## Global_Info
Sample No | Channel
19-145 | 1
19-146 | 2
19-147 | 3
19-148 | 4
19-149 | 5
19-150 | 6
19-151 | 7
19-152 | 8

## Statistics_1
Date_Time | Test_Time(s) | Step_Time(s) | Step_Index | Cycle_Index | Voltage(V) | Current(A) | Charge_Capacity(Ah) | Discharge_Capacity(Ah) | Charge_Energy(Wh) | Discharge_Energy(Wh) | ACR(Ohm) | Internal Resistance(Ohm)
2018-02-06 23:45 | 10671.73096 | 300.004 | 6 | 1 | 3.194582 | 0 | 3.06582 | 3.135866 | 12.79049 | 11.82578
2018-02-07 02:14 | 19596.9 | 300.0041 | 6 | 2 | 3.195371 | 0 | 3.137003 | 3.134198 | 13.04886 | 11.81883
2018-02-07 04:43 | 28517.76 | 300.0008 | 6 | 3 | 3.195935 | 0 | 3.135086 | 3.132503 | 13.04163 | 11.81194
2018-02-07 07:11 | 37434.87218 | 300.004 | 6 | 4 | 3.196355 | 0 | 3.133788 | 3.131112 | 13.03648 | 11.80626
2018-02-07 09:40 | 46350.3062 | 300.0025 | 6 | 5 | 3.197207 | 0 | 3.129331 | 3.129531 | 13.01926 | 11.79881
2018-02-07 16:45 | 55015.19 | 300.0024 | 6 | 6 | 3.197512 | 0 | 3.113166 | 2.951619 | 12.95198 | 11.14469
2018-02-07 19:14 | 63925.85378 | 300.003 | 6 | 7 | 3.198477 | 0 | 3.126306 | 3.124071 | 13.01295 | 11.77692
2018-02-07 21:42 | 72832.19 | 300.0024 | 6 | 8 | 3.198488 | 0 | 3.120449 | 3.123675 | 12.9863 | 11.77558
2018-02-08 00:11 | 81734.11 | 300.0022 | 6 | 9 | 3.198783 | 0 | 3.120753 | 3.122542 | 12.98779 | 11.77096
2018-02-08 02:39 | 90633.03 | 300.004 | 6 | 10 | 3.199117 | 0 | 3.113957 | 3.121451 | 12.95932 | 11.76646
2018-02-08 05:07 | 99529.44 | 300.0031 | 6 | 11 | 3.199487 | 0 | 3.119817 | 3.120121 | 12.98455 | 11.76114
2018-02-08 07:36 | 108422.6 | 300.0029 | 6 | 12 | 3.199972 | 0 | 3.116093 | 3.118649 | 12.9692 | 11.75529
2018-02-08 10:04 | 117315.8 | 300.0007 | 6 | 13 | 3.200919 | 0 | 3.118198 | 3.117974 | 12.97924 | 11.75241
2018-02-08 12:32 | 126203.9 | 300.0026 | 6 | 14 | 3.20137 | 0 | 3.118101 | 3.115864 | 12.97895 | 11.74273
2018-02-08 15:01 | 135089.9 | 300.0035 | 6 | 15 | 3.201746 | 0 | 3.117201 | 3.114883 | 12.97677 | 11.73955
2018-02-08 17:29 | 143979.6 | 300.0007 | 6 | 16 | 3.201999 | 0 | 3.115816 | 3.113442 | 12.97897 | 11.73364
2018-02-08 19:57 | 152860.8 | 300.0024 | 6 | 17 | 3.202712 | 0 | 3.112228 | 3.112309 | 12.95592 | 11.72919
2018-02-08 22:25 | 161741.5 | 300.0032 | 6 | 18 | 3.203138 | 0 | 3.114113 | 3.111426 | 12.96576 | 11.72588
2018-02-09 00:53 | 170619.5 | 300.0041 | 6 | 19 | 3.203137 | 0 | 3.112754 | 3.109977 | 12.96068 | 11.72001
2018-02-09 03:21 | 179495.7 | 300.004 | 6 | 20 | 3.20345 | 0 | 3.100199 | 3.109483 | 12.90563 | 11.7185
2018-02-09 05:49 | 188369.8 | 300.0038 | 6 | 21 | 3.203938 | 0 | 3.094636 | 3.108438 | 12.88164 | 11.71408
2018-02-09 08:16 | 197241.4 | 300.0024 | 6 | 22 | 3.204283 | 0 | 3.104439 | 3.107345 | 12.92552 | 11.70955
2018-02-09 10:44 | 206110.3 | 300.0023 | 6 | 23 | 3.204821 | 0 | 3.104804 | 3.105795 | 12.92801 | 11.70174
2018-02-09 13:12 | 214975.8 | 300.004 | 6 | 24 | 3.20529 | 0 | 3.101327 | 3.10438 | 12.91393 | 11.69653
2018-02-09 15:40 | 223840.5 | 300.0015 | 6 | 25 | 3.205215 | 0 | 3.103144 | 3.103318 | 12.92325 | 11.69211
2018-02-09 18:07 | 232707.4 | 300.0009 | 6 | 26 | 3.205951 | 0 | 3.090921 | 3.101876 | 12.87135 | 11.68585
2018-02-09 20:35 | 241568.9 | 300.0017 | 6 | 27 | 3.20624 | 0 | 3.098546 | 3.10122 | 12.9051 | 11.68329
2018-02-09 23:03 | 250427.5 | 300.0024 | 6 | 28 | 3.206361 | 0 | 3.096336 | 3.099476 | 12.89617 | 11.67665
2018-02-10 01:30 | 259285.4 | 300.0031 | 6 | 29 | 3.206175 | 0 | 3.101111 | 3.09937 | 12.91707 | 11.67622
2018-02-10 03:58 | 268138.7 | 300.004 | 6 | 30 | 3.206489 | 0 | 3.100838 | 3.098421 | 12.91507 | 11.67209
2018-02-10 06:26 | 276991.9 | 300.0006 | 6 | 31 | 3.206883 | 0 | 3.100175 | 3.0976 | 12.91281 | 11.66874
2018-02-10 08:53 | 285842.4 | 300.0025 | 6 | 32 | 3.207548 | 0 | 3.09909 | 3.096519 | 12.90912 | 11.66377
2018-02-10 11:21 | 294690.9 | 300.0023 | 6 | 33 | 3.207768 | 0 | 3.09736 | 3.094933 | 12.9031 | 11.65679
2018-02-10 13:48 | 303540.1 | 300.0033 | 6 | 34 | 3.207884 | 0 | 3.096767 | 3.094562 | 12.90146 | 11.65538
2018-02-10 16:15 | 312385.7 | 300.0023 | 6 | 35 | 3.20819 | 0 | 3.095522 | 3.093267 | 12.89622 | 11.64983
2018-02-10 18:43 | 321229.4 | 300.0022 | 6 | 36 | 3.208566 | 0 | 3.094506 | 3.092247 | 12.89247 | 11.64546
2018-02-10 21:10 | 330071.9 | 300.0017 | 6 | 37 | 3.208272 | 0 | 3.093518 | 3.091087 | 12.88915 | 11.64111
2018-02-10 23:38 | 338913.8 | 300.0039 | 6 | 38 | 3.208773 | 0 | 3.093244 | 3.090281 | 12.88748 | 11.63829
2018-02-11 02:05 | 347752.1 | 300.0031 | 6 | 39 | 3.209012 | 0 | 3.091056 | 3.089108 | 12.87922 | 11.63339
2018-02-11 04:32 | 356591.1 | 300.0016 | 6 | 40 | 3.209196 | 0 | 3.091364 | 3.088975 | 12.88084 | 11.6322
2018-02-11 06:59 | 365425.5 | 300.0039 | 6 | 41 | 3.209506 | 0 | 3.089972 | 3.087633 | 12.87539 | 11.62659
2018-02-11 09:27 | 374260.4 | 300.0031 | 6 | 42 | 3.211189 | 0 | 3.089318 | 3.08614 | 12.87342 | 11.62094
2018-02-11 11:54 | 383092.8 | 300.0038 | 6 | 43 | 3.210034 | 0 | 3.087829 | 3.085274 | 12.86977 | 11.61694
2018-02-11 14:21 | 391922.4 | 300.0032 | 6 | 44 | 3.21036 | 0 | 3.086858 | 3.084699 | 12.86461 | 11.61377
2018-02-11 16:48 | 400750.9 | 300.0041 | 6 | 45 | 3.210578 | 0 | 3.084535 | 3.083734 | 12.85629 | 11.60972
2018-02-11 19:15 | 409577.8 | 300.0029 | 6 | 46 | 3.21159 | 0 | 3.084991 | 3.081499 | 12.85743 | 11.6008
2018-02-11 21:42 | 418402.4 | 300.0007 | 6 | 47 | 3.211145 | 0 | 3.082839 | 3.082138 | 12.85028 | 11.60313
2018-02-12 00:09 | 427226 | 300.0025 | 6 | 48 | 3.211232 | 0 | 3.082102 | 3.078565 | 12.84709 | 11.59033
2018-02-12 02:36 | 436046.9 | 300.0038 | 6 | 49 | 3.211527 | 0 | 3.082433 | 3.078762 | 12.84801 | 11.59007
2018-02-12 05:03 | 444865.8 | 300.0037 | 6 | 50 | 3.212131 | 0 | 3.08025 | 3.078979 | 12.83977 | 11.58993
2018-02-12 05:40 | 447060.5 | 2194.6982 | 8 | 51 | 4.2 | 3.259918 | 1.98726 | 0 | 7.925454 | 0

## Channel_1_1
Date_Time | Test_Time(s) | Step_Time(s) | Step_Index | Cycle_Index | Voltage(V) | Current(A) | Charge_Capacity(Ah) | Discharge_Capacity(Ah) | Charge_Energy(Wh) | Discharge_Energy(Wh) | ACR(Ohm) | Internal Resistance(Ohm)
2018-02-06 20:49 | 120.0018 | 120.0018 | 1 | 1 | 3.498024 | 0 | 0 | 0 | 0 | 0
2018-02-06 20:51 | 240.0013 | 240.0013 | 1 | 1 | 3.497481 | 0 | 0 | 0 | 0 | 0
2018-02-06 20:53 | 360.0011 | 360.0011 | 1 | 1 | 3.497206 | 0 | 0 | 0 | 0 | 0
2018-02-06 20:55 | 480.0011 | 480.0011 | 1 | 1 | 3.497153 | 0 | 0 | 0 | 0 | 0
2018-02-06 20:57 | 600.0003 | 600.0003 | 1 | 1 | 3.497195 | 0 | 0 | 0 | 0 | 0
2018-02-06 20:59 | 720.0004 | 720.0004 | 1 | 1 | 3.497342 | 0 | 0 | 0 | 0 | 0
2018-02-06 21:01 | 840.0004 | 840.0004 | 1 | 1 | 3.497558 | 0 | 0 | 0 | 0 | 0
2018-02-06 21:03 | 960.0004 | 960.0004 | 1 | 1 | 3.497833 | 0 | 0 | 0 | 0 | 0
2018-02-06 21:05 | 1080.0004 | 1080.0004 | 1 | 1 | 3.498133 | 0 | 0 | 0 | 0 | 0
2018-02-06 21:07 | 1200.0004 | 1200.0004 | 1 | 1 | 3.498506 | 0 | 0 | 0 | 0 | 0
2018-02-06 21:09 | 1320.0012 | 1320.0012 | 1 | 1 | 3.498872 | 0 | 0 | 0 | 0 | 0
2018-02-06 21:11 | 1440.0013 | 1440.0013 | 1 | 1 | 3.499277 | 0 | 0 | 0 | 0 | 0
2018-02-06 21:13 | 1560.0013 | 1560.0013 | 1 | 1 | 3.499696 | 0 | 0 | 0 | 0 | 0
2018-02-06 21:15 | 1680.0013 | 1680.0013 | 1 | 1 | 3.500117 | 0 | 0 | 0 | 0 | 0
2018-02-06 21:17 | 1800.0006 | 1800.0006 | 1 | 1 | 3.500477 | 0 | 0 | 0 | 0 | 0
2018-02-06 21:17 | 1800.0035 | 1800.0035 | 1 | 1 | 3.500476 | 0 | 0 | 0 | 0 | 0
2018-02-06 21:19 | 1920.092704 | 120.0011 | 2 | 1 | 3.931231 | 4.890064 | 0.1622845 | 0 | 0.627604 | 0
2018-02-06 21:21 | 2040.091904 | 240.0003 | 2 | 1 | 3.972628 | 4.890142 | 0.3253032 | 0 | 1.271953 | 0
2018-02-06 21:23 | 2160.093504 | 360.0019 | 2 | 1 | 4.007876 | 4.890154 | 0.4883225 | 0 | 1.922522 | 0
2018-02-06 21:25 | 2280.092804 | 480.0012 | 2 | 1 | 4.038348 | 4.890114 | 0.6513399 | 0 | 2.578411 | 0
2018-02-06 21:27 | 2400.092804 | 600.0012 | 2 | 1 | 4.06439 | 4.889954 | 0.8142889 | 0 | 3.238634 | 0
2018-02-06 21:29 | 2520.093604 | 720.002 | 2 | 1 | 4.087328 | 4.890087 | 0.9773071 | 0 | 3.903099 | 0
2018-02-06 21:31 | 2640.093704 | 840.0021 | 2 | 1 | 4.110999 | 4.890131 | 1.140337 | 0 | 4.571346 | 0
2018-02-06 21:33 | 2760.093804 | 960.0022 | 2 | 1 | 4.138027 | 4.890131 | 1.303335 | 0 | 5.243586 | 0
2018-02-06 21:35 | 2880.092904 | 1080.0013 | 2 | 1 | 4.168654 | 4.890133 | 1.466344 | 0 | 5.92057 | 0
2018-02-06 21:37 | 3000.092904 | 1200.0013 | 2 | 1 | 4.200412 | 4.823029 | 1.629257 | 0 | 6.602433 | 0
2018-02-06 21:39 | 3120.093804 | 1320.0022 | 2 | 1 | 4.200398 | 4.149044 | 1.778341 | 0 | 7.228645 | 0
2018-02-06 21:41 | 3240.094804 | 1440.0032 | 2 | 1 | 4.200386 | 3.555086 | 1.906479 | 0 | 7.766871 | 0
2018-02-06 21:42 | 3305.193504 | 1505.1019 | 2 | 1 | 4.200404 | 3.259996 | 1.968067 | 0 | 8.025567 | 0
2018-02-06 21:44 | 3425.213816 | 120.0018 | 3 | 1 | 4.228862 | 3.259821 | 2.076308 | 0 | 8.481653 | 0
2018-02-06 21:46 | 3545.213916 | 240.0019 | 3 | 1 | 4.261734 | 3.259846 | 2.184956 | 0 | 8.942876 | 0
2018-02-06 21:48 | 3665.212616 | 360.0006 | 3 | 1 | 4.296978 | 3.259857 | 2.293644 | 0 | 9.40797 | 0
2018-02-06 21:50 | 3785.212216 | 480.0002 | 3 | 1 | 4.334171 | 3.259815 | 2.402317 | 0 | 9.876941 | 0
2018-02-06 21:52 | 3905.212416 | 600.0004 | 3 | 1 | 4.373048 | 3.259857 | 2.510972 | 0 | 10.34997 | 0
2018-02-06 21:54 | 4025.213216 | 720.0012 | 3 | 1 | 4.400387 | 3.016262 | 2.618197 | 0 | 10.82078 | 0
2018-02-06 21:56 | 4145.212416 | 840.0004 | 3 | 1 | 4.400393 | 2.466633 | 2.709166 | 0 | 11.22108 | 0
2018-02-06 21:58 | 4265.214116 | 960.0021 | 3 | 1 | 4.400396 | 2.040285 | 2.783984 | 0 | 11.55031 | 0
2018-02-06 22:00 | 4385.213316 | 1080.0013 | 3 | 1 | 4.400376 | 1.699606 | 2.846088 | 0 | 11.82359 | 0
2018-02-06 22:02 | 4505.212516 | 1200.0005 | 3 | 1 | 4.400361 | 1.427721 | 2.89801 | 0 | 12.05206 | 0
2018-02-06 22:04 | 4625.212516 | 1320.0005 | 3 | 1 | 4.400353 | 1.208586 | 2.941842 | 0 | 12.24494 | 0
2018-02-06 22:06 | 4745.213316 | 1440.0013 | 3 | 1 | 4.400342 | 1.031717 | 2.979099 | 0 | 12.40889 | 0
2018-02-06 22:08 | 4865.212516 | 1560.0005 | 3 | 1 | 4.400341 | 0.8866787 | 3.010972 | 0 | 12.54914 | 0
2018-02-06 22:10 | 4985.214116 | 1680.0021 | 3 | 1 | 4.400319 | 0.7660561 | 3.03847 | 0 | 12.67014 | 0
2018-02-06 22:12 | 5105.214016 | 1800.002 | 3 | 1 | 4.400338 | 0.6665173 | 3.062298 | 0 | 12.77499 | 0
2018-02-06 22:13 | 5124.459316 | 1819.2473 | 3 | 1 | 4.400332 | 0.6519966 | 3.06582 | 0 | 12.79049 | 0
2018-02-06 22:15 | 5244.5061 | 120.0006 | 4 | 1 | 4.359237 | 0 | 3.06582 | 0 | 12.79049 | 0
2018-02-06 22:17 | 5364.5069 | 240.0014 | 4 | 1 | 4.356071 | 0 | 3.06582 | 0 | 12.79049 | 0
2018-02-06 22:18 | 5424.5075 | 300.002 | 4 | 1 | 4.355103 | 0 | 3.06582 | 0 | 12.79049 | 0
2018-02-06 22:20 | 5544.591872 | 120.0003 | 5 | 1 | 4.20418 | -2.282028 | 3.06582 | 0.07603083 | 12.79049 | 0.3211808
2018-02-06 22:22 | 5664.592672 | 240.0011 | 5 | 1 | 4.174531 | -2.282041 | 3.06582 | 0.1521017 | 12.79049 | 0.6398547
2018-02-06 22:24 | 5784.592672 | 360.0011 | 5 | 1 | 4.145966 | -2.282014 | 3.06582 | 0.2281758 | 12.79049 | 0.9563407
2018-02-06 22:26 | 5904.592072 | 480.0005 | 5 | 1 | 4.117677 | -2.282039 | 3.06582 | 0.3042499 | 12.79049 | 1.270664
2018-02-06 22:28 | 6024.593572 | 600.002 | 5 | 1 | 4.089525 | -2.28203 | 3.06582 | 0.3803309 | 12.79049 | 1.582869
2018-02-06 22:30 | 6144.591972 | 720.0004 | 5 | 1 | 4.061615 | -2.282033 | 3.06582 | 0.4563937 | 12.79049 | 1.892867
2018-02-06 22:32 | 6264.593572 | 840.002 | 5 | 1 | 4.033975 | -2.28203 | 3.06582 | 0.5324286 | 12.79049 | 2.200639
2018-02-06 22:34 | 6384.593672 | 960.0021 | 5 | 1 | 4.006726 | -2.28202 | 3.06582 | 0.6085226 | 12.79049 | 2.506561
2018-02-06 22:36 | 6504.592072 | 1080.0005 | 5 | 1 | 3.979926 | -2.282026 | 3.06582 | 0.6845639 | 12.79049 | 2.810215
2018-02-06 22:38 | 6624.592672 | 1200.0011 | 5 | 1 | 3.953696 | -2.281993 | 3.06582 | 0.7606556 | 12.79049 | 3.112052
2018-02-06 22:40 | 6744.592072 | 1320.0005 | 5 | 1 | 3.928226 | -2.282016 | 3.06582 | 0.8367257 | 12.79049 | 3.411836
2018-02-06 22:42 | 6864.593772 | 1440.0022 | 5 | 1 | 3.903636 | -2.282012 | 3.06582 | 0.9127914 | 12.79049 | 3.709698
2018-02-06 22:44 | 6984.592972 | 1560.0014 | 5 | 1 | 3.880033 | -2.281975 | 3.06582 | 0.9888458 | 12.79049 | 4.005682
2018-02-06 22:46 | 7104.592172 | 1680.0006 | 5 | 1 | 3.857519 | -2.281989 | 3.06582 | 1.064908 | 12.79049 | 4.299942
2018-02-06 22:48 | 7224.592272 | 1800.0007 | 5 | 1 | 3.836098 | -2.282 | 3.06582 | 1.140988 | 12.79049 | 4.592602
2018-02-06 22:50 | 7344.592172 | 1920.0006 | 5 | 1 | 3.815691 | -2.281966 | 3.06582 | 1.217038 | 12.79049 | 4.883555
2018-02-06 22:52 | 7464.593072 | 2040.0015 | 5 | 1 | 3.796273 | -2.281982 | 3.06582 | 1.293102 | 12.79049 | 5.173047
2018-02-06 22:54 | 7584.593872 | 2160.0023 | 5 | 1 | 3.777786 | -2.281981 | 3.06582 | 1.36919 | 12.79049 | 5.461189
2018-02-06 22:56 | 7704.592272 | 2280.0007 | 5 | 1 | 3.760243 | -2.281984 | 3.06582 | 1.44524 | 12.79049 | 5.747815
2018-02-06 22:58 | 7824.593872 | 2400.0023 | 5 | 1 | 3.74362 | -2.281995 | 3.06582 | 1.521309 | 12.79049 | 6.033215
2018-02-06 23:00 | 7944.592372 | 2520.0008 | 5 | 1 | 3.727855 | -2.281954 | 3.06582 | 1.597378 | 12.79049 | 6.317383
2018-02-06 23:02 | 8064.592472 | 2640.0009 | 5 | 1 | 3.712926 | -2.281975 | 3.06582 | 1.673443 | 12.79049 | 6.60037
2018-02-06 23:04 | 8184.592472 | 2760.0009 | 5 | 1 | 3.69891 | -2.28203 | 3.06582 | 1.749506 | 12.79049 | 6.882245
2018-02-06 23:06 | 8304.592572 | 2880.001 | 5 | 1 | 3.685767 | -2.282035 | 3.06582 | 1.825567 | 12.79049 | 7.163084
2018-02-06 23:08 | 8424.591672 | 3000.0001 | 5 | 1 | 3.673494 | -2.282001 | 3.06582 | 1.901593 | 12.79049 | 7.442824
2018-02-06 23:10 | 8544.593372 | 3120.0018 | 5 | 1 | 3.662014 | -2.282051 | 3.06582 | 1.977711 | 12.79049 | 7.722002
2018-02-06 23:12 | 8664.591772 | 3240.0002 | 5 | 1 | 3.651035 | -2.282035 | 3.06582 | 2.05376 | 12.79049 | 8.000075
2018-02-06 23:14 | 8784.592472 | 3360.0009 | 5 | 1 | 3.640381 | -2.28201 | 3.06582 | 2.129842 | 12.79049 | 8.277445
2018-02-06 23:16 | 8904.592472 | 3480.0009 | 5 | 1 | 3.629735 | -2.282016 | 3.06582 | 2.2059 | 12.79049 | 8.553923
2018-02-06 23:18 | 9024.593372 | 3600.0018 | 5 | 1 | 3.618815 | -2.28197 | 3.06582 | 2.28197 | 12.79049 | 8.829624
2018-02-06 23:20 | 9144.593372 | 3720.0018 | 5 | 1 | 3.607262 | -2.281982 | 3.06582 | 2.358008 | 12.79049 | 9.104359
2018-02-06 23:22 | 9264.592572 | 3840.001 | 5 | 1 | 3.595268 | -2.281989 | 3.06582 | 2.434102 | 12.79049 | 9.378393
2018-02-06 23:24 | 9384.594972 | 3960.0034 | 5 | 1 | 3.58339 | -2.282041 | 3.06582 | 2.51016 | 12.79049 | 9.651389
2018-02-06 23:26 | 9504.593272 | 4080.0017 | 5 | 1 | 3.571408 | -2.282007 | 3.06582 | 2.586222 | 12.79049 | 9.923496
2018-02-06 23:28 | 9624.592772 | 4200.0012 | 5 | 1 | 3.557853 | -2.282018 | 3.06582 | 2.662292 | 12.79049 | 10.19468
2018-02-06 23:30 | 9744.591772 | 4320.0002 | 5 | 1 | 3.540342 | -2.28202 | 3.06582 | 2.738315 | 12.79049 | 10.46452
2018-02-06 23:32 | 9864.591772 | 4440.0002 | 5 | 1 | 3.518274 | -2.282041 | 3.06582 | 2.814432 | 12.79049 | 10.73319
2018-02-06 23:34 | 9984.593272 | 4560.0017 | 5 | 1 | 3.491506 | -2.281998 | 3.06582 | 2.890482 | 12.79049 | 10.99978
2018-02-06 23:36 | 10104.59 | 4680.0002 | 5 | 1 | 3.451771 | -2.281984 | 3.06582 | 2.966551 | 12.79049 | 11.26399
2018-02-06 23:38 | 10224.59 | 4800.0019 | 5 | 1 | 3.370369 | -2.282003 | 3.06582 | 3.042632 | 12.79049 | 11.52401
2018-02-06 23:40 | 10344.59 | 4920.001 | 5 | 1 | 3.131898 | -2.281979 | 3.06582 | 3.118693 | 12.79049 | 11.77301
2018-02-06 23:40 | 10371.68 | 4947.0895 | 5 | 1 | 2.99999 | -2.282003 | 3.06582 | 3.135866 | 12.79049 | 11.82578
2018-02-06 23:42 | 10491.72716 | 120.0002 | 6 | 1 | 3.176877 | 0 | 3.06582 | 3.135866 | 12.79049 | 11.82578
2018-02-06 23:44 | 10611.72716 | 240.0002 | 6 | 1 | 3.189966 | 0 | 3.06582 | 3.135866 | 12.79049 | 11.82578
2018-02-06 23:45 | 10671.73096 | 300.004 | 6 | 1 | 3.194582 | 0 | 3.06582 | 3.135866 | 12.79049 | 11.82578
2018-02-06 23:45 | 10671.74 | 0.0023 | 7 | 2 | 3.19466 | 0 | 0 | 0 | 0 | 0
2018-02-06 23:47 | 10791.83 | 120.0003 | 2 | 2 | 3.895913 | 4.890074 | 0.1623275 | 0 | 0.6083241 | 0
2018-02-06 23:49 | 10911.83 | 240.0003 | 2 | 2 | 3.955533 | 4.890051 | 0.3252648 | 0 | 1.248958 | 0
2018-02-06 23:51 | 11031.83 | 360.0003 | 2 | 2 | 3.99235 | 4.890182 | 0.4882633 | 0 | 1.896785 | 0
2018-02-06 23:53 | 11151.83 | 480.0019 | 2 | 2 | 4.023602 | 4.889904 | 0.6512641 | 0 | 2.550141 | 0
2018-02-06 23:55 | 11271.83 | 600.0011 | 2 | 2 | 4.051279 | 4.890112 | 0.8142998 | 0 | 3.208445 | 0
2018-02-06 23:57 | 11391.83 | 720.002 | 2 | 2 | 4.075532 | 4.89007 | 0.97729 | 0 | 3.870774 | 0
2018-02-06 23:59 | 11511.83 | 840.002 | 2 | 2 | 4.098892 | 4.890053 | 1.140314 | 0 | 4.537068 | 0
2018-02-07 00:01 | 11631.83 | 960.0011 | 2 | 2 | 4.125042 | 4.890055 | 1.303208 | 0 | 5.206837 | 0
2018-02-07 00:03 | 11751.84 | 1080.0028 | 2 | 2 | 4.154789 | 4.890051 | 1.466288 | 0 | 5.881925 | 0
2018-02-07 00:05 | 11871.83 | 1200.0013 | 2 | 2 | 4.187978 | 4.890045 | 1.629315 | 0 | 6.561924 | 0
2018-02-07 00:07 | 11991.83 | 1320.0013 | 2 | 2 | 4.200385 | 4.417067 | 1.786631 | 0 | 7.222363 | 0
2018-02-07 00:09 | 12111.83 | 1440.0003 | 2 | 2 | 4.200383 | 3.795347 | 1.923557 | 0 | 7.797507 | 0
2018-02-07 00:11 | 12227.23 | 1555.3969 | 2 | 2 | 4.200387 | 3.259995 | 2.036486 | 0 | 8.27185 | 0
2018-02-07 00:13 | 12347.25 | 120.0011 | 3 | 2 | 4.228835 | 3.259829 | 2.144665 | 0 | 8.727678 | 0
2018-02-07 00:15 | 12467.25 | 240.0003 | 3 | 2 | 4.26165 | 3.259846 | 2.253318 | 0 | 9.18891 | 0
2018-02-07 00:17 | 12587.25 | 360.0019 | 3 | 2 | 4.296827 | 3.259882 | 2.361983 | 0 | 9.653897 | 0
2018-02-07 00:19 | 12707.25 | 480.0014 | 3 | 2 | 4.333983 | 3.259895 | 2.47065 | 0 | 10.12282 | 0
2018-02-07 00:21 | 12827.25 | 600.0004 | 3 | 2 | 4.37276 | 3.25989 | 2.579324 | 0 | 10.59591 | 0
2018-02-07 00:23 | 12947.25 | 720.0012 | 3 | 2 | 4.400388 | 3.022095 | 2.686637 | 0 | 11.06708 | 0
2018-02-07 00:25 | 13067.25 | 840.0005 | 3 | 2 | 4.400385 | 2.472643 | 2.777772 | 0 | 11.46811 | 0
2018-02-07 00:27 | 13187.25 | 960.0012 | 3 | 2 | 4.400364 | 2.045647 | 2.852837 | 0 | 11.79843 | 0
2018-02-07 00:29 | 13307.25 | 1080.0014 | 3 | 2 | 4.400358 | 1.705587 | 2.915131 | 0 | 12.07254 | 0
2018-02-07 00:31 | 13427.25 | 1200.0005 | 3 | 2 | 4.400345 | 1.433973 | 2.967284 | 0 | 12.30204 | 0
2018-02-07 00:33 | 13547.25 | 1320.0005 | 3 | 2 | 4.400319 | 1.214058 | 3.011307 | 0 | 12.49575 | 0
2018-02-07 00:35 | 13667.25 | 1440.0013 | 3 | 2 | 4.400321 | 1.036451 | 3.048703 | 0 | 12.66031 | 0
2018-02-07 00:37 | 13787.25 | 1560.0005 | 3 | 2 | 4.400313 | 0.8908329 | 3.080776 | 0 | 12.80144 | 0
2018-02-07 00:39 | 13907.25 | 1680.0008 | 3 | 2 | 4.40033 | 0.7707882 | 3.108438 | 0 | 12.92316 | 0
2018-02-07 00:41 | 14027.25 | 1800.0004 | 3 | 2 | 4.400314 | 0.6701488 | 3.132417 | 0 | 13.02868 | 0
2018-02-07 00:42 | 14052.23 | 1824.9786 | 3 | 2 | 4.400348 | 0.6519985 | 3.137003 | 0 | 13.04886 | 0
2018-02-07 00:44 | 14172.27 | 120.0003 | 4 | 2 | 4.359232 | 0 | 3.137003 | 0 | 13.04886 | 0
2018-02-07 00:46 | 14292.27 | 240.0003 | 4 | 2 | 4.356091 | 0 | 3.137003 | 0 | 13.04886 | 0
2018-02-07 00:47 | 14352.27 | 300.0018 | 4 | 2 | 4.35511 | 0 | 3.137003 | 0 | 13.04886 | 0
2018-02-07 00:49 | 14472.36 | 120.0011 | 5 | 2 | 4.204063 | -2.281995 | 3.137003 | 0.07605877 | 13.04886 | 0.3212934
2018-02-07 00:51 | 14592.36 | 240.0011 | 5 | 2 | 4.174417 | -2.281977 | 3.137003 | 0.1521096 | 13.04886 | 0.6398723
2018-02-07 00:53 | 14712.36 | 360.0011 | 5 | 2 | 4.145814 | -2.282022 | 3.137003 | 0.2281903 | 13.04886 | 0.9563739
2018-02-07 00:55 | 14832.36 | 480.0012 | 5 | 2 | 4.117486 | -2.282039 | 3.137003 | 0.3042421 | 13.04886 | 1.270592
2018-02-07 00:57 | 14952.36 | 600.001 | 5 | 2 | 4.089332 | -2.282012 | 3.137003 | 0.3803239 | 13.04886 | 1.582785
2018-02-07 00:59 | 15072.36 | 720.0018 | 5 | 2 | 4.061406 | -2.282062 | 3.137003 | 0.4563892 | 13.04886 | 1.892777
2018-02-07 01:01 | 15192.36 | 840.0011 | 5 | 2 | 4.033739 | -2.281993 | 3.137003 | 0.5324241 | 13.04886 | 2.200531
2018-02-07 01:03 | 15312.36 | 960.0019 | 5 | 2 | 4.006464 | -2.281979 | 3.137003 | 0.6085134 | 13.04886 | 2.506415
2018-02-07 01:05 | 15432.36 | 1080.0002 | 5 | 2 | 3.979669 | -2.281989 | 3.137003 | 0.6845877 | 13.04886 | 2.810181
2018-02-07 01:07 | 15552.36 | 1200.0019 | 5 | 2 | 3.953483 | -2.281968 | 3.137003 | 0.7606499 | 13.04886 | 3.111883
2018-02-07 01:09 | 15672.36 | 1320.0011 | 5 | 2 | 3.928004 | -2.28201 | 3.137003 | 0.8367211 | 13.04886 | 3.411655
2018-02-07 01:11 | 15792.36 | 1440.0019 | 5 | 2 | 3.903377 | -2.282043 | 3.137003 | 0.9127902 | 13.04886 | 3.709512
2018-02-07 01:13 | 15912.36 | 1560.0002 | 5 | 2 | 3.879761 | -2.282022 | 3.137003 | 0.9888465 | 13.04886 | 4.005484
2018-02-07 01:15 | 16032.36 | 1680.0011 | 5 | 2 | 3.857226 | -2.281979 | 3.137003 | 1.064903 | 13.04886 | 4.299704
2018-02-07 01:17 | 16152.36 | 1800.0018 | 5 | 2 | 3.835821 | -2.28202 | 3.137003 | 1.140981 | 13.04886 | 4.592332
2018-02-07 01:19 | 16272.36 | 1920.0006 | 5 | 2 | 3.81542 | -2.281993 | 3.137003 | 1.217034 | 13.04886 | 4.883275
2018-02-07 01:21 | 16392.36 | 2040.0002 | 5 | 2 | 3.795947 | -2.282005 | 3.137003 | 1.293028 | 13.04886 | 5.172479
2018-02-07 01:23 | 16512.36 | 2160.0019 | 5 | 2 | 3.777422 | -2.282035 | 3.137003 | 1.369177 | 13.04886 | 5.460827
2018-02-07 01:25 | 16632.36 | 2280.0002 | 5 | 2 | 3.759861 | -2.281998 | 3.137003 | 1.445238 | 13.04886 | 5.747466
2018-02-07 01:27 | 16752.36 | 2400.0018 | 5 | 2 | 3.743249 | -2.281977 | 3.137003 | 1.521292 | 13.04886 | 6.032782
2018-02-07 01:29 | 16872.36 | 2520.0003 | 5 | 2 | 3.727496 | -2.281987 | 3.137003 | 1.597364 | 13.04886 | 6.316936
2018-02-07 01:31 | 16992.36 | 2640.0002 | 5 | 2 | 3.712577 | -2.281995 | 3.137003 | 1.673439 | 13.04886 | 6.599929
2018-02-07 01:33 | 17112.36 | 2760.0019 | 5 | 2 | 3.698535 | -2.281954 | 3.137003 | 1.749503 | 13.04886 | 6.881785
2018-02-07 01:35 | 17232.36 | 2880.0011 | 5 | 2 | 3.685401 | -2.281947 | 3.137003 | 1.82556 | 13.04886 | 7.162578
2018-02-07 01:37 | 17352.36 | 3000.0018 | 5 | 2 | 3.673109 | -2.281989 | 3.137003 | 1.901628 | 13.04886 | 7.442446
2018-02-07 01:39 | 17472.36 | 3120.0019 | 5 | 2 | 3.661587 | -2.28197 | 3.137003 | 1.977672 | 13.04886 | 7.721324
2018-02-07 01:41 | 17592.36 | 3240.0019 | 5 | 2 | 3.650571 | -2.282007 | 3.137003 | 2.053749 | 13.04886 | 7.999465
2018-02-07 01:43 | 17712.36 | 3360.0018 | 5 | 2 | 3.639902 | -2.282005 | 3.137003 | 2.129819 | 13.04886 | 8.276757
2018-02-07 01:45 | 17832.36 | 3480.0002 | 5 | 2 | 3.629249 | -2.282014 | 3.137003 | 2.205889 | 13.04886 | 8.553237
2018-02-07 01:47 | 17952.36 | 3600.0011 | 5 | 2 | 3.618311 | -2.282001 | 3.137003 | 2.281938 | 13.04886 | 8.828829
2018-02-07 01:49 | 18072.36 | 3720.0006 | 5 | 2 | 3.606735 | -2.281958 | 3.137003 | 2.358006 | 13.04886 | 9.103627
2018-02-07 01:51 | 18192.36 | 3840.0004 | 5 | 2 | 3.594731 | -2.28201 | 3.137003 | 2.434058 | 13.04886 | 9.377472
2018-02-07 01:53 | 18312.36 | 3960.0002 | 5 | 2 | 3.58287 | -2.281993 | 3.137003 | 2.510152 | 13.04886 | 9.650557
2018-02-07 01:55 | 18432.36 | 4080.0004 | 5 | 2 | 3.570854 | -2.281993 | 3.137003 | 2.586197 | 13.04886 | 9.922562
2018-02-07 01:57 | 18552.36 | 4200.0003 | 5 | 2 | 3.557231 | -2.282003 | 3.137003 | 2.662285 | 13.04886 | 10.19376
2018-02-07 01:59 | 18672.36 | 4320.0012 | 5 | 2 | 3.539622 | -2.281989 | 3.137003 | 2.738335 | 13.04886 | 10.46365
2018-02-07 02:01 | 18792.36 | 4440.0004 | 5 | 2 | 3.517428 | -2.282005 | 3.137003 | 2.814403 | 13.04886 | 10.73209
2018-02-07 02:03 | 18912.36 | 4560.0007 | 5 | 2 | 3.490519 | -2.282012 | 3.137003 | 2.890449 | 13.04886 | 10.99859
2018-02-07 02:05 | 19032.36 | 4680.0005 | 5 | 2 | 3.450354 | -2.281989 | 3.137003 | 2.966547 | 13.04886 | 11.26282
2018-02-07 02:07 | 19152.36 | 4800.0006 | 5 | 2 | 3.367219 | -2.281952 | 3.137003 | 3.042611 | 13.04886 | 11.52262
2018-02-07 02:09 | 19272.36 | 4920.0005 | 5 | 2 | 3.12225 | -2.281979 | 3.137003 | 3.118674 | 13.04886 | 11.77121
2018-02-07 02:09 | 19296.84 | 4944.4876 | 5 | 2 | 2.999977 | -2.281981 | 3.137003 | 3.134194 | 13.04886 | 11.81882
2018-02-07 02:11 | 19416.89 | 120.0002 | 6 | 2 | 3.17722 | 0 | 3.137003 | 3.134198 | 13.04886 | 11.81883
2018-02-07 02:13 | 19536.89 | 240.0018 | 6 | 2 | 3.190631 | 0 | 3.137003 | 3.134198 | 13.04886 | 11.81883
2018-02-07 02:14 | 19596.9 | 300.0041 | 6 | 2 | 3.195371 | 0 | 3.137003 | 3.134198 | 13.04886 | 11.81883
2018-02-07 02:14 | 19596.91 | 0.0024 | 7 | 3 | 3.195383 | 0 | 0 | 0 | 0 | 0
2018-02-07 02:16 | 19717 | 120.001 | 2 | 3 | 3.896198 | 4.890089 | 0.162348 | 0 | 0.6084892 | 0
2018-02-07 02:18 | 19837 | 240.0011 | 2 | 3 | 3.955738 | 4.890097 | 0.325348 | 0 | 1.249409 | 0
2018-02-07 02:20 | 19957 | 360.0002 | 2 | 3 | 3.992548 | 4.890076 | 0.4883458 | 0 | 1.897264 | 0
2018-02-07 02:22 | 20077 | 480.0011 | 2 | 3 | 4.023903 | 4.890087 | 0.6513373 | 0 | 2.550628 | 0
2018-02-07 02:24 | 20197 | 600.0004 | 2 | 3 | 4.051679 | 4.890049 | 0.8142859 | 0 | 3.208638 | 0
2018-02-07 02:26 | 20317 | 720.0012 | 2 | 3 | 4.075985 | 4.890026 | 0.977345 | 0 | 3.871317 | 0
2018-02-07 02:28 | 20437 | 840.0011 | 2 | 3 | 4.099391 | 4.890062 | 1.140343 | 0 | 4.537584 | 0
2018-02-07 02:30 | 20557 | 960.0028 | 2 | 3 | 4.125677 | 4.890059 | 1.303298 | 0 | 5.207695 | 0
2018-02-07 02:32 | 20677 | 1080.0003 | 2 | 3 | 4.155508 | 4.890066 | 1.466334 | 0 | 5.882713 | 0
2018-02-07 02:34 | 20797 | 1200.0012 | 2 | 3 | 4.188706 | 4.890026 | 1.629318 | 0 | 6.562654 | 0
2018-02-07 02:36 | 20917 | 1320.002 | 2 | 3 | 4.200394 | 4.40498 | 1.786557 | 0 | 7.222809 | 0
2018-02-07 02:38 | 21037 | 1440.0012 | 2 | 3 | 4.200387 | 3.785259 | 1.922856 | 0 | 7.795317 | 0
2018-02-07 02:40 | 21150.57 | 1553.5704 | 2 | 3 | 4.20038 | 3.259995 | 2.033884 | 0 | 8.261679 | 0
2018-02-07 02:42 | 21270.58688 | 120.0003 | 3 | 3 | 4.228755 | 3.259842 | 2.14209 | 0 | 8.717611 | 0
2018-02-07 02:44 | 21390.58838 | 240.0018 | 3 | 3 | 4.261536 | 3.259892 | 2.250756 | 0 | 9.178891 | 0
2018-02-07 02:46 | 21510.58838 | 360.0018 | 3 | 3 | 4.296692 | 3.259892 | 2.359418 | 0 | 9.643851 | 0
2018-02-07 02:48 | 21630.58678 | 480.0002 | 3 | 3 | 4.333848 | 3.259825 | 2.468083 | 0 | 10.11275 | 0
2018-02-07 02:50 | 21750.58768 | 600.0011 | 3 | 3 | 4.372615 | 3.259857 | 2.576744 | 0 | 10.58577 | 0
2018-02-07 02:52 | 21870.58848 | 720.0019 | 3 | 3 | 4.400401 | 3.026094 | 2.684131 | 0 | 11.05726 | 0
2018-02-07 02:54 | 21990.58848 | 840.0019 | 3 | 3 | 4.400391 | 2.476294 | 2.775312 | 0 | 11.45849 | 0
2018-02-07 02:56 | 22110.58758 | 960.001 | 3 | 3 | 4.40037 | 2.048506 | 2.850447 | 0 | 11.78911 | 0
2018-02-07 02:58 | 22230.58688 | 1080.0003 | 3 | 3 | 4.400373 | 1.708763 | 2.912884 | 0 | 12.06386 | 0
2018-02-07 03:00 | 22350.58768 | 1200.0011 | 3 | 3 | 4.400348 | 1.435825 | 2.965118 | 0 | 12.29371 | 0
2018-02-07 03:02 | 22470.58688 | 1320.0003 | 3 | 3 | 4.400362 | 1.216595 | 3.009213 | 0 | 12.48774 | 0
2018-02-07 03:04 | 22590.58698 | 1440.0004 | 3 | 3 | 4.400331 | 1.037893 | 3.046706 | 0 | 12.65272 | 0
2018-02-07 03:06 | 22710.58698 | 1560.0004 | 3 | 3 | 4.400317 | 0.8920097 | 3.078775 | 0 | 12.79384 | 0
2018-02-07 03:08 | 22830.58698 | 1680.0004 | 3 | 3 | 4.40033 | 0.7718925 | 3.10647 | 0 | 12.91571 | 0
2018-02-07 03:10 | 22950.58688 | 1800.0003 | 3 | 3 | 4.400342 | 0.6709156 | 3.130461 | 0 | 13.02128 | 0
2018-02-07 03:10 | 22975.76418 | 1825.1776 | 3 | 3 | 4.400337 | 0.6519947 | 3.135086 | 0 | 13.04163 | 0
2018-02-07 03:12 | 23095.81 | 120.0002 | 4 | 3 | 4.359162 | 0 | 3.135086 | 0 | 13.04163 | 0
2018-02-07 03:14 | 23215.81 | 240.0002 | 4 | 3 | 4.356003 | 0 | 3.135086 | 0 | 13.04163 | 0
2018-02-07 03:15 | 23275.81 | 300.0032 | 4 | 3 | 4.355027 | 0 | 3.135086 | 0 | 13.04163 | 0
2018-02-07 03:17 | 23395.9 | 120.0003 | 5 | 3 | 4.203816 | -2.282022 | 3.135086 | 0.07603556 | 13.04163 | 0.3211778
2018-02-07 03:19 | 23515.9 | 240.0003 | 5 | 3 | 4.174122 | -2.281989 | 3.135086 | 0.152109 | 13.04163 | 0.6398314
2018-02-07 03:21 | 23635.9 | 360.0003 | 5 | 3 | 4.145559 | -2.281966 | 3.135086 | 0.2281937 | 13.04163 | 0.9563287
2018-02-07 03:23 | 23755.9 | 480.0019 | 5 | 3 | 4.117208 | -2.282041 | 3.135086 | 0.304255 | 13.04163 | 1.270566
2018-02-07 03:25 | 23875.9 | 600.0003 | 5 | 3 | 4.089096 | -2.282014 | 3.135086 | 0.3803163 | 13.04163 | 1.582656
2018-02-07 03:27 | 23995.9 | 720.0006 | 5 | 3 | 4.061127 | -2.282041 | 3.135086 | 0.4563866 | 13.04163 | 1.89265
2018-02-07 03:29 | 24115.9 | 840.002 | 5 | 3 | 4.033464 | -2.282068 | 3.135086 | 0.5324433 | 13.04163 | 2.200472
2018-02-07 03:31 | 24235.9 | 960.0011 | 5 | 3 | 4.006165 | -2.282016 | 3.135086 | 0.6085018 | 13.04163 | 2.506211
2018-02-07 03:33 | 24355.9 | 1080.0011 | 5 | 3 | 3.979351 | -2.282 | 3.135086 | 0.6845882 | 13.04163 | 2.810001
2018-02-07 03:35 | 24475.9 | 1200.0005 | 5 | 3 | 3.953095 | -2.282035 | 3.135086 | 0.7606509 | 13.04163 | 3.111678
2018-02-07 03:37 | 24595.9 | 1320.0021 | 5 | 3 | 3.927604 | -2.281989 | 3.135086 | 0.8367211 | 13.04163 | 3.411416
2018-02-07 03:39 | 24715.9 | 1440.0013 | 5 | 3 | 3.903029 | -2.281998 | 3.135086 | 0.9127762 | 13.04163 | 3.70919
2018-02-07 03:41 | 24835.9 | 1560.0021 | 5 | 3 | 3.879435 | -2.282026 | 3.135086 | 0.9888091 | 13.04163 | 4.005045
2018-02-07 03:43 | 24955.9 | 1680.0013 | 5 | 3 | 3.856963 | -2.282016 | 3.135086 | 1.0649 | 13.04163 | 4.299373
2018-02-07 03:45 | 25075.9 | 1800.0021 | 5 | 3 | 3.835537 | -2.281966 | 3.135086 | 1.140971 | 13.04163 | 4.591955
2018-02-07 03:47 | 25195.9 | 1920.0014 | 5 | 3 | 3.815141 | -2.281979 | 3.135086 | 1.217032 | 13.04163 | 4.88291
2018-02-07 03:49 | 25315.9 | 2040.0006 | 5 | 3 | 3.795691 | -2.282 | 3.135086 | 1.293116 | 13.04163 | 5.172434
2018-02-07 03:51 | 25435.9 | 2160.0013 | 5 | 3 | 3.777214 | -2.282022 | 3.135086 | 1.369169 | 13.04163 | 5.460397
2018-02-07 03:53 | 25555.9 | 2280.0006 | 5 | 3 | 3.759676 | -2.28197 | 3.135086 | 1.445235 | 13.04163 | 5.747042
2018-02-07 03:55 | 25675.9 | 2400.0023 | 5 | 3 | 3.743049 | -2.282012 | 3.135086 | 1.521299 | 13.04163 | 6.032382
2018-02-07 03:57 | 25795.9 | 2520.0012 | 5 | 3 | 3.727288 | -2.282016 | 3.135086 | 1.597365 | 13.04163 | 6.316494
2018-02-07 03:59 | 25915.9 | 2640.0005 | 5 | 3 | 3.712358 | -2.282018 | 3.135086 | 1.673443 | 13.04163 | 6.599487
2018-02-07 04:01 | 26035.9 | 2760.0007 | 5 | 3 | 3.698283 | -2.282026 | 3.135086 | 1.749498 | 13.04163 | 6.881287
2018-02-07 04:03 | 26155.9 | 2880.0006 | 5 | 3 | 3.685138 | -2.282007 | 3.135086 | 1.82555 | 13.04163 | 7.162046
2018-02-07 04:05 | 26275.9 | 3000.0016 | 5 | 3 | 3.672876 | -2.281984 | 3.135086 | 1.901645 | 13.04163 | 7.441993
2018-02-07 04:07 | 26395.9 | 3120.0023 | 5 | 3 | 3.661345 | -2.28202 | 3.135086 | 1.97771 | 13.04163 | 7.720928
2018-02-07 04:09 | 26515.9 | 3240.0015 | 5 | 3 | 3.650329 | -2.28201 | 3.135086 | 2.053745 | 13.04163 | 7.998895
2018-02-07 04:11 | 26635.9 | 3360.0007 | 5 | 3 | 3.639614 | -2.28197 | 3.135086 | 2.129809 | 13.04163 | 8.276149
2018-02-07 04:13 | 26755.9 | 3480.0015 | 5 | 3 | 3.628969 | -2.281977 | 3.135086 | 2.205879 | 13.04163 | 8.55261
2018-02-07 04:15 | 26875.9 | 3600.0015 | 5 | 3 | 3.617997 | -2.281982 | 3.135086 | 2.281966 | 13.04163 | 8.828313
2018-02-07 04:17 | 26995.9 | 3720.0006 | 5 | 3 | 3.606395 | -2.281972 | 3.135086 | 2.358023 | 13.04163 | 9.103048
2018-02-07 04:19 | 27115.9 | 3840.0023 | 5 | 3 | 3.594328 | -2.281949 | 3.135086 | 2.434092 | 13.04163 | 9.376925
2018-02-07 04:21 | 27235.9 | 3960.0015 | 5 | 3 | 3.582433 | -2.281991 | 3.135086 | 2.510152 | 13.04163 | 9.649858
2018-02-07 04:23 | 27355.9 | 4080.0015 | 5 | 3 | 3.570404 | -2.281995 | 3.135086 | 2.58622 | 13.04163 | 9.921913
2018-02-07 04:25 | 27475.9 | 4200.0022 | 5 | 3 | 3.556736 | -2.281993 | 3.135086 | 2.662293 | 13.04163 | 10.19302
2018-02-07 04:27 | 27595.9 | 4320.0007 | 5 | 3 | 3.539011 | -2.281958 | 3.135086 | 2.738305 | 13.04163 | 10.46273
2018-02-07 04:29 | 27715.9 | 4440.0023 | 5 | 3 | 3.516679 | -2.281961 | 3.135086 | 2.814403 | 13.04163 | 10.73122
2018-02-07 04:31 | 27835.9 | 4560.0022 | 5 | 3 | 3.489598 | -2.281964 | 3.135086 | 2.890423 | 13.04163 | 10.99758
2018-02-07 04:33 | 27955.9 | 4680.0023 | 5 | 3 | 3.448935 | -2.281964 | 3.135086 | 2.966532 | 13.04163 | 11.26175
2018-02-07 04:35 | 28075.9 | 4800.0007 | 5 | 3 | 3.363942 | -2.282005 | 3.135086 | 3.042596 | 13.04163 | 11.5214
2018-02-07 04:37 | 28195.9 | 4920.0006 | 5 | 3 | 3.111851 | -2.281979 | 3.135086 | 3.118676 | 13.04163 | 11.76961
2018-02-07 04:38 | 28217.71 | 4941.8116 | 5 | 3 | 2.999997 | -2.282001 | 3.135086 | 3.1325 | 13.04163 | 11.81193
2018-02-07 04:40 | 28337.76 | 120.0001 | 6 | 3 | 3.177665 | 0 | 3.135086 | 3.132503 | 13.04163 | 11.81194
2018-02-07 04:42 | 28457.76 | 240.0018 | 6 | 3 | 3.191144 | 0 | 3.135086 | 3.132503 | 13.04163 | 11.81194
2018-02-07 04:43 | 28517.76 | 300.0008 | 6 | 3 | 3.195935 | 0 | 3.135086 | 3.132503 | 13.04163 | 11.81194
2018-02-07 04:43 | 28517.77 | 0.0024 | 7 | 4 | 3.195893 | 0 | 0 | 0 | 0 | 0
2018-02-07 04:45 | 28637.86 | 120.0019 | 2 | 4 | 3.896813 | 4.890087 | 0.1625335 | 0 | 0.6092118 | 0
2018-02-07 04:47 | 28757.86 | 240.0011 | 2 | 4 | 3.956196 | 4.89003 | 0.3254793 | 0 | 1.250002 | 0
2018-02-07 04:49 | 28877.86 | 360.0019 | 2 | 4 | 3.992908 | 4.890039 | 0.4884519 | 0 | 1.897824 | 0
2018-02-07 04:51 | 28997.86 | 480.0011 | 2 | 4 | 4.024118 | 4.890018 | 0.6514592 | 0 | 2.551298 | 0
2018-02-07 04:53 | 29117.86 | 600 | 2 | 4 | 4.051765 | 4.89002 | 0.8144822 | 0 | 3.209633 | 0
2018-02-07 04:55 | 29237.86 | 720.0019 | 2 | 4 | 4.075975 | 4.890017 | 0.9774825 | 0 | 3.872076 | 0
2018-02-07 04:57 | 29357.86 | 840.0008 | 2 | 4 | 4.099418 | 4.889959 | 1.140465 | 0 | 4.538275 | 0
2018-02-07 04:59 | 29477.86 | 960.0011 | 2 | 4 | 4.125733 | 4.889996 | 1.303513 | 0 | 5.208776 | 0
2018-02-07 05:01 | 29597.86 | 1080.0011 | 2 | 4 | 4.155668 | 4.889982 | 1.46651 | 0 | 5.883652 | 0
2018-02-07 05:03 | 29717.86 | 1200.0021 | 2 | 4 | 4.189018 | 4.890017 | 1.629344 | 0 | 6.562997 | 0
2018-02-07 05:05 | 29837.86 | 1320.0021 | 2 | 4 | 4.200407 | 4.399414 | 1.786641 | 0 | 7.223413 | 0
2018-02-07 05:07 | 29957.86 | 1440.0012 | 2 | 4 | 4.200377 | 3.779123 | 1.922633 | 0 | 7.794633 | 0
2018-02-07 05:09 | 30070.21 | 1552.3489 | 2 | 4 | 4.200369 | 3.259985 | 2.032431 | 0 | 8.255826 | 0
2018-02-07 05:11 | 30190.23 | 120.0011 | 3 | 4 | 4.228793 | 3.259821 | 2.140635 | 0 | 8.711754 | 0
2018-02-07 05:13 | 30310.23 | 240.001 | 3 | 4 | 4.261631 | 3.260185 | 2.24931 | 0 | 9.173079 | 0
2018-02-07 05:15 | 30430.23 | 360.0002 | 3 | 4 | 4.296795 | 3.259842 | 2.357978 | 0 | 9.638076 | 0
2018-02-07 05:17 | 30550.23 | 480.001 | 3 | 4 | 4.333892 | 3.259865 | 2.466646 | 0 | 10.107 | 0
2018-02-07 05:19 | 30670.23 | 600.0002 | 3 | 4 | 4.372592 | 3.259836 | 2.575294 | 0 | 10.57996 | 0
2018-02-07 05:21 | 30790.23 | 720.0019 | 3 | 4 | 4.40039 | 3.026873 | 2.682697 | 0 | 11.05152 | 0
2018-02-07 05:23 | 30910.23 | 840.0019 | 3 | 4 | 4.400372 | 2.477167 | 2.773947 | 0 | 11.45305 | 0
2018-02-07 05:25 | 31030.23 | 960.0011 | 3 | 4 | 4.400373 | 2.050024 | 2.849144 | 0 | 11.78395 | 0
2018-02-07 05:27 | 31150.23 | 1080.0019 | 3 | 4 | 4.400366 | 1.709261 | 2.911533 | 0 | 12.05848 | 0
2018-02-07 05:29 | 31270.23 | 1200.0003 | 3 | 4 | 4.400336 | 1.436237 | 2.963839 | 0 | 12.28865 | 0
2018-02-07 05:31 | 31390.23 | 1320.0003 | 3 | 4 | 4.400351 | 1.216805 | 3.007913 | 0 | 12.48259 | 0
2018-02-07 05:33 | 31510.23 | 1440.0012 | 3 | 4 | 4.400353 | 1.038774 | 3.045398 | 0 | 12.64753 | 0
2018-02-07 05:35 | 31630.23 | 1560.0012 | 3 | 4 | 4.40034 | 0.8926201 | 3.077516 | 0 | 12.78887 | 0
2018-02-07 05:37 | 31750.23 | 1680.002 | 3 | 4 | 4.400311 | 0.771843 | 3.10521 | 0 | 12.91073 | 0
2018-02-07 05:39 | 31870.23 | 1800.0019 | 3 | 4 | 4.400358 | 0.6719799 | 3.12922 | 0 | 13.01638 | 0
2018-02-07 05:39 | 31895.07 | 1824.8424 | 3 | 4 | 4.400312 | 0.6519985 | 3.133788 | 0 | 13.03648 | 0
2018-02-07 05:41 | 32015.12 | 120.0002 | 4 | 4 | 4.359119 | 0 | 3.133788 | 0 | 13.03648 | 0
2018-02-07 05:43 | 32135.12 | 240.0003 | 4 | 4 | 4.355978 | 0 | 3.133788 | 0 | 13.03648 | 0
2018-02-07 05:44 | 32195.12 | 300.0033 | 4 | 4 | 4.354996 | 0 | 3.133788 | 0 | 13.03648 | 0
2018-02-07 05:46 | 32315.21 | 120.0009 | 5 | 4 | 4.203604 | -2.281998 | 3.133788 | 0.07605065 | 13.03648 | 0.3212264
2018-02-07 05:48 | 32435.21 | 240.0011 | 5 | 4 | 4.17394 | -2.282012 | 3.133788 | 0.1521238 | 13.03648 | 0.6398634
2018-02-07 05:50 | 32555.21 | 360.0003 | 5 | 4 | 4.14535 | -2.281968 | 3.133788 | 0.2281414 | 13.03648 | 0.9560673
2018-02-07 05:52 | 32675.21 | 480.0011 | 5 | 4 | 4.117004 | -2.281993 | 3.133788 | 0.3042433 | 13.03648 | 1.270457
2018-02-07 05:54 | 32795.21 | 600.0011 | 5 | 4 | 4.088853 | -2.281952 | 3.133788 | 0.3803124 | 13.03648 | 1.582561
2018-02-07 05:56 | 32915.21 | 720.0019 | 5 | 4 | 4.06093 | -2.281987 | 3.133788 | 0.4563885 | 13.03648 | 1.892561
2018-02-07 05:58 | 33035.21 | 840.0011 | 5 | 4 | 4.033275 | -2.282018 | 3.133788 | 0.5324531 | 13.03648 | 2.2004
2018-02-07 06:00 | 33155.21 | 960.0018 | 5 | 4 | 4.006 | -2.281945 | 3.133788 | 0.6085151 | 13.03648 | 2.506139
2018-02-07 06:02 | 33275.21 | 1080.0011 | 5 | 4 | 3.97918 | -2.281977 | 3.133788 | 0.6845758 | 13.03648 | 2.809815
2018-02-07 06:04 | 33395.21 | 1200.0019 | 5 | 4 | 3.952958 | -2.281966 | 3.133788 | 0.7606421 | 13.03648 | 3.111494
2018-02-07 06:06 | 33515.21 | 1320.0011 | 5 | 4 | 3.927465 | -2.281972 | 3.133788 | 0.8367115 | 13.03648 | 3.411218
2018-02-07 06:08 | 33635.21 | 1440.0003 | 5 | 4 | 3.902869 | -2.282005 | 3.133788 | 0.9127447 | 13.03648 | 3.708895
2018-02-07 06:10 | 33755.21 | 1560.0019 | 5 | 4 | 3.87928 | -2.281984 | 3.133788 | 0.9888356 | 13.03648 | 4.004964
2018-02-07 06:12 | 33875.21 | 1680.0002 | 5 | 4 | 3.856779 | -2.28194 | 3.133788 | 1.064897 | 13.03648 | 4.299165
2018-02-07 06:14 | 33995.21 | 1800.0011 | 5 | 4 | 3.835349 | -2.282018 | 3.133788 | 1.140941 | 13.03648 | 4.59163
2018-02-07 06:16 | 34115.21 | 1920.0019 | 5 | 4 | 3.814936 | -2.281982 | 3.133788 | 1.217036 | 13.03648 | 4.882699
2018-02-07 06:18 | 34235.21 | 2040.0011 | 5 | 4 | 3.79549 | -2.281991 | 3.133788 | 1.293097 | 13.03648 | 5.17212
2018-02-07 06:20 | 34355.21 | 2160.0011 | 5 | 4 | 3.776976 | -2.281984 | 3.133788 | 1.369172 | 13.03648 | 5.460151
2018-02-07 06:22 | 34475.21 | 2280.0003 | 5 | 4 | 3.759434 | -2.281945 | 3.133788 | 1.445218 | 13.03648 | 5.746701
2018-02-07 06:24 | 34595.21 | 2400.0019 | 5 | 4 | 3.7428 | -2.282007 | 3.133788 | 1.521307 | 13.03648 | 6.032115
2018-02-07 06:26 | 34715.21 | 2520.0011 | 5 | 4 | 3.727013 | -2.282051 | 3.133788 | 1.597373 | 13.03648 | 6.31621
2018-02-07 06:28 | 34835.21 | 2640.0011 | 5 | 4 | 3.712057 | -2.282005 | 3.133788 | 1.673398 | 13.03648 | 6.598981
2018-02-07 06:30 | 34955.21 | 2760.0003 | 5 | 4 | 3.697993 | -2.282003 | 3.133788 | 1.749501 | 13.03648 | 6.880936
2018-02-07 06:32 | 35075.21 | 2880.0011 | 5 | 4 | 3.684799 | -2.28202 | 3.133788 | 1.825557 | 13.03648 | 7.161686
2018-02-07 06:34 | 35195.21 | 3000.0003 | 5 | 4 | 3.672547 | -2.28202 | 3.133788 | 1.901612 | 13.03648 | 7.441462
2018-02-07 06:36 | 35315.21 | 3120.0005 | 5 | 4 | 3.661024 | -2.282018 | 3.133788 | 1.977689 | 13.03648 | 7.720416
2018-02-07 06:38 | 35435.21 | 3240.0019 | 5 | 4 | 3.650018 | -2.282 | 3.133788 | 2.053763 | 13.03648 | 7.998503
2018-02-07 06:40 | 35555.21 | 3360.0011 | 5 | 4 | 3.639321 | -2.28202 | 3.133788 | 2.129827 | 13.03648 | 8.27573
2018-02-07 06:42 | 35675.21 | 3480.0012 | 5 | 4 | 3.628661 | -2.281995 | 3.133788 | 2.205895 | 13.03648 | 8.552162
2018-02-07 06:44 | 35795.21 | 3600.0012 | 5 | 4 | 3.617679 | -2.28202 | 3.133788 | 2.281961 | 13.03648 | 8.827765
2018-02-07 06:46 | 35915.21 | 3720.0004 | 5 | 4 | 3.606044 | -2.282 | 3.133788 | 2.358015 | 13.03648 | 9.102465
2018-02-07 06:48 | 36035.21 | 3840.0013 | 5 | 4 | 3.593973 | -2.282007 | 3.133788 | 2.434073 | 13.03648 | 9.376277
2018-02-07 06:50 | 36155.21 | 3960.0012 | 5 | 4 | 3.582104 | -2.282005 | 3.133788 | 2.510159 | 13.03648 | 9.649275
2018-02-07 06:52 | 36275.21 | 4080.001 | 5 | 4 | 3.570062 | -2.281947 | 3.133788 | 2.586225 | 13.03648 | 9.921297
2018-02-07 06:54 | 36395.21 | 4200.0006 | 5 | 4 | 3.556325 | -2.281998 | 3.133788 | 2.662279 | 13.03648 | 10.19231
2018-02-07 06:56 | 36515.21 | 4320.0006 | 5 | 4 | 3.538483 | -2.281981 | 3.133788 | 2.73834 | 13.03648 | 10.46216
2018-02-07 06:58 | 36635.21 | 4440.0014 | 5 | 4 | 3.5161 | -2.282024 | 3.133788 | 2.814411 | 13.03648 | 10.73051
2018-02-07 07:00 | 36755.21 | 4560.0023 | 5 | 4 | 3.488851 | -2.281977 | 3.133788 | 2.890485 | 13.03648 | 10.997
2018-02-07 07:02 | 36875.21 | 4680.0015 | 5 | 4 | 3.44781 | -2.282003 | 3.133788 | 2.96655 | 13.03648 | 11.26096
2018-02-07 07:04 | 36995.21 | 4800.0007 | 5 | 4 | 3.3612 | -2.281998 | 3.133788 | 3.042613 | 13.03648 | 11.52047
2018-02-07 07:06 | 37115.21 | 4920.0015 | 5 | 4 | 3.102935 | -2.28203 | 3.133788 | 3.118682 | 13.03648 | 11.76827
2018-02-07 07:06 | 37134.82 | 4939.6141 | 5 | 4 | 2.999982 | -2.282012 | 3.133788 | 3.131112 | 13.03648 | 11.80626
2018-02-07 07:08 | 37254.86838 | 120.0002 | 6 | 4 | 3.177963 | 0 | 3.133788 | 3.131112 | 13.03648 | 11.80626
2018-02-07 07:10 | 37374.86848 | 240.0003 | 6 | 4 | 3.191534 | 0 | 3.133788 | 3.131112 | 13.03648 | 11.80626
2018-02-07 07:11 | 37434.87218 | 300.004 | 6 | 4 | 3.196355 | 0 | 3.133788 | 3.131112 | 13.03648 | 11.80626
2018-02-07 07:11 | 37434.89 | 0.0048 | 7 | 5 | 3.19627 | 0 | 0 | 0 | 0 | 0
2018-02-07 07:13 | 37554.98 | 120.0013 | 2 | 5 | 3.89728 | 4.890013 | 0.1623551 | 0 | 0.6087073 | 0
2018-02-07 07:15 | 37674.97 | 240.0004 | 2 | 5 | 3.95669 | 4.890043 | 0.3253177 | 0 | 1.24964 | 0
2018-02-07 07:17 | 37794.97 | 360.0003 | 2 | 5 | 3.993484 | 4.89002 | 0.4882807 | 0 | 1.897512 | 0
2018-02-07 07:19 | 37914.97 | 480.0003 | 2 | 5 | 4.024787 | 4.89006 | 0.6513309 | 0 | 2.551259 | 0
2018-02-07 07:21 | 38034.97 | 600.0003 | 2 | 5 | 4.052506 | 4.889992 | 0.8143319 | 0 | 3.209622 | 0
2018-02-07 07:23 | 38154.97 | 720.0008 | 2 | 5 | 4.076787 | 4.889984 | 0.9772654 | 0 | 3.871921 | 0
2018-02-07 07:25 | 38274.98 | 840.0019 | 2 | 5 | 4.10017 | 4.890007 | 1.140288 | 0 | 4.538413 | 0
2018-02-07 07:27 | 38394.98 | 960.0019 | 2 | 5 | 4.126523 | 4.889975 | 1.303337 | 0 | 5.209043 | 0
2018-02-07 07:29 | 38514.98 | 1080.0019 | 2 | 5 | 4.156442 | 4.889975 | 1.466215 | 0 | 5.883553 | 0
2018-02-07 07:31 | 38634.97 | 1200.0003 | 2 | 5 | 4.189741 | 4.890028 | 1.626601 | 0 | 6.552799 | 0
2018-02-07 07:33 | 38754.98 | 1320.0021 | 2 | 5 | 4.200387 | 4.387787 | 1.783382 | 0 | 7.211082 | 0
2018-02-07 07:35 | 38874.98 | 1440.002 | 2 | 5 | 4.200367 | 3.771275 | 1.91916 | 0 | 7.781404 | 0
2018-02-07 07:37 | 38985.66 | 1550.6824 | 2 | 5 | 4.200366 | 3.259979 | 2.027127 | 0 | 8.234907 | 0
2018-02-07 07:39 | 39105.67 | 120.002 | 3 | 5 | 4.22878 | 3.259815 | 2.135406 | 0 | 8.691148 | 0
2018-02-07 07:41 | 39225.67 | 240.002 | 3 | 5 | 4.261605 | 3.260187 | 2.244086 | 0 | 9.152494 | 0
2018-02-07 07:43 | 39345.67 | 360.0012 | 3 | 5 | 4.29671 | 3.259851 | 2.352735 | 0 | 9.617401 | 0
2018-02-07 07:45 | 39465.67 | 480.0012 | 3 | 5 | 4.333863 | 3.26004 | 2.461347 | 0 | 10.08608 | 0
2018-02-07 07:47 | 39585.67 | 600.0005 | 3 | 5 | 4.372566 | 3.259811 | 2.570014 | 0 | 10.55912 | 0
2018-02-07 07:49 | 39705.67 | 720.0005 | 3 | 5 | 4.400403 | 3.027346 | 2.677477 | 0 | 11.03094 | 0
2018-02-07 07:51 | 39825.67 | 840.0005 | 3 | 5 | 4.40038 | 2.478186 | 2.768724 | 0 | 11.43246 | 0
2018-02-07 07:53 | 39945.67 | 960.0013 | 3 | 5 | 4.400362 | 2.050808 | 2.843897 | 0 | 11.76325 | 0
2018-02-07 07:55 | 40065.67 | 1080.0011 | 3 | 5 | 4.400351 | 1.710178 | 2.906398 | 0 | 12.03828 | 0
2018-02-07 07:57 | 40185.67 | 1200.0005 | 3 | 5 | 4.400362 | 1.437958 | 2.958716 | 0 | 12.26849 | 0
2018-02-07 07:59 | 40305.67 | 1320.0021 | 3 | 5 | 4.400351 | 1.217745 | 3.002872 | 0 | 12.4628 | 0
2018-02-07 08:01 | 40425.67 | 1440.0005 | 3 | 5 | 4.400351 | 1.040194 | 3.040407 | 0 | 12.62796 | 0
2018-02-07 08:03 | 40545.67 | 1560.0013 | 3 | 5 | 4.400331 | 0.8934174 | 3.072553 | 0 | 12.76941 | 0
2018-02-07 08:05 | 40665.67 | 1680.0004 | 3 | 5 | 4.400343 | 0.7733078 | 3.100273 | 0 | 12.89139 | 0
2018-02-07 08:07 | 40785.67 | 1800.0004 | 3 | 5 | 4.400357 | 0.6729832 | 3.12431 | 0 | 12.99716 | 0
2018-02-07 08:08 | 40812.98 | 1827.3074 | 3 | 5 | 4.400335 | 0.651989 | 3.129331 | 0 | 13.01926 | 0
2018-02-07 08:10 | 40933.02 | 120.0003 | 4 | 5 | 4.359084 | 0 | 3.129331 | 0 | 13.01926 | 0
2018-02-07 08:12 | 41053.02 | 240.0003 | 4 | 5 | 4.355932 | 0 | 3.129331 | 0 | 13.01926 | 0
2018-02-07 08:13 | 41113.03 | 300.0025 | 4 | 5 | 4.35497 | 0 | 3.129331 | 0 | 13.01926 | 0
2018-02-07 08:15 | 41233.12 | 120.0003 | 5 | 5 | 4.203296 | -2.281961 | 3.129331 | 0.07605263 | 13.01926 | 0.3212128
2018-02-07 08:17 | 41353.12 | 240.0019 | 5 | 5 | 4.173592 | -2.282028 | 3.129331 | 0.1521294 | 13.01926 | 0.6398394
2018-02-07 08:19 | 41473.12 | 360.0004 | 5 | 5 | 4.14503 | -2.282024 | 3.129331 | 0.2281836 | 13.01926 | 0.9561699
2018-02-07 08:21 | 41593.12 | 480.0004 | 5 | 5 | 4.116692 | -2.281989 | 3.129331 | 0.3042403 | 13.01926 | 1.270349
2018-02-07 08:23 | 41713.12 | 600.0004 | 5 | 5 | 4.088536 | -2.281991 | 3.129331 | 0.3803182 | 13.01926 | 1.582465
2018-02-07 08:25 | 41833.12 | 720.0012 | 5 | 5 | 4.060572 | -2.281926 | 3.129331 | 0.4563273 | 13.01926 | 1.892167
2018-02-07 08:27 | 41953.12 | 840.002 | 5 | 5 | 4.032915 | -2.281991 | 3.129331 | 0.5324165 | 13.01926 | 2.20008
2018-02-07 08:29 | 42073.12 | 960.0013 | 5 | 5 | 4.00562 | -2.281961 | 3.129331 | 0.6085232 | 13.01926 | 2.505971
2018-02-07 08:31 | 42193.12 | 1080.0021 | 5 | 5 | 3.9788 | -2.282026 | 3.129331 | 0.6845646 | 13.01926 | 2.809541
2018-02-07 08:33 | 42313.12 | 1200.0022 | 5 | 5 | 3.952563 | -2.281961 | 3.129331 | 0.7606461 | 13.01926 | 3.111253
2018-02-07 08:35 | 42433.12 | 1320.0006 | 5 | 5 | 3.927063 | -2.28197 | 3.129331 | 0.8367001 | 13.01926 | 3.410886
2018-02-07 08:37 | 42553.12 | 1440.0014 | 5 | 5 | 3.90246 | -2.281984 | 3.129331 | 0.9127243 | 13.01926 | 3.708497
2018-02-07 08:39 | 42673.12 | 1560.0022 | 5 | 5 | 3.878828 | -2.28201 | 3.129331 | 0.9888173 | 13.01926 | 4.004541
2018-02-07 08:41 | 42793.12 | 1680.0007 | 5 | 5 | 3.856314 | -2.281984 | 3.129331 | 1.064904 | 13.01926 | 4.298805
2018-02-07 08:43 | 42913.12 | 1800.0007 | 5 | 5 | 3.834857 | -2.282 | 3.129331 | 1.140962 | 13.01926 | 4.591283
2018-02-07 08:45 | 43033.12 | 1920.0014 | 5 | 5 | 3.813543 | -2.281949 | 3.129331 | 1.216999 | 13.01926 | 4.882061
2018-02-07 08:47 | 43153.12 | 2040.0008 | 5 | 5 | 3.794111 | -2.281954 | 3.129331 | 1.293107 | 13.01926 | 5.171559
2018-02-07 08:49 | 43273.12 | 2160.0024 | 5 | 5 | 3.775642 | -2.281977 | 3.129331 | 1.369164 | 13.01926 | 5.459419
2018-02-07 08:51 | 43393.12 | 2280.0008 | 5 | 5 | 3.758155 | -2.28201 | 3.129331 | 1.445217 | 13.01926 | 5.745896
2018-02-07 08:53 | 43513.12 | 2400.0008 | 5 | 5 | 3.741628 | -2.281995 | 3.129331 | 1.521302 | 13.01926 | 6.0312
2018-02-07 08:55 | 43633.12 | 2520.0025 | 5 | 5 | 3.725925 | -2.281977 | 3.129331 | 1.597368 | 13.01926 | 6.315208
2018-02-07 08:57 | 43753.12 | 2640 | 5 | 5 | 3.711061 | -2.281993 | 3.129331 | 1.673404 | 13.01926 | 6.597944
2018-02-07 08:59 | 43873.12 | 2760.0009 | 5 | 5 | 3.697088 | -2.282016 | 3.129331 | 1.749478 | 13.01926 | 6.879721
2018-02-07 09:01 | 43993.12 | 2880.0001 | 5 | 5 | 3.683999 | -2.282007 | 3.129331 | 1.825547 | 13.01926 | 7.160452
2018-02-07 09:03 | 44113.12 | 3000.0014 | 5 | 5 | 3.671794 | -2.281993 | 3.129331 | 1.901613 | 13.01926 | 7.440209
2018-02-07 09:05 | 44233.12 | 3120.0016 | 5 | 5 | 3.660311 | -2.282026 | 3.129331 | 1.977687 | 13.01926 | 7.719098
2018-02-07 09:07 | 44353.12 | 3240.0003 | 5 | 5 | 3.649361 | -2.281956 | 3.129331 | 2.053762 | 13.01926 | 7.997137
2018-02-07 09:09 | 44473.12 | 3360.0001 | 5 | 5 | 3.638718 | -2.281987 | 3.129331 | 2.129826 | 13.01926 | 8.274316
2018-02-07 09:11 | 44593.12 | 3480.0025 | 5 | 5 | 3.628083 | -2.282 | 3.129331 | 2.205879 | 13.01926 | 8.550651
2018-02-07 09:13 | 44713.12 | 3600.0002 | 5 | 5 | 3.617098 | -2.28197 | 3.129331 | 2.281893 | 13.01926 | 8.826018
2018-02-07 09:15 | 44833.12 | 3720.0002 | 5 | 5 | 3.605519 | -2.282003 | 3.129331 | 2.358023 | 13.01926 | 9.100956
2018-02-07 09:17 | 44953.12 | 3840.0002 | 5 | 5 | 3.593475 | -2.28201 | 3.129331 | 2.434085 | 13.01926 | 9.374741
2018-02-07 09:19 | 45073.12 | 3960.0019 | 5 | 5 | 3.581576 | -2.281958 | 3.129331 | 2.510127 | 13.01926 | 9.647541
2018-02-07 09:21 | 45193.12 | 4080.0003 | 5 | 5 | 3.569512 | -2.281958 | 3.129331 | 2.586178 | 13.01926 | 9.919469
2018-02-07 09:23 | 45313.12 | 4200.002 | 5 | 5 | 3.55574 | -2.28202 | 3.129331 | 2.662275 | 13.01926 | 10.19059
2018-02-07 09:25 | 45433.12 | 4320.002 | 5 | 5 | 3.537831 | -2.281964 | 3.129331 | 2.738327 | 13.01926 | 10.46036
2018-02-07 09:27 | 45553.12 | 4440.0019 | 5 | 5 | 3.515335 | -2.281964 | 3.129331 | 2.814388 | 13.01926 | 10.72863
2018-02-07 09:29 | 45673.12 | 4560.0012 | 5 | 5 | 3.487928 | -2.281984 | 3.129331 | 2.890482 | 13.01926 | 10.99513
2018-02-07 09:31 | 45793.12 | 4680.0005 | 5 | 5 | 3.446347 | -2.281991 | 3.129331 | 2.966538 | 13.01926 | 11.25896
2018-02-07 09:33 | 45913.12 | 4800.0003 | 5 | 5 | 3.357904 | -2.281935 | 3.129331 | 3.042611 | 13.01926 | 11.51834
2018-02-07 09:35 | 46033.12 | 4920.0003 | 5 | 5 | 3.092443 | -2.281991 | 3.129331 | 3.11867 | 13.01926 | 11.76568
2018-02-07 09:35 | 46050.26 | 4937.1448 | 5 | 5 | 2.999963 | -2.282016 | 3.129331 | 3.129531 | 13.01926 | 11.79881
2018-02-07 09:37 | 46170.3055 | 120.0018 | 6 | 5 | 3.178749 | 0 | 3.129331 | 3.129531 | 13.01926 | 11.79881
2018-02-07 09:39 | 46290.3048 | 240.0011 | 6 | 5 | 3.192361 | 0 | 3.129331 | 3.129531 | 13.01926 | 11.79881
2018-02-07 09:40 | 46350.3062 | 300.0025 | 6 | 5 | 3.197207 | 0 | 3.129331 | 3.129531 | 13.01926 | 11.79881
2018-02-07 09:40 | 46350.31752 | 0.0024 | 7 | 6 | 3.197283 | 0 | 0 | 0 | 0 | 0
2018-02-07 09:42 | 46470.41 | 120.0002 | 2 | 6 | 3.898558 | 4.890116 | 0.1623296 | 0 | 0.6088277 | 0
2018-02-07 09:44 | 46590.41 | 240.0018 | 2 | 6 | 3.957714 | 4.89007 | 0.3253581 | 0 | 1.250201 | 0
2018-02-07 09:46 | 46710.41 | 360.0003 | 2 | 6 | 3.994441 | 4.889763 | 0.4883198 | 0 | 1.898229 | 0
2018-02-07 09:48 | 46830.41 | 480.0019 | 2 | 6 | 4.0257 | 4.890091 | 0.6513192 | 0 | 2.551925 | 0
2018-02-07 09:50 | 46950.41 | 600.001 | 2 | 6 | 4.053369 | 4.890064 | 0.8143524 | 0 | 3.210562 | 0
2018-02-07 09:52 | 47070.41 | 720.0018 | 2 | 6 | 4.077606 | 4.890059 | 0.9773436 | 0 | 3.873234 | 0
2018-02-07 09:54 | 47190.41 | 840.0018 | 2 | 6 | 4.101031 | 4.890043 | 1.140273 | 0 | 4.539483 | 0
2018-02-07 09:56 | 47310.41 | 960.0026 | 2 | 6 | 4.12736 | 4.890068 | 1.303361 | 0 | 5.210405 | 0
2018-02-07 09:58 | 47430.41 | 1080.001 | 2 | 6 | 4.157285 | 4.890074 | 1.466349 | 0 | 5.88551 | 0
2018-02-07 10:00 | 47550.41 | 1200.0003 | 2 | 6 | 4.190606 | 4.890081 | 1.629316 | 0 | 6.565677 | 0
2018-02-07 10:02 | 47670.41 | 1320.0011 | 2 | 6 | 4.200367 | 4.373142 | 1.775136 | 0 | 7.177974 | 0
2018-02-07 10:04 | 47790.41 | 1440.0019 | 2 | 6 | 4.20038 | 3.761761 | 1.909819 | 0 | 7.743695 | 0
2018-02-07 10:06 | 47899.53 | 1549.1263 | 2 | 6 | 4.200375 | 3.259985 | 2.016106 | 0 | 8.19014 | 0
2018-02-07 10:08 | 48019.5464 | 120.0011 | 3 | 6 | 4.228814 | 3.259878 | 2.124359 | 0 | 8.646271 | 0
2018-02-07 10:10 | 48139.5472 | 240.0019 | 3 | 6 | 4.261592 | 3.259911 | 2.233018 | 0 | 9.10753 | 0
2018-02-07 10:12 | 48259.5465 | 360.0012 | 3 | 6 | 4.296709 | 3.259914 | 2.341717 | 0 | 9.572647 | 0
2018-02-07 10:14 | 48379.5473 | 480.002 | 3 | 6 | 4.333788 | 3.259884 | 2.450326 | 0 | 10.04131 | 0
2018-02-07 10:16 | 48499.5458 | 600.0005 | 3 | 6 | 4.372519 | 3.259844 | 2.555274 | 0 | 10.49812 | 0
2018-02-07 10:18 | 48619.5466 | 720.0013 | 3 | 6 | 4.400403 | 3.028452 | 2.662758 | 0 | 10.97002 | 0
2018-02-07 10:20 | 48739.5467 | 840.0014 | 3 | 6 | 4.400379 | 2.479971 | 2.754185 | 0 | 11.37234 | 0
2018-02-07 10:22 | 48859.5474 | 960.0021 | 3 | 6 | 4.400384 | 2.052889 | 2.829357 | 0 | 11.703125 | 0
2018-02-07 10:24 | 48979.5467 | 1080.0014 | 3 | 6 | 4.400381 | 1.71265 | 2.891929 | 0 | 11.97846 | 0
2018-02-07 10:26 | 49099.5467 | 1200.0014 | 3 | 6 | 4.400343 | 1.4389 | 2.944304 | 0 | 12.20893 | 0
2018-02-07 10:28 | 49219.5468 | 1320.0015 | 3 | 6 | 4.400317 | 1.218185 | 2.988465 | 0 | 12.40326 | 0
2018-02-07 10:30 | 49339.5459 | 1440.0006 | 3 | 6 | 4.400324 | 1.040022 | 3.02601 | 0 | 12.56847 | 0
2018-02-07 10:32 | 49459.5467 | 1560.0014 | 3 | 6 | 4.400324 | 0.8942871 | 3.058192 | 0 | 12.71008 | 0
2018-02-07 10:34 | 49579.5458 | 1680.0005 | 3 | 6 | 4.400329 | 0.7662678 | 3.08587 | 0 | 12.83187 | 0
2018-02-07 10:36 | 49699.5459 | 1800.0006 | 3 | 6 | 4.400305 | 0.6653519 | 3.109679 | 0 | 12.93664 | 0
2018-02-07 10:36 | 49718.596 | 1819.0507 | 3 | 6 | 4.400328 | 0.6519985 | 3.113166 | 0 | 12.95198 | 0
2018-02-07 10:38 | 49838.65 | 120.001 | 4 | 6 | 4.358655 | 0 | 3.113166 | 0 | 12.95198 | 0
2018-02-07 10:40 | 49958.65 | 240.0026 | 4 | 6 | 4.355479 | 0 | 3.113166 | 0 | 12.95198 | 0
2018-02-07 10:41 | 50018.65 | 300.0033 | 4 | 6 | 4.354502 | 0 | 3.113166 | 0 | 12.95198 | 0
2018-02-07 10:43 | 50138.73558 | 120.0018 | 5 | 6 | 4.201699 | -2.282 | 3.113166 | 0.07602175 | 12.95198 | 0.3209673
2018-02-07 10:45 | 50258.73398 | 240.0002 | 5 | 6 | 4.17205 | -2.282007 | 3.113166 | 0.152114 | 12.95198 | 0.6395407
2018-02-07 10:47 | 50378.73508 | 360.0013 | 5 | 6 | 4.143548 | -2.281989 | 3.113166 | 0.2281742 | 12.95198 | 0.9557818
2018-02-07 10:49 | 50498.73478 | 480.001 | 5 | 6 | 4.115271 | -2.281993 | 3.113166 | 0.3042476 | 12.95198 | 1.269919
2018-02-07 10:51 | 50618.73488 | 600.0011 | 5 | 6 | 4.087141 | -2.281995 | 3.113166 | 0.3802924 | 12.95198 | 1.581793
2018-02-07 10:53 | 50738.73488 | 720.0011 | 5 | 6 | 4.059233 | -2.281966 | 3.113166 | 0.4563773 | 12.95198 | 1.891699
2018-02-07 10:55 | 50858.73488 | 840.0011 | 5 | 6 | 4.03159 | -2.282005 | 3.113166 | 0.5324392 | 12.95198 | 2.199398
2018-02-07 10:57 | 50978.73408 | 960.0003 | 5 | 6 | 4.004312 | -2.281961 | 3.113166 | 0.6085118 | 12.95198 | 2.505052
2018-02-07 10:59 | 51098.73568 | 1080.0019 | 5 | 6 | 3.977542 | -2.282 | 3.113166 | 0.6845861 | 12.95198 | 2.808655
2018-02-07 11:01 | 51218.73568 | 1200.0019 | 5 | 6 | 3.951308 | -2.28202 | 3.113166 | 0.7606483 | 12.95198 | 3.110193
2018-02-07 11:03 | 51338.73498 | 1320.0012 | 5 | 6 | 3.92584 | -2.282012 | 3.113166 | 0.8366858 | 12.95198 | 3.409668
2018-02-07 11:05 | 51458.73488 | 1440.0011 | 5 | 6 | 3.901263 | -2.28197 | 3.113166 | 0.9127799 | 12.95198 | 3.70746
2018-02-07 11:07 | 51578.73578 | 1560.002 | 5 | 6 | 3.877681 | -2.281993 | 3.113166 | 0.9888283 | 12.95198 | 4.003242
2018-02-07 11:09 | 51698.73508 | 1680.0013 | 5 | 6 | 3.855177 | -2.282022 | 3.113166 | 1.064903 | 12.95198 | 4.297371
2018-02-07 11:11 | 51818.73448 | 1800.0007 | 5 | 6 | 3.833757 | -2.281984 | 3.113166 | 1.140968 | 12.95198 | 4.589797
2018-02-07 11:13 | 51938.73508 | 1920.0013 | 5 | 6 | 3.813349 | -2.282045 | 3.113166 | 1.217043 | 12.95198 | 4.880666
2018-02-07 11:15 | 52058.73598 | 2040.0022 | 5 | 6 | 3.793917 | -2.281989 | 3.113166 | 1.293111 | 12.95198 | 5.169995
2018-02-07 11:17 | 52178.73598 | 2160.0022 | 5 | 6 | 3.775418 | -2.282016 | 3.113166 | 1.369177 | 12.95198 | 5.457871
2018-02-07 11:19 | 52298.73588 | 2280.0021 | 5 | 6 | 3.757904 | -2.282016 | 3.113166 | 1.44523 | 12.95198 | 5.744332
2018-02-07 11:21 | 52418.73518 | 2400.0014 | 5 | 6 | 3.741322 | -2.281968 | 3.113166 | 1.521296 | 12.95198 | 6.029543
2018-02-07 11:23 | 52538.73608 | 2520.0023 | 5 | 6 | 3.725596 | -2.281966 | 3.113166 | 1.597361 | 12.95198 | 6.313525
2018-02-07 11:25 | 52658.73558 | 2640.0018 | 5 | 6 | 3.710675 | -2.282014 | 3.113166 | 1.673435 | 12.95198 | 6.596373
2018-02-07 15:51 | 52818.60352 | 2799.868928 | 5 | 6 | 3.672084 | -2.281993 | 3.113166 | 1.749495 | 12.95198 | 6.87682
2018-02-07 15:53 | 52938.60362 | 2919.869028 | 5 | 6 | 3.657696 | -2.282033 | 3.113166 | 1.825556 | 12.95198 | 7.15555
2018-02-07 15:54 | 52962.25902 | 2943.524428 | 5 | 6 | 3.655038 | -2.282051 | 3.113166 | 1.84055 | 12.95198 | 7.210373
2018-02-07 16:13 | 53082.3 | 3063.570984 | 5 | 6 | 3.653477 | -2.281995 | 3.113166 | 1.916605 | 12.95198 | 7.489569
2018-02-07 16:15 | 53202.3 | 3183.568784 | 5 | 6 | 3.637706 | -2.282005 | 3.113166 | 1.992663 | 12.95198 | 7.76679
2018-02-07 16:17 | 53322.3 | 3303.569584 | 5 | 6 | 3.625515 | -2.282045 | 3.113166 | 2.068745 | 12.95198 | 8.043088
2018-02-07 16:19 | 53442.3 | 3423.570284 | 5 | 6 | 3.613433 | -2.282 | 3.113166 | 2.144794 | 12.95198 | 8.318348
2018-02-07 16:21 | 53562.3 | 3543.569584 | 5 | 6 | 3.600973 | -2.281975 | 3.113166 | 2.220869 | 12.95198 | 8.592766
2018-02-07 16:23 | 53682.3 | 3663.569584 | 5 | 6 | 3.588148 | -2.281989 | 3.113166 | 2.296907 | 12.95198 | 8.866091
2018-02-07 16:25 | 53802.3 | 3783.569584 | 5 | 6 | 3.575568 | -2.282005 | 3.113166 | 2.373005 | 12.95198 | 9.138659
2018-02-07 16:27 | 53922.3 | 3903.569584 | 5 | 6 | 3.562749 | -2.282003 | 3.113166 | 2.44907 | 12.95198 | 9.410152
2018-02-07 16:29 | 54042.3 | 4023.570384 | 5 | 6 | 3.548276 | -2.281982 | 3.113166 | 2.525139 | 12.95198 | 9.680635
2018-02-07 16:31 | 54162.3 | 4143.568684 | 5 | 6 | 3.528664 | -2.281961 | 3.113166 | 2.601191 | 12.95198 | 9.949782
2018-02-07 16:33 | 54282.3 | 4263.569584 | 5 | 6 | 3.504119 | -2.281968 | 3.113166 | 2.677252 | 12.95198 | 10.21727
2018-02-07 16:35 | 54402.3 | 4383.570484 | 5 | 6 | 3.470572 | -2.282 | 3.113166 | 2.753331 | 12.95198 | 10.48268
2018-02-07 16:37 | 54522.3 | 4503.570384 | 5 | 6 | 3.411438 | -2.282007 | 3.113166 | 2.829391 | 12.95198 | 10.74467
2018-02-07 16:39 | 54642.3 | 4623.568584 | 5 | 6 | 3.254823 | -2.282007 | 3.113166 | 2.905436 | 12.95198 | 10.99913
2018-02-07 16:40 | 54715.14 | 4696.407784 | 5 | 6 | 2.999998 | -2.282005 | 3.113166 | 2.951619 | 12.95198 | 11.14469
2018-02-07 16:42 | 54835.19 | 120.0017 | 6 | 6 | 3.179348 | 0 | 3.113166 | 2.951619 | 12.95198 | 11.14469
2018-02-07 16:44 | 54955.19 | 240.0002 | 6 | 6 | 3.192745 | 0 | 3.113166 | 2.951619 | 12.95198 | 11.14469
2018-02-07 16:45 | 55015.19 | 300.0024 | 6 | 6 | 3.197512 | 0 | 3.113166 | 2.951619 | 12.95198 | 11.14469
2018-02-07 16:45 | 55015.2 | 0.0024 | 7 | 7 | 3.197587 | 0 | 0 | 0 | 0 | 0
2018-02-07 16:47 | 55135.29 | 120.0002 | 2 | 7 | 3.901179 | 4.889875 | 0.1623129 | 0 | 0.6091399 | 0
2018-02-07 16:49 | 55255.29 | 240.0011 | 2 | 7 | 3.959907 | 4.890007 | 0.3252994 | 0 | 1.250738 | 0
2018-02-07 16:51 | 55375.29 | 360.0012 | 2 | 7 | 3.996676 | 4.890154 | 0.4882723 | 0 | 1.89917 | 0
2018-02-07 16:53 | 55495.29 | 480.0012 | 2 | 7 | 4.028017 | 4.88982 | 0.6512579 | 0 | 2.553183 | 0
2018-02-07 16:55 | 55615.29 | 600.002 | 2 | 7 | 4.055727 | 4.890175 | 0.8142824 | 0 | 3.212164 | 0
2018-02-07 16:57 | 55735.29 | 720.0021 | 2 | 7 | 4.080076 | 4.889824 | 0.9772401 | 0 | 3.875093 | 0
2018-02-07 16:59 | 55855.29 | 840.0021 | 2 | 7 | 4.103596 | 4.890144 | 1.140249 | 0 | 4.542079 | 0
2018-02-07 17:01 | 55975.29 | 960.0029 | 2 | 7 | 4.13003 | 4.890169 | 1.303268 | 0 | 5.213149 | 0
2018-02-07 17:03 | 56095.29 | 1080.0014 | 2 | 7 | 4.159987 | 4.889891 | 1.466297 | 0 | 5.888858 | 0
2018-02-07 17:05 | 56215.29 | 1200.0016 | 2 | 7 | 4.193391 | 4.890175 | 1.629245 | 0 | 6.569395 | 0
2018-02-07 17:07 | 56335.29 | 1320.0023 | 2 | 7 | 4.200395 | 4.331917 | 1.784454 | 0 | 7.221222 | 0
2018-02-07 17:09 | 56455.29 | 1440.0023 | 2 | 7 | 4.200386 | 3.729958 | 1.9186 | 0 | 7.784686 | 0
2018-02-07 17:11 | 56558.92 | 1543.6333 | 2 | 7 | 4.200392 | 3.259996 | 2.019026 | 0 | 8.206515 | 0
2018-02-07 17:13 | 56678.94006 | 120.0004 | 3 | 7 | 4.228671 | 3.25992 | 2.127261 | 0 | 8.662572 | 0
2018-02-07 17:15 | 56798.94166 | 240.002 | 3 | 7 | 4.261304 | 3.259941 | 2.235888 | 0 | 9.123671 | 0
2018-02-07 17:17 | 56918.94166 | 360.002 | 3 | 7 | 4.296257 | 3.259979 | 2.34458 | 0 | 9.588718 | 0
2018-02-07 17:19 | 57038.94086 | 480.0012 | 3 | 7 | 4.333228 | 3.260004 | 2.453187 | 0 | 10.05731 | 0
2018-02-07 17:21 | 57158.94006 | 600.0004 | 3 | 7 | 4.371813 | 3.260027 | 2.56191 | 0 | 10.53052 | 0
2018-02-07 17:23 | 57278.94086 | 720.0012 | 3 | 7 | 4.400398 | 3.042601 | 2.669489 | 0 | 11.00278 | 0
2018-02-07 17:25 | 57398.94006 | 840.0004 | 3 | 7 | 4.400383 | 2.492413 | 2.761204 | 0 | 11.40637 | 0
2018-02-07 17:27 | 57518.94186 | 960.0022 | 3 | 7 | 4.400381 | 2.065117 | 2.836139 | 0 | 11.73611 | 0
2018-02-07 17:29 | 57638.94016 | 1080.0005 | 3 | 7 | 4.400356 | 1.723457 | 2.899256 | 0 | 12.01385 | 0
2018-02-07 17:31 | 57758.94036 | 1200.0007 | 3 | 7 | 4.400367 | 1.450617 | 2.951993 | 0 | 12.24591 | 0
2018-02-07 17:33 | 57878.94116 | 1320.0015 | 3 | 7 | 4.400364 | 1.229856 | 2.996515 | 0 | 12.44182 | 0
2018-02-07 17:35 | 57998.94206 | 1440.0024 | 3 | 7 | 4.400334 | 1.050018 | 3.034396 | 0 | 12.60851 | 0
2018-02-07 17:37 | 58118.94206 | 1560.0024 | 3 | 7 | 4.400355 | 0.9038792 | 3.066879 | 0 | 12.75145 | 0
2018-02-07 17:39 | 58238.94206 | 1680.0024 | 3 | 7 | 4.400328 | 0.7815781 | 3.094906 | 0 | 12.87477 | 0
2018-02-07 17:41 | 58358.93976 | 1800.0001 | 3 | 7 | 4.400345 | 0.6809044 | 3.119231 | 0 | 12.98181 | 0
2018-02-07 17:42 | 58397.17066 | 1838.231 | 3 | 7 | 4.400354 | 0.6519985 | 3.126306 | 0 | 13.01295 | 0
2018-02-07 17:44 | 58517.22 | 120.0017 | 4 | 7 | 4.358929 | 0 | 3.126306 | 0 | 13.01295 | 0
2018-02-07 17:46 | 58637.22 | 240.0016 | 4 | 7 | 4.355768 | 0 | 3.126306 | 0 | 13.01295 | 0
2018-02-07 17:47 | 58697.22 | 300.0022 | 4 | 7 | 4.354776 | 0 | 3.126306 | 0 | 13.01295 | 0
2018-02-07 17:49 | 58817.31 | 120.0019 | 5 | 7 | 4.20242 | -2.282 | 3.126306 | 0.07606092 | 13.01295 | 0.3211877
2018-02-07 17:51 | 58937.31 | 240.002 | 5 | 7 | 4.172741 | -2.282014 | 3.126306 | 0.1521266 | 13.01295 | 0.6397034
2018-02-07 17:53 | 59057.31 | 360.0021 | 5 | 7 | 4.144143 | -2.282016 | 3.126306 | 0.2281869 | 13.01295 | 0.9559932
2018-02-07 17:55 | 59177.31 | 480.0005 | 5 | 7 | 4.115827 | -2.281989 | 3.126306 | 0.304248 | 13.01295 | 1.270123
2018-02-07 17:57 | 59297.31 | 600.0021 | 5 | 7 | 4.087655 | -2.281995 | 3.126306 | 0.3803069 | 13.01295 | 1.582096
2018-02-07 17:59 | 59417.31 | 720.0014 | 5 | 7 | 4.059699 | -2.281956 | 3.126306 | 0.456378 | 13.01295 | 1.891984
2018-02-07 18:01 | 59537.31 | 840.0006 | 5 | 7 | 4.032038 | -2.281989 | 3.126306 | 0.532428 | 13.01295 | 2.19967
2018-02-07 18:03 | 59657.31 | 960.0014 | 5 | 7 | 4.004739 | -2.281975 | 3.126306 | 0.6085013 | 13.01295 | 2.50536
2018-02-07 18:05 | 59777.31 | 1080.0014 | 5 | 7 | 3.977941 | -2.282 | 3.126306 | 0.6845618 | 13.01295 | 2.808942
2018-02-07 18:07 | 59897.31 | 1200.0006 | 5 | 7 | 3.951714 | -2.282053 | 3.126306 | 0.7606117 | 13.01295 | 3.110462
2018-02-07 18:09 | 60017.31 | 1320.0022 | 5 | 7 | 3.926211 | -2.282033 | 3.126306 | 0.8367136 | 13.01295 | 3.410219
2018-02-07 18:11 | 60137.31 | 1440.0014 | 5 | 7 | 3.901571 | -2.281987 | 3.126306 | 0.9127509 | 13.01295 | 3.707816
2018-02-07 18:13 | 60257.31 | 1560.0023 | 5 | 7 | 3.877965 | -2.281991 | 3.126306 | 0.9888356 | 13.01295 | 4.003761
2018-02-07 18:15 | 60377.31 | 1680.0016 | 5 | 7 | 3.855424 | -2.282003 | 3.126306 | 1.064906 | 13.01295 | 4.297895
2018-02-07 18:17 | 60497.31 | 1800.0008 | 5 | 7 | 3.833961 | -2.282022 | 3.126306 | 1.140976 | 13.01295 | 4.590351
2018-02-07 18:19 | 60617.31 | 1920.0016 | 5 | 7 | 3.813482 | -2.282028 | 3.126306 | 1.216993 | 13.01295 | 4.881015
2018-02-07 18:21 | 60737.31 | 2040.0016 | 5 | 7 | 3.79399 | -2.282012 | 3.126306 | 1.29308 | 13.01295 | 5.170424
2018-02-07 18:23 | 60857.31 | 2160.0016 | 5 | 7 | 3.775466 | -2.28203 | 3.126306 | 1.369161 | 13.01295 | 5.458364
2018-02-07 18:25 | 60977.31 | 2280.0001 | 5 | 7 | 3.757905 | -2.282001 | 3.126306 | 1.445231 | 13.01295 | 5.744892
2018-02-07 18:27 | 61097.31 | 2400.0001 | 5 | 7 | 3.741275 | -2.28202 | 3.126306 | 1.521276 | 13.01295 | 6.030023
2018-02-07 18:29 | 61217.31 | 2520.0003 | 5 | 7 | 3.725484 | -2.281981 | 3.126306 | 1.597332 | 13.01295 | 6.313966
2018-02-07 18:31 | 61337.31 | 2640 | 5 | 7 | 3.71054 | -2.282001 | 3.126306 | 1.673422 | 13.01295 | 6.596861
2018-02-07 18:33 | 61457.31 | 2760.0009 | 5 | 7 | 3.696479 | -2.281991 | 3.126306 | 1.749496 | 13.01295 | 6.878598
2018-02-07 18:35 | 61577.31 | 2880.001 | 5 | 7 | 3.683319 | -2.281977 | 3.126306 | 1.825553 | 13.01295 | 7.159235
2018-02-07 18:37 | 61697.31 | 3000.0018 | 5 | 7 | 3.671016 | -2.282003 | 3.126306 | 1.901626 | 13.01295 | 7.438962
2018-02-07 18:39 | 61817.31 | 3120.0017 | 5 | 7 | 3.659475 | -2.282007 | 3.126306 | 1.977671 | 13.01295 | 7.717681
2018-02-07 18:41 | 61937.31 | 3240.0018 | 5 | 7 | 3.648453 | -2.281982 | 3.126306 | 2.053749 | 13.01295 | 7.995664
2018-02-07 18:43 | 62057.31 | 3360.001 | 5 | 7 | 3.637706 | -2.282007 | 3.126306 | 2.129802 | 13.01295 | 8.27273
2018-02-07 18:45 | 62177.31 | 3480.0002 | 5 | 7 | 3.627007 | -2.282014 | 3.126306 | 2.205872 | 13.01295 | 8.549045
2018-02-07 18:47 | 62297.31 | 3600.0003 | 5 | 7 | 3.615943 | -2.282016 | 3.126306 | 2.28193 | 13.01295 | 8.82449
2018-02-07 18:49 | 62417.31 | 3720.001 | 5 | 7 | 3.604233 | -2.281993 | 3.126306 | 2.357997 | 13.01295 | 9.099102
2018-02-07 18:51 | 62537.31 | 3840.0018 | 5 | 7 | 3.592154 | -2.282005 | 3.126306 | 2.434043 | 13.01295 | 9.372732
2018-02-07 18:53 | 62657.31 | 3960.0011 | 5 | 7 | 3.580258 | -2.282039 | 3.126306 | 2.510146 | 13.01295 | 9.645652
2018-02-07 18:55 | 62777.31 | 4080.001 | 5 | 7 | 3.568091 | -2.282012 | 3.126306 | 2.586208 | 13.01295 | 9.917515
2018-02-07 18:57 | 62897.31 | 4200.0011 | 5 | 7 | 3.554067 | -2.282022 | 3.126306 | 2.662279 | 13.01295 | 10.18843
2018-02-07 18:59 | 63017.31 | 4320.002 | 5 | 7 | 3.535777 | -2.282035 | 3.126306 | 2.738345 | 13.01295 | 10.4581
2018-02-07 19:01 | 63137.31 | 4440.0004 | 5 | 7 | 3.51299 | -2.282065 | 3.126306 | 2.814394 | 13.01295 | 10.72616
2018-02-07 19:03 | 63257.31 | 4560.0004 | 5 | 7 | 3.484958 | -2.282018 | 3.126306 | 2.890464 | 13.01295 | 10.99238
2018-02-07 19:05 | 63377.31 | 4680.002 | 5 | 7 | 3.441619 | -2.281993 | 3.126306 | 2.966546 | 13.01295 | 11.25602
2018-02-07 19:07 | 63497.31 | 4800.0021 | 5 | 7 | 3.346357 | -2.282024 | 3.126306 | 3.042609 | 13.01295 | 11.5148
2018-02-07 19:09 | 63617.31 | 4920.0004 | 5 | 7 | 3.051203 | -2.28201 | 3.126306 | 3.118679 | 13.01295 | 11.7606
2018-02-07 19:09 | 63625.8 | 4928.4938 | 5 | 7 | 2.999967 | -2.282007 | 3.126306 | 3.124044 | 13.01295 | 11.77684
2018-02-07 19:11 | 63745.85088 | 120.0001 | 6 | 7 | 3.179839 | 0 | 3.126306 | 3.124071 | 13.01295 | 11.77692
2018-02-07 19:13 | 63865.85078 | 240 | 6 | 7 | 3.193552 | 0 | 3.126306 | 3.124071 | 13.01295 | 11.77692
2018-02-07 19:14 | 63925.85378 | 300.003 | 6 | 7 | 3.198477 | 0 | 3.126306 | 3.124071 | 13.01295 | 11.77692
2018-02-07 19:14 | 63925.87 | 0.0024 | 7 | 8 | 3.198375 | 0 | 0 | 0 | 0 | 0
2018-02-07 19:16 | 64045.95 | 120.0011 | 2 | 8 | 3.900342 | 4.889875 | 0.1623055 | 0 | 0.6090461 | 0
2018-02-07 19:18 | 64165.95 | 240.002 | 2 | 8 | 3.959136 | 4.890177 | 0.3252261 | 0 | 1.25025 | 0
2018-02-07 19:20 | 64285.95 | 360.0012 | 2 | 8 | 3.995885 | 4.890154 | 0.488299 | 0 | 1.898952 | 0
2018-02-07 19:22 | 64405.95 | 480.0012 | 2 | 8 | 4.027165 | 4.890146 | 0.6510741 | 0 | 2.551983 | 0
2018-02-07 19:24 | 64525.95 | 600.0021 | 2 | 8 | 4.054825 | 4.890093 | 0.8142839 | 0 | 3.211567 | 0
2018-02-07 19:26 | 64645.95 | 720.0015 | 2 | 8 | 4.079084 | 4.890139 | 0.9773103 | 0 | 3.874623 | 0
2018-02-07 19:28 | 64765.95 | 840.0001 | 2 | 8 | 4.102567 | 4.890095 | 1.140259 | 0 | 4.541198 | 0
2018-02-07 19:30 | 64885.95 | 960.0006 | 2 | 8 | 4.129018 | 4.890133 | 1.303286 | 0 | 5.212132 | 0
2018-02-07 19:32 | 65005.95 | 1080.0006 | 2 | 8 | 4.159069 | 4.890078 | 1.46626 | 0 | 5.887456 | 0
2018-02-07 19:34 | 65125.95 | 1200.0022 | 2 | 8 | 4.192529 | 4.890091 | 1.629295 | 0 | 6.568206 | 0
2018-02-07 19:36 | 65245.95 | 1320.0007 | 2 | 8 | 4.200378 | 4.343155 | 1.784851 | 0 | 7.221463 | 0
2018-02-07 19:38 | 65365.95 | 1440.0005 | 2 | 8 | 4.200394 | 3.736975 | 1.919124 | 0 | 7.785465 | 0
2018-02-07 19:40 | 65470.58 | 1544.6292 | 2 | 8 | 4.200386 | 3.259995 | 2.019738 | 0 | 8.20808 | 0
2018-02-07 19:42 | 65590.6 | 120.002 | 3 | 8 | 4.228796 | 3.259945 | 2.125257 | 0 | 8.652721 | 0
2018-02-07 19:44 | 65710.6 | 240.0019 | 3 | 8 | 4.261528 | 3.259951 | 2.233889 | 0 | 9.113858 | 0
2018-02-07 19:46 | 65830.6 | 360.0002 | 3 | 8 | 4.296549 | 3.25992 | 2.342574 | 0 | 9.578908 | 0
2018-02-07 19:48 | 65950.6 | 480.002 | 3 | 8 | 4.33358 | 3.259928 | 2.451203 | 0 | 10.04763 | 0
2018-02-07 19:50 | 66070.6 | 600.0012 | 3 | 8 | 4.372254 | 3.259947 | 2.559876 | 0 | 10.52066 | 0
2018-02-07 19:52 | 66190.6 | 720.0022 | 3 | 8 | 4.4004 | 3.03422 | 2.667387 | 0 | 10.99267 | 0
2018-02-07 19:54 | 66310.6 | 840.0006 | 3 | 8 | 4.40038 | 2.485571 | 2.758929 | 0 | 11.39549 | 0
2018-02-07 19:56 | 66430.6 | 960.0022 | 3 | 8 | 4.400372 | 2.058363 | 2.832408 | 0 | 11.71883 | 0
2018-02-07 19:58 | 66550.6 | 1080.0015 | 3 | 8 | 4.400383 | 1.718306 | 2.895169 | 0 | 11.99499 | 0
2018-02-07 20:00 | 66670.6 | 1200.0007 | 3 | 8 | 4.400355 | 1.445332 | 2.947706 | 0 | 12.22618 | 0
2018-02-07 20:02 | 66790.6 | 1320.0015 | 3 | 8 | 4.400375 | 1.225454 | 2.992089 | 0 | 12.42148 | 0
2018-02-07 20:04 | 66910.6 | 1440.0016 | 3 | 8 | 4.400335 | 1.045795 | 3.029807 | 0 | 12.58745 | 0
2018-02-07 20:06 | 67030.6 | 1560.0007 | 3 | 8 | 4.400348 | 0.8993492 | 3.062167 | 0 | 12.72985 | 0
2018-02-07 20:08 | 67150.6 | 1680.0008 | 3 | 8 | 4.400324 | 0.7779312 | 3.090057 | 0 | 12.85257 | 0
2018-02-07 20:10 | 67270.6 | 1800.0009 | 3 | 8 | 4.400318 | 0.6766453 | 3.114266 | 0 | 12.9591 | 0
2018-02-07 20:10 | 67304.11 | 1833.5085 | 3 | 8 | 4.400333 | 0.6519909 | 3.120449 | 0 | 12.9863 | 0
2018-02-07 20:12 | 67424.16 | 120.002 | 4 | 8 | 4.358928 | 0 | 3.120449 | 0 | 12.9863 | 0
2018-02-07 20:14 | 67544.16 | 240.001 | 4 | 8 | 4.355773 | 0 | 3.120449 | 0 | 12.9863 | 0
2018-02-07 20:15 | 67604.16 | 300.0024 | 4 | 8 | 4.354797 | 0 | 3.120449 | 0 | 12.9863 | 0
2018-02-07 20:17 | 67724.24 | 120.0003 | 5 | 8 | 4.202437 | -2.281993 | 3.120449 | 0.07605112 | 12.9863 | 0.3211467
2018-02-07 20:19 | 67844.24 | 240.0003 | 5 | 8 | 4.172762 | -2.282016 | 3.120449 | 0.152087 | 12.9863 | 0.6395404
2018-02-07 20:21 | 67964.24 | 360.0004 | 5 | 8 | 4.14423 | -2.282024 | 3.120449 | 0.2281896 | 12.9863 | 0.95601
2018-02-07 20:23 | 68084.24 | 480.002 | 5 | 8 | 4.115876 | -2.281993 | 3.120449 | 0.3042517 | 12.9863 | 1.270149
2018-02-07 20:25 | 68204.24 | 600.0013 | 5 | 8 | 4.087715 | -2.281977 | 3.120449 | 0.3803046 | 12.9863 | 1.582101
2018-02-07 20:27 | 68324.24 | 720.0004 | 5 | 8 | 4.059761 | -2.281964 | 3.120449 | 0.456378 | 12.9863 | 1.892003
2018-02-07 20:29 | 68444.24 | 840.0004 | 5 | 8 | 4.032102 | -2.282005 | 3.120449 | 0.5324308 | 12.9863 | 2.199706
2018-02-07 20:31 | 68564.24 | 960.0005 | 5 | 8 | 4.004799 | -2.281975 | 3.120449 | 0.6085178 | 12.9863 | 2.505455
2018-02-07 20:33 | 68684.24 | 1080.0006 | 5 | 8 | 3.977995 | -2.281993 | 3.120449 | 0.684579 | 12.9863 | 2.809042
2018-02-07 20:35 | 68804.25 | 1200.003 | 5 | 8 | 3.95174 | -2.281993 | 3.120449 | 0.7606291 | 12.9863 | 3.110566
2018-02-07 20:37 | 68924.24 | 1320.0005 | 5 | 8 | 3.926243 | -2.281975 | 3.120449 | 0.8366967 | 12.9863 | 3.41019
2018-02-07 20:39 | 69044.24 | 1440.0007 | 5 | 8 | 3.901605 | -2.281952 | 3.120449 | 0.9127628 | 12.9863 | 3.707901
2018-02-07 20:41 | 69164.24 | 1560.0005 | 5 | 8 | 3.877986 | -2.281991 | 3.120449 | 0.9888268 | 12.9863 | 4.003767
2018-02-07 20:43 | 69284.24 | 1680.0016 | 5 | 8 | 3.855425 | -2.281949 | 3.120449 | 1.064896 | 12.9863 | 4.297899
2018-02-07 20:45 | 69404.24 | 1800.0008 | 5 | 8 | 3.833962 | -2.282005 | 3.120449 | 1.140937 | 12.9863 | 4.590246
2018-02-07 20:47 | 69524.24 | 1920.0015 | 5 | 8 | 3.813495 | -2.281952 | 3.120449 | 1.217026 | 12.9863 | 4.881184
2018-02-07 20:49 | 69644.24 | 2040.0008 | 5 | 8 | 3.793999 | -2.281987 | 3.120449 | 1.293103 | 12.9863 | 5.170557
2018-02-07 20:51 | 69764.24 | 2160.0023 | 5 | 8 | 3.775458 | -2.281987 | 3.120449 | 1.369157 | 12.9863 | 5.458393
2018-02-07 20:53 | 69884.24 | 2280.0016 | 5 | 8 | 3.757905 | -2.281972 | 3.120449 | 1.445214 | 12.9863 | 5.74487
2018-02-07 20:55 | 70004.24 | 2400.0016 | 5 | 8 | 3.741279 | -2.282014 | 3.120449 | 1.521291 | 12.9863 | 6.030122
2018-02-07 20:57 | 70124.24 | 2520.0024 | 5 | 8 | 3.725524 | -2.281904 | 3.120449 | 1.597352 | 12.9863 | 6.314084
2018-02-07 20:59 | 70244.24 | 2640.0008 | 5 | 8 | 3.710593 | -2.281952 | 3.120449 | 1.673429 | 12.9863 | 6.596938
2018-02-07 21:01 | 70364.24 | 2760.0008 | 5 | 8 | 3.69654 | -2.281954 | 3.120449 | 1.749477 | 12.9863 | 6.878581
2018-02-07 21:03 | 70484.24 | 2880.0017 | 5 | 8 | 3.683388 | -2.281968 | 3.120449 | 1.825539 | 12.9863 | 7.159242
2018-02-07 21:05 | 70604.24 | 3000.0017 | 5 | 8 | 3.671122 | -2.281989 | 3.120449 | 1.901562 | 12.9863 | 7.438793
2018-02-07 21:07 | 70724.24 | 3120.0001 | 5 | 8 | 3.659557 | -2.28201 | 3.120449 | 1.97768 | 12.9863 | 7.717786
2018-02-07 21:09 | 70844.24 | 3240.0017 | 5 | 8 | 3.648523 | -2.282003 | 3.120449 | 2.05368 | 12.9863 | 7.99549
2018-02-07 21:11 | 70964.24 | 3360.0002 | 5 | 8 | 3.637778 | -2.282001 | 3.120449 | 2.129793 | 12.9863 | 8.272782
2018-02-07 21:13 | 71084.24 | 3480.0002 | 5 | 8 | 3.62704 | -2.281968 | 3.120449 | 2.205875 | 12.9863 | 8.549145
2018-02-07 21:15 | 71204.24 | 3600.001 | 5 | 8 | 3.615967 | -2.281956 | 3.120449 | 2.281918 | 12.9863 | 8.824537
2018-02-07 21:17 | 71324.24 | 3720.0002 | 5 | 8 | 3.604227 | -2.281984 | 3.120449 | 2.357968 | 12.9863 | 9.099092
2018-02-07 21:19 | 71444.24 | 3840.0009 | 5 | 8 | 3.592104 | -2.281993 | 3.120449 | 2.434062 | 12.9863 | 9.37289
2018-02-07 21:21 | 71564.24 | 3960.0002 | 5 | 8 | 3.580177 | -2.281991 | 3.120449 | 2.510131 | 12.9863 | 9.645684
2018-02-07 21:23 | 71684.24 | 4080.0002 | 5 | 8 | 3.568013 | -2.28197 | 3.120449 | 2.586204 | 12.9863 | 9.917581
2018-02-07 21:25 | 71804.24 | 4200.0009 | 5 | 8 | 3.553989 | -2.281972 | 3.120449 | 2.662271 | 12.9863 | 10.18847
2018-02-07 21:27 | 71924.24 | 4320.0003 | 5 | 8 | 3.535674 | -2.282007 | 3.120449 | 2.738332 | 12.9863 | 10.45813
2018-02-07 21:29 | 72044.24 | 4440.0004 | 5 | 8 | 3.512835 | -2.281945 | 3.120449 | 2.81438 | 12.9863 | 10.72617
2018-02-07 21:31 | 72164.24 | 4560.0015 | 5 | 8 | 3.484787 | -2.281989 | 3.120449 | 2.89045 | 12.9863 | 10.99238
2018-02-07 21:33 | 72284.24 | 4680.0004 | 5 | 8 | 3.441363 | -2.281982 | 3.120449 | 2.966523 | 12.9863 | 11.25597
2018-02-07 21:35 | 72404.24 | 4800.0013 | 5 | 8 | 3.345572 | -2.281991 | 3.120449 | 3.042591 | 12.9863 | 11.51474
2018-02-07 21:37 | 72524.24 | 4920.0012 | 5 | 8 | 3.048061 | -2.281935 | 3.120449 | 3.118659 | 12.9863 | 11.76041
2018-02-07 21:37 | 72532.14 | 4927.9018 | 5 | 8 | 2.999991 | -2.281949 | 3.120449 | 3.12358 | 12.9863 | 11.7753
2018-02-07 21:39 | 72652.19 | 120.0008 | 6 | 8 | 3.17982 | 0 | 3.120449 | 3.123675 | 12.9863 | 11.77558
2018-02-07 21:41 | 72772.19 | 240.0008 | 6 | 8 | 3.193596 | 0 | 3.120449 | 3.123675 | 12.9863 | 11.77558
2018-02-07 21:42 | 72832.19 | 300.0024 | 6 | 8 | 3.198488 | 0 | 3.120449 | 3.123675 | 12.9863 | 11.77558
2018-02-07 21:42 | 72832.2069 | 0.0024 | 7 | 9 | 3.19858 | 0 | 0 | 0 | 0 | 0
2018-02-07 21:44 | 72952.28842 | 120.002 | 2 | 9 | 3.900253 | 4.890158 | 0.1623105 | 0 | 0.6090513 | 0
2018-02-07 21:46 | 73072.28842 | 240.002 | 2 | 9 | 3.959093 | 4.890104 | 0.3253 | 0 | 1.250516 | 0
2018-02-07 21:48 | 73192.28762 | 360.0012 | 2 | 9 | 3.995831 | 4.890053 | 0.4883265 | 0 | 1.899029 | 0
2018-02-07 21:50 | 73312.28682 | 480.0004 | 2 | 9 | 4.027125 | 4.890045 | 0.6513259 | 0 | 2.552958 | 0
2018-02-07 21:52 | 73432.28682 | 600.0004 | 2 | 9 | 4.054827 | 4.890089 | 0.8143292 | 0 | 3.21171 | 0
2018-02-07 21:54 | 73552.28772 | 720.0013 | 2 | 9 | 4.079129 | 4.889971 | 0.9772822 | 0 | 3.874471 | 0
2018-02-07 21:56 | 73672.28842 | 840.002 | 2 | 9 | 4.102661 | 4.890085 | 1.140237 | 0 | 4.54108 | 0
2018-02-07 21:58 | 73792.28752 | 960.0011 | 2 | 9 | 4.129087 | 4.889854 | 1.303305 | 0 | 5.212195 | 0
2018-02-07 22:00 | 73912.28842 | 1080.002 | 2 | 9 | 4.15913 | 4.890072 | 1.466262 | 0 | 5.887459 | 0
2018-02-07 22:02 | 74032.28842 | 1200.002 | 2 | 9 | 4.19256 | 4.890051 | 1.629242 | 0 | 6.56799 | 0
2018-02-07 22:04 | 74152.28772 | 1320.0013 | 2 | 9 | 4.200395 | 4.343351 | 1.78485 | 0 | 7.221462 | 0
2018-02-07 22:06 | 74272.28842 | 1440.002 | 2 | 9 | 4.20039 | 3.737122 | 1.919234 | 0 | 7.785928 | 0
2018-02-07 22:08 | 74376.66572 | 1544.3793 | 2 | 9 | 4.200382 | 3.259979 | 2.016407 | 0 | 8.19409 | 0
2018-02-07 22:10 | 74496.68522 | 120.0022 | 3 | 9 | 4.228777 | 3.259846 | 2.124703 | 0 | 8.650408 | 0
2018-02-07 22:12 | 74616.68352 | 240.0005 | 3 | 9 | 4.261494 | 3.259878 | 2.233352 | 0 | 9.111616 | 0
2018-02-07 22:14 | 74736.68442 | 360.0014 | 3 | 9 | 4.296594 | 3.259886 | 2.342019 | 0 | 9.576591 | 0
2018-02-07 22:16 | 74856.68512 | 480.0021 | 3 | 9 | 4.333621 | 3.259869 | 2.450685 | 0 | 10.04548 | 0
2018-02-07 22:18 | 74976.68342 | 600.0004 | 3 | 9 | 4.372347 | 3.259872 | 2.559287 | 0 | 10.51821 | 0
2018-02-07 22:20 | 75096.68452 | 720.0015 | 3 | 9 | 4.400407 | 3.032742 | 2.666793 | 0 | 10.9902 | 0
2018-02-07 22:22 | 75216.68452 | 840.0015 | 3 | 9 | 4.40037 | 2.482958 | 2.75818 | 0 | 11.39234 | 0
2018-02-07 22:24 | 75336.68372 | 960.0007 | 3 | 9 | 4.400384 | 2.056578 | 2.833636 | 0 | 11.72437 | 0
2018-02-07 22:26 | 75456.68372 | 1080.0007 | 3 | 9 | 4.400374 | 1.716188 | 2.896274 | 0 | 12 | 0
2018-02-07 22:28 | 75576.68322 | 1200.0002 | 3 | 9 | 4.400326 | 1.442034 | 2.948747 | 0 | 12.2309 | 0
2018-02-07 22:30 | 75696.68532 | 1320.0023 | 3 | 9 | 4.400346 | 1.222746 | 2.993052 | 0 | 12.42586 | 0
2018-02-07 22:32 | 75816.68442 | 1440.0014 | 3 | 9 | 4.400347 | 1.043882 | 3.030731 | 0 | 12.59166 | 0
2018-02-07 22:34 | 75936.68372 | 1560.0007 | 3 | 9 | 4.400314 | 0.8970203 | 3.063015 | 0 | 12.73372 | 0
2018-02-07 22:36 | 76056.68362 | 1680.0006 | 3 | 9 | 4.400339 | 0.7768021 | 3.090851 | 0 | 12.85621 | 0
2018-02-07 22:38 | 76176.68442 | 1800.0014 | 3 | 9 | 4.400323 | 0.6757488 | 3.115012 | 0 | 12.96253 | 0
2018-02-07 22:39 | 76207.81612 | 1831.1331 | 3 | 9 | 4.400322 | 0.6519947 | 3.120753 | 0 | 12.98779 | 0
2018-02-07 22:41 | 76327.87 | 120.0004 | 4 | 9 | 4.358845 | 0 | 3.120753 | 0 | 12.98779 | 0
2018-02-07 22:43 | 76447.87 | 240.0003 | 4 | 9 | 4.355712 | 0 | 3.120753 | 0 | 12.98779 | 0
2018-02-07 22:44 | 76507.88 | 300.0017 | 4 | 9 | 4.354729 | 0 | 3.120753 | 0 | 12.98779 | 0
2018-02-07 22:46 | 76627.96 | 120.0003 | 5 | 9 | 4.202297 | -2.281991 | 3.120753 | 0.07606217 | 12.98779 | 0.3211801
2018-02-07 22:48 | 76747.96 | 240.0019 | 5 | 9 | 4.172639 | -2.281964 | 3.120753 | 0.1521073 | 12.98779 | 0.6396006
2018-02-07 22:50 | 76867.96 | 360.0003 | 5 | 9 | 4.144087 | -2.281981 | 3.120753 | 0.2280829 | 12.98779 | 0.9555336
2018-02-07 22:52 | 76987.96 | 480.0004 | 5 | 9 | 4.115762 | -2.282016 | 3.120753 | 0.3042366 | 12.98779 | 1.270042
2018-02-07 22:54 | 77107.96 | 600.0013 | 5 | 9 | 4.087581 | -2.281981 | 3.120753 | 0.3803102 | 12.98779 | 1.582069
2018-02-07 22:56 | 77227.96 | 720.0006 | 5 | 9 | 4.059616 | -2.281991 | 3.120753 | 0.4563396 | 12.98779 | 1.891781
2018-02-07 22:58 | 77347.96 | 840.0005 | 5 | 9 | 4.031941 | -2.281981 | 3.120753 | 0.5324196 | 12.98779 | 2.199583
2018-02-07 23:00 | 77467.96 | 960.0013 | 5 | 9 | 4.004639 | -2.281998 | 3.120753 | 0.6085097 | 12.98779 | 2.505332
2018-02-07 23:02 | 77587.96 | 1080.0013 | 5 | 9 | 3.977809 | -2.282012 | 3.120753 | 0.6845703 | 12.98779 | 2.808903
2018-02-07 23:04 | 77707.97 | 1200.0022 | 5 | 9 | 3.951581 | -2.282 | 3.120753 | 0.7606359 | 12.98779 | 3.110476
2018-02-07 23:06 | 77827.96 | 1320.0006 | 5 | 9 | 3.92606 | -2.281993 | 3.120753 | 0.8366735 | 12.98779 | 3.409969
2018-02-07 23:08 | 77947.96 | 1440.0006 | 5 | 9 | 3.901448 | -2.282005 | 3.120753 | 0.9127663 | 12.98779 | 3.707772
2018-02-07 23:10 | 78067.96 | 1560.0006 | 5 | 9 | 3.877791 | -2.282005 | 3.120753 | 0.9888108 | 12.98779 | 4.00355
2018-02-07 23:12 | 78187.96 | 1680.0008 | 5 | 9 | 3.855237 | -2.282001 | 3.120753 | 1.064877 | 12.98779 | 4.297655
2018-02-07 23:14 | 78307.96 | 1800.0013 | 5 | 9 | 3.833744 | -2.281956 | 3.120753 | 1.140938 | 12.98779 | 4.590064
2018-02-07 23:16 | 78427.96 | 1920.0006 | 5 | 9 | 3.813299 | -2.281981 | 3.120753 | 1.217035 | 12.98779 | 4.881016
2018-02-07 23:18 | 78547.97 | 2040.0022 | 5 | 9 | 3.793799 | -2.281926 | 3.120753 | 1.293049 | 12.98779 | 5.170133
2018-02-07 23:20 | 78667.96 | 2160.0006 | 5 | 9 | 3.775274 | -2.281979 | 3.120753 | 1.369138 | 12.98779 | 5.45809
2018-02-07 23:22 | 78787.96 | 2280.0007 | 5 | 9 | 3.757719 | -2.28201 | 3.120753 | 1.445222 | 12.98779 | 5.744658
2018-02-07 23:24 | 78907.96 | 2400.0007 | 5 | 9 | 3.741112 | -2.281982 | 3.120753 | 1.521275 | 12.98779 | 6.029806
2018-02-07 23:26 | 79027.96 | 2520.0002 | 5 | 9 | 3.725324 | -2.282 | 3.120753 | 1.597336 | 12.98779 | 6.313752
2018-02-07 23:28 | 79147.97 | 2640.0023 | 5 | 9 | 3.710369 | -2.282018 | 3.120753 | 1.673426 | 12.98779 | 6.59664
2018-02-07 23:30 | 79267.96 | 2760.0007 | 5 | 9 | 3.696306 | -2.281989 | 3.120753 | 1.749476 | 12.98779 | 6.878271
2018-02-07 23:32 | 79387.96 | 2880.0007 | 5 | 9 | 3.683155 | -2.281998 | 3.120753 | 1.825541 | 12.98779 | 7.158927
2018-02-07 23:34 | 79507.96 | 3000.0014 | 5 | 9 | 3.670862 | -2.281998 | 3.120753 | 1.901624 | 12.98779 | 7.438676
2018-02-07 23:36 | 79627.96 | 3120.0008 | 5 | 9 | 3.659306 | -2.282028 | 3.120753 | 1.977688 | 12.98779 | 7.717456
2018-02-07 23:38 | 79747.97 | 3240.0023 | 5 | 9 | 3.648263 | -2.281964 | 3.120753 | 2.053741 | 12.98779 | 7.995333
2018-02-07 23:40 | 79867.96 | 3360 | 5 | 9 | 3.637522 | -2.282018 | 3.120753 | 2.129814 | 12.98779 | 8.272458
2018-02-07 23:42 | 79987.96 | 3480.0017 | 5 | 9 | 3.626772 | -2.282043 | 3.120753 | 2.205884 | 12.98779 | 8.548755
2018-02-07 23:44 | 80107.96 | 3600.0006 | 5 | 9 | 3.615679 | -2.281991 | 3.120753 | 2.281942 | 12.98779 | 8.824181
2018-02-07 23:46 | 80227.97 | 3720.0025 | 5 | 9 | 3.603967 | -2.282005 | 3.120753 | 2.357983 | 12.98779 | 9.098681
2018-02-07 23:48 | 80347.96 | 3840.0018 | 5 | 9 | 3.591841 | -2.282 | 3.120753 | 2.434077 | 12.98779 | 9.372458
2018-02-07 23:50 | 80467.96 | 3960.0002 | 5 | 9 | 3.579902 | -2.281984 | 3.120753 | 2.51013 | 12.98779 | 9.645177
2018-02-07 23:52 | 80587.96 | 4080.001 | 5 | 9 | 3.567724 | -2.281995 | 3.120753 | 2.586195 | 12.98779 | 9.917023
2018-02-07 23:54 | 80707.96 | 4200.0019 | 5 | 9 | 3.553668 | -2.281984 | 3.120753 | 2.662278 | 12.98779 | 10.18795
2018-02-07 23:56 | 80827.96 | 4320.001 | 5 | 9 | 3.535304 | -2.282016 | 3.120753 | 2.73834 | 12.98779 | 10.45758
2018-02-07 23:58 | 80947.96 | 4440.0009 | 5 | 9 | 3.5124 | -2.282018 | 3.120753 | 2.814388 | 12.98779 | 10.72559
2018-02-08 | 81067.96 | 4560.0002 | 5 | 9 | 3.48419 | -2.281987 | 3.120753 | 2.890457 | 12.98779 | 10.99176
2018-02-08 00:02 | 81187.96 | 4680.0011 | 5 | 9 | 3.440348 | -2.28203 | 3.120753 | 2.966532 | 12.98779 | 11.2553
2018-02-08 00:04 | 81307.96 | 4800.0019 | 5 | 9 | 3.343106 | -2.281998 | 3.120753 | 3.042602 | 12.98779 | 11.51395
2018-02-08 00:06 | 81427.96 | 4920.0019 | 5 | 9 | 3.038125 | -2.281991 | 3.120753 | 3.118594 | 12.98779 | 11.75904
2018-02-08 00:06 | 81434.07 | 4926.1024 | 5 | 9 | 2.999959 | -2.281961 | 3.120753 | 3.122497 | 12.98779 | 11.77083
2018-02-08 00:08 | 81554.11 | 120.0017 | 6 | 9 | 3.180062 | 0 | 3.120753 | 3.122542 | 12.98779 | 11.77096
2018-02-08 00:10 | 81674.11 | 240 | 6 | 9 | 3.193867 | 0 | 3.120753 | 3.122542 | 12.98779 | 11.77096
2018-02-08 00:11 | 81734.11 | 300.0022 | 6 | 9 | 3.198783 | 0 | 3.120753 | 3.122542 | 12.98779 | 11.77096
2018-02-08 00:11 | 81734.12 | 0.0024 | 7 | 10 | 3.19873 | 0 | 0 | 0 | 0 | 0
2018-02-08 00:13 | 81854.20574 | 120.0007 | 2 | 10 | 3.900471 | 4.890114 | 0.1623232 | 0 | 0.6091493 | 0
2018-02-08 00:15 | 81974.20614 | 240.0011 | 2 | 10 | 3.959227 | 4.890095 | 0.325315 | 0 | 1.250651 | 0
2018-02-08 00:17 | 82094.20624 | 360.0012 | 2 | 10 | 3.995964 | 4.890066 | 0.4883081 | 0 | 1.899053 | 0
2018-02-08 00:19 | 82214.20704 | 480.002 | 2 | 10 | 4.027255 | 4.890078 | 0.6512005 | 0 | 2.552571 | 0
2018-02-08 00:21 | 82334.20624 | 600.0012 | 2 | 10 | 4.054937 | 4.890017 | 0.8143207 | 0 | 3.211811 | 0
2018-02-08 00:23 | 82454.20624 | 720.0012 | 2 | 10 | 4.079193 | 4.889984 | 0.9773186 | 0 | 3.874766 | 0
2018-02-08 00:25 | 82574.20544 | 840.0004 | 2 | 10 | 4.102727 | 4.890076 | 1.140274 | 0 | 4.541389 | 0
2018-02-08 00:27 | 82694.20704 | 960.002 | 2 | 10 | 4.12919 | 4.890018 | 1.303306 | 0 | 5.212375 | 0
2018-02-08 00:29 | 82814.20544 | 1080.0004 | 2 | 10 | 4.159224 | 4.889973 | 1.466097 | 0 | 5.886961 | 0
2018-02-08 00:31 | 82934.20544 | 1200.0004 | 2 | 10 | 4.192711 | 4.89002 | 1.629312 | 0 | 6.568489 | 0
2018-02-08 00:33 | 83054.20554 | 1320.0005 | 2 | 10 | 4.200398 | 4.339972 | 1.784624 | 0 | 7.220724 | 0
2018-02-08 00:35 | 83174.20554 | 1440.0005 | 2 | 10 | 4.200393 | 3.733597 | 1.917982 | 0 | 7.780881 | 0
2018-02-08 00:36 | 83277.78914 | 1543.5841 | 2 | 10 | 4.200386 | 3.259996 | 2.010415 | 0 | 8.169135 | 0
2018-02-08 00:38 | 83397.81 | 120.0019 | 3 | 10 | 4.228793 | 3.259834 | 2.118649 | 0 | 8.625191 | 0
2018-02-08 00:40 | 83517.81 | 240.0003 | 3 | 10 | 4.261576 | 3.260134 | 2.227304 | 0 | 9.086426 | 0
2018-02-08 00:42 | 83637.81 | 360.0019 | 3 | 10 | 4.296646 | 3.259859 | 2.33601 | 0 | 9.551568 | 0
2018-02-08 00:44 | 83757.81 | 480.0011 | 3 | 10 | 4.333692 | 3.259892 | 2.444641 | 0 | 10.02032 | 0
2018-02-08 00:46 | 83877.81 | 600.0003 | 3 | 10 | 4.372366 | 3.259869 | 2.553306 | 0 | 10.49332 | 0
2018-02-08 00:48 | 83997.81 | 720.0008 | 3 | 10 | 4.400403 | 3.0326 | 2.66079 | 0 | 10.96522 | 0
2018-02-08 00:50 | 84117.81 | 840.0012 | 3 | 10 | 4.400392 | 2.483751 | 2.75151 | 0 | 11.36442 | 0
2018-02-08 00:52 | 84237.81 | 960.0019 | 3 | 10 | 4.400395 | 2.057224 | 2.826918 | 0 | 11.69625 | 0
2018-02-08 00:54 | 84357.81 | 1080.0019 | 3 | 10 | 4.400367 | 1.716129 | 2.88959 | 0 | 11.97202 | 0
2018-02-08 00:56 | 84477.81 | 1200.0012 | 3 | 10 | 4.400338 | 1.442926 | 2.942064 | 0 | 12.20293 | 0
2018-02-08 00:58 | 84597.81 | 1320.002 | 3 | 10 | 4.40035 | 1.222828 | 2.986352 | 0 | 12.39781 | 0
2018-02-08 01:00 | 84717.81 | 1440.0012 | 3 | 10 | 4.400335 | 1.043743 | 3.024034 | 0 | 12.56363 | 0
2018-02-08 01:02 | 84837.81 | 1560.002 | 3 | 10 | 4.40035 | 0.8980408 | 3.056302 | 0 | 12.70562 | 0
2018-02-08 01:04 | 84957.81 | 1680.0004 | 3 | 10 | 4.400316 | 0.7764816 | 3.084154 | 0 | 12.82817 | 0
2018-02-08 01:06 | 85077.81 | 1800.0019 | 3 | 10 | 4.400331 | 0.6756649 | 3.108311 | 0 | 12.93447 | 0
2018-02-08 01:07 | 85108.42 | 1830.6176 | 3 | 10 | 4.400312 | 0.6519985 | 3.113957 | 0 | 12.95932 | 0
2018-02-08 01:09 | 85228.47 | 120.0008 | 4 | 10 | 4.358834 | 0 | 3.113957 | 0 | 12.95932 | 0
2018-02-08 01:11 | 85348.47 | 240 | 4 | 10 | 4.355696 | 0 | 3.113957 | 0 | 12.95932 | 0
2018-02-08 01:12 | 85408.48 | 300.0029 | 4 | 10 | 4.354728 | 0 | 3.113957 | 0 | 12.95932 | 0
2018-02-08 01:14 | 85528.55 | 120.0002 | 5 | 10 | 4.202088 | -2.282014 | 3.113957 | 0.07605851 | 12.95932 | 0.3211502
2018-02-08 01:16 | 85648.56 | 240.0012 | 5 | 10 | 4.17239 | -2.281998 | 3.113957 | 0.1521238 | 12.95932 | 0.6396381
2018-02-08 01:18 | 85768.56 | 360.0005 | 5 | 10 | 4.143837 | -2.282005 | 3.113957 | 0.2281536 | 12.95932 | 0.9557763
2018-02-08 01:20 | 85888.56 | 480.0013 | 5 | 10 | 4.115537 | -2.281987 | 3.113957 | 0.3041908 | 12.95932 | 1.269786
2018-02-08 01:22 | 86008.56 | 600.0013 | 5 | 10 | 4.087402 | -2.282007 | 3.113957 | 0.3803168 | 12.95932 | 1.582014
2018-02-08 01:24 | 86128.56 | 720.0013 | 5 | 10 | 4.059429 | -2.282022 | 3.113957 | 0.4563898 | 12.95932 | 1.891889
2018-02-08 01:26 | 86248.56 | 840.0012 | 5 | 10 | 4.031772 | -2.282012 | 3.113957 | 0.532423 | 12.95932 | 2.199488
2018-02-08 01:28 | 86368.56 | 960.0005 | 5 | 10 | 4.004463 | -2.281968 | 3.113957 | 0.6085021 | 12.95932 | 2.505181
2018-02-08 01:30 | 86488.56 | 1080.0021 | 5 | 10 | 3.977623 | -2.281987 | 3.113957 | 0.6845613 | 12.95932 | 2.808733
2018-02-08 01:32 | 86608.56 | 1200.0005 | 5 | 10 | 3.951388 | -2.281977 | 3.113957 | 0.7606441 | 12.95932 | 3.110359
2018-02-08 01:34 | 86728.56 | 1320.0014 | 5 | 10 | 3.925848 | -2.281956 | 3.113957 | 0.8366634 | 12.95932 | 3.409765
2018-02-08 01:36 | 86848.56 | 1440.0022 | 5 | 10 | 3.901205 | -2.281981 | 3.113957 | 0.9127693 | 12.95932 | 3.707602
2018-02-08 01:38 | 86968.56 | 1560.0006 | 5 | 10 | 3.877569 | -2.281981 | 3.113957 | 0.9888144 | 12.95932 | 4.003365
2018-02-08 01:40 | 87088.55 | 1680.0001 | 5 | 10 | 3.855006 | -2.281989 | 3.113957 | 1.064907 | 12.95932 | 4.297553
2018-02-08 01:42 | 87208.56 | 1800.0021 | 5 | 10 | 3.833496 | -2.28197 | 3.113957 | 1.140956 | 12.95932 | 4.589897
2018-02-08 01:44 | 87328.56 | 1920.0021 | 5 | 10 | 3.813034 | -2.28201 | 3.113957 | 1.217041 | 12.95932 | 4.880785
2018-02-08 01:46 | 87448.56 | 2040.0014 | 5 | 10 | 3.793519 | -2.281993 | 3.113957 | 1.293092 | 12.95932 | 5.170022
2018-02-08 01:48 | 87568.56 | 2160.0024 | 5 | 10 | 3.774985 | -2.281993 | 3.113957 | 1.369152 | 12.95932 | 5.457844
2018-02-08 01:50 | 87688.56 | 2280.0022 | 5 | 10 | 3.757435 | -2.281984 | 3.113957 | 1.445234 | 12.95932 | 5.744378
2018-02-08 01:52 | 87808.56 | 2400.0014 | 5 | 10 | 3.740819 | -2.282001 | 3.113957 | 1.521279 | 12.95932 | 6.029474
2018-02-08 01:54 | 87928.56 | 2520.0009 | 5 | 10 | 3.725062 | -2.282003 | 3.113957 | 1.597365 | 12.95932 | 6.313493
2018-02-08 01:56 | 88048.56 | 2640.0024 | 5 | 10 | 3.710111 | -2.281989 | 3.113957 | 1.673417 | 12.95932 | 6.596218
2018-02-08 01:58 | 88168.56 | 2760.0007 | 5 | 10 | 3.696085 | -2.28201 | 3.113957 | 1.749482 | 12.95932 | 6.877889
2018-02-08 02:00 | 88288.56 | 2880.0007 | 5 | 10 | 3.68293 | -2.28196 | 3.113957 | 1.825532 | 12.95932 | 7.158468
2018-02-08 02:02 | 88408.56 | 3000.0007 | 5 | 10 | 3.670674 | -2.281984 | 3.113957 | 1.901596 | 12.95932 | 7.438138
2018-02-08 02:04 | 88528.56 | 3120.0009 | 5 | 10 | 3.659129 | -2.281956 | 3.113957 | 1.977662 | 12.95932 | 7.716909
2018-02-08 02:06 | 88648.55 | 3240.0001 | 5 | 10 | 3.64809 | -2.281987 | 3.113957 | 2.053746 | 12.95932 | 7.994887
2018-02-08 02:08 | 88768.55 | 3360.0001 | 5 | 10 | 3.637336 | -2.282003 | 3.113957 | 2.129811 | 12.95932 | 8.271969
2018-02-08 02:10 | 88888.56 | 3480.0017 | 5 | 10 | 3.626603 | -2.281977 | 3.113957 | 2.205832 | 12.95932 | 8.548077
2018-02-08 02:12 | 89008.55 | 3600.0001 | 5 | 10 | 3.615502 | -2.281919 | 3.113957 | 2.281945 | 12.95932 | 8.823687
2018-02-08 02:14 | 89128.56 | 3720.0017 | 5 | 10 | 3.603734 | -2.281975 | 3.113957 | 2.357994 | 12.95932 | 9.098198
2018-02-08 02:16 | 89248.55 | 3840.0002 | 5 | 10 | 3.59159 | -2.281981 | 3.113957 | 2.434079 | 12.95932 | 9.371928
2018-02-08 02:18 | 89368.56 | 3960.0009 | 5 | 10 | 3.579672 | -2.281979 | 3.113957 | 2.51014 | 12.95932 | 9.644653
2018-02-08 02:20 | 89488.56 | 4080.0009 | 5 | 10 | 3.567461 | -2.281975 | 3.113957 | 2.586188 | 12.95932 | 9.91642
2018-02-08 02:22 | 89608.56 | 4200.0004 | 5 | 10 | 3.553367 | -2.281937 | 3.113957 | 2.662229 | 12.95932 | 10.18718
2018-02-08 02:24 | 89728.56 | 4320.0016 | 5 | 10 | 3.534959 | -2.281975 | 3.113957 | 2.738318 | 12.95932 | 10.45688
2018-02-08 02:26 | 89848.56 | 4440.0017 | 5 | 10 | 3.511991 | -2.281991 | 3.113957 | 2.8144 | 12.95932 | 10.72498
2018-02-08 02:28 | 89968.56 | 4560.0016 | 5 | 10 | 3.483641 | -2.28197 | 3.113957 | 2.890464 | 12.95932 | 10.99109
2018-02-08 02:30 | 90088.55 | 4680 | 5 | 10 | 3.439435 | -2.282012 | 3.113957 | 2.966526 | 12.95932 | 11.25454
2018-02-08 02:32 | 90208.56 | 4800.0013 | 5 | 10 | 3.340722 | -2.282005 | 3.113957 | 3.042599 | 12.95932 | 11.51308
2018-02-08 02:34 | 90328.55 | 4920.0002 | 5 | 10 | 3.028393 | -2.281981 | 3.113957 | 3.118656 | 12.95932 | 11.75804
2018-02-08 02:34 | 90332.98 | 4924.4255 | 5 | 10 | 2.999955 | -2.282022 | 3.113957 | 3.121451 | 12.95932 | 11.76646
2018-02-08 02:36 | 90453.03 | 120.001 | 6 | 10 | 3.180346 | 0 | 3.113957 | 3.121451 | 12.95932 | 11.76646
2018-02-08 02:38 | 90573.03 | 240.001 | 6 | 10 | 3.194183 | 0 | 3.113957 | 3.121451 | 12.95932 | 11.76646
2018-02-08 02:39 | 90633.03 | 300.004 | 6 | 10 | 3.199117 | 0 | 3.113957 | 3.121451 | 12.95932 | 11.76646
2018-02-08 02:39 | 90633.04 | 0.0024 | 7 | 11 | 3.199171 | 0 | 0 | 0 | 0 | 0
2018-02-08 02:41 | 90753.13 | 120.0003 | 2 | 11 | 3.900697 | 4.890106 | 0.1623057 | 0 | 0.6091273 | 0
2018-02-08 02:43 | 90873.13 | 240.0011 | 2 | 11 | 3.959426 | 4.890085 | 0.3253143 | 0 | 1.250731 | 0
2018-02-08 02:45 | 90993.13 | 360.0003 | 2 | 11 | 3.996188 | 4.890059 | 0.4883125 | 0 | 1.899185 | 0
2018-02-08 02:47 | 91113.13 | 480.0019 | 2 | 11 | 4.027538 | 4.890036 | 0.6513151 | 0 | 2.553188 | 0
2018-02-08 02:49 | 91233.13 | 600.0008 | 2 | 11 | 4.055292 | 4.890047 | 0.8143139 | 0 | 3.21199 | 0
2018-02-08 02:51 | 91353.13 | 720.0011 | 2 | 11 | 4.079598 | 4.890053 | 0.9772956 | 0 | 3.874941 | 0
2018-02-08 02:53 | 91473.13 | 840.0011 | 2 | 11 | 4.10314 | 4.890024 | 1.140322 | 0 | 4.54192 | 0
2018-02-08 02:55 | 91593.13 | 960.0027 | 2 | 11 | 4.129635 | 4.890034 | 1.303268 | 0 | 5.212622 | 0
2018-02-08 02:57 | 91713.13 | 1080.0011 | 2 | 11 | 4.159689 | 4.890064 | 1.466295 | 0 | 5.888269 | 0
2018-02-08 02:59 | 91833.13 | 1200.0003 | 2 | 11 | 4.193255 | 4.89003 | 1.629274 | 0 | 6.568899 | 0
2018-02-08 03:01 | 91953.13 | 1320.0019 | 2 | 11 | 4.200387 | 4.33049 | 1.784384 | 0 | 7.220306 | 0
2018-02-08 03:03 | 92073.13 | 1440.0004 | 2 | 11 | 4.200396 | 3.726631 | 1.918557 | 0 | 7.783886 | 0
2018-02-08 03:05 | 92175.51 | 1542.3818 | 2 | 11 | 4.200369 | 3.259998 | 2.015814 | 0 | 8.192402 | 0
2018-02-08 03:07 | 92295.52454 | 120.0011 | 3 | 11 | 4.228721 | 3.259836 | 2.124011 | 0 | 8.648297 | 0
2018-02-08 03:09 | 92415.52364 | 240.0002 | 3 | 11 | 4.261428 | 3.259842 | 2.232671 | 0 | 9.109542 | 0
2018-02-08 03:11 | 92535.52374 | 360.0003 | 3 | 11 | 4.296482 | 3.259813 | 2.341354 | 0 | 9.574576 | 0
2018-02-08 03:13 | 92655.52374 | 480.0003 | 3 | 11 | 4.333539 | 3.259829 | 2.449986 | 0 | 10.0433 | 0
2018-02-08 03:15 | 92775.52384 | 600.0004 | 3 | 11 | 4.372245 | 3.259846 | 2.558668 | 0 | 10.51638 | 0
2018-02-08 03:17 | 92895.52384 | 720.0004 | 3 | 11 | 4.400405 | 3.035032 | 2.666148 | 0 | 10.98824 | 0
2018-02-08 03:19 | 93015.52544 | 840.002 | 3 | 11 | 4.400381 | 2.48572 | 2.756855 | 0 | 11.38739 | 0
2018-02-08 03:21 | 93135.52384 | 960.0004 | 3 | 11 | 4.40035 | 2.057255 | 2.832358 | 0 | 11.71963 | 0
2018-02-08 03:23 | 93255.52384 | 1080.0004 | 3 | 11 | 4.40036 | 1.717381 | 2.895101 | 0 | 11.99572 | 0
2018-02-08 03:25 | 93375.52384 | 1200.0004 | 3 | 11 | 4.400358 | 1.444696 | 2.947587 | 0 | 12.22668 | 0
2018-02-08 03:27 | 93495.52554 | 1320.0021 | 3 | 11 | 4.400365 | 1.224247 | 2.991943 | 0 | 12.42186 | 0
2018-02-08 03:29 | 93615.52454 | 1440.0011 | 3 | 11 | 4.400346 | 1.045063 | 3.029665 | 0 | 12.58785 | 0
2018-02-08 03:31 | 93735.52384 | 1560.0004 | 3 | 11 | 4.400317 | 0.898262 | 3.061975 | 0 | 12.73003 | 0
2018-02-08 03:33 | 93855.52384 | 1680.0004 | 3 | 11 | 4.400335 | 0.7772331 | 3.089833 | 0 | 12.85261 | 0
2018-02-08 03:35 | 93975.52464 | 1800.0012 | 3 | 11 | 4.400336 | 0.676487 | 3.114014 | 0 | 12.95901 | 0
2018-02-08 03:35 | 94006.96674 | 1831.4433 | 3 | 11 | 4.40032 | 0.6519871 | 3.119811 | 0 | 12.98452 | 0
2018-02-08 03:37 | 94127.02 | 120.0003 | 4 | 11 | 4.358792 | 0 | 3.119817 | 0 | 12.98455 | 0
2018-02-08 03:39 | 94247.02 | 240 | 4 | 11 | 4.355662 | 0 | 3.119817 | 0 | 12.98455 | 0
2018-02-08 03:40 | 94307.02 | 300.003 | 4 | 11 | 4.354707 | 0 | 3.119817 | 0 | 12.98455 | 0
2018-02-08 03:42 | 94427.1 | 120.0002 | 5 | 11 | 4.201915 | -2.282053 | 3.119817 | 0.07606117 | 12.98455 | 0.3211488
2018-02-08 03:44 | 94547.1 | 240.0027 | 5 | 11 | 4.172244 | -2.282014 | 3.119817 | 0.1520922 | 12.98455 | 0.6394813
2018-02-08 03:46 | 94667.1 | 360.0019 | 5 | 11 | 4.143676 | -2.282007 | 3.119817 | 0.2281678 | 12.98455 | 0.9557987
2018-02-08 03:48 | 94787.1 | 480.0011 | 5 | 11 | 4.115357 | -2.281993 | 3.119817 | 0.3042587 | 12.98455 | 1.270016
2018-02-08 03:50 | 94907.1 | 600.002 | 5 | 11 | 4.087194 | -2.282045 | 3.119817 | 0.3803223 | 12.98455 | 1.581972
2018-02-08 03:52 | 95027.1 | 720.0019 | 5 | 11 | 4.059227 | -2.282003 | 3.119817 | 0.4563882 | 12.98455 | 1.891802
2018-02-08 03:54 | 95147.1 | 840.0004 | 5 | 11 | 4.031547 | -2.281977 | 3.119817 | 0.5324419 | 12.98455 | 2.199467
2018-02-08 03:56 | 95267.1 | 960.0028 | 5 | 11 | 4.004257 | -2.282039 | 3.119817 | 0.6085124 | 12.98455 | 2.505107
2018-02-08 03:58 | 95387.1 | 1080.002 | 5 | 11 | 3.977393 | -2.281949 | 3.119817 | 0.6845606 | 12.98455 | 2.808599
2018-02-08 04:00 | 95507.1 | 1200.0003 | 5 | 11 | 3.95114 | -2.282014 | 3.119817 | 0.7606412 | 12.98455 | 3.110199
2018-02-08 04:02 | 95627.1 | 1320 | 5 | 11 | 3.925621 | -2.281975 | 3.119817 | 0.8367077 | 12.98455 | 3.409773
2018-02-08 04:04 | 95747.1 | 1440.0014 | 5 | 11 | 3.900974 | -2.281987 | 3.119817 | 0.9127772 | 12.98455 | 3.70745
2018-02-08 04:06 | 95867.1 | 1560.0021 | 5 | 11 | 3.877347 | -2.282007 | 3.119817 | 0.9888429 | 12.98455 | 4.003274
2018-02-08 04:08 | 95987.1 | 1680.0015 | 5 | 11 | 3.854765 | -2.282016 | 3.119817 | 1.064889 | 12.98455 | 4.297266
2018-02-08 04:10 | 96107.1 | 1800.0013 | 5 | 11 | 3.833262 | -2.282003 | 3.119817 | 1.140974 | 12.98455 | 4.589732
2018-02-08 04:12 | 96227.1 | 1920.0015 | 5 | 11 | 3.812795 | -2.281989 | 3.119817 | 1.217032 | 12.98455 | 4.880495
2018-02-08 04:14 | 96347.1 | 2040.0015 | 5 | 11 | 3.793287 | -2.281979 | 3.119817 | 1.293101 | 12.98455 | 5.169785
2018-02-08 04:16 | 96467.1 | 2160.0008 | 5 | 11 | 3.774769 | -2.282007 | 3.119817 | 1.369126 | 12.98455 | 5.457459
2018-02-08 04:18 | 96587.1 | 2280 | 5 | 11 | 3.757222 | -2.281972 | 3.119817 | 1.44522 | 12.98455 | 5.744023
2018-02-08 04:20 | 96707.1 | 2400.0015 | 5 | 11 | 3.740613 | -2.281987 | 3.119817 | 1.521302 | 12.98455 | 6.029242
2018-02-08 04:22 | 96827.1 | 2520.0007 | 5 | 11 | 3.724847 | -2.281972 | 3.119817 | 1.597371 | 12.98455 | 6.313183
2018-02-08 04:24 | 96947.1 | 2640.0016 | 5 | 11 | 3.709916 | -2.282007 | 3.119817 | 1.673433 | 12.98455 | 6.595926
2018-02-08 04:26 | 97067.1 | 2760.0024 | 5 | 11 | 3.695863 | -2.281954 | 3.119817 | 1.749486 | 12.98455 | 6.877538
2018-02-08 04:28 | 97187.1 | 2880.0024 | 5 | 11 | 3.682724 | -2.281975 | 3.119817 | 1.825564 | 12.98455 | 7.158206
2018-02-08 04:30 | 97307.1 | 3000.0016 | 5 | 11 | 3.670464 | -2.282005 | 3.119817 | 1.901626 | 12.98455 | 7.43785
2018-02-08 04:32 | 97427.1 | 3120.0008 | 5 | 11 | 3.658942 | -2.281964 | 3.119817 | 1.977688 | 12.98455 | 7.716591
2018-02-08 04:34 | 97547.1 | 3240.0024 | 5 | 11 | 3.647912 | -2.281979 | 3.119817 | 2.053753 | 12.98455 | 7.994485
2018-02-08 04:36 | 97667.1 | 3360.0016 | 5 | 11 | 3.637172 | -2.281964 | 3.119817 | 2.129827 | 12.98455 | 8.271587
2018-02-08 04:38 | 97787.1 | 3480.0001 | 5 | 11 | 3.62642 | -2.282012 | 3.119817 | 2.205893 | 12.98455 | 8.547846
2018-02-08 04:40 | 97907.1 | 3600.0009 | 5 | 11 | 3.615322 | -2.281964 | 3.119817 | 2.281942 | 12.98455 | 8.823212
2018-02-08 04:42 | 98027.1 | 3720.001 | 5 | 11 | 3.603544 | -2.281968 | 3.119817 | 2.358014 | 12.98455 | 9.097795
2018-02-08 04:44 | 98147.1 | 3840.0004 | 5 | 11 | 3.591408 | -2.282028 | 3.119817 | 2.434087 | 12.98455 | 9.371464
2018-02-08 04:46 | 98267.1 | 3960.0008 | 5 | 11 | 3.579443 | -2.281941 | 3.119817 | 2.51015 | 12.98455 | 9.644179
2018-02-08 04:48 | 98387.1 | 4080.0001 | 5 | 11 | 3.567206 | -2.281972 | 3.119817 | 2.586214 | 12.98455 | 9.915983
2018-02-08 04:50 | 98507.1 | 4200.0001 | 5 | 11 | 3.553042 | -2.281972 | 3.119817 | 2.662239 | 12.98455 | 10.18666
2018-02-08 04:52 | 98627.1 | 4320.0016 | 5 | 11 | 3.534538 | -2.282007 | 3.119817 | 2.738338 | 12.98455 | 10.45637
2018-02-08 04:54 | 98747.1 | 4440.001 | 5 | 11 | 3.511471 | -2.281977 | 3.119817 | 2.814415 | 12.98455 | 10.72442
2018-02-08 04:56 | 98867.1 | 4560 | 5 | 11 | 3.482955 | -2.28197 | 3.119817 | 2.890479 | 12.98455 | 10.99049
2018-02-08 04:58 | 98987.1 | 4680.0016 | 5 | 11 | 3.438266 | -2.281975 | 3.119817 | 2.966516 | 12.98455 | 11.25378
2018-02-08 05:00 | 99107.1 | 4800.0008 | 5 | 11 | 3.33771 | -2.282024 | 3.119817 | 3.042606 | 12.98455 | 11.51224
2018-02-08 05:02 | 99227.1 | 4920.0013 | 5 | 11 | 3.01528 | -2.281991 | 3.119817 | 3.118668 | 12.98455 | 11.75677
2018-02-08 05:02 | 99229.39 | 4922.2959 | 5 | 11 | 2.99996 | -2.281987 | 3.119817 | 3.120121 | 12.98455 | 11.76114
2018-02-08 05:04 | 99349.44 | 120.0001 | 6 | 11 | 3.180627 | 0 | 3.119817 | 3.120121 | 12.98455 | 11.76114
2018-02-08 05:06 | 99469.44 | 240.0009 | 6 | 11 | 3.194528 | 0 | 3.119817 | 3.120121 | 12.98455 | 11.76114
2018-02-08 05:07 | 99529.44 | 300.0031 | 6 | 11 | 3.199487 | 0 | 3.119817 | 3.120121 | 12.98455 | 11.76114
2018-02-08 05:07 | 99529.46 | 0.0024 | 7 | 12 | 3.199547 | 0 | 0 | 0 | 0 | 0
2018-02-08 05:09 | 99649.55 | 120.0011 | 2 | 12 | 3.900996 | 4.890142 | 0.1622957 | 0 | 0.6091576 | 0
2018-02-08 05:11 | 99769.55 | 240.0011 | 2 | 12 | 3.959629 | 4.890076 | 0.3253123 | 0 | 1.25083 | 0
2018-02-08 05:13 | 99889.55 | 360.0019 | 2 | 12 | 3.996383 | 4.890051 | 0.4882697 | 0 | 1.899156 | 0
2018-02-08 05:15 | 100009.5 | 480.0011 | 2 | 12 | 4.027672 | 4.890036 | 0.6512796 | 0 | 2.553216 | 0
2018-02-08 05:17 | 100129.5 | 600.0003 | 2 | 12 | 4.05536 | 4.89003 | 0.8142611 | 0 | 3.211968 | 0
2018-02-08 05:19 | 100249.5 | 720.0003 | 2 | 12 | 4.079659 | 4.890034 | 0.977234 | 0 | 3.874896 | 0
2018-02-08 05:21 | 100369.5 | 840.0011 | 2 | 12 | 4.10323 | 4.890055 | 1.140192 | 0 | 4.541605 | 0
2018-02-08 05:23 | 100489.5 | 960.0011 | 2 | 12 | 4.129734 | 4.890011 | 1.303275 | 0 | 5.212882 | 0
2018-02-08 05:25 | 100609.5 | 1080.002 | 2 | 12 | 4.159897 | 4.889994 | 1.466308 | 0 | 5.888577 | 0
2018-02-08 05:27 | 100729.5 | 1200.002 | 2 | 12 | 4.19345 | 4.890034 | 1.629297 | 0 | 6.569278 | 0
2018-02-08 05:29 | 100849.5 | 1320.0003 | 2 | 12 | 4.200394 | 4.32752 | 1.784209 | 0 | 7.219859 | 0
2018-02-08 05:31 | 100969.5 | 1440.0003 | 2 | 12 | 4.200397 | 3.723099 | 1.916055 | 0 | 7.773662 | 0
2018-02-08 05:33 | 101071.1 | 1541.5401 | 2 | 12 | 4.200393 | 3.259975 | 2.012448 | 0 | 8.17855 | 0
2018-02-08 05:35 | 101191.1 | 120.0003 | 3 | 12 | 4.228828 | 3.25985 | 2.120702 | 0 | 8.634684 | 0
2018-02-08 05:37 | 101311.1 | 240.0003 | 3 | 12 | 4.261571 | 3.259844 | 2.229439 | 0 | 9.09627 | 0
2018-02-08 05:39 | 101431.1 | 360.0019 | 3 | 12 | 4.29669 | 3.259857 | 2.338104 | 0 | 9.561243 | 0
2018-02-08 05:41 | 101551.1 | 480.0011 | 3 | 12 | 4.33376 | 3.259851 | 2.446723 | 0 | 10.02994 | 0
2018-02-08 05:43 | 101671.1 | 600.0004 | 3 | 12 | 4.372487 | 3.259853 | 2.555429 | 0 | 10.50314 | 0
2018-02-08 05:45 | 101791.1 | 720.0028 | 3 | 12 | 4.400386 | 3.030096 | 2.662851 | 0 | 10.97477 | 0
2018-02-08 05:47 | 101911.1 | 840.0012 | 3 | 12 | 4.400393 | 2.482599 | 2.753455 | 0 | 11.37346 | 0
2018-02-08 05:49 | 102031.1 | 960.0012 | 3 | 12 | 4.400372 | 2.055704 | 2.82887 | 0 | 11.70532 | 0
2018-02-08 05:51 | 102151.1 | 1080.0012 | 3 | 12 | 4.400333 | 1.715012 | 2.891511 | 0 | 11.98096 | 0
2018-02-08 05:53 | 102271.1 | 1200.0013 | 3 | 12 | 4.400344 | 1.442663 | 2.943964 | 0 | 12.21177 | 0
2018-02-08 05:55 | 102391.1 | 1320.0029 | 3 | 12 | 4.400325 | 1.223021 | 2.988286 | 0 | 12.4068 | 0
2018-02-08 05:57 | 102511.1 | 1440.0003 | 3 | 12 | 4.400358 | 1.044868 | 3.025983 | 0 | 12.57268 | 0
2018-02-08 05:59 | 102631.1 | 1560.0013 | 3 | 12 | 4.400342 | 0.8984528 | 3.058276 | 0 | 12.71479 | 0
2018-02-08 06:01 | 102751.1 | 1680.0008 | 3 | 12 | 4.400329 | 0.7773952 | 3.086138 | 0 | 12.83739 | 0
2018-02-08 06:03 | 102871.1 | 1800.0012 | 3 | 12 | 4.400317 | 0.6761246 | 3.110314 | 0 | 12.94377 | 0
2018-02-08 06:04 | 102902.4 | 1831.3201 | 3 | 12 | 4.400302 | 0.651989 | 3.116093 | 0 | 12.9692 | 0
2018-02-08 06:06 | 103022.5 | 120.0007 | 4 | 12 | 4.358696 | 0 | 3.116093 | 0 | 12.9692 | 0
2018-02-08 06:08 | 103142.5 | 240.0007 | 4 | 12 | 4.355582 | 0 | 3.116093 | 0 | 12.9692 | 0
2018-02-08 06:09 | 103202.5 | 300.0013 | 4 | 12 | 4.354612 | 0 | 3.116093 | 0 | 12.9692 | 0
2018-02-08 06:11 | 103322.6 | 120.0003 | 5 | 12 | 4.201626 | -2.282003 | 3.116093 | 0.0760491 | 12.9692 | 0.3210768
2018-02-08 06:13 | 103442.6 | 240.0019 | 5 | 12 | 4.171963 | -2.281987 | 3.116093 | 0.1521185 | 12.9692 | 0.6395484
2018-02-08 06:15 | 103562.6 | 360.001 | 5 | 12 | 4.143393 | -2.282001 | 3.116093 | 0.2281762 | 12.9692 | 0.95577
2018-02-08 06:17 | 103682.6 | 480.001 | 5 | 12 | 4.115076 | -2.282039 | 3.116093 | 0.3042299 | 12.9692 | 1.269813
2018-02-08 06:19 | 103802.6 | 600.0019 | 5 | 12 | 4.086916 | -2.281991 | 3.116093 | 0.380308 | 12.9692 | 1.581809
2018-02-08 06:21 | 103922.6 | 720.001 | 5 | 12 | 4.059006 | -2.282001 | 3.116093 | 0.4563593 | 12.9692 | 1.891562
2018-02-08 06:23 | 104042.6 | 840.0015 | 5 | 12 | 4.031344 | -2.28201 | 3.116093 | 0.5324435 | 12.9692 | 2.199334
2018-02-08 06:25 | 104162.6 | 960.0019 | 5 | 12 | 4.004073 | -2.282018 | 3.116093 | 0.6085214 | 12.9692 | 2.50499
2018-02-08 06:27 | 104282.6 | 1080.002 | 5 | 12 | 3.977219 | -2.282018 | 3.116093 | 0.6845666 | 12.9692 | 2.808456
2018-02-08 06:29 | 104402.6 | 1200.002 | 5 | 12 | 3.950988 | -2.281989 | 3.116093 | 0.7606122 | 12.9692 | 3.109905
2018-02-08 06:31 | 104522.6 | 1320.0003 | 5 | 12 | 3.925476 | -2.281984 | 3.116093 | 0.8366839 | 12.9692 | 3.409488
2018-02-08 06:33 | 104642.6 | 1440.002 | 5 | 12 | 3.900808 | -2.281987 | 3.116093 | 0.9127505 | 12.9692 | 3.707142
2018-02-08 06:35 | 104762.6 | 1560.0003 | 5 | 12 | 3.877182 | -2.282018 | 3.116093 | 0.988844 | 12.9692 | 4.003064
2018-02-08 06:37 | 104882.6 | 1680.0028 | 5 | 12 | 3.854611 | -2.282001 | 3.116093 | 1.064898 | 12.9692 | 4.297073
2018-02-08 06:39 | 105002.6 | 1800.0012 | 5 | 12 | 3.833099 | -2.281958 | 3.116093 | 1.140918 | 12.9692 | 4.589277
2018-02-08 06:41 | 105122.6 | 1920.0004 | 5 | 12 | 3.812596 | -2.281952 | 3.116093 | 1.217023 | 12.9692 | 4.88021
2018-02-08 06:43 | 105242.6 | 2040.0004 | 5 | 12 | 3.793107 | -2.281981 | 3.116093 | 1.2931 | 12.9692 | 5.169512
2018-02-08 06:45 | 105362.6 | 2160.002 | 5 | 12 | 3.774547 | -2.281998 | 3.116093 | 1.369164 | 12.9692 | 5.457319
2018-02-08 06:47 | 105482.6 | 2280.0019 | 5 | 12 | 3.757015 | -2.282014 | 3.116093 | 1.44523 | 12.9692 | 5.74376
2018-02-08 06:49 | 105602.6 | 2400.0004 | 5 | 12 | 3.740395 | -2.281961 | 3.116093 | 1.5213 | 12.9692 | 6.028921
2018-02-08 06:51 | 105722.6 | 2520.0019 | 5 | 12 | 3.724621 | -2.281968 | 3.116093 | 1.597368 | 12.9692 | 6.312839
2018-02-08 06:53 | 105842.6 | 2640.0028 | 5 | 12 | 3.709688 | -2.281972 | 3.116093 | 1.673418 | 12.9692 | 6.595523
2018-02-08 06:55 | 105962.6 | 2760.002 | 5 | 12 | 3.695659 | -2.281954 | 3.116093 | 1.74947 | 12.9692 | 6.877111
2018-02-08 06:57 | 106082.6 | 2880.0012 | 5 | 12 | 3.682505 | -2.281972 | 3.116093 | 1.825555 | 12.9692 | 7.157789
2018-02-08 06:59 | 106202.6 | 3000.0028 | 5 | 12 | 3.670237 | -2.281987 | 3.116093 | 1.901624 | 12.9692 | 7.437442
2018-02-08 07:01 | 106322.6 | 3120.0004 | 5 | 12 | 3.658717 | -2.281987 | 3.116093 | 1.977677 | 12.9692 | 7.716135
2018-02-08 07:03 | 106442.6 | 3240.0004 | 5 | 12 | 3.647693 | -2.281998 | 3.116093 | 2.053741 | 12.9692 | 7.99401
2018-02-08 07:05 | 106562.6 | 3360.0008 | 5 | 12 | 3.63694 | -2.281987 | 3.116093 | 2.129812 | 12.9692 | 8.27108
2018-02-08 07:07 | 106682.6 | 3480.0005 | 5 | 12 | 3.626189 | -2.282007 | 3.116093 | 2.205835 | 12.9692 | 8.547166
2018-02-08 07:09 | 106802.6 | 3600.0005 | 5 | 12 | 3.615074 | -2.282014 | 3.116093 | 2.281954 | 12.9692 | 8.82277
2018-02-08 07:11 | 106922.6 | 3720.0013 | 5 | 12 | 3.603298 | -2.281987 | 3.116093 | 2.358008 | 12.9692 | 9.097267
2018-02-08 07:13 | 107042.6 | 3840.0014 | 5 | 12 | 3.59112 | -2.281982 | 3.116093 | 2.434034 | 12.9692 | 9.370748
2018-02-08 07:15 | 107162.6 | 3960.0022 | 5 | 12 | 3.579164 | -2.281966 | 3.116093 | 2.510151 | 12.9692 | 9.643639
2018-02-08 07:17 | 107282.6 | 4080.0006 | 5 | 12 | 3.566905 | -2.281966 | 3.116093 | 2.586193 | 12.9692 | 9.915342
2018-02-08 07:19 | 107402.6 | 4200.0021 | 5 | 12 | 3.552678 | -2.282 | 3.116093 | 2.662262 | 12.9692 | 10.18616
2018-02-08 07:21 | 107522.6 | 4320.0014 | 5 | 12 | 3.534106 | -2.282007 | 3.116093 | 2.738339 | 12.9692 | 10.45576
2018-02-08 07:23 | 107642.6 | 4440.0005 | 5 | 12 | 3.51096 | -2.281998 | 3.116093 | 2.814397 | 12.9692 | 10.7237
2018-02-08 07:25 | 107762.6 | 4560.0007 | 5 | 12 | 3.482228 | -2.281964 | 3.116093 | 2.890459 | 12.9692 | 10.98972
2018-02-08 07:27 | 107882.6 | 4680.0015 | 5 | 12 | 3.437017 | -2.281998 | 3.116093 | 2.966512 | 12.9692 | 11.25299
2018-02-08 07:29 | 108002.6 | 4800.0022 | 5 | 12 | 3.334389 | -2.281981 | 3.116093 | 3.042598 | 12.9692 | 11.51128
2018-02-08 07:31 | 108122.5 | 4919.9789 | 5 | 12 | 2.999959 | -2.282007 | 3.116093 | 3.118649 | 12.9692 | 11.75529
2018-02-08 07:33 | 108242.6 | 120.0016 | 6 | 12 | 3.181023 | 0 | 3.116093 | 3.118649 | 12.9692 | 11.75529
2018-02-08 07:35 | 108362.6 | 240.0008 | 6 | 12 | 3.194995 | 0 | 3.116093 | 3.118649 | 12.9692 | 11.75529
2018-02-08 07:36 | 108422.6 | 300.0029 | 6 | 12 | 3.199972 | 0 | 3.116093 | 3.118649 | 12.9692 | 11.75529
2018-02-08 07:36 | 108422.6 | 0.0048 | 7 | 13 | 3.200114 | 0 | 0 | 0 | 0 | 0
2018-02-08 07:38 | 108542.7 | 120.0003 | 2 | 13 | 3.901637 | 4.890085 | 0.1621482 | 0 | 0.6087009 | 0
2018-02-08 07:40 | 108662.7 | 240.002 | 2 | 13 | 3.960196 | 4.890116 | 0.3253327 | 0 | 1.251125 | 0
2018-02-08 07:42 | 108782.7 | 360.0005 | 2 | 13 | 3.996967 | 4.890091 | 0.4882829 | 0 | 1.899513 | 0
2018-02-08 07:44 | 108902.7 | 480.002 | 2 | 13 | 4.02828 | 4.890059 | 0.6513175 | 0 | 2.553767 | 0
2018-02-08 07:46 | 109022.7 | 600.002 | 2 | 13 | 4.055954 | 4.890059 | 0.8142645 | 0 | 3.212475 | 0
2018-02-08 07:48 | 109142.7 | 720.002 | 2 | 13 | 4.08019 | 4.890036 | 0.9773223 | 0 | 3.875839 | 0
2018-02-08 07:50 | 109262.7 | 840.0012 | 2 | 13 | 4.103713 | 4.890089 | 1.140329 | 0 | 4.542832 | 0
2018-02-08 07:52 | 109382.7 | 960.0004 | 2 | 13 | 4.130188 | 4.890049 | 1.303311 | 0 | 5.213771 | 0
2018-02-08 07:54 | 109502.7 | 1080.0005 | 2 | 13 | 4.160332 | 4.890087 | 1.466276 | 0 | 5.889255 | 0
2018-02-08 07:56 | 109622.7 | 1200.002 | 2 | 13 | 4.193885 | 4.890064 | 1.629307 | 0 | 6.570203 | 0
2018-02-08 07:58 | 109742.7 | 1320.0028 | 2 | 13 | 4.200398 | 4.320972 | 1.782464 | 0 | 7.213426 | 0
2018-02-08 08:00 | 109862.7 | 1440.0004 | 2 | 13 | 4.200382 | 3.717098 | 1.916097 | 0 | 7.774737 | 0
2018-02-08 08:01 | 109963.2 | 1540.4769 | 2 | 13 | 4.200369 | 3.259979 | 2.012947 | 0 | 8.18154 | 0
2018-02-08 08:03 | 110083.2 | 120.002 | 3 | 13 | 4.228796 | 3.259878 | 2.121183 | 0 | 8.637608 | 0
2018-02-08 08:05 | 110203.2 | 240.0011 | 3 | 13 | 4.26156 | 3.259863 | 2.229822 | 0 | 9.098777 | 0
2018-02-08 08:07 | 110323.2 | 360.0011 | 3 | 13 | 4.296624 | 3.259876 | 2.338505 | 0 | 9.563822 | 0
2018-02-08 08:09 | 110443.2 | 480.0003 | 3 | 13 | 4.333674 | 3.259888 | 2.447172 | 0 | 10.03272 | 0
2018-02-08 08:11 | 110563.2 | 600.0028 | 3 | 13 | 4.372325 | 3.259869 | 2.555838 | 0 | 10.50573 | 0
2018-02-08 08:13 | 110683.2 | 720.002 | 3 | 13 | 4.400409 | 3.033932 | 2.663298 | 0 | 10.97752 | 0
2018-02-08 08:15 | 110803.2 | 840.0011 | 3 | 13 | 4.400369 | 2.485071 | 2.754817 | 0 | 11.38023 | 0
2018-02-08 08:17 | 110923.2 | 960.0012 | 3 | 13 | 4.400393 | 2.058632 | 2.830258 | 0 | 11.7122 | 0
2018-02-08 08:19 | 111043.2 | 1080.002 | 3 | 13 | 4.400379 | 1.718069 | 2.892977 | 0 | 11.98819 | 0
2018-02-08 08:21 | 111163.2 | 1200.0013 | 3 | 13 | 4.400359 | 1.445139 | 2.945494 | 0 | 12.21929 | 0
2018-02-08 08:23 | 111283.2 | 1320.0015 | 3 | 13 | 4.400352 | 1.224613 | 2.989846 | 0 | 12.41445 | 0
2018-02-08 08:25 | 111403.2 | 1440.0019 | 3 | 13 | 4.400329 | 1.045038 | 3.027588 | 0 | 12.58053 | 0
2018-02-08 08:27 | 111523.2 | 1560.0014 | 3 | 13 | 4.400326 | 0.8984623 | 3.059931 | 0 | 12.72285 | 0
2018-02-08 08:29 | 111643.2 | 1680.002 | 3 | 13 | 4.400354 | 0.7784595 | 3.087813 | 0 | 12.84554 | 0
2018-02-08 08:31 | 111763.2 | 1800.0011 | 3 | 13 | 4.400308 | 0.6767025 | 3.11201 | 0 | 12.95201 | 0
2018-02-08 08:32 | 111796.7 | 1833.5096 | 3 | 13 | 4.400333 | 0.6519966 | 3.118198 | 0 | 12.97924 | 0
2018-02-08 08:34 | 111916.7 | 120.001 | 4 | 13 | 4.358811 | 0 | 3.118198 | 0 | 12.97924 | 0
2018-02-08 08:36 | 112036.7 | 240.0002 | 4 | 13 | 4.355676 | 0 | 3.118198 | 0 | 12.97924 | 0
2018-02-08 08:37 | 112096.8 | 300.004 | 4 | 13 | 4.354719 | 0 | 3.118198 | 0 | 12.97924 | 0
2018-02-08 08:39 | 112216.8 | 120.0003 | 5 | 13 | 4.201725 | -2.281989 | 3.118198 | 0.07605486 | 12.97924 | 0.3211089
2018-02-08 08:41 | 112336.8 | 240.0018 | 5 | 13 | 4.17207 | -2.281961 | 3.118198 | 0.1521231 | 12.97924 | 0.6395838
2018-02-08 08:43 | 112456.8 | 360.0011 | 5 | 13 | 4.143518 | -2.281979 | 3.118198 | 0.228179 | 12.97924 | 0.955806
2018-02-08 08:45 | 112576.8 | 480.0011 | 5 | 13 | 4.115185 | -2.282003 | 3.118198 | 0.3042513 | 12.97924 | 1.269934
2018-02-08 08:47 | 112696.8 | 600.0002 | 5 | 13 | 4.087002 | -2.281956 | 3.118198 | 0.3803049 | 12.97924 | 1.581836
2018-02-08 08:49 | 112816.8 | 720.0019 | 5 | 13 | 4.059041 | -2.282016 | 3.118198 | 0.4563529 | 12.97924 | 1.89158
2018-02-08 08:51 | 112936.8 | 840.0019 | 5 | 13 | 4.031385 | -2.281968 | 3.118198 | 0.5324436 | 12.97924 | 2.199381
2018-02-08 08:53 | 113056.8 | 960.0011 | 5 | 13 | 4.00406 | -2.282 | 3.118198 | 0.6085079 | 12.97924 | 2.504983
2018-02-08 08:55 | 113176.8 | 1080.0003 | 5 | 13 | 3.9772 | -2.281956 | 3.118198 | 0.6845609 | 12.97924 | 2.80848
2018-02-08 08:57 | 113296.8 | 1200.0018 | 5 | 13 | 3.950977 | -2.281952 | 3.118198 | 0.7606462 | 12.97924 | 3.110085
2018-02-08 08:59 | 113416.8 | 1320.0019 | 5 | 13 | 3.925425 | -2.281982 | 3.118198 | 0.8366944 | 12.97924 | 3.409572
2018-02-08 09:01 | 113536.8 | 1440.0002 | 5 | 13 | 3.900794 | -2.282022 | 3.118198 | 0.9127771 | 12.97924 | 3.707287
2018-02-08 09:03 | 113656.8 | 1560.0018 | 5 | 13 | 3.877125 | -2.281981 | 3.118198 | 0.988842 | 12.97924 | 4.003093
2018-02-08 09:05 | 113776.8 | 1680.0011 | 5 | 13 | 3.854539 | -2.281998 | 3.118198 | 1.064887 | 12.97924 | 4.297061
2018-02-08 09:07 | 113896.8 | 1800.0003 | 5 | 13 | 3.83303 | -2.281926 | 3.118198 | 1.140943 | 12.97924 | 4.5894
2018-02-08 09:09 | 114016.8 | 1920.0001 | 5 | 13 | 3.812537 | -2.281947 | 3.118198 | 1.217014 | 12.97924 | 4.880196
2018-02-08 09:11 | 114136.8 | 2040.0018 | 5 | 13 | 3.793002 | -2.28196 | 3.118198 | 1.29309 | 12.97924 | 5.169491
2018-02-08 09:13 | 114256.8 | 2160.0019 | 5 | 13 | 3.77444 | -2.281989 | 3.118198 | 1.369169 | 12.97924 | 5.457345
2018-02-08 09:15 | 114376.8 | 2280.0011 | 5 | 13 | 3.756882 | -2.281995 | 3.118198 | 1.445233 | 12.97924 | 5.743771
2018-02-08 09:17 | 114496.8 | 2400.0011 | 5 | 13 | 3.740259 | -2.281964 | 3.118198 | 1.521274 | 12.97924 | 6.028809
2018-02-08 09:19 | 114616.8 | 2520.0018 | 5 | 13 | 3.724442 | -2.281995 | 3.118198 | 1.597359 | 12.97924 | 6.31278
2018-02-08 09:21 | 114736.8 | 2640.001 | 5 | 13 | 3.709487 | -2.281982 | 3.118198 | 1.673417 | 12.97924 | 6.595478
2018-02-08 09:23 | 114856.8 | 2760.0021 | 5 | 13 | 3.695426 | -2.282035 | 3.118198 | 1.749494 | 12.97924 | 6.877144
2018-02-08 09:25 | 114976.8 | 2880.002 | 5 | 13 | 3.682263 | -2.282003 | 3.118198 | 1.825554 | 12.97924 | 7.157712
2018-02-08 09:27 | 115096.8 | 3000.0005 | 5 | 13 | 3.66999 | -2.281979 | 3.118198 | 1.901587 | 12.97924 | 7.437217
2018-02-08 09:29 | 115216.8 | 3120.0015 | 5 | 13 | 3.658431 | -2.282 | 3.118198 | 1.977686 | 12.97924 | 7.716052
2018-02-08 09:31 | 115336.8 | 3240.0021 | 5 | 13 | 3.647392 | -2.281981 | 3.118198 | 2.053747 | 12.97924 | 7.993894
2018-02-08 09:33 | 115456.8 | 3360.0022 | 5 | 13 | 3.63664 | -2.281987 | 3.118198 | 2.129798 | 12.97924 | 8.270871
2018-02-08 09:35 | 115576.8 | 3480.0006 | 5 | 13 | 3.625844 | -2.281979 | 3.118198 | 2.205869 | 12.97924 | 8.547107
2018-02-08 09:37 | 115696.8 | 3600.0015 | 5 | 13 | 3.614743 | -2.281987 | 3.118198 | 2.281942 | 12.97924 | 8.822515
2018-02-08 09:39 | 115816.8 | 3720.0007 | 5 | 13 | 3.602933 | -2.281989 | 3.118198 | 2.358006 | 12.97924 | 9.097022
2018-02-08 09:41 | 115936.8 | 3840.0023 | 5 | 13 | 3.590777 | -2.281981 | 3.118198 | 2.434056 | 12.97924 | 9.370562
2018-02-08 09:43 | 116056.8 | 3960.0015 | 5 | 13 | 3.578813 | -2.281968 | 3.118198 | 2.510137 | 12.97924 | 9.643298
2018-02-08 09:45 | 116176.8 | 4080.0002 | 5 | 13 | 3.566545 | -2.281956 | 3.118198 | 2.586195 | 12.97924 | 9.915033
2018-02-08 09:47 | 116296.8 | 4200.0009 | 5 | 13 | 3.552298 | -2.281961 | 3.118198 | 2.662266 | 12.97924 | 10.18582
2018-02-08 09:49 | 116416.8 | 4320.0017 | 5 | 13 | 3.533686 | -2.281981 | 3.118198 | 2.738294 | 12.97924 | 10.45522
2018-02-08 09:51 | 116536.8 | 4440.0001 | 5 | 13 | 3.510506 | -2.281981 | 3.118198 | 2.814391 | 12.97924 | 10.72327
2018-02-08 09:53 | 116656.8 | 4560.001 | 5 | 13 | 3.481627 | -2.281926 | 3.118198 | 2.890456 | 12.97924 | 10.98925
2018-02-08 09:55 | 116776.8 | 4680.0018 | 5 | 13 | 3.436103 | -2.281958 | 3.118198 | 2.966515 | 12.97924 | 11.25249
2018-02-08 09:57 | 116896.8 | 4800.0002 | 5 | 13 | 3.33257 | -2.28196 | 3.118198 | 3.042532 | 12.97924 | 11.51045
2018-02-08 09:59 | 117015.8 | 4918.9311 | 5 | 13 | 2.999993 | -2.281991 | 3.118198 | 3.117974 | 12.97924 | 11.75241
2018-02-08 10:01 | 117135.8 | 120.001 | 6 | 13 | 3.181895 | 0 | 3.118198 | 3.117974 | 12.97924 | 11.75241
2018-02-08 10:03 | 117255.8 | 240.0001 | 6 | 13 | 3.195928 | 0 | 3.118198 | 3.117974 | 12.97924 | 11.75241
2018-02-08 10:04 | 117315.8 | 300.0007 | 6 | 13 | 3.200919 | 0 | 3.118198 | 3.117974 | 12.97924 | 11.75241
2018-02-08 10:04 | 117315.8 | 0.0024 | 7 | 14 | 3.200933 | 0 | 0 | 0 | 0 | 0
2018-02-08 10:06 | 117435.9 | 120.0019 | 2 | 14 | 3.902657 | 4.890142 | 0.1622759 | 0 | 0.6093969 | 0
2018-02-08 10:07 | 117526.2 | 210.2647 | 2 | 14 | 3.95102 | 4.890108 | 0.2848877 | 0 | 1.09146 | 0
2018-02-08 10:10 | 117646.2 | 330.318588 | 2 | 14 | 3.987892 | 4.890108 | 0.4471645 | 0 | 1.734336 | 0
2018-02-08 10:12 | 117766.2 | 450.317888 | 2 | 14 | 4.021403 | 4.890135 | 0.6102186 | 0 | 2.387412 | 0
2018-02-08 10:14 | 117886.2 | 570.318588 | 2 | 14 | 4.050169 | 4.890121 | 0.7732093 | 0 | 3.045259 | 0
2018-02-08 10:16 | 118006.2 | 690.317888 | 2 | 14 | 4.07517 | 4.890141 | 0.9362127 | 0 | 3.707526 | 0
2018-02-08 10:18 | 118126.2 | 810.317988 | 2 | 14 | 4.098486 | 4.890089 | 1.099215 | 0 | 4.373684 | 0
2018-02-08 10:20 | 118246.2 | 930.318788 | 2 | 14 | 4.124114 | 4.890114 | 1.262217 | 0 | 5.043787 | 0
2018-02-08 10:22 | 118366.2 | 1050.318788 | 2 | 14 | 4.153387 | 4.890078 | 1.425216 | 0 | 5.718352 | 0
2018-02-08 10:24 | 118486.2 | 1170.318188 | 2 | 14 | 4.186059 | 4.890114 | 1.588197 | 0 | 6.397893 | 0
2018-02-08 10:26 | 118606.2 | 1290.317188 | 2 | 14 | 4.200381 | 4.465885 | 1.746793 | 0 | 7.06358 | 0
2018-02-08 10:28 | 118726.2 | 1410.318288 | 2 | 14 | 4.200397 | 3.851622 | 1.88526 | 0 | 7.645197 | 0
2018-02-08 10:30 | 118846.2 | 1530.318888 | 2 | 14 | 4.200378 | 3.296824 | 2.004164 | 0 | 8.144641 | 0
2018-02-08 10:30 | 118854.7 | 1538.841788 | 2 | 14 | 4.200382 | 3.259993 | 2.01194 | 0 | 8.177299 | 0
2018-02-08 10:32 | 118974.8 | 120.0011 | 3 | 14 | 4.228793 | 3.259907 | 2.120324 | 0 | 8.633988 | 0
2018-02-08 10:34 | 119094.8 | 240.0011 | 3 | 14 | 4.261517 | 3.25988 | 2.22898 | 0 | 9.095229 | 0
2018-02-08 10:36 | 119214.8 | 360.0012 | 3 | 14 | 4.296568 | 3.259872 | 2.337634 | 0 | 9.560146 | 0
2018-02-08 10:38 | 119334.8 | 480.0013 | 3 | 14 | 4.333619 | 3.259886 | 2.4463 | 0 | 10.02903 | 0
2018-02-08 10:40 | 119454.8 | 600.002 | 3 | 14 | 4.372268 | 3.259872 | 2.554956 | 0 | 10.50199 | 0
2018-02-08 10:42 | 119574.8 | 720.0012 | 3 | 14 | 4.400389 | 3.035004 | 2.662412 | 0 | 10.97376 | 0
2018-02-08 10:44 | 119694.8 | 840.0005 | 3 | 14 | 4.400373 | 2.487892 | 2.754019 | 0 | 11.37686 | 0
2018-02-08 10:46 | 119814.8 | 960.0013 | 3 | 14 | 4.400377 | 2.062037 | 2.829584 | 0 | 11.70938 | 0
2018-02-08 10:48 | 119934.8 | 1080.0013 | 3 | 14 | 4.400352 | 1.720739 | 2.892412 | 0 | 11.98585 | 0
2018-02-08 10:50 | 120054.8 | 1200.0013 | 3 | 14 | 4.400366 | 1.448048 | 2.945055 | 0 | 12.21749 | 0
2018-02-08 10:52 | 120174.8 | 1320.0013 | 3 | 14 | 4.400348 | 1.227669 | 2.989537 | 0 | 12.41323 | 0
2018-02-08 10:54 | 120294.8 | 1440.0021 | 3 | 14 | 4.400374 | 1.049181 | 3.027372 | 0 | 12.57972 | 0
2018-02-08 10:56 | 120414.8 | 1560.0014 | 3 | 14 | 4.400335 | 0.9014263 | 3.059784 | 0 | 12.72234 | 0
2018-02-08 10:58 | 120534.8 | 1680.0013 | 3 | 14 | 4.400345 | 0.7784462 | 3.087743 | 0 | 12.84537 | 0
2018-02-08 11:00 | 120654.8 | 1800.0013 | 3 | 14 | 4.400327 | 0.6772156 | 3.111941 | 0 | 12.95185 | 0
2018-02-08 11:00 | 120688.1 | 1833.3258 | 3 | 14 | 4.400317 | 0.6519985 | 3.118101 | 0 | 12.97895 | 0
2018-02-08 11:02 | 120808.1 | 120.001 | 4 | 14 | 4.358639 | 0 | 3.118101 | 0 | 12.97895 | 0
2018-02-08 11:04 | 120928.1 | 240.0002 | 4 | 14 | 4.355493 | 0 | 3.118101 | 0 | 12.97895 | 0
2018-02-08 11:05 | 120988.1 | 300.0039 | 4 | 14 | 4.354529 | 0 | 3.118101 | 0 | 12.97895 | 0
2018-02-08 11:07 | 121108.2 | 120.0011 | 5 | 14 | 4.201092 | -2.281993 | 3.118101 | 0.0760535 | 12.97895 | 0.3210569
2018-02-08 11:09 | 121228.2 | 240.0003 | 5 | 14 | 4.171441 | -2.281993 | 3.118101 | 0.1521132 | 12.97895 | 0.6394472
2018-02-08 11:11 | 121348.2 | 360.0027 | 5 | 14 | 4.142884 | -2.281956 | 3.118101 | 0.2281499 | 12.97895 | 0.9555427
2018-02-08 11:13 | 121468.2 | 480.0007 | 5 | 14 | 4.114542 | -2.281956 | 3.118101 | 0.3042229 | 12.97895 | 1.269626
2018-02-08 11:15 | 121588.2 | 600.0004 | 5 | 14 | 4.086374 | -2.281943 | 3.118101 | 0.3802764 | 12.97895 | 1.581481
2018-02-08 11:17 | 121708.2 | 720.0021 | 5 | 14 | 4.058424 | -2.281956 | 3.118101 | 0.4563747 | 12.97895 | 1.891382
2018-02-08 11:19 | 121828.2 | 840.0013 | 5 | 14 | 4.030749 | -2.281995 | 3.118101 | 0.5324267 | 12.97895 | 2.198978
2018-02-08 11:21 | 121948.2 | 960.0005 | 5 | 14 | 4.003431 | -2.281991 | 3.118101 | 0.6084946 | 12.97895 | 2.504547
2018-02-08 11:23 | 122068.2 | 1080.002 | 5 | 14 | 3.976582 | -2.281966 | 3.118101 | 0.6845682 | 12.97895 | 2.808078
2018-02-08 11:25 | 122188.2 | 1200.0009 | 5 | 14 | 3.950345 | -2.281989 | 3.118101 | 0.7606373 | 12.97895 | 3.109571
2018-02-08 11:27 | 122308.2 | 1320.0005 | 5 | 14 | 3.92483 | -2.28196 | 3.118101 | 0.836685 | 12.97895 | 3.409011
2018-02-08 11:29 | 122428.2 | 1440.003 | 5 | 14 | 3.900157 | -2.282 | 3.118101 | 0.912747 | 12.97895 | 3.706597
2018-02-08 11:31 | 122548.2 | 1560.003 | 5 | 14 | 3.876524 | -2.282005 | 3.118101 | 0.9887913 | 12.97895 | 4.002279
2018-02-08 11:33 | 122668.2 | 1680.0013 | 5 | 14 | 3.853961 | -2.281984 | 3.118101 | 1.064873 | 12.97895 | 4.296349
2018-02-08 11:35 | 122788.2 | 1800.0015 | 5 | 14 | 3.832446 | -2.281937 | 3.118101 | 1.140959 | 12.97895 | 4.588756
2018-02-08 11:37 | 122908.2 | 1920.0023 | 5 | 14 | 3.811968 | -2.281975 | 3.118101 | 1.217022 | 12.97895 | 4.879478
2018-02-08 11:39 | 123028.2 | 2040.0032 | 5 | 14 | 3.792441 | -2.281956 | 3.118101 | 1.2931 | 12.97895 | 5.168732
2018-02-08 11:41 | 123148.2 | 2160.0007 | 5 | 14 | 3.773916 | -2.281968 | 3.118101 | 1.36914 | 12.97895 | 5.456402
2018-02-08 11:43 | 123268.2 | 2280.0016 | 5 | 14 | 3.755089 | -2.281979 | 3.118101 | 1.445213 | 12.97895 | 5.7428
2018-02-08 11:45 | 123388.2 | 2400.0017 | 5 | 14 | 3.738452 | -2.281972 | 3.118101 | 1.521277 | 12.97895 | 6.027785
2018-02-08 11:47 | 123508.2 | 2520.0009 | 5 | 14 | 3.722748 | -2.281972 | 3.118101 | 1.597346 | 12.97895 | 6.311563
2018-02-08 11:49 | 123628.2 | 2640 | 5 | 14 | 3.707904 | -2.281956 | 3.118101 | 1.673415 | 12.97895 | 6.59418
2018-02-08 11:51 | 123748.2 | 2760.001 | 5 | 14 | 3.693966 | -2.28196 | 3.118101 | 1.749479 | 12.97895 | 6.875679
2018-02-08 11:53 | 123868.2 | 2880.0001 | 5 | 14 | 3.68097 | -2.281924 | 3.118101 | 1.82554 | 12.97895 | 7.156147
2018-02-08 11:55 | 123988.2 | 3000.001 | 5 | 14 | 3.668828 | -2.281961 | 3.118101 | 1.901576 | 12.97895 | 7.435565
2018-02-08 11:57 | 124108.2 | 3120.001 | 5 | 14 | 3.657425 | -2.281979 | 3.118101 | 1.977657 | 12.97895 | 7.714257
2018-02-08 11:59 | 124228.2 | 3240.0003 | 5 | 14 | 3.646533 | -2.282007 | 3.118101 | 2.053731 | 12.97895 | 7.992077
2018-02-08 12:01 | 124348.2 | 3360.0018 | 5 | 14 | 3.635895 | -2.281943 | 3.118101 | 2.129784 | 12.97895 | 8.269
2018-02-08 12:03 | 124468.2 | 3480.0019 | 5 | 14 | 3.625215 | -2.282005 | 3.118101 | 2.205865 | 12.97895 | 8.545219
2018-02-08 12:05 | 124588.2 | 3600.0004 | 5 | 14 | 3.614146 | -2.281984 | 3.118101 | 2.281919 | 12.97895 | 8.820512
2018-02-08 12:07 | 124708.2 | 3720.0012 | 5 | 14 | 3.602394 | -2.28197 | 3.118101 | 2.358004 | 12.97895 | 9.095054
2018-02-08 12:09 | 124828.2 | 3840.0029 | 5 | 14 | 3.590268 | -2.281947 | 3.118101 | 2.434057 | 12.97895 | 9.368562
2018-02-08 12:11 | 124948.2 | 3960.0013 | 5 | 14 | 3.578286 | -2.281998 | 3.118101 | 2.510117 | 12.97895 | 9.641182
2018-02-08 12:13 | 125068.2 | 4080.0029 | 5 | 14 | 3.565991 | -2.281937 | 3.118101 | 2.58619 | 12.97895 | 9.912931
2018-02-08 12:15 | 125188.2 | 4200.0022 | 5 | 14 | 3.551692 | -2.281966 | 3.118101 | 2.662241 | 12.97895 | 10.18361
2018-02-08 12:17 | 125308.2 | 4320.0006 | 5 | 14 | 3.532982 | -2.282007 | 3.118101 | 2.738318 | 12.97895 | 10.45313
2018-02-08 12:19 | 125428.2 | 4440.0022 | 5 | 14 | 3.509679 | -2.281991 | 3.118101 | 2.814391 | 12.97895 | 10.72104
2018-02-08 12:21 | 125548.2 | 4560.0022 | 5 | 14 | 3.480547 | -2.281975 | 3.118101 | 2.890455 | 12.97895 | 10.98695
2018-02-08 12:23 | 125668.2 | 4680.0013 | 5 | 14 | 3.434237 | -2.281952 | 3.118101 | 2.966502 | 12.97895 | 11.25004
2018-02-08 12:25 | 125788.2 | 4800.0007 | 5 | 14 | 3.327674 | -2.281961 | 3.118101 | 3.042583 | 12.97895 | 11.50798
2018-02-08 12:27 | 125903.9 | 4915.6236 | 5 | 14 | 2.999961 | -2.281981 | 3.118101 | 3.115864 | 12.97895 | 11.74273
2018-02-08 12:29 | 126023.9 | 120.0026 | 6 | 14 | 3.18227 | 0 | 3.118101 | 3.115864 | 12.97895 | 11.74273
2018-02-08 12:31 | 126143.9 | 240.0019 | 6 | 14 | 3.196356 | 0 | 3.118101 | 3.115864 | 12.97895 | 11.74273
2018-02-08 12:32 | 126203.9 | 300.0026 | 6 | 14 | 3.20137 | 0 | 3.118101 | 3.115864 | 12.97895 | 11.74273
2018-02-08 12:32 | 126203.9 | 0.0024 | 7 | 15 | 3.201443 | 0 | 0 | 0 | 0 | 0
2018-02-08 12:34 | 126324 | 120.0018 | 2 | 15 | 3.902869 | 4.890146 | 0.1623148 | 0 | 0.6095866 | 0
2018-02-08 12:36 | 126444 | 240.0011 | 2 | 15 | 3.961127 | 4.890121 | 0.3253683 | 0 | 1.251667 | 0
2018-02-08 12:38 | 126564 | 360.0003 | 2 | 15 | 3.997901 | 4.890142 | 0.4883692 | 0 | 1.90041 | 0
2018-02-08 12:40 | 126684 | 480.0002 | 2 | 15 | 4.029186 | 4.890091 | 0.651362 | 0 | 2.554646 | 0
2018-02-08 12:42 | 126804 | 600.0011 | 2 | 15 | 4.05686 | 4.890099 | 0.8143214 | 0 | 3.213553 | 0
2018-02-08 12:44 | 126924 | 720.002 | 2 | 15 | 4.081167 | 4.890074 | 0.9773478 | 0 | 3.876942 | 0
2018-02-08 12:46 | 127044 | 840.0003 | 2 | 15 | 4.104712 | 4.89011 | 1.140375 | 0 | 4.544178 | 0
2018-02-08 12:48 | 127164 | 960.0003 | 2 | 15 | 4.131248 | 4.890133 | 1.303372 | 0 | 5.215351 | 0
2018-02-08 12:50 | 127284 | 1080.0019 | 2 | 15 | 4.161365 | 4.890158 | 1.46637 | 0 | 5.891145 | 0
2018-02-08 12:52 | 127404 | 1200.0012 | 2 | 15 | 4.194938 | 4.890104 | 1.629304 | 0 | 6.571857 | 0
2018-02-08 12:54 | 127524 | 1320.0006 | 2 | 15 | 4.200397 | 4.304745 | 1.783708 | 0 | 7.220348 | 0
2018-02-08 12:56 | 127644 | 1440.0012 | 2 | 15 | 4.200386 | 3.705175 | 1.917026 | 0 | 7.780335 | 0
2018-02-08 12:58 | 127742.3 | 1538.2712 | 2 | 15 | 4.200394 | 3.259981 | 2.011938 | 0 | 8.179001 | 0
2018-02-08 13:00 | 127862.3 | 120.0005 | 3 | 15 | 4.228811 | 3.259878 | 2.120035 | 0 | 8.634478 | 0
2018-02-08 13:02 | 127982.3 | 240.0019 | 3 | 15 | 4.261541 | 3.259895 | 2.228782 | 0 | 9.096104 | 0
2018-02-08 13:04 | 128102.3 | 360.0002 | 3 | 15 | 4.296625 | 3.259855 | 2.337465 | 0 | 9.561149 | 0
2018-02-08 13:06 | 128222.3 | 480.0003 | 3 | 15 | 4.33371 | 3.259912 | 2.446137 | 0 | 10.03007 | 0
2018-02-08 13:08 | 128342.3 | 600.0004 | 3 | 15 | 4.372381 | 3.259884 | 2.554787 | 0 | 10.50302 | 0
2018-02-08 13:10 | 128462.3 | 720.0005 | 3 | 15 | 4.400383 | 3.032507 | 2.662072 | 0 | 10.97404 | 0
2018-02-08 13:12 | 128582.3 | 840.0021 | 3 | 15 | 4.400374 | 2.484947 | 2.753724 | 0 | 11.37734 | 0
2018-02-08 13:14 | 128702.3 | 960.0013 | 3 | 15 | 4.400389 | 2.058897 | 2.829147 | 0 | 11.70923 | 0
2018-02-08 13:16 | 128822.3 | 1080.0005 | 3 | 15 | 4.400361 | 1.717882 | 2.891897 | 0 | 11.98535 | 0
2018-02-08 13:18 | 128942.3 | 1200.0023 | 3 | 15 | 4.400365 | 1.44504 | 2.94444 | 0 | 12.21656 | 0
2018-02-08 13:20 | 129062.3 | 1320.0013 | 3 | 15 | 4.400344 | 1.224796 | 2.988831 | 0 | 12.4119 | 0
2018-02-08 13:22 | 129182.3 | 1440.0006 | 3 | 15 | 4.400317 | 1.045443 | 3.026581 | 0 | 12.57801 | 0
2018-02-08 13:24 | 129302.3 | 1560.0005 | 3 | 15 | 4.400342 | 0.8993473 | 3.058927 | 0 | 12.72034 | 0
2018-02-08 13:26 | 129422.3 | 1680.0017 | 3 | 15 | 4.400332 | 0.7784576 | 3.086829 | 0 | 12.84312 | 0
2018-02-08 13:28 | 129542.3 | 1800.0022 | 3 | 15 | 4.400346 | 0.6779213 | 3.111043 | 0 | 12.94967 | 0
2018-02-08 13:29 | 129575.6 | 1833.3571 | 3 | 15 | 4.400311 | 0.6519966 | 3.117201 | 0 | 12.97677 | 0
2018-02-08 13:31 | 129695.7 | 120.0008 | 4 | 15 | 4.358614 | 0 | 3.117201 | 0 | 12.97677 | 0
2018-02-08 13:33 | 129815.7 | 240 | 4 | 15 | 4.355488 | 0 | 3.117201 | 0 | 12.97677 | 0
2018-02-08 13:34 | 129875.7 | 300.0032 | 4 | 15 | 4.354524 | 0 | 3.117201 | 0 | 12.97677 | 0
2018-02-08 13:36 | 129995.8 | 120.0011 | 5 | 15 | 4.201039 | -2.281935 | 3.117201 | 0.07605383 | 12.97677 | 0.321053
2018-02-08 13:38 | 130115.8 | 240.0019 | 5 | 15 | 4.17137 | -2.281947 | 3.117201 | 0.1521052 | 12.97677 | 0.6394032
2018-02-08 13:40 | 130235.8 | 360.002 | 5 | 15 | 4.142804 | -2.281966 | 3.117201 | 0.2281577 | 12.97677 | 0.9555575
2018-02-08 13:42 | 130355.8 | 480.002 | 5 | 15 | 4.114446 | -2.281984 | 3.117201 | 0.3042395 | 12.97677 | 1.269671
2018-02-08 13:44 | 130475.8 | 600.0003 | 5 | 15 | 4.086288 | -2.282005 | 3.117201 | 0.3803197 | 12.97677 | 1.581627
2018-02-08 13:46 | 130595.8 | 720.0005 | 5 | 15 | 4.058329 | -2.281966 | 3.117201 | 0.4563843 | 12.97677 | 1.891383
2018-02-08 13:48 | 130715.8 | 840.0013 | 5 | 15 | 4.030617 | -2.281954 | 3.117201 | 0.5324466 | 12.97677 | 2.199012
2018-02-08 13:50 | 130835.8 | 960.0014 | 5 | 15 | 4.003316 | -2.281975 | 3.117201 | 0.6084926 | 12.97677 | 2.504484
2018-02-08 13:52 | 130955.8 | 1080.0005 | 5 | 15 | 3.976462 | -2.281947 | 3.117201 | 0.6845576 | 12.97677 | 2.807971
2018-02-08 13:54 | 131075.8 | 1200.0014 | 5 | 15 | 3.950209 | -2.28194 | 3.117201 | 0.7606218 | 12.97677 | 3.109436
2018-02-08 13:56 | 131195.8 | 1320.0006 | 5 | 15 | 3.924687 | -2.281977 | 3.117201 | 0.836691 | 12.97677 | 3.408949
2018-02-08 13:58 | 131315.8 | 1440.0006 | 5 | 15 | 3.900026 | -2.281933 | 3.117201 | 0.9127719 | 12.97677 | 3.706599
2018-02-08 14:00 | 131435.8 | 1560.0006 | 5 | 15 | 3.876393 | -2.281931 | 3.117201 | 0.9888312 | 12.97677 | 4.002326
2018-02-08 14:02 | 131555.8 | 1680.0015 | 5 | 15 | 3.853818 | -2.281968 | 3.117201 | 1.064901 | 12.97677 | 4.296335
2018-02-08 14:04 | 131675.8 | 1800.0001 | 5 | 15 | 3.832283 | -2.281977 | 3.117201 | 1.140957 | 12.97677 | 4.588616
2018-02-08 14:06 | 131795.8 | 1920.0015 | 5 | 15 | 3.811788 | -2.281956 | 3.117201 | 1.217008 | 12.97677 | 4.87928
2018-02-08 14:08 | 131915.8 | 2040.0006 | 5 | 15 | 3.792257 | -2.281968 | 3.117201 | 1.293094 | 12.97677 | 5.168553
2018-02-08 14:10 | 132035.8 | 2160.0006 | 5 | 15 | 3.773731 | -2.281958 | 3.117201 | 1.369143 | 12.97677 | 5.456243
2018-02-08 14:12 | 132155.8 | 2280.0007 | 5 | 15 | 3.756189 | -2.281931 | 3.117201 | 1.445202 | 12.97677 | 5.742597
2018-02-08 14:14 | 132275.8 | 2400.0007 | 5 | 15 | 3.73957 | -2.281952 | 3.117201 | 1.521259 | 12.97677 | 6.027642
2018-02-08 14:16 | 132395.8 | 2520 | 5 | 15 | 3.72382 | -2.281954 | 3.117201 | 1.597347 | 12.97677 | 6.311577
2018-02-08 14:18 | 132515.8 | 2640.0008 | 5 | 15 | 3.708873 | -2.28197 | 3.117201 | 1.673415 | 12.97677 | 6.594266
2018-02-08 14:20 | 132635.8 | 2760.0001 | 5 | 15 | 3.694856 | -2.281964 | 3.117201 | 1.74946 | 12.97677 | 6.87577
2018-02-08 14:22 | 132755.8 | 2880.0033 | 5 | 15 | 3.681714 | -2.281968 | 3.117201 | 1.825516 | 12.97677 | 7.156278
2018-02-08 14:24 | 132875.8 | 3000.0001 | 5 | 15 | 3.669457 | -2.28194 | 3.117201 | 1.90156 | 12.97677 | 7.43578
2018-02-08 14:26 | 132995.8 | 3120.0034 | 5 | 15 | 3.65793 | -2.281958 | 3.117201 | 1.977654 | 12.97677 | 7.714561
2018-02-08 14:28 | 133115.8 | 3240.0019 | 5 | 15 | 3.646876 | -2.281941 | 3.117201 | 2.053734 | 12.97677 | 7.992435
2018-02-08 14:30 | 133235.8 | 3360.0018 | 5 | 15 | 3.636116 | -2.281987 | 3.117201 | 2.129787 | 12.97677 | 8.269378
2018-02-08 14:32 | 133355.8 | 3480.0003 | 5 | 15 | 3.625332 | -2.281929 | 3.117201 | 2.205843 | 12.97677 | 8.54552
2018-02-08 14:34 | 133475.8 | 3600.0011 | 5 | 15 | 3.614174 | -2.281961 | 3.117201 | 2.281924 | 12.97677 | 8.820917
2018-02-08 14:36 | 133595.8 | 3720.002 | 5 | 15 | 3.602344 | -2.281949 | 3.117201 | 2.357977 | 12.97677 | 9.095341
2018-02-08 14:38 | 133715.8 | 3840.0004 | 5 | 15 | 3.590144 | -2.281998 | 3.117201 | 2.434057 | 12.97677 | 9.368943
2018-02-08 14:40 | 133835.8 | 3960.0028 | 5 | 15 | 3.57815 | -2.281947 | 3.117201 | 2.510114 | 12.97677 | 9.641541
2018-02-08 14:42 | 133955.8 | 4080.0005 | 5 | 15 | 3.565851 | -2.281966 | 3.117201 | 2.586154 | 12.97677 | 9.913164
2018-02-08 14:44 | 134075.8 | 4200.0005 | 5 | 15 | 3.551474 | -2.28191 | 3.117201 | 2.662235 | 12.97677 | 10.18393
2018-02-08 14:46 | 134195.8 | 4320.0005 | 5 | 15 | 3.532675 | -2.281972 | 3.117201 | 2.738317 | 12.97677 | 10.45345
2018-02-08 14:48 | 134315.8 | 4440.0021 | 5 | 15 | 3.509283 | -2.28197 | 3.117201 | 2.81438 | 12.97677 | 10.72129
2018-02-08 14:50 | 134435.8 | 4560.0005 | 5 | 15 | 3.480001 | -2.281954 | 3.117201 | 2.890445 | 12.97677 | 10.98717
2018-02-08 14:52 | 134555.8 | 4680.0014 | 5 | 15 | 3.433327 | -2.281966 | 3.117201 | 2.966497 | 12.97677 | 11.25023
2018-02-08 14:54 | 134675.8 | 4800.0006 | 5 | 15 | 3.325296 | -2.281981 | 3.117201 | 3.042568 | 12.97677 | 11.50802
2018-02-08 14:56 | 134789.9 | 4914.0812 | 5 | 15 | 2.999979 | -2.281952 | 3.117201 | 3.114883 | 12.97677 | 11.73955
2018-02-08 14:58 | 134909.9 | 120.0004 | 6 | 15 | 3.18258 | 0 | 3.117201 | 3.114883 | 12.97677 | 11.73955
2018-02-08 15:00 | 135029.9 | 240.0012 | 6 | 15 | 3.196741 | 0 | 3.117201 | 3.114883 | 12.97677 | 11.73955
2018-02-08 15:01 | 135089.9 | 300.0035 | 6 | 15 | 3.201746 | 0 | 3.117201 | 3.114883 | 12.97677 | 11.73955
2018-02-08 15:01 | 135089.9 | 0.0048 | 7 | 16 | 3.201959 | 0 | 0 | 0 | 0 | 0
2018-02-08 15:03 | 135210 | 120.0002 | 2 | 16 | 3.903203 | 4.89019 | 0.1622529 | 0 | 0.6094067 | 0
2018-02-08 15:05 | 135330 | 240.0002 | 2 | 16 | 3.961398 | 4.890175 | 0.3253657 | 0 | 1.251768 | 0
2018-02-08 15:07 | 135450 | 360.0002 | 2 | 16 | 3.998135 | 4.890127 | 0.4883443 | 0 | 1.900462 | 0
2018-02-08 15:09 | 135570 | 480.0004 | 2 | 16 | 4.029412 | 4.89012 | 0.6513261 | 0 | 2.55469 | 0
2018-02-08 15:11 | 135690 | 600.0011 | 2 | 16 | 4.06467 | 4.890169 | 0.814371 | 0 | 3.214516 | 0
2018-02-08 15:13 | 135810 | 720.0003 | 2 | 16 | 4.090443 | 4.890146 | 0.9773623 | 0 | 3.879282 | 0
2018-02-08 15:15 | 135930 | 840.0004 | 2 | 16 | 4.113303 | 4.890137 | 1.140363 | 0 | 4.547868 | 0
2018-02-08 15:17 | 136050 | 960.0005 | 2 | 16 | 4.138753 | 4.890135 | 1.303363 | 0 | 5.220368 | 0
2018-02-08 15:19 | 136170 | 1080.0005 | 2 | 16 | 4.167617 | 4.89016 | 1.466336 | 0 | 5.897182 | 0
2018-02-08 15:21 | 136290 | 1200.0006 | 2 | 16 | 4.200078 | 4.890194 | 1.629367 | 0 | 6.579225 | 0
2018-02-08 15:23 | 136410 | 1320.0006 | 2 | 16 | 4.200384 | 4.246672 | 1.781168 | 0 | 7.216847 | 0
2018-02-08 15:25 | 136530 | 1440.0022 | 2 | 16 | 4.200368 | 3.672312 | 1.913096 | 0 | 7.770994 | 0
2018-02-08 15:26 | 136623.8 | 1533.8236 | 2 | 16 | 4.200381 | 3.259985 | 2.003383 | 0 | 8.150233 | 0
2018-02-08 15:28 | 136743.9 | 120.0002 | 3 | 16 | 4.228422 | 3.259903 | 2.111601 | 0 | 8.606202 | 0
2018-02-08 15:30 | 136863.9 | 240.0011 | 3 | 16 | 4.260844 | 3.259914 | 2.22028 | 0 | 9.067481 | 0
2018-02-08 15:32 | 136983.9 | 360.0001 | 3 | 16 | 4.295606 | 3.259941 | 2.32893 | 0 | 9.53229 | 0
2018-02-08 15:34 | 137103.9 | 480.0021 | 3 | 16 | 4.332412 | 3.259985 | 2.437545 | 0 | 10.00084 | 0
2018-02-08 15:36 | 137223.9 | 600.0004 | 3 | 16 | 4.370871 | 3.259922 | 2.54626 | 0 | 10.47392 | 0
2018-02-08 15:38 | 137343.9 | 720.0004 | 3 | 16 | 4.400401 | 3.061636 | 2.653997 | 0 | 10.9468 | 0
2018-02-08 15:40 | 137463.9 | 840.0006 | 3 | 16 | 4.400396 | 2.509893 | 2.746278 | 0 | 11.35288 | 0
2018-02-08 15:42 | 137583.9 | 960.0006 | 3 | 16 | 4.400374 | 2.080311 | 2.822541 | 0 | 11.68846 | 0
2018-02-08 15:44 | 137703.9 | 1080.0014 | 3 | 16 | 4.400367 | 1.737696 | 2.885955 | 0 | 11.9675 | 0
2018-02-08 15:46 | 137823.9 | 1200.0013 | 3 | 16 | 4.400362 | 1.461714 | 2.939117 | 0 | 12.20144 | 0
2018-02-08 15:48 | 137943.9 | 1320.0022 | 3 | 16 | 4.40035 | 1.239565 | 2.984046 | 0 | 12.39914 | 0
2018-02-08 15:50 | 138063.9 | 1440.0023 | 3 | 16 | 4.400382 | 1.059427 | 3.022223 | 0 | 12.56713 | 0
2018-02-08 15:52 | 138183.9 | 1560.0015 | 3 | 16 | 4.400364 | 0.9103565 | 3.054937 | 0 | 12.71109 | 0
2018-02-08 15:54 | 138303.9 | 1680.0017 | 3 | 16 | 4.400341 | 0.7875462 | 3.083188 | 0 | 12.8354 | 0
2018-02-08 15:56 | 138423.9 | 1800.0009 | 3 | 16 | 4.400346 | 0.6859932 | 3.107682 | 0 | 12.94318 | 0
2018-02-08 15:57 | 138467.7 | 1843.8019 | 3 | 16 | 4.400321 | 0.6519985 | 3.115816 | 0 | 12.97897 | 0
2018-02-08 15:59 | 138587.7 | 120 | 4 | 16 | 4.358566 | 0 | 3.115816 | 0 | 12.97897 | 0
2018-02-08 16:01 | 138707.7 | 240.001 | 4 | 16 | 4.355421 | 0 | 3.115816 | 0 | 12.97897 | 0
2018-02-08 16:02 | 138767.7 | 300.0023 | 4 | 16 | 4.354443 | 0 | 3.115816 | 0 | 12.97897 | 0
2018-02-08 16:04 | 138887.8 | 120.0002 | 5 | 16 | 4.200675 | -2.281984 | 3.115816 | 0.07603239 | 12.97897 | 0.3209388
2018-02-08 16:06 | 139007.8 | 240.001 | 5 | 16 | 4.171032 | -2.281984 | 3.115816 | 0.1521191 | 12.97897 | 0.6394117
2018-02-08 16:08 | 139127.8 | 360.0002 | 5 | 16 | 4.142487 | -2.281977 | 3.115816 | 0.22816 | 12.97897 | 0.9554934
2018-02-08 16:10 | 139247.8 | 480.0011 | 5 | 16 | 4.114151 | -2.281977 | 3.115816 | 0.3042366 | 12.97897 | 1.269561
2018-02-08 16:12 | 139367.8 | 600.0019 | 5 | 16 | 4.085969 | -2.281972 | 3.115816 | 0.3802894 | 12.97897 | 1.581381
2018-02-08 16:14 | 139487.8 | 720.0002 | 5 | 16 | 4.058014 | -2.281972 | 3.115816 | 0.4563668 | 12.97897 | 1.891166
2018-02-08 16:16 | 139607.8 | 840.0006 | 5 | 16 | 4.030333 | -2.282016 | 3.115816 | 0.532453 | 12.97897 | 2.198869
2018-02-08 16:18 | 139727.8 | 960.0004 | 5 | 16 | 4.003022 | -2.281984 | 3.115816 | 0.6085042 | 12.97897 | 2.504338
2018-02-08 16:20 | 139847.8 | 1080.0012 | 5 | 16 | 3.976161 | -2.281984 | 3.115816 | 0.6845787 | 12.97897 | 2.80784
2018-02-08 16:22 | 139967.8 | 1200.002 | 5 | 16 | 3.949907 | -2.281937 | 3.115816 | 0.7606369 | 12.97897 | 3.109257
2018-02-08 16:24 | 140087.8 | 1320.002 | 5 | 16 | 3.924384 | -2.282035 | 3.115816 | 0.8367066 | 12.97897 | 3.408749
2018-02-08 16:26 | 140207.8 | 1440.0005 | 5 | 16 | 3.899744 | -2.282005 | 3.115816 | 0.9127629 | 12.97897 | 3.70628
2018-02-08 16:28 | 140327.8 | 1560.0021 | 5 | 16 | 3.876108 | -2.282018 | 3.115816 | 0.9888276 | 12.97897 | 4.002006
2018-02-08 16:30 | 140447.8 | 1680.0022 | 5 | 16 | 3.853528 | -2.281964 | 3.115816 | 1.064897 | 12.97897 | 4.295994
2018-02-08 16:32 | 140567.8 | 1800.0014 | 5 | 16 | 3.832012 | -2.28202 | 3.115816 | 1.140933 | 12.97897 | 4.588176
2018-02-08 16:34 | 140687.8 | 1920.0022 | 5 | 16 | 3.811507 | -2.282014 | 3.115816 | 1.217026 | 12.97897 | 4.878979
2018-02-08 16:36 | 140807.8 | 2040.0023 | 5 | 16 | 3.791995 | -2.281975 | 3.115816 | 1.293072 | 12.97897 | 5.168079
2018-02-08 16:38 | 140927.8 | 2160.0015 | 5 | 16 | 3.773453 | -2.282055 | 3.115816 | 1.369161 | 12.97897 | 5.455897
2018-02-08 16:40 | 141047.8 | 2280.0008 | 5 | 16 | 3.755937 | -2.281984 | 3.115816 | 1.445218 | 12.97897 | 5.742222
2018-02-08 16:42 | 141167.8 | 2400.0009 | 5 | 16 | 3.73935 | -2.281941 | 3.115816 | 1.521266 | 12.97897 | 6.027219
2018-02-08 16:44 | 141287.8 | 2520.0001 | 5 | 16 | 3.72357 | -2.281982 | 3.115816 | 1.597335 | 12.97897 | 6.311062
2018-02-08 16:46 | 141407.8 | 2640.0008 | 5 | 16 | 3.708658 | -2.282012 | 3.115816 | 1.673413 | 12.97897 | 6.59377
2018-02-08 16:48 | 141527.8 | 2760.0009 | 5 | 16 | 3.694623 | -2.281954 | 3.115816 | 1.749487 | 12.97897 | 6.875363
2018-02-08 16:50 | 141647.8 | 2880.0002 | 5 | 16 | 3.681469 | -2.282001 | 3.115816 | 1.825534 | 12.97897 | 7.155821
2018-02-08 16:52 | 141767.8 | 3000.0002 | 5 | 16 | 3.669225 | -2.282024 | 3.115816 | 1.901608 | 12.97897 | 7.435416
2018-02-08 16:54 | 141887.8 | 3120.0011 | 5 | 16 | 3.657687 | -2.281995 | 3.115816 | 1.977668 | 12.97897 | 7.714054
2018-02-08 16:56 | 142007.8 | 3240.0003 | 5 | 16 | 3.646666 | -2.281981 | 3.115816 | 2.05375 | 12.97897 | 7.991915
2018-02-08 16:58 | 142127.8 | 3360.0006 | 5 | 16 | 3.635886 | -2.282005 | 3.115816 | 2.129803 | 12.97897 | 8.268843
2018-02-08 17:00 | 142247.8 | 3480.0002 | 5 | 16 | 3.625098 | -2.281981 | 3.115816 | 2.20586 | 12.97897 | 8.54497
2018-02-08 17:02 | 142367.8 | 3600.0027 | 5 | 16 | 3.613912 | -2.282 | 3.115816 | 2.281897 | 12.97897 | 8.820189
2018-02-08 17:04 | 142487.8 | 3720.001 | 5 | 16 | 3.60206 | -2.282016 | 3.115816 | 2.358012 | 12.97897 | 9.094814
2018-02-08 17:06 | 142607.8 | 3840.0002 | 5 | 16 | 3.589866 | -2.281982 | 3.115816 | 2.434069 | 12.97897 | 9.368314
2018-02-08 17:08 | 142727.8 | 3960.0004 | 5 | 16 | 3.577875 | -2.282026 | 3.115816 | 2.51013 | 12.97897 | 9.640907
2018-02-08 17:10 | 142847.8 | 4080.0012 | 5 | 16 | 3.565539 | -2.281981 | 3.115816 | 2.586184 | 12.97897 | 9.912555
2018-02-08 17:12 | 142967.8 | 4200.001 | 5 | 16 | 3.551107 | -2.281935 | 3.115816 | 2.662257 | 12.97897 | 10.18327
2018-02-08 17:14 | 143087.8 | 4320.0013 | 5 | 16 | 3.53223 | -2.28202 | 3.115816 | 2.738288 | 12.97897 | 10.45258
2018-02-08 17:16 | 143207.8 | 4440.0013 | 5 | 16 | 3.508715 | -2.281966 | 3.115816 | 2.814399 | 12.97897 | 10.72055
2018-02-08 17:18 | 143327.8 | 4560.0013 | 5 | 16 | 3.479182 | -2.282001 | 3.115816 | 2.890459 | 12.97897 | 10.98636
2018-02-08 17:20 | 143447.8 | 4680.0012 | 5 | 16 | 3.431941 | -2.281987 | 3.115816 | 2.966519 | 12.97897 | 11.24936
2018-02-08 17:22 | 143567.8 | 4800.0005 | 5 | 16 | 3.321694 | -2.281958 | 3.115816 | 3.0425 | 12.97897 | 11.50668
2018-02-08 17:24 | 143679.6 | 4911.7691 | 5 | 16 | 2.999957 | -2.282001 | 3.115816 | 3.113442 | 12.97897 | 11.73364
2018-02-08 17:26 | 143799.6 | 120.0009 | 6 | 16 | 3.182838 | 0 | 3.115816 | 3.113442 | 12.97897 | 11.73364
2018-02-08 17:28 | 143919.6 | 240.001 | 6 | 16 | 3.196958 | 0 | 3.115816 | 3.113442 | 12.97897 | 11.73364
2018-02-08 17:29 | 143979.6 | 300.0007 | 6 | 16 | 3.201999 | 0 | 3.115816 | 3.113442 | 12.97897 | 11.73364
2018-02-08 17:29 | 143979.6 | 0.0023 | 7 | 17 | 3.202024 | 0 | 0 | 0 | 0 | 0
2018-02-08 17:31 | 144099.7256 | 120.0012 | 2 | 17 | 3.903193 | 4.889811 | 0.1623245 | 0 | 0.6097009 | 0
2018-02-08 17:33 | 144219.7256 | 240.0012 | 2 | 17 | 3.961344 | 4.890167 | 0.3253402 | 0 | 1.251675 | 0
2018-02-08 17:35 | 144339.7265 | 360.0021 | 2 | 17 | 3.99805 | 4.890106 | 0.488289 | 0 | 1.900238 | 0
2018-02-08 17:37 | 144459.7265 | 480.0021 | 2 | 17 | 4.029311 | 4.890156 | 0.651344 | 0 | 2.554746 | 0
2018-02-08 17:39 | 144579.7257 | 600.0013 | 2 | 17 | 4.056999 | 4.890158 | 0.8143473 | 0 | 3.21385 | 0
2018-02-08 17:41 | 144699.7265 | 720.0021 | 2 | 17 | 4.081319 | 4.890108 | 0.9773454 | 0 | 3.877147 | 0
2018-02-08 17:43 | 144819.7259 | 840.0015 | 2 | 17 | 4.104942 | 4.89007 | 1.140322 | 0 | 4.544204 | 0
2018-02-08 17:45 | 144939.7251 | 960.0007 | 2 | 17 | 4.131557 | 4.890045 | 1.303278 | 0 | 5.215247 | 0
2018-02-08 17:47 | 145059.7251 | 1080.0007 | 2 | 17 | 4.161756 | 4.890068 | 1.466338 | 0 | 5.891356 | 0
2018-02-08 17:49 | 145179.7267 | 1200.0023 | 2 | 17 | 4.195466 | 4.890095 | 1.629259 | 0 | 6.572085 | 0
2018-02-08 17:51 | 145299.7267 | 1320.0023 | 2 | 17 | 4.200399 | 4.294746 | 1.783367 | 0 | 7.219345 | 0
2018-02-08 17:53 | 145419.7244 | 1440 | 2 | 17 | 4.200388 | 3.695578 | 1.916384 | 0 | 7.778066 | 0
2018-02-08 17:54 | 145515.8528 | 1536.1284 | 2 | 17 | 4.200387 | 3.259977 | 2.009158 | 0 | 8.167756 | 0
2018-02-08 17:56 | 145635.9 | 120.0013 | 3 | 17 | 4.228811 | 3.259886 | 2.117428 | 0 | 8.62396 | 0
2018-02-08 17:58 | 145755.9 | 240.002 | 3 | 17 | 4.26158 | 3.259859 | 2.226079 | 0 | 9.085181 | 0
2018-02-08 18:00 | 145875.9 | 360.0013 | 3 | 17 | 4.296676 | 3.259903 | 2.33475 | 0 | 9.55018 | 0
2018-02-08 18:02 | 145995.9 | 480.0005 | 3 | 17 | 4.33377 | 3.259924 | 2.443401 | 0 | 10.01902 | 0
2018-02-08 18:04 | 146115.9 | 600.0005 | 3 | 17 | 4.372449 | 3.259941 | 2.552056 | 0 | 10.49199 | 0
2018-02-08 18:06 | 146235.9 | 720.0024 | 3 | 17 | 4.400391 | 3.031488 | 2.656705 | 0 | 10.95145 | 0
2018-02-08 18:08 | 146355.9 | 840.0015 | 3 | 17 | 4.400383 | 2.485189 | 2.748262 | 0 | 11.35434 | 0
2018-02-08 18:10 | 146475.9 | 960.0023 | 3 | 17 | 4.400385 | 2.058836 | 2.823654 | 0 | 11.6861 | 0
2018-02-08 18:12 | 146595.9 | 1080.0008 | 3 | 17 | 4.400368 | 1.718971 | 2.886435 | 0 | 11.96235 | 0
2018-02-08 18:14 | 146715.9 | 1200.0024 | 3 | 17 | 4.400355 | 1.445797 | 2.939038 | 0 | 12.19383 | 0
2018-02-08 18:16 | 146835.9 | 1320.0015 | 3 | 17 | 4.400351 | 1.225965 | 2.983459 | 0 | 12.38929 | 0
2018-02-08 18:18 | 146955.9 | 1440.0001 | 3 | 17 | 4.400355 | 1.047186 | 3.021232 | 0 | 12.55551 | 0
2018-02-08 18:20 | 147075.9 | 1560 | 3 | 17 | 4.400334 | 0.9001083 | 3.053618 | 0 | 12.69802 | 0
2018-02-08 18:22 | 147195.9 | 1680.0016 | 3 | 17 | 4.400334 | 0.7795067 | 3.081551 | 0 | 12.82093 | 0
2018-02-08 18:24 | 147315.9 | 1800.0002 | 3 | 17 | 4.400341 | 0.6784191 | 3.105798 | 0 | 12.92763 | 0
2018-02-08 18:25 | 147350.7 | 1834.8214 | 3 | 17 | 4.400325 | 0.6519985 | 3.112228 | 0 | 12.95592 | 0
2018-02-08 18:27 | 147470.7327 | 120 | 4 | 17 | 4.358576 | 0 | 3.112228 | 0 | 12.95592 | 0
2018-02-08 18:29 | 147590.7343 | 240.0016 | 4 | 17 | 4.355454 | 0 | 3.112228 | 0 | 12.95592 | 0
2018-02-08 18:30 | 147650.7341 | 300.0014 | 4 | 17 | 4.354474 | 0 | 3.112228 | 0 | 12.95592 | 0
2018-02-08 18:32 | 147770.8 | 120.0019 | 5 | 17 | 4.200623 | -2.281987 | 3.112228 | 0.07604289 | 12.95592 | 0.320978
2018-02-08 18:34 | 147890.8 | 240.0019 | 5 | 17 | 4.170965 | -2.281989 | 3.112228 | 0.1521133 | 12.95592 | 0.639379
2018-02-08 18:36 | 148010.8 | 360.0018 | 5 | 17 | 4.142418 | -2.282003 | 3.112228 | 0.2281868 | 12.95592 | 0.9555913
2018-02-08 18:38 | 148130.8 | 480.0011 | 5 | 17 | 4.114069 | -2.282022 | 3.112228 | 0.3042323 | 12.95592 | 1.269525
2018-02-08 18:40 | 148250.8 | 600.0011 | 5 | 17 | 4.085901 | -2.282037 | 3.112228 | 0.3803225 | 12.95592 | 1.581493
2018-02-08 18:42 | 148370.8 | 720.0012 | 5 | 17 | 4.057934 | -2.282065 | 3.112228 | 0.4563808 | 12.95592 | 1.891194
2018-02-08 18:44 | 148490.8 | 840.0019 | 5 | 17 | 4.030241 | -2.282012 | 3.112228 | 0.5324475 | 12.95592 | 2.198812
2018-02-08 18:46 | 148610.8 | 960.0019 | 5 | 17 | 4.00291 | -2.281968 | 3.112228 | 0.6085166 | 12.95592 | 2.504347
2018-02-08 18:48 | 148730.8 | 1080.0011 | 5 | 17 | 3.976058 | -2.282037 | 3.112228 | 0.6845666 | 12.95592 | 2.807744
2018-02-08 18:50 | 148850.8 | 1200.0004 | 5 | 17 | 3.949801 | -2.281984 | 3.112228 | 0.7606292 | 12.95592 | 3.109172
2018-02-08 18:52 | 148970.8 | 1320.0012 | 5 | 17 | 3.924282 | -2.281979 | 3.112228 | 0.8367223 | 12.95592 | 3.408749
2018-02-08 18:54 | 149090.8 | 1440.0012 | 5 | 17 | 3.899629 | -2.282001 | 3.112228 | 0.912718 | 12.95592 | 3.706035
2018-02-08 18:56 | 149210.8 | 1560.002 | 5 | 17 | 3.875956 | -2.282 | 3.112228 | 0.9888381 | 12.95592 | 4.001968
2018-02-08 18:58 | 149330.8 | 1680.0014 | 5 | 17 | 3.853387 | -2.282001 | 3.112228 | 1.064903 | 12.95592 | 4.295926
2018-02-08 19:00 | 149450.8 | 1800.0014 | 5 | 17 | 3.831882 | -2.282072 | 3.112228 | 1.140973 | 12.95592 | 4.58823
2018-02-08 19:02 | 149570.8 | 1920.0012 | 5 | 17 | 3.811374 | -2.281961 | 3.112228 | 1.217035 | 12.95592 | 4.878903
2018-02-08 19:04 | 149690.8 | 2040.0006 | 5 | 17 | 3.79184 | -2.282 | 3.112228 | 1.293094 | 12.95592 | 5.168044
2018-02-08 19:06 | 149810.8 | 2160.0006 | 5 | 17 | 3.773305 | -2.282018 | 3.112228 | 1.369167 | 12.95592 | 5.455789
2018-02-08 19:08 | 149930.8 | 2280.0009 | 5 | 17 | 3.755777 | -2.282 | 3.112228 | 1.445248 | 12.95592 | 5.742193
2018-02-08 19:10 | 150050.8 | 2400.0022 | 5 | 17 | 3.73915 | -2.281993 | 3.112228 | 1.521307 | 12.95592 | 6.027216
2018-02-08 19:12 | 150170.8 | 2520.0015 | 5 | 17 | 3.723395 | -2.281981 | 3.112228 | 1.597365 | 12.95592 | 6.311002
2018-02-08 19:14 | 150290.8 | 2640.0015 | 5 | 17 | 3.708468 | -2.281979 | 3.112228 | 1.673394 | 12.95592 | 6.593518
2018-02-08 19:16 | 150410.8 | 2760.0007 | 5 | 17 | 3.694438 | -2.282012 | 3.112228 | 1.749503 | 12.95592 | 6.875226
2018-02-08 19:18 | 150530.8 | 2880.0006 | 5 | 17 | 3.681316 | -2.281977 | 3.112228 | 1.82555 | 12.95592 | 7.155671
2018-02-08 19:20 | 150650.8 | 3000.0023 | 5 | 17 | 3.669056 | -2.281981 | 3.112228 | 1.901642 | 12.95592 | 7.435322
2018-02-08 19:22 | 150770.8 | 3120.0008 | 5 | 17 | 3.657527 | -2.282039 | 3.112228 | 1.977689 | 12.95592 | 7.713898
2018-02-08 19:24 | 150890.8 | 3240.0007 | 5 | 17 | 3.646492 | -2.281966 | 3.112228 | 2.053762 | 12.95592 | 7.991715
2018-02-08 19:26 | 151010.8 | 3360.0001 | 5 | 17 | 3.63572 | -2.281982 | 3.112228 | 2.129812 | 12.95592 | 8.268618
2018-02-08 19:28 | 151130.8 | 3480.0017 | 5 | 17 | 3.624924 | -2.281987 | 3.112228 | 2.205899 | 12.95592 | 8.544839
2018-02-08 19:30 | 151250.8 | 3600.0027 | 5 | 17 | 3.613711 | -2.281977 | 3.112228 | 2.281931 | 12.95592 | 8.820029
2018-02-08 19:32 | 151370.8 | 3720.0026 | 5 | 17 | 3.601857 | -2.282014 | 3.112228 | 2.358033 | 12.95592 | 9.094593
2018-02-08 19:34 | 151490.8 | 3840.0017 | 5 | 17 | 3.589657 | -2.282007 | 3.112228 | 2.434079 | 12.95592 | 9.368035
2018-02-08 19:36 | 151610.8 | 3960.0011 | 5 | 17 | 3.577625 | -2.281993 | 3.112228 | 2.510146 | 12.95592 | 9.640632
2018-02-08 19:38 | 151730.8 | 4080.0002 | 5 | 17 | 3.56527 | -2.281993 | 3.112228 | 2.586228 | 12.95592 | 9.912359
2018-02-08 19:40 | 151850.8 | 4200.0004 | 5 | 17 | 3.550785 | -2.28196 | 3.112228 | 2.66229 | 12.95592 | 10.18301
2018-02-08 19:42 | 151970.8 | 4320.0004 | 5 | 17 | 3.531829 | -2.282039 | 3.112228 | 2.738358 | 12.95592 | 10.45242
2018-02-08 19:44 | 152090.8 | 4440.0011 | 5 | 17 | 3.508266 | -2.281991 | 3.112228 | 2.814359 | 12.95592 | 10.71998
2018-02-08 19:46 | 152210.8 | 4560.0006 | 5 | 17 | 3.478554 | -2.281995 | 3.112228 | 2.890488 | 12.95592 | 10.98599
2018-02-08 19:48 | 152330.8 | 4680.0004 | 5 | 17 | 3.430789 | -2.282026 | 3.112228 | 2.966557 | 12.95592 | 11.24896
2018-02-08 19:50 | 152450.8 | 4800.0021 | 5 | 17 | 3.318779 | -2.281979 | 3.112228 | 3.042562 | 12.95592 | 11.50621
2018-02-08 19:52 | 152560.8 | 4909.9419 | 5 | 17 | 2.999973 | -2.282047 | 3.112228 | 3.112309 | 12.95592 | 11.72919
2018-02-08 19:54 | 152680.8 | 120.0001 | 6 | 17 | 3.18344 | 0 | 3.112228 | 3.112309 | 12.95592 | 11.72919
2018-02-08 19:56 | 152800.8 | 240.0002 | 6 | 17 | 3.197646 | 0 | 3.112228 | 3.112309 | 12.95592 | 11.72919
2018-02-08 19:57 | 152860.8 | 300.0024 | 6 | 17 | 3.202712 | 0 | 3.112228 | 3.112309 | 12.95592 | 11.72919
2018-02-08 19:57 | 152860.8 | 0.0024 | 7 | 18 | 3.202734 | 0 | 0 | 0 | 0 | 0
2018-02-08 19:59 | 152980.9 | 120.0019 | 2 | 18 | 3.904108 | 4.889925 | 0.1623202 | 0 | 0.6098531 | 0
2018-02-08 20:01 | 153100.9 | 240.002 | 2 | 18 | 3.962112 | 4.889925 | 0.3252765 | 0 | 1.251726 | 0
2018-02-08 20:03 | 153220.9 | 360.002 | 2 | 18 | 3.998853 | 4.889843 | 0.4883151 | 0 | 1.900775 | 0
2018-02-08 20:05 | 153340.9 | 480.002 | 2 | 18 | 4.030131 | 4.889854 | 0.6512882 | 0 | 2.555089 | 0
2018-02-08 20:07 | 153460.9 | 600.0005 | 2 | 18 | 4.057801 | 4.889866 | 0.8143016 | 0 | 3.214365 | 0
2018-02-08 20:09 | 153580.9 | 720 | 2 | 18 | 4.08207 | 4.889841 | 0.9772485 | 0 | 3.877582 | 0
2018-02-08 20:11 | 153700.9 | 840.0005 | 2 | 18 | 4.105628 | 4.889866 | 1.140292 | 0 | 4.545035 | 0
2018-02-08 20:13 | 153820.9 | 960.0006 | 2 | 18 | 4.132175 | 4.889921 | 1.303011 | 0 | 5.215208 | 0
2018-02-08 20:15 | 153940.9 | 1080.0022 | 2 | 18 | 4.162338 | 4.889854 | 1.466244 | 0 | 5.892124 | 0
2018-02-08 20:17 | 154060.9 | 1200.0006 | 2 | 18 | 4.196055 | 4.889898 | 1.629264 | 0 | 6.573369 | 0
2018-02-08 20:19 | 154180.9 | 1320.0025 | 2 | 18 | 4.200409 | 4.286583 | 1.782994 | 0 | 7.219049 | 0
2018-02-08 20:21 | 154300.9 | 1440.0023 | 2 | 18 | 4.20038 | 3.689312 | 1.915743 | 0 | 7.776646 | 0
2018-02-08 20:22 | 154396 | 1535.1045 | 2 | 18 | 4.200383 | 3.259993 | 2.007381 | 0 | 8.161564 | 0
2018-02-08 20:24 | 154516 | 120.0011 | 3 | 18 | 4.228778 | 3.259977 | 2.115613 | 0 | 8.61761 | 0
2018-02-08 20:26 | 154636 | 240.0029 | 3 | 18 | 4.261537 | 3.260008 | 2.224279 | 0 | 9.078892 | 0
2018-02-08 20:28 | 154756 | 360.0005 | 3 | 18 | 4.296587 | 3.259949 | 2.332935 | 0 | 9.543818 | 0
2018-02-08 20:30 | 154876 | 480.0013 | 3 | 18 | 4.333622 | 3.260012 | 2.441541 | 0 | 10.01245 | 0
2018-02-08 20:32 | 154996 | 600.0012 | 3 | 18 | 4.372296 | 3.259975 | 2.550194 | 0 | 10.48539 | 0
2018-02-08 20:34 | 155116 | 720.0006 | 3 | 18 | 4.400383 | 3.034399 | 2.657556 | 0 | 10.95675 | 0
2018-02-08 20:36 | 155236 | 840.0022 | 3 | 18 | 4.400364 | 2.487482 | 2.749249 | 0 | 11.36023 | 0
2018-02-08 20:38 | 155356 | 960 | 3 | 18 | 4.400368 | 2.061258 | 2.824819 | 0 | 11.69277 | 0
2018-02-08 20:40 | 155476 | 1080.0015 | 3 | 18 | 4.400362 | 1.720848 | 2.887669 | 0 | 11.96933 | 0
2018-02-08 20:42 | 155596 | 1200.0015 | 3 | 18 | 4.400373 | 1.448708 | 2.940326 | 0 | 12.20104 | 0
2018-02-08 20:44 | 155716 | 1320 | 3 | 18 | 4.400329 | 1.226986 | 2.984793 | 0 | 12.39671 | 0
2018-02-08 20:46 | 155836 | 1440.0014 | 3 | 18 | 4.40032 | 1.047615 | 3.022632 | 0 | 12.56322 | 0
2018-02-08 20:48 | 155956 | 1560.0015 | 3 | 18 | 4.400332 | 0.901947 | 3.055058 | 0 | 12.7059 | 0
2018-02-08 20:50 | 156076 | 1680.0016 | 3 | 18 | 4.400352 | 0.7809925 | 3.083035 | 0 | 12.82901 | 0
2018-02-08 20:52 | 156196 | 1800.0015 | 3 | 18 | 4.400329 | 0.6794453 | 3.107328 | 0 | 12.93591 | 0
2018-02-08 20:53 | 156232.7 | 1836.6901 | 3 | 18 | 4.400335 | 0.6519909 | 3.11411 | 0 | 12.96575 | 0
2018-02-08 20:55 | 156352.8 | 120.0003 | 4 | 18 | 4.358613 | 0 | 3.114113 | 0 | 12.96576 | 0
2018-02-08 20:57 | 156472.8 | 240.0002 | 4 | 18 | 4.355468 | 0 | 3.114113 | 0 | 12.96576 | 0
2018-02-08 20:58 | 156532.8 | 300.0032 | 4 | 18 | 4.354508 | 0 | 3.114113 | 0 | 12.96576 | 0
2018-02-08 21:00 | 156652.9 | 120.001 | 5 | 18 | 4.200713 | -2.282012 | 3.114113 | 0.07606501 | 12.96576 | 0.3210764
2018-02-08 21:02 | 156772.9 | 240.0011 | 5 | 18 | 4.171048 | -2.282016 | 3.114113 | 0.1521309 | 12.96576 | 0.639464
2018-02-08 21:04 | 156892.9 | 360.0004 | 5 | 18 | 4.142515 | -2.281984 | 3.114113 | 0.2281763 | 12.96576 | 0.9555658
2018-02-08 21:06 | 157012.9 | 480.0004 | 5 | 18 | 4.114155 | -2.282016 | 3.114113 | 0.304242 | 12.96576 | 1.26959
2018-02-08 21:08 | 157132.9 | 600.0028 | 5 | 18 | 4.085992 | -2.281989 | 3.114113 | 0.3802715 | 12.96576 | 1.581315
2018-02-08 21:10 | 157252.9 | 720.0005 | 5 | 18 | 4.058005 | -2.282 | 3.114113 | 0.4563613 | 12.96576 | 1.891152
2018-02-08 21:12 | 157372.9 | 840.0013 | 5 | 18 | 4.030322 | -2.281987 | 3.114113 | 0.5324549 | 12.96576 | 2.198884
2018-02-08 21:14 | 157492.9 | 960.0022 | 5 | 18 | 4.002964 | -2.28196 | 3.114113 | 0.6085082 | 12.96576 | 2.50436
2018-02-08 21:16 | 157612.9 | 1080.0006 | 5 | 18 | 3.976114 | -2.282016 | 3.114113 | 0.6845652 | 12.96576 | 2.80779
2018-02-08 21:18 | 157732.9 | 1200.0014 | 5 | 18 | 3.949864 | -2.282005 | 3.114113 | 0.7606314 | 12.96576 | 3.109235
2018-02-08 21:20 | 157852.9 | 1320.0007 | 5 | 18 | 3.924316 | -2.281987 | 3.114113 | 0.8366981 | 12.96576 | 3.408711
2018-02-08 21:22 | 157972.9 | 1440.0007 | 5 | 18 | 3.899656 | -2.28201 | 3.114113 | 0.9127662 | 12.96576 | 3.706281
2018-02-08 21:24 | 158092.9 | 1560.0015 | 5 | 18 | 3.875989 | -2.281964 | 3.114113 | 0.9888124 | 12.96576 | 4.001929
2018-02-08 21:26 | 158212.9 | 1680 | 5 | 18 | 3.85337 | -2.281975 | 3.114113 | 1.064894 | 12.96576 | 4.295951
2018-02-08 21:28 | 158332.9 | 1800.0009 | 5 | 18 | 3.83184 | -2.282 | 3.114113 | 1.14096 | 12.96576 | 4.588238
2018-02-08 21:30 | 158452.9 | 1920.0017 | 5 | 18 | 3.811324 | -2.281998 | 3.114113 | 1.217034 | 12.96576 | 4.878955
2018-02-08 21:32 | 158572.9 | 2040.001 | 5 | 18 | 3.791796 | -2.281982 | 3.114113 | 1.293105 | 12.96576 | 5.168137
2018-02-08 21:34 | 158692.9 | 2160.0001 | 5 | 18 | 3.773237 | -2.282003 | 3.114113 | 1.369174 | 12.96576 | 5.455861
2018-02-08 21:36 | 158812.9 | 2280.0002 | 5 | 18 | 3.755706 | -2.28197 | 3.114113 | 1.445239 | 12.96576 | 5.742201
2018-02-08 21:38 | 158932.9 | 2400.001 | 5 | 18 | 3.739083 | -2.282022 | 3.114113 | 1.521246 | 12.96576 | 6.027023
2018-02-08 21:40 | 159052.9 | 2520.0003 | 5 | 18 | 3.723319 | -2.281987 | 3.114113 | 1.597372 | 12.96576 | 6.31106
2018-02-08 21:42 | 159172.9 | 2640.0002 | 5 | 18 | 3.708415 | -2.282043 | 3.114113 | 1.673343 | 12.96576 | 6.593354
2018-02-08 21:44 | 159292.9 | 2760.0018 | 5 | 18 | 3.694368 | -2.282012 | 3.114113 | 1.749498 | 12.96576 | 6.875228
2018-02-08 21:46 | 159412.9 | 2880.0011 | 5 | 18 | 3.681214 | -2.282012 | 3.114113 | 1.825566 | 12.96576 | 7.155744
2018-02-08 21:48 | 159532.9 | 3000.0011 | 5 | 18 | 3.66895 | -2.282007 | 3.114113 | 1.901614 | 12.96576 | 7.435223
2018-02-08 21:50 | 159652.9 | 3120.0004 | 5 | 18 | 3.657419 | -2.282005 | 3.114113 | 1.977686 | 12.96576 | 7.713881
2018-02-08 21:52 | 159772.9 | 3240.0028 | 5 | 18 | 3.646375 | -2.282053 | 3.114113 | 2.053736 | 12.96576 | 7.991607
2018-02-08 21:54 | 159892.9 | 3360.0012 | 5 | 18 | 3.635577 | -2.282005 | 3.114113 | 2.129826 | 12.96576 | 8.268647
2018-02-08 21:56 | 160012.9 | 3480.0013 | 5 | 18 | 3.624782 | -2.282003 | 3.114113 | 2.205877 | 12.96576 | 8.544726
2018-02-08 21:58 | 160132.9 | 3600.0013 | 5 | 18 | 3.61356 | -2.282014 | 3.114113 | 2.281961 | 12.96576 | 8.820094
2018-02-08 22:00 | 160252.9 | 3720.002 | 5 | 18 | 3.601693 | -2.281998 | 3.114113 | 2.358 | 12.96576 | 9.094418
2018-02-08 22:02 | 160372.9 | 3840.003 | 5 | 18 | 3.589468 | -2.281979 | 3.114113 | 2.434087 | 12.96576 | 9.367991
2018-02-08 22:04 | 160492.9 | 3960.0021 | 5 | 18 | 3.577431 | -2.28197 | 3.114113 | 2.510147 | 12.96576 | 9.640551
2018-02-08 22:06 | 160612.9 | 4080.0007 | 5 | 18 | 3.565054 | -2.28196 | 3.114113 | 2.586218 | 12.96576 | 9.912222
2018-02-08 22:08 | 160732.9 | 4200.0023 | 5 | 18 | 3.550538 | -2.282001 | 3.114113 | 2.662234 | 12.96576 | 10.1827
2018-02-08 22:10 | 160852.9 | 4320.0014 | 5 | 18 | 3.531512 | -2.282012 | 3.114113 | 2.73835 | 12.96576 | 10.45225
2018-02-08 22:12 | 160972.9 | 4440.0015 | 5 | 18 | 3.507867 | -2.282012 | 3.114113 | 2.814425 | 12.96576 | 10.72004
2018-02-08 22:14 | 161092.9 | 4560.0014 | 5 | 18 | 3.478006 | -2.281987 | 3.114113 | 2.890484 | 12.96576 | 10.98578
2018-02-08 22:16 | 161212.9 | 4680.0008 | 5 | 18 | 3.429877 | -2.281981 | 3.114113 | 2.966486 | 12.96576 | 11.24846
2018-02-08 22:18 | 161332.9 | 4800.0008 | 5 | 18 | 3.316482 | -2.282005 | 3.114113 | 3.04262 | 12.96576 | 11.50603
2018-02-08 22:20 | 161441.4 | 4908.5501 | 5 | 18 | 2.999994 | -2.282041 | 3.114113 | 3.111426 | 12.96576 | 11.72588
2018-02-08 22:22 | 161561.4 | 120.0002 | 6 | 18 | 3.18382 | 0 | 3.114113 | 3.111426 | 12.96576 | 11.72588
2018-02-08 22:24 | 161681.5 | 240.0026 | 6 | 18 | 3.198071 | 0 | 3.114113 | 3.111426 | 12.96576 | 11.72588
2018-02-08 22:25 | 161741.5 | 300.0032 | 6 | 18 | 3.203138 | 0 | 3.114113 | 3.111426 | 12.96576 | 11.72588
2018-02-08 22:25 | 161741.5 | 0.0024 | 7 | 19 | 3.203272 | 0 | 0 | 0 | 0 | 0
2018-02-08 22:27 | 161861.6 | 120.0002 | 2 | 19 | 3.904446 | 4.8899 | 0.1623471 | 0 | 0.6100262 | 0
2018-02-08 22:29 | 161981.6 | 240.0011 | 2 | 19 | 3.962345 | 4.889889 | 0.3252859 | 0 | 1.251879 | 0
2018-02-08 22:31 | 162101.6 | 360.0003 | 2 | 19 | 3.999098 | 4.889902 | 0.4883239 | 0 | 1.900965 | 0
2018-02-08 22:33 | 162221.6 | 480.0002 | 2 | 19 | 4.030431 | 4.889889 | 0.6512653 | 0 | 2.555194 | 0
2018-02-08 22:35 | 162341.6 | 600.0012 | 2 | 19 | 4.05808 | 4.889875 | 0.8143037 | 0 | 3.214619 | 0
2018-02-08 22:37 | 162461.6 | 720.0012 | 2 | 19 | 4.082389 | 4.889854 | 0.9772868 | 0 | 3.878031 | 0
2018-02-08 22:39 | 162581.6 | 840.002 | 2 | 19 | 4.105984 | 4.889868 | 1.140296 | 0 | 4.545398 | 0
2018-02-08 22:41 | 162701.6 | 960.0014 | 2 | 19 | 4.13258 | 4.889856 | 1.303186 | 0 | 5.216337 | 0
2018-02-08 22:43 | 162821.6 | 1080.0005 | 2 | 19 | 4.162784 | 4.889891 | 1.466283 | 0 | 5.892762 | 0
2018-02-08 22:45 | 162941.6 | 1200.0005 | 2 | 19 | 4.196502 | 4.88991 | 1.629251 | 0 | 6.573858 | 0
2018-02-08 22:47 | 163061.6 | 1320.0013 | 2 | 19 | 4.200391 | 4.27924 | 1.782773 | 0 | 7.218677 | 0
2018-02-08 22:49 | 163181.6 | 1440.0015 | 2 | 19 | 4.200392 | 3.683865 | 1.915269 | 0 | 7.77521 | 0
2018-02-08 22:50 | 163275.4 | 1533.8164 | 2 | 19 | 4.200382 | 3.259977 | 2.005736 | 0 | 8.155207 | 0
2018-02-08 22:52 | 163395.4 | 120.0003 | 3 | 19 | 4.228809 | 3.260002 | 2.113965 | 0 | 8.611242 | 0
2018-02-08 22:54 | 163515.4 | 240.0002 | 3 | 19 | 4.261543 | 3.259974 | 2.222624 | 0 | 9.072499 | 0
2018-02-08 22:56 | 163635.4 | 360.0014 | 3 | 19 | 4.296603 | 3.259985 | 2.331288 | 0 | 9.537461 | 0
2018-02-08 22:58 | 163755.4 | 480.002 | 3 | 19 | 4.333653 | 3.260036 | 2.439959 | 0 | 10.00637 | 0
2018-02-08 23:00 | 163875.4 | 600 | 3 | 19 | 4.372308 | 3.260006 | 2.548151 | 0 | 10.47731 | 0
2018-02-08 23:02 | 163995.4 | 720.0004 | 3 | 19 | 4.400373 | 3.034256 | 2.656059 | 0 | 10.95106 | 0
2018-02-08 23:04 | 164115.4 | 840.0004 | 3 | 19 | 4.400383 | 2.487932 | 2.74765 | 0 | 11.3541 | 0
2018-02-08 23:06 | 164235.4 | 960.0012 | 3 | 19 | 4.400383 | 2.06222 | 2.823154 | 0 | 11.68634 | 0
2018-02-08 23:08 | 164355.4 | 1080.0003 | 3 | 19 | 4.400366 | 1.721664 | 2.886065 | 0 | 11.96317 | 0
2018-02-08 23:10 | 164475.4 | 1200.0005 | 3 | 19 | 4.400333 | 1.448156 | 2.93874 | 0 | 12.19496 | 0
2018-02-08 23:12 | 164595.4 | 1320.0004 | 3 | 19 | 4.400374 | 1.228575 | 2.983198 | 0 | 12.39059 | 0
2018-02-08 23:14 | 164715.4 | 1440.0005 | 3 | 19 | 4.400362 | 1.049557 | 3.021064 | 0 | 12.55722 | 0
2018-02-08 23:16 | 164835.4 | 1560.0012 | 3 | 19 | 4.400311 | 0.9021091 | 3.053505 | 0 | 12.69997 | 0
2018-02-08 23:18 | 164955.4 | 1680.0021 | 3 | 19 | 4.400326 | 0.7808552 | 3.081503 | 0 | 12.82317 | 0
2018-02-08 23:20 | 165075.4 | 1800.0013 | 3 | 19 | 4.400337 | 0.6799507 | 3.1058 | 0 | 12.93008 | 0
2018-02-08 23:21 | 165113 | 1837.6378 | 3 | 19 | 4.400341 | 0.6519985 | 3.112754 | 0 | 12.96068 | 0
2018-02-08 23:23 | 165233.1 | 120.0008 | 4 | 19 | 4.358557 | 0 | 3.112754 | 0 | 12.96068 | 0
2018-02-08 23:25 | 165353.1 | 240.0001 | 4 | 19 | 4.355414 | 0 | 3.112754 | 0 | 12.96068 | 0
2018-02-08 23:26 | 165413.1 | 300.0031 | 4 | 19 | 4.354462 | 0 | 3.112754 | 0 | 12.96068 | 0
2018-02-08 23:28 | 165533.2 | 120 | 5 | 19 | 4.200366 | -2.281993 | 3.112754 | 0.07604297 | 12.96068 | 0.3209593
2018-02-08 23:30 | 165653.2 | 240.0008 | 5 | 19 | 4.170701 | -2.28203 | 3.112754 | 0.1521167 | 12.96068 | 0.6393534
2018-02-08 23:32 | 165773.2 | 360.0011 | 5 | 19 | 4.142153 | -2.281982 | 3.112754 | 0.2281951 | 12.96068 | 0.9555658
2018-02-08 23:34 | 165893.2 | 480.0012 | 5 | 19 | 4.113801 | -2.282005 | 3.112754 | 0.3042447 | 12.96068 | 1.269495
2018-02-08 23:36 | 166013.2 | 600.0005 | 5 | 19 | 4.085619 | -2.282037 | 3.112754 | 0.3802942 | 12.96068 | 1.581276
2018-02-08 23:38 | 166133.2 | 720.0012 | 5 | 19 | 4.057635 | -2.281977 | 3.112754 | 0.4563858 | 12.96068 | 1.891091
2018-02-08 23:40 | 166253.2 | 840.0022 | 5 | 19 | 4.029945 | -2.281968 | 3.112754 | 0.5324582 | 12.96068 | 2.19871
2018-02-08 23:42 | 166373.2 | 960.0006 | 5 | 19 | 4.002618 | -2.282024 | 3.112754 | 0.608515 | 12.96068 | 2.504173
2018-02-08 23:44 | 166493.2 | 1080.0014 | 5 | 19 | 3.975766 | -2.282014 | 3.112754 | 0.6845691 | 12.96068 | 2.807564
2018-02-08 23:46 | 166613.2 | 1200.0022 | 5 | 19 | 3.949501 | -2.282007 | 3.112754 | 0.7606267 | 12.96068 | 3.108948
2018-02-08 23:48 | 166733.2 | 1320.0013 | 5 | 19 | 3.923954 | -2.282022 | 3.112754 | 0.8366812 | 12.96068 | 3.40835
2018-02-08 23:50 | 166853.2 | 1440.0007 | 5 | 19 | 3.899324 | -2.282026 | 3.112754 | 0.9127707 | 12.96068 | 3.705978
2018-02-08 23:52 | 166973.2 | 1560.0007 | 5 | 19 | 3.875654 | -2.282 | 3.112754 | 0.9888529 | 12.96068 | 4.00174
2018-02-08 23:54 | 167093.2 | 1680.0007 | 5 | 19 | 3.85305 | -2.281981 | 3.112754 | 1.064919 | 12.96068 | 4.295678
2018-02-08 23:56 | 167213.2 | 1800.0008 | 5 | 19 | 3.831512 | -2.281991 | 3.112754 | 1.140982 | 12.96068 | 4.587929
2018-02-08 23:58 | 167333.2 | 1920.0016 | 5 | 19 | 3.811007 | -2.281975 | 3.112754 | 1.217034 | 12.96068 | 4.878537
2018-02-09 | 167453.2 | 2040.0002 | 5 | 19 | 3.791464 | -2.282005 | 3.112754 | 1.293117 | 12.96068 | 5.167737
2018-02-09 00:02 | 167573.2 | 2160.0024 | 5 | 19 | 3.772934 | -2.28202 | 3.112754 | 1.369179 | 12.96068 | 5.455413
2018-02-09 00:04 | 167693.2 | 2280.0008 | 5 | 19 | 3.755405 | -2.281954 | 3.112754 | 1.445246 | 12.96068 | 5.741734
2018-02-09 00:06 | 167813.2 | 2400.0007 | 5 | 19 | 3.738817 | -2.281984 | 3.112754 | 1.521279 | 12.96068 | 6.026635
2018-02-09 00:08 | 167933.2 | 2520.0001 | 5 | 19 | 3.723076 | -2.281982 | 3.112754 | 1.597366 | 12.96068 | 6.310505
2018-02-09 00:10 | 168053.2 | 2640.0001 | 5 | 19 | 3.708182 | -2.282014 | 3.112754 | 1.673436 | 12.96068 | 6.593148
2018-02-09 00:12 | 168173.2 | 2760.0009 | 5 | 19 | 3.694153 | -2.281989 | 3.112754 | 1.749482 | 12.96068 | 6.8746
2018-02-09 00:14 | 168293.2 | 2880.0009 | 5 | 19 | 3.681056 | -2.282041 | 3.112754 | 1.825571 | 12.96068 | 7.155183
2018-02-09 00:16 | 168413.2 | 3000.0001 | 5 | 19 | 3.668808 | -2.282003 | 3.112754 | 1.90162 | 12.96068 | 7.434651
2018-02-09 00:18 | 168533.2 | 3120.001 | 5 | 19 | 3.657283 | -2.282037 | 3.112754 | 1.977686 | 12.96068 | 7.713281
2018-02-09 00:20 | 168653.2 | 3240.001 | 5 | 19 | 3.646241 | -2.282003 | 3.112754 | 2.053759 | 12.96068 | 7.991079
2018-02-09 00:22 | 168773.2 | 3360.001 | 5 | 19 | 3.635461 | -2.281979 | 3.112754 | 2.129821 | 12.96068 | 8.268011
2018-02-09 00:24 | 168893.2 | 3480.0019 | 5 | 19 | 3.624634 | -2.282022 | 3.112754 | 2.205904 | 12.96068 | 8.544196
2018-02-09 00:26 | 169013.2 | 3600.0003 | 5 | 19 | 3.613386 | -2.282028 | 3.112754 | 2.281949 | 12.96068 | 8.819407
2018-02-09 00:28 | 169133.2 | 3720.0011 | 5 | 19 | 3.601471 | -2.281982 | 3.112754 | 2.358039 | 12.96068 | 9.093902
2018-02-09 00:30 | 169253.2 | 3840.0011 | 5 | 19 | 3.589234 | -2.282022 | 3.112754 | 2.434092 | 12.96068 | 9.36734
2018-02-09 00:32 | 169373.2 | 3960.0014 | 5 | 19 | 3.577206 | -2.282014 | 3.112754 | 2.510159 | 12.96068 | 9.639903
2018-02-09 00:34 | 169493.2 | 4080.0012 | 5 | 19 | 3.564812 | -2.281972 | 3.112754 | 2.586221 | 12.96068 | 9.911529
2018-02-09 00:36 | 169613.2 | 4200.0013 | 5 | 19 | 3.550214 | -2.28202 | 3.112754 | 2.662298 | 12.96068 | 10.1822
2018-02-09 00:38 | 169733.2 | 4320.0013 | 5 | 19 | 3.531118 | -2.28203 | 3.112754 | 2.73836 | 12.96068 | 10.45154
2018-02-09 00:40 | 169853.2 | 4440.0012 | 5 | 19 | 3.507379 | -2.282022 | 3.112754 | 2.81443 | 12.96068 | 10.71927
2018-02-09 00:42 | 169973.2 | 4560.0012 | 5 | 19 | 3.477305 | -2.282043 | 3.112754 | 2.890448 | 12.96068 | 10.98482
2018-02-09 00:44 | 170093.2 | 4680.0006 | 5 | 19 | 3.428614 | -2.282022 | 3.112754 | 2.966562 | 12.96068 | 11.24782
2018-02-09 00:46 | 170213.2 | 4800.0017 | 5 | 19 | 3.312916 | -2.28202 | 3.112754 | 3.042625 | 12.96068 | 11.50498
2018-02-09 00:48 | 170319.4 | 4906.2699 | 5 | 19 | 2.999972 | -2.282035 | 3.112754 | 3.109977 | 12.96068 | 11.72001
2018-02-09 00:50 | 170439.5 | 120.0012 | 6 | 19 | 3.183776 | 0 | 3.112754 | 3.109977 | 12.96068 | 11.72001
2018-02-09 00:52 | 170559.5 | 240.002 | 6 | 19 | 3.198046 | 0 | 3.112754 | 3.109977 | 12.96068 | 11.72001
2018-02-09 00:53 | 170619.5 | 300.0041 | 6 | 19 | 3.203137 | 0 | 3.112754 | 3.109977 | 12.96068 | 11.72001
2018-02-09 00:53 | 170619.5 | 0.0049 | 7 | 20 | 3.203101 | 0 | 0 | 0 | 0 | 0
2018-02-09 00:55 | 170739.6 | 120.0002 | 2 | 20 | 3.904246 | 4.889881 | 0.1623558 | 0 | 0.6100339 | 0
2018-02-09 00:57 | 170859.6 | 240.0011 | 2 | 20 | 3.962198 | 4.889866 | 0.3253241 | 0 | 1.251974 | 0
2018-02-09 00:59 | 170979.6 | 360.0011 | 2 | 20 | 3.998886 | 4.889883 | 0.488344 | 0 | 1.900957 | 0
2018-02-09 01:01 | 171099.6 | 480.0019 | 2 | 20 | 4.030192 | 4.889885 | 0.6513268 | 0 | 2.555319 | 0
2018-02-09 01:03 | 171219.6 | 600.0003 | 2 | 20 | 4.057862 | 4.889881 | 0.814295 | 0 | 3.214422 | 0
2018-02-09 01:05 | 171339.6 | 720.0003 | 2 | 20 | 4.082175 | 4.889887 | 0.9772319 | 0 | 3.877609 | 0
2018-02-09 01:07 | 171459.6 | 840.0019 | 2 | 20 | 4.105773 | 4.889856 | 1.140245 | 0 | 4.544955 | 0
2018-02-09 01:09 | 171579.6 | 960.0021 | 2 | 20 | 4.132379 | 4.889874 | 1.303298 | 0 | 5.216533 | 0
2018-02-09 01:11 | 171699.6 | 1080.0007 | 2 | 20 | 4.162649 | 4.889927 | 1.466277 | 0 | 5.892447 | 0
2018-02-09 01:13 | 171819.6 | 1200.0021 | 2 | 20 | 4.196388 | 4.88986 | 1.629293 | 0 | 6.573724 | 0
2018-02-09 01:15 | 171939.6 | 1320.0005 | 2 | 20 | 4.200385 | 4.280439 | 1.782805 | 0 | 7.218501 | 0
2018-02-09 01:17 | 172059.6 | 1440.0014 | 2 | 20 | 4.20037 | 3.682734 | 1.914125 | 0 | 7.770092 | 0
2018-02-09 01:18 | 172153.3 | 1533.7131 | 2 | 20 | 4.200388 | 3.259985 | 2.004458 | 0 | 8.149529 | 0
2018-02-09 01:20 | 172273.3 | 120.0003 | 3 | 20 | 4.228807 | 3.260008 | 2.112667 | 0 | 8.605478 | 0
2018-02-09 01:22 | 172393.3 | 240.001 | 3 | 20 | 4.261549 | 3.259968 | 2.221352 | 0 | 9.066843 | 0
2018-02-09 01:24 | 172513.3 | 360.0003 | 3 | 20 | 4.296601 | 3.259966 | 2.330003 | 0 | 9.531747 | 0
2018-02-09 01:26 | 172633.3 | 480.0004 | 3 | 20 | 4.333639 | 3.259953 | 2.438634 | 0 | 10.00049 | 0
2018-02-09 01:28 | 172753.3 | 600.0021 | 3 | 20 | 4.372313 | 3.259989 | 2.542365 | 0 | 10.45196 | 0
2018-02-09 01:30 | 172873.3 | 720.0004 | 3 | 20 | 4.400406 | 3.034376 | 2.643886 | 0 | 10.89769 | 0
2018-02-09 01:32 | 172993.3 | 840.0004 | 3 | 20 | 4.400385 | 2.487013 | 2.735444 | 0 | 11.30058 | 0
2018-02-09 01:34 | 173113.3 | 960.0005 | 3 | 20 | 4.400381 | 2.060585 | 2.81102 | 0 | 11.63314 | 0
2018-02-09 01:36 | 173233.3 | 1080.0014 | 3 | 20 | 4.400364 | 1.720476 | 2.873806 | 0 | 11.90942 | 0
2018-02-09 01:38 | 173353.3 | 1200.0021 | 3 | 20 | 4.400335 | 1.447224 | 2.926438 | 0 | 12.14102 | 0
2018-02-09 01:40 | 173473.3 | 1320.0023 | 3 | 20 | 4.400338 | 1.227579 | 2.970898 | 0 | 12.33666 | 0
2018-02-09 01:42 | 173593.3 | 1440.0006 | 3 | 20 | 4.400328 | 1.048222 | 3.00872 | 0 | 12.50309 | 0
2018-02-09 01:44 | 173713.3 | 1560.0007 | 3 | 20 | 4.400345 | 0.9019775 | 3.041156 | 0 | 12.64582 | 0
2018-02-09 01:46 | 173833.3 | 1680.0014 | 3 | 20 | 4.400323 | 0.7808132 | 3.069134 | 0 | 12.76893 | 0
2018-02-09 01:48 | 173953.3 | 1800.0013 | 3 | 20 | 4.400333 | 0.6799068 | 3.093427 | 0 | 12.87583 | 0
2018-02-09 01:49 | 173989.9 | 1836.6251 | 3 | 20 | 4.400327 | 0.6519985 | 3.100199 | 0 | 12.90563 | 0
2018-02-09 01:51 | 174110 | 120.0001 | 4 | 20 | 4.358552 | 0 | 3.100199 | 0 | 12.90563 | 0
2018-02-09 01:53 | 174230 | 240.0011 | 4 | 20 | 4.355428 | 0 | 3.100199 | 0 | 12.90563 | 0
2018-02-09 01:54 | 174290 | 300.004 | 4 | 20 | 4.354463 | 0 | 3.100199 | 0 | 12.90563 | 0
2018-02-09 01:56 | 174410.1 | 120.0003 | 5 | 20 | 4.200558 | -2.281979 | 3.100199 | 0.07605988 | 12.90563 | 0.3210435
2018-02-09 01:58 | 174530.1 | 240.0012 | 5 | 20 | 4.170931 | -2.281968 | 3.100199 | 0.1521213 | 12.90563 | 0.6394017
2018-02-09 02:00 | 174650.1 | 360.0012 | 5 | 20 | 4.142375 | -2.281995 | 3.100199 | 0.2281865 | 12.90563 | 0.9555767
2018-02-09 02:02 | 174770.1 | 480.0011 | 5 | 20 | 4.114047 | -2.281966 | 3.100199 | 0.3042361 | 12.90563 | 1.269525
2018-02-09 02:04 | 174890.1 | 600.0021 | 5 | 20 | 4.085874 | -2.281977 | 3.100199 | 0.3802513 | 12.90563 | 1.581184
2018-02-09 02:06 | 175010.1 | 720.0021 | 5 | 20 | 4.057905 | -2.281972 | 3.100199 | 0.4563859 | 12.90563 | 1.891194
2018-02-09 02:08 | 175130.1 | 840.0005 | 5 | 20 | 4.030218 | -2.282018 | 3.100199 | 0.5324469 | 12.90563 | 2.198787
2018-02-09 02:10 | 175250.1 | 960.0012 | 5 | 20 | 4.002878 | -2.281975 | 3.100199 | 0.6085199 | 12.90563 | 2.504335
2018-02-09 02:12 | 175370.1 | 1080.0006 | 5 | 20 | 3.976009 | -2.281982 | 3.100199 | 0.6845649 | 12.90563 | 2.807708
2018-02-09 02:14 | 175490.1 | 1200.0006 | 5 | 20 | 3.949738 | -2.281968 | 3.100199 | 0.760639 | 12.90563 | 3.109176
2018-02-09 02:16 | 175610.1 | 1320.0001 | 5 | 20 | 3.924192 | -2.282018 | 3.100199 | 0.8367116 | 12.90563 | 3.408665
2018-02-09 02:18 | 175730.1 | 1440.0007 | 5 | 20 | 3.899513 | -2.281966 | 3.100199 | 0.9127604 | 12.90563 | 3.70615
2018-02-09 02:20 | 175850.1 | 1560.0015 | 5 | 20 | 3.87586 | -2.282035 | 3.100199 | 0.988826 | 12.90563 | 4.001863
2018-02-09 02:22 | 175970.1 | 1680.0011 | 5 | 20 | 3.853267 | -2.281977 | 3.100199 | 1.064883 | 12.90563 | 4.295784
2018-02-09 02:24 | 176090.1 | 1800.0016 | 5 | 20 | 3.83171 | -2.281975 | 3.100199 | 1.140965 | 12.90563 | 4.58812
2018-02-09 02:26 | 176210.1 | 1920.0008 | 5 | 20 | 3.811194 | -2.281982 | 3.100199 | 1.217022 | 12.90563 | 4.878763
2018-02-09 02:28 | 176330.1 | 2040.0017 | 5 | 20 | 3.791638 | -2.282014 | 3.100199 | 1.293095 | 12.90563 | 5.167942
2018-02-09 02:30 | 176450.1 | 2160.0008 | 5 | 20 | 3.773111 | -2.281995 | 3.100199 | 1.369136 | 12.90563 | 5.455551
2018-02-09 02:32 | 176570.1 | 2280.0008 | 5 | 20 | 3.755597 | -2.28197 | 3.100199 | 1.445218 | 12.90563 | 5.741944
2018-02-09 02:34 | 176690.1 | 2400.0008 | 5 | 20 | 3.738995 | -2.282003 | 3.100199 | 1.521282 | 12.90563 | 6.026975
2018-02-09 02:36 | 176810.1 | 2520.001 | 5 | 20 | 3.723242 | -2.282012 | 3.100199 | 1.597347 | 12.90563 | 6.310776
2018-02-09 02:38 | 176930.1 | 2640.0018 | 5 | 20 | 3.708326 | -2.282001 | 3.100199 | 1.673418 | 12.90563 | 6.593431
2018-02-09 02:40 | 177050.1 | 2760.0002 | 5 | 20 | 3.694274 | -2.281952 | 3.100199 | 1.749491 | 12.90563 | 6.874998
2018-02-09 02:42 | 177170.1 | 2880.001 | 5 | 20 | 3.681149 | -2.282001 | 3.100199 | 1.825561 | 12.90563 | 7.155515
2018-02-09 02:44 | 177290.1 | 3000.0011 | 5 | 20 | 3.668896 | -2.281993 | 3.100199 | 1.901618 | 12.90563 | 7.43502
2018-02-09 02:46 | 177410.1 | 3120.0003 | 5 | 20 | 3.65735 | -2.281984 | 3.100199 | 1.977682 | 12.90563 | 7.71365
2018-02-09 02:48 | 177530.1 | 3240.0004 | 5 | 20 | 3.646261 | -2.281958 | 3.100199 | 2.053752 | 12.90563 | 7.991439
2018-02-09 02:50 | 177650.1 | 3360.0004 | 5 | 20 | 3.635459 | -2.281964 | 3.100199 | 2.129817 | 12.90563 | 8.26838
2018-02-09 02:52 | 177770.1 | 3480.002 | 5 | 20 | 3.624588 | -2.281975 | 3.100199 | 2.205886 | 12.90563 | 8.544515
2018-02-09 02:54 | 177890.1 | 3600.0012 | 5 | 20 | 3.613322 | -2.282028 | 3.100199 | 2.281944 | 12.90563 | 8.819768
2018-02-09 02:56 | 178010.1 | 3720.002 | 5 | 20 | 3.601356 | -2.281964 | 3.100199 | 2.358009 | 12.90563 | 9.094166
2018-02-09 02:58 | 178130.1 | 3840.0005 | 5 | 20 | 3.589101 | -2.281987 | 3.100199 | 2.434054 | 12.90563 | 9.367564
2018-02-09 03:00 | 178250.1 | 3960.0013 | 5 | 20 | 3.577068 | -2.282035 | 3.100199 | 2.510138 | 12.90563 | 9.640177
2018-02-09 03:02 | 178370.1 | 4080.0005 | 5 | 20 | 3.56465 | -2.281993 | 3.100199 | 2.58619 | 12.90563 | 9.911757
2018-02-09 03:04 | 178490.1 | 4200.0013 | 5 | 20 | 3.550015 | -2.282001 | 3.100199 | 2.662275 | 12.90563 | 10.18244
2018-02-09 03:06 | 178610.1 | 4320.0021 | 5 | 20 | 3.530879 | -2.281989 | 3.100199 | 2.738339 | 12.90563 | 10.45177
2018-02-09 03:08 | 178730.1 | 4440.0013 | 5 | 20 | 3.507093 | -2.281972 | 3.100199 | 2.814396 | 12.90563 | 10.71944
2018-02-09 03:10 | 178850.1 | 4560.0007 | 5 | 20 | 3.476928 | -2.281998 | 3.100199 | 2.890441 | 12.90563 | 10.98506
2018-02-09 03:12 | 178970.1 | 4680.0015 | 5 | 20 | 3.42797 | -2.281989 | 3.100199 | 2.966522 | 12.90563 | 11.2479
2018-02-09 03:14 | 179090.1 | 4800.0022 | 5 | 20 | 3.311548 | -2.281987 | 3.100199 | 3.042587 | 12.90563 | 11.505
2018-02-09 03:16 | 179195.6 | 4905.5308 | 5 | 20 | 2.999967 | -2.281982 | 3.100199 | 3.109483 | 12.90563 | 11.7185
2018-02-09 03:18 | 179315.7 | 120.0027 | 6 | 20 | 3.184067 | 0 | 3.100199 | 3.109483 | 12.90563 | 11.7185
2018-02-09 03:20 | 179435.7 | 240.0019 | 6 | 20 | 3.198365 | 0 | 3.100199 | 3.109483 | 12.90563 | 11.7185
2018-02-09 03:21 | 179495.7 | 300.004 | 6 | 20 | 3.20345 | 0 | 3.100199 | 3.109483 | 12.90563 | 11.7185
2018-02-09 03:21 | 179495.7 | 0.0048 | 7 | 21 | 3.203419 | 0 | 0 | 0 | 0 | 0
2018-02-09 03:23 | 179615.8 | 120.001 | 2 | 21 | 3.904481 | 4.890198 | 0.1623078 | 0 | 0.6099018 | 0
2018-02-09 03:25 | 179735.8 | 240.0019 | 2 | 21 | 3.962317 | 4.889814 | 0.3253562 | 0 | 1.252183 | 0
2018-02-09 03:27 | 179855.8 | 360.0012 | 2 | 21 | 3.998976 | 4.890121 | 0.4883113 | 0 | 1.900925 | 0
2018-02-09 03:29 | 179975.8 | 480.0019 | 2 | 21 | 4.030241 | 4.890158 | 0.6513554 | 0 | 2.555543 | 0
2018-02-09 03:31 | 180095.8 | 600.002 | 2 | 21 | 4.057831 | 4.890083 | 0.8143568 | 0 | 3.214783 | 0
2018-02-09 03:33 | 180215.8 | 720.0011 | 2 | 21 | 4.0821 | 4.890139 | 0.9773417 | 0 | 3.878159 | 0
2018-02-09 03:35 | 180335.8 | 840.0013 | 2 | 21 | 4.105698 | 4.890154 | 1.140282 | 0 | 4.545195 | 0
2018-02-09 03:37 | 180455.8 | 960.0012 | 2 | 21 | 4.13231 | 4.890099 | 1.303351 | 0 | 5.21683 | 0
2018-02-09 03:39 | 180575.8 | 1080.002 | 2 | 21 | 4.162588 | 4.890158 | 1.466353 | 0 | 5.892828 | 0
2018-02-09 03:41 | 180695.8 | 1200.0014 | 2 | 21 | 4.196397 | 4.890118 | 1.629362 | 0 | 6.574072 | 0
2018-02-09 03:43 | 180815.8 | 1320.0021 | 2 | 21 | 4.200387 | 4.278498 | 1.782878 | 0 | 7.218865 | 0
2018-02-09 03:45 | 180935.8 | 1440.0013 | 2 | 21 | 4.200394 | 3.682039 | 1.915295 | 0 | 7.775068 | 0
2018-02-09 03:46 | 181029 | 1533.2444 | 2 | 21 | 4.200393 | 3.259993 | 2.005048 | 0 | 8.152063 | 0
2018-02-09 03:48 | 181149 | 120.0004 | 3 | 21 | 4.228882 | 3.259909 | 2.113111 | 0 | 8.607406 | 0
2018-02-09 03:50 | 181269 | 240.0004 | 3 | 21 | 4.261675 | 3.259882 | 2.22192 | 0 | 9.069306 | 0
2018-02-09 03:52 | 181389 | 360.0012 | 3 | 21 | 4.296812 | 3.259901 | 2.330582 | 0 | 9.534278 | 0
2018-02-09 03:54 | 181509 | 480.0006 | 3 | 21 | 4.333904 | 3.259912 | 2.43924 | 0 | 10.00316 | 0
2018-02-09 03:56 | 181629 | 600.0014 | 3 | 21 | 4.372632 | 3.259918 | 2.53569 | 0 | 10.42307 | 0
2018-02-09 03:58 | 181749 | 720.0023 | 3 | 21 | 4.400403 | 3.028801 | 2.63901 | 0 | 10.87672 | 0
2018-02-09 04:00 | 181869 | 840.0007 | 3 | 21 | 4.400387 | 2.483177 | 2.730314 | 0 | 11.27849 | 0
2018-02-09 04:02 | 181989 | 960.0023 | 3 | 21 | 4.400368 | 2.057413 | 2.805823 | 0 | 11.61076 | 0
2018-02-09 04:04 | 182109 | 1080.0008 | 3 | 21 | 4.400376 | 1.718885 | 2.868539 | 0 | 11.88673 | 0
2018-02-09 04:06 | 182229 | 1200.0016 | 3 | 21 | 4.400364 | 1.445961 | 2.921041 | 0 | 12.11776 | 0
2018-02-09 04:08 | 182349 | 1320.0015 | 3 | 21 | 4.400362 | 1.225628 | 2.965471 | 0 | 12.31327 | 0
2018-02-09 04:10 | 182469 | 1440.0009 | 3 | 21 | 4.400346 | 1.047314 | 3.003242 | 0 | 12.47947 | 0
2018-02-09 04:12 | 182589 | 1560.001 | 3 | 21 | 4.40035 | 0.9010448 | 3.035629 | 0 | 12.62199 | 0
2018-02-09 04:14 | 182709 | 1680.0017 | 3 | 21 | 4.40033 | 0.7800064 | 3.063591 | 0 | 12.74503 | 0
2018-02-09 04:16 | 182829 | 1800.0025 | 3 | 21 | 4.40035 | 0.6797314 | 3.087857 | 0 | 12.85181 | 0
2018-02-09 04:17 | 182865.8 | 1836.7351 | 3 | 21 | 4.400333 | 0.6519966 | 3.094636 | 0 | 12.88164 | 0
2018-02-09 04:19 | 182985.8 | 120.0018 | 4 | 21 | 4.35857 | 0 | 3.094636 | 0 | 12.88164 | 0
2018-02-09 04:21 | 183105.8 | 240.0001 | 4 | 21 | 4.355422 | 0 | 3.094636 | 0 | 12.88164 | 0
2018-02-09 04:22 | 183165.8 | 300.0023 | 4 | 21 | 4.354474 | 0 | 3.094636 | 0 | 12.88164 | 0
2018-02-09 04:24 | 183285.9 | 120.0018 | 5 | 21 | 4.200427 | -2.281987 | 3.094636 | 0.07604653 | 12.88164 | 0.3209759
2018-02-09 04:26 | 183405.9 | 240.0019 | 5 | 21 | 4.170782 | -2.281989 | 3.094636 | 0.1521255 | 12.88164 | 0.639396
2018-02-09 04:28 | 183525.9 | 360.0019 | 5 | 21 | 4.142228 | -2.282037 | 3.094636 | 0.2281813 | 12.88164 | 0.9555194
2018-02-09 04:30 | 183645.9 | 480.0003 | 5 | 21 | 4.113881 | -2.282005 | 3.094636 | 0.304226 | 12.88164 | 1.269436
2018-02-09 04:32 | 183765.9 | 600.0002 | 5 | 21 | 4.085691 | -2.282035 | 3.094636 | 0.3803087 | 12.88164 | 1.581358
2018-02-09 04:34 | 183885.9 | 720.0028 | 5 | 21 | 4.057724 | -2.282001 | 3.094636 | 0.4563818 | 12.88164 | 1.891104
2018-02-09 04:36 | 184005.9 | 840.002 | 5 | 21 | 4.03002 | -2.281984 | 3.094636 | 0.532456 | 12.88164 | 2.198735
2018-02-09 04:38 | 184125.9 | 960.0012 | 5 | 21 | 4.002682 | -2.281987 | 3.094636 | 0.6085083 | 12.88164 | 2.504185
2018-02-09 04:40 | 184245.9 | 1080.0019 | 5 | 21 | 3.975827 | -2.281987 | 3.094636 | 0.6845649 | 12.88164 | 2.80759
2018-02-09 04:42 | 184365.9 | 1200.0004 | 5 | 21 | 3.949555 | -2.281991 | 3.094636 | 0.7606476 | 12.88164 | 3.109078
2018-02-09 04:44 | 184485.9 | 1320.0013 | 5 | 21 | 3.92401 | -2.281975 | 3.094636 | 0.8367128 | 12.88164 | 3.408525
2018-02-09 04:46 | 184605.9 | 1440.0005 | 5 | 21 | 3.899347 | -2.282026 | 3.094636 | 0.9127576 | 12.88164 | 3.705982
2018-02-09 04:48 | 184725.9 | 1560.0005 | 5 | 21 | 3.875688 | -2.282053 | 3.094636 | 0.9888209 | 12.88164 | 4.001673
2018-02-09 04:50 | 184845.9 | 1680.0005 | 5 | 21 | 3.853077 | -2.282016 | 3.094636 | 1.064891 | 12.88164 | 4.295628
2018-02-09 04:52 | 184965.9 | 1800.002 | 5 | 21 | 3.831533 | -2.281958 | 3.094636 | 1.140972 | 12.88164 | 4.587952
2018-02-09 04:54 | 185085.9 | 1920.0013 | 5 | 21 | 3.810967 | -2.282 | 3.094636 | 1.217041 | 12.88164 | 4.878622
2018-02-09 04:56 | 185205.9 | 2040.0002 | 5 | 21 | 3.791431 | -2.28197 | 3.094636 | 1.293099 | 12.88164 | 5.167727
2018-02-09 04:58 | 185325.9 | 2160.0013 | 5 | 21 | 3.772883 | -2.281998 | 3.094636 | 1.369132 | 12.88164 | 5.455287
2018-02-09 05:00 | 185445.9 | 2280.0022 | 5 | 21 | 3.75535 | -2.281998 | 3.094636 | 1.44522 | 12.88164 | 5.741688
2018-02-09 05:02 | 185565.9 | 2400.0005 | 5 | 21 | 3.738763 | -2.281931 | 3.094636 | 1.521297 | 12.88164 | 6.026749
2018-02-09 05:04 | 185685.9 | 2520.0015 | 5 | 21 | 3.722979 | -2.281979 | 3.094636 | 1.597346 | 12.88164 | 6.310472
2018-02-09 05:06 | 185805.9 | 2640.0007 | 5 | 21 | 3.708051 | -2.281975 | 3.094636 | 1.673408 | 12.88164 | 6.593075
2018-02-09 05:08 | 185925.9 | 2760.0007 | 5 | 21 | 3.694003 | -2.281989 | 3.094636 | 1.749481 | 12.88164 | 6.874617
2018-02-09 05:10 | 186045.9 | 2880.0016 | 5 | 21 | 3.680894 | -2.281966 | 3.094636 | 1.825551 | 12.88164 | 7.155116
2018-02-09 05:12 | 186165.9 | 3000.0015 | 5 | 21 | 3.668655 | -2.281975 | 3.094636 | 1.901594 | 12.88164 | 7.434552
2018-02-09 05:14 | 186285.9 | 3120.0008 | 5 | 21 | 3.657103 | -2.28197 | 3.094636 | 1.977666 | 12.88164 | 7.713192
2018-02-09 05:16 | 186405.9 | 3240.0007 | 5 | 21 | 3.64604 | -2.28197 | 3.094636 | 2.053748 | 12.88164 | 7.991007
2018-02-09 05:18 | 186525.9 | 3360.0016 | 5 | 21 | 3.635219 | -2.282014 | 3.094636 | 2.129814 | 12.88164 | 8.267932
2018-02-09 05:20 | 186645.9 | 3480.0008 | 5 | 21 | 3.624352 | -2.281979 | 3.094636 | 2.205871 | 12.88164 | 8.544003
2018-02-09 05:22 | 186765.9 | 3600.0008 | 5 | 21 | 3.613079 | -2.281966 | 3.094636 | 2.281943 | 12.88164 | 8.819291
2018-02-09 05:24 | 186885.9 | 3720.0016 | 5 | 21 | 3.601075 | -2.282 | 3.094636 | 2.357981 | 12.88164 | 9.093568
2018-02-09 05:26 | 187005.9 | 3840.0009 | 5 | 21 | 3.588806 | -2.281968 | 3.094636 | 2.434062 | 12.88164 | 9.367077
2018-02-09 05:28 | 187125.9 | 3960.0009 | 5 | 21 | 3.576742 | -2.281977 | 3.094636 | 2.510139 | 12.88164 | 9.639641
2018-02-09 05:30 | 187245.9 | 4080.0017 | 5 | 21 | 3.564304 | -2.281945 | 3.094636 | 2.586204 | 12.88164 | 9.911242
2018-02-09 05:32 | 187365.9 | 4200.0001 | 5 | 21 | 3.549623 | -2.281979 | 3.094636 | 2.662269 | 12.88164 | 10.18182
2018-02-09 05:34 | 187485.9 | 4320.0006 | 5 | 21 | 3.530372 | -2.281989 | 3.094636 | 2.738336 | 12.88164 | 10.45113
2018-02-09 05:36 | 187605.9 | 4440.0013 | 5 | 21 | 3.506513 | -2.282001 | 3.094636 | 2.814345 | 12.88164 | 10.71859
2018-02-09 05:38 | 187725.9 | 4560.0003 | 5 | 21 | 3.476148 | -2.281964 | 3.094636 | 2.890454 | 12.88164 | 10.98438
2018-02-09 05:40 | 187845.9 | 4680.0003 | 5 | 21 | 3.426713 | -2.281968 | 3.094636 | 2.966529 | 12.88164 | 11.24714
2018-02-09 05:42 | 187965.9 | 4800.0012 | 5 | 21 | 3.308638 | -2.281972 | 3.094636 | 3.04258 | 12.88164 | 11.50403
2018-02-09 05:44 | 188069.8 | 4903.873 | 5 | 21 | 2.999999 | -2.281991 | 3.094636 | 3.108422 | 12.88164 | 11.71403
2018-02-09 05:46 | 188189.8 | 120.0017 | 6 | 21 | 3.184528 | 0 | 3.094636 | 3.108438 | 12.88164 | 11.71408
2018-02-09 05:48 | 188309.8 | 240.0009 | 6 | 21 | 3.198854 | 0 | 3.094636 | 3.108438 | 12.88164 | 11.71408
2018-02-09 05:49 | 188369.8 | 300.0038 | 6 | 21 | 3.203938 | 0 | 3.094636 | 3.108438 | 12.88164 | 11.71408
2018-02-09 05:49 | 188369.8 | 0.0023 | 7 | 22 | 3.204001 | 0 | 0 | 0 | 0 | 0
2018-02-09 05:51 | 188489.9 | 120.0003 | 2 | 22 | 3.905045 | 4.89007 | 0.1622939 | 0 | 0.6099549 | 0
2018-02-09 05:53 | 188609.9 | 240.0003 | 2 | 22 | 3.962747 | 4.890045 | 0.3253553 | 0 | 1.252368 | 0
2018-02-09 05:55 | 188729.9 | 360.002 | 2 | 22 | 3.999431 | 4.890043 | 0.4882675 | 0 | 1.901012 | 0
2018-02-09 05:57 | 188849.9 | 480.002 | 2 | 22 | 4.030756 | 4.889948 | 0.6513014 | 0 | 2.555667 | 0
2018-02-09 05:59 | 188969.9 | 600.0004 | 2 | 22 | 4.058354 | 4.890059 | 0.8142444 | 0 | 3.214752 | 0
2018-02-09 06:01 | 189089.9 | 720.0012 | 2 | 22 | 4.082675 | 4.889795 | 0.9773386 | 0 | 3.878664 | 0
2018-02-09 06:03 | 189209.9 | 840.0013 | 2 | 22 | 4.106309 | 4.890034 | 1.140339 | 0 | 4.546047 | 0
2018-02-09 06:05 | 189329.9 | 960.0005 | 2 | 22 | 4.132934 | 4.890039 | 1.303319 | 0 | 5.217414 | 0
2018-02-09 06:07 | 189449.9 | 1080.0013 | 2 | 22 | 4.163208 | 4.89007 | 1.466231 | 0 | 5.893138 | 0
2018-02-09 06:09 | 189569.9 | 1200.0007 | 2 | 22 | 4.197046 | 4.890112 | 1.629327 | 0 | 6.574845 | 0
2018-02-09 06:11 | 189689.9 | 1320.0006 | 2 | 22 | 4.200396 | 4.269762 | 1.782465 | 0 | 7.218063 | 0
2018-02-09 06:13 | 189809.9 | 1440.0015 | 2 | 22 | 4.200393 | 3.675602 | 1.91477 | 0 | 7.773794 | 0
2018-02-09 06:14 | 189901.9 | 1531.9923 | 2 | 22 | 4.200387 | 3.259991 | 2.003288 | 0 | 8.145603 | 0
2018-02-09 06:16 | 190021.9 | 120.0011 | 3 | 22 | 4.228837 | 3.259897 | 2.111464 | 0 | 8.601416 | 0
2018-02-09 06:18 | 190141.9 | 240.0012 | 3 | 22 | 4.261617 | 3.259912 | 2.220191 | 0 | 9.062963 | 0
2018-02-09 06:20 | 190261.9 | 360.0012 | 3 | 22 | 4.296683 | 3.25988 | 2.328852 | 0 | 9.527924 | 0
2018-02-09 06:22 | 190381.9 | 480.0028 | 3 | 22 | 4.333789 | 3.259897 | 2.436493 | 0 | 9.992392 | 0
2018-02-09 06:24 | 190501.9 | 600.0004 | 3 | 22 | 4.372488 | 3.259924 | 2.542406 | 0 | 10.45344 | 0
2018-02-09 06:26 | 190621.9 | 720.0022 | 3 | 22 | 4.400368 | 3.031252 | 2.648089 | 0 | 10.91742 | 0
2018-02-09 06:28 | 190741.9 | 840.0014 | 3 | 22 | 4.400382 | 2.486406 | 2.739691 | 0 | 11.32051 | 0
2018-02-09 06:30 | 190861.9 | 960.0005 | 3 | 22 | 4.400341 | 2.059608 | 2.815168 | 0 | 11.65263 | 0
2018-02-09 06:32 | 190981.9 | 1080.0013 | 3 | 22 | 4.400369 | 1.720371 | 2.877996 | 0 | 11.9291 | 0
2018-02-09 06:34 | 191101.9 | 1200.0006 | 3 | 22 | 4.400373 | 1.447996 | 2.930631 | 0 | 12.16071 | 0
2018-02-09 06:36 | 191221.9 | 1320.0005 | 3 | 22 | 4.400343 | 1.227497 | 2.975061 | 0 | 12.35622 | 0
2018-02-09 06:38 | 191341.9 | 1440.0022 | 3 | 22 | 4.400361 | 1.048727 | 3.012893 | 0 | 12.52269 | 0
2018-02-09 06:40 | 191461.9 | 1560.0006 | 3 | 22 | 4.400308 | 0.9012642 | 3.045332 | 0 | 12.66544 | 0
2018-02-09 06:42 | 191581.9 | 1680.0023 | 3 | 22 | 4.400336 | 0.7804279 | 3.073281 | 0 | 12.78842 | 0
2018-02-09 06:44 | 191701.9 | 1800.0006 | 3 | 22 | 4.400331 | 0.6790447 | 3.097586 | 0 | 12.89537 | 0
2018-02-09 06:45 | 191739 | 1837.114 | 3 | 22 | 4.400329 | 0.6519985 | 3.104439 | 0 | 12.92552 | 0
2018-02-09 06:47 | 191859.1 | 120.001 | 4 | 22 | 4.358542 | 0 | 3.104439 | 0 | 12.92552 | 0
2018-02-09 06:49 | 191979.1 | 240.002 | 4 | 22 | 4.355412 | 0 | 3.104439 | 0 | 12.92552 | 0
2018-02-09 06:50 | 192039.1 | 300.0033 | 4 | 22 | 4.354452 | 0 | 3.104439 | 0 | 12.92552 | 0
2018-02-09 06:52 | 192159.2 | 120.0018 | 5 | 22 | 4.200232 | -2.28197 | 3.104439 | 0.07602928 | 12.92552 | 0.3208902
2018-02-09 06:54 | 192279.2 | 240.0002 | 5 | 22 | 4.170602 | -2.281954 | 3.104439 | 0.1521022 | 12.92552 | 0.6392725
2018-02-09 06:56 | 192399.2 | 360.0012 | 5 | 22 | 4.142066 | -2.281989 | 3.104439 | 0.2281748 | 12.92552 | 0.9554533
2018-02-09 06:58 | 192519.2 | 480.002 | 5 | 22 | 4.113723 | -2.281979 | 3.104439 | 0.3042559 | 12.92552 | 1.269507
2018-02-09 07:00 | 192639.2 | 600.0019 | 5 | 22 | 4.085514 | -2.28201 | 3.104439 | 0.3802965 | 12.92552 | 1.581243
2018-02-09 07:02 | 192759.2 | 720.0012 | 5 | 22 | 4.05756 | -2.281968 | 3.104439 | 0.4563854 | 12.92552 | 1.891041
2018-02-09 07:04 | 192879.2 | 840.002 | 5 | 22 | 4.029827 | -2.281937 | 3.104439 | 0.5324382 | 12.92552 | 2.198572
2018-02-09 07:06 | 192999.2 | 960.0021 | 5 | 22 | 4.002508 | -2.281993 | 3.104439 | 0.60851 | 12.92552 | 2.504086
2018-02-09 07:08 | 193119.2 | 1080.0013 | 5 | 22 | 3.97563 | -2.281966 | 3.104439 | 0.6845466 | 12.92552 | 2.807397
2018-02-09 07:10 | 193239.2 | 1200 | 5 | 22 | 3.949365 | -2.282 | 3.104439 | 0.7606203 | 12.92552 | 3.108835
2018-02-09 07:12 | 193359.2 | 1320.0029 | 5 | 22 | 3.923799 | -2.281977 | 3.104439 | 0.8366988 | 12.92552 | 3.408318
2018-02-09 07:14 | 193479.2 | 1440.0011 | 5 | 22 | 3.899122 | -2.282001 | 3.104439 | 0.9127744 | 12.92552 | 3.705878
2018-02-09 07:16 | 193599.2 | 1560.0006 | 5 | 22 | 3.875456 | -2.281954 | 3.104439 | 0.9888283 | 12.92552 | 4.001515
2018-02-09 07:18 | 193719.2 | 1680.0007 | 5 | 22 | 3.852833 | -2.281989 | 3.104439 | 1.064894 | 12.92552 | 4.295438
2018-02-09 07:20 | 193839.2 | 1800.0007 | 5 | 22 | 3.831273 | -2.281972 | 3.104439 | 1.140951 | 12.92552 | 4.587645
2018-02-09 07:22 | 193959.2 | 1920.0007 | 5 | 22 | 3.810749 | -2.28201 | 3.104439 | 1.217004 | 12.92552 | 4.878237
2018-02-09 07:24 | 194079.2 | 2040.0024 | 5 | 22 | 3.791192 | -2.281993 | 3.104439 | 1.293085 | 12.92552 | 5.167416
2018-02-09 07:26 | 194199.2 | 2160.0008 | 5 | 22 | 3.772665 | -2.281981 | 3.104439 | 1.369163 | 12.92552 | 5.455131
2018-02-09 07:28 | 194319.2 | 2280.0004 | 5 | 22 | 3.755165 | -2.281961 | 3.104439 | 1.445205 | 12.92552 | 5.741338
2018-02-09 07:30 | 194439.2 | 2400.0008 | 5 | 22 | 3.738567 | -2.281968 | 3.104439 | 1.521289 | 12.92552 | 6.02641
2018-02-09 07:32 | 194559.2 | 2520.0009 | 5 | 22 | 3.722778 | -2.281949 | 3.104439 | 1.59735 | 12.92552 | 6.310163
2018-02-09 07:34 | 194679.2 | 2640.0002 | 5 | 22 | 3.707857 | -2.281964 | 3.104439 | 1.673388 | 12.92552 | 6.592662
2018-02-09 07:36 | 194799.2 | 2760.0017 | 5 | 22 | 3.693818 | -2.281961 | 3.104439 | 1.749469 | 12.92552 | 6.87422
2018-02-09 07:38 | 194919.2 | 2880.001 | 5 | 22 | 3.680675 | -2.281991 | 3.104439 | 1.825546 | 12.92552 | 7.154732
2018-02-09 07:40 | 195039.2 | 3000.0003 | 5 | 22 | 3.668429 | -2.282018 | 3.104439 | 1.901587 | 12.92552 | 7.434142
2018-02-09 07:42 | 195159.2 | 3120.0011 | 5 | 22 | 3.656865 | -2.281995 | 3.104439 | 1.977651 | 12.92552 | 7.712734
2018-02-09 07:44 | 195279.2 | 3240.0019 | 5 | 22 | 3.645796 | -2.281972 | 3.104439 | 2.053728 | 12.92552 | 7.990516
2018-02-09 07:46 | 195399.2 | 3360.0011 | 5 | 22 | 3.634962 | -2.28196 | 3.104439 | 2.12981 | 12.92552 | 8.267482
2018-02-09 07:48 | 195519.2 | 3480.0011 | 5 | 22 | 3.624089 | -2.282005 | 3.104439 | 2.205863 | 12.92552 | 8.543519
2018-02-09 07:50 | 195639.2 | 3600.0019 | 5 | 22 | 3.612797 | -2.281981 | 3.104439 | 2.281936 | 12.92552 | 8.818789
2018-02-09 07:52 | 195759.2 | 3720.0004 | 5 | 22 | 3.600811 | -2.282012 | 3.104439 | 2.357997 | 12.92552 | 9.093132
2018-02-09 07:54 | 195879.2 | 3840.0011 | 5 | 22 | 3.588526 | -2.281972 | 3.104439 | 2.434056 | 12.92552 | 9.366536
2018-02-09 07:56 | 195999.2 | 3960.0004 | 5 | 22 | 3.576458 | -2.281991 | 3.104439 | 2.510137 | 12.92552 | 9.639095
2018-02-09 07:58 | 196119.2 | 4080.0003 | 5 | 22 | 3.563986 | -2.28203 | 3.104439 | 2.586185 | 12.92552 | 9.910609
2018-02-09 08:00 | 196239.2 | 4200.0012 | 5 | 22 | 3.54923 | -2.281987 | 3.104439 | 2.662258 | 12.92552 | 10.1812
2018-02-09 08:02 | 196359.2 | 4320.0013 | 5 | 22 | 3.529933 | -2.281964 | 3.104439 | 2.738318 | 12.92552 | 10.45045
2018-02-09 08:04 | 196479.2 | 4440.0013 | 5 | 22 | 3.506019 | -2.28197 | 3.104439 | 2.814397 | 12.92552 | 10.71812
2018-02-09 08:06 | 196599.2 | 4560.0012 | 5 | 22 | 3.475484 | -2.281998 | 3.104439 | 2.890409 | 12.92552 | 10.98353
2018-02-09 08:08 | 196719.2 | 4680.0005 | 5 | 22 | 3.425561 | -2.281989 | 3.104439 | 2.966505 | 12.92552 | 11.24629
2018-02-09 08:10 | 196839.2 | 4800.0015 | 5 | 22 | 3.305744 | -2.281972 | 3.104439 | 3.042589 | 12.92552 | 11.50315
2018-02-09 08:11 | 196941.4 | 4902.2091 | 5 | 22 | 2.999958 | -2.28202 | 3.104439 | 3.107345 | 12.92552 | 11.70955
2018-02-09 08:13 | 197061.4 | 120.0003 | 6 | 22 | 3.184839 | 0 | 3.104439 | 3.107345 | 12.92552 | 11.70955
2018-02-09 08:15 | 197181.4 | 240.0003 | 6 | 22 | 3.199183 | 0 | 3.104439 | 3.107345 | 12.92552 | 11.70955
2018-02-09 08:16 | 197241.4 | 300.0024 | 6 | 22 | 3.204283 | 0 | 3.104439 | 3.107345 | 12.92552 | 11.70955
2018-02-09 08:16 | 197241.5 | 0.0024 | 7 | 23 | 3.204359 | 0 | 0 | 0 | 0 | 0
2018-02-09 08:18 | 197361.6 | 120.002 | 2 | 23 | 3.905489 | 4.890169 | 0.1623076 | 0 | 0.6100901 | 0
2018-02-09 08:20 | 197481.6 | 240.0012 | 2 | 23 | 3.963112 | 4.890186 | 0.3253414 | 0 | 1.252457 | 0
2018-02-09 08:22 | 197601.6 | 360.0012 | 2 | 23 | 3.999745 | 4.89012 | 0.4882606 | 0 | 1.90118 | 0
2018-02-09 08:24 | 197721.6 | 480.0013 | 2 | 23 | 4.031034 | 4.89011 | 0.6512979 | 0 | 2.555896 | 0
2018-02-09 08:26 | 197841.6 | 600.002 | 2 | 23 | 4.05863 | 4.890137 | 0.8143162 | 0 | 3.215333 | 0
2018-02-09 08:28 | 197961.6 | 720.0022 | 2 | 23 | 4.082898 | 4.890087 | 0.9773483 | 0 | 3.879033 | 0
2018-02-09 08:30 | 198081.6 | 840.0005 | 2 | 23 | 4.10655 | 4.890133 | 1.140333 | 0 | 4.546384 | 0
2018-02-09 08:32 | 198201.6 | 960.0021 | 2 | 23 | 4.133212 | 4.890137 | 1.303263 | 0 | 5.217587 | 0
2018-02-09 08:34 | 198321.6 | 1080.0022 | 2 | 23 | 4.163567 | 4.890139 | 1.466168 | 0 | 5.893327 | 0
2018-02-09 08:36 | 198441.6 | 1200.0022 | 2 | 23 | 4.197402 | 4.890055 | 1.629326 | 0 | 6.575349 | 0
2018-02-09 08:38 | 198561.6 | 1320.0023 | 2 | 23 | 4.200402 | 4.264038 | 1.78231 | 0 | 7.217926 | 0
2018-02-09 08:40 | 198681.6 | 1440.0024 | 2 | 23 | 4.200387 | 3.669338 | 1.914371 | 0 | 7.772631 | 0
2018-02-09 08:42 | 198772.4 | 1530.8524 | 2 | 23 | 4.200404 | 3.259985 | 2.001728 | 0 | 8.139565 | 0
2018-02-09 08:44 | 198892.4 | 120.0019 | 3 | 23 | 4.228902 | 3.259905 | 2.109918 | 0 | 8.595438 | 0
2018-02-09 08:46 | 199012.4 | 240.0003 | 3 | 23 | 4.261752 | 3.259935 | 2.21861 | 0 | 9.056849 | 0
2018-02-09 08:48 | 199132.4 | 360.0021 | 3 | 23 | 4.296909 | 3.259909 | 2.327294 | 0 | 9.521924 | 0
2018-02-09 08:50 | 199252.4 | 480.0021 | 3 | 23 | 4.334016 | 3.259914 | 2.43568 | 0 | 9.989639 | 0
2018-02-09 08:52 | 199372.4 | 600.0014 | 3 | 23 | 4.372736 | 3.25992 | 2.541767 | 0 | 10.45147 | 0
2018-02-09 08:54 | 199492.4 | 720.0013 | 3 | 23 | 4.400393 | 3.027935 | 2.648402 | 0 | 10.91968 | 0
2018-02-09 08:56 | 199612.4 | 840.0015 | 3 | 23 | 4.400368 | 2.483419 | 2.739822 | 0 | 11.32196 | 0
2018-02-09 08:58 | 199732.4 | 960.0014 | 3 | 23 | 4.400363 | 2.058226 | 2.815256 | 0 | 11.6539 | 0
2018-02-09 09:00 | 199852.4 | 1080.0005 | 3 | 23 | 4.400341 | 1.719353 | 2.878016 | 0 | 11.93006 | 0
2018-02-09 09:02 | 199972.4 | 1200 | 3 | 23 | 4.400356 | 1.447424 | 2.930638 | 0 | 12.16162 | 0
2018-02-09 09:04 | 200092.4 | 1320.0022 | 3 | 23 | 4.400342 | 1.228161 | 2.975112 | 0 | 12.35732 | 0
2018-02-09 09:06 | 200212.4 | 1440.003 | 3 | 23 | 4.400339 | 1.049532 | 3.012966 | 0 | 12.52389 | 0
2018-02-09 09:08 | 200332.4 | 1560.0021 | 3 | 23 | 4.400321 | 0.9028683 | 3.045432 | 0 | 12.66675 | 0
2018-02-09 09:10 | 200452.4 | 1680.0029 | 3 | 23 | 4.400356 | 0.7822113 | 3.073455 | 0 | 12.79006 | 0
2018-02-09 09:12 | 200572.4 | 1800.0014 | 3 | 23 | 4.400331 | 0.6805744 | 3.097784 | 0 | 12.89712 | 0
2018-02-09 09:13 | 200610.3 | 1837.9123 | 3 | 23 | 4.40032 | 0.6519985 | 3.104795 | 0 | 12.92797 | 0
2018-02-09 09:15 | 200730.4 | 120.0017 | 4 | 23 | 4.358424 | 0 | 3.104804 | 0 | 12.92801 | 0
2018-02-09 09:17 | 200850.4 | 240.0011 | 4 | 23 | 4.355308 | 0 | 3.104804 | 0 | 12.92801 | 0
2018-02-09 09:18 | 200910.4 | 300.0009 | 4 | 23 | 4.354345 | 0 | 3.104804 | 0 | 12.92801 | 0
2018-02-09 09:20 | 201030.5 | 120.0018 | 5 | 23 | 4.199867 | -2.281989 | 3.104804 | 0.07604221 | 12.92801 | 0.32092
2018-02-09 09:22 | 201150.5 | 240.0011 | 5 | 23 | 4.170232 | -2.281981 | 3.104804 | 0.1521064 | 12.92801 | 0.6392373
2018-02-09 09:24 | 201270.5 | 360.0011 | 5 | 23 | 4.141667 | -2.281964 | 3.104804 | 0.2281872 | 12.92801 | 0.9554235
2018-02-09 09:26 | 201390.5 | 480.0007 | 5 | 23 | 4.113304 | -2.281979 | 3.104804 | 0.3042355 | 12.92801 | 1.269311
2018-02-09 09:28 | 201510.5 | 600.002 | 5 | 23 | 4.085132 | -2.281961 | 3.104804 | 0.380309 | 12.92801 | 1.581153
2018-02-09 09:30 | 201630.5 | 720.0012 | 5 | 23 | 4.057124 | -2.281956 | 3.104804 | 0.4563712 | 12.92801 | 1.890809
2018-02-09 09:32 | 201750.5 | 840.0001 | 5 | 23 | 4.029406 | -2.281995 | 3.104804 | 0.5324472 | 12.92801 | 2.198403
2018-02-09 09:34 | 201870.5 | 960.0003 | 5 | 23 | 4.002049 | -2.281984 | 3.104804 | 0.6084684 | 12.92801 | 2.50368
2018-02-09 09:36 | 201990.5 | 1080.0005 | 5 | 23 | 3.975154 | -2.281979 | 3.104804 | 0.6845306 | 12.92801 | 2.80706
2018-02-09 09:38 | 202110.5 | 1200.0013 | 5 | 23 | 3.948884 | -2.281954 | 3.104804 | 0.76064 | 12.92801 | 3.108603
2018-02-09 09:40 | 202230.5 | 1320.0009 | 5 | 23 | 3.922976 | -2.281993 | 3.104804 | 0.8367046 | 12.92801 | 3.407984
2018-02-09 09:42 | 202350.5 | 1440.0005 | 5 | 23 | 3.8983 | -2.281968 | 3.104804 | 0.9127731 | 12.92801 | 3.705454
2018-02-09 09:44 | 202470.5 | 1560.0014 | 5 | 23 | 3.87466 | -2.282026 | 3.104804 | 0.9888258 | 12.92801 | 4.001025
2018-02-09 09:46 | 202590.5 | 1680.0021 | 5 | 23 | 3.852066 | -2.281952 | 3.104804 | 1.064882 | 12.92801 | 4.29485
2018-02-09 09:48 | 202710.5 | 1800.0023 | 5 | 23 | 3.830537 | -2.281975 | 3.104804 | 1.140938 | 12.92801 | 4.586999
2018-02-09 09:50 | 202830.5 | 1920.0005 | 5 | 23 | 3.810021 | -2.28197 | 3.104804 | 1.217028 | 12.92801 | 4.877676
2018-02-09 09:52 | 202950.5 | 2040.0008 | 5 | 23 | 3.790495 | -2.281989 | 3.104804 | 1.293085 | 12.92801 | 5.166708
2018-02-09 09:54 | 203070.5 | 2160.0001 | 5 | 23 | 3.771444 | -2.281975 | 3.104804 | 1.369163 | 12.92801 | 5.454361
2018-02-09 09:56 | 203190.5 | 2280.0009 | 5 | 23 | 3.753978 | -2.282001 | 3.104804 | 1.445214 | 12.92801 | 5.740512
2018-02-09 09:58 | 203310.5 | 2400.0009 | 5 | 23 | 3.737426 | -2.282 | 3.104804 | 1.521279 | 12.92801 | 6.025423
2018-02-09 10:00 | 203430.5 | 2520.0017 | 5 | 23 | 3.721681 | -2.281998 | 3.104804 | 1.597348 | 12.92801 | 6.30912
2018-02-09 10:02 | 203550.5 | 2640.0008 | 5 | 23 | 3.706805 | -2.281991 | 3.104804 | 1.673418 | 12.92801 | 6.591657
2018-02-09 10:04 | 203670.5 | 2760.001 | 5 | 23 | 3.692806 | -2.281989 | 3.104804 | 1.749488 | 12.92801 | 6.873096
2018-02-09 10:06 | 203790.5 | 2880.001 | 5 | 23 | 3.679669 | -2.281984 | 3.104804 | 1.825545 | 12.92801 | 7.153458
2018-02-09 10:08 | 203910.5 | 3000.0019 | 5 | 23 | 3.666664 | -2.281987 | 3.104804 | 1.901607 | 12.92801 | 7.432842
2018-02-09 10:10 | 204030.5 | 3120.0003 | 5 | 23 | 3.655134 | -2.282 | 3.104804 | 1.977685 | 12.92801 | 7.711349
2018-02-09 10:12 | 204150.5 | 3240.0003 | 5 | 23 | 3.644237 | -2.28201 | 3.104804 | 2.053746 | 12.92801 | 7.988945
2018-02-09 10:14 | 204270.5 | 3360.0019 | 5 | 23 | 3.633597 | -2.281998 | 3.104804 | 2.129812 | 12.92801 | 8.265744
2018-02-09 10:16 | 204390.5 | 3480.0003 | 5 | 23 | 3.622925 | -2.282007 | 3.104804 | 2.205865 | 12.92801 | 8.541684
2018-02-09 10:18 | 204510.5 | 3600.0027 | 5 | 23 | 3.611823 | -2.281937 | 3.104804 | 2.281926 | 12.92801 | 8.816832
2018-02-09 10:20 | 204630.5 | 3720.0007 | 5 | 23 | 3.599983 | -2.281977 | 3.104804 | 2.358011 | 12.92801 | 9.09119
2018-02-09 10:22 | 204750.5 | 3840.002 | 5 | 23 | 3.587821 | -2.281989 | 3.104804 | 2.434072 | 12.92801 | 9.364544
2018-02-09 10:24 | 204870.5 | 3960.0012 | 5 | 23 | 3.575823 | -2.281941 | 3.104804 | 2.510133 | 12.92801 | 9.636981
2018-02-09 10:26 | 204990.5 | 4080.0013 | 5 | 23 | 3.563378 | -2.281982 | 3.104804 | 2.586198 | 12.92801 | 9.90851
2018-02-09 10:28 | 205110.5 | 4200.0013 | 5 | 23 | 3.548605 | -2.281945 | 3.104804 | 2.662271 | 12.92801 | 10.17905
2018-02-09 10:30 | 205230.5 | 4320.0029 | 5 | 23 | 3.529259 | -2.282001 | 3.104804 | 2.738332 | 12.92801 | 10.44825
2018-02-09 10:32 | 205350.5 | 4440.0021 | 5 | 23 | 3.505253 | -2.281981 | 3.104804 | 2.814397 | 12.92801 | 10.71582
2018-02-09 10:34 | 205470.5 | 4560.0014 | 5 | 23 | 3.474468 | -2.281964 | 3.104804 | 2.890461 | 12.92801 | 10.98135
2018-02-09 10:36 | 205590.5 | 4680.0021 | 5 | 23 | 3.423862 | -2.282018 | 3.104804 | 2.9665 | 12.92801 | 11.24381
2018-02-09 10:38 | 205710.5 | 4800.0021 | 5 | 23 | 3.301429 | -2.282043 | 3.104804 | 3.042565 | 12.92801 | 11.5004
2018-02-09 10:39 | 205810.2 | 4899.7379 | 5 | 23 | 2.999987 | -2.281998 | 3.104804 | 3.105795 | 12.92801 | 11.70174
2018-02-09 10:41 | 205930.3 | 120 | 6 | 23 | 3.185313 | 0 | 3.104804 | 3.105795 | 12.92801 | 11.70174
2018-02-09 10:43 | 206050.3 | 240.0018 | 6 | 23 | 3.199695 | 0 | 3.104804 | 3.105795 | 12.92801 | 11.70174
2018-02-09 10:44 | 206110.3 | 300.0023 | 6 | 23 | 3.204821 | 0 | 3.104804 | 3.105795 | 12.92801 | 11.70174
2018-02-09 10:44 | 206110.3 | 0.0024 | 7 | 24 | 3.204843 | 0 | 0 | 0 | 0 | 0
2018-02-09 10:46 | 206230.4 | 120.0011 | 2 | 24 | 3.90591 | 4.889835 | 0.162362 | 0 | 0.6103833 | 0
2018-02-09 10:48 | 206350.4 | 240.0003 | 2 | 24 | 3.963528 | 4.890162 | 0.3253061 | 0 | 1.252463 | 0
2018-02-09 10:50 | 206470.4 | 360.0013 | 2 | 24 | 4.000218 | 4.889902 | 0.4883411 | 0 | 1.901722 | 0
2018-02-09 10:52 | 206590.4 | 480.0012 | 2 | 24 | 4.031592 | 4.890169 | 0.6513587 | 0 | 2.556447 | 0
2018-02-09 10:54 | 206710.4 | 600.0021 | 2 | 24 | 4.0592 | 4.890175 | 0.8143507 | 0 | 3.21587 | 0
2018-02-09 10:56 | 206830.4 | 720.0012 | 2 | 24 | 4.083518 | 4.8901 | 0.9773412 | 0 | 3.879497 | 0
2018-02-09 10:58 | 206950.4 | 840.0022 | 2 | 24 | 4.107142 | 4.890118 | 1.140352 | 0 | 4.547055 | 0
2018-02-09 11:00 | 207070.4 | 960.0014 | 2 | 24 | 4.133788 | 4.889816 | 1.303302 | 0 | 5.218436 | 0
2018-02-09 11:02 | 207190.4 | 1080.0022 | 2 | 24 | 4.164099 | 4.890089 | 1.466344 | 0 | 5.89484 | 0
2018-02-09 11:04 | 207310.4 | 1200.0014 | 2 | 24 | 4.197836 | 4.889824 | 1.629327 | 0 | 6.576213 | 0
2018-02-09 11:06 | 207430.4 | 1320.0015 | 2 | 24 | 4.200399 | 4.258104 | 1.782072 | 0 | 7.21779 | 0
2018-02-09 11:08 | 207550.4 | 1440.0007 | 2 | 24 | 4.200375 | 3.664146 | 1.913869 | 0 | 7.771386 | 0
2018-02-09 11:10 | 207639.9 | 1529.5843 | 2 | 24 | 4.200373 | 3.259998 | 1.999935 | 0 | 8.132896 | 0
2018-02-09 11:12 | 207760 | 120.002 | 3 | 24 | 4.228816 | 3.259918 | 2.108226 | 0 | 8.589188 | 0
2018-02-09 11:14 | 207880 | 240.0005 | 3 | 24 | 4.261619 | 3.25989 | 2.216587 | 0 | 9.04918 | 0
2018-02-09 11:16 | 208000 | 360.0004 | 3 | 24 | 4.296745 | 3.259937 | 2.325544 | 0 | 9.515405 | 0
2018-02-09 11:18 | 208120 | 480.0013 | 3 | 24 | 4.33384 | 3.25993 | 2.433256 | 0 | 9.980187 | 0
2018-02-09 11:20 | 208240 | 600.0022 | 3 | 24 | 4.372544 | 3.259956 | 2.53835 | 0 | 10.43768 | 0
2018-02-09 11:22 | 208360 | 720.0022 | 3 | 24 | 4.400379 | 3.030252 | 2.645756 | 0 | 10.90925 | 0
2018-02-09 11:24 | 208480 | 840.0006 | 3 | 24 | 4.400396 | 2.486647 | 2.737272 | 0 | 11.31196 | 0
2018-02-09 11:26 | 208600 | 960.0007 | 3 | 24 | 4.400364 | 2.060373 | 2.812086 | 0 | 11.64117 | 0
2018-02-09 11:28 | 208720 | 1080.0023 | 3 | 24 | 4.400348 | 1.720474 | 2.874425 | 0 | 11.91549 | 0
2018-02-09 11:30 | 208840 | 1200.0015 | 3 | 24 | 4.400376 | 1.448885 | 2.927114 | 0 | 12.14733 | 0
2018-02-09 11:32 | 208960 | 1320.0006 | 3 | 24 | 4.400345 | 1.228456 | 2.971596 | 0 | 12.34307 | 0
2018-02-09 11:34 | 209080 | 1440.0009 | 3 | 24 | 4.40034 | 1.049276 | 3.009458 | 0 | 12.50968 | 0
2018-02-09 11:36 | 209200 | 1560.0023 | 3 | 24 | 4.400322 | 0.9026299 | 3.041921 | 0 | 12.65252 | 0
2018-02-09 11:38 | 209320 | 1680.0015 | 3 | 24 | 4.400313 | 0.7814751 | 3.069937 | 0 | 12.77581 | 0
2018-02-09 11:40 | 209440 | 1800.0016 | 3 | 24 | 4.400344 | 0.6808701 | 3.094244 | 0 | 12.88276 | 0
2018-02-09 11:40 | 209478.2 | 1838.1878 | 3 | 24 | 4.400334 | 0.651989 | 3.101327 | 0 | 12.91393 | 0
2018-02-09 11:42 | 209598.2 | 120.0001 | 4 | 24 | 4.358353 | 0 | 3.101327 | 0 | 12.91393 | 0
2018-02-09 11:44 | 209718.2 | 240.0008 | 4 | 24 | 4.35523 | 0 | 3.101327 | 0 | 12.91393 | 0
2018-02-09 11:45 | 209778.2 | 300.003 | 4 | 24 | 4.354264 | 0 | 3.101327 | 0 | 12.91393 | 0
2018-02-09 11:47 | 209898.3 | 120.0018 | 5 | 24 | 4.199496 | -2.281966 | 3.101327 | 0.07605866 | 12.91393 | 0.3209598
2018-02-09 11:49 | 210018.3 | 240.0019 | 5 | 24 | 4.169829 | -2.281987 | 3.101327 | 0.152113 | 12.91393 | 0.6392058
2018-02-09 11:51 | 210138.3 | 360.0003 | 5 | 24 | 4.141279 | -2.281989 | 3.101327 | 0.2281892 | 12.91393 | 0.9553427
2018-02-09 11:53 | 210258.3 | 480.0006 | 5 | 24 | 4.112927 | -2.281947 | 3.101327 | 0.3042417 | 12.91393 | 1.269218
2018-02-09 11:55 | 210378.3 | 600.002 | 5 | 24 | 4.084742 | -2.28194 | 3.101327 | 0.3803074 | 12.91393 | 1.580997
2018-02-09 11:57 | 210498.3 | 720.0003 | 5 | 24 | 4.056757 | -2.28196 | 3.101327 | 0.4563355 | 12.91393 | 1.890487
2018-02-09 11:59 | 210618.3 | 840.0011 | 5 | 24 | 4.029041 | -2.281979 | 3.101327 | 0.5324488 | 12.91393 | 2.198204
2018-02-09 12:01 | 210738.3 | 960.0005 | 5 | 24 | 4.001676 | -2.281984 | 3.101327 | 0.6084941 | 12.91393 | 2.50355
2018-02-09 12:03 | 210858.3 | 1080.0013 | 5 | 24 | 3.974779 | -2.282003 | 3.101327 | 0.6845522 | 12.91393 | 2.806884
2018-02-09 12:05 | 210978.3 | 1200.0014 | 5 | 24 | 3.948498 | -2.281995 | 3.101327 | 0.7606414 | 12.91393 | 3.108318
2018-02-09 12:07 | 211098.3 | 1320.0006 | 5 | 24 | 3.922946 | -2.282 | 3.101327 | 0.8366979 | 12.91393 | 3.40765
2018-02-09 12:09 | 211218.3 | 1440.0002 | 5 | 24 | 3.898257 | -2.28201 | 3.101327 | 0.9127626 | 12.91393 | 3.705102
2018-02-09 12:11 | 211338.3 | 1560.0022 | 5 | 24 | 3.874585 | -2.281933 | 3.101327 | 0.9888433 | 12.91393 | 4.000777
2018-02-09 12:13 | 211458.3 | 1680.0022 | 5 | 24 | 3.85197 | -2.281982 | 3.101327 | 1.064873 | 12.91393 | 4.294492
2018-02-09 12:15 | 211578.3 | 1800.0006 | 5 | 24 | 3.830394 | -2.281979 | 3.101327 | 1.140972 | 12.91393 | 4.586795
2018-02-09 12:17 | 211698.3 | 1920.0015 | 5 | 24 | 3.809873 | -2.281961 | 3.101327 | 1.217036 | 12.91393 | 4.877365
2018-02-09 12:19 | 211818.3 | 2040.0008 | 5 | 24 | 3.790293 | -2.281964 | 3.101327 | 1.29309 | 12.91393 | 5.16637
2018-02-09 12:21 | 211938.3 | 2160.0001 | 5 | 24 | 3.771751 | -2.281961 | 3.101327 | 1.369166 | 12.91393 | 5.454009
2018-02-09 12:23 | 212058.3 | 2280.0017 | 5 | 24 | 3.754235 | -2.281949 | 3.101327 | 1.445223 | 12.91393 | 5.740205
2018-02-09 12:25 | 212178.3 | 2400.0001 | 5 | 24 | 3.737661 | -2.281991 | 3.101327 | 1.521233 | 12.91393 | 6.02493
2018-02-09 12:27 | 212298.3 | 2520.001 | 5 | 24 | 3.721879 | -2.281933 | 3.101327 | 1.597346 | 12.91393 | 6.30881
2018-02-09 12:29 | 212418.3 | 2640.0001 | 5 | 24 | 3.707007 | -2.281945 | 3.101327 | 1.673419 | 12.91393 | 6.591372
2018-02-09 12:31 | 212538.3 | 2760.001 | 5 | 24 | 3.692962 | -2.281964 | 3.101327 | 1.749472 | 12.91393 | 6.872761
2018-02-09 12:33 | 212658.3 | 2880.0019 | 5 | 24 | 3.679852 | -2.281998 | 3.101327 | 1.825538 | 12.91393 | 7.153164
2018-02-09 12:35 | 212778.3 | 3000.001 | 5 | 24 | 3.667603 | -2.281966 | 3.101327 | 1.901614 | 12.91393 | 7.432642
2018-02-09 12:37 | 212898.3 | 3120.0003 | 5 | 24 | 3.656071 | -2.282012 | 3.101327 | 1.977681 | 12.91393 | 7.711181
2018-02-09 12:39 | 213018.3 | 3240.0012 | 5 | 24 | 3.644991 | -2.28196 | 3.101327 | 2.053749 | 12.91393 | 7.988867
2018-02-09 12:41 | 213138.3 | 3360.002 | 5 | 24 | 3.634169 | -2.281972 | 3.101327 | 2.129788 | 12.91393 | 8.265618
2018-02-09 12:43 | 213258.3 | 3480.0012 | 5 | 24 | 3.623271 | -2.281922 | 3.101327 | 2.205865 | 12.91393 | 8.541679
2018-02-09 12:45 | 213378.3 | 3600.0004 | 5 | 24 | 3.611975 | -2.281975 | 3.101327 | 2.281914 | 12.91393 | 8.8168
2018-02-09 12:47 | 213498.3 | 3720.0003 | 5 | 24 | 3.599967 | -2.281981 | 3.101327 | 2.35801 | 12.91393 | 9.091208
2018-02-09 12:49 | 213618.3 | 3840.0012 | 5 | 24 | 3.587689 | -2.281966 | 3.101327 | 2.434066 | 12.91393 | 9.364535
2018-02-09 12:51 | 213738.3 | 3960.0011 | 5 | 24 | 3.575599 | -2.281952 | 3.101327 | 2.510123 | 12.91393 | 9.636947
2018-02-09 12:53 | 213858.3 | 4080.0004 | 5 | 24 | 3.563065 | -2.281919 | 3.101327 | 2.586164 | 12.91393 | 9.908367
2018-02-09 12:55 | 213978.3 | 4200.0006 | 5 | 24 | 3.548131 | -2.281931 | 3.101327 | 2.662256 | 12.91393 | 10.17895
2018-02-09 12:57 | 214098.3 | 4320.0006 | 5 | 24 | 3.52865 | -2.281929 | 3.101327 | 2.738327 | 12.91393 | 10.44814
2018-02-09 12:59 | 214218.3 | 4440.0022 | 5 | 24 | 3.504525 | -2.282022 | 3.101327 | 2.814387 | 12.91393 | 10.71564
2018-02-09 13:01 | 214338.3 | 4560.0014 | 5 | 24 | 3.473446 | -2.282053 | 3.101327 | 2.890406 | 12.91393 | 10.98095
2018-02-09 13:03 | 214458.3 | 4680.0006 | 5 | 24 | 3.422101 | -2.281989 | 3.101327 | 2.966521 | 12.91393 | 11.24357
2018-02-09 13:05 | 214578.3 | 4800.0032 | 5 | 24 | 3.297332 | -2.282007 | 3.101327 | 3.042586 | 12.91393 | 11.49995
2018-02-09 13:07 | 214675.8 | 4897.4757 | 5 | 24 | 2.999957 | -2.282065 | 3.101327 | 3.104359 | 12.91393 | 11.69647
2018-02-09 13:09 | 214795.8 | 120.0019 | 6 | 24 | 3.185857 | 0 | 3.101327 | 3.10438 | 12.91393 | 11.69653
2018-02-09 13:11 | 214915.8 | 240.0003 | 6 | 24 | 3.200195 | 0 | 3.101327 | 3.10438 | 12.91393 | 11.69653
2018-02-09 13:12 | 214975.8 | 300.004 | 6 | 24 | 3.20529 | 0 | 3.101327 | 3.10438 | 12.91393 | 11.69653
2018-02-09 13:12 | 214975.8 | 0.0024 | 7 | 25 | 3.205236 | 0 | 0 | 0 | 0 | 0
2018-02-09 13:14 | 215095.9 | 120.0019 | 2 | 25 | 3.906711 | 4.890097 | 0.1623564 | 0 | 0.6105283 | 0
2018-02-09 13:16 | 215215.9 | 240.0012 | 2 | 25 | 3.964052 | 4.890085 | 0.3253181 | 0 | 1.252782 | 0
2018-02-09 13:18 | 215335.9 | 360.0011 | 2 | 25 | 4.0007 | 4.890045 | 0.4883115 | 0 | 1.901954 | 0
2018-02-09 13:20 | 215455.9 | 480.0019 | 2 | 25 | 4.032009 | 4.890062 | 0.6513717 | 0 | 2.55692 | 0
2018-02-09 13:22 | 215575.9 | 600.002 | 2 | 25 | 4.059619 | 4.890047 | 0.8143262 | 0 | 3.21626 | 0
2018-02-09 13:24 | 215695.9 | 720.002 | 2 | 25 | 4.083914 | 4.89003 | 0.9773403 | 0 | 3.880048 | 0
2018-02-09 13:26 | 215815.9 | 840.002 | 2 | 25 | 4.107587 | 4.890062 | 1.140333 | 0 | 4.547601 | 0
2018-02-09 13:28 | 215935.9 | 960.0022 | 2 | 25 | 4.134282 | 4.890068 | 1.303368 | 0 | 5.219408 | 0
2018-02-09 13:30 | 216055.9 | 1080.0022 | 2 | 25 | 4.164653 | 4.890051 | 1.466349 | 0 | 5.895645 | 0
2018-02-09 13:32 | 216175.9 | 1200.0013 | 2 | 25 | 4.198537 | 4.890078 | 1.629364 | 0 | 6.577255 | 0
2018-02-09 13:34 | 216295.9 | 1320.0014 | 2 | 25 | 4.200399 | 4.246449 | 1.781712 | 0 | 7.217169 | 0
2018-02-09 13:36 | 216415.9 | 1440.0015 | 2 | 25 | 4.200368 | 3.654657 | 1.913232 | 0 | 7.769606 | 0
2018-02-09 13:37 | 216504 | 1528.0636 | 2 | 25 | 4.200387 | 3.259995 | 1.997728 | 0 | 8.124519 | 0
2018-02-09 13:39 | 216624 | 120.0003 | 3 | 25 | 4.228833 | 3.259886 | 2.105949 | 0 | 8.580524 | 0
2018-02-09 13:41 | 216744 | 240.0005 | 3 | 25 | 4.261611 | 3.25989 | 2.214636 | 0 | 9.041903 | 0
2018-02-09 13:43 | 216864 | 360.0013 | 3 | 25 | 4.296732 | 3.25993 | 2.323111 | 0 | 9.506064 | 0
2018-02-09 13:45 | 216984 | 480.0005 | 3 | 25 | 4.333819 | 3.259878 | 2.429196 | 0 | 9.96384 | 0
2018-02-09 13:47 | 217104 | 600.0022 | 3 | 25 | 4.372512 | 3.260319 | 2.537889 | 0 | 10.43699 | 0
2018-02-09 13:49 | 217224 | 720.0006 | 3 | 25 | 4.40038 | 3.031713 | 2.645352 | 0 | 10.9088 | 0
2018-02-09 13:51 | 217344 | 840.0006 | 3 | 25 | 4.400364 | 2.487473 | 2.736896 | 0 | 11.31163 | 0
2018-02-09 13:53 | 217464 | 960.0014 | 3 | 25 | 4.400376 | 2.063417 | 2.812323 | 0 | 11.64354 | 0
2018-02-09 13:55 | 217584 | 1080.0023 | 3 | 25 | 4.400351 | 1.723856 | 2.87539 | 0 | 11.92106 | 0
2018-02-09 13:57 | 217704 | 1200.0015 | 3 | 25 | 4.400371 | 1.451403 | 2.928131 | 0 | 12.15313 | 0
2018-02-09 13:59 | 217824 | 1320.0007 | 3 | 25 | 4.400383 | 1.231266 | 2.972695 | 0 | 12.34923 | 0
2018-02-09 14:01 | 217944 | 1440.0032 | 3 | 25 | 4.400331 | 1.051323 | 3.010637 | 0 | 12.51619 | 0
2018-02-09 14:03 | 218064 | 1560.0015 | 3 | 25 | 4.400339 | 0.905201 | 3.043187 | 0 | 12.65942 | 0
2018-02-09 14:05 | 218184 | 1680.0015 | 3 | 25 | 4.40033 | 0.7836361 | 3.07127 | 0 | 12.78299 | 0
2018-02-09 14:07 | 218304 | 1800.0015 | 3 | 25 | 4.400303 | 0.6819458 | 3.095651 | 0 | 12.89028 | 0
2018-02-09 14:08 | 218344.5 | 1840.5036 | 3 | 25 | 4.400344 | 0.6519947 | 3.103144 | 0 | 12.92325 | 0
2018-02-09 14:10 | 218464.6 | 120.0002 | 4 | 25 | 4.358307 | 0 | 3.103144 | 0 | 12.92325 | 0
2018-02-09 14:12 | 218584.6 | 240.0011 | 4 | 25 | 4.355166 | 0 | 3.103144 | 0 | 12.92325 | 0
2018-02-09 14:13 | 218644.6 | 300.0024 | 4 | 25 | 4.354195 | 0 | 3.103144 | 0 | 12.92325 | 0
2018-02-09 14:15 | 218764.6 | 120.0012 | 5 | 25 | 4.199234 | -2.281968 | 3.103144 | 0.07600859 | 12.92325 | 0.3207316
2018-02-09 14:17 | 218884.6 | 240.0006 | 5 | 25 | 4.169597 | -2.281975 | 3.103144 | 0.152113 | 12.92325 | 0.6391694
2018-02-09 14:19 | 219004.6 | 360.0004 | 5 | 25 | 4.141018 | -2.281964 | 3.103144 | 0.2281693 | 12.92325 | 0.9552051
2018-02-09 14:21 | 219124.6 | 480.0004 | 5 | 25 | 4.112663 | -2.282026 | 3.103144 | 0.3042462 | 12.92325 | 1.269162
2018-02-09 14:23 | 219244.6 | 600.0004 | 5 | 25 | 4.084458 | -2.281987 | 3.103144 | 0.3803203 | 12.92325 | 1.580955
2018-02-09 14:25 | 219364.6 | 720.0016 | 5 | 25 | 4.056476 | -2.282039 | 3.103144 | 0.4563365 | 12.92325 | 1.890376
2018-02-09 14:27 | 219484.6 | 840.0005 | 5 | 25 | 4.028751 | -2.281972 | 3.103144 | 0.532442 | 12.92325 | 2.19804
2018-02-09 14:29 | 219604.6 | 960.0005 | 5 | 25 | 4.001413 | -2.281958 | 3.103144 | 0.6084977 | 12.92325 | 2.503407
2018-02-09 14:31 | 219724.6 | 1080.0012 | 5 | 25 | 3.974528 | -2.281979 | 3.103144 | 0.6845747 | 12.92325 | 2.806796
2018-02-09 14:33 | 219844.6 | 1200.0005 | 5 | 25 | 3.948239 | -2.282001 | 3.103144 | 0.7606314 | 12.92325 | 3.108081
2018-02-09 14:35 | 219964.6 | 1320.0006 | 5 | 25 | 3.922669 | -2.282007 | 3.103144 | 0.8366965 | 12.92325 | 3.407427
2018-02-09 14:37 | 220084.6 | 1440.0022 | 5 | 25 | 3.897992 | -2.281998 | 3.103144 | 0.9127575 | 12.92325 | 3.704845
2018-02-09 14:39 | 220204.6 | 1560.0014 | 5 | 25 | 3.874326 | -2.281966 | 3.103144 | 0.9888391 | 12.92325 | 4.000504
2018-02-09 14:41 | 220324.6 | 1680.0006 | 5 | 25 | 3.851711 | -2.28196 | 3.103144 | 1.064846 | 12.92325 | 4.294112
2018-02-09 14:43 | 220444.6 | 1800.0007 | 5 | 25 | 3.830155 | -2.281981 | 3.103144 | 1.140951 | 12.92325 | 4.586422
2018-02-09 14:45 | 220564.6 | 1920.0002 | 5 | 25 | 3.809604 | -2.281952 | 3.103144 | 1.217021 | 12.92325 | 4.876992
2018-02-09 14:47 | 220684.6 | 2040.0023 | 5 | 25 | 3.790049 | -2.281947 | 3.103144 | 1.293081 | 12.92325 | 5.166
2018-02-09 14:49 | 220804.6 | 2160.0013 | 5 | 25 | 3.771523 | -2.281981 | 3.103144 | 1.369158 | 12.92325 | 5.453628
2018-02-09 14:51 | 220924.6 | 2280.0008 | 5 | 25 | 3.754034 | -2.281945 | 3.103144 | 1.445197 | 12.92325 | 5.739738
2018-02-09 14:53 | 221044.6 | 2400.0024 | 5 | 25 | 3.737454 | -2.281984 | 3.103144 | 1.521276 | 12.92325 | 6.024707
2018-02-09 14:55 | 221164.6 | 2520.0023 | 5 | 25 | 3.721714 | -2.282014 | 3.103144 | 1.597326 | 12.92325 | 6.308334
2018-02-09 14:57 | 221284.6 | 2640.0009 | 5 | 25 | 3.706804 | -2.281917 | 3.103144 | 1.673394 | 12.92325 | 6.590867
2018-02-09 14:59 | 221404.6 | 2760.0025 | 5 | 25 | 3.692786 | -2.281966 | 3.103144 | 1.749483 | 12.92325 | 6.872376
2018-02-09 15:01 | 221524.6 | 2880.0016 | 5 | 25 | 3.679681 | -2.281941 | 3.103144 | 1.825519 | 12.92325 | 7.152657
2018-02-09 15:03 | 221644.6 | 3000.001 | 5 | 25 | 3.667449 | -2.281947 | 3.103144 | 1.901604 | 12.92325 | 7.432156
2018-02-09 15:05 | 221764.6 | 3120.0003 | 5 | 25 | 3.655911 | -2.281954 | 3.103144 | 1.977652 | 12.92325 | 7.710614
2018-02-09 15:07 | 221884.6 | 3240.0026 | 5 | 25 | 3.644828 | -2.28197 | 3.103144 | 2.053722 | 12.92325 | 7.988295
2018-02-09 15:09 | 222004.6 | 3360.0011 | 5 | 25 | 3.634002 | -2.281979 | 3.103144 | 2.129802 | 12.92325 | 8.265182
2018-02-09 15:11 | 222124.6 | 3480.0011 | 5 | 25 | 3.623093 | -2.28192 | 3.103144 | 2.205816 | 12.92325 | 8.541001
2018-02-09 15:13 | 222244.6 | 3600.0011 | 5 | 25 | 3.61176 | -2.281929 | 3.103144 | 2.281929 | 12.92325 | 8.816339
2018-02-09 15:15 | 222364.6 | 3720.0004 | 5 | 25 | 3.599729 | -2.281975 | 3.103144 | 2.357989 | 12.92325 | 9.090595
2018-02-09 15:17 | 222484.6 | 3840.0004 | 5 | 25 | 3.587425 | -2.28194 | 3.103144 | 2.434062 | 12.92325 | 9.36397
2018-02-09 15:19 | 222604.6 | 3960.0005 | 5 | 25 | 3.575343 | -2.281977 | 3.103144 | 2.510098 | 12.92325 | 9.636286
2018-02-09 15:21 | 222724.6 | 4080.0021 | 5 | 25 | 3.562767 | -2.281993 | 3.103144 | 2.586183 | 12.92325 | 9.907845
2018-02-09 15:23 | 222844.6 | 4200.0013 | 5 | 25 | 3.547791 | -2.281949 | 3.103144 | 2.662252 | 12.92325 | 10.17831
2018-02-09 15:25 | 222964.6 | 4320.0012 | 5 | 25 | 3.528272 | -2.281949 | 3.103144 | 2.738315 | 12.92325 | 10.44746
2018-02-09 15:27 | 223084.6 | 4440.0014 | 5 | 25 | 3.504089 | -2.281975 | 3.103144 | 2.814383 | 12.92325 | 10.71495
2018-02-09 15:29 | 223204.6 | 4560.0022 | 5 | 25 | 3.472797 | -2.281989 | 3.103144 | 2.890435 | 12.92325 | 10.98033
2018-02-09 15:31 | 223324.6 | 4680.0013 | 5 | 25 | 3.420994 | -2.28197 | 3.103144 | 2.966479 | 12.92325 | 11.24265
2018-02-09 15:33 | 223444.6 | 4800.0006 | 5 | 25 | 3.294492 | -2.281981 | 3.103144 | 3.042446 | 12.92325 | 11.49856
2018-02-09 15:35 | 223540.5 | 4895.8516 | 5 | 25 | 2.999966 | -2.282014 | 3.103144 | 3.103318 | 12.92325 | 11.69211
2018-02-09 15:37 | 223660.5 | 120.0001 | 6 | 25 | 3.185782 | 0 | 3.103144 | 3.103318 | 12.92325 | 11.69211
2018-02-09 15:39 | 223780.5 | 240.001 | 6 | 25 | 3.20013 | 0 | 3.103144 | 3.103318 | 12.92325 | 11.69211
2018-02-09 15:40 | 223840.5 | 300.0015 | 6 | 25 | 3.205215 | 0 | 3.103144 | 3.103318 | 12.92325 | 11.69211
2018-02-09 15:40 | 223840.6 | 0.0024 | 7 | 26 | 3.205146 | 0 | 0 | 0 | 0 | 0
2018-02-09 15:42 | 223960.6 | 120.0013 | 2 | 26 | 3.906363 | 4.889992 | 0.1623069 | 0 | 0.6102967 | 0
2018-02-09 15:44 | 224080.6 | 240.0012 | 2 | 26 | 3.963742 | 4.889978 | 0.3253461 | 0 | 1.252804 | 0
2018-02-09 15:46 | 224200.6 | 360.0012 | 2 | 26 | 4.000354 | 4.890022 | 0.488342 | 0 | 1.901939 | 0
2018-02-09 15:48 | 224320.6 | 480.0021 | 2 | 26 | 4.031703 | 4.889961 | 0.6512871 | 0 | 2.556393 | 0
2018-02-09 15:50 | 224440.6 | 600.0005 | 2 | 26 | 4.059336 | 4.889978 | 0.8143259 | 0 | 3.216028 | 0
2018-02-09 15:52 | 224560.6 | 720.0006 | 2 | 26 | 4.083687 | 4.890003 | 0.9773244 | 0 | 3.879712 | 0
2018-02-09 15:54 | 224680.6 | 840.0006 | 2 | 26 | 4.107399 | 4.889975 | 1.140237 | 0 | 4.546904 | 0
2018-02-09 15:56 | 224800.6 | 960.0014 | 2 | 26 | 4.134176 | 4.890066 | 1.303235 | 0 | 5.218534 | 0
2018-02-09 15:58 | 224920.6 | 1080.0005 | 2 | 26 | 4.164807 | 4.889978 | 1.466311 | 0 | 5.895154 | 0
2018-02-09 16:00 | 225040.6 | 1200.0006 | 2 | 26 | 4.200383 | 4.872347 | 1.629295 | 0 | 6.5768 | 0
2018-02-09 16:02 | 225160.6 | 1320.0023 | 2 | 26 | 4.200394 | 4.196255 | 1.779779 | 0 | 7.208889 | 0
2018-02-09 16:04 | 225280.6 | 1440.0008 | 2 | 26 | 4.200381 | 3.6238 | 1.909964 | 0 | 7.755718 | 0
2018-02-09 16:05 | 225363.7 | 1523.0444 | 2 | 26 | 4.200378 | 3.259977 | 1.989309 | 0 | 8.088995 | 0
2018-02-09 16:07 | 225483.7 | 120.0004 | 3 | 26 | 4.228536 | 3.25988 | 2.097513 | 0 | 8.544914 | 0
2018-02-09 16:09 | 225603.7 | 240.002 | 3 | 26 | 4.261056 | 3.259869 | 2.206208 | 0 | 9.006277 | 0
2018-02-09 16:11 | 225723.7 | 360.0004 | 3 | 26 | 4.295857 | 3.259869 | 2.313813 | 0 | 9.466637 | 0
2018-02-09 16:13 | 225843.7 | 480.0004 | 3 | 26 | 4.332637 | 3.259872 | 2.411661 | 0 | 9.888763 | 0
2018-02-09 16:15 | 225963.7 | 600.0013 | 3 | 26 | 4.371069 | 3.259884 | 2.519503 | 0 | 10.35808 | 0
2018-02-09 16:17 | 226083.7 | 720.0005 | 3 | 26 | 4.400394 | 3.059959 | 2.627224 | 0 | 10.83091 | 0
2018-02-09 16:19 | 226203.7 | 840.0021 | 3 | 26 | 4.400386 | 2.511902 | 2.719549 | 0 | 11.23718 | 0
2018-02-09 16:21 | 226323.7 | 960.0014 | 3 | 26 | 4.400383 | 2.084654 | 2.795281 | 0 | 11.57043 | 0
2018-02-09 16:23 | 226443.7 | 1080.0007 | 3 | 26 | 4.400361 | 1.742342 | 2.858839 | 0 | 11.85011 | 0
2018-02-09 16:25 | 226563.7 | 1200.0007 | 3 | 26 | 4.400354 | 1.467184 | 2.912169 | 0 | 12.08477 | 0
2018-02-09 16:27 | 226683.7 | 1320.0014 | 3 | 26 | 4.400336 | 1.244642 | 2.957253 | 0 | 12.28316 | 0
2018-02-09 16:29 | 226803.7 | 1440.0016 | 3 | 26 | 4.40034 | 1.063835 | 2.995624 | 0 | 12.452 | 0
2018-02-09 16:31 | 226923.7 | 1560.0007 | 3 | 26 | 4.400306 | 0.9147034 | 3.028537 | 0 | 12.59684 | 0
2018-02-09 16:33 | 227043.7 | 1680.0023 | 3 | 26 | 4.400315 | 0.7921162 | 3.056946 | 0 | 12.72184 | 0
2018-02-09 16:35 | 227163.7 | 1800.0007 | 3 | 26 | 4.400332 | 0.6902599 | 3.081605 | 0 | 12.83035 | 0
2018-02-09 16:36 | 227213.7 | 1849.9876 | 3 | 26 | 4.400313 | 0.6519985 | 3.090921 | 0 | 12.87135 | 0
2018-02-09 16:38 | 227333.8 | 120.002 | 4 | 26 | 4.358187 | 0 | 3.090921 | 0 | 12.87135 | 0
2018-02-09 16:40 | 227453.8 | 240.0019 | 4 | 26 | 4.355044 | 0 | 3.090921 | 0 | 12.87135 | 0
2018-02-09 16:41 | 227513.8 | 300.0041 | 4 | 26 | 4.354095 | 0 | 3.090921 | 0 | 12.87135 | 0
2018-02-09 16:43 | 227633.8 | 120.0012 | 5 | 26 | 4.198886 | -2.28197 | 3.090921 | 0.07605412 | 12.87135 | 0.3208971
2018-02-09 16:45 | 227753.8 | 240.002 | 5 | 26 | 4.16922 | -2.281991 | 3.090921 | 0.1521236 | 12.87135 | 0.6391605
2018-02-09 16:47 | 227873.8 | 360.0008 | 5 | 26 | 4.140645 | -2.281956 | 3.090921 | 0.2281632 | 12.87135 | 0.9550985
2018-02-09 16:49 | 227993.8 | 480.0017 | 5 | 26 | 4.112297 | -2.281984 | 3.090921 | 0.3042128 | 12.87135 | 1.268915
2018-02-09 16:51 | 228113.8 | 600.0022 | 5 | 26 | 4.084085 | -2.281966 | 3.090921 | 0.3803177 | 12.87135 | 1.580807
2018-02-09 16:53 | 228233.8 | 720.0022 | 5 | 26 | 4.056102 | -2.282014 | 3.090921 | 0.456366 | 12.87135 | 1.890329
2018-02-09 16:55 | 228353.8 | 840.0022 | 5 | 26 | 4.028364 | -2.281933 | 3.090921 | 0.5324469 | 12.87135 | 2.197863
2018-02-09 16:57 | 228473.8 | 960.0023 | 5 | 26 | 4.001015 | -2.281964 | 3.090921 | 0.608492 | 12.87135 | 2.503158
2018-02-09 16:59 | 228593.8 | 1080.0007 | 5 | 26 | 3.974137 | -2.281977 | 3.090921 | 0.6845571 | 12.87135 | 2.806471
2018-02-09 17:01 | 228713.8 | 1200.0008 | 5 | 26 | 3.947852 | -2.281975 | 3.090921 | 0.7606221 | 12.87135 | 3.10776
2018-02-09 17:03 | 228833.8 | 1320.0008 | 5 | 26 | 3.922279 | -2.281972 | 3.090921 | 0.836694 | 12.87135 | 3.407103
2018-02-09 17:05 | 228953.8 | 1440.0006 | 5 | 26 | 3.897607 | -2.281961 | 3.090921 | 0.9127587 | 12.87135 | 3.704505
2018-02-09 17:07 | 229073.8 | 1560.0025 | 5 | 26 | 3.873932 | -2.281991 | 3.090921 | 0.9888356 | 12.87135 | 4.000116
2018-02-09 17:09 | 229193.8 | 1680.0002 | 5 | 26 | 3.851297 | -2.281975 | 3.090921 | 1.064889 | 12.87135 | 4.293872
2018-02-09 17:11 | 229313.8 | 1800.0026 | 5 | 26 | 3.829731 | -2.281968 | 3.090921 | 1.140962 | 12.87135 | 4.586029
2018-02-09 17:13 | 229433.8 | 1920.0002 | 5 | 26 | 3.809202 | -2.281952 | 3.090921 | 1.21703 | 12.87135 | 4.87656
2018-02-09 17:15 | 229553.8 | 2040.0019 | 5 | 26 | 3.789639 | -2.281966 | 3.090921 | 1.293079 | 12.87135 | 5.165496
2018-02-09 17:17 | 229673.8 | 2160.0027 | 5 | 26 | 3.771124 | -2.281968 | 3.090921 | 1.369157 | 12.87135 | 5.453093
2018-02-09 17:19 | 229793.8 | 2280.0003 | 5 | 26 | 3.75363 | -2.28202 | 3.090921 | 1.44521 | 12.87135 | 5.739228
2018-02-09 17:21 | 229913.8 | 2400.0008 | 5 | 26 | 3.737065 | -2.282 | 3.090921 | 1.521287 | 12.87135 | 6.024154
2018-02-09 17:23 | 230033.8 | 2520.0003 | 5 | 26 | 3.721315 | -2.282 | 3.090921 | 1.597348 | 12.87135 | 6.307797
2018-02-09 17:25 | 230153.8 | 2640.0028 | 5 | 26 | 3.706416 | -2.281991 | 3.090921 | 1.673419 | 12.87135 | 6.590307
2018-02-09 17:27 | 230273.8 | 2760.0012 | 5 | 26 | 3.692419 | -2.281995 | 3.090921 | 1.749459 | 12.87135 | 6.871605
2018-02-09 17:29 | 230393.8 | 2880.0012 | 5 | 26 | 3.679316 | -2.282012 | 3.090921 | 1.825546 | 12.87135 | 7.152045
2018-02-09 17:31 | 230513.8 | 3000.0012 | 5 | 26 | 3.667064 | -2.281982 | 3.090921 | 1.901615 | 12.87135 | 7.431456
2018-02-09 17:33 | 230633.8 | 3120.0004 | 5 | 26 | 3.655565 | -2.282016 | 3.090921 | 1.977664 | 12.87135 | 7.709893
2018-02-09 17:35 | 230753.8 | 3240.0013 | 5 | 26 | 3.644478 | -2.281982 | 3.090921 | 2.053733 | 12.87135 | 7.987543
2018-02-09 17:37 | 230873.8 | 3360.0014 | 5 | 26 | 3.633629 | -2.282 | 3.090921 | 2.12979 | 12.87135 | 8.264318
2018-02-09 17:39 | 230993.8 | 3480.0014 | 5 | 26 | 3.622733 | -2.281975 | 3.090921 | 2.205875 | 12.87135 | 8.540371
2018-02-09 17:41 | 231113.8 | 3600.0006 | 5 | 26 | 3.611393 | -2.281954 | 3.090921 | 2.281915 | 12.87135 | 8.815416
2018-02-09 17:43 | 231233.8 | 3720.0022 | 5 | 26 | 3.599348 | -2.281981 | 3.090921 | 2.358008 | 12.87135 | 9.089764
2018-02-09 17:45 | 231353.8 | 3840.0007 | 5 | 26 | 3.587057 | -2.281975 | 3.090921 | 2.434068 | 12.87135 | 9.363062
2018-02-09 17:47 | 231473.8 | 3960 | 5 | 26 | 3.574936 | -2.281968 | 3.090921 | 2.510129 | 12.87135 | 9.635435
2018-02-09 17:49 | 231593.8 | 4080.0015 | 5 | 26 | 3.562322 | -2.282007 | 3.090921 | 2.586202 | 12.87135 | 9.906919
2018-02-09 17:51 | 231713.8 | 4200.0001 | 5 | 26 | 3.547266 | -2.282014 | 3.090921 | 2.662263 | 12.87135 | 10.17733
2018-02-09 17:53 | 231833.8 | 4320.0001 | 5 | 26 | 3.527652 | -2.282037 | 3.090921 | 2.738328 | 12.87135 | 10.44643
2018-02-09 17:55 | 231953.8 | 4440.0016 | 5 | 26 | 3.503358 | -2.281998 | 3.090921 | 2.814396 | 12.87135 | 10.71388
2018-02-09 17:57 | 232073.8 | 4560.0009 | 5 | 26 | 3.471786 | -2.281975 | 3.090921 | 2.89045 | 12.87135 | 10.9792
2018-02-09 17:59 | 232193.8 | 4680.0009 | 5 | 26 | 3.419216 | -2.281991 | 3.090921 | 2.966519 | 12.87135 | 11.2415
2018-02-09 18:01 | 232313.8 | 4800.0002 | 5 | 26 | 3.290256 | -2.282007 | 3.090921 | 3.042581 | 12.87135 | 11.49751
2018-02-09 18:02 | 232407.4 | 4893.5584 | 5 | 26 | 2.999965 | -2.282055 | 3.090921 | 3.101876 | 12.87135 | 11.68585
2018-02-09 18:04 | 232527.4 | 120.0019 | 6 | 26 | 3.186526 | 0 | 3.090921 | 3.101876 | 12.87135 | 11.68585
2018-02-09 18:06 | 232647.4 | 240.0012 | 6 | 26 | 3.200857 | 0 | 3.090921 | 3.101876 | 12.87135 | 11.68585
2018-02-09 18:07 | 232707.4 | 300.0009 | 6 | 26 | 3.205951 | 0 | 3.090921 | 3.101876 | 12.87135 | 11.68585
2018-02-09 18:07 | 232707.5 | 0.0024 | 7 | 27 | 3.205948 | 0 | 0 | 0 | 0 | 0
2018-02-09 18:09 | 232827.5 | 120.0003 | 2 | 27 | 3.907609 | 4.890114 | 0.1623029 | 0 | 0.6104643 | 0
2018-02-09 18:11 | 232947.5 | 240.0003 | 2 | 27 | 3.96477 | 4.890104 | 0.3252709 | 0 | 1.252868 | 0
2018-02-09 18:13 | 233067.5 | 360.0011 | 2 | 27 | 4.001357 | 4.890131 | 0.4880739 | 0 | 1.901391 | 0
2018-02-09 18:15 | 233187.5 | 480.0003 | 2 | 27 | 4.032689 | 4.89012 | 0.6513038 | 0 | 2.557145 | 0
2018-02-09 18:17 | 233307.5 | 600.0019 | 2 | 27 | 4.060266 | 4.890081 | 0.8143139 | 0 | 3.21682 | 0
2018-02-09 18:19 | 233427.5 | 720.0007 | 2 | 27 | 4.084559 | 4.890093 | 0.9772708 | 0 | 3.880481 | 0
2018-02-09 18:21 | 233547.5 | 840.0012 | 2 | 27 | 4.108219 | 4.890106 | 1.140333 | 0 | 4.548422 | 0
2018-02-09 18:23 | 233667.5 | 960.0003 | 2 | 27 | 4.134954 | 4.890104 | 1.303351 | 0 | 5.220267 | 0
2018-02-09 18:25 | 233787.5 | 1080.0021 | 2 | 27 | 4.16537 | 4.890091 | 1.466359 | 0 | 5.896734 | 0
2018-02-09 18:27 | 233907.5 | 1200.002 | 2 | 27 | 4.199357 | 4.890152 | 1.629219 | 0 | 6.577817 | 0
2018-02-09 18:29 | 234027.5 | 1320.0013 | 2 | 27 | 4.20039 | 4.234518 | 1.781262 | 0 | 7.216455 | 0
2018-02-09 18:31 | 234147.5 | 1440.0021 | 2 | 27 | 4.200358 | 3.644995 | 1.912421 | 0 | 7.767375 | 0
2018-02-09 18:33 | 234233.7 | 1526.1555 | 2 | 27 | 4.200387 | 3.259958 | 1.994993 | 0 | 8.114209 | 0
2018-02-09 18:35 | 234353.7 | 120.0019 | 3 | 27 | 4.228845 | 3.259949 | 2.103363 | 0 | 8.570843 | 0
2018-02-09 18:37 | 234473.7 | 240.0003 | 3 | 27 | 4.261636 | 3.259924 | 2.212012 | 0 | 9.032065 | 0
2018-02-09 18:39 | 234593.7 | 360.0004 | 3 | 27 | 4.296745 | 3.259907 | 2.315859 | 0 | 9.476413 | 0
2018-02-09 18:41 | 234713.7 | 480.0019 | 3 | 27 | 4.333776 | 3.259905 | 2.423882 | 0 | 9.942549 | 0
2018-02-09 18:43 | 234833.7 | 600.0005 | 3 | 27 | 4.372486 | 3.259933 | 2.532584 | 0 | 10.41573 | 0
2018-02-09 18:45 | 234953.7 | 720.0005 | 3 | 27 | 4.400388 | 3.033001 | 2.63989 | 0 | 10.88685 | 0
2018-02-09 18:47 | 235073.7 | 840.0005 | 3 | 27 | 4.400378 | 2.488825 | 2.731584 | 0 | 11.29034 | 0
2018-02-09 18:49 | 235193.7 | 960.0006 | 3 | 27 | 4.400374 | 2.064419 | 2.807199 | 0 | 11.62307 | 0
2018-02-09 18:51 | 235313.7 | 1080.0022 | 3 | 27 | 4.400345 | 1.724405 | 2.870164 | 0 | 11.90014 | 0
2018-02-09 18:53 | 235433.7 | 1200.0006 | 3 | 27 | 4.400377 | 1.452919 | 2.922939 | 0 | 12.13237 | 0
2018-02-09 18:55 | 235553.7 | 1320.0021 | 3 | 27 | 4.400345 | 1.231958 | 2.967572 | 0 | 12.32877 | 0
2018-02-09 18:57 | 235673.7 | 1440.0014 | 3 | 27 | 4.400295 | 1.052176 | 3.005564 | 0 | 12.49595 | 0
2018-02-09 18:59 | 235793.7 | 1560.0014 | 3 | 27 | 4.400335 | 0.9065018 | 3.038142 | 0 | 12.63931 | 0
2018-02-09 19:01 | 235913.7 | 1680.0015 | 3 | 27 | 4.400338 | 0.7851734 | 3.066264 | 0 | 12.76305 | 0
2018-02-09 19:03 | 236033.7 | 1800.0009 | 3 | 27 | 4.400331 | 0.6839237 | 3.090695 | 0 | 12.87055 | 0
2018-02-09 19:04 | 236076.1 | 1842.3773 | 3 | 27 | 4.400335 | 0.6519909 | 3.098546 | 0 | 12.9051 | 0
2018-02-09 19:06 | 236196.1 | 120.0017 | 4 | 27 | 4.358251 | 0 | 3.098546 | 0 | 12.9051 | 0
2018-02-09 19:08 | 236316.1 | 240.001 | 4 | 27 | 4.355104 | 0 | 3.098546 | 0 | 12.9051 | 0
2018-02-09 19:09 | 236376.1 | 300.0024 | 4 | 27 | 4.354139 | 0 | 3.098546 | 0 | 12.9051 | 0
2018-02-09 19:11 | 236496.2 | 120.0019 | 5 | 27 | 4.198934 | -2.281991 | 3.098546 | 0.07604658 | 12.9051 | 0.3208687
2018-02-09 19:13 | 236616.2 | 240.0011 | 5 | 27 | 4.169295 | -2.281991 | 3.098546 | 0.1521197 | 12.9051 | 0.6391521
2018-02-09 19:15 | 236736.2 | 360.0012 | 5 | 27 | 4.140734 | -2.281981 | 3.098546 | 0.2281934 | 12.9051 | 0.9552362
2018-02-09 19:17 | 236856.2 | 480.0005 | 5 | 27 | 4.112356 | -2.281945 | 3.098546 | 0.3042582 | 12.9051 | 1.26912
2018-02-09 19:19 | 236976.2 | 600.002 | 5 | 27 | 4.084151 | -2.28196 | 3.098546 | 0.3803026 | 12.9051 | 1.580768
2018-02-09 19:21 | 237096.2 | 720.002 | 5 | 27 | 4.056123 | -2.281961 | 3.098546 | 0.4563447 | 12.9051 | 1.890269
2018-02-09 19:23 | 237216.2 | 840.0006 | 5 | 27 | 4.028401 | -2.281945 | 3.098546 | 0.5324523 | 12.9051 | 2.197915
2018-02-09 19:25 | 237336.2 | 960.0015 | 5 | 27 | 4.001038 | -2.281961 | 3.098546 | 0.6084977 | 12.9051 | 2.503213
2018-02-09 19:27 | 237456.2 | 1080.0021 | 5 | 27 | 3.974142 | -2.281926 | 3.098546 | 0.684485 | 12.9051 | 2.806217
2018-02-09 19:29 | 237576.2 | 1200.0017 | 5 | 27 | 3.94785 | -2.281912 | 3.098546 | 0.7606383 | 12.9051 | 3.107857
2018-02-09 19:31 | 237696.2 | 1320.0008 | 5 | 27 | 3.922289 | -2.281961 | 3.098546 | 0.8367112 | 12.9051 | 3.407204
2018-02-09 19:33 | 237816.2 | 1440.0014 | 5 | 27 | 3.897613 | -2.281943 | 3.098546 | 0.9127681 | 12.9051 | 3.704577
2018-02-09 19:35 | 237936.2 | 1560.0023 | 5 | 27 | 3.873916 | -2.281979 | 3.098546 | 0.988824 | 12.9051 | 4.000106
2018-02-09 19:37 | 238056.2 | 1680.0007 | 5 | 27 | 3.851279 | -2.281981 | 3.098546 | 1.064906 | 12.9051 | 4.293972
2018-02-09 19:39 | 238176.2 | 1800.0016 | 5 | 27 | 3.829699 | -2.281941 | 3.098546 | 1.140971 | 12.9051 | 4.586092
2018-02-09 19:41 | 238296.2 | 1920.0008 | 5 | 27 | 3.809146 | -2.281979 | 3.098546 | 1.21703 | 12.9051 | 4.87659
2018-02-09 19:43 | 238416.2 | 2040.0016 | 5 | 27 | 3.789577 | -2.282012 | 3.098546 | 1.293096 | 12.9051 | 5.165583
2018-02-09 19:45 | 238536.2 | 2160.0016 | 5 | 27 | 3.771055 | -2.282003 | 3.098546 | 1.369144 | 12.9051 | 5.453064
2018-02-09 19:47 | 238656.2 | 2280.0008 | 5 | 27 | 3.753549 | -2.28202 | 3.098546 | 1.44521 | 12.9051 | 5.739239
2018-02-09 19:49 | 238776.2 | 2400.0001 | 5 | 27 | 3.736964 | -2.281972 | 3.098546 | 1.521291 | 12.9051 | 6.024177
2018-02-09 19:51 | 238896.2 | 2520.0002 | 5 | 27 | 3.721233 | -2.281979 | 3.098546 | 1.597356 | 12.9051 | 6.307827
2018-02-09 19:53 | 239016.2 | 2640.0002 | 5 | 27 | 3.706307 | -2.282012 | 3.098546 | 1.673418 | 12.9051 | 6.590298
2018-02-09 19:55 | 239136.2 | 2760.0011 | 5 | 27 | 3.692297 | -2.282018 | 3.098546 | 1.749491 | 12.9051 | 6.871709
2018-02-09 19:57 | 239256.2 | 2880.0019 | 5 | 27 | 3.679207 | -2.281991 | 3.098546 | 1.825549 | 12.9051 | 7.152035
2018-02-09 19:59 | 239376.2 | 3000.0011 | 5 | 27 | 3.666975 | -2.28196 | 3.098546 | 1.901603 | 12.9051 | 7.431383
2018-02-09 20:01 | 239496.2 | 3120.0028 | 5 | 27 | 3.655435 | -2.281958 | 3.098546 | 1.97768 | 12.9051 | 7.709912
2018-02-09 20:03 | 239616.2 | 3240.0012 | 5 | 27 | 3.644335 | -2.281964 | 3.098546 | 2.053728 | 12.9051 | 7.987476
2018-02-09 20:05 | 239736.2 | 3360.0021 | 5 | 27 | 3.633512 | -2.281972 | 3.098546 | 2.129797 | 12.9051 | 8.264287
2018-02-09 20:07 | 239856.2 | 3480.0004 | 5 | 27 | 3.622575 | -2.281961 | 3.098546 | 2.20587 | 12.9051 | 8.540283
2018-02-09 20:09 | 239976.2 | 3600.0005 | 5 | 27 | 3.611215 | -2.281961 | 3.098546 | 2.281922 | 12.9051 | 8.815358
2018-02-09 20:11 | 240096.2 | 3720.0006 | 5 | 27 | 3.599155 | -2.281941 | 3.098546 | 2.358006 | 12.9051 | 9.08966
2018-02-09 20:13 | 240216.2 | 3840.0014 | 5 | 27 | 3.586843 | -2.281956 | 3.098546 | 2.43405 | 12.9051 | 9.362887
2018-02-09 20:15 | 240336.2 | 3960.0021 | 5 | 27 | 3.574721 | -2.281966 | 3.098546 | 2.51013 | 12.9051 | 9.635312
2018-02-09 20:17 | 240456.2 | 4080.0005 | 5 | 27 | 3.562082 | -2.281924 | 3.098546 | 2.586199 | 12.9051 | 9.906765
2018-02-09 20:19 | 240576.2 | 4200.0015 | 5 | 27 | 3.546981 | -2.281964 | 3.098546 | 2.662254 | 12.9051 | 10.17713
2018-02-09 20:21 | 240696.2 | 4320.0023 | 5 | 27 | 3.527352 | -2.281941 | 3.098546 | 2.738318 | 12.9051 | 10.44621
2018-02-09 20:23 | 240816.2 | 4440.0015 | 5 | 27 | 3.503021 | -2.281966 | 3.098546 | 2.814377 | 12.9051 | 10.7136
2018-02-09 20:25 | 240936.2 | 4560.0022 | 5 | 27 | 3.471251 | -2.281987 | 3.098546 | 2.890446 | 12.9051 | 10.97894
2018-02-09 20:27 | 241056.2 | 4680.0022 | 5 | 27 | 3.418327 | -2.281964 | 3.098546 | 2.966498 | 12.9051 | 11.24113
2018-02-09 20:29 | 241176.2 | 4800.0024 | 5 | 27 | 3.288326 | -2.281952 | 3.098546 | 3.042583 | 12.9051 | 11.49711
2018-02-09 20:30 | 241268.8 | 4892.5757 | 5 | 27 | 2.999999 | -2.28196 | 3.098546 | 3.10122 | 12.9051 | 11.68329
2018-02-09 20:32 | 241388.9 | 120.002 | 6 | 27 | 3.186829 | 0 | 3.098546 | 3.10122 | 12.9051 | 11.68329
2018-02-09 20:34 | 241508.9 | 240.0004 | 6 | 27 | 3.201161 | 0 | 3.098546 | 3.10122 | 12.9051 | 11.68329
2018-02-09 20:35 | 241568.9 | 300.0017 | 6 | 27 | 3.20624 | 0 | 3.098546 | 3.10122 | 12.9051 | 11.68329
2018-02-09 20:35 | 241568.9 | 0.0023 | 7 | 28 | 3.20632 | 0 | 0 | 0 | 0 | 0
2018-02-09 20:37 | 241688.9735 | 120.0011 | 2 | 28 | 3.90795 | 4.890104 | 0.1623112 | 0 | 0.6105573 | 0
2018-02-09 20:39 | 241808.9727 | 240.0003 | 2 | 28 | 3.96501 | 4.890127 | 0.3253101 | 0 | 1.253131 | 0
2018-02-09 20:41 | 241928.9727 | 360.0003 | 2 | 28 | 4.001553 | 4.890118 | 0.4882948 | 0 | 1.902418 | 0
2018-02-09 20:43 | 242048.9737 | 480.0013 | 2 | 28 | 4.032853 | 4.89012 | 0.651332 | 0 | 2.557431 | 0
2018-02-09 20:45 | 242168.9728 | 600.0004 | 2 | 28 | 4.060437 | 4.8901 | 0.8142956 | 0 | 3.216942 | 0
2018-02-09 20:47 | 242288.9744 | 720.002 | 2 | 28 | 4.084734 | 4.890142 | 0.9773408 | 0 | 3.880992 | 0
2018-02-09 20:49 | 242408.9737 | 840.0013 | 2 | 28 | 4.108442 | 4.890085 | 1.140296 | 0 | 4.54853 | 0
2018-02-09 20:51 | 242528.9729 | 960.0005 | 2 | 28 | 4.135196 | 4.890114 | 1.303324 | 0 | 5.220448 | 0
2018-02-09 20:53 | 242648.9738 | 1080.0014 | 2 | 28 | 4.165585 | 4.89012 | 1.466326 | 0 | 5.896927 | 0
2018-02-09 20:55 | 242768.9731 | 1200.0007 | 2 | 28 | 4.199597 | 4.89011 | 1.629326 | 0 | 6.578635 | 0
2018-02-09 20:57 | 242888.9731 | 1320.0007 | 2 | 28 | 4.200396 | 4.231043 | 1.781101 | 0 | 7.216146 | 0
2018-02-09 20:59 | 243008.9739 | 1440.0015 | 2 | 28 | 4.200384 | 3.642296 | 1.912164 | 0 | 7.766662 | 0
2018-02-09 21:01 | 243094.4 | 1525.4276 | 2 | 28 | 4.200377 | 3.259995 | 1.993977 | 0 | 8.110311 | 0
2018-02-09 21:03 | 243214.4 | 120.0003 | 3 | 28 | 4.22887 | 3.259901 | 2.102196 | 0 | 8.566304 | 0
2018-02-09 21:05 | 243334.4 | 240.0019 | 3 | 28 | 4.261634 | 3.259892 | 2.210851 | 0 | 9.027554 | 0
2018-02-09 21:07 | 243454.4 | 360.002 | 3 | 28 | 4.296766 | 3.259928 | 2.313188 | 0 | 9.465481 | 0
2018-02-09 21:09 | 243574.4 | 480.0021 | 3 | 28 | 4.333867 | 3.259922 | 2.421833 | 0 | 9.934302 | 0
2018-02-09 21:11 | 243694.4 | 600.002 | 3 | 28 | 4.372552 | 3.259974 | 2.530506 | 0 | 10.40737 | 0
2018-02-09 21:13 | 243814.4 | 720.0005 | 3 | 28 | 4.400387 | 3.031738 | 2.637929 | 0 | 10.87901 | 0
2018-02-09 21:15 | 243934.4 | 840.0013 | 3 | 28 | 4.400387 | 2.48867 | 2.72949 | 0 | 11.28191 | 0
2018-02-09 21:17 | 244054.4 | 960.0014 | 3 | 28 | 4.400383 | 2.064098 | 2.805094 | 0 | 11.6146 | 0
2018-02-09 21:19 | 244174.4 | 1080 | 3 | 28 | 4.400386 | 1.725122 | 2.868032 | 0 | 11.89155 | 0
2018-02-09 21:21 | 244294.4 | 1200.003 | 3 | 28 | 4.400331 | 1.451767 | 2.92082 | 0 | 12.12384 | 0
2018-02-09 21:23 | 244414.4 | 1320.0013 | 3 | 28 | 4.400362 | 1.232481 | 2.965427 | 0 | 12.32012 | 0
2018-02-09 21:25 | 244534.4 | 1440.0014 | 3 | 28 | 4.400339 | 1.052971 | 3.003415 | 0 | 12.48728 | 0
2018-02-09 21:27 | 244654.4 | 1560.0022 | 3 | 28 | 4.400314 | 0.9055138 | 3.035995 | 0 | 12.63064 | 0
2018-02-09 21:29 | 244774.4 | 1680.0005 | 3 | 28 | 4.400337 | 0.7847691 | 3.064115 | 0 | 12.75438 | 0
2018-02-09 21:31 | 244894.4 | 1800.0006 | 3 | 28 | 4.400345 | 0.6839142 | 3.088533 | 0 | 12.86183 | 0
2018-02-09 21:31 | 244936.5 | 1842.0852 | 3 | 28 | 4.400342 | 0.6519985 | 3.096336 | 0 | 12.89617 | 0
2018-02-09 21:33 | 245056.5 | 120 | 4 | 28 | 4.358201 | 0 | 3.096336 | 0 | 12.89617 | 0
2018-02-09 21:35 | 245176.5 | 240.0011 | 4 | 28 | 4.35507 | 0 | 3.096336 | 0 | 12.89617 | 0
2018-02-09 21:36 | 245236.5 | 300.0023 | 4 | 28 | 4.354108 | 0 | 3.096336 | 0 | 12.89617 | 0
2018-02-09 21:38 | 245356.6 | 120.001 | 5 | 28 | 4.19868 | -2.28197 | 3.096336 | 0.07606259 | 12.89617 | 0.3209178
2018-02-09 21:40 | 245476.6 | 240.0025 | 5 | 28 | 4.169039 | -2.282014 | 3.096336 | 0.1521075 | 12.89617 | 0.6390641
2018-02-09 21:42 | 245596.6 | 360.0002 | 5 | 28 | 4.140473 | -2.282012 | 3.096336 | 0.2281774 | 12.89617 | 0.9551139
2018-02-09 21:44 | 245716.6 | 480.0003 | 5 | 28 | 4.112079 | -2.281952 | 3.096336 | 0.3042498 | 12.89617 | 1.269009
2018-02-09 21:46 | 245836.6 | 600.0015 | 5 | 28 | 4.083878 | -2.281993 | 3.096336 | 0.3803126 | 12.89617 | 1.580711
2018-02-09 21:48 | 245956.6 | 720.0006 | 5 | 28 | 4.05586 | -2.281943 | 3.096336 | 0.4563847 | 12.89617 | 1.890313
2018-02-09 21:50 | 246076.6 | 840.0004 | 5 | 28 | 4.028125 | -2.281987 | 3.096336 | 0.5324418 | 12.89617 | 2.197733
2018-02-09 21:52 | 246196.6 | 960.002 | 5 | 28 | 4.000745 | -2.281949 | 3.096336 | 0.6084936 | 12.89617 | 2.503036
2018-02-09 21:54 | 246316.6 | 1080.001 | 5 | 28 | 3.973858 | -2.28196 | 3.096336 | 0.6845681 | 12.89617 | 2.806365
2018-02-09 21:56 | 246436.6 | 1200.0013 | 5 | 28 | 3.947557 | -2.281972 | 3.096336 | 0.7606415 | 12.89617 | 3.107666
2018-02-09 21:58 | 246556.6 | 1320.0009 | 5 | 28 | 3.922008 | -2.282001 | 3.096336 | 0.8366695 | 12.89617 | 3.406815
2018-02-09 22:00 | 246676.6 | 1440.0014 | 5 | 28 | 3.897322 | -2.282001 | 3.096336 | 0.9127674 | 12.89617 | 3.704325
2018-02-09 22:02 | 246796.6 | 1560.0015 | 5 | 28 | 3.873601 | -2.282 | 3.096336 | 0.9888411 | 12.89617 | 3.9999
2018-02-09 22:04 | 246916.6 | 1680.0022 | 5 | 28 | 3.850987 | -2.281991 | 3.096336 | 1.064873 | 12.89617 | 4.29355
2018-02-09 22:06 | 247036.6 | 1800.0007 | 5 | 28 | 3.82941 | -2.281998 | 3.096336 | 1.140958 | 12.89617 | 4.585727
2018-02-09 22:08 | 247156.6 | 1920.0015 | 5 | 28 | 3.808843 | -2.281982 | 3.096336 | 1.217024 | 12.89617 | 4.876227
2018-02-09 22:10 | 247276.6 | 2040.0007 | 5 | 28 | 3.7893 | -2.281995 | 3.096336 | 1.293089 | 12.89617 | 5.165195
2018-02-09 22:12 | 247396.6 | 2160.0007 | 5 | 28 | 3.77076 | -2.281995 | 3.096336 | 1.369166 | 12.89617 | 5.452763
2018-02-09 22:14 | 247516.6 | 2280.0007 | 5 | 28 | 3.753273 | -2.281966 | 3.096336 | 1.445232 | 12.89617 | 5.738918
2018-02-09 22:16 | 247636.6 | 2400.0008 | 5 | 28 | 3.736715 | -2.281984 | 3.096336 | 1.521281 | 12.89617 | 6.023717
2018-02-09 22:18 | 247756.6 | 2520.0008 | 5 | 28 | 3.720964 | -2.281968 | 3.096336 | 1.597351 | 12.89617 | 6.307364
2018-02-09 22:20 | 247876.6 | 2640 | 5 | 28 | 3.706065 | -2.281995 | 3.096336 | 1.673429 | 12.89617 | 6.589873
2018-02-09 22:22 | 247996.6 | 2760.0009 | 5 | 28 | 3.692093 | -2.281993 | 3.096336 | 1.749466 | 12.89617 | 6.871136
2018-02-09 22:24 | 248116.6 | 2880.0017 | 5 | 28 | 3.678997 | -2.28201 | 3.096336 | 1.825535 | 12.89617 | 7.151485
2018-02-09 22:26 | 248236.6 | 3000.0016 | 5 | 28 | 3.66679 | -2.28201 | 3.096336 | 1.901608 | 12.89617 | 7.430887
2018-02-09 22:28 | 248356.6 | 3120.0012 | 5 | 28 | 3.655274 | -2.282007 | 3.096336 | 1.977648 | 12.89617 | 7.709272
2018-02-09 22:30 | 248476.6 | 3240.0002 | 5 | 28 | 3.644197 | -2.281989 | 3.096336 | 2.053702 | 12.89617 | 7.986846
2018-02-09 22:32 | 248596.6 | 3360.0002 | 5 | 28 | 3.63335 | -2.281984 | 3.096336 | 2.129807 | 12.89617 | 8.263771
2018-02-09 22:34 | 248716.6 | 3480.0026 | 5 | 28 | 3.622422 | -2.281954 | 3.096336 | 2.205884 | 12.89617 | 8.539774
2018-02-09 22:36 | 248836.6 | 3600.001 | 5 | 28 | 3.611048 | -2.282 | 3.096336 | 2.281915 | 12.89617 | 8.814762
2018-02-09 22:38 | 248956.6 | 3720.0017 | 5 | 28 | 3.598965 | -2.281958 | 3.096336 | 2.358012 | 12.89617 | 9.089094
2018-02-09 22:40 | 249076.6 | 3840.0014 | 5 | 28 | 3.586632 | -2.281958 | 3.096336 | 2.434077 | 12.89617 | 9.362379
2018-02-09 22:42 | 249196.6 | 3960.0019 | 5 | 28 | 3.574464 | -2.281961 | 3.096336 | 2.510142 | 12.89617 | 9.634732
2018-02-09 22:44 | 249316.6 | 4080.0019 | 5 | 28 | 3.561798 | -2.281968 | 3.096336 | 2.586198 | 12.89617 | 9.906116
2018-02-09 22:46 | 249436.6 | 4200.0019 | 5 | 28 | 3.546619 | -2.281956 | 3.096336 | 2.662262 | 12.89617 | 10.17649
2018-02-09 22:48 | 249556.6 | 4320.0004 | 5 | 28 | 3.526949 | -2.281991 | 3.096336 | 2.73833 | 12.89617 | 10.44555
2018-02-09 22:50 | 249676.6 | 4440.002 | 5 | 28 | 3.502506 | -2.282016 | 3.096336 | 2.814387 | 12.89617 | 10.7129
2018-02-09 22:52 | 249796.6 | 4560.0012 | 5 | 28 | 3.470523 | -2.281984 | 3.096336 | 2.89046 | 12.89617 | 10.97821
2018-02-09 22:54 | 249916.6 | 4680.0004 | 5 | 28 | 3.41704 | -2.281993 | 3.096336 | 2.966509 | 12.89617 | 11.24032
2018-02-09 22:56 | 250036.6 | 4800.001 | 5 | 28 | 3.285027 | -2.282062 | 3.096336 | 3.042587 | 12.89617 | 11.49611
2018-02-09 22:58 | 250127.4 | 4890.7811 | 5 | 28 | 2.999982 | -2.281977 | 3.096336 | 3.099476 | 12.89617 | 11.67665
2018-02-09 23:00 | 250247.5 | 120.0011 | 6 | 28 | 3.186953 | 0 | 3.096336 | 3.099476 | 12.89617 | 11.67665
2018-02-09 23:02 | 250367.5 | 240.0019 | 6 | 28 | 3.201273 | 0 | 3.096336 | 3.099476 | 12.89617 | 11.67665
2018-02-09 23:03 | 250427.5 | 300.0024 | 6 | 28 | 3.206361 | 0 | 3.096336 | 3.099476 | 12.89617 | 11.67665
2018-02-09 23:03 | 250427.5 | 0.0023 | 7 | 29 | 3.206384 | 0 | 0 | 0 | 0 | 0
2018-02-09 23:05 | 250547.6 | 120.0018 | 2 | 29 | 3.908123 | 4.890141 | 0.1621929 | 0 | 0.6101289 | 0
2018-02-09 23:07 | 250667.6 | 240.001 | 2 | 29 | 3.965164 | 4.890064 | 0.325123 | 0 | 1.25245 | 0
2018-02-09 23:09 | 250787.6 | 360.0012 | 2 | 29 | 4.001684 | 4.890072 | 0.488314 | 0 | 1.90258 | 0
2018-02-09 23:11 | 250907.6 | 480.0011 | 2 | 29 | 4.033027 | 4.890099 | 0.6513386 | 0 | 2.557567 | 0
2018-02-09 23:13 | 251027.6 | 600.0011 | 2 | 29 | 4.060594 | 4.890106 | 0.8143383 | 0 | 3.217253 | 0
2018-02-09 23:15 | 251147.6 | 720.0004 | 2 | 29 | 4.084877 | 4.890078 | 0.977342 | 0 | 3.881159 | 0
2018-02-09 23:17 | 251267.6 | 840.0003 | 2 | 29 | 4.108572 | 4.890228 | 1.140341 | 0 | 4.548899 | 0
2018-02-09 23:19 | 251387.6 | 960.0004 | 2 | 29 | 4.135377 | 4.890093 | 1.303333 | 0 | 5.220696 | 0
2018-02-09 23:21 | 251507.6 | 1080.0012 | 2 | 29 | 4.165859 | 4.89007 | 1.466284 | 0 | 5.896998 | 0
2018-02-09 23:23 | 251627.6 | 1200.0012 | 2 | 29 | 4.199875 | 4.890127 | 1.629328 | 0 | 6.578934 | 0
2018-02-09 23:25 | 251747.6 | 1320.0004 | 2 | 29 | 4.200381 | 4.224953 | 1.780903 | 0 | 7.215605 | 0
2018-02-09 23:27 | 251867.6 | 1440.0006 | 2 | 29 | 4.200393 | 3.63884 | 1.911802 | 0 | 7.765432 | 0
2018-02-09 23:28 | 251952 | 1524.4811 | 2 | 29 | 4.200368 | 3.259989 | 1.992643 | 0 | 8.104995 | 0
2018-02-09 23:30 | 252072.1 | 120.0003 | 3 | 29 | 4.228878 | 3.259888 | 2.100961 | 0 | 8.561406 | 0
2018-02-09 23:32 | 252192.1 | 240.0019 | 3 | 29 | 4.261707 | 3.259884 | 2.208676 | 0 | 9.018655 | 0
2018-02-09 23:34 | 252312.1 | 360.0003 | 3 | 29 | 4.29683 | 3.259876 | 2.317356 | 0 | 9.483705 | 0
2018-02-09 23:36 | 252432.1 | 480.0013 | 3 | 29 | 4.333914 | 3.259867 | 2.426017 | 0 | 9.952602 | 0
2018-02-09 23:38 | 252552.1 | 600.0021 | 3 | 29 | 4.372575 | 3.259914 | 2.534696 | 0 | 10.42569 | 0
2018-02-09 23:40 | 252672.1 | 720.0005 | 3 | 29 | 4.400381 | 3.032133 | 2.642078 | 0 | 10.89716 | 0
2018-02-09 23:42 | 252792.1 | 840.0005 | 3 | 29 | 4.400383 | 2.489532 | 2.733712 | 0 | 11.30038 | 0
2018-02-09 23:44 | 252912.1 | 960.0004 | 3 | 29 | 4.400358 | 2.064789 | 2.809366 | 0 | 11.63329 | 0
2018-02-09 23:46 | 253032.1 | 1080.0014 | 3 | 29 | 4.400338 | 1.725885 | 2.872341 | 0 | 11.9104 | 0
2018-02-09 23:48 | 253152.1 | 1200.0022 | 3 | 29 | 4.400368 | 1.453951 | 2.925161 | 0 | 12.14283 | 0
2018-02-09 23:50 | 253272.1 | 1320.0014 | 3 | 29 | 4.400326 | 1.232468 | 2.969819 | 0 | 12.33934 | 0
2018-02-09 23:52 | 253392.1 | 1440.0022 | 3 | 29 | 4.400327 | 1.053848 | 3.007845 | 0 | 12.50666 | 0
2018-02-09 23:54 | 253512.1 | 1560.0014 | 3 | 29 | 4.400324 | 0.9071846 | 3.040444 | 0 | 12.65011 | 0
2018-02-09 23:56 | 253632.1 | 1680.0022 | 3 | 29 | 4.400342 | 0.7858925 | 3.068606 | 0 | 12.77403 | 0
2018-02-09 23:58 | 253752.1 | 1800.0008 | 3 | 29 | 4.400315 | 0.6841869 | 3.093051 | 0 | 12.8816 | 0
2018-02-09 23:59 | 253795.5 | 1843.4237 | 3 | 29 | 4.400325 | 0.6519966 | 3.101111 | 0 | 12.91707 | 0
2018-02-10 00:01 | 253915.5333 | 120.0008 | 4 | 29 | 4.358228 | 0 | 3.101111 | 0 | 12.91707 | 0
2018-02-10 00:03 | 254035.5326 | 240.0001 | 4 | 29 | 4.35508 | 0 | 3.101111 | 0 | 12.91707 | 0
2018-02-10 00:04 | 254095.5339 | 300.0014 | 4 | 29 | 4.354115 | 0 | 3.101111 | 0 | 12.91707 | 0
2018-02-10 00:06 | 254215.6 | 120.0018 | 5 | 29 | 4.198777 | -2.282016 | 3.101111 | 0.07605913 | 12.91707 | 0.3209083
2018-02-10 00:08 | 254335.6 | 240.0019 | 5 | 29 | 4.169158 | -2.28201 | 3.101111 | 0.1521202 | 12.91707 | 0.6391296
2018-02-10 00:10 | 254455.6 | 360.0019 | 5 | 29 | 4.140584 | -2.281984 | 3.101111 | 0.2281902 | 12.91707 | 0.955188
2018-02-10 00:12 | 254575.6 | 480.0004 | 5 | 29 | 4.112228 | -2.282005 | 3.101111 | 0.3042318 | 12.91707 | 1.268965
2018-02-10 00:14 | 254695.6 | 600.0012 | 5 | 29 | 4.083996 | -2.281993 | 3.101111 | 0.380286 | 12.91707 | 1.580644
2018-02-10 00:16 | 254815.6 | 720.0011 | 5 | 29 | 4.056004 | -2.282001 | 3.101111 | 0.4563878 | 12.91707 | 1.890377
2018-02-10 00:18 | 254935.6 | 840.0011 | 5 | 29 | 4.028256 | -2.281982 | 3.101111 | 0.5324284 | 12.91707 | 2.197742
2018-02-10 00:20 | 255055.6 | 960.0004 | 5 | 29 | 4.000913 | -2.281989 | 3.101111 | 0.6085061 | 12.91707 | 2.503161
2018-02-10 00:22 | 255175.6 | 1080.0012 | 5 | 29 | 3.974035 | -2.281977 | 3.101111 | 0.6845468 | 12.91707 | 2.806368
2018-02-10 00:24 | 255295.6 | 1200.0013 | 5 | 29 | 3.947745 | -2.281993 | 3.101111 | 0.7606532 | 12.91707 | 3.107813
2018-02-10 00:26 | 255415.6 | 1320.0005 | 5 | 29 | 3.922181 | -2.281968 | 3.101111 | 0.8367136 | 12.91707 | 3.407103
2018-02-10 00:28 | 255535.6 | 1440.0005 | 5 | 29 | 3.897482 | -2.28197 | 3.101111 | 0.9127523 | 12.91707 | 3.704396
2018-02-10 00:30 | 255655.6 | 1560.0014 | 5 | 29 | 3.873801 | -2.281989 | 3.101111 | 0.9888386 | 12.91707 | 4.000033
2018-02-10 00:32 | 255775.6 | 1680.0013 | 5 | 29 | 3.851165 | -2.281947 | 3.101111 | 1.064911 | 12.91707 | 4.293857
2018-02-10 00:34 | 255895.6 | 1800.0013 | 5 | 29 | 3.829558 | -2.281984 | 3.101111 | 1.140977 | 12.91707 | 4.585968
2018-02-10 00:36 | 256015.6 | 1920.0007 | 5 | 29 | 3.809008 | -2.281972 | 3.101111 | 1.216982 | 12.91707 | 4.876247
2018-02-10 00:38 | 256135.6 | 2040.0001 | 5 | 29 | 3.789441 | -2.281982 | 3.101111 | 1.29309 | 12.91707 | 5.165392
2018-02-10 00:40 | 256255.6 | 2160.0007 | 5 | 29 | 3.770926 | -2.281941 | 3.101111 | 1.369147 | 12.91707 | 5.452897
2018-02-10 00:42 | 256375.6 | 2280.0023 | 5 | 29 | 3.753428 | -2.281987 | 3.101111 | 1.445236 | 12.91707 | 5.739148
2018-02-10 00:44 | 256495.6 | 2400.0008 | 5 | 29 | 3.73686 | -2.281977 | 3.101111 | 1.521281 | 12.91707 | 6.023943
2018-02-10 00:46 | 256615.6 | 2520.0016 | 5 | 29 | 3.721124 | -2.281931 | 3.101111 | 1.59735 | 12.91707 | 6.307598
2018-02-10 00:48 | 256735.6 | 2640.0016 | 5 | 29 | 3.706212 | -2.281961 | 3.101111 | 1.673386 | 12.91707 | 6.589964
2018-02-10 00:50 | 256855.6 | 2760.0009 | 5 | 29 | 3.692221 | -2.281989 | 3.101111 | 1.74948 | 12.91707 | 6.871449
2018-02-10 00:52 | 256975.6 | 2880.001 | 5 | 29 | 3.67911 | -2.281968 | 3.101111 | 1.825553 | 12.91707 | 7.151823
2018-02-10 00:54 | 257095.6 | 3000.0002 | 5 | 29 | 3.666889 | -2.282007 | 3.101111 | 1.901605 | 12.91707 | 7.431157
2018-02-10 00:56 | 257215.6 | 3120.0002 | 5 | 29 | 3.655316 | -2.281995 | 3.101111 | 1.977637 | 12.91707 | 7.709512
2018-02-10 00:58 | 257335.6 | 3240.0009 | 5 | 29 | 3.644199 | -2.282003 | 3.101111 | 2.053744 | 12.91707 | 7.987282
2018-02-10 01:00 | 257455.6 | 3360.001 | 5 | 29 | 3.633338 | -2.281958 | 3.101111 | 2.129814 | 12.91707 | 8.264082
2018-02-10 01:02 | 257575.6 | 3480.0019 | 5 | 29 | 3.622365 | -2.281964 | 3.101111 | 2.205848 | 12.91707 | 8.539923
2018-02-10 01:04 | 257695.6 | 3600.0019 | 5 | 29 | 3.610937 | -2.281929 | 3.101111 | 2.281937 | 12.91707 | 8.815116
2018-02-10 01:06 | 257815.6 | 3720.0018 | 5 | 29 | 3.598827 | -2.281984 | 3.101111 | 2.357978 | 12.91707 | 9.089238
2018-02-10 01:08 | 257935.6 | 3840.0012 | 5 | 29 | 3.58648 | -2.281952 | 3.101111 | 2.43407 | 12.91707 | 9.362611
2018-02-10 01:10 | 258055.6 | 3960.0004 | 5 | 29 | 3.574303 | -2.282005 | 3.101111 | 2.51013 | 12.91707 | 9.634935
2018-02-10 01:12 | 258175.6 | 4080.002 | 5 | 29 | 3.561646 | -2.281931 | 3.101111 | 2.586186 | 12.91707 | 9.906306
2018-02-10 01:14 | 258295.6 | 4200.0004 | 5 | 29 | 3.54643 | -2.281947 | 3.101111 | 2.662235 | 12.91707 | 10.17661
2018-02-10 01:16 | 258415.6 | 4320.0004 | 5 | 29 | 3.526745 | -2.281968 | 3.101111 | 2.738327 | 12.91707 | 10.44575
2018-02-10 01:18 | 258535.6 | 4440.0004 | 5 | 29 | 3.502255 | -2.28201 | 3.101111 | 2.814327 | 12.91707 | 10.71288
2018-02-10 01:20 | 258655.6 | 4560.0005 | 5 | 29 | 3.470137 | -2.281966 | 3.101111 | 2.890456 | 12.91707 | 10.97836
2018-02-10 01:22 | 258775.6 | 4680.0004 | 5 | 29 | 3.416329 | -2.282016 | 3.101111 | 2.96652 | 12.91707 | 11.24048
2018-02-10 01:24 | 258895.6 | 4800.002 | 5 | 29 | 3.28315 | -2.282005 | 3.101111 | 3.042585 | 12.91707 | 11.49614
2018-02-10 01:25 | 258985.4 | 4889.7602 | 5 | 29 | 2.999963 | -2.281984 | 3.101111 | 3.09937 | 12.91707 | 11.67622
2018-02-10 01:27 | 259105.4 | 120.0008 | 6 | 29 | 3.186756 | 0 | 3.101111 | 3.09937 | 12.91707 | 11.67622
2018-02-10 01:29 | 259225.4 | 240.0009 | 6 | 29 | 3.20108 | 0 | 3.101111 | 3.09937 | 12.91707 | 11.67622
2018-02-10 01:30 | 259285.4 | 300.0031 | 6 | 29 | 3.206175 | 0 | 3.101111 | 3.09937 | 12.91707 | 11.67622
2018-02-10 01:30 | 259285.5 | 0.0055 | 7 | 30 | 3.206137 | 0 | 0 | 0 | 0 | 0
2018-02-10 01:32 | 259405.5 | 120.001 | 2 | 30 | 3.90764 | 4.889973 | 0.1622885 | 0 | 0.6104353 | 0
2018-02-10 01:34 | 259525.6 | 240.0027 | 2 | 30 | 3.964666 | 4.88999 | 0.3253031 | 0 | 1.253018 | 0
2018-02-10 01:36 | 259645.5 | 360.0011 | 2 | 30 | 4.001132 | 4.88999 | 0.4882641 | 0 | 1.902146 | 0
2018-02-10 01:38 | 259765.6 | 480.0018 | 2 | 30 | 4.032526 | 4.889973 | 0.6512271 | 0 | 2.556799 | 0
2018-02-10 01:40 | 259885.6 | 600.0018 | 2 | 30 | 4.060147 | 4.890011 | 0.8142756 | 0 | 3.216604 | 0
2018-02-10 01:42 | 260005.5 | 720.0004 | 2 | 30 | 4.084501 | 4.889999 | 0.9772834 | 0 | 3.880459 | 0
2018-02-10 01:44 | 260125.5 | 840.0012 | 2 | 30 | 4.108236 | 4.890026 | 1.140296 | 0 | 4.548196 | 0
2018-02-10 01:46 | 260245.5 | 960.0012 | 2 | 30 | 4.135047 | 4.889994 | 1.303281 | 0 | 5.219916 | 0
2018-02-10 01:48 | 260365.5 | 1080.0012 | 2 | 30 | 4.165504 | 4.88999 | 1.466266 | 0 | 5.896301 | 0
2018-02-10 01:50 | 260485.6 | 1200.0027 | 2 | 30 | 4.199579 | 4.889965 | 1.62929 | 0 | 6.578104 | 0
2018-02-10 01:52 | 260605.5 | 1320.0011 | 2 | 30 | 4.200406 | 4.22941 | 1.780993 | 0 | 7.215315 | 0
2018-02-10 01:54 | 260725.5 | 1440.0005 | 2 | 30 | 4.200392 | 3.639805 | 1.911957 | 0 | 7.765412 | 0
2018-02-10 01:56 | 260810.2 | 1524.6737 | 2 | 30 | 4.200391 | 3.259983 | 1.993073 | 0 | 8.106133 | 0
2018-02-10 01:58 | 260930.2 | 120.0003 | 3 | 30 | 4.228949 | 3.260075 | 2.101269 | 0 | 8.562035 | 0
2018-02-10 02:00 | 261050.2 | 240.0011 | 3 | 30 | 4.261799 | 3.25989 | 2.209943 | 0 | 9.023376 | 0
2018-02-10 02:02 | 261170.2 | 360.0003 | 3 | 30 | 4.296933 | 3.259844 | 2.318647 | 0 | 9.488539 | 0
2018-02-10 02:04 | 261290.2 | 480.0004 | 3 | 30 | 4.334032 | 3.259869 | 2.427278 | 0 | 9.95732 | 0
2018-02-10 02:06 | 261410.2 | 600.002 | 3 | 30 | 4.372725 | 3.259836 | 2.535951 | 0 | 10.4304 | 0
2018-02-10 02:08 | 261530.2 | 720.002 | 3 | 30 | 4.40038 | 3.029152 | 2.643246 | 0 | 10.90149 | 0
2018-02-10 02:10 | 261650.2 | 840.0005 | 3 | 30 | 4.400378 | 2.485781 | 2.734795 | 0 | 11.30434 | 0
2018-02-10 02:12 | 261770.2 | 960.0014 | 3 | 30 | 4.400393 | 2.061956 | 2.810352 | 0 | 11.63683 | 0
2018-02-10 02:14 | 261890.2 | 1080.001 | 3 | 30 | 4.400367 | 1.722654 | 2.873222 | 0 | 11.91347 | 0
2018-02-10 02:16 | 262010.2 | 1200.001 | 3 | 30 | 4.400355 | 1.450333 | 2.925941 | 0 | 12.14546 | 0
2018-02-10 02:18 | 262130.2 | 1320.0029 | 3 | 30 | 4.400338 | 1.230141 | 2.97049 | 0 | 12.34149 | 0
2018-02-10 02:20 | 262250.2 | 1440.0006 | 3 | 30 | 4.400335 | 1.051359 | 3.008419 | 0 | 12.50839 | 0
2018-02-10 02:22 | 262370.2 | 1560.0013 | 3 | 30 | 4.400344 | 0.9051609 | 3.04095 | 0 | 12.65154 | 0
2018-02-10 02:24 | 262490.2 | 1680.0007 | 3 | 30 | 4.400343 | 0.7844048 | 3.069025 | 0 | 12.77508 | 0
2018-02-10 02:26 | 262610.2 | 1800.0022 | 3 | 30 | 4.400342 | 0.6830368 | 3.09342 | 0 | 12.88242 | 0
2018-02-10 02:27 | 262650.3 | 1840.0331 | 3 | 30 | 4.400312 | 0.6519985 | 3.100838 | 0 | 12.91507 | 0
2018-02-10 02:29 | 262770.3 | 120.0018 | 4 | 30 | 4.358145 | 0 | 3.100838 | 0 | 12.91507 | 0
2018-02-10 02:31 | 262890.3 | 240.0001 | 4 | 30 | 4.355035 | 0 | 3.100838 | 0 | 12.91507 | 0
2018-02-10 02:32 | 262950.3 | 300.0023 | 4 | 30 | 4.354066 | 0 | 3.100838 | 0 | 12.91507 | 0
2018-02-10 02:34 | 263070.4 | 120.0009 | 5 | 30 | 4.198555 | -2.281952 | 3.100838 | 0.07606278 | 12.91507 | 0.3209079
2018-02-10 02:36 | 263190.4 | 240.0003 | 5 | 30 | 4.168926 | -2.281989 | 3.100838 | 0.1521266 | 12.91507 | 0.6391232
2018-02-10 02:38 | 263310.4 | 360.0019 | 5 | 30 | 4.140363 | -2.28197 | 3.100838 | 0.2281712 | 12.91507 | 0.9550591
2018-02-10 02:40 | 263430.4 | 480.002 | 5 | 30 | 4.111997 | -2.281981 | 3.100838 | 0.3042577 | 12.91507 | 1.269005
2018-02-10 02:42 | 263550.4 | 600.002 | 5 | 30 | 4.083791 | -2.282014 | 3.100838 | 0.380323 | 12.91507 | 1.580711
2018-02-10 02:44 | 263670.4 | 720.002 | 5 | 30 | 4.055785 | -2.281975 | 3.100838 | 0.4563839 | 12.91507 | 1.89026
2018-02-10 02:46 | 263790.4 | 840.0003 | 5 | 30 | 4.028053 | -2.281943 | 3.100838 | 0.5324405 | 12.91507 | 2.197672
2018-02-10 02:48 | 263910.4 | 960.0004 | 5 | 30 | 4.000682 | -2.281964 | 3.100838 | 0.6085024 | 12.91507 | 2.503009
2018-02-10 02:50 | 264030.4 | 1080.0004 | 5 | 30 | 3.973799 | -2.281943 | 3.100838 | 0.684571 | 12.91507 | 2.806309
2018-02-10 02:52 | 264150.4 | 1200.0012 | 5 | 30 | 3.947504 | -2.28196 | 3.100838 | 0.7606141 | 12.91507 | 3.107485
2018-02-10 02:54 | 264270.4 | 1320.0004 | 5 | 30 | 3.921938 | -2.281972 | 3.100838 | 0.8366907 | 12.91507 | 3.406821
2018-02-10 02:56 | 264390.4 | 1440.0011 | 5 | 30 | 3.897267 | -2.281954 | 3.100838 | 0.9127764 | 12.91507 | 3.704279
2018-02-10 02:58 | 264510.4 | 1560.0013 | 5 | 30 | 3.873542 | -2.28196 | 3.100838 | 0.9888216 | 12.91507 | 3.999738
2018-02-10 03:00 | 264630.4 | 1680.0005 | 5 | 30 | 3.850897 | -2.281982 | 3.100838 | 1.064899 | 12.91507 | 4.293561
2018-02-10 03:02 | 264750.4 | 1800.0013 | 5 | 30 | 3.829318 | -2.282012 | 3.100838 | 1.140963 | 12.91507 | 4.585649
2018-02-10 03:04 | 264870.4 | 1920.0013 | 5 | 30 | 3.808746 | -2.282001 | 3.100838 | 1.217028 | 12.91507 | 4.876137
2018-02-10 03:06 | 264990.4 | 2040.0003 | 5 | 30 | 3.789188 | -2.281991 | 3.100838 | 1.293061 | 12.91507 | 5.164977
2018-02-10 03:08 | 265110.4 | 2160.0006 | 5 | 30 | 3.770681 | -2.281991 | 3.100838 | 1.369143 | 12.91507 | 5.452553
2018-02-10 03:10 | 265230.4 | 2280.0015 | 5 | 30 | 3.753176 | -2.281979 | 3.100838 | 1.445232 | 12.91507 | 5.738788
2018-02-10 03:12 | 265350.4 | 2400.0023 | 5 | 30 | 3.7366 | -2.281919 | 3.100838 | 1.521281 | 12.91507 | 6.023578
2018-02-10 03:14 | 265470.4 | 2520.0011 | 5 | 30 | 3.720848 | -2.281995 | 3.100838 | 1.597349 | 12.91507 | 6.307209
2018-02-10 03:16 | 265590.4 | 2640.0016 | 5 | 30 | 3.705964 | -2.281961 | 3.100838 | 1.673394 | 12.91507 | 6.589591
2018-02-10 03:18 | 265710.4 | 2760 | 5 | 30 | 3.691949 | -2.281924 | 3.100838 | 1.749463 | 12.91507 | 6.870962
2018-02-10 03:20 | 265830.4 | 2880.0017 | 5 | 30 | 3.678858 | -2.281975 | 3.100838 | 1.825531 | 12.91507 | 7.151299
2018-02-10 03:22 | 265950.4 | 3000.0017 | 5 | 30 | 3.666627 | -2.281982 | 3.100838 | 1.901616 | 12.91507 | 7.430731
2018-02-10 03:24 | 266070.4 | 3120.0017 | 5 | 30 | 3.655059 | -2.282039 | 3.100838 | 1.977673 | 12.91507 | 7.709161
2018-02-10 03:26 | 266190.4 | 3240.0017 | 5 | 30 | 3.64395 | -2.281972 | 3.100838 | 2.053713 | 12.91507 | 7.986668
2018-02-10 03:28 | 266310.4 | 3360.0018 | 5 | 30 | 3.633067 | -2.282005 | 3.100838 | 2.12981 | 12.91507 | 8.263549
2018-02-10 03:30 | 266430.4 | 3480.0012 | 5 | 30 | 3.622103 | -2.28201 | 3.100838 | 2.205872 | 12.91507 | 8.539473
2018-02-10 03:32 | 266550.4 | 3600.0018 | 5 | 30 | 3.610693 | -2.281979 | 3.100838 | 2.281933 | 12.91507 | 8.814542
2018-02-10 03:34 | 266670.4 | 3720.0012 | 5 | 30 | 3.598564 | -2.281972 | 3.100838 | 2.357999 | 12.91507 | 9.088737
2018-02-10 03:36 | 266790.4 | 3840.0003 | 5 | 30 | 3.586204 | -2.282003 | 3.100838 | 2.434038 | 12.91507 | 9.361897
2018-02-10 03:38 | 266910.4 | 3960.0003 | 5 | 30 | 3.574037 | -2.281998 | 3.100838 | 2.510132 | 12.91507 | 9.634322
2018-02-10 03:40 | 267030.4 | 4080.0004 | 5 | 30 | 3.561311 | -2.282022 | 3.100838 | 2.586197 | 12.91507 | 9.905707
2018-02-10 03:42 | 267150.4 | 4200.0004 | 5 | 30 | 3.546048 | -2.281947 | 3.100838 | 2.662241 | 12.91507 | 10.17597
2018-02-10 03:44 | 267270.4 | 4320.0004 | 5 | 30 | 3.526299 | -2.281991 | 3.100838 | 2.738325 | 12.91507 | 10.44505
2018-02-10 03:46 | 267390.4 | 4440.0003 | 5 | 30 | 3.50173 | -2.28202 | 3.100838 | 2.814371 | 12.91507 | 10.7123
2018-02-10 03:48 | 267510.4 | 4560.0003 | 5 | 30 | 3.469395 | -2.281981 | 3.100838 | 2.890448 | 12.91507 | 10.97755
2018-02-10 03:50 | 267630.4 | 4680.0013 | 5 | 30 | 3.415086 | -2.282012 | 3.100838 | 2.966501 | 12.91507 | 11.23956
2018-02-10 03:52 | 267750.4 | 4800.0008 | 5 | 30 | 3.280149 | -2.281991 | 3.100838 | 3.042559 | 12.91507 | 11.49505
2018-02-10 03:53 | 267838.6 | 4888.2147 | 5 | 30 | 2.999923 | -2.282037 | 3.100838 | 3.098421 | 12.91507 | 11.67209
2018-02-10 03:55 | 267958.7 | 120.0018 | 6 | 30 | 3.187068 | 0 | 3.100838 | 3.098421 | 12.91507 | 11.67209
2018-02-10 03:57 | 268078.7 | 240.0017 | 6 | 30 | 3.201384 | 0 | 3.100838 | 3.098421 | 12.91507 | 11.67209
2018-02-10 03:58 | 268138.7 | 300.004 | 6 | 30 | 3.206489 | 0 | 3.100838 | 3.098421 | 12.91507 | 11.67209
2018-02-10 03:58 | 268138.7 | 0.0023 | 7 | 31 | 3.206504 | 0 | 0 | 0 | 0 | 0
2018-02-10 04:00 | 268258.8 | 120.0012 | 2 | 31 | 3.907993 | 4.889975 | 0.1623266 | 0 | 0.6106465 | 0
2018-02-10 04:02 | 268378.8 | 240.0003 | 2 | 31 | 3.964977 | 4.889988 | 0.3253148 | 0 | 1.253179 | 0
2018-02-10 04:04 | 268498.8 | 360.0003 | 2 | 31 | 4.001462 | 4.889961 | 0.4883425 | 0 | 1.902628 | 0
2018-02-10 04:06 | 268618.8 | 480.0004 | 2 | 31 | 4.032797 | 4.889936 | 0.6512933 | 0 | 2.557284 | 0
2018-02-10 04:08 | 268738.8 | 600.0004 | 2 | 31 | 4.060413 | 4.889954 | 0.8143235 | 0 | 3.21706 | 0
2018-02-10 04:10 | 268858.8 | 720.0005 | 2 | 31 | 4.084685 | 4.889971 | 0.9773115 | 0 | 3.880869 | 0
2018-02-10 04:12 | 268978.8 | 840.0006 | 2 | 31 | 4.108431 | 4.889956 | 1.140323 | 0 | 4.548633 | 0
2018-02-10 04:14 | 269098.8 | 960.0005 | 2 | 31 | 4.135236 | 4.889984 | 1.303318 | 0 | 5.22042 | 0
2018-02-10 04:16 | 269218.8 | 1080.0005 | 2 | 31 | 4.165796 | 4.889988 | 1.466297 | 0 | 5.89682 | 0
2018-02-10 04:18 | 269338.8 | 1200.0005 | 2 | 31 | 4.199893 | 4.890036 | 1.62931 | 0 | 6.578628 | 0
2018-02-10 04:20 | 269458.8 | 1320.0006 | 2 | 31 | 4.200369 | 4.22308 | 1.7808 | 0 | 7.214946 | 0
2018-02-10 04:22 | 269578.8 | 1440.0007 | 2 | 31 | 4.200387 | 3.63542 | 1.911662 | 0 | 7.764619 | 0
2018-02-10 04:23 | 269662.6 | 1523.7964 | 2 | 31 | 4.200389 | 3.259983 | 1.991841 | 0 | 8.101401 | 0
2018-02-10 04:25 | 269782.6 | 120.0011 | 3 | 31 | 4.228928 | 3.259844 | 2.100096 | 0 | 8.557545 | 0
2018-02-10 04:27 | 269902.6 | 240.0019 | 3 | 31 | 4.261739 | 3.25984 | 2.208814 | 0 | 9.019069 | 0
2018-02-10 04:29 | 270022.6 | 360.002 | 3 | 31 | 4.296871 | 3.259836 | 2.317427 | 0 | 9.483838 | 0
2018-02-10 04:31 | 270142.6 | 480.0011 | 3 | 31 | 4.333996 | 3.259844 | 2.426058 | 0 | 9.952611 | 0
2018-02-10 04:33 | 270262.6 | 600.0011 | 3 | 31 | 4.372736 | 3.259859 | 2.534788 | 0 | 10.42594 | 0
2018-02-10 04:35 | 270382.6 | 720.0011 | 3 | 31 | 4.400393 | 3.028629 | 2.642184 | 0 | 10.89748 | 0
2018-02-10 04:37 | 270502.6 | 840.0004 | 3 | 31 | 4.400382 | 2.485527 | 2.733632 | 0 | 11.29988 | 0
2018-02-10 04:39 | 270622.6 | 960.0021 | 3 | 31 | 4.40037 | 2.061636 | 2.809163 | 0 | 11.63225 | 0
2018-02-10 04:41 | 270742.6 | 1080.0013 | 3 | 31 | 4.40035 | 1.722527 | 2.872035 | 0 | 11.90891 | 0
2018-02-10 04:43 | 270862.6 | 1200.0006 | 3 | 31 | 4.400364 | 1.450794 | 2.924752 | 0 | 12.14088 | 0
2018-02-10 04:45 | 270982.6 | 1320.0011 | 3 | 31 | 4.400367 | 1.231794 | 2.969339 | 0 | 12.33708 | 0
2018-02-10 04:47 | 271102.6 | 1440 | 3 | 31 | 4.400344 | 1.052368 | 3.0073 | 0 | 12.50413 | 0
2018-02-10 04:49 | 271222.6 | 1560.0016 | 3 | 31 | 4.400343 | 0.9057045 | 3.039839 | 0 | 12.64731 | 0
2018-02-10 04:51 | 271342.6 | 1680.0008 | 3 | 31 | 4.400336 | 0.784586 | 3.067952 | 0 | 12.77101 | 0
2018-02-10 04:53 | 271462.6 | 1800.0022 | 3 | 31 | 4.400339 | 0.6838913 | 3.092371 | 0 | 12.87846 | 0
2018-02-10 04:54 | 271504.7 | 1842.1316 | 3 | 31 | 4.400331 | 0.6519947 | 3.100175 | 0 | 12.91281 | 0
2018-02-10 04:56 | 271624.8 | 120.0018 | 4 | 31 | 4.358181 | 0 | 3.100175 | 0 | 12.91281 | 0
2018-02-10 04:58 | 271744.8 | 240.0012 | 4 | 31 | 4.355064 | 0 | 3.100175 | 0 | 12.91281 | 0
2018-02-10 04:59 | 271804.8 | 300.0025 | 4 | 31 | 4.354109 | 0 | 3.100175 | 0 | 12.91281 | 0
2018-02-10 05:01 | 271924.8 | 120.0003 | 5 | 31 | 4.198523 | -2.281972 | 3.100175 | 0.07605591 | 12.91281 | 0.3208769
2018-02-10 05:03 | 272044.8 | 240.0019 | 5 | 31 | 4.168879 | -2.281972 | 3.100175 | 0.1521228 | 12.91281 | 0.6391029
2018-02-10 05:05 | 272164.8 | 360.0011 | 5 | 31 | 4.140324 | -2.281995 | 3.100175 | 0.2281965 | 12.91281 | 0.9551569
2018-02-10 05:07 | 272284.8 | 480.002 | 5 | 31 | 4.111948 | -2.282037 | 3.100175 | 0.304246 | 12.91281 | 1.268946
2018-02-10 05:09 | 272404.8 | 600.002 | 5 | 31 | 4.083712 | -2.281981 | 3.100175 | 0.3803028 | 12.91281 | 1.580613
2018-02-10 05:11 | 272524.8 | 720.002 | 5 | 31 | 4.055687 | -2.281979 | 3.100175 | 0.45636 | 12.91281 | 1.890141
2018-02-10 05:13 | 272644.8 | 840.0004 | 5 | 31 | 4.027936 | -2.281972 | 3.100175 | 0.5323846 | 12.91281 | 2.197417
2018-02-10 05:15 | 272764.8 | 960.002 | 5 | 31 | 4.000564 | -2.281998 | 3.100175 | 0.6085229 | 12.91281 | 2.503054
2018-02-10 05:17 | 272884.8 | 1080.0004 | 5 | 31 | 3.973661 | -2.281954 | 3.100175 | 0.6845503 | 12.91281 | 2.80618
2018-02-10 05:19 | 273004.8 | 1200.0011 | 5 | 31 | 3.947363 | -2.282007 | 3.100175 | 0.7606376 | 12.91281 | 3.107521
2018-02-10 05:21 | 273124.8 | 1320.0003 | 5 | 31 | 3.921763 | -2.281991 | 3.100175 | 0.8367104 | 12.91281 | 3.40683
2018-02-10 05:23 | 273244.8 | 1440.0021 | 5 | 31 | 3.897089 | -2.281989 | 3.100175 | 0.9127463 | 12.91281 | 3.70408
2018-02-10 05:25 | 273364.8 | 1560.0022 | 5 | 31 | 3.873379 | -2.281981 | 3.100175 | 0.9888399 | 12.91281 | 3.999715
2018-02-10 05:27 | 273484.8 | 1680.0006 | 5 | 31 | 3.850739 | -2.281941 | 3.100175 | 1.064884 | 12.91281 | 4.293393
2018-02-10 05:29 | 273604.8 | 1800.0006 | 5 | 31 | 3.829148 | -2.281947 | 3.100175 | 1.140961 | 12.91281 | 4.585518
2018-02-10 05:31 | 273724.8 | 1920.0022 | 5 | 31 | 3.808586 | -2.281961 | 3.100175 | 1.217029 | 12.91281 | 4.876008
2018-02-10 05:33 | 273844.8 | 2040.0022 | 5 | 31 | 3.789045 | -2.281904 | 3.100175 | 1.293071 | 12.91281 | 5.164868
2018-02-10 05:35 | 273964.8 | 2160.0007 | 5 | 31 | 3.770547 | -2.281984 | 3.100175 | 1.369164 | 12.91281 | 5.452479
2018-02-10 05:37 | 274084.8 | 2280.0007 | 5 | 31 | 3.753069 | -2.281989 | 3.100175 | 1.445216 | 12.91281 | 5.738567
2018-02-10 05:39 | 274204.8 | 2400.0007 | 5 | 31 | 3.736501 | -2.281982 | 3.100175 | 1.521285 | 12.91281 | 6.023424
2018-02-10 05:41 | 274324.8 | 2520 | 5 | 31 | 3.720768 | -2.281952 | 3.100175 | 1.597339 | 12.91281 | 6.306994
2018-02-10 05:43 | 274444.8 | 2640.0008 | 5 | 31 | 3.705867 | -2.281908 | 3.100175 | 1.673407 | 12.91281 | 6.589452
2018-02-10 05:45 | 274564.8 | 2760.0015 | 5 | 31 | 3.691863 | -2.281981 | 3.100175 | 1.749482 | 12.91281 | 6.870839
2018-02-10 05:47 | 274684.8 | 2880.0017 | 5 | 31 | 3.678754 | -2.281945 | 3.100175 | 1.82555 | 12.91281 | 7.151168
2018-02-10 05:49 | 274804.8 | 3000.0016 | 5 | 31 | 3.666528 | -2.281914 | 3.100175 | 1.901617 | 12.91281 | 7.430529
2018-02-10 05:51 | 274924.8 | 3120.0017 | 5 | 31 | 3.654947 | -2.281949 | 3.100175 | 1.977666 | 12.91281 | 7.708919
2018-02-10 05:53 | 275044.8 | 3240.0025 | 5 | 31 | 3.643832 | -2.28197 | 3.100175 | 2.053747 | 12.91281 | 7.986566
2018-02-10 05:55 | 275164.8 | 3360.0017 | 5 | 31 | 3.632942 | -2.281917 | 3.100175 | 2.129802 | 12.91281 | 8.263283
2018-02-10 05:57 | 275284.8 | 3480.001 | 5 | 31 | 3.621927 | -2.281929 | 3.100175 | 2.205837 | 12.91281 | 8.539095
2018-02-10 05:59 | 275404.8 | 3600.0018 | 5 | 31 | 3.610493 | -2.281889 | 3.100175 | 2.281848 | 12.91281 | 8.813973
2018-02-10 06:01 | 275524.8 | 3720.001 | 5 | 31 | 3.598328 | -2.281975 | 3.100175 | 2.357943 | 12.91281 | 9.088255
2018-02-10 06:03 | 275644.8 | 3840.001 | 5 | 31 | 3.585965 | -2.281961 | 3.100175 | 2.434063 | 12.91281 | 9.361688
2018-02-10 06:05 | 275764.8 | 3960.0007 | 5 | 31 | 3.573778 | -2.281908 | 3.100175 | 2.510127 | 12.91281 | 9.633985
2018-02-10 06:07 | 275884.8 | 4080.0011 | 5 | 31 | 3.561039 | -2.281964 | 3.100175 | 2.586161 | 12.91281 | 9.905237
2018-02-10 06:09 | 276004.8 | 4200.002 | 5 | 31 | 3.545702 | -2.281937 | 3.100175 | 2.662241 | 12.91281 | 10.17561
2018-02-10 06:11 | 276124.8 | 4320.0004 | 5 | 31 | 3.525938 | -2.281945 | 3.100175 | 2.738307 | 12.91281 | 10.44459
2018-02-10 06:13 | 276244.8 | 4440.0021 | 5 | 31 | 3.5013 | -2.281952 | 3.100175 | 2.814377 | 12.91281 | 10.7119
2018-02-10 06:15 | 276364.8 | 4560.0021 | 5 | 31 | 3.468766 | -2.28197 | 3.100175 | 2.890443 | 12.91281 | 10.97707
2018-02-10 06:17 | 276484.8 | 4680.0012 | 5 | 31 | 3.414046 | -2.281977 | 3.100175 | 2.966507 | 12.91281 | 11.23906
2018-02-10 06:19 | 276604.8 | 4800.0021 | 5 | 31 | 3.277738 | -2.281961 | 3.100175 | 3.04254 | 12.91281 | 11.49434
2018-02-10 06:21 | 276691.8 | 4886.9715 | 5 | 31 | 2.999964 | -2.281941 | 3.100175 | 3.0976 | 12.91281 | 11.66874
2018-02-10 06:23 | 276811.9 | 120.0015 | 6 | 31 | 3.187476 | 0 | 3.100175 | 3.0976 | 12.91281 | 11.66874
2018-02-10 06:25 | 276931.9 | 240.0008 | 6 | 31 | 3.201799 | 0 | 3.100175 | 3.0976 | 12.91281 | 11.66874
2018-02-10 06:26 | 276991.9 | 300.0006 | 6 | 31 | 3.206883 | 0 | 3.100175 | 3.0976 | 12.91281 | 11.66874
2018-02-10 06:26 | 276991.9 | 0.0024 | 7 | 32 | 3.206932 | 0 | 0 | 0 | 0 | 0
2018-02-10 06:28 | 277112 | 120.0019 | 2 | 32 | 3.908565 | 4.890005 | 0.1622811 | 0 | 0.610573 | 0
2018-02-10 06:30 | 277232 | 240.0004 | 2 | 32 | 3.965437 | 4.890034 | 0.3253429 | 0 | 1.253479 | 0
2018-02-10 06:32 | 277352 | 360.0004 | 2 | 32 | 4.001926 | 4.890045 | 0.4883314 | 0 | 1.902846 | 0
2018-02-10 06:34 | 277472 | 480.0004 | 2 | 32 | 4.033234 | 4.889982 | 0.6513383 | 0 | 2.557798 | 0
2018-02-10 06:36 | 277592 | 600.0017 | 2 | 32 | 4.060795 | 4.890047 | 0.8143275 | 0 | 3.217474 | 0
2018-02-10 06:38 | 277712 | 720.0006 | 2 | 32 | 4.085118 | 4.890015 | 0.9773409 | 0 | 3.881456 | 0
2018-02-10 06:40 | 277832 | 840.0023 | 2 | 32 | 4.10888 | 4.890064 | 1.140332 | 0 | 4.549207 | 0
2018-02-10 06:42 | 277952 | 960.0006 | 2 | 32 | 4.135699 | 4.89002 | 1.303338 | 0 | 5.221113 | 0
2018-02-10 06:44 | 278072 | 1080.0007 | 2 | 32 | 4.166263 | 4.890074 | 1.46633 | 0 | 5.897642 | 0
2018-02-10 06:46 | 278192 | 1200.0007 | 2 | 32 | 4.20033 | 4.889494 | 1.629327 | 0 | 6.579455 | 0
2018-02-10 06:48 | 278312 | 1320.0001 | 2 | 32 | 4.200401 | 4.217306 | 1.780625 | 0 | 7.214962 | 0
2018-02-10 06:50 | 278432 | 1440.0016 | 2 | 32 | 4.200418 | 3.630157 | 1.911121 | 0 | 7.763099 | 0
2018-02-10 06:51 | 278514.5 | 1522.535 | 2 | 32 | 4.200397 | 3.259974 | 1.99014 | 0 | 8.095008 | 0
2018-02-10 06:53 | 278634.5 | 120.0004 | 3 | 32 | 4.228908 | 3.25984 | 2.098394 | 0 | 8.551153 | 0
2018-02-10 06:55 | 278754.5 | 240.0004 | 3 | 32 | 4.261731 | 3.259834 | 2.207043 | 0 | 9.012383 | 0
2018-02-10 06:57 | 278874.5 | 360.0012 | 3 | 32 | 4.296852 | 3.259851 | 2.315703 | 0 | 9.477352 | 0
2018-02-10 06:59 | 278994.5 | 480.0004 | 3 | 32 | 4.33398 | 3.259832 | 2.424381 | 0 | 9.946329 | 0
2018-02-10 07:01 | 279114.5 | 600.0005 | 3 | 32 | 4.372678 | 3.259872 | 2.532979 | 0 | 10.41908 | 0
2018-02-10 07:03 | 279234.5 | 720.0005 | 3 | 32 | 4.400379 | 3.029976 | 2.640455 | 0 | 10.89096 | 0
2018-02-10 07:05 | 279354.5 | 840.0005 | 3 | 32 | 4.400377 | 2.487364 | 2.731927 | 0 | 11.29347 | 0
2018-02-10 07:07 | 279474.5 | 960.0006 | 3 | 32 | 4.400371 | 2.063679 | 2.807559 | 0 | 11.62628 | 0
2018-02-10 07:09 | 279594.5 | 1080.0006 | 3 | 32 | 4.400341 | 1.724321 | 2.870469 | 0 | 11.9031 | 0
2018-02-10 07:11 | 279714.5 | 1200.0015 | 3 | 32 | 4.400374 | 1.453413 | 2.92325 | 0 | 12.13536 | 0
2018-02-10 07:13 | 279834.5 | 1320.0007 | 3 | 32 | 4.400341 | 1.232904 | 2.967912 | 0 | 12.33189 | 0
2018-02-10 07:15 | 279954.5 | 1440.0016 | 3 | 32 | 4.400344 | 1.05477 | 3.005932 | 0 | 12.49919 | 0
2018-02-10 07:17 | 280074.5 | 1560.0006 | 3 | 32 | 4.400342 | 0.907753 | 3.038553 | 0 | 12.64273 | 0
2018-02-10 07:19 | 280194.5 | 1680.0015 | 3 | 32 | 4.400305 | 0.7855778 | 3.06672 | 0 | 12.76668 | 0
2018-02-10 07:21 | 280314.5 | 1800.0024 | 3 | 32 | 4.40034 | 0.6846676 | 3.091174 | 0 | 12.87429 | 0
2018-02-10 07:22 | 280357.1 | 1842.5845 | 3 | 32 | 4.400313 | 0.6519985 | 3.09909 | 0 | 12.90912 | 0
2018-02-10 07:24 | 280477.1 | 120.0001 | 4 | 32 | 4.35807 | 0 | 3.09909 | 0 | 12.90912 | 0
2018-02-10 07:26 | 280597.1 | 240.0001 | 4 | 32 | 4.354939 | 0 | 3.09909 | 0 | 12.90912 | 0
2018-02-10 07:27 | 280657.1 | 300.0014 | 4 | 32 | 4.353981 | 0 | 3.09909 | 0 | 12.90912 | 0
2018-02-10 07:29 | 280777.3 | 120.0019 | 5 | 32 | 4.198285 | -2.28196 | 3.09909 | 0.07605641 | 12.90912 | 0.3208606
2018-02-10 07:31 | 280897.3 | 240.0011 | 5 | 32 | 4.168662 | -2.281966 | 3.09909 | 0.1520896 | 12.90912 | 0.6389276
2018-02-10 07:33 | 281017.3 | 360.0018 | 5 | 32 | 4.140093 | -2.281941 | 3.09909 | 0.2281867 | 12.90912 | 0.9550618
2018-02-10 07:35 | 281137.3 | 480.0006 | 5 | 32 | 4.111732 | -2.281987 | 3.09909 | 0.3042558 | 12.90912 | 1.268915
2018-02-10 07:37 | 281257.3 | 600.0011 | 5 | 32 | 4.083499 | -2.281977 | 3.09909 | 0.3802526 | 12.90912 | 1.58032
2018-02-10 07:39 | 281377.3 | 720.0019 | 5 | 32 | 4.055474 | -2.281961 | 3.09909 | 0.4563823 | 12.90912 | 1.890128
2018-02-10 07:41 | 281497.3 | 840.0019 | 5 | 32 | 4.027741 | -2.281987 | 3.09909 | 0.5324503 | 12.90912 | 2.197563
2018-02-10 07:43 | 281617.3 | 960.0003 | 5 | 32 | 4.000372 | -2.281954 | 3.09909 | 0.6084419 | 12.90912 | 2.502597
2018-02-10 07:45 | 281737.3 | 1080.0013 | 5 | 32 | 3.973472 | -2.281941 | 3.09909 | 0.6845748 | 12.90912 | 2.806131
2018-02-10 07:47 | 281857.3 | 1200.002 | 5 | 32 | 3.947159 | -2.281966 | 3.09909 | 0.7606279 | 12.90912 | 3.107321
2018-02-10 07:49 | 281977.3 | 1320.0002 | 5 | 32 | 3.921564 | -2.281941 | 3.09909 | 0.8367045 | 12.90912 | 3.406629
2018-02-10 07:51 | 282097.3 | 1440.003 | 5 | 32 | 3.896854 | -2.281975 | 3.09909 | 0.9127157 | 12.90912 | 3.703768
2018-02-10 07:53 | 282217.3 | 1560.0022 | 5 | 32 | 3.873142 | -2.281964 | 3.09909 | 0.9887936 | 12.90912 | 3.999324
2018-02-10 07:55 | 282337.3 | 1680.0021 | 5 | 32 | 3.850458 | -2.281929 | 3.09909 | 1.064902 | 12.90912 | 4.293233
2018-02-10 07:57 | 282457.3 | 1800.0014 | 5 | 32 | 3.828848 | -2.281947 | 3.09909 | 1.140967 | 12.90912 | 4.585287
2018-02-10 07:59 | 282577.3 | 1920.0007 | 5 | 32 | 3.808235 | -2.281982 | 3.09909 | 1.217032 | 12.90912 | 4.875739
2018-02-10 08:01 | 282697.3 | 2040.0015 | 5 | 32 | 3.788646 | -2.281984 | 3.09909 | 1.293098 | 12.90912 | 5.164664
2018-02-10 08:03 | 282817.3 | 2160.0024 | 5 | 32 | 3.770125 | -2.281991 | 3.09909 | 1.369159 | 12.90912 | 5.45212
2018-02-10 08:05 | 282937.3 | 2280.0016 | 5 | 32 | 3.752625 | -2.281982 | 3.09909 | 1.445227 | 12.90912 | 5.738237
2018-02-10 08:07 | 283057.3 | 2400.0016 | 5 | 32 | 3.736039 | -2.281952 | 3.09909 | 1.521292 | 12.90912 | 6.023044
2018-02-10 08:09 | 283177.3 | 2520.0001 | 5 | 32 | 3.720298 | -2.28201 | 3.09909 | 1.597334 | 12.90912 | 6.306537
2018-02-10 08:11 | 283297.3 | 2640.0033 | 5 | 32 | 3.705391 | -2.281949 | 3.09909 | 1.67339 | 12.90912 | 6.588914
2018-02-10 08:13 | 283417.3 | 2760.0017 | 5 | 32 | 3.691377 | -2.28201 | 3.09909 | 1.749463 | 12.90912 | 6.870255
2018-02-10 08:15 | 283537.3 | 2880.0017 | 5 | 32 | 3.67826 | -2.281929 | 3.09909 | 1.825532 | 12.90912 | 7.150552
2018-02-10 08:17 | 283657.3 | 3000.0002 | 5 | 32 | 3.666029 | -2.282007 | 3.09909 | 1.9016 | 12.90912 | 7.429881
2018-02-10 08:19 | 283777.3 | 3120.0018 | 5 | 32 | 3.654494 | -2.28196 | 3.09909 | 1.977683 | 12.90912 | 7.70836
2018-02-10 08:21 | 283897.3 | 3240.001 | 5 | 32 | 3.643367 | -2.282012 | 3.09909 | 2.05371 | 12.90912 | 7.985776
2018-02-10 08:23 | 284017.3 | 3360.0002 | 5 | 32 | 3.63248 | -2.281981 | 3.09909 | 2.129807 | 12.90912 | 8.262611
2018-02-10 08:25 | 284137.3 | 3480.0003 | 5 | 32 | 3.621476 | -2.281982 | 3.09909 | 2.205872 | 12.90912 | 8.5385
2018-02-10 08:27 | 284257.3 | 3600.0011 | 5 | 32 | 3.610063 | -2.281972 | 3.09909 | 2.281904 | 12.90912 | 8.813416
2018-02-10 08:29 | 284377.3 | 3720.0003 | 5 | 32 | 3.597904 | -2.281972 | 3.09909 | 2.357969 | 12.90912 | 9.087555
2018-02-10 08:31 | 284497.3 | 3840.0012 | 5 | 32 | 3.585536 | -2.281979 | 3.09909 | 2.434045 | 12.90912 | 9.360801
2018-02-10 08:33 | 284617.3 | 3960.002 | 5 | 32 | 3.57332 | -2.281968 | 3.09909 | 2.510097 | 12.90912 | 9.633022
2018-02-10 08:35 | 284737.3 | 4080.0013 | 5 | 32 | 3.56054 | -2.281975 | 3.09909 | 2.586186 | 12.90912 | 9.904435
2018-02-10 08:37 | 284857.3 | 4200.0005 | 5 | 32 | 3.545147 | -2.282003 | 3.09909 | 2.662259 | 12.90912 | 10.17474
2018-02-10 08:39 | 284977.3 | 4320.0029 | 5 | 32 | 3.525295 | -2.282001 | 3.09909 | 2.738319 | 12.90912 | 10.44366
2018-02-10 08:41 | 285097.3 | 4440.0014 | 5 | 32 | 3.500576 | -2.282001 | 3.09909 | 2.814368 | 12.90912 | 10.71084
2018-02-10 08:43 | 285217.3 | 4560.0006 | 5 | 32 | 3.467747 | -2.281995 | 3.09909 | 2.890422 | 12.90912 | 10.97591
2018-02-10 08:45 | 285337.3 | 4680.0022 | 5 | 32 | 3.41235 | -2.282039 | 3.09909 | 2.96649 | 12.90912 | 11.23781
2018-02-10 08:47 | 285457.3 | 4800.0016 | 5 | 32 | 3.273921 | -2.281993 | 3.09909 | 3.042586 | 12.90912 | 11.4931
2018-02-10 08:48 | 285542.3 | 4885.0804 | 5 | 32 | 2.99998 | -2.282074 | 3.09909 | 3.096519 | 12.90912 | 11.66377
2018-02-10 08:50 | 285662.4 | 120.0001 | 6 | 32 | 3.188138 | 0 | 3.09909 | 3.096519 | 12.90912 | 11.66377
2018-02-10 08:52 | 285782.4 | 240.0004 | 6 | 32 | 3.202444 | 0 | 3.09909 | 3.096519 | 12.90912 | 11.66377
2018-02-10 08:53 | 285842.4 | 300.0025 | 6 | 32 | 3.207548 | 0 | 3.09909 | 3.096519 | 12.90912 | 11.66377
2018-02-10 08:53 | 285842.4 | 0.0024 | 7 | 33 | 3.207532 | 0 | 0 | 0 | 0 | 0
2018-02-10 08:55 | 285962.5 | 120.001 | 2 | 33 | 3.909384 | 4.890024 | 0.1623474 | 0 | 0.6109524 | 0
2018-02-10 08:57 | 286082.5 | 240.0011 | 2 | 33 | 3.966064 | 4.890001 | 0.3253513 | 0 | 1.25374 | 0
2018-02-10 08:59 | 286202.5 | 360.0012 | 2 | 33 | 4.002547 | 4.890017 | 0.4884109 | 0 | 1.90349 | 0
2018-02-10 09:01 | 286322.5 | 480.0012 | 2 | 33 | 4.033867 | 4.890001 | 0.6513567 | 0 | 2.558298 | 0
2018-02-10 09:03 | 286442.5 | 600.0013 | 2 | 33 | 4.061446 | 4.889996 | 0.8143699 | 0 | 3.218176 | 0
2018-02-10 09:05 | 286562.5 | 720.0021 | 2 | 33 | 4.085743 | 4.890022 | 0.9773835 | 0 | 3.882261 | 0
2018-02-10 09:07 | 286682.5 | 840.0006 | 2 | 33 | 4.109525 | 4.890013 | 1.140389 | 0 | 4.550177 | 0
2018-02-10 09:09 | 286802.5 | 960.0013 | 2 | 33 | 4.136396 | 4.890011 | 1.303346 | 0 | 5.221989 | 0
2018-02-10 09:11 | 286922.5 | 1080.0015 | 2 | 33 | 4.166999 | 4.890047 | 1.466369 | 0 | 5.898762 | 0
2018-02-10 09:13 | 287042.5 | 1200.0014 | 2 | 33 | 4.200413 | 4.871281 | 1.629386 | 0 | 6.580782 | 0
2018-02-10 09:15 | 287162.5 | 1320.0006 | 2 | 33 | 4.200387 | 4.205431 | 1.780179 | 0 | 7.214171 | 0
2018-02-10 09:17 | 287282.5 | 1440.0022 | 2 | 33 | 4.200386 | 3.620575 | 1.910475 | 0 | 7.761464 | 0
2018-02-10 09:18 | 287363.2 | 1520.702 | 2 | 33 | 4.200369 | 3.259995 | 1.987533 | 0 | 8.085137 | 0
2018-02-10 09:20 | 287483.2 | 120.0004 | 3 | 33 | 4.228872 | 3.259853 | 2.095716 | 0 | 8.540981 | 0
2018-02-10 09:22 | 287603.2 | 240.0004 | 3 | 33 | 4.261677 | 3.259859 | 2.204347 | 0 | 9.00213 | 0
2018-02-10 09:24 | 287723.2 | 360.002 | 3 | 33 | 4.29683 | 3.259846 | 2.313061 | 0 | 9.467325 | 0
2018-02-10 09:26 | 287843.2 | 480.0021 | 3 | 33 | 4.333944 | 3.259865 | 2.421663 | 0 | 9.935967 | 0
2018-02-10 09:28 | 287963.2 | 600.0013 | 3 | 33 | 4.372684 | 3.259842 | 2.530388 | 0 | 10.40927 | 0
2018-02-10 09:30 | 288083.2 | 720.0014 | 3 | 33 | 4.400413 | 3.031403 | 2.637813 | 0 | 10.88093 | 0
2018-02-10 09:32 | 288203.2 | 840.0006 | 3 | 33 | 4.400389 | 2.489353 | 2.729334 | 0 | 11.28366 | 0
2018-02-10 09:34 | 288323.2 | 960.0011 | 3 | 33 | 4.400379 | 2.065554 | 2.805018 | 0 | 11.61669 | 0
2018-02-10 09:36 | 288443.2 | 1080.0023 | 3 | 33 | 4.400339 | 1.72645 | 2.868016 | 0 | 11.89391 | 0
2018-02-10 09:38 | 288563.2 | 1200.0023 | 3 | 33 | 4.400327 | 1.454191 | 2.920884 | 0 | 12.12654 | 0
2018-02-10 09:40 | 288683.2 | 1320.0001 | 3 | 33 | 4.400363 | 1.235376 | 2.965571 | 0 | 12.32318 | 0
2018-02-10 09:42 | 288803.2 | 1440.0007 | 3 | 33 | 4.400363 | 1.056284 | 3.003654 | 0 | 12.49076 | 0
2018-02-10 09:44 | 288923.2 | 1560.0023 | 3 | 33 | 4.400342 | 0.908762 | 3.036314 | 0 | 12.63448 | 0
2018-02-10 09:46 | 289043.2 | 1680.0006 | 3 | 33 | 4.400334 | 0.7874794 | 3.064498 | 0 | 12.7585 | 0
2018-02-10 09:48 | 289163.2 | 1800.0008 | 3 | 33 | 4.400325 | 0.6857128 | 3.089023 | 0 | 12.86641 | 0
2018-02-10 09:49 | 289208.1 | 1844.9022 | 3 | 33 | 4.400311 | 0.6519966 | 3.09736 | 0 | 12.9031 | 0
2018-02-10 09:51 | 289328.2 | 120.0011 | 4 | 33 | 4.357982 | 0 | 3.09736 | 0 | 12.9031 | 0
2018-02-10 09:53 | 289448.2 | 240.0002 | 4 | 33 | 4.354845 | 0 | 3.09736 | 0 | 12.9031 | 0
2018-02-10 09:54 | 289508.2 | 300.0016 | 4 | 33 | 4.353898 | 0 | 3.09736 | 0 | 12.9031 | 0
2018-02-10 09:56 | 289628.3 | 120.0011 | 5 | 33 | 4.197725 | -2.282035 | 3.09736 | 0.0760541 | 12.9031 | 0.3208115
2018-02-10 09:58 | 289748.3 | 240.0011 | 5 | 33 | 4.168078 | -2.282014 | 3.09736 | 0.1521113 | 12.9031 | 0.638936
2018-02-10 10:00 | 289868.3 | 360.0012 | 5 | 33 | 4.139494 | -2.282003 | 3.09736 | 0.2281977 | 12.9031 | 0.9549808
2018-02-10 10:02 | 289988.3 | 480.002 | 5 | 33 | 4.111122 | -2.282001 | 3.09736 | 0.3042594 | 12.9031 | 1.268758
2018-02-10 10:04 | 290108.3 | 600.0002 | 5 | 33 | 4.082889 | -2.282035 | 3.09736 | 0.3802999 | 12.9031 | 1.580295
2018-02-10 10:06 | 290228.3 | 720.002 | 5 | 33 | 4.054843 | -2.282005 | 3.09736 | 0.4563828 | 12.9031 | 1.889865
2018-02-10 10:08 | 290348.3 | 840.0005 | 5 | 33 | 4.027095 | -2.282007 | 3.09736 | 0.5324488 | 12.9031 | 2.197244
2018-02-10 10:10 | 290468.3 | 960.0021 | 5 | 33 | 3.999716 | -2.282 | 3.09736 | 0.6085009 | 12.9031 | 2.502469
2018-02-10 10:12 | 290588.3 | 1080.003 | 5 | 33 | 3.972804 | -2.281991 | 3.09736 | 0.6845828 | 12.9031 | 2.805748
2018-02-10 10:14 | 290708.3 | 1200.0014 | 5 | 33 | 3.946493 | -2.282003 | 3.09736 | 0.7606479 | 12.9031 | 3.106934
2018-02-10 10:16 | 290828.3 | 1320.0007 | 5 | 33 | 3.920903 | -2.282014 | 3.09736 | 0.8367146 | 12.9031 | 3.406151
2018-02-10 10:18 | 290948.3 | 1440.0013 | 5 | 33 | 3.896193 | -2.282047 | 3.09736 | 0.9127632 | 12.9031 | 3.703385
2018-02-10 10:20 | 291068.3 | 1560 | 5 | 33 | 3.872494 | -2.282001 | 3.09736 | 0.9888428 | 12.9031 | 3.998898
2018-02-10 10:22 | 291188.3 | 1680.0008 | 5 | 33 | 3.849823 | -2.281993 | 3.09736 | 1.064904 | 12.9031 | 4.292576
2018-02-10 10:24 | 291308.3 | 1800.0016 | 5 | 33 | 3.828225 | -2.281982 | 3.09736 | 1.14096 | 12.9031 | 4.584551
2018-02-10 10:26 | 291428.3 | 1920.0001 | 5 | 33 | 3.807639 | -2.281979 | 3.09736 | 1.217023 | 12.9031 | 4.874948
2018-02-10 10:28 | 291548.3 | 2040.0001 | 5 | 33 | 3.788068 | -2.28197 | 3.09736 | 1.29311 | 12.9031 | 5.163909
2018-02-10 10:30 | 291668.3 | 2160.0009 | 5 | 33 | 3.769574 | -2.281979 | 3.09736 | 1.369135 | 12.9031 | 5.451185
2018-02-10 10:32 | 291788.3 | 2280.0009 | 5 | 33 | 3.752099 | -2.281981 | 3.09736 | 1.445234 | 12.9031 | 5.737375
2018-02-10 10:34 | 291908.3 | 2400.001 | 5 | 33 | 3.735541 | -2.282001 | 3.09736 | 1.521253 | 12.9031 | 6.021971
2018-02-10 10:36 | 292028.3 | 2520.0002 | 5 | 33 | 3.719837 | -2.282 | 3.09736 | 1.597363 | 12.9031 | 6.305681
2018-02-10 10:38 | 292148.3 | 2640.0002 | 5 | 33 | 3.704961 | -2.282043 | 3.09736 | 1.673428 | 12.9031 | 6.58806
2018-02-10 10:40 | 292268.3 | 2760.0008 | 5 | 33 | 3.691014 | -2.282007 | 3.09736 | 1.749453 | 12.9031 | 6.869194
2018-02-10 10:42 | 292388.3 | 2880.001 | 5 | 33 | 3.677944 | -2.281993 | 3.09736 | 1.825543 | 12.9031 | 7.149538
2018-02-10 10:44 | 292508.3 | 3000.0001 | 5 | 33 | 3.66573 | -2.28203 | 3.09736 | 1.901619 | 12.9031 | 7.428872
2018-02-10 10:46 | 292628.3 | 3120.0008 | 5 | 33 | 3.654223 | -2.282018 | 3.09736 | 1.977691 | 12.9031 | 7.707292
2018-02-10 10:48 | 292748.3 | 3240.0002 | 5 | 33 | 3.64313 | -2.281968 | 3.09736 | 2.05374 | 12.9031 | 7.984766
2018-02-10 10:50 | 292868.3 | 3360.0003 | 5 | 33 | 3.632214 | -2.281952 | 3.09736 | 2.129829 | 12.9031 | 8.261554
2018-02-10 10:52 | 292988.3 | 3480.0003 | 5 | 33 | 3.621212 | -2.282 | 3.09736 | 2.205865 | 12.9031 | 8.537316
2018-02-10 10:54 | 293108.3 | 3600.0007 | 5 | 33 | 3.609729 | -2.281975 | 3.09736 | 2.281959 | 12.9031 | 8.812438
2018-02-10 10:56 | 293228.3 | 3720.0003 | 5 | 33 | 3.597565 | -2.281989 | 3.09736 | 2.357996 | 12.9031 | 9.086451
2018-02-10 10:58 | 293348.3 | 3840.0011 | 5 | 33 | 3.585164 | -2.281991 | 3.09736 | 2.434088 | 12.9031 | 9.359725
2018-02-10 11:00 | 293468.3 | 3960.0003 | 5 | 33 | 3.57296 | -2.282007 | 3.09736 | 2.510152 | 12.9031 | 9.631963
2018-02-10 11:02 | 293588.3 | 4080.0004 | 5 | 33 | 3.560149 | -2.281995 | 3.09736 | 2.586214 | 12.9031 | 9.90325
2018-02-10 11:04 | 293708.3 | 4200.0021 | 5 | 33 | 3.544684 | -2.28203 | 3.09736 | 2.662274 | 12.9031 | 10.17347
2018-02-10 11:06 | 293828.3 | 4320.0007 | 5 | 33 | 3.524742 | -2.282014 | 3.09736 | 2.738312 | 12.9031 | 10.44228
2018-02-10 11:08 | 293948.3 | 4440.0014 | 5 | 33 | 3.499866 | -2.281989 | 3.09736 | 2.814393 | 12.9031 | 10.70952
2018-02-10 11:10 | 294068.3 | 4560.0006 | 5 | 33 | 3.466711 | -2.281991 | 3.09736 | 2.890458 | 12.9031 | 10.97457
2018-02-10 11:12 | 294188.3 | 4680.0015 | 5 | 33 | 3.410458 | -2.281987 | 3.09736 | 2.966541 | 12.9031 | 11.23642
2018-02-10 11:14 | 294308.3 | 4800.0007 | 5 | 33 | 3.269045 | -2.281989 | 3.09736 | 3.042587 | 12.9031 | 11.4913
2018-02-10 11:16 | 294390.8 | 4882.5444 | 5 | 33 | 2.999997 | -2.28203 | 3.09736 | 3.094933 | 12.9031 | 11.65679
2018-02-10 11:18 | 294510.9 | 120.0009 | 6 | 33 | 3.188399 | 0 | 3.09736 | 3.094933 | 12.9031 | 11.65679
2018-02-10 11:20 | 294630.9 | 240.0017 | 6 | 33 | 3.202693 | 0 | 3.09736 | 3.094933 | 12.9031 | 11.65679
2018-02-10 11:21 | 294690.9 | 300.0023 | 6 | 33 | 3.207768 | 0 | 3.09736 | 3.094933 | 12.9031 | 11.65679
2018-02-10 11:21 | 294690.9 | 0.0025 | 7 | 34 | 3.207885 | 0 | 0 | 0 | 0 | 0
2018-02-10 11:23 | 294810.9 | 120.0018 | 2 | 34 | 3.909972 | 4.889959 | 0.1623423 | 0 | 0.6110635 | 0
2018-02-10 11:25 | 294930.9 | 240.0009 | 2 | 34 | 3.966551 | 4.889984 | 0.3252768 | 0 | 1.253665 | 0
2018-02-10 11:27 | 295050.9 | 360.001 | 2 | 34 | 4.002971 | 4.890028 | 0.4882383 | 0 | 1.903097 | 0
2018-02-10 11:29 | 295170.9 | 480.0012 | 2 | 34 | 4.034293 | 4.89006 | 0.6513138 | 0 | 2.558496 | 0
2018-02-10 11:31 | 295290.9 | 600.0004 | 2 | 34 | 4.061818 | 4.889975 | 0.8143178 | 0 | 3.218402 | 0
2018-02-10 11:33 | 295410.9 | 720.0004 | 2 | 34 | 4.08611 | 4.889931 | 0.9773131 | 0 | 3.882474 | 0
2018-02-10 11:35 | 295530.9 | 840.0019 | 2 | 34 | 4.109872 | 4.889957 | 1.140301 | 0 | 4.550372 | 0
2018-02-10 11:37 | 295650.9 | 960.0004 | 2 | 34 | 4.136718 | 4.889967 | 1.303295 | 0 | 5.222393 | 0
2018-02-10 11:39 | 295770.9 | 1080.0012 | 2 | 34 | 4.167315 | 4.889957 | 1.46629 | 0 | 5.899107 | 0
2018-02-10 11:41 | 295890.9 | 1200.0005 | 2 | 34 | 4.200419 | 4.863314 | 1.62929 | 0 | 6.581105 | 0
2018-02-10 11:43 | 296010.9 | 1320.0006 | 2 | 34 | 4.200374 | 4.199446 | 1.77989 | 0 | 7.213685 | 0
2018-02-10 11:45 | 296130.9 | 1440.0004 | 2 | 34 | 4.200387 | 3.616373 | 1.910011 | 0 | 7.760242 | 0
2018-02-10 11:46 | 296210.9 | 1519.9939 | 2 | 34 | 4.200371 | 3.259996 | 1.986381 | 0 | 8.081026 | 0
2018-02-10 11:48 | 296330.9 | 120.0012 | 3 | 34 | 4.228925 | 3.259815 | 2.094602 | 0 | 8.537035 | 0
2018-02-10 11:50 | 296450.9 | 240.002 | 3 | 34 | 4.261752 | 3.26016 | 2.203271 | 0 | 8.998349 | 0
2018-02-10 11:52 | 296570.9 | 360.0012 | 3 | 34 | 4.296878 | 3.260159 | 2.311946 | 0 | 9.463386 | 0
2018-02-10 11:54 | 296690.9 | 480.0003 | 3 | 34 | 4.333981 | 3.260143 | 2.420593 | 0 | 9.932225 | 0
2018-02-10 11:56 | 296810.9 | 600.0012 | 3 | 34 | 4.372688 | 3.260168 | 2.529286 | 0 | 10.40539 | 0
2018-02-10 11:58 | 296930.9 | 720.0012 | 3 | 34 | 4.400403 | 3.031504 | 2.636712 | 0 | 10.87705 | 0
2018-02-10 12:00 | 297050.9 | 840.002 | 3 | 34 | 4.400384 | 2.489508 | 2.728277 | 0 | 11.27997 | 0
2018-02-10 12:02 | 297170.9 | 960.0021 | 3 | 34 | 4.400379 | 2.066015 | 2.803921 | 0 | 11.61284 | 0
2018-02-10 12:04 | 297290.9 | 1080.0004 | 3 | 34 | 4.400354 | 1.726948 | 2.866923 | 0 | 11.89007 | 0
2018-02-10 12:06 | 297410.9 | 1200.0012 | 3 | 34 | 4.400355 | 1.454834 | 2.919795 | 0 | 12.12272 | 0
2018-02-10 12:08 | 297530.9 | 1320.0012 | 3 | 34 | 4.400343 | 1.234566 | 2.964503 | 0 | 12.31946 | 0
2018-02-10 12:10 | 297650.9 | 1440.0021 | 3 | 34 | 4.400341 | 1.056166 | 3.002578 | 0 | 12.487 | 0
2018-02-10 12:12 | 297770.9 | 1560.0005 | 3 | 34 | 4.400334 | 0.9091949 | 3.035267 | 0 | 12.63084 | 0
2018-02-10 12:14 | 297890.9 | 1680.003 | 3 | 34 | 4.400347 | 0.7881184 | 3.063503 | 0 | 12.75509 | 0
2018-02-10 12:16 | 298010.9 | 1800.0006 | 3 | 34 | 4.400353 | 0.6876373 | 3.088037 | 0 | 12.86305 | 0
2018-02-10 12:17 | 298057.9 | 1846.9427 | 3 | 34 | 4.400325 | 0.6519947 | 3.096764 | 0 | 12.90145 | 0
2018-02-10 12:19 | 298177.9 | 120 | 4 | 34 | 4.357991 | 0 | 3.096767 | 0 | 12.90146 | 0
2018-02-10 12:21 | 298297.9 | 240.0017 | 4 | 34 | 4.354872 | 0 | 3.096767 | 0 | 12.90146 | 0
2018-02-10 12:22 | 298357.9 | 300.0038 | 4 | 34 | 4.353925 | 0 | 3.096767 | 0 | 12.90146 | 0
2018-02-10 12:24 | 298478 | 120.0003 | 5 | 34 | 4.197848 | -2.281993 | 3.096767 | 0.07606257 | 12.90146 | 0.3208548
2018-02-10 12:26 | 298598 | 240.0012 | 5 | 34 | 4.168212 | -2.281991 | 3.096767 | 0.1521279 | 12.90146 | 0.6390229
2018-02-10 12:28 | 298718 | 360.0029 | 5 | 34 | 4.139632 | -2.281968 | 3.096767 | 0.228177 | 12.90146 | 0.9549229
2018-02-10 12:30 | 298838 | 480.0003 | 5 | 34 | 4.111258 | -2.28202 | 3.096767 | 0.3042345 | 12.90146 | 1.268693
2018-02-10 12:32 | 298958 | 600.0004 | 5 | 34 | 4.083011 | -2.281979 | 3.096767 | 0.3803206 | 12.90146 | 1.580426
2018-02-10 12:34 | 299078 | 720.0021 | 5 | 34 | 4.054965 | -2.281987 | 3.096767 | 0.4563764 | 12.90146 | 1.889894
2018-02-10 12:36 | 299198 | 840.0021 | 5 | 34 | 4.027225 | -2.281964 | 3.096767 | 0.5324376 | 12.90146 | 2.197262
2018-02-10 12:38 | 299318 | 960.0002 | 5 | 34 | 3.999829 | -2.281956 | 3.096767 | 0.6085144 | 12.90146 | 2.502595
2018-02-10 12:40 | 299438 | 1080.0022 | 5 | 34 | 3.972916 | -2.282003 | 3.096767 | 0.684563 | 12.90146 | 2.80575
2018-02-10 12:42 | 299558 | 1200.003 | 5 | 34 | 3.946595 | -2.281981 | 3.096767 | 0.7606325 | 12.90146 | 3.106962
2018-02-10 12:44 | 299678 | 1320.0014 | 5 | 34 | 3.92099 | -2.282003 | 3.096767 | 0.8367048 | 12.90146 | 3.406209
2018-02-10 12:46 | 299798 | 1440.0008 | 5 | 34 | 3.896275 | -2.281984 | 3.096767 | 0.9127576 | 12.90146 | 3.703465
2018-02-10 12:48 | 299918 | 1560.0023 | 5 | 34 | 3.87255 | -2.281968 | 3.096767 | 0.988799 | 12.90146 | 3.998836
2018-02-10 12:50 | 300038 | 1680.0006 | 5 | 34 | 3.849905 | -2.281961 | 3.096767 | 1.064872 | 12.90146 | 4.292565
2018-02-10 12:52 | 300158 | 1800.0007 | 5 | 34 | 3.828283 | -2.282001 | 3.096767 | 1.140953 | 12.90146 | 4.584638
2018-02-10 12:54 | 300278 | 1920.0023 | 5 | 34 | 3.807685 | -2.281937 | 3.096767 | 1.217031 | 12.90146 | 4.875095
2018-02-10 12:56 | 300398 | 2040.0008 | 5 | 34 | 3.788129 | -2.28203 | 3.096767 | 1.293079 | 12.90146 | 5.163913
2018-02-10 12:58 | 300518 | 2160.0024 | 5 | 34 | 3.769604 | -2.281989 | 3.096767 | 1.369168 | 12.90146 | 5.451436
2018-02-10 13:00 | 300638 | 2280.0008 | 5 | 34 | 3.752133 | -2.281975 | 3.096767 | 1.445193 | 12.90146 | 5.73735
2018-02-10 13:02 | 300758 | 2400.0001 | 5 | 34 | 3.735564 | -2.281982 | 3.096767 | 1.52129 | 12.90146 | 6.022239
2018-02-10 13:04 | 300878 | 2520 | 5 | 34 | 3.719844 | -2.281949 | 3.096767 | 1.597355 | 12.90146 | 6.305782
2018-02-10 13:06 | 300998 | 2640.0001 | 5 | 34 | 3.704944 | -2.281933 | 3.096767 | 1.673413 | 12.90146 | 6.588133
2018-02-10 13:08 | 301118 | 2760 | 5 | 34 | 3.690939 | -2.281995 | 3.096767 | 1.74949 | 12.90146 | 6.869456
2018-02-10 13:10 | 301238 | 2880.0004 | 5 | 34 | 3.677868 | -2.281993 | 3.096767 | 1.825547 | 12.90146 | 7.149674
2018-02-10 13:12 | 301358 | 3000.0001 | 5 | 34 | 3.665625 | -2.282018 | 3.096767 | 1.901616 | 12.90146 | 7.428977
2018-02-10 13:14 | 301478 | 3120.0018 | 5 | 34 | 3.654071 | -2.281977 | 3.096767 | 1.977659 | 12.90146 | 7.707276
2018-02-10 13:16 | 301598 | 3240.0003 | 5 | 34 | 3.642967 | -2.282003 | 3.096767 | 2.053747 | 12.90146 | 7.984883
2018-02-10 13:18 | 301718 | 3360.0002 | 5 | 34 | 3.632049 | -2.28201 | 3.096767 | 2.129779 | 12.90146 | 8.261451
2018-02-10 13:20 | 301838 | 3480.0018 | 5 | 34 | 3.621036 | -2.281984 | 3.096767 | 2.205882 | 12.90146 | 8.537441
2018-02-10 13:22 | 301958 | 3600.0011 | 5 | 34 | 3.609561 | -2.281979 | 3.096767 | 2.281926 | 12.90146 | 8.812368
2018-02-10 13:24 | 302078 | 3720.0009 | 5 | 34 | 3.59739 | -2.281982 | 3.096767 | 2.358003 | 12.90146 | 9.086514
2018-02-10 13:26 | 302198 | 3840.0012 | 5 | 34 | 3.585014 | -2.281952 | 3.096767 | 2.434067 | 12.90146 | 9.359671
2018-02-10 13:28 | 302318 | 3960.0004 | 5 | 34 | 3.572764 | -2.281998 | 3.096767 | 2.510128 | 12.90146 | 9.631885
2018-02-10 13:30 | 302438 | 4080.0012 | 5 | 34 | 3.559942 | -2.281964 | 3.096767 | 2.586176 | 12.90146 | 9.903106
2018-02-10 13:32 | 302558 | 4200.0012 | 5 | 34 | 3.544451 | -2.282001 | 3.096767 | 2.662261 | 12.90146 | 10.1734
2018-02-10 13:34 | 302678 | 4320.0005 | 5 | 34 | 3.524491 | -2.282035 | 3.096767 | 2.738334 | 12.90146 | 10.44231
2018-02-10 13:36 | 302798 | 4440.0013 | 5 | 34 | 3.499615 | -2.282028 | 3.096767 | 2.814389 | 12.90146 | 10.70945
2018-02-10 13:38 | 302918 | 4560.0006 | 5 | 34 | 3.466334 | -2.282039 | 3.096767 | 2.89043 | 12.90146 | 10.97438
2018-02-10 13:40 | 303038 | 4680.0006 | 5 | 34 | 3.409844 | -2.282024 | 3.096767 | 2.966521 | 12.90146 | 11.23623
2018-02-10 13:42 | 303158 | 4800.0006 | 5 | 34 | 3.267812 | -2.281991 | 3.096767 | 3.042594 | 12.90146 | 11.49113
2018-02-10 13:43 | 303240 | 4882.0004 | 5 | 34 | 2.999967 | -2.281964 | 3.096767 | 3.094562 | 12.90146 | 11.65538
2018-02-10 13:45 | 303360.1 | 120.0018 | 6 | 34 | 3.188525 | 0 | 3.096767 | 3.094562 | 12.90146 | 11.65538
2018-02-10 13:47 | 303480.1 | 240.0002 | 6 | 34 | 3.202807 | 0 | 3.096767 | 3.094562 | 12.90146 | 11.65538
2018-02-10 13:48 | 303540.1 | 300.0033 | 6 | 34 | 3.207884 | 0 | 3.096767 | 3.094562 | 12.90146 | 11.65538
2018-02-10 13:48 | 303540.1 | 0.0023 | 7 | 35 | 3.207819 | 0 | 0 | 0 | 0 | 0
2018-02-10 13:50 | 303660.2 | 120.0012 | 2 | 35 | 3.909998 | 4.88995 | 0.1623364 | 0 | 0.6110393 | 0
2018-02-10 13:52 | 303780.2 | 240.0011 | 2 | 35 | 3.966512 | 4.889929 | 0.3253148 | 0 | 1.25381 | 0
2018-02-10 13:54 | 303900.2 | 360.0003 | 2 | 35 | 4.002922 | 4.889936 | 0.4883771 | 0 | 1.903638 | 0
2018-02-10 13:56 | 304020.2 | 480.0019 | 2 | 35 | 4.034243 | 4.889952 | 0.6513627 | 0 | 2.558668 | 0
2018-02-10 13:58 | 304140.2 | 600.0011 | 2 | 35 | 4.061783 | 4.88999 | 0.8143569 | 0 | 3.218527 | 0
2018-02-10 14:00 | 304260.2 | 720.0013 | 2 | 35 | 4.086129 | 4.889967 | 0.9773181 | 0 | 3.882455 | 0
2018-02-10 14:02 | 304380.2 | 840.0009 | 2 | 35 | 4.10993 | 4.889925 | 1.140146 | 0 | 4.549702 | 0
2018-02-10 14:04 | 304500.2 | 960.0004 | 2 | 35 | 4.136813 | 4.88998 | 1.303295 | 0 | 5.22237 | 0
2018-02-10 14:06 | 304620.2 | 1080.0004 | 2 | 35 | 4.167421 | 4.889925 | 1.46634 | 0 | 5.899307 | 0
2018-02-10 14:08 | 304740.2 | 1200.0012 | 2 | 35 | 4.200396 | 4.859247 | 1.629269 | 0 | 6.581032 | 0
2018-02-10 14:10 | 304860.2 | 1320.0006 | 2 | 35 | 4.200388 | 4.196753 | 1.779846 | 0 | 7.213511 | 0
2018-02-10 14:12 | 304980.2 | 1440.0013 | 2 | 35 | 4.200391 | 3.613052 | 1.909833 | 0 | 7.759508 | 0
2018-02-10 14:13 | 305059.4 | 1519.2378 | 2 | 35 | 4.200393 | 3.259996 | 1.985425 | 0 | 8.077024 | 0
2018-02-10 14:15 | 305179.4313 | 120.0012 | 3 | 35 | 4.228937 | 3.260157 | 2.093577 | 0 | 8.532743 | 0
2018-02-10 14:17 | 305299.4306 | 240.0005 | 3 | 35 | 4.2618 | 3.260149 | 2.202317 | 0 | 8.994364 | 0
2018-02-10 14:19 | 305419.4321 | 360.002 | 3 | 35 | 4.296936 | 3.260187 | 2.310992 | 0 | 9.459405 | 0
2018-02-10 14:21 | 305539.4305 | 480.0004 | 3 | 35 | 4.334037 | 3.26016 | 2.419657 | 0 | 9.928329 | 0
2018-02-10 14:23 | 305659.4306 | 600.0005 | 3 | 35 | 4.372769 | 3.260162 | 2.528309 | 0 | 10.40132 | 0
2018-02-10 14:25 | 305779.4307 | 720.0006 | 3 | 35 | 4.400396 | 3.030319 | 2.63574 | 0 | 10.87302 | 0
2018-02-10 14:27 | 305899.4307 | 840.0006 | 3 | 35 | 4.400377 | 2.488607 | 2.727267 | 0 | 11.27577 | 0
2018-02-10 14:29 | 306019.4306 | 960.0005 | 3 | 35 | 4.400363 | 2.065063 | 2.802912 | 0 | 11.60863 | 0
2018-02-10 14:31 | 306139.4315 | 1080.0014 | 3 | 35 | 4.400351 | 1.72658 | 2.865903 | 0 | 11.88582 | 0
2018-02-10 14:33 | 306259.4307 | 1200.0006 | 3 | 35 | 4.400355 | 1.454399 | 2.918756 | 0 | 12.11839 | 0
2018-02-10 14:35 | 306379.4307 | 1320.0006 | 3 | 35 | 4.400339 | 1.234777 | 2.96345 | 0 | 12.31506 | 0
2018-02-10 14:37 | 306499.4315 | 1440.0014 | 3 | 35 | 4.400361 | 1.056656 | 3.00154 | 0 | 12.48267 | 0
2018-02-10 14:39 | 306619.4316 | 1560.0015 | 3 | 35 | 4.400313 | 0.9088039 | 3.034209 | 0 | 12.62643 | 0
2018-02-10 14:41 | 306739.4308 | 1680.0007 | 3 | 35 | 4.400331 | 0.7875977 | 3.062441 | 0 | 12.75065 | 0
2018-02-10 14:43 | 306859.4308 | 1800.0007 | 3 | 35 | 4.400348 | 0.687252 | 3.086948 | 0 | 12.8585 | 0
2018-02-10 14:44 | 306905.497 | 1846.0669 | 3 | 35 | 4.400318 | 0.6519909 | 3.095502 | 0 | 12.89614 | 0
2018-02-10 14:46 | 307025.5 | 120.001 | 4 | 35 | 4.357924 | 0 | 3.095522 | 0 | 12.89622 | 0
2018-02-10 14:48 | 307145.5 | 240.0005 | 4 | 35 | 4.354812 | 0 | 3.095522 | 0 | 12.89622 | 0
2018-02-10 14:49 | 307205.5 | 300.0016 | 4 | 35 | 4.353842 | 0 | 3.095522 | 0 | 12.89622 | 0
2018-02-10 14:51 | 307325.6 | 120.001 | 5 | 35 | 4.197444 | -2.281917 | 3.095522 | 0.07606192 | 12.89622 | 0.3208238
2018-02-10 14:53 | 307445.6 | 240.0018 | 5 | 35 | 4.167832 | -2.281984 | 3.095522 | 0.152101 | 12.89622 | 0.6388527
2018-02-10 14:55 | 307565.6 | 360.001 | 5 | 35 | 4.139254 | -2.281998 | 3.095522 | 0.2281945 | 12.89622 | 0.9549084
2018-02-10 14:57 | 307685.6 | 480.0019 | 5 | 35 | 4.110859 | -2.281982 | 3.095522 | 0.3042483 | 12.89622 | 1.268634
2018-02-10 14:59 | 307805.6 | 600.0019 | 5 | 35 | 4.082617 | -2.281975 | 3.095522 | 0.3802938 | 12.89622 | 1.580172
2018-02-10 15:01 | 307925.6 | 720.0002 | 5 | 35 | 4.054591 | -2.281949 | 3.095522 | 0.4563825 | 12.89622 | 1.889744
2018-02-10 15:03 | 308045.6 | 840.0006 | 5 | 35 | 4.026838 | -2.281966 | 3.095522 | 0.5324304 | 12.89622 | 2.197029
2018-02-10 15:05 | 308165.6 | 960.0012 | 5 | 35 | 3.99943 | -2.281964 | 3.095522 | 0.6085071 | 12.89622 | 2.502333
2018-02-10 15:07 | 308285.6 | 1080.0005 | 5 | 35 | 3.972522 | -2.281975 | 3.095522 | 0.6845407 | 12.89622 | 2.805399
2018-02-10 15:09 | 308405.6 | 1200.0021 | 5 | 35 | 3.946207 | -2.281981 | 3.095522 | 0.7606443 | 12.89622 | 3.106716
2018-02-10 15:11 | 308525.6 | 1320.0005 | 5 | 35 | 3.92065 | -2.281958 | 3.095522 | 0.8367091 | 12.89622 | 3.405906
2018-02-10 15:13 | 308645.6 | 1440.002 | 5 | 35 | 3.895941 | -2.281945 | 3.095522 | 0.912748 | 12.89622 | 3.703082
2018-02-10 15:15 | 308765.6 | 1560.0022 | 5 | 35 | 3.872204 | -2.281964 | 3.095522 | 0.988838 | 12.89622 | 3.998614
2018-02-10 15:17 | 308885.6 | 1680.0006 | 5 | 35 | 3.849553 | -2.282033 | 3.095522 | 1.064886 | 12.89622 | 4.29222
2018-02-10 15:19 | 309005.6 | 1800.0022 | 5 | 35 | 3.827939 | -2.281968 | 3.095522 | 1.140922 | 12.89622 | 4.584098
2018-02-10 15:21 | 309125.6 | 1920.0006 | 5 | 35 | 3.807356 | -2.281989 | 3.095522 | 1.217015 | 12.89622 | 4.874588
2018-02-10 15:23 | 309245.6 | 2040.0005 | 5 | 35 | 3.78779 | -2.281998 | 3.095522 | 1.293052 | 12.89622 | 5.163339
2018-02-10 15:25 | 309365.6 | 2160.0012 | 5 | 35 | 3.769292 | -2.281954 | 3.095522 | 1.369161 | 12.89622 | 5.450912
2018-02-10 15:27 | 309485.6 | 2280.0019 | 5 | 35 | 3.75183 | -2.281987 | 3.095522 | 1.445226 | 12.89622 | 5.736954
2018-02-10 15:29 | 309605.6 | 2400.0023 | 5 | 35 | 3.735289 | -2.281975 | 3.095522 | 1.521245 | 12.89622 | 6.021527
2018-02-10 15:31 | 309725.6 | 2520.003 | 5 | 35 | 3.719547 | -2.281929 | 3.095522 | 1.597334 | 12.89622 | 6.305138
2018-02-10 15:33 | 309845.6 | 2640.0008 | 5 | 35 | 3.704645 | -2.281937 | 3.095522 | 1.673399 | 12.89622 | 6.587492
2018-02-10 15:35 | 309965.6 | 2760.0024 | 5 | 35 | 3.690672 | -2.281919 | 3.095522 | 1.749483 | 12.89622 | 6.868821
2018-02-10 15:37 | 310085.6 | 2880.0016 | 5 | 35 | 3.67758 | -2.281931 | 3.095522 | 1.825547 | 12.89622 | 7.149043
2018-02-10 15:39 | 310205.6 | 3000.0009 | 5 | 35 | 3.665371 | -2.281935 | 3.095522 | 1.901554 | 12.89622 | 7.428097
2018-02-10 15:41 | 310325.6 | 3120.0001 | 5 | 35 | 3.653821 | -2.28196 | 3.095522 | 1.977675 | 12.89622 | 7.706664
2018-02-10 15:43 | 310445.6 | 3240.001 | 5 | 35 | 3.642686 | -2.281956 | 3.095522 | 2.053735 | 12.89622 | 7.984149
2018-02-10 15:45 | 310565.6 | 3360.0001 | 5 | 35 | 3.631767 | -2.281935 | 3.095522 | 2.129725 | 12.89622 | 8.260539
2018-02-10 15:47 | 310685.6 | 3480.0001 | 5 | 35 | 3.620759 | -2.281968 | 3.095522 | 2.205861 | 12.89622 | 8.536633
2018-02-10 15:49 | 310805.6 | 3600.0018 | 5 | 35 | 3.609256 | -2.281924 | 3.095522 | 2.281933 | 12.89622 | 8.811637
2018-02-10 15:51 | 310925.6 | 3720.0002 | 5 | 35 | 3.597059 | -2.281979 | 3.095522 | 2.357985 | 12.89622 | 9.085668
2018-02-10 15:53 | 311045.6 | 3840.0011 | 5 | 35 | 3.584662 | -2.281958 | 3.095522 | 2.434016 | 12.89622 | 9.358685
2018-02-10 15:55 | 311165.6 | 3960.0019 | 5 | 35 | 3.572403 | -2.282003 | 3.095522 | 2.510118 | 12.89622 | 9.631017
2018-02-10 15:57 | 311285.6 | 4080.0011 | 5 | 35 | 3.559546 | -2.282005 | 3.095522 | 2.586166 | 12.89622 | 9.902212
2018-02-10 15:59 | 311405.6 | 4200.001 | 5 | 35 | 3.544016 | -2.281998 | 3.095522 | 2.662246 | 12.89622 | 10.17246
2018-02-10 16:01 | 311525.6 | 4320.0004 | 5 | 35 | 3.523983 | -2.282014 | 3.095522 | 2.738308 | 12.89622 | 10.44129
2018-02-10 16:03 | 311645.6 | 4440.0021 | 5 | 35 | 3.499039 | -2.282024 | 3.095522 | 2.81436 | 12.89622 | 10.70838
2018-02-10 16:05 | 311765.6 | 4560.0009 | 5 | 35 | 3.465474 | -2.281975 | 3.095522 | 2.890445 | 12.89622 | 10.97342
2018-02-10 16:07 | 311885.6 | 4680.0021 | 5 | 35 | 3.408231 | -2.28202 | 3.095522 | 2.966499 | 12.89622 | 11.23504
2018-02-10 16:09 | 312005.6 | 4800.0022 | 5 | 35 | 3.263816 | -2.281998 | 3.095522 | 3.042568 | 12.89622 | 11.48973
2018-02-10 16:10 | 312085.6 | 4880.0051 | 5 | 35 | 2.999977 | -2.282024 | 3.095522 | 3.093267 | 12.89622 | 11.64983
2018-02-10 16:12 | 312205.7 | 120.0001 | 6 | 35 | 3.188844 | 0 | 3.095522 | 3.093267 | 12.89622 | 11.64983
2018-02-10 16:14 | 312325.7 | 240.0002 | 6 | 35 | 3.203117 | 0 | 3.095522 | 3.093267 | 12.89622 | 11.64983
2018-02-10 16:15 | 312385.7 | 300.0023 | 6 | 35 | 3.20819 | 0 | 3.095522 | 3.093267 | 12.89622 | 11.64983
2018-02-10 16:15 | 312385.7 | 0.0023 | 7 | 36 | 3.20823 | 0 | 0 | 0 | 0 | 0
2018-02-10 16:17 | 312505.8 | 120.0003 | 2 | 36 | 3.910331 | 4.889994 | 0.1623339 | 0 | 0.6111091 | 0
2018-02-10 16:19 | 312625.8 | 240.002 | 2 | 36 | 3.966788 | 4.889948 | 0.3252615 | 0 | 1.253729 | 0
2018-02-10 16:21 | 312745.8 | 360.0013 | 2 | 36 | 4.003158 | 4.88999 | 0.4883185 | 0 | 1.903576 | 0
2018-02-10 16:23 | 312865.8 | 480.0021 | 2 | 36 | 4.034466 | 4.889997 | 0.6512445 | 0 | 2.558407 | 0
2018-02-10 16:25 | 312985.8 | 600.002 | 2 | 36 | 4.062039 | 4.889959 | 0.814256 | 0 | 3.218375 | 0
2018-02-10 16:27 | 313105.8 | 720.0021 | 2 | 36 | 4.086377 | 4.889978 | 0.9772598 | 0 | 3.882519 | 0
2018-02-10 16:29 | 313225.8 | 840.0021 | 2 | 36 | 4.110186 | 4.890036 | 1.140248 | 0 | 4.550465 | 0
2018-02-10 16:31 | 313345.8 | 960.0021 | 2 | 36 | 4.137106 | 4.889978 | 1.303293 | 0 | 5.222753 | 0
2018-02-10 16:33 | 313465.8 | 1080.0014 | 2 | 36 | 4.167762 | 4.889996 | 1.46622 | 0 | 5.899249 | 0
2018-02-10 16:35 | 313585.8 | 1200.0006 | 2 | 36 | 4.200415 | 4.851702 | 1.629242 | 0 | 6.581415 | 0
2018-02-10 16:37 | 313705.8 | 1320.0022 | 2 | 36 | 4.200376 | 4.191715 | 1.779571 | 0 | 7.212853 | 0
2018-02-10 16:39 | 313825.8 | 1440.0023 | 2 | 36 | 4.200381 | 3.608843 | 1.909419 | 0 | 7.758268 | 0
2018-02-10 16:41 | 313904.3 | 1518.4876 | 2 | 36 | 4.200396 | 3.25997 | 1.984277 | 0 | 8.0727 | 0
2018-02-10 16:43 | 314024.3 | 120.002 | 3 | 36 | 4.228899 | 3.259867 | 2.092461 | 0 | 8.52855 | 0
2018-02-10 16:45 | 314144.3 | 240.0005 | 3 | 36 | 4.26177 | 3.25984 | 2.201145 | 0 | 8.989931 | 0
2018-02-10 16:47 | 314264.3 | 360.0005 | 3 | 36 | 4.296946 | 3.260157 | 2.309713 | 0 | 9.45451 | 0
2018-02-10 16:49 | 314384.3 | 480.0002 | 3 | 36 | 4.334012 | 3.259836 | 2.418487 | 0 | 9.923905 | 0
2018-02-10 16:51 | 314504.3 | 600.0021 | 3 | 36 | 4.372748 | 3.259832 | 2.527126 | 0 | 10.39684 | 0
2018-02-10 16:53 | 314624.3 | 720.0006 | 3 | 36 | 4.400403 | 3.030088 | 2.634525 | 0 | 10.86839 | 0
2018-02-10 16:55 | 314744.3 | 840.0009 | 3 | 36 | 4.400385 | 2.488785 | 2.726099 | 0 | 11.27135 | 0
2018-02-10 16:57 | 314864.3 | 960.0015 | 3 | 36 | 4.400378 | 2.065594 | 2.801718 | 0 | 11.6041 | 0
2018-02-10 16:59 | 314984.3 | 1080.0014 | 3 | 36 | 4.400388 | 1.727455 | 2.864743 | 0 | 11.88144 | 0
2018-02-10 17:01 | 315104.3 | 1200.0005 | 3 | 36 | 4.400357 | 1.455091 | 2.917614 | 0 | 12.11409 | 0
2018-02-10 17:03 | 315224.3 | 1320.0014 | 3 | 36 | 4.400374 | 1.235975 | 2.962329 | 0 | 12.31085 | 0
2018-02-10 17:05 | 315344.3 | 1440.0009 | 3 | 36 | 4.400356 | 1.056334 | 3.000415 | 0 | 12.47844 | 0
2018-02-10 17:07 | 315464.3 | 1560.0007 | 3 | 36 | 4.400344 | 0.9097328 | 3.033096 | 0 | 12.62225 | 0
2018-02-10 17:09 | 315584.3 | 1680.0007 | 3 | 36 | 4.400353 | 0.7884674 | 3.061323 | 0 | 12.74646 | 0
2018-02-10 17:11 | 315704.3 | 1800.0011 | 3 | 36 | 4.400341 | 0.6866055 | 3.085858 | 0 | 12.85442 | 0
2018-02-10 17:12 | 315750.8 | 1846.5404 | 3 | 36 | 4.400345 | 0.6519985 | 3.094506 | 0 | 12.89247 | 0
2018-02-10 17:14 | 315870.9 | 120.0002 | 4 | 36 | 4.357902 | 0 | 3.094506 | 0 | 12.89247 | 0
2018-02-10 17:16 | 315990.9 | 240.0002 | 4 | 36 | 4.354792 | 0 | 3.094506 | 0 | 12.89247 | 0
2018-02-10 17:17 | 316050.9 | 300.0023 | 4 | 36 | 4.353816 | 0 | 3.094506 | 0 | 12.89247 | 0
2018-02-10 17:19 | 316171 | 120.0003 | 5 | 36 | 4.197245 | -2.281917 | 3.094506 | 0.07605506 | 12.89247 | 0.3207796
2018-02-10 17:21 | 316291 | 240.0003 | 5 | 36 | 4.1676 | -2.281956 | 3.094506 | 0.1521166 | 12.89247 | 0.6388859
2018-02-10 17:23 | 316411 | 360.002 | 5 | 36 | 4.139036 | -2.281989 | 3.094506 | 0.2281775 | 12.89247 | 0.9547889
2018-02-10 17:25 | 316531 | 480.0028 | 5 | 36 | 4.11064 | -2.281958 | 3.094506 | 0.3042407 | 12.89247 | 1.268536
2018-02-10 17:27 | 316651 | 600.0021 | 5 | 36 | 4.082399 | -2.281917 | 3.094506 | 0.3802699 | 12.89247 | 1.579991
2018-02-10 17:29 | 316771 | 720.0005 | 5 | 36 | 4.054362 | -2.281982 | 3.094506 | 0.4562591 | 12.89247 | 1.889144
2018-02-10 17:31 | 316891 | 840.0021 | 5 | 36 | 4.026597 | -2.281982 | 3.094506 | 0.5324486 | 12.89247 | 2.196985
2018-02-10 17:33 | 317011 | 960.0014 | 5 | 36 | 3.999206 | -2.281984 | 3.094506 | 0.6085135 | 12.89247 | 2.502223
2018-02-10 17:35 | 317131 | 1080.0006 | 5 | 36 | 3.972307 | -2.281998 | 3.094506 | 0.6845561 | 12.89247 | 2.805306
2018-02-10 17:37 | 317251 | 1200.0002 | 5 | 36 | 3.945985 | -2.281981 | 3.094506 | 0.7606322 | 12.89247 | 3.106498
2018-02-10 17:39 | 317371 | 1320.0007 | 5 | 36 | 3.9204 | -2.281975 | 3.094506 | 0.8366436 | 12.89247 | 3.405461
2018-02-10 17:41 | 317491 | 1440.0023 | 5 | 36 | 3.895666 | -2.281979 | 3.094506 | 0.9127537 | 12.89247 | 3.702897
2018-02-10 17:43 | 317611 | 1560.0014 | 5 | 36 | 3.871962 | -2.28196 | 3.094506 | 0.9888073 | 12.89247 | 3.998268
2018-02-10 17:45 | 317731 | 1680.0024 | 5 | 36 | 3.849298 | -2.28197 | 3.094506 | 1.0649 | 12.89247 | 4.292028
2018-02-10 17:47 | 317851 | 1800.0025 | 5 | 36 | 3.827647 | -2.281949 | 3.094506 | 1.140965 | 12.89247 | 4.583992
2018-02-10 17:49 | 317971 | 1920.0017 | 5 | 36 | 3.807061 | -2.281952 | 3.094506 | 1.217034 | 12.89247 | 4.874366
2018-02-10 17:51 | 318091 | 2040.0009 | 5 | 36 | 3.787492 | -2.281982 | 3.094506 | 1.293094 | 12.89247 | 5.163183
2018-02-10 17:53 | 318211 | 2160.0016 | 5 | 36 | 3.768988 | -2.281966 | 3.094506 | 1.36913 | 12.89247 | 5.450459
2018-02-10 17:55 | 318331 | 2280.0018 | 5 | 36 | 3.751535 | -2.281952 | 3.094506 | 1.44522 | 12.89247 | 5.73657
2018-02-10 17:57 | 318451 | 2400.0002 | 5 | 36 | 3.734991 | -2.281987 | 3.094506 | 1.521291 | 12.89247 | 6.02132
2018-02-10 17:59 | 318571 | 2520.0008 | 5 | 36 | 3.719272 | -2.281982 | 3.094506 | 1.597357 | 12.89247 | 6.304819
2018-02-10 18:01 | 318691 | 2640.0018 | 5 | 36 | 3.704381 | -2.281954 | 3.094506 | 1.673388 | 12.89247 | 6.587029
2018-02-10 18:03 | 318811 | 2760.0026 | 5 | 36 | 3.690393 | -2.281945 | 3.094506 | 1.749478 | 12.89247 | 6.868354
2018-02-10 18:05 | 318931 | 2880.0009 | 5 | 36 | 3.677317 | -2.281926 | 3.094506 | 1.825536 | 12.89247 | 7.148535
2018-02-10 18:07 | 319051 | 3000.0001 | 5 | 36 | 3.665111 | -2.28196 | 3.094506 | 1.90161 | 12.89247 | 7.427814
2018-02-10 18:09 | 319171 | 3120.0012 | 5 | 36 | 3.65358 | -2.281966 | 3.094506 | 1.977637 | 12.89247 | 7.706021
2018-02-10 18:11 | 319291 | 3240.0003 | 5 | 36 | 3.642459 | -2.281949 | 3.094506 | 2.053741 | 12.89247 | 7.983648
2018-02-10 18:13 | 319411 | 3360.0003 | 5 | 36 | 3.631522 | -2.281929 | 3.094506 | 2.129789 | 12.89247 | 8.260229
2018-02-10 18:15 | 319531 | 3480.002 | 5 | 36 | 3.620495 | -2.281941 | 3.094506 | 2.205858 | 12.89247 | 8.536061
2018-02-10 18:17 | 319651 | 3600.0012 | 5 | 36 | 3.608987 | -2.281977 | 3.094506 | 2.281897 | 12.89247 | 8.810926
2018-02-10 18:19 | 319771 | 3720.002 | 5 | 36 | 3.596803 | -2.281998 | 3.094506 | 2.357994 | 12.89247 | 9.085099
2018-02-10 18:21 | 319891 | 3840.0013 | 5 | 36 | 3.584403 | -2.28197 | 3.094506 | 2.434054 | 12.89247 | 9.358198
2018-02-10 18:23 | 320011 | 3960.0005 | 5 | 36 | 3.572117 | -2.281981 | 3.094506 | 2.510122 | 12.89247 | 9.630389
2018-02-10 18:25 | 320131 | 4080 | 5 | 36 | 3.55924 | -2.281966 | 3.094506 | 2.586169 | 12.89247 | 9.901561
2018-02-10 18:27 | 320251 | 4200.0012 | 5 | 36 | 3.543636 | -2.281954 | 3.094506 | 2.662255 | 12.89247 | 10.1718
2018-02-10 18:29 | 320371 | 4320.0022 | 5 | 36 | 3.523556 | -2.281998 | 3.094506 | 2.738311 | 12.89247 | 10.44058
2018-02-10 18:31 | 320491 | 4440.0022 | 5 | 36 | 3.498524 | -2.281964 | 3.094506 | 2.814282 | 12.89247 | 10.70735
2018-02-10 18:33 | 320611 | 4560.0017 | 5 | 36 | 3.464702 | -2.28203 | 3.094506 | 2.890444 | 12.89247 | 10.97261
2018-02-10 18:35 | 320731 | 4680.0006 | 5 | 36 | 3.40689 | -2.281972 | 3.094506 | 2.966509 | 12.89247 | 11.2342
2018-02-10 18:37 | 320851 | 4800.0014 | 5 | 36 | 3.260567 | -2.282 | 3.094506 | 3.04255 | 12.89247 | 11.48863
2018-02-10 18:38 | 320929.4 | 4878.422 | 5 | 36 | 2.999965 | -2.281991 | 3.094506 | 3.092247 | 12.89247 | 11.64546
2018-02-10 18:40 | 321049.4 | 120 | 6 | 36 | 3.189199 | 0 | 3.094506 | 3.092247 | 12.89247 | 11.64546
2018-02-10 18:42 | 321169.4 | 240.0017 | 6 | 36 | 3.203516 | 0 | 3.094506 | 3.092247 | 12.89247 | 11.64546
2018-02-10 18:43 | 321229.4 | 300.0022 | 6 | 36 | 3.208566 | 0 | 3.094506 | 3.092247 | 12.89247 | 11.64546
2018-02-10 18:43 | 321229.5 | 0.0025 | 7 | 37 | 3.208594 | 0 | 0 | 0 | 0 | 0
2018-02-10 18:45 | 321349.6 | 120 | 2 | 37 | 3.910892 | 4.89006 | 0.1622857 | 0 | 0.6110232 | 0
2018-02-10 18:47 | 321469.6 | 240.002 | 2 | 37 | 3.967268 | 4.890043 | 0.3253197 | 0 | 1.254146 | 0
2018-02-10 18:49 | 321589.6 | 360.0013 | 2 | 37 | 4.003606 | 4.890003 | 0.4883081 | 0 | 1.903793 | 0
2018-02-10 18:51 | 321709.6 | 480.002 | 2 | 37 | 4.034882 | 4.890062 | 0.6512777 | 0 | 2.558867 | 0
2018-02-10 18:53 | 321829.6 | 600.0021 | 2 | 37 | 4.062394 | 4.890011 | 0.8143184 | 0 | 3.219017 | 0
2018-02-10 18:55 | 321949.6 | 720.0006 | 2 | 37 | 4.086754 | 4.890045 | 0.9773174 | 0 | 3.883203 | 0
2018-02-10 18:57 | 322069.6 | 840.0013 | 2 | 37 | 4.11056 | 4.889999 | 1.140306 | 0 | 4.551212 | 0
2018-02-10 18:59 | 322189.6 | 960.0006 | 2 | 37 | 4.137498 | 4.890062 | 1.303301 | 0 | 5.22336 | 0
2018-02-10 19:01 | 322309.6 | 1080.0022 | 2 | 37 | 4.168145 | 4.890024 | 1.466291 | 0 | 5.900182 | 0
2018-02-10 19:03 | 322429.6 | 1200.0007 | 2 | 37 | 4.200404 | 4.841526 | 1.62925 | 0 | 6.582149 | 0
2018-02-10 19:05 | 322549.6 | 1320 | 2 | 37 | 4.200398 | 4.185787 | 1.779275 | 0 | 7.212313 | 0
2018-02-10 19:07 | 322669.6 | 1440.0016 | 2 | 37 | 4.200378 | 3.603298 | 1.90901 | 0 | 7.757252 | 0
2018-02-10 19:08 | 322746.9 | 1517.306 | 2 | 37 | 4.200389 | 3.259996 | 1.982611 | 0 | 8.066404 | 0
2018-02-10 19:10 | 322866.9 | 120.0021 | 3 | 37 | 4.228927 | 3.259851 | 2.090904 | 0 | 8.522712 | 0
2018-02-10 19:12 | 322986.9 | 240.0004 | 3 | 37 | 4.261779 | 3.259853 | 2.199489 | 0 | 8.983675 | 0
2018-02-10 19:14 | 323106.9 | 360.0013 | 3 | 37 | 4.296896 | 3.259869 | 2.308203 | 0 | 9.448877 | 0
2018-02-10 19:16 | 323226.9 | 480.0005 | 3 | 37 | 4.334007 | 3.259834 | 2.416886 | 0 | 9.917882 | 0
2018-02-10 19:18 | 323346.9 | 600.0013 | 3 | 37 | 4.372744 | 3.259838 | 2.525542 | 0 | 10.39089 | 0
2018-02-10 19:20 | 323466.9 | 720.0013 | 3 | 37 | 4.400379 | 3.029852 | 2.632874 | 0 | 10.86215 | 0
2018-02-10 19:22 | 323586.9 | 840.0006 | 3 | 37 | 4.400387 | 2.489914 | 2.724502 | 0 | 11.26534 | 0
2018-02-10 19:24 | 323706.9 | 960.0006 | 3 | 37 | 4.40037 | 2.066622 | 2.800165 | 0 | 11.59829 | 0
2018-02-10 19:26 | 323826.9 | 1080.0005 | 3 | 37 | 4.400356 | 1.728252 | 2.863201 | 0 | 11.87567 | 0
2018-02-10 19:28 | 323946.9 | 1200.0022 | 3 | 37 | 4.400394 | 1.45718 | 2.916126 | 0 | 12.10856 | 0
2018-02-10 19:30 | 324066.9 | 1320.0013 | 3 | 37 | 4.400331 | 1.236084 | 2.960881 | 0 | 12.3055 | 0
2018-02-10 19:32 | 324186.9 | 1440.0007 | 3 | 37 | 4.400318 | 1.05661 | 2.999009 | 0 | 12.47327 | 0
2018-02-10 19:34 | 324306.9 | 1560.0007 | 3 | 37 | 4.400353 | 0.9107056 | 3.031721 | 0 | 12.61722 | 0
2018-02-10 19:36 | 324426.9 | 1680.0008 | 3 | 37 | 4.400345 | 0.7894688 | 3.059996 | 0 | 12.74164 | 0
2018-02-10 19:38 | 324546.9 | 1800.0003 | 3 | 37 | 4.400327 | 0.6876602 | 3.08456 | 0 | 12.84973 | 0
2018-02-10 19:39 | 324595 | 1848.1717 | 3 | 37 | 4.400342 | 0.6519909 | 3.093518 | 0 | 12.88915 | 0
2018-02-10 19:41 | 324715.1 | 120.0009 | 4 | 37 | 4.357864 | 0 | 3.093518 | 0 | 12.88915 | 0
2018-02-10 19:43 | 324835.1 | 240.0009 | 4 | 37 | 4.354759 | 0 | 3.093518 | 0 | 12.88915 | 0
2018-02-10 19:44 | 324895.1 | 300.0022 | 4 | 37 | 4.353796 | 0 | 3.093518 | 0 | 12.88915 | 0
2018-02-10 19:46 | 325015.2 | 120.0013 | 5 | 37 | 4.197029 | -2.281937 | 3.093518 | 0.07604117 | 12.88915 | 0.3207067
2018-02-10 19:48 | 325135.2 | 240.0026 | 5 | 37 | 4.16742 | -2.281979 | 3.093518 | 0.1521085 | 12.88915 | 0.6388223
2018-02-10 19:50 | 325255.2 | 360.0012 | 5 | 37 | 4.13884 | -2.28197 | 3.093518 | 0.2281777 | 12.88915 | 0.9547451
2018-02-10 19:52 | 325375.2 | 480.0012 | 5 | 37 | 4.110453 | -2.28196 | 3.093518 | 0.3042389 | 12.88915 | 1.26847
2018-02-10 19:54 | 325495.2 | 600.0004 | 5 | 37 | 4.082234 | -2.281991 | 3.093518 | 0.3803002 | 12.88915 | 1.580043
2018-02-10 19:56 | 325615.2 | 720.0021 | 5 | 37 | 4.054204 | -2.281949 | 3.093518 | 0.4563891 | 12.88915 | 1.889588
2018-02-10 19:58 | 325735.2 | 840.0013 | 5 | 37 | 4.026458 | -2.281984 | 3.093518 | 0.5324509 | 12.88915 | 2.1969
2018-02-10 20:00 | 325855.2 | 960.0029 | 5 | 37 | 3.999105 | -2.282005 | 3.093518 | 0.6085124 | 12.88915 | 2.502115
2018-02-10 20:02 | 325975.2 | 1080.0005 | 5 | 37 | 3.972223 | -2.281949 | 3.093518 | 0.6844983 | 12.88915 | 2.804968
2018-02-10 20:04 | 326095.2 | 1200.0005 | 5 | 37 | 3.945905 | -2.281979 | 3.093518 | 0.7606406 | 12.88915 | 3.106417
2018-02-10 20:06 | 326215.2 | 1320.0023 | 5 | 37 | 3.920321 | -2.281966 | 3.093518 | 0.8366818 | 12.88915 | 3.40549
2018-02-10 20:08 | 326335.2 | 1440.0006 | 5 | 37 | 3.895577 | -2.281954 | 3.093518 | 0.9127656 | 12.88915 | 3.702816
2018-02-10 20:10 | 326455.2 | 1560.0006 | 5 | 37 | 3.871863 | -2.281961 | 3.093518 | 0.9888184 | 12.88915 | 3.998177
2018-02-10 20:12 | 326575.2 | 1680.0006 | 5 | 37 | 3.849179 | -2.281931 | 3.093518 | 1.064893 | 12.88915 | 4.291857
2018-02-10 20:14 | 326695.2 | 1800.0005 | 5 | 37 | 3.82756 | -2.281956 | 3.093518 | 1.140969 | 12.88915 | 4.583858
2018-02-10 20:16 | 326815.2 | 1920.0022 | 5 | 37 | 3.806972 | -2.281943 | 3.093518 | 1.217035 | 12.88915 | 4.874214
2018-02-10 20:18 | 326935.2 | 2040.0021 | 5 | 37 | 3.787394 | -2.281937 | 3.093518 | 1.293084 | 12.88915 | 5.162982
2018-02-10 20:20 | 327055.2 | 2160.0022 | 5 | 37 | 3.768906 | -2.281941 | 3.093518 | 1.36914 | 12.88915 | 5.450326
2018-02-10 20:22 | 327175.2 | 2280.0014 | 5 | 37 | 3.751476 | -2.281947 | 3.093518 | 1.445188 | 12.88915 | 5.736273
2018-02-10 20:24 | 327295.2 | 2400.0014 | 5 | 37 | 3.734952 | -2.281931 | 3.093518 | 1.521261 | 12.88915 | 6.021025
2018-02-10 20:26 | 327415.2 | 2520.0015 | 5 | 37 | 3.719245 | -2.281961 | 3.093518 | 1.597339 | 12.88915 | 6.304574
2018-02-10 20:28 | 327535.2 | 2640.0019 | 5 | 37 | 3.704379 | -2.28191 | 3.093518 | 1.673397 | 12.88915 | 6.586879
2018-02-10 20:30 | 327655.2 | 2760.0009 | 5 | 37 | 3.690395 | -2.281941 | 3.093518 | 1.749468 | 12.88915 | 6.868139
2018-02-10 20:32 | 327775.2 | 2880.0016 | 5 | 37 | 3.677333 | -2.281933 | 3.093518 | 1.825535 | 12.88915 | 7.148353
2018-02-10 20:34 | 327895.2 | 3000.001 | 5 | 37 | 3.665125 | -2.281954 | 3.093518 | 1.901591 | 12.88915 | 7.427567
2018-02-10 20:36 | 328015.2 | 3120.0017 | 5 | 37 | 3.653576 | -2.281949 | 3.093518 | 1.977667 | 12.88915 | 7.705953
2018-02-10 20:38 | 328135.2 | 3240.0011 | 5 | 37 | 3.642443 | -2.281945 | 3.093518 | 2.053681 | 12.88915 | 7.983253
2018-02-10 20:40 | 328255.2 | 3360.0004 | 5 | 37 | 3.63151 | -2.281924 | 3.093518 | 2.129783 | 12.88915 | 8.260032
2018-02-10 20:42 | 328375.2 | 3480.0019 | 5 | 37 | 3.620421 | -2.281912 | 3.093518 | 2.205855 | 12.88915 | 8.535869
2018-02-10 20:44 | 328495.2 | 3600.0018 | 5 | 37 | 3.60889 | -2.281958 | 3.093518 | 2.281901 | 12.88915 | 8.810755
2018-02-10 20:46 | 328615.2 | 3720.002 | 5 | 37 | 3.596658 | -2.281961 | 3.093518 | 2.357987 | 12.88915 | 9.084877
2018-02-10 20:48 | 328735.2 | 3840.0006 | 5 | 37 | 3.584217 | -2.28197 | 3.093518 | 2.434034 | 12.88915 | 9.35792
2018-02-10 20:50 | 328855.2 | 3960.0019 | 5 | 37 | 3.571924 | -2.281937 | 3.093518 | 2.510117 | 12.88915 | 9.63015
2018-02-10 20:52 | 328975.2 | 4080.0021 | 5 | 37 | 3.559035 | -2.28194 | 3.093518 | 2.586171 | 12.88915 | 9.901327
2018-02-10 20:54 | 329095.2 | 4200.0029 | 5 | 37 | 3.543362 | -2.281966 | 3.093518 | 2.662231 | 12.88915 | 10.17146
2018-02-10 20:56 | 329215.2 | 4320.0021 | 5 | 37 | 3.523247 | -2.28196 | 3.093518 | 2.738294 | 12.88915 | 10.44024
2018-02-10 20:58 | 329335.2 | 4440.0002 | 5 | 37 | 3.498121 | -2.282003 | 3.093518 | 2.81437 | 12.88915 | 10.70735
2018-02-10 21:00 | 329455.2 | 4560.0006 | 5 | 37 | 3.464057 | -2.282003 | 3.093518 | 2.890436 | 12.88915 | 10.97223
2018-02-10 21:02 | 329575.2 | 4680.0015 | 5 | 37 | 3.405698 | -2.282016 | 3.093518 | 2.966472 | 12.88915 | 11.23366
2018-02-10 21:04 | 329695.2 | 4800.0023 | 5 | 37 | 3.257166 | -2.282022 | 3.093518 | 3.042535 | 12.88915 | 11.48801
2018-02-10 21:05 | 329771.9 | 4876.6964 | 5 | 37 | 2.999966 | -2.282037 | 3.093518 | 3.091087 | 12.88915 | 11.64111
2018-02-10 21:07 | 329891.9 | 120.0003 | 6 | 37 | 3.188934 | 0 | 3.093518 | 3.091087 | 12.88915 | 11.64111
2018-02-10 21:09 | 330011.9 | 240.0004 | 6 | 37 | 3.203209 | 0 | 3.093518 | 3.091087 | 12.88915 | 11.64111
2018-02-10 21:10 | 330071.9 | 300.0017 | 6 | 37 | 3.208272 | 0 | 3.093518 | 3.091087 | 12.88915 | 11.64111
2018-02-10 21:10 | 330071.9 | 0.0024 | 7 | 38 | 3.208413 | 0 | 0 | 0 | 0 | 0
2018-02-10 21:12 | 330192 | 120.0021 | 2 | 38 | 3.910481 | 4.889957 | 0.1623462 | 0 | 0.6111832 | 0
2018-02-10 21:14 | 330312 | 240.0006 | 2 | 38 | 3.966929 | 4.889975 | 0.3253312 | 0 | 1.254057 | 0
2018-02-10 21:16 | 330432 | 360.0005 | 2 | 38 | 4.003289 | 4.889978 | 0.4883166 | 0 | 1.903642 | 0
2018-02-10 21:18 | 330552 | 480.0006 | 2 | 38 | 4.034596 | 4.889904 | 0.6513321 | 0 | 2.558853 | 0
2018-02-10 21:20 | 330672 | 600.0015 | 2 | 38 | 4.062099 | 4.889961 | 0.8143286 | 0 | 3.218774 | 0
2018-02-10 21:22 | 330792 | 720.0023 | 2 | 38 | 4.086459 | 4.890015 | 0.9772898 | 0 | 3.882754 | 0
2018-02-10 21:24 | 330912 | 840.0022 | 2 | 38 | 4.110269 | 4.890051 | 1.140312 | 0 | 4.550852 | 0
2018-02-10 21:26 | 331032 | 960.0024 | 2 | 38 | 4.137264 | 4.890017 | 1.303266 | 0 | 5.222783 | 0
2018-02-10 21:28 | 331152 | 1080.0007 | 2 | 38 | 4.167956 | 4.890015 | 1.466305 | 0 | 5.899769 | 0
2018-02-10 21:30 | 331272 | 1200.0007 | 2 | 38 | 4.200405 | 4.845247 | 1.629254 | 0 | 6.581668 | 0
2018-02-10 21:32 | 331392 | 1320.0015 | 2 | 38 | 4.200387 | 4.187616 | 1.779431 | 0 | 7.212472 | 0
2018-02-10 21:34 | 331512 | 1440.0008 | 2 | 38 | 4.20037 | 3.603575 | 1.908683 | 0 | 7.755382 | 0
2018-02-10 21:35 | 331589.2 | 1517.159 | 2 | 38 | 4.200382 | 3.259968 | 1.98257 | 0 | 8.065735 | 0
2018-02-10 21:37 | 331709.2239 | 120.0019 | 3 | 38 | 4.228925 | 3.259802 | 2.09084 | 0 | 8.521947 | 0
2018-02-10 21:39 | 331829.2247 | 240.0027 | 3 | 38 | 4.261796 | 3.25984 | 2.199478 | 0 | 8.983137 | 0
2018-02-10 21:41 | 331949.2231 | 360.0011 | 3 | 38 | 4.296945 | 3.259832 | 2.308151 | 0 | 9.448171 | 0
2018-02-10 21:43 | 332069.2231 | 480.0011 | 3 | 38 | 4.334065 | 3.259844 | 2.416806 | 0 | 9.917054 | 0
2018-02-10 21:45 | 332189.2247 | 600.0027 | 3 | 38 | 4.372806 | 3.259859 | 2.525479 | 0 | 10.39014 | 0
2018-02-10 21:47 | 332309.2224 | 720.0004 | 3 | 38 | 4.400389 | 3.029139 | 2.632865 | 0 | 10.86164 | 0
2018-02-10 21:49 | 332429.2232 | 840.0012 | 3 | 38 | 4.400372 | 2.488661 | 2.724398 | 0 | 11.26442 | 0
2018-02-10 21:51 | 332549.2248 | 960.0028 | 3 | 38 | 4.400392 | 2.066181 | 2.800007 | 0 | 11.59713 | 0
2018-02-10 21:53 | 332669.2223 | 1080.0003 | 3 | 38 | 4.400343 | 1.726841 | 2.863047 | 0 | 11.87453 | 0
2018-02-10 21:55 | 332789.2224 | 1200.0004 | 3 | 38 | 4.400362 | 1.455923 | 2.915937 | 0 | 12.10726 | 0
2018-02-10 21:57 | 332909.2233 | 1320.0013 | 3 | 38 | 4.400347 | 1.235813 | 2.960654 | 0 | 12.30403 | 0
2018-02-10 21:59 | 333029.2233 | 1440.0013 | 3 | 38 | 4.40035 | 1.057259 | 2.998768 | 0 | 12.47175 | 0
2018-02-10 22:01 | 333149.2225 | 1560.0005 | 3 | 38 | 4.400355 | 0.910368 | 3.031467 | 0 | 12.61563 | 0
2018-02-10 22:03 | 333269.2225 | 1680.0005 | 3 | 38 | 4.400335 | 0.7889671 | 3.059722 | 0 | 12.73997 | 0
2018-02-10 22:05 | 333389.2233 | 1800.0013 | 3 | 38 | 4.400304 | 0.6870632 | 3.084282 | 0 | 12.84804 | 0
2018-02-10 22:06 | 333437.4207 | 1848.1987 | 3 | 38 | 4.400338 | 0.6519814 | 3.093244 | 0 | 12.88748 | 0
2018-02-10 22:08 | 333557.5 | 120.0008 | 4 | 38 | 4.357921 | 0 | 3.093244 | 0 | 12.88748 | 0
2018-02-10 22:10 | 333677.5 | 240.0018 | 4 | 38 | 4.354805 | 0 | 3.093244 | 0 | 12.88748 | 0
2018-02-10 22:11 | 333737.5 | 300.0031 | 4 | 38 | 4.353849 | 0 | 3.093244 | 0 | 12.88748 | 0
2018-02-10 22:13 | 333857.6 | 120.002 | 5 | 38 | 4.197278 | -2.281945 | 3.093244 | 0.07604408 | 12.88748 | 0.3207361
2018-02-10 22:15 | 333977.6 | 240.002 | 5 | 38 | 4.167646 | -2.281991 | 3.093244 | 0.1521207 | 12.88748 | 0.6389081
2018-02-10 22:17 | 334097.6 | 360.002 | 5 | 38 | 4.139068 | -2.281972 | 3.093244 | 0.2281854 | 12.88748 | 0.954829
2018-02-10 22:19 | 334217.6 | 480.0011 | 5 | 38 | 4.110639 | -2.281926 | 3.093244 | 0.3042302 | 12.88748 | 1.268502
2018-02-10 22:21 | 334337.6 | 600.002 | 5 | 38 | 4.082383 | -2.281989 | 3.093244 | 0.3803125 | 12.88748 | 1.580174
2018-02-10 22:23 | 334457.6 | 720.002 | 5 | 38 | 4.054324 | -2.28194 | 3.093244 | 0.4563776 | 12.88748 | 1.889632
2018-02-10 22:25 | 334577.6 | 840.0005 | 5 | 38 | 4.026544 | -2.281987 | 3.093244 | 0.5324498 | 12.88748 | 2.196994
2018-02-10 22:27 | 334697.6 | 960.0021 | 5 | 38 | 3.99915 | -2.282 | 3.093244 | 0.6085061 | 12.88748 | 2.502194
2018-02-10 22:29 | 334817.6 | 1080.0014 | 5 | 38 | 3.972226 | -2.281968 | 3.093244 | 0.6845672 | 12.88748 | 2.805347
2018-02-10 22:31 | 334937.6 | 1200.0022 | 5 | 38 | 3.945925 | -2.281935 | 3.093244 | 0.7606271 | 12.88748 | 3.10647
2018-02-10 22:33 | 335057.6 | 1320.0022 | 5 | 38 | 3.920319 | -2.281964 | 3.093244 | 0.8367118 | 12.88748 | 3.405715
2018-02-10 22:35 | 335177.6 | 1440.0006 | 5 | 38 | 3.895612 | -2.282 | 3.093244 | 0.9127534 | 12.88748 | 3.702877
2018-02-10 22:37 | 335297.6 | 1560.0022 | 5 | 38 | 3.871888 | -2.282003 | 3.093244 | 0.9888386 | 12.88748 | 3.998367
2018-02-10 22:39 | 335417.6 | 1680.0006 | 5 | 38 | 3.849203 | -2.281961 | 3.093244 | 1.0649 | 12.88748 | 4.291996
2018-02-10 22:41 | 335537.6 | 1800.0005 | 5 | 38 | 3.827587 | -2.281989 | 3.093244 | 1.14096 | 12.88748 | 4.58394
2018-02-10 22:43 | 335657.6 | 1920.0023 | 5 | 38 | 3.806974 | -2.28196 | 3.093244 | 1.217034 | 12.88748 | 4.874327
2018-02-10 22:45 | 335777.6 | 2040.0014 | 5 | 38 | 3.787411 | -2.281961 | 3.093244 | 1.293098 | 12.88748 | 5.163153
2018-02-10 22:47 | 335897.6 | 2160.0015 | 5 | 38 | 3.768895 | -2.281981 | 3.093244 | 1.369122 | 12.88748 | 5.450375
2018-02-10 22:49 | 336017.6 | 2280.0015 | 5 | 38 | 3.751457 | -2.28192 | 3.093244 | 1.445224 | 12.88748 | 5.736527
2018-02-10 22:51 | 336137.6 | 2400.0014 | 5 | 38 | 3.734934 | -2.281966 | 3.093244 | 1.521281 | 12.88748 | 6.021217
2018-02-10 22:53 | 336257.6 | 2520.0015 | 5 | 38 | 3.719191 | -2.281982 | 3.093244 | 1.597348 | 12.88748 | 6.304721
2018-02-10 22:55 | 336377.6 | 2640.0008 | 5 | 38 | 3.70432 | -2.281945 | 3.093244 | 1.673349 | 12.88748 | 6.586812
2018-02-10 22:57 | 336497.6 | 2760.0008 | 5 | 38 | 3.690318 | -2.281958 | 3.093244 | 1.749485 | 12.88748 | 6.868305
2018-02-10 22:59 | 336617.6 | 2880.0015 | 5 | 38 | 3.677228 | -2.281982 | 3.093244 | 1.825542 | 12.88748 | 7.148475
2018-02-10 23:01 | 336737.6 | 3000.0008 | 5 | 38 | 3.665008 | -2.281961 | 3.093244 | 1.901599 | 12.88748 | 7.427683
2018-02-10 23:03 | 336857.6 | 3120.0009 | 5 | 38 | 3.653457 | -2.281979 | 3.093244 | 1.977679 | 12.88748 | 7.706077
2018-02-10 23:05 | 336977.6 | 3240.0009 | 5 | 38 | 3.642306 | -2.281984 | 3.093244 | 2.053739 | 12.88748 | 7.983532
2018-02-10 23:07 | 337097.6 | 3360.0009 | 5 | 38 | 3.631367 | -2.282 | 3.093244 | 2.129799 | 12.88748 | 8.260149
2018-02-10 23:09 | 337217.6 | 3480.0008 | 5 | 38 | 3.620304 | -2.282007 | 3.093244 | 2.205869 | 12.88748 | 8.535967
2018-02-10 23:11 | 337337.6 | 3600.001 | 5 | 38 | 3.608739 | -2.281968 | 3.093244 | 2.281917 | 12.88748 | 8.810847
2018-02-10 23:13 | 337457.6 | 3720.0019 | 5 | 38 | 3.596502 | -2.281987 | 3.093244 | 2.357998 | 12.88748 | 9.084944
2018-02-10 23:15 | 337577.6 | 3840.0003 | 5 | 38 | 3.584072 | -2.281966 | 3.093244 | 2.434051 | 12.88748 | 9.357995
2018-02-10 23:17 | 337697.6 | 3960.002 | 5 | 38 | 3.571759 | -2.281991 | 3.093244 | 2.510112 | 12.88748 | 9.630135
2018-02-10 23:19 | 337817.6 | 4080.002 | 5 | 38 | 3.558858 | -2.28201 | 3.093244 | 2.586176 | 12.88748 | 9.901339
2018-02-10 23:21 | 337937.6 | 4200.0003 | 5 | 38 | 3.543178 | -2.282016 | 3.093244 | 2.662248 | 12.88748 | 10.1715
2018-02-10 23:23 | 338057.6 | 4320.0005 | 5 | 38 | 3.523019 | -2.282003 | 3.093244 | 2.738298 | 12.88748 | 10.44022
2018-02-10 23:25 | 338177.6 | 4440.0013 | 5 | 38 | 3.497863 | -2.282033 | 3.093244 | 2.814372 | 12.88748 | 10.70731
2018-02-10 23:27 | 338297.6 | 4560.0011 | 5 | 38 | 3.4637 | -2.28203 | 3.093244 | 2.890458 | 12.88748 | 10.97223
2018-02-10 23:29 | 338417.6 | 4680.0008 | 5 | 38 | 3.40514 | -2.282063 | 3.093244 | 2.966492 | 12.88748 | 11.23362
2018-02-10 23:31 | 338537.6 | 4800.0006 | 5 | 38 | 3.256055 | -2.282016 | 3.093244 | 3.042442 | 12.88748 | 11.48754
2018-02-10 23:33 | 338613.8 | 4876.2355 | 5 | 38 | 2.999982 | -2.282001 | 3.093244 | 3.090281 | 12.88748 | 11.63829
2018-02-10 23:35 | 338733.8 | 120.001 | 6 | 38 | 3.189371 | 0 | 3.093244 | 3.090281 | 12.88748 | 11.63829
2018-02-10 23:37 | 338853.8 | 240.0007 | 6 | 38 | 3.20368 | 0 | 3.093244 | 3.090281 | 12.88748 | 11.63829
2018-02-10 23:38 | 338913.8 | 300.0039 | 6 | 38 | 3.208773 | 0 | 3.093244 | 3.090281 | 12.88748 | 11.63829
2018-02-10 23:38 | 338913.9 | 0.0049 | 7 | 39 | 3.208876 | 0 | 0 | 0 | 0 | 0
2018-02-10 23:40 | 339034 | 120.0008 | 2 | 39 | 3.911171 | 4.890003 | 0.1622974 | 0 | 0.6111267 | 0
2018-02-10 23:42 | 339154 | 240.002 | 2 | 39 | 3.967516 | 4.890051 | 0.3253219 | 0 | 1.254256 | 0
2018-02-10 23:44 | 339274 | 360.0004 | 2 | 39 | 4.00385 | 4.890062 | 0.4883195 | 0 | 1.903982 | 0
2018-02-10 23:46 | 339394 | 480.002 | 2 | 39 | 4.035142 | 4.890051 | 0.6512983 | 0 | 2.559134 | 0
2018-02-10 23:48 | 339514 | 600.002 | 2 | 39 | 4.062655 | 4.890026 | 0.8142961 | 0 | 3.219153 | 0
2018-02-10 23:50 | 339634 | 720.0019 | 2 | 39 | 4.087057 | 4.889992 | 0.9772926 | 0 | 3.883374 | 0
2018-02-10 23:52 | 339754 | 840.0012 | 2 | 39 | 4.110839 | 4.890089 | 1.140278 | 0 | 4.551418 | 0
2018-02-10 23:54 | 339874 | 960.0021 | 2 | 39 | 4.137767 | 4.890074 | 1.303253 | 0 | 5.223524 | 0
2018-02-10 23:56 | 339994 | 1080.0029 | 2 | 39 | 4.168445 | 4.890081 | 1.466251 | 0 | 5.900423 | 0
2018-02-10 23:58 | 340114 | 1200.0013 | 2 | 39 | 4.200385 | 4.835077 | 1.629224 | 0 | 6.582494 | 0
2018-02-11 | 340234 | 1320.0021 | 2 | 39 | 4.200387 | 4.180565 | 1.779124 | 0 | 7.212132 | 0
2018-02-11 00:02 | 340354 | 1440.003 | 2 | 39 | 4.200402 | 3.600153 | 1.908568 | 0 | 7.755847 | 0
2018-02-11 00:03 | 340430.5 | 1516.5939 | 2 | 39 | 4.200392 | 3.259993 | 1.980589 | 0 | 8.058365 | 0
2018-02-11 00:05 | 340550.6 | 120.0003 | 3 | 39 | 4.22893 | 3.259792 | 2.088865 | 0 | 8.514607 | 0
2018-02-11 00:07 | 340670.6 | 240.0014 | 3 | 39 | 4.261832 | 3.259811 | 2.197534 | 0 | 8.975926 | 0
2018-02-11 00:09 | 340790.6 | 360.002 | 3 | 39 | 4.297001 | 3.260149 | 2.306167 | 0 | 9.440793 | 0
2018-02-11 00:11 | 340910.6 | 480.0028 | 3 | 39 | 4.334145 | 3.259865 | 2.414841 | 0 | 9.909768 | 0
2018-02-11 00:13 | 341030.6 | 600.0004 | 3 | 39 | 4.372865 | 3.260204 | 2.523523 | 0 | 10.3829 | 0
2018-02-11 00:15 | 341150.6 | 720.0021 | 3 | 39 | 4.400401 | 3.028864 | 2.630907 | 0 | 10.8544 | 0
2018-02-11 00:17 | 341270.6 | 840.0021 | 3 | 39 | 4.400373 | 2.488567 | 2.722444 | 0 | 11.2572 | 0
2018-02-11 00:19 | 341390.6 | 960.0005 | 3 | 39 | 4.400359 | 2.065805 | 2.798079 | 0 | 11.59002 | 0
2018-02-11 00:21 | 341510.6 | 1080.0022 | 3 | 39 | 4.400374 | 1.727917 | 2.861099 | 0 | 11.86733 | 0
2018-02-11 00:23 | 341630.6 | 1200.0014 | 3 | 39 | 4.400358 | 1.455183 | 2.913992 | 0 | 12.10007 | 0
2018-02-11 00:25 | 341750.6 | 1320.0022 | 3 | 39 | 4.400357 | 1.236197 | 2.958712 | 0 | 12.29686 | 0
2018-02-11 00:27 | 341870.6 | 1440.0006 | 3 | 39 | 4.400334 | 1.056576 | 2.996822 | 0 | 12.46456 | 0
2018-02-11 00:29 | 341990.6 | 1560.0023 | 3 | 39 | 4.400325 | 0.9098911 | 3.029535 | 0 | 12.6085 | 0
2018-02-11 00:31 | 342110.6 | 1680.0024 | 3 | 39 | 4.400343 | 0.7887592 | 3.057777 | 0 | 12.73278 | 0
2018-02-11 00:33 | 342230.6 | 1800.0007 | 3 | 39 | 4.40032 | 0.686964 | 3.082324 | 0 | 12.84079 | 0
2018-02-11 00:34 | 342277.5 | 1846.9804 | 3 | 39 | 4.400341 | 0.6519871 | 3.091056 | 0 | 12.87922 | 0
2018-02-11 00:36 | 342397.6 | 120.0009 | 4 | 39 | 4.357864 | 0 | 3.091056 | 0 | 12.87922 | 0
2018-02-11 00:38 | 342517.6 | 240.0011 | 4 | 39 | 4.354741 | 0 | 3.091056 | 0 | 12.87922 | 0
2018-02-11 00:39 | 342577.6 | 300.0033 | 4 | 39 | 4.353785 | 0 | 3.091056 | 0 | 12.87922 | 0
2018-02-11 00:41 | 342697.6 | 120.0002 | 5 | 39 | 4.196978 | -2.282001 | 3.091056 | 0.07604887 | 12.87922 | 0.3207345
2018-02-11 00:43 | 342817.6 | 240.0017 | 5 | 39 | 4.167363 | -2.281977 | 3.091056 | 0.1521229 | 12.87922 | 0.6388742
2018-02-11 00:45 | 342937.6 | 360.0002 | 5 | 39 | 4.138794 | -2.281982 | 3.091056 | 0.2281879 | 12.87922 | 0.9547758
2018-02-11 00:47 | 343057.6 | 480.001 | 5 | 39 | 4.110391 | -2.281964 | 3.091056 | 0.304252 | 12.87922 | 1.268508
2018-02-11 00:49 | 343177.6 | 600.001 | 5 | 39 | 4.082163 | -2.281956 | 3.091056 | 0.3803129 | 12.87922 | 1.580073
2018-02-11 00:51 | 343297.6 | 720.0018 | 5 | 39 | 4.05412 | -2.281991 | 3.091056 | 0.4563908 | 12.87922 | 1.889567
2018-02-11 00:53 | 343417.6 | 840.0009 | 5 | 39 | 4.026356 | -2.281968 | 3.091056 | 0.5324387 | 12.87922 | 2.196816
2018-02-11 00:55 | 343537.6 | 960.0003 | 5 | 39 | 3.998974 | -2.281941 | 3.091056 | 0.6085117 | 12.87922 | 2.502069
2018-02-11 00:57 | 343657.6 | 1080.0019 | 5 | 39 | 3.972042 | -2.28197 | 3.091056 | 0.6845729 | 12.87922 | 2.805208
2018-02-11 00:59 | 343777.6 | 1200.0003 | 5 | 39 | 3.945728 | -2.282045 | 3.091056 | 0.7606457 | 12.87922 | 3.106368
2018-02-11 01:01 | 343897.6 | 1320.0013 | 5 | 39 | 3.920132 | -2.282005 | 3.091056 | 0.8366944 | 12.87922 | 3.405457
2018-02-11 01:03 | 344017.6 | 1440.0012 | 5 | 39 | 3.895428 | -2.281968 | 3.091056 | 0.9127765 | 12.87922 | 3.702763
2018-02-11 01:05 | 344137.6 | 1560.0013 | 5 | 39 | 3.871692 | -2.282016 | 3.091056 | 0.9888295 | 12.87922 | 3.998112
2018-02-11 01:07 | 344257.6 | 1680.0004 | 5 | 39 | 3.849019 | -2.281975 | 3.091056 | 1.064899 | 12.87922 | 4.29176
2018-02-11 01:09 | 344377.6 | 1800.0015 | 5 | 39 | 3.827365 | -2.28202 | 3.091056 | 1.140952 | 12.87922 | 4.583661
2018-02-11 01:11 | 344497.6 | 1920.0014 | 5 | 39 | 3.806756 | -2.282003 | 3.091056 | 1.217037 | 12.87922 | 4.874072
2018-02-11 01:13 | 344617.6 | 2040.0006 | 5 | 39 | 3.787185 | -2.281984 | 3.091056 | 1.293062 | 12.87922 | 5.16273
2018-02-11 01:15 | 344737.6 | 2160.0006 | 5 | 39 | 3.768692 | -2.281968 | 3.091056 | 1.369168 | 12.87922 | 5.450246
2018-02-11 01:17 | 344857.6 | 2280.0016 | 5 | 39 | 3.751223 | -2.281979 | 3.091056 | 1.445192 | 12.87922 | 5.736086
2018-02-11 01:19 | 344977.6 | 2400.0015 | 5 | 39 | 3.734677 | -2.281991 | 3.091056 | 1.521293 | 12.87922 | 6.020923
2018-02-11 01:21 | 345097.6 | 2520.0022 | 5 | 39 | 3.718969 | -2.281961 | 3.091056 | 1.597344 | 12.87922 | 6.304348
2018-02-11 01:23 | 345217.6 | 2640.0006 | 5 | 39 | 3.704067 | -2.281975 | 3.091056 | 1.673406 | 12.87922 | 6.586648
2018-02-11 01:25 | 345337.6 | 2760 | 5 | 39 | 3.690079 | -2.282018 | 3.091056 | 1.749491 | 12.87922 | 6.867934
2018-02-11 01:27 | 345457.6 | 2880.0008 | 5 | 39 | 3.677001 | -2.281949 | 3.091056 | 1.825556 | 12.87922 | 7.148116
2018-02-11 01:29 | 345577.6 | 3000.0017 | 5 | 39 | 3.664761 | -2.28196 | 3.091056 | 1.901618 | 12.87922 | 7.427327
2018-02-11 01:31 | 345697.6 | 3120.0017 | 5 | 39 | 3.653203 | -2.281961 | 3.091056 | 1.977673 | 12.87922 | 7.705609
2018-02-11 01:33 | 345817.6 | 3240.0009 | 5 | 39 | 3.64206 | -2.281998 | 3.091056 | 2.053751 | 12.87922 | 7.98311
2018-02-11 01:35 | 345937.6 | 3360.001 | 5 | 39 | 3.631102 | -2.28197 | 3.091056 | 2.129807 | 12.87922 | 8.259693
2018-02-11 01:37 | 346057.6 | 3480.0001 | 5 | 39 | 3.62003 | -2.281991 | 3.091056 | 2.205854 | 12.87922 | 8.535411
2018-02-11 01:39 | 346177.6 | 3600.001 | 5 | 39 | 3.608476 | -2.281989 | 3.091056 | 2.281938 | 12.87922 | 8.810401
2018-02-11 01:41 | 346297.6 | 3720.0002 | 5 | 39 | 3.596208 | -2.282003 | 3.091056 | 2.358007 | 12.87922 | 9.084429
2018-02-11 01:43 | 346417.6 | 3840.0003 | 5 | 39 | 3.583774 | -2.281964 | 3.091056 | 2.434036 | 12.87922 | 9.357371
2018-02-11 01:45 | 346537.6 | 3960.0003 | 5 | 39 | 3.571448 | -2.281984 | 3.091056 | 2.510124 | 12.87922 | 9.629586
2018-02-11 01:47 | 346657.6 | 4080.0027 | 5 | 39 | 3.55852 | -2.281961 | 3.091056 | 2.586197 | 12.87922 | 9.900794
2018-02-11 01:49 | 346777.6 | 4200.0004 | 5 | 39 | 3.542763 | -2.282014 | 3.091056 | 2.662261 | 12.87922 | 10.1709
2018-02-11 01:51 | 346897.6 | 4320.0011 | 5 | 39 | 3.522546 | -2.28197 | 3.091056 | 2.73829 | 12.87922 | 10.43951
2018-02-11 01:53 | 347017.6 | 4440.0004 | 5 | 39 | 3.497285 | -2.282003 | 3.091056 | 2.814332 | 12.87922 | 10.70645
2018-02-11 01:55 | 347137.6 | 4560.002 | 5 | 39 | 3.462829 | -2.282026 | 3.091056 | 2.890453 | 12.87922 | 10.97145
2018-02-11 01:57 | 347257.6 | 4680.0004 | 5 | 39 | 3.403618 | -2.28202 | 3.091056 | 2.966511 | 12.87922 | 11.23283
2018-02-11 01:59 | 347377.6 | 4800.0017 | 5 | 39 | 3.252161 | -2.281993 | 3.091056 | 3.041919 | 12.87922 | 11.48477
2018-02-11 02:00 | 347452 | 4874.3866 | 5 | 39 | 2.999955 | -2.282 | 3.091056 | 3.089108 | 12.87922 | 11.63339
2018-02-11 02:02 | 347572.1 | 120.0009 | 6 | 39 | 3.18966 | 0 | 3.091056 | 3.089108 | 12.87922 | 11.63339
2018-02-11 02:04 | 347692.1 | 240.0019 | 6 | 39 | 3.203947 | 0 | 3.091056 | 3.089108 | 12.87922 | 11.63339
2018-02-11 02:05 | 347752.1 | 300.0031 | 6 | 39 | 3.209012 | 0 | 3.091056 | 3.089108 | 12.87922 | 11.63339
2018-02-11 02:05 | 347752.1 | 0.0024 | 7 | 40 | 3.208973 | 0 | 0 | 0 | 0 | 0
2018-02-11 02:07 | 347872.2 | 120.0019 | 2 | 40 | 3.911328 | 4.889925 | 0.1623458 | 0 | 0.6113448 | 0
2018-02-11 02:09 | 347992.2 | 240.001 | 2 | 40 | 3.967582 | 4.890026 | 0.3252457 | 0 | 1.254 | 0
2018-02-11 02:11 | 348112.2 | 360.002 | 2 | 40 | 4.003902 | 4.890036 | 0.4883292 | 0 | 1.904078 | 0
2018-02-11 02:13 | 348232.2 | 480.0004 | 2 | 40 | 4.035213 | 4.890001 | 0.6513264 | 0 | 2.559317 | 0
2018-02-11 02:15 | 348352.2 | 600.0021 | 2 | 40 | 4.062768 | 4.890154 | 0.8141842 | 0 | 3.218781 | 0
2018-02-11 02:17 | 348472.2 | 720.0022 | 2 | 40 | 4.087132 | 4.890059 | 0.9772496 | 0 | 3.883294 | 0
2018-02-11 02:19 | 348592.2 | 840.0022 | 2 | 40 | 4.110947 | 4.889984 | 1.140306 | 0 | 4.551642 | 0
2018-02-11 02:21 | 348712.2 | 960.0007 | 2 | 40 | 4.137899 | 4.889999 | 1.30331 | 0 | 5.223887 | 0
2018-02-11 02:23 | 348832.2 | 1080.0012 | 2 | 40 | 4.168628 | 4.890051 | 1.466231 | 0 | 5.900492 | 0
2018-02-11 02:25 | 348952.2 | 1200.0005 | 2 | 40 | 4.200413 | 4.830366 | 1.629234 | 0 | 6.582721 | 0
2018-02-11 02:27 | 349072.2 | 1320.0007 | 2 | 40 | 4.200401 | 4.177036 | 1.778992 | 0 | 7.211764 | 0
2018-02-11 02:29 | 349192.2 | 1440.0007 | 2 | 40 | 4.200387 | 3.595232 | 1.90819 | 0 | 7.754443 | 0
2018-02-11 02:30 | 349267.8 | 1515.5708 | 2 | 40 | 4.200399 | 3.259975 | 1.980247 | 0 | 8.057112 | 0
2018-02-11 02:32 | 349387.8 | 120.0003 | 3 | 40 | 4.228986 | 3.25984 | 2.088477 | 0 | 8.513161 | 0
2018-02-11 02:34 | 349507.8 | 240.0011 | 3 | 40 | 4.261858 | 3.259842 | 2.197171 | 0 | 8.974591 | 0
2018-02-11 02:36 | 349627.8 | 360.0018 | 3 | 40 | 4.297006 | 3.259836 | 2.305814 | 0 | 9.439503 | 0
2018-02-11 02:38 | 349747.8 | 480.0011 | 3 | 40 | 4.334146 | 3.259859 | 2.414463 | 0 | 9.908369 | 0
2018-02-11 02:40 | 349867.8 | 600.0019 | 3 | 40 | 4.37288 | 3.25984 | 2.523146 | 0 | 10.38151 | 0
2018-02-11 02:42 | 349987.8 | 720.002 | 3 | 40 | 4.400411 | 3.028419 | 2.630497 | 0 | 10.85286 | 0
2018-02-11 02:44 | 350107.8 | 840.0003 | 3 | 40 | 4.400392 | 2.488836 | 2.722039 | 0 | 11.25568 | 0
2018-02-11 02:46 | 350227.8 | 960.0012 | 3 | 40 | 4.400383 | 2.066442 | 2.797661 | 0 | 11.58844 | 0
2018-02-11 02:48 | 350347.8 | 1080.0003 | 3 | 40 | 4.400346 | 1.72743 | 2.860696 | 0 | 11.86582 | 0
2018-02-11 02:50 | 350467.8 | 1200.002 | 3 | 40 | 4.400335 | 1.455814 | 2.913604 | 0 | 12.09864 | 0
2018-02-11 02:52 | 350587.8 | 1320.0029 | 3 | 40 | 4.400367 | 1.236458 | 2.958348 | 0 | 12.29552 | 0
2018-02-11 02:54 | 350707.8 | 1440.0004 | 3 | 40 | 4.400365 | 1.058352 | 2.996475 | 0 | 12.4633 | 0
2018-02-11 02:56 | 350827.8 | 1560.0013 | 3 | 40 | 4.40031 | 0.9108524 | 3.02921 | 0 | 12.60734 | 0
2018-02-11 02:58 | 350947.8 | 1680.0029 | 3 | 40 | 4.400334 | 0.790123 | 3.05751 | 0 | 12.73187 | 0
2018-02-11 03:00 | 351067.8 | 1800.0021 | 3 | 40 | 4.400336 | 0.6889668 | 3.082099 | 0 | 12.84007 | 0
2018-02-11 03:01 | 351117.6 | 1849.8074 | 3 | 40 | 4.40036 | 0.6519966 | 3.091364 | 0 | 12.88084 | 0
2018-02-11 03:03 | 351237.7 | 120.0018 | 4 | 40 | 4.357893 | 0 | 3.091364 | 0 | 12.88084 | 0
2018-02-11 03:05 | 351357.7 | 240.0018 | 4 | 40 | 4.354775 | 0 | 3.091364 | 0 | 12.88084 | 0
2018-02-11 03:06 | 351417.7 | 300.0033 | 4 | 40 | 4.353813 | 0 | 3.091364 | 0 | 12.88084 | 0
2018-02-11 03:08 | 351537.8 | 120.001 | 5 | 40 | 4.196877 | -2.281987 | 3.091364 | 0.07604402 | 12.88084 | 0.3207071
2018-02-11 03:10 | 351657.8 | 240.001 | 5 | 40 | 4.167251 | -2.281977 | 3.091364 | 0.1521135 | 12.88084 | 0.6388192
2018-02-11 03:12 | 351777.8 | 360.001 | 5 | 40 | 4.138677 | -2.281989 | 3.091364 | 0.2281857 | 12.88084 | 0.9547419
2018-02-11 03:14 | 351897.8 | 480.0003 | 5 | 40 | 4.110256 | -2.281956 | 3.091364 | 0.3042513 | 12.88084 | 1.268471
2018-02-11 03:16 | 352017.8 | 600.0012 | 5 | 40 | 4.082007 | -2.281958 | 3.091364 | 0.3803203 | 12.88084 | 1.580058
2018-02-11 03:18 | 352137.8 | 720.0019 | 5 | 40 | 4.053954 | -2.281998 | 3.091364 | 0.4563851 | 12.88084 | 1.889487
2018-02-11 03:20 | 352257.8 | 840.0011 | 5 | 40 | 4.02619 | -2.281961 | 3.091364 | 0.5324524 | 12.88084 | 2.196803
2018-02-11 03:22 | 352377.8 | 960.0005 | 5 | 40 | 3.998813 | -2.281949 | 3.091364 | 0.6084969 | 12.88084 | 2.501928
2018-02-11 03:24 | 352497.8 | 1080.0011 | 5 | 40 | 3.971879 | -2.28197 | 3.091364 | 0.6845704 | 12.88084 | 2.805105
2018-02-11 03:26 | 352617.8 | 1200.0012 | 5 | 40 | 3.945555 | -2.281977 | 3.091364 | 0.760575 | 12.88084 | 3.105982
2018-02-11 03:28 | 352737.8 | 1320.0004 | 5 | 40 | 3.919971 | -2.282014 | 3.091364 | 0.8367 | 12.88084 | 3.405359
2018-02-11 03:30 | 352857.8 | 1440.0016 | 5 | 40 | 3.895239 | -2.281949 | 3.091364 | 0.9127664 | 12.88084 | 3.70259
2018-02-11 03:32 | 352977.8 | 1560.0013 | 5 | 40 | 3.871506 | -2.282007 | 3.091364 | 0.9888352 | 12.88084 | 3.997986
2018-02-11 03:34 | 353097.8 | 1680.0005 | 5 | 40 | 3.848795 | -2.281961 | 3.091364 | 1.064884 | 12.88084 | 4.291539
2018-02-11 03:36 | 353217.8 | 1800.0012 | 5 | 40 | 3.827143 | -2.281968 | 3.091364 | 1.140949 | 12.88084 | 4.583467
2018-02-11 03:38 | 353337.8 | 1920.0014 | 5 | 40 | 3.806515 | -2.282 | 3.091364 | 1.216993 | 12.88084 | 4.873712
2018-02-11 03:40 | 353457.8 | 2040.0022 | 5 | 40 | 3.786948 | -2.282003 | 3.091364 | 1.293092 | 12.88084 | 5.16263
2018-02-11 03:42 | 353577.8 | 2160.0006 | 5 | 40 | 3.768449 | -2.282001 | 3.091364 | 1.369157 | 12.88084 | 5.449975
2018-02-11 03:44 | 353697.8 | 2280.0014 | 5 | 40 | 3.750994 | -2.281947 | 3.091364 | 1.445219 | 12.88084 | 5.735941
2018-02-11 03:46 | 353817.8 | 2400.0007 | 5 | 40 | 3.734452 | -2.28197 | 3.091364 | 1.521279 | 12.88084 | 6.020609
2018-02-11 03:48 | 353937.8 | 2520.0008 | 5 | 40 | 3.718734 | -2.281968 | 3.091364 | 1.597357 | 12.88084 | 6.304113
2018-02-11 03:50 | 354057.8 | 2640.0016 | 5 | 40 | 3.703855 | -2.281949 | 3.091364 | 1.673418 | 12.88084 | 6.586391
2018-02-11 03:52 | 354177.8 | 2760.0009 | 5 | 40 | 3.689858 | -2.282018 | 3.091364 | 1.749453 | 12.88084 | 6.867479
2018-02-11 03:54 | 354297.8 | 2880.0025 | 5 | 40 | 3.676789 | -2.281991 | 3.091364 | 1.825555 | 12.88084 | 7.147779
2018-02-11 03:56 | 354417.8 | 3000.0003 | 5 | 40 | 3.664553 | -2.281956 | 3.091364 | 1.901612 | 12.88084 | 7.426954
2018-02-11 03:58 | 354537.8 | 3120.0002 | 5 | 40 | 3.653003 | -2.281979 | 3.091364 | 1.97764 | 12.88084 | 7.705122
2018-02-11 04:00 | 354657.8 | 3240.0002 | 5 | 40 | 3.641872 | -2.282018 | 3.091364 | 2.05371 | 12.88084 | 7.982581
2018-02-11 04:02 | 354777.8 | 3360.0011 | 5 | 40 | 3.630892 | -2.281995 | 3.091364 | 2.129811 | 12.88084 | 8.259312
2018-02-11 04:04 | 354897.8 | 3480.0004 | 5 | 40 | 3.619811 | -2.281958 | 3.091364 | 2.205876 | 12.88084 | 8.535076
2018-02-11 04:06 | 355017.8 | 3600.0004 | 5 | 40 | 3.60825 | -2.281979 | 3.091364 | 2.281945 | 12.88084 | 8.809999
2018-02-11 04:08 | 355137.8 | 3720.0019 | 5 | 40 | 3.595977 | -2.28196 | 3.091364 | 2.358001 | 12.88084 | 9.083961
2018-02-11 04:10 | 355257.8 | 3840.0027 | 5 | 40 | 3.583527 | -2.281952 | 3.091364 | 2.434049 | 12.88084 | 9.356957
2018-02-11 04:12 | 355377.8 | 3960.0027 | 5 | 40 | 3.571204 | -2.281984 | 3.091364 | 2.510115 | 12.88084 | 9.629075
2018-02-11 04:14 | 355497.8 | 4080.0008 | 5 | 40 | 3.558268 | -2.281995 | 3.091364 | 2.586181 | 12.88084 | 9.900237
2018-02-11 04:16 | 355617.8 | 4200.0011 | 5 | 40 | 3.542425 | -2.282007 | 3.091364 | 2.662262 | 12.88084 | 10.17038
2018-02-11 04:18 | 355737.8 | 4320.0013 | 5 | 40 | 3.522196 | -2.282024 | 3.091364 | 2.738323 | 12.88084 | 10.43908
2018-02-11 04:20 | 355857.8 | 4440.0021 | 5 | 40 | 3.496853 | -2.28206 | 3.091364 | 2.81437 | 12.88084 | 10.706
2018-02-11 04:22 | 355977.8 | 4560.0021 | 5 | 40 | 3.462225 | -2.282016 | 3.091364 | 2.890464 | 12.88084 | 10.97087
2018-02-11 04:24 | 356097.8 | 4680.0021 | 5 | 40 | 3.402624 | -2.281984 | 3.091364 | 2.966517 | 12.88084 | 11.23217
2018-02-11 04:26 | 356217.8 | 4800.0014 | 5 | 40 | 3.249819 | -2.282024 | 3.091364 | 3.042597 | 12.88084 | 11.4862
2018-02-11 04:27 | 356291.1 | 4873.3108 | 5 | 40 | 2.999974 | -2.281991 | 3.091364 | 3.088975 | 12.88084 | 11.6322
2018-02-11 04:29 | 356411.1 | 120.0003 | 6 | 40 | 3.189829 | 0 | 3.091364 | 3.088975 | 12.88084 | 11.6322
2018-02-11 04:31 | 356531.1 | 240.0012 | 6 | 40 | 3.204119 | 0 | 3.091364 | 3.088975 | 12.88084 | 11.6322
2018-02-11 04:32 | 356591.1 | 300.0016 | 6 | 40 | 3.209196 | 0 | 3.091364 | 3.088975 | 12.88084 | 11.6322
2018-02-11 04:32 | 356591.1 | 0.0049 | 7 | 41 | 3.209232 | 0 | 0 | 0 | 0 | 0
2018-02-11 04:34 | 356711.2064 | 120.0004 | 2 | 41 | 3.91164 | 4.889954 | 0.1623344 | 0 | 0.6113622 | 0
2018-02-11 04:36 | 356831.208 | 240.002 | 2 | 41 | 3.967797 | 4.889959 | 0.3253008 | 0 | 1.25432 | 0
2018-02-11 04:38 | 356951.2064 | 360.0004 | 2 | 41 | 4.0041 | 4.889997 | 0.4883176 | 0 | 1.904165 | 0
2018-02-11 04:40 | 357071.2082 | 480.0022 | 2 | 41 | 4.035413 | 4.88998 | 0.6513228 | 0 | 2.559468 | 0
2018-02-11 04:42 | 357191.2073 | 600.0013 | 2 | 41 | 4.062938 | 4.889929 | 0.814319 | 0 | 3.219524 | 0
2018-02-11 04:44 | 357311.2073 | 720.0013 | 2 | 41 | 4.087337 | 4.890005 | 0.9772629 | 0 | 3.883575 | 0
2018-02-11 04:46 | 357431.2073 | 840.0013 | 2 | 41 | 4.111178 | 4.890036 | 1.140311 | 0 | 4.551929 | 0
2018-02-11 04:48 | 357551.2082 | 960.0022 | 2 | 41 | 4.138219 | 4.890003 | 1.30324 | 0 | 5.223906 | 0
2018-02-11 04:50 | 357671.2074 | 1080.0014 | 2 | 41 | 4.168924 | 4.89006 | 1.466274 | 0 | 5.90103 | 0
2018-02-11 04:52 | 357791.2083 | 1200.0023 | 2 | 41 | 4.200416 | 4.822874 | 1.629177 | 0 | 6.582888 | 0
2018-02-11 04:54 | 357911.2067 | 1320.0007 | 2 | 41 | 4.200388 | 4.170942 | 1.778558 | 0 | 7.210347 | 0
2018-02-11 04:56 | 358031.2076 | 1440.0016 | 2 | 41 | 4.200387 | 3.589882 | 1.907898 | 0 | 7.753627 | 0
2018-02-11 04:57 | 358105.7144 | 1514.5084 | 2 | 41 | 4.200376 | 3.259981 | 1.978703 | 0 | 8.051034 | 0
2018-02-11 04:59 | 358225.7 | 120.0027 | 3 | 41 | 4.228957 | 3.260017 | 2.087065 | 0 | 8.507643 | 0
2018-02-11 05:01 | 358345.7 | 240.0005 | 3 | 41 | 4.261837 | 3.259874 | 2.195714 | 0 | 8.968878 | 0
2018-02-11 05:03 | 358465.7 | 360.0029 | 3 | 41 | 4.296976 | 3.259867 | 2.304385 | 0 | 9.433907 | 0
2018-02-11 05:05 | 358585.7 | 480.0002 | 3 | 41 | 4.334085 | 3.259846 | 2.412914 | 0 | 9.902245 | 0
2018-02-11 05:07 | 358705.7 | 600.0004 | 3 | 41 | 4.372815 | 3.259905 | 2.521689 | 0 | 10.37578 | 0
2018-02-11 05:09 | 358825.7 | 720.0015 | 3 | 41 | 4.400376 | 3.029076 | 2.62909 | 0 | 10.84734 | 0
2018-02-11 05:11 | 358945.7 | 840.0006 | 3 | 41 | 4.400383 | 2.489861 | 2.720645 | 0 | 11.25022 | 0
2018-02-11 05:13 | 359065.7 | 960.0029 | 3 | 41 | 4.400353 | 2.067055 | 2.796341 | 0 | 11.58331 | 0
2018-02-11 05:15 | 359185.7 | 1080.0007 | 3 | 41 | 4.400383 | 1.729851 | 2.859389 | 0 | 11.86075 | 0
2018-02-11 05:17 | 359305.7 | 1200.0014 | 3 | 41 | 4.400361 | 1.457232 | 2.912346 | 0 | 12.09378 | 0
2018-02-11 05:19 | 359425.7 | 1320.0006 | 3 | 41 | 4.400348 | 1.237432 | 2.957097 | 0 | 12.2907 | 0
2018-02-11 05:21 | 359545.7 | 1440.0006 | 3 | 41 | 4.400327 | 1.057772 | 2.995296 | 0 | 12.45879 | 0
2018-02-11 05:23 | 359665.7 | 1560.0015 | 3 | 41 | 4.400347 | 0.9118557 | 3.028049 | 0 | 12.60291 | 0
2018-02-11 05:25 | 359785.7 | 1680.0015 | 3 | 41 | 4.400333 | 0.790226 | 3.05634 | 0 | 12.7274 | 0
2018-02-11 05:27 | 359905.7 | 1800.0024 | 3 | 41 | 4.400322 | 0.6885223 | 3.080938 | 0 | 12.83564 | 0
2018-02-11 05:28 | 359954.3 | 1848.55 | 3 | 41 | 4.400321 | 0.6519966 | 3.089972 | 0 | 12.87539 | 0
2018-02-11 05:30 | 360074.4 | 120.001 | 4 | 41 | 4.357779 | 0 | 3.089972 | 0 | 12.87539 | 0
2018-02-11 05:32 | 360194.4 | 240.0003 | 4 | 41 | 4.354646 | 0 | 3.089972 | 0 | 12.87539 | 0
2018-02-11 05:33 | 360254.4 | 300.0016 | 4 | 41 | 4.353688 | 0 | 3.089972 | 0 | 12.87539 | 0
2018-02-11 05:35 | 360374.4 | 120.0018 | 5 | 41 | 4.196597 | -2.28201 | 3.089972 | 0.07606509 | 12.87539 | 0.3207745
2018-02-11 05:37 | 360494.4 | 240.0002 | 5 | 41 | 4.166984 | -2.282007 | 3.089972 | 0.1521217 | 12.87539 | 0.6388123
2018-02-11 05:39 | 360614.4 | 360.001 | 5 | 41 | 4.138427 | -2.282007 | 3.089972 | 0.2281963 | 12.87539 | 0.9547253
2018-02-11 05:41 | 360734.4 | 480.0009 | 5 | 41 | 4.110011 | -2.281956 | 3.089972 | 0.3042417 | 12.87539 | 1.268352
2018-02-11 05:43 | 360854.4 | 600.0019 | 5 | 41 | 4.081741 | -2.281968 | 3.089972 | 0.3803103 | 12.87539 | 1.579918
2018-02-11 05:45 | 360974.4 | 720.0004 | 5 | 41 | 4.05364 | -2.282003 | 3.089972 | 0.4563928 | 12.87539 | 1.889396
2018-02-11 05:47 | 361094.4 | 840.002 | 5 | 41 | 4.025858 | -2.281998 | 3.089972 | 0.5324539 | 12.87539 | 2.196661
2018-02-11 05:49 | 361214.4 | 960.002 | 5 | 41 | 3.998443 | -2.281984 | 3.089972 | 0.6085218 | 12.87539 | 2.501854
2018-02-11 05:51 | 361334.4 | 1080.0005 | 5 | 41 | 3.971523 | -2.281989 | 3.089972 | 0.6845338 | 12.87539 | 2.804757
2018-02-11 05:53 | 361454.4 | 1200.0011 | 5 | 41 | 3.94519 | -2.281979 | 3.089972 | 0.7606513 | 12.87539 | 3.106052
2018-02-11 05:55 | 361574.4 | 1320.0011 | 5 | 41 | 3.919609 | -2.281981 | 3.089972 | 0.8367075 | 12.87539 | 3.405131
2018-02-11 05:57 | 361694.4 | 1440.0011 | 5 | 41 | 3.894872 | -2.282003 | 3.089972 | 0.9127768 | 12.87539 | 3.702347
2018-02-11 05:59 | 361814.4 | 1560.0013 | 5 | 41 | 3.87116 | -2.281961 | 3.089972 | 0.9888339 | 12.87539 | 3.997672
2018-02-11 06:01 | 361934.4 | 1680.0012 | 5 | 41 | 3.848482 | -2.281961 | 3.089972 | 1.064906 | 12.87539 | 4.291288
2018-02-11 06:03 | 362054.4 | 1800.0005 | 5 | 41 | 3.826834 | -2.281998 | 3.089972 | 1.140971 | 12.87539 | 4.583195
2018-02-11 06:05 | 362174.4 | 1920.0014 | 5 | 41 | 3.806227 | -2.281952 | 3.089972 | 1.217028 | 12.87539 | 4.873459
2018-02-11 06:07 | 362294.4 | 2040.0014 | 5 | 41 | 3.78663 | -2.281993 | 3.089972 | 1.293104 | 12.87539 | 5.162271
2018-02-11 06:09 | 362414.4 | 2160.0014 | 5 | 41 | 3.768152 | -2.281958 | 3.089972 | 1.36917 | 12.87539 | 5.449593
2018-02-11 06:11 | 362534.4 | 2280.0015 | 5 | 41 | 3.750724 | -2.281972 | 3.089972 | 1.445224 | 12.87539 | 5.73551
2018-02-11 06:13 | 362654.4 | 2400.0015 | 5 | 41 | 3.734185 | -2.281956 | 3.089972 | 1.521284 | 12.87539 | 6.020156
2018-02-11 06:15 | 362774.4 | 2520.0023 | 5 | 41 | 3.718474 | -2.281966 | 3.089972 | 1.597356 | 12.87539 | 6.30362
2018-02-11 06:17 | 362894.4 | 2640.0006 | 5 | 41 | 3.703609 | -2.281966 | 3.089972 | 1.673418 | 12.87539 | 6.585882
2018-02-11 06:19 | 363014.4 | 2760.0016 | 5 | 41 | 3.68963 | -2.281981 | 3.089972 | 1.749483 | 12.87539 | 6.867058
2018-02-11 06:21 | 363134.4 | 2880.0008 | 5 | 41 | 3.676568 | -2.281989 | 3.089972 | 1.825555 | 12.87539 | 7.147234
2018-02-11 06:23 | 363254.4 | 3000.0017 | 5 | 41 | 3.664353 | -2.282 | 3.089972 | 1.901607 | 12.87539 | 7.426373
2018-02-11 06:25 | 363374.4 | 3120.0001 | 5 | 41 | 3.652799 | -2.281947 | 3.089972 | 1.977657 | 12.87539 | 7.704604
2018-02-11 06:27 | 363494.4 | 3240.0001 | 5 | 41 | 3.641633 | -2.282001 | 3.089972 | 2.053741 | 12.87539 | 7.9821
2018-02-11 06:29 | 363614.4 | 3360.0009 | 5 | 41 | 3.630694 | -2.282014 | 3.089972 | 2.129815 | 12.87539 | 8.258717
2018-02-11 06:31 | 363734.4 | 3480.0002 | 5 | 41 | 3.619597 | -2.282028 | 3.089972 | 2.205877 | 12.87539 | 8.534451
2018-02-11 06:33 | 363854.4 | 3600.0002 | 5 | 41 | 3.608014 | -2.282014 | 3.089972 | 2.281942 | 12.87539 | 8.80934
2018-02-11 06:35 | 363974.4 | 3720.001 | 5 | 41 | 3.595726 | -2.281998 | 3.089972 | 2.358002 | 12.87539 | 9.083304
2018-02-11 06:37 | 364094.4 | 3840.001 | 5 | 41 | 3.583275 | -2.282055 | 3.089972 | 2.434068 | 12.87539 | 9.35634
2018-02-11 06:39 | 364214.4 | 3960.0018 | 5 | 41 | 3.570917 | -2.281998 | 3.089972 | 2.510106 | 12.87539 | 9.628334
2018-02-11 06:41 | 364334.4 | 4080.0019 | 5 | 41 | 3.557909 | -2.282005 | 3.089972 | 2.586207 | 12.87539 | 9.8996
2018-02-11 06:43 | 364454.4 | 4200.0019 | 5 | 41 | 3.542001 | -2.282049 | 3.089972 | 2.662244 | 12.87539 | 10.16955
2018-02-11 06:45 | 364574.4 | 4320.0011 | 5 | 41 | 3.521657 | -2.282083 | 3.089972 | 2.738287 | 12.87539 | 10.43816
2018-02-11 06:47 | 364694.4 | 4440.0019 | 5 | 41 | 3.49623 | -2.282065 | 3.089972 | 2.814402 | 12.87539 | 10.70528
2018-02-11 06:49 | 364814.4 | 4560.0019 | 5 | 41 | 3.461252 | -2.282051 | 3.089972 | 2.890472 | 12.87539 | 10.96999
2018-02-11 06:51 | 364934.4 | 4680.0012 | 5 | 41 | 3.400757 | -2.282003 | 3.089972 | 2.966506 | 12.87539 | 11.23114
2018-02-11 06:53 | 365054.4 | 4800.0021 | 5 | 41 | 3.245014 | -2.28202 | 3.089972 | 3.042521 | 12.87539 | 11.48471
2018-02-11 06:54 | 365125.5 | 4871.0777 | 5 | 41 | 2.999989 | -2.282024 | 3.089972 | 3.087633 | 12.87539 | 11.62659
2018-02-11 06:56 | 365245.5 | 120.0008 | 6 | 41 | 3.190153 | 0 | 3.089972 | 3.087633 | 12.87539 | 11.62659
2018-02-11 06:58 | 365365.5 | 240.0017 | 6 | 41 | 3.204452 | 0 | 3.089972 | 3.087633 | 12.87539 | 11.62659
2018-02-11 06:59 | 365425.5 | 300.0039 | 6 | 41 | 3.209506 | 0 | 3.089972 | 3.087633 | 12.87539 | 11.62659
2018-02-11 06:59 | 365425.6 | 0.0026 | 7 | 42 | 3.209556 | 0 | 0 | 0 | 0 | 0
2018-02-11 07:01 | 365545.7 | 120.0003 | 2 | 42 | 3.912015 | 4.889967 | 0.1622772 | 0 | 0.6112124 | 0
2018-02-11 07:03 | 365665.7 | 240.002 | 2 | 42 | 3.968171 | 4.890011 | 0.3253252 | 0 | 1.254554 | 0
2018-02-11 07:05 | 365785.7 | 360.0012 | 2 | 42 | 4.004506 | 4.889935 | 0.4883035 | 0 | 1.904311 | 0
2018-02-11 07:07 | 365905.7 | 480.0004 | 2 | 42 | 4.035813 | 4.889967 | 0.6512833 | 0 | 2.559575 | 0
2018-02-11 07:09 | 366025.7 | 600.0013 | 2 | 42 | 4.063295 | 4.889994 | 0.8143072 | 0 | 3.219803 | 0
2018-02-11 07:11 | 366145.7 | 720.0012 | 2 | 42 | 4.087705 | 4.889954 | 0.9772827 | 0 | 3.884044 | 0
2018-02-11 07:13 | 366265.7 | 840.0017 | 2 | 42 | 4.111576 | 4.890011 | 1.140279 | 0 | 4.552244 | 0
2018-02-11 07:15 | 366385.7 | 960.0021 | 2 | 42 | 4.138566 | 4.890011 | 1.303271 | 0 | 5.224547 | 0
2018-02-11 07:17 | 366505.7 | 1080.0008 | 2 | 42 | 4.169346 | 4.890013 | 1.466257 | 0 | 5.901536 | 0
2018-02-11 07:19 | 366625.7 | 1200.0022 | 2 | 42 | 4.200402 | 4.813536 | 1.629099 | 0 | 6.583201 | 0
2018-02-11 07:21 | 366745.7 | 1320.0023 | 2 | 42 | 4.200392 | 4.164764 | 1.778393 | 0 | 7.210296 | 0
2018-02-11 07:23 | 366865.7 | 1440.0007 | 2 | 42 | 4.200385 | 3.585714 | 1.907366 | 0 | 7.752032 | 0
2018-02-11 07:25 | 366939.2 | 1513.5628 | 2 | 42 | 4.200378 | 3.259968 | 1.977331 | 0 | 8.045912 | 0
2018-02-11 07:27 | 367059.2 | 120.0014 | 3 | 42 | 4.228928 | 3.259874 | 2.085622 | 0 | 8.502219 | 0
2018-02-11 07:29 | 367179.2 | 240.0004 | 3 | 42 | 4.261825 | 3.260149 | 2.194292 | 0 | 8.963542 | 0
2018-02-11 07:31 | 367299.2 | 360.0004 | 3 | 42 | 4.296964 | 3.260191 | 2.30297 | 0 | 9.428595 | 0
2018-02-11 07:33 | 367419.2 | 480.002 | 3 | 42 | 4.33409 | 3.26016 | 2.411637 | 0 | 9.897534 | 0
2018-02-11 07:35 | 367539.2 | 600.0005 | 3 | 42 | 4.372789 | 3.259863 | 2.520291 | 0 | 10.37054 | 0
2018-02-11 07:37 | 367659.2 | 720.0006 | 3 | 42 | 4.400393 | 3.030172 | 2.627687 | 0 | 10.84208 | 0
2018-02-11 07:39 | 367779.2 | 840.0007 | 3 | 42 | 4.400393 | 2.490778 | 2.719252 | 0 | 11.245 | 0
2018-02-11 07:41 | 367899.2 | 960.0013 | 3 | 42 | 4.400363 | 2.06793 | 2.79498 | 0 | 11.57824 | 0
2018-02-11 07:43 | 368019.2 | 1080.0013 | 3 | 42 | 4.400383 | 1.730398 | 2.858058 | 0 | 11.8558 | 0
2018-02-11 07:45 | 368139.2 | 1200.0006 | 3 | 42 | 4.400368 | 1.458237 | 2.911019 | 0 | 12.08885 | 0
2018-02-11 07:47 | 368259.2 | 1320.0022 | 3 | 42 | 4.400318 | 1.237564 | 2.955837 | 0 | 12.28606 | 0
2018-02-11 07:49 | 368379.2 | 1440.0006 | 3 | 42 | 4.400374 | 1.06023 | 2.994045 | 0 | 12.45419 | 0
2018-02-11 07:51 | 368499.2 | 1560.0006 | 3 | 42 | 4.40036 | 0.9131432 | 3.026838 | 0 | 12.59849 | 0
2018-02-11 07:53 | 368619.2 | 1680.0015 | 3 | 42 | 4.40032 | 0.7914219 | 3.055168 | 0 | 12.72315 | 0
2018-02-11 07:55 | 368739.2 | 1800.0014 | 3 | 42 | 4.400343 | 0.6897945 | 3.07981 | 0 | 12.83159 | 0
2018-02-11 07:56 | 368790.2 | 1851.0396 | 3 | 42 | 4.400353 | 0.6519871 | 3.089318 | 0 | 12.87342 | 0
2018-02-11 07:58 | 368910.3 | 120.0009 | 4 | 42 | 4.357776 | 0 | 3.089318 | 0 | 12.87342 | 0
2018-02-11 08:00 | 369030.3 | 240.0001 | 4 | 42 | 4.354677 | 0 | 3.089318 | 0 | 12.87342 | 0
2018-02-11 08:01 | 369090.3 | 300.0022 | 4 | 42 | 4.353728 | 0 | 3.089318 | 0 | 12.87342 | 0
2018-02-11 08:03 | 369210.4 | 120.0002 | 5 | 42 | 4.196492 | -2.282003 | 3.089318 | 0.07605232 | 12.87342 | 0.3207132
2018-02-11 08:05 | 369330.4 | 240.0002 | 5 | 42 | 4.166862 | -2.281981 | 3.089318 | 0.1521173 | 12.87342 | 0.6387761
2018-02-11 08:07 | 369450.4 | 360.0003 | 5 | 42 | 4.138264 | -2.281972 | 3.089318 | 0.2281954 | 12.87342 | 0.9546924
2018-02-11 08:09 | 369570.4 | 480.0011 | 5 | 42 | 4.109875 | -2.28196 | 3.089318 | 0.304216 | 12.87342 | 1.268206
2018-02-11 08:11 | 369690.4 | 600.0009 | 5 | 42 | 4.081636 | -2.281945 | 3.089318 | 0.3803207 | 12.87342 | 1.579913
2018-02-11 08:13 | 369810.4 | 720.0003 | 5 | 42 | 4.053599 | -2.281993 | 3.089318 | 0.4563675 | 12.87342 | 1.889241
2018-02-11 08:15 | 369930.4 | 840.0003 | 5 | 42 | 4.025828 | -2.282 | 3.089318 | 0.5324383 | 12.87342 | 2.196543
2018-02-11 08:17 | 370050.4 | 960.0012 | 5 | 42 | 3.998448 | -2.282001 | 3.089318 | 0.6085075 | 12.87342 | 2.50174
2018-02-11 08:19 | 370170.4 | 1080.0012 | 5 | 42 | 3.971531 | -2.281919 | 3.089318 | 0.6845669 | 12.87342 | 2.804832
2018-02-11 08:21 | 370290.4 | 1200.002 | 5 | 42 | 3.945197 | -2.281979 | 3.089318 | 0.7606391 | 12.87342 | 3.105948
2018-02-11 08:23 | 370410.4 | 1320.0011 | 5 | 42 | 3.919589 | -2.281982 | 3.089318 | 0.8366911 | 12.87342 | 3.40501
2018-02-11 08:25 | 370530.4 | 1440.0012 | 5 | 42 | 3.894863 | -2.28194 | 3.089318 | 0.9127603 | 12.87342 | 3.702223
2018-02-11 08:27 | 370650.4 | 1560.0012 | 5 | 42 | 3.871107 | -2.281922 | 3.089318 | 0.9888328 | 12.87342 | 3.997606
2018-02-11 08:29 | 370770.4 | 1680.0013 | 5 | 42 | 3.848413 | -2.28196 | 3.089318 | 1.06482 | 12.87342 | 4.29089
2018-02-11 08:31 | 370890.4 | 1800.0021 | 5 | 42 | 3.826738 | -2.281984 | 3.089318 | 1.140959 | 12.87342 | 4.583074
2018-02-11 08:33 | 371010.4 | 1920.0017 | 5 | 42 | 3.806108 | -2.281975 | 3.089318 | 1.217019 | 12.87342 | 4.873345
2018-02-11 08:35 | 371130.4 | 2040.0022 | 5 | 42 | 3.786529 | -2.281966 | 3.089318 | 1.293092 | 12.87342 | 5.162135
2018-02-11 08:37 | 371250.4 | 2160.0015 | 5 | 42 | 3.768053 | -2.281982 | 3.089318 | 1.369155 | 12.87342 | 5.449441
2018-02-11 08:39 | 371370.4 | 2280.0023 | 5 | 42 | 3.750608 | -2.281991 | 3.089318 | 1.445211 | 12.87342 | 5.735353
2018-02-11 08:41 | 371490.4 | 2400.0022 | 5 | 42 | 3.734065 | -2.281968 | 3.089318 | 1.521264 | 12.87342 | 6.019967
2018-02-11 08:43 | 371610.4 | 2520.0022 | 5 | 42 | 3.718363 | -2.281979 | 3.089318 | 1.59732 | 12.87342 | 6.303362
2018-02-11 08:45 | 371730.4 | 2640.0015 | 5 | 42 | 3.703468 | -2.282012 | 3.089318 | 1.673413 | 12.87342 | 6.58573
2018-02-11 08:47 | 371850.4 | 2760.0023 | 5 | 42 | 3.689487 | -2.281943 | 3.089318 | 1.749484 | 12.87342 | 6.866919
2018-02-11 08:49 | 371970.4 | 2880.0023 | 5 | 42 | 3.676396 | -2.281949 | 3.089318 | 1.82551 | 12.87342 | 7.146914
2018-02-11 08:51 | 372090.4 | 3000.0016 | 5 | 42 | 3.664196 | -2.282001 | 3.089318 | 1.901608 | 12.87342 | 7.426213
2018-02-11 08:53 | 372210.4 | 3120.0001 | 5 | 42 | 3.652635 | -2.28197 | 3.089318 | 1.977663 | 12.87342 | 7.70445
2018-02-11 08:55 | 372330.4 | 3240.0017 | 5 | 42 | 3.641236 | -2.281991 | 3.089318 | 2.05373 | 12.87342 | 7.98186
2018-02-11 08:57 | 372450.4 | 3360.0017 | 5 | 42 | 3.630285 | -2.281966 | 3.089318 | 2.129798 | 12.87342 | 8.258423
2018-02-11 08:59 | 372570.4 | 3480.0008 | 5 | 42 | 3.619166 | -2.28196 | 3.089318 | 2.205867 | 12.87342 | 8.534152
2018-02-11 09:01 | 372690.4 | 3600.0017 | 5 | 42 | 3.60759 | -2.281984 | 3.089318 | 2.28193 | 12.87342 | 8.809002
2018-02-11 09:03 | 372810.4 | 3720.0009 | 5 | 42 | 3.595333 | -2.281979 | 3.089318 | 2.357967 | 12.87342 | 9.08285
2018-02-11 09:05 | 372930.4 | 3840.0001 | 5 | 42 | 3.58288 | -2.281975 | 3.089318 | 2.434033 | 12.87342 | 9.355859
2018-02-11 09:07 | 373050.4 | 3960.0008 | 5 | 42 | 3.570533 | -2.282007 | 3.089318 | 2.510118 | 12.87342 | 9.627994
2018-02-11 09:09 | 373170.4 | 4080.0001 | 5 | 42 | 3.5575 | -2.282028 | 3.089318 | 2.586188 | 12.87342 | 9.899117
2018-02-11 09:11 | 373290.4 | 4200.0017 | 5 | 42 | 3.541589 | -2.281975 | 3.089318 | 2.662249 | 12.87342 | 10.16913
2018-02-11 09:13 | 373410.4 | 4320.001 | 5 | 42 | 3.521223 | -2.282022 | 3.089318 | 2.738322 | 12.87342 | 10.4378
2018-02-11 09:15 | 373530.4 | 4440.0004 | 5 | 42 | 3.495721 | -2.282 | 3.089318 | 2.814384 | 12.87342 | 10.7047
2018-02-11 09:17 | 373650.4 | 4560.001 | 5 | 42 | 3.460592 | -2.281972 | 3.089318 | 2.890453 | 12.87342 | 10.96937
2018-02-11 09:19 | 373770.4 | 4680.0002 | 5 | 42 | 3.399744 | -2.282005 | 3.089318 | 2.965756 | 12.87342 | 11.22796
2018-02-11 09:21 | 373890.4 | 4800.0002 | 5 | 42 | 3.242856 | -2.282005 | 3.089318 | 3.041949 | 12.87342 | 11.48202
2018-02-11 09:22 | 373960.3 | 4869.9104 | 5 | 42 | 3 | -2.281995 | 3.089318 | 3.08614 | 12.87342 | 11.62094
2018-02-11 09:24 | 374080.4 | 120.002 | 6 | 42 | 3.192016 | 0 | 3.089318 | 3.08614 | 12.87342 | 11.62094
2018-02-11 09:26 | 374200.4 | 240.0003 | 6 | 42 | 3.206192 | 0 | 3.089318 | 3.08614 | 12.87342 | 11.62094
2018-02-11 09:27 | 374260.4 | 300.0031 | 6 | 42 | 3.211189 | 0 | 3.089318 | 3.08614 | 12.87342 | 11.62094
2018-02-11 09:27 | 374260.4 | 0.0024 | 7 | 43 | 3.211325 | 0 | 0 | 0 | 0 | 0
2018-02-11 09:29 | 374380.5 | 120.001 | 2 | 43 | 3.91494 | 4.890011 | 0.1623349 | 0 | 0.6119379 | 0
2018-02-11 09:31 | 374500.5 | 240.0002 | 2 | 43 | 3.970318 | 4.889988 | 0.3253289 | 0 | 1.255468 | 0
2018-02-11 09:33 | 374620.5 | 360.0011 | 2 | 43 | 4.006381 | 4.889999 | 0.4883277 | 0 | 1.905633 | 0
2018-02-11 09:35 | 374740.5 | 480.0012 | 2 | 43 | 4.037455 | 4.890007 | 0.6511776 | 0 | 2.560658 | 0
2018-02-11 09:37 | 374860.5 | 600.0004 | 2 | 43 | 4.064745 | 4.889996 | 0.8143117 | 0 | 3.221583 | 0
2018-02-11 09:39 | 374980.5 | 720.0012 | 2 | 43 | 4.088905 | 4.889997 | 0.9772308 | 0 | 3.885808 | 0
2018-02-11 09:41 | 375100.5 | 840.0005 | 2 | 43 | 4.112582 | 4.890015 | 1.14008 | 0 | 4.553585 | 0
2018-02-11 09:43 | 375220.5 | 960.0005 | 2 | 43 | 4.13949 | 4.890043 | 1.303305 | 0 | 5.227005 | 0
2018-02-11 09:45 | 375340.5 | 1080.0014 | 2 | 43 | 4.170152 | 4.890043 | 1.466281 | 0 | 5.904093 | 0
2018-02-11 09:47 | 375460.5 | 1200.0014 | 2 | 43 | 4.2004 | 4.799364 | 1.62907 | 0 | 6.58565 | 0
2018-02-11 09:49 | 375580.5 | 1320.0007 | 2 | 43 | 4.2004 | 4.15601 | 1.778059 | 0 | 7.211462 | 0
2018-02-11 09:51 | 375700.5 | 1440.0022 | 2 | 43 | 4.200397 | 3.579678 | 1.906823 | 0 | 7.75232 | 0
2018-02-11 09:52 | 375772.8 | 1512.3675 | 2 | 43 | 4.200398 | 3.259979 | 1.975515 | 0 | 8.040853 | 0
2018-02-11 09:54 | 375892.8 | 120.0021 | 3 | 43 | 4.228909 | 3.259808 | 2.083765 | 0 | 8.496979 | 0
2018-02-11 09:56 | 376012.8 | 240.0012 | 3 | 43 | 4.261771 | 3.260328 | 2.192428 | 0 | 8.95827 | 0
2018-02-11 09:58 | 376132.8 | 360.0011 | 3 | 43 | 4.296894 | 3.260164 | 2.301082 | 0 | 9.423216 | 0
2018-02-11 10:00 | 376252.8 | 480.002 | 3 | 43 | 4.333951 | 3.259827 | 2.409734 | 0 | 9.892079 | 0
2018-02-11 10:02 | 376372.8 | 600.0007 | 3 | 43 | 4.372673 | 3.259821 | 2.518383 | 0 | 10.36505 | 0
2018-02-11 10:04 | 376492.8 | 720.0012 | 3 | 43 | 4.400375 | 3.031599 | 2.625835 | 0 | 10.83683 | 0
2018-02-11 10:06 | 376612.8 | 840.0012 | 3 | 43 | 4.400389 | 2.492552 | 2.717471 | 0 | 11.24006 | 0
2018-02-11 10:08 | 376732.8 | 960.002 | 3 | 43 | 4.400373 | 2.0695 | 2.793244 | 0 | 11.57349 | 0
2018-02-11 10:10 | 376852.8 | 1080.0007 | 3 | 43 | 4.400362 | 1.731306 | 2.85638 | 0 | 11.85131 | 0
2018-02-11 10:12 | 376972.8 | 1200.0022 | 3 | 43 | 4.400355 | 1.458776 | 2.909404 | 0 | 12.08464 | 0
2018-02-11 10:14 | 377092.8 | 1320.0021 | 3 | 43 | 4.400358 | 1.239321 | 2.954243 | 0 | 12.28195 | 0
2018-02-11 10:16 | 377212.8 | 1440.0013 | 3 | 43 | 4.400329 | 1.060225 | 2.992459 | 0 | 12.45011 | 0
2018-02-11 10:18 | 377332.8 | 1560.0023 | 3 | 43 | 4.400326 | 0.9130859375 | 3.02528 | 0 | 12.59453 | 0
2018-02-11 10:20 | 377452.8 | 1680.0003 | 3 | 43 | 4.400343 | 0.7923164 | 3.053637 | 0 | 12.71931 | 0
2018-02-11 10:22 | 377572.8 | 1800.0013 | 3 | 43 | 4.400328 | 0.6902714 | 3.078288 | 0 | 12.82778 | 0
2018-02-11 10:23 | 377624.1 | 1851.238 | 3 | 43 | 4.400335 | 0.6519985 | 3.087829 | 0 | 12.86977 | 0
2018-02-11 10:25 | 377744.1 | 120.0009 | 4 | 43 | 4.357694 | 0 | 3.087829 | 0 | 12.86977 | 0
2018-02-11 10:27 | 377864.1 | 240.0009 | 4 | 43 | 4.354579 | 0 | 3.087829 | 0 | 12.86977 | 0
2018-02-11 10:28 | 377924.1 | 300.0014 | 4 | 43 | 4.353611 | 0 | 3.087829 | 0 | 12.86977 | 0
2018-02-11 10:30 | 378044.2 | 120.0027 | 5 | 43 | 4.196112 | -2.281935 | 3.087829 | 0.07606214 | 12.86977 | 0.320728
2018-02-11 10:32 | 378164.2 | 240.0011 | 5 | 43 | 4.16649 | -2.281979 | 3.087829 | 0.1520498 | 12.86977 | 0.6384414
2018-02-11 10:34 | 378284.2 | 360.002 | 5 | 43 | 4.13791 | -2.281989 | 3.087829 | 0.2281754 | 12.86977 | 0.9545293
2018-02-11 10:36 | 378404.2 | 480.0005 | 5 | 43 | 4.109514 | -2.281929 | 3.087829 | 0.3042332 | 12.86977 | 1.268169
2018-02-11 10:38 | 378524.2 | 600.0013 | 5 | 43 | 4.081266 | -2.281958 | 3.087829 | 0.3802878 | 12.86977 | 1.579642
2018-02-11 10:40 | 378644.2 | 720.0021 | 5 | 43 | 4.053217 | -2.281979 | 3.087829 | 0.4563766 | 12.86977 | 1.889112
2018-02-11 10:42 | 378764.2 | 840.0006 | 5 | 43 | 4.025425 | -2.282 | 3.087829 | 0.5324488 | 12.86977 | 2.196389
2018-02-11 10:44 | 378884.2 | 960.0021 | 5 | 43 | 3.998029 | -2.281954 | 3.087829 | 0.6084929 | 12.86977 | 2.501455
2018-02-11 10:46 | 379004.2 | 1080.0022 | 5 | 43 | 3.971111 | -2.281941 | 3.087829 | 0.6845577 | 12.86977 | 2.804538
2018-02-11 10:48 | 379124.2 | 1200.0014 | 5 | 43 | 3.944786 | -2.281937 | 3.087829 | 0.7606031 | 12.86977 | 3.105517
2018-02-11 10:50 | 379244.2 | 1320.0006 | 5 | 43 | 3.919186 | -2.281966 | 3.087829 | 0.8366933 | 12.86977 | 3.404697
2018-02-11 10:52 | 379364.2 | 1440.0023 | 5 | 43 | 3.894446 | -2.281945 | 3.087829 | 0.9127339 | 12.86977 | 3.701768
2018-02-11 10:54 | 379484.2 | 1560.0023 | 5 | 43 | 3.87069 | -2.28194 | 3.087829 | 0.9888144 | 12.86977 | 3.997149
2018-02-11 10:56 | 379604.2 | 1680.0015 | 5 | 43 | 3.848002 | -2.281943 | 3.087829 | 1.064875 | 12.86977 | 4.290686
2018-02-11 10:58 | 379724.2 | 1800 | 5 | 43 | 3.826338 | -2.28196 | 3.087829 | 1.140951 | 12.86977 | 4.582595
2018-02-11 11:00 | 379844.2 | 1920.0015 | 5 | 43 | 3.805709 | -2.281954 | 3.087829 | 1.216982 | 12.86977 | 4.872727
2018-02-11 11:02 | 379964.2 | 2040 | 5 | 43 | 3.786123 | -2.28192 | 3.087829 | 1.293055 | 12.86977 | 5.161488
2018-02-11 11:04 | 380084.2 | 2160.0005 | 5 | 43 | 3.767648 | -2.281937 | 3.087829 | 1.369133 | 12.86977 | 5.448817
2018-02-11 11:06 | 380204.2 | 2280 | 5 | 43 | 3.750213 | -2.281947 | 3.087829 | 1.445217 | 12.86977 | 5.734808
2018-02-11 11:08 | 380324.2 | 2400.0004 | 5 | 43 | 3.733684 | -2.28196 | 3.087829 | 1.521278 | 12.86977 | 6.019416
2018-02-11 11:10 | 380444.2 | 2520.0002 | 5 | 43 | 3.717949 | -2.281931 | 3.087829 | 1.597337 | 12.86977 | 6.302794
2018-02-11 11:12 | 380564.2 | 2640.0018 | 5 | 43 | 3.703073 | -2.281949 | 3.087829 | 1.673351 | 12.86977 | 6.584842
2018-02-11 11:14 | 380684.2 | 2760.0001 | 5 | 43 | 3.689098 | -2.28191 | 3.087829 | 1.74946 | 12.86977 | 6.866139
2018-02-11 11:16 | 380804.2 | 2880.0003 | 5 | 43 | 3.67601 | -2.281956 | 3.087829 | 1.825516 | 12.86977 | 7.146215
2018-02-11 11:18 | 380924.2 | 3000.0011 | 5 | 43 | 3.663797 | -2.281937 | 3.087829 | 1.901576 | 12.86977 | 7.425343
2018-02-11 11:20 | 381044.2 | 3120.0003 | 5 | 43 | 3.652247 | -2.281977 | 3.087829 | 1.97766 | 12.86977 | 7.703656
2018-02-11 11:22 | 381164.2 | 3240.0004 | 5 | 43 | 3.641092 | -2.28196 | 3.087829 | 2.053715 | 12.86977 | 7.981002
2018-02-11 11:24 | 381284.2 | 3360.0019 | 5 | 43 | 3.63012 | -2.28196 | 3.087829 | 2.129792 | 12.86977 | 8.257587
2018-02-11 11:26 | 381404.2 | 3480.0012 | 5 | 43 | 3.619005 | -2.281945 | 3.087829 | 2.205855 | 12.86977 | 8.533284
2018-02-11 11:28 | 381524.2 | 3600.0012 | 5 | 43 | 3.607382 | -2.282 | 3.087829 | 2.281887 | 12.86977 | 8.808007
2018-02-11 11:30 | 381644.2 | 3720.0012 | 5 | 43 | 3.5951 | -2.281947 | 3.087829 | 2.357979 | 12.86977 | 9.082035
2018-02-11 11:32 | 381764.2 | 3840.0012 | 5 | 43 | 3.582614 | -2.28197 | 3.087829 | 2.434018 | 12.86977 | 9.354929
2018-02-11 11:34 | 381884.2 | 3960.0012 | 5 | 43 | 3.570244 | -2.282003 | 3.087829 | 2.510091 | 12.86977 | 9.627
2018-02-11 11:36 | 382004.2 | 4080.0013 | 5 | 43 | 3.557165 | -2.281964 | 3.087829 | 2.586177 | 12.86977 | 9.898157
2018-02-11 11:38 | 382124.2 | 4200.0006 | 5 | 43 | 3.54118 | -2.282028 | 3.087829 | 2.662238 | 12.86977 | 10.16814
2018-02-11 11:40 | 382244.2 | 4320.0006 | 5 | 43 | 3.520749 | -2.281993 | 3.087829 | 2.738308 | 12.86977 | 10.43677
2018-02-11 11:42 | 382364.2 | 4440.0007 | 5 | 43 | 3.495156 | -2.28201 | 3.087829 | 2.814325 | 12.86977 | 10.70347
2018-02-11 11:44 | 382484.2 | 4560.0007 | 5 | 43 | 3.459796 | -2.281964 | 3.087829 | 2.890439 | 12.86977 | 10.96825
2018-02-11 11:46 | 382604.2 | 4680.0008 | 5 | 43 | 3.398357 | -2.282005 | 3.087829 | 2.966413 | 12.86977 | 11.22905
2018-02-11 11:48 | 382724.2 | 4800.001 | 5 | 43 | 3.239267 | -2.28202 | 3.087829 | 3.042528 | 12.86977 | 11.48268
2018-02-11 11:49 | 382792.7 | 4868.5149 | 5 | 43 | 2.999967 | -2.28202 | 3.087829 | 3.085274 | 12.86977 | 11.61694
2018-02-11 11:51 | 382912.8 | 120.0017 | 6 | 43 | 3.190718 | 0 | 3.087829 | 3.085274 | 12.86977 | 11.61694
2018-02-11 11:53 | 383032.8 | 240.0008 | 6 | 43 | 3.204966 | 0 | 3.087829 | 3.085274 | 12.86977 | 11.61694
2018-02-11 11:54 | 383092.8 | 300.0038 | 6 | 43 | 3.210034 | 0 | 3.087829 | 3.085274 | 12.86977 | 11.61694
2018-02-11 11:54 | 383092.8 | 0.0047 | 7 | 44 | 3.209945 | 0 | 0 | 0 | 0 | 0
2018-02-11 11:56 | 383212.9 | 120.0011 | 2 | 44 | 3.913011 | 4.890017 | 0.1621905 | 0 | 0.6110491 | 0
2018-02-11 11:58 | 383332.9 | 240.0003 | 2 | 44 | 3.968958 | 4.890068 | 0.3253178 | 0 | 1.254844 | 0
2018-02-11 12:00 | 383452.9 | 360.0012 | 2 | 44 | 4.005318 | 4.890015 | 0.4882749 | 0 | 1.904645 | 0
2018-02-11 12:02 | 383572.9 | 480.0003 | 2 | 44 | 4.036637 | 4.890039 | 0.6513087 | 0 | 2.560261 | 0
2018-02-11 12:04 | 383692.9 | 600.002 | 2 | 44 | 4.064208 | 4.890093 | 0.8143128 | 0 | 3.220549 | 0
2018-02-11 12:06 | 383812.9 | 720.0006 | 2 | 44 | 4.088584 | 4.890049 | 0.9770191 | 0 | 3.883836 | 0
2018-02-11 12:08 | 383932.9 | 840.0005 | 2 | 44 | 4.112465 | 4.890066 | 1.140305 | 0 | 4.553367 | 0
2018-02-11 12:10 | 384052.9 | 960.0021 | 2 | 44 | 4.139488 | 4.890055 | 1.303161 | 0 | 5.225257 | 0
2018-02-11 12:12 | 384172.9 | 1080.0006 | 2 | 44 | 4.170249 | 4.890091 | 1.466309 | 0 | 5.903065 | 0
2018-02-11 12:14 | 384292.9 | 1200.0022 | 2 | 44 | 4.200404 | 4.795528 | 1.629124 | 0 | 6.584752 | 0
2018-02-11 12:16 | 384412.9 | 1320.0015 | 2 | 44 | 4.200364 | 4.152245 | 1.77786 | 0 | 7.209498 | 0
2018-02-11 12:18 | 384532.9 | 1440.0023 | 2 | 44 | 4.200386 | 3.576326 | 1.906579 | 0 | 7.750171 | 0
2018-02-11 12:19 | 384604.5 | 1511.5644 | 2 | 44 | 4.20039 | 3.259985 | 1.974487 | 0 | 8.035407 | 0
2018-02-11 12:21 | 384724.5 | 120.0004 | 3 | 44 | 4.228978 | 3.259861 | 2.082762 | 0 | 8.491652 | 0
2018-02-11 12:23 | 384844.5 | 240.0004 | 3 | 44 | 4.261798 | 3.259832 | 2.191388 | 0 | 8.952786 | 0
2018-02-11 12:25 | 384964.5 | 360.0012 | 3 | 44 | 4.296966 | 3.260221 | 2.300096 | 0 | 9.417972 | 0
2018-02-11 12:27 | 385084.5 | 480.0012 | 3 | 44 | 4.334032 | 3.259827 | 2.408752 | 0 | 9.88686 | 0
2018-02-11 12:29 | 385204.5 | 600.0013 | 3 | 44 | 4.372747 | 3.260155 | 2.517422 | 0 | 10.35993 | 0
2018-02-11 12:31 | 385324.5 | 720.0005 | 3 | 44 | 4.400399 | 3.030533 | 2.624826 | 0 | 10.83151 | 0
2018-02-11 12:33 | 385444.5 | 840.0004 | 3 | 44 | 4.400386 | 2.491432 | 2.716429 | 0 | 11.2346 | 0
2018-02-11 12:35 | 385564.5 | 960.0012 | 3 | 44 | 4.400362 | 2.069401 | 2.79218 | 0 | 11.56793 | 0
2018-02-11 12:37 | 385684.5 | 1080.0022 | 3 | 44 | 4.400334 | 1.731192 | 2.855288 | 0 | 11.84563 | 0
2018-02-11 12:39 | 385804.5 | 1200.002 | 3 | 44 | 4.400351 | 1.459568 | 2.908306 | 0 | 12.07893 | 0
2018-02-11 12:41 | 385924.5 | 1320.0005 | 3 | 44 | 4.400335 | 1.239811 | 2.953207 | 0 | 12.2765 | 0
2018-02-11 12:43 | 386044.5 | 1440.0022 | 3 | 44 | 4.400342 | 1.060711 | 2.991432 | 0 | 12.44471 | 0
2018-02-11 12:45 | 386164.5 | 1560.0022 | 3 | 44 | 4.400341 | 0.9143734 | 3.024282 | 0 | 12.58926 | 0
2018-02-11 12:47 | 386284.5 | 1680.0005 | 3 | 44 | 4.400313 | 0.7921124 | 3.052656 | 0 | 12.71411 | 0
2018-02-11 12:49 | 386404.5 | 1800.0015 | 3 | 44 | 4.400337 | 0.6906242 | 3.077293 | 0 | 12.82253 | 0
2018-02-11 12:50 | 386455.7 | 1851.2245 | 3 | 44 | 4.40032 | 0.6519966 | 3.086858 | 0 | 12.86461 | 0
2018-02-11 12:52 | 386575.8 | 120.0001 | 4 | 44 | 4.357616 | 0 | 3.086858 | 0 | 12.86461 | 0
2018-02-11 12:54 | 386695.8 | 240.0001 | 4 | 44 | 4.354515 | 0 | 3.086858 | 0 | 12.86461 | 0
2018-02-11 12:55 | 386755.8 | 300.0039 | 4 | 44 | 4.353548 | 0 | 3.086858 | 0 | 12.86461 | 0
2018-02-11 12:57 | 386875.9 | 120.001 | 5 | 44 | 4.195867 | -2.281995 | 3.086858 | 0.07604813 | 12.86461 | 0.3206502
2018-02-11 12:59 | 386995.9 | 240.0003 | 5 | 44 | 4.166221 | -2.281998 | 3.086858 | 0.1521173 | 12.86461 | 0.638684
2018-02-11 13:01 | 387115.9 | 360.0019 | 5 | 44 | 4.137646 | -2.281956 | 3.086858 | 0.2281614 | 12.86461 | 0.9544128
2018-02-11 13:03 | 387235.9 | 480.0019 | 5 | 44 | 4.109245 | -2.281993 | 3.086858 | 0.3042576 | 12.86461 | 1.268191
2018-02-11 13:05 | 387355.9 | 600.002 | 5 | 44 | 4.080972 | -2.281998 | 3.086858 | 0.3803245 | 12.86461 | 1.579691
2018-02-11 13:07 | 387475.9 | 720.0004 | 5 | 44 | 4.052914 | -2.282001 | 3.086858 | 0.4563757 | 12.86461 | 1.888985
2018-02-11 13:09 | 387595.9 | 840.0021 | 5 | 44 | 4.025134 | -2.281972 | 3.086858 | 0.5324332 | 12.86461 | 2.196182
2018-02-11 13:11 | 387715.9 | 960.0017 | 5 | 44 | 3.997727 | -2.281922 | 3.086858 | 0.6085137 | 12.86461 | 2.501371
2018-02-11 13:13 | 387835.9 | 1080.0008 | 5 | 44 | 3.970786 | -2.281929 | 3.086858 | 0.684574 | 12.86461 | 2.804412
2018-02-11 13:15 | 387955.9 | 1200.0006 | 5 | 44 | 3.944445 | -2.28197 | 3.086858 | 0.7606359 | 12.86461 | 3.105432
2018-02-11 13:17 | 388075.9 | 1320.0006 | 5 | 44 | 3.918849 | -2.281931 | 3.086858 | 0.8367073 | 12.86461 | 3.404513
2018-02-11 13:19 | 388195.9 | 1440 | 5 | 44 | 3.894124 | -2.281998 | 3.086858 | 0.9127715 | 12.86461 | 3.701651
2018-02-11 13:21 | 388315.9 | 1560.0022 | 5 | 44 | 3.870373 | -2.281968 | 3.086858 | 0.9888269 | 12.86461 | 3.99691
2018-02-11 13:23 | 388435.9 | 1680.0015 | 5 | 44 | 3.847677 | -2.28197 | 3.086858 | 1.0649 | 12.86461 | 4.290472
2018-02-11 13:25 | 388555.9 | 1800.0014 | 5 | 44 | 3.826004 | -2.281991 | 3.086858 | 1.140937 | 12.86461 | 4.582208
2018-02-11 13:27 | 388675.9 | 1920.0007 | 5 | 44 | 3.805394 | -2.281958 | 3.086858 | 1.216997 | 12.86461 | 4.872423
2018-02-11 13:29 | 388795.9 | 2040.0016 | 5 | 44 | 3.785809 | -2.28194 | 3.086858 | 1.293056 | 12.86461 | 5.161109
2018-02-11 13:31 | 388915.9 | 2160.0015 | 5 | 44 | 3.767359 | -2.281947 | 3.086858 | 1.369158 | 12.86461 | 5.448505
2018-02-11 13:33 | 389035.9 | 2280.0024 | 5 | 44 | 3.749937 | -2.281972 | 3.086858 | 1.445223 | 12.86461 | 5.7344
2018-02-11 13:35 | 389155.9 | 2400.0001 | 5 | 44 | 3.733414 | -2.281956 | 3.086858 | 1.521282 | 12.86461 | 6.018985
2018-02-11 13:37 | 389275.9 | 2520.0016 | 5 | 44 | 3.717703 | -2.281943 | 3.086858 | 1.597347 | 12.86461 | 6.302361
2018-02-11 13:39 | 389395.9 | 2640.0016 | 5 | 44 | 3.702832 | -2.281952 | 3.086858 | 1.673386 | 12.86461 | 6.584482
2018-02-11 13:41 | 389515.9 | 2760.0001 | 5 | 44 | 3.688833 | -2.281972 | 3.086858 | 1.749434 | 12.86461 | 6.865536
2018-02-11 13:43 | 389635.9 | 2880.0008 | 5 | 44 | 3.675787 | -2.281919 | 3.086858 | 1.82553 | 12.86461 | 7.145741
2018-02-11 13:45 | 389755.9 | 3000 | 5 | 44 | 3.663581 | -2.281966 | 3.086858 | 1.901587 | 12.86461 | 7.424839
2018-02-11 13:47 | 389875.9 | 3120.001 | 5 | 44 | 3.652 | -2.281977 | 3.086858 | 1.977662 | 12.86461 | 7.703104
2018-02-11 13:49 | 389995.9 | 3240.0018 | 5 | 44 | 3.640863 | -2.281933 | 3.086858 | 2.053714 | 12.86461 | 7.980419
2018-02-11 13:51 | 390115.9 | 3360.0018 | 5 | 44 | 3.629853 | -2.28197 | 3.086858 | 2.129798 | 12.86461 | 8.257012
2018-02-11 13:53 | 390235.9 | 3480.0013 | 5 | 44 | 3.618745 | -2.281987 | 3.086858 | 2.205859 | 12.86461 | 8.532682
2018-02-11 13:55 | 390355.9 | 3600.0011 | 5 | 44 | 3.607087 | -2.281984 | 3.086858 | 2.281896 | 12.86461 | 8.8074
2018-02-11 13:57 | 390475.9 | 3720.0006 | 5 | 44 | 3.594774 | -2.281981 | 3.086858 | 2.357988 | 12.86461 | 9.081406
2018-02-11 13:59 | 390595.9 | 3840.0011 | 5 | 44 | 3.582319 | -2.281968 | 3.086858 | 2.434053 | 12.86461 | 9.354367
2018-02-11 14:01 | 390715.9 | 3960.0011 | 5 | 44 | 3.569902 | -2.281977 | 3.086858 | 2.510121 | 12.86461 | 9.626395
2018-02-11 14:03 | 390835.9 | 4080.0003 | 5 | 44 | 3.556814 | -2.28196 | 3.086858 | 2.586173 | 12.86461 | 9.897406
2018-02-11 14:05 | 390955.9 | 4200.001 | 5 | 44 | 3.54075 | -2.281961 | 3.086858 | 2.66221 | 12.86461 | 10.16727
2018-02-11 14:07 | 391075.9 | 4320.002 | 5 | 44 | 3.520209 | -2.281972 | 3.086858 | 2.738281 | 12.86461 | 10.43587
2018-02-11 14:09 | 391195.9 | 4440.0012 | 5 | 44 | 3.494523 | -2.281972 | 3.086858 | 2.81437 | 12.86461 | 10.70278
2018-02-11 14:11 | 391315.9 | 4560.0004 | 5 | 44 | 3.458829 | -2.282033 | 3.086858 | 2.890415 | 12.86461 | 10.96726
2018-02-11 14:13 | 391435.9 | 4680.0005 | 5 | 44 | 3.396539 | -2.281998 | 3.086858 | 2.966372 | 12.86461 | 11.2279
2018-02-11 14:15 | 391555.9 | 4800.0005 | 5 | 44 | 3.234653 | -2.282005 | 3.086858 | 3.04252 | 12.86461 | 11.48142
2018-02-11 14:16 | 391622.3 | 4866.4699 | 5 | 44 | 2.999931 | -2.281982 | 3.086858 | 3.084699 | 12.86461 | 11.61377
2018-02-11 14:18 | 391742.4 | 120.001 | 6 | 44 | 3.191016 | 0 | 3.086858 | 3.084699 | 12.86461 | 11.61377
2018-02-11 14:20 | 391862.4 | 240.0011 | 6 | 44 | 3.205308 | 0 | 3.086858 | 3.084699 | 12.86461 | 11.61377
2018-02-11 14:21 | 391922.4 | 300.0032 | 6 | 44 | 3.21036 | 0 | 3.086858 | 3.084699 | 12.86461 | 11.61377
2018-02-11 14:21 | 391922.4 | 0.0024 | 7 | 45 | 3.210428 | 0 | 0 | 0 | 0 | 0
2018-02-11 14:23 | 392042.4839 | 120.0011 | 2 | 45 | 3.913327 | 4.890024 | 0.1623491 | 0 | 0.6117321 | 0
2018-02-11 14:25 | 392162.4848 | 240.002 | 2 | 45 | 3.969244 | 4.889971 | 0.3252776 | 0 | 1.254791 | 0
2018-02-11 14:27 | 392282.4841 | 360.0013 | 2 | 45 | 4.006347 | 4.890051 | 0.4883274 | 0 | 1.905058 | 0
2018-02-11 14:29 | 392402.4848 | 480.002 | 2 | 45 | 4.037622 | 4.890022 | 0.6512305 | 0 | 2.560312 | 0
2018-02-11 14:31 | 392522.4841 | 600.0013 | 2 | 45 | 4.065093 | 4.890059 | 0.8141307 | 0 | 3.220329 | 0
2018-02-11 14:33 | 392642.4833 | 720.0005 | 2 | 45 | 4.089386 | 4.890104 | 0.9759215 | 0 | 3.880038 | 0
2018-02-11 14:35 | 392762.4842 | 840.0014 | 2 | 45 | 4.113197 | 4.890066 | 1.13879 | 0 | 4.54798 | 0
2018-02-11 14:37 | 392882.4833 | 960.0005 | 2 | 45 | 4.140154 | 4.890039 | 1.301973 | 0 | 5.22133 | 0
2018-02-11 14:39 | 393002.4829 | 1080.0001 | 2 | 45 | 4.170895 | 4.89003 | 1.464783 | 0 | 5.897842 | 0
2018-02-11 14:41 | 393122.4844 | 1200.0016 | 2 | 45 | 4.200397 | 4.7829 | 1.62743 | 0 | 6.578906 | 0
2018-02-11 14:43 | 393242.4844 | 1320.0016 | 2 | 45 | 4.200364 | 4.143414 | 1.776196 | 0 | 7.20378 | 0
2018-02-11 14:45 | 393362.4834 | 1440.0006 | 2 | 45 | 4.200377 | 3.569038 | 1.904595 | 0 | 7.743108 | 0
2018-02-11 14:46 | 393432.6671 | 1510.1843 | 2 | 45 | 4.200377 | 3.259977 | 1.971126 | 0 | 8.022561 | 0
2018-02-11 14:48 | 393552.7 | 120.0028 | 3 | 45 | 4.228919 | 3.259867 | 2.079367 | 0 | 8.478654 | 0
2018-02-11 14:50 | 393672.7 | 240.0012 | 3 | 45 | 4.261747 | 3.25989 | 2.188021 | 0 | 8.939906 | 0
2018-02-11 14:52 | 393792.7 | 360.0004 | 3 | 45 | 4.296842 | 3.25985 | 2.296649 | 0 | 9.40474 | 0
2018-02-11 14:54 | 393912.7 | 480.0004 | 3 | 45 | 4.333929 | 3.259878 | 2.405315 | 0 | 9.873658 | 0
2018-02-11 14:56 | 394032.7 | 600.0005 | 3 | 45 | 4.372603 | 3.259861 | 2.514007 | 0 | 10.34681 | 0
2018-02-11 14:58 | 394152.7 | 720.0014 | 3 | 45 | 4.400419 | 3.034306 | 2.621435 | 0 | 10.81848 | 0
2018-02-11 15:00 | 394272.7 | 840.0021 | 3 | 45 | 4.400403 | 2.495386 | 2.713157 | 0 | 11.22209 | 0
2018-02-11 15:02 | 394392.7 | 960.002 | 3 | 45 | 4.400386 | 2.072918 | 2.789013 | 0 | 11.55589 | 0
2018-02-11 15:04 | 394512.7 | 1080.0011 | 3 | 45 | 4.400365 | 1.734123 | 2.852201 | 0 | 11.83393 | 0
2018-02-11 15:06 | 394632.7 | 1200.0021 | 3 | 45 | 4.400369 | 1.462517 | 2.905357 | 0 | 12.06784 | 0
2018-02-11 15:08 | 394752.7 | 1320.0029 | 3 | 45 | 4.400342 | 1.241564 | 2.950305 | 0 | 12.26563 | 0
2018-02-11 15:10 | 394872.7 | 1440.0005 | 3 | 45 | 4.400349 | 1.062935 | 2.988604 | 0 | 12.43416 | 0
2018-02-11 15:12 | 394992.7 | 1560.0013 | 3 | 45 | 4.400343 | 0.9154949 | 3.021496 | 0 | 12.57889 | 0
2018-02-11 15:14 | 395112.7 | 1680.0006 | 3 | 45 | 4.400338 | 0.7937164 | 3.04993 | 0 | 12.70401 | 0
2018-02-11 15:16 | 395232.7 | 1800.0022 | 3 | 45 | 4.400326 | 0.6918201 | 3.074631 | 0 | 12.81271 | 0
2018-02-11 15:17 | 395285.8 | 1853.074 | 3 | 45 | 4.400322 | 0.6519947 | 3.084535 | 0 | 12.85629 | 0
2018-02-11 15:19 | 395405.8 | 120.0017 | 4 | 45 | 4.357591 | 0 | 3.084535 | 0 | 12.85629 | 0
2018-02-11 15:21 | 395525.8 | 240.0002 | 4 | 45 | 4.354478 | 0 | 3.084535 | 0 | 12.85629 | 0
2018-02-11 15:22 | 395585.8 | 300.0023 | 4 | 45 | 4.353519 | 0 | 3.084535 | 0 | 12.85629 | 0
2018-02-11 15:24 | 395705.9 | 120.001 | 5 | 45 | 4.195718 | -2.281977 | 3.084535 | 0.07605932 | 12.85629 | 0.3206855
2018-02-11 15:26 | 395825.9 | 240.0011 | 5 | 45 | 4.166049 | -2.281954 | 3.084535 | 0.1521121 | 12.85629 | 0.638638
2018-02-11 15:28 | 395945.9 | 360.0011 | 5 | 45 | 4.137452 | -2.28197 | 3.084535 | 0.2281928 | 12.85629 | 0.9545052
2018-02-11 15:30 | 396065.9 | 480.0012 | 5 | 45 | 4.109054 | -2.281982 | 3.084535 | 0.3042128 | 12.85629 | 1.267955
2018-02-11 15:32 | 396185.9 | 600.0011 | 5 | 45 | 4.080786 | -2.282012 | 3.084535 | 0.3803221 | 12.85629 | 1.579615
2018-02-11 15:34 | 396305.9 | 720.0004 | 5 | 45 | 4.052714 | -2.281945 | 3.084535 | 0.4563662 | 12.85629 | 1.888866
2018-02-11 15:36 | 396425.9 | 840.0012 | 5 | 45 | 4.024938 | -2.281961 | 3.084535 | 0.5324492 | 12.85629 | 2.196149
2018-02-11 15:38 | 396545.9 | 960.0004 | 5 | 45 | 3.997522 | -2.282 | 3.084535 | 0.6085008 | 12.85629 | 2.501206
2018-02-11 15:40 | 396665.9 | 1080.0004 | 5 | 45 | 3.970587 | -2.282018 | 3.084535 | 0.6845782 | 12.85629 | 2.804298
2018-02-11 15:42 | 396785.9 | 1200.0005 | 5 | 45 | 3.944225 | -2.281961 | 3.084535 | 0.7606398 | 12.85629 | 3.105301
2018-02-11 15:44 | 396905.9 | 1320.0013 | 5 | 45 | 3.918653 | -2.281945 | 3.084535 | 0.8366729 | 12.85629 | 3.404216
2018-02-11 15:46 | 397025.9 | 1440.0006 | 5 | 45 | 3.893902 | -2.282014 | 3.084535 | 0.912753 | 12.85629 | 3.7014
2018-02-11 15:48 | 397145.9 | 1560.0014 | 5 | 45 | 3.870147 | -2.281947 | 3.084535 | 0.9888352 | 12.85629 | 3.996746
2018-02-11 15:50 | 397265.9 | 1680.0005 | 5 | 45 | 3.847462 | -2.281949 | 3.084535 | 1.064903 | 12.85629 | 4.290271
2018-02-11 15:52 | 397385.9 | 1800 | 5 | 45 | 3.825774 | -2.282001 | 3.084535 | 1.140963 | 12.85629 | 4.582076
2018-02-11 15:54 | 397505.9 | 1920.0005 | 5 | 45 | 3.805146 | -2.28196 | 3.084535 | 1.217027 | 12.85629 | 4.87229
2018-02-11 15:56 | 397625.9 | 2040.0006 | 5 | 45 | 3.785595 | -2.281952 | 3.084535 | 1.293085 | 12.85629 | 5.160949
2018-02-11 15:58 | 397745.9 | 2160.0006 | 5 | 45 | 3.767115 | -2.281954 | 3.084535 | 1.369161 | 12.85629 | 5.448234
2018-02-11 16:00 | 397865.9 | 2280.0006 | 5 | 45 | 3.749708 | -2.281977 | 3.084535 | 1.445215 | 12.85629 | 5.734068
2018-02-11 16:02 | 397985.9 | 2400.0031 | 5 | 45 | 3.733166 | -2.281941 | 3.084535 | 1.52127 | 12.85629 | 6.01862
2018-02-11 16:04 | 398105.9 | 2520.0015 | 5 | 45 | 3.717479 | -2.281968 | 3.084535 | 1.597347 | 12.85629 | 6.302024
2018-02-11 16:06 | 398225.9 | 2640.0016 | 5 | 45 | 3.702595 | -2.281917 | 3.084535 | 1.673395 | 12.85629 | 6.584159
2018-02-11 16:08 | 398345.9 | 2760.0016 | 5 | 45 | 3.688632 | -2.281935 | 3.084535 | 1.749466 | 12.85629 | 6.865285
2018-02-11 16:10 | 398465.9 | 2880.0007 | 5 | 45 | 3.675593 | -2.281924 | 3.084535 | 1.825527 | 12.85629 | 7.145342
2018-02-11 16:12 | 398585.9 | 3000.0008 | 5 | 45 | 3.663373 | -2.281958 | 3.084535 | 1.901602 | 12.85629 | 7.424493
2018-02-11 16:14 | 398705.9 | 3120.0009 | 5 | 45 | 3.6518 | -2.281941 | 3.084535 | 1.977617 | 12.85629 | 7.702521
2018-02-11 16:16 | 398825.9 | 3240.0017 | 5 | 45 | 3.640666 | -2.281961 | 3.084535 | 2.05372 | 12.85629 | 7.980008
2018-02-11 16:18 | 398945.9 | 3360.0009 | 5 | 45 | 3.629669 | -2.281982 | 3.084535 | 2.129781 | 12.85629 | 8.256502
2018-02-11 16:20 | 399065.9 | 3480.0009 | 5 | 45 | 3.618519 | -2.281952 | 3.084535 | 2.205858 | 12.85629 | 8.532213
2018-02-11 16:22 | 399185.9 | 3600.0018 | 5 | 45 | 3.606868 | -2.281979 | 3.084535 | 2.281925 | 12.85629 | 8.807028
2018-02-11 16:24 | 399305.9 | 3720.0002 | 5 | 45 | 3.594548 | -2.281954 | 3.084535 | 2.357961 | 12.85629 | 9.080813
2018-02-11 16:26 | 399425.9 | 3840.0012 | 5 | 45 | 3.582052 | -2.281956 | 3.084535 | 2.434053 | 12.85629 | 9.353855
2018-02-11 16:28 | 399545.9 | 3960.0011 | 5 | 45 | 3.569645 | -2.281981 | 3.084535 | 2.510114 | 12.85629 | 9.625838
2018-02-11 16:30 | 399665.9 | 4080.0003 | 5 | 45 | 3.55653 | -2.281987 | 3.084535 | 2.586179 | 12.85629 | 9.896873
2018-02-11 16:32 | 399785.9 | 4200.0012 | 5 | 45 | 3.540367 | -2.282 | 3.084535 | 2.662222 | 12.85629 | 10.16674
2018-02-11 16:34 | 399905.9 | 4320.0004 | 5 | 45 | 3.519823 | -2.281982 | 3.084535 | 2.738271 | 12.85629 | 10.43523
2018-02-11 16:36 | 400025.9 | 4440.0012 | 5 | 45 | 3.494009 | -2.28196 | 3.084535 | 2.814366 | 12.85629 | 10.70213
2018-02-11 16:38 | 400145.9 | 4560.002 | 5 | 45 | 3.458077 | -2.282 | 3.084535 | 2.890427 | 12.85629 | 10.96661
2018-02-11 16:40 | 400265.9 | 4680.0005 | 5 | 45 | 3.395205 | -2.281975 | 3.084535 | 2.966483 | 12.85629 | 11.22752
2018-02-11 16:42 | 400385.9 | 4800.0021 | 5 | 45 | 3.231229 | -2.28203 | 3.084535 | 3.042561 | 12.85629 | 11.48062
2018-02-11 16:43 | 400450.8 | 4864.9698 | 5 | 45 | 2.999964 | -2.281982 | 3.084535 | 3.083734 | 12.85629 | 11.60972
2018-02-11 16:45 | 400570.9 | 120.0012 | 6 | 45 | 3.191266 | 0 | 3.084535 | 3.083734 | 12.85629 | 11.60972
2018-02-11 16:47 | 400690.9 | 240.0012 | 6 | 45 | 3.205521 | 0 | 3.084535 | 3.083734 | 12.85629 | 11.60972
2018-02-11 16:48 | 400750.9 | 300.0041 | 6 | 45 | 3.210578 | 0 | 3.084535 | 3.083734 | 12.85629 | 11.60972
2018-02-11 16:48 | 400750.9 | 0.0025 | 7 | 46 | 3.210659 | 0 | 0 | 0 | 0 | 0
2018-02-11 16:50 | 400871.0014 | 120.0002 | 2 | 46 | 3.91327 | 4.890051 | 0.1623348 | 0 | 0.6116842 | 0
2018-02-11 16:52 | 400991.0016 | 240.0004 | 2 | 46 | 3.969152 | 4.890011 | 0.3252737 | 0 | 1.254772 | 0
2018-02-11 16:54 | 401111.0023 | 360.0011 | 2 | 46 | 4.005435 | 4.890049 | 0.4883319 | 0 | 1.904998 | 0
2018-02-11 16:56 | 401231.0025 | 480.0013 | 2 | 46 | 4.036798 | 4.890045 | 0.6513299 | 0 | 2.560494 | 0
2018-02-11 16:58 | 401351.0024 | 600.0012 | 2 | 46 | 4.064376 | 4.890028 | 0.8141992 | 0 | 3.220267 | 0
2018-02-11 17:00 | 401471.0024 | 720.0012 | 2 | 46 | 4.088826 | 4.890066 | 0.9772786 | 0 | 3.88511 | 0
2018-02-11 17:02 | 401591.0034 | 840.0022 | 2 | 46 | 4.112777 | 4.89006 | 1.140325 | 0 | 4.553705 | 0
2018-02-11 17:04 | 401711.0025 | 960.0013 | 2 | 46 | 4.139862 | 4.890013 | 1.303261 | 0 | 5.225977 | 0
2018-02-11 17:06 | 401831.0017 | 1080.0005 | 2 | 46 | 4.170742 | 4.890043 | 1.466227 | 0 | 5.9031 | 0
2018-02-11 17:08 | 401951.0026 | 1200.0014 | 2 | 46 | 4.200408 | 4.783169 | 1.628924 | 0 | 6.584364 | 0
2018-02-11 17:10 | 402071.0027 | 1320.0015 | 2 | 46 | 4.200389 | 4.142632 | 1.77756 | 0 | 7.208694 | 0
2018-02-11 17:12 | 402191.0035 | 1440.0023 | 2 | 46 | 4.200402 | 3.567835 | 1.905867 | 0 | 7.747635 | 0
2018-02-11 17:13 | 402260.8559 | 1509.8547 | 2 | 46 | 4.200395 | 3.25997 | 1.972071 | 0 | 8.025718 | 0
2018-02-11 17:15 | 402380.9 | 120.0021 | 3 | 46 | 4.229045 | 3.259895 | 2.080331 | 0 | 8.481897 | 0
2018-02-11 17:17 | 402500.9 | 240.0006 | 3 | 46 | 4.26195 | 3.259903 | 2.188997 | 0 | 8.943216 | 0
2018-02-11 17:19 | 402620.9 | 360.0005 | 3 | 46 | 4.297117 | 3.259842 | 2.297624 | 0 | 9.408072 | 0
2018-02-11 17:21 | 402740.9 | 480.0014 | 3 | 46 | 4.334239 | 3.259882 | 2.406244 | 0 | 9.876822 | 0
2018-02-11 17:23 | 402860.9 | 600.0014 | 3 | 46 | 4.372934 | 3.259882 | 2.514986 | 0 | 10.35023 | 0
2018-02-11 17:25 | 402980.9 | 720.0023 | 3 | 46 | 4.400383 | 3.027901 | 2.622338 | 0 | 10.82158 | 0
2018-02-11 17:27 | 403100.9 | 840.0014 | 3 | 46 | 4.400374 | 2.490881 | 2.713926 | 0 | 11.22461 | 0
2018-02-11 17:29 | 403220.9 | 960.0006 | 3 | 46 | 4.400365 | 2.069883 | 2.789676 | 0 | 11.55794 | 0
2018-02-11 17:31 | 403340.9 | 1080.0008 | 3 | 46 | 4.400367 | 1.732212 | 2.852828 | 0 | 11.83583 | 0
2018-02-11 17:33 | 403460.9 | 1200.0009 | 3 | 46 | 4.40037 | 1.46051 | 2.90588 | 0 | 12.06928 | 0
2018-02-11 17:35 | 403580.9 | 1320.0016 | 3 | 46 | 4.40032 | 1.240465 | 2.950787 | 0 | 12.26688 | 0
2018-02-11 17:37 | 403700.9 | 1440.0017 | 3 | 46 | 4.400385 | 1.063204 | 2.98906 | 0 | 12.4353 | 0
2018-02-11 17:39 | 403820.9 | 1560.0016 | 3 | 46 | 4.400347 | 0.915266 | 3.021937 | 0 | 12.57997 | 0
2018-02-11 17:41 | 403940.9 | 1680.0016 | 3 | 46 | 4.400355 | 0.7937527 | 3.050357 | 0 | 12.70503 | 0
2018-02-11 17:43 | 404060.9 | 1800.0017 | 3 | 46 | 4.400335 | 0.6916904 | 3.075057 | 0 | 12.81371 | 0
2018-02-11 17:44 | 404114.2 | 1853.267 | 3 | 46 | 4.400314 | 0.6519947 | 3.084989 | 0 | 12.85742 | 0
2018-02-11 17:46 | 404234.2 | 120.0009 | 4 | 46 | 4.357561 | 0 | 3.084991 | 0 | 12.85743 | 0
2018-02-11 17:48 | 404354.2 | 240.0001 | 4 | 46 | 4.354463 | 0 | 3.084991 | 0 | 12.85743 | 0
2018-02-11 17:49 | 404414.2 | 300.0032 | 4 | 46 | 4.353496 | 0 | 3.084991 | 0 | 12.85743 | 0
2018-02-11 17:51 | 404534.3 | 120.0019 | 5 | 46 | 4.195486 | -2.281989 | 3.084991 | 0.07603681 | 12.85743 | 0.3205763
2018-02-11 17:53 | 404654.3 | 240.0034 | 5 | 46 | 4.165828 | -2.281961 | 3.084991 | 0.1521261 | 12.85743 | 0.6386642
2018-02-11 17:55 | 404774.3 | 360.0004 | 5 | 46 | 4.137203 | -2.281968 | 3.084991 | 0.2281829 | 12.85743 | 0.9544133
2018-02-11 17:57 | 404894.3 | 480.0005 | 5 | 46 | 4.108793 | -2.281958 | 3.084991 | 0.304235 | 12.85743 | 1.267975
2018-02-11 17:59 | 405014.3 | 600.0003 | 5 | 46 | 4.080526 | -2.281979 | 3.084991 | 0.3803155 | 12.85743 | 1.579496
2018-02-11 18:01 | 405134.3 | 720.0013 | 5 | 46 | 4.052388 | -2.281975 | 3.084991 | 0.4563638 | 12.85743 | 1.888741
2018-02-11 18:03 | 405254.3 | 840.0011 | 5 | 46 | 4.024593 | -2.281958 | 3.084991 | 0.5324486 | 12.85743 | 2.196008
2018-02-11 18:05 | 405374.3 | 960.0005 | 5 | 46 | 3.997159 | -2.28197 | 3.084991 | 0.6084843 | 12.85743 | 2.500975
2018-02-11 18:07 | 405494.3 | 1080.0013 | 5 | 46 | 3.970195 | -2.28201 | 3.084991 | 0.6845737 | 12.85743 | 2.804087
2018-02-11 18:09 | 405614.3 | 1200.0022 | 5 | 46 | 3.94386 | -2.281956 | 3.084991 | 0.760644 | 12.85743 | 3.105094
2018-02-11 18:11 | 405734.3 | 1320.0006 | 5 | 46 | 3.918211 | -2.28201 | 3.084991 | 0.8366948 | 12.85743 | 3.404048
2018-02-11 18:13 | 405854.3 | 1440.0022 | 5 | 46 | 3.893461 | -2.281984 | 3.084991 | 0.9127597 | 12.85743 | 3.70114
2018-02-11 18:15 | 405974.3 | 1560.0015 | 5 | 46 | 3.869694 | -2.281981 | 3.084991 | 0.9888076 | 12.85743 | 3.99632
2018-02-11 18:17 | 406094.3 | 1680.0015 | 5 | 46 | 3.84701 | -2.282037 | 3.084991 | 1.064902 | 12.85743 | 4.289911
2018-02-11 18:19 | 406214.3 | 1800.0012 | 5 | 46 | 3.825335 | -2.281943 | 3.084991 | 1.140954 | 12.85743 | 4.581653
2018-02-11 18:21 | 406334.3 | 1920.0007 | 5 | 46 | 3.804699 | -2.281926 | 3.084991 | 1.216998 | 12.85743 | 4.871758
2018-02-11 18:23 | 406454.3 | 2040.0008 | 5 | 46 | 3.785128 | -2.281977 | 3.084991 | 1.293051 | 12.85743 | 5.160365
2018-02-11 18:25 | 406574.3 | 2160.0016 | 5 | 46 | 3.766628 | -2.281975 | 3.084991 | 1.369112 | 12.85743 | 5.447553
2018-02-11 18:27 | 406694.3 | 2280.0001 | 5 | 46 | 3.749232 | -2.281937 | 3.084991 | 1.445203 | 12.85743 | 5.733494
2018-02-11 18:29 | 406814.3 | 2400.0008 | 5 | 46 | 3.732696 | -2.281975 | 3.084991 | 1.521283 | 12.85743 | 6.018102
2018-02-11 18:31 | 406934.3 | 2520.0007 | 5 | 46 | 3.717003 | -2.281912 | 3.084991 | 1.597348 | 12.85743 | 6.301425
2018-02-11 18:33 | 407054.3 | 2640.0017 | 5 | 46 | 3.702134 | -2.281977 | 3.084991 | 1.6734 | 12.85743 | 6.583539
2018-02-11 18:35 | 407174.3 | 2760.0003 | 5 | 46 | 3.688139 | -2.281964 | 3.084991 | 1.74947 | 12.85743 | 6.864622
2018-02-11 18:37 | 407294.3 | 2880.0011 | 5 | 46 | 3.675089 | -2.281993 | 3.084991 | 1.825538 | 12.85743 | 7.14467
2018-02-11 18:39 | 407414.3 | 3000.0005 | 5 | 46 | 3.662874 | -2.281975 | 3.084991 | 1.901594 | 12.85743 | 7.423715
2018-02-11 18:41 | 407534.3 | 3120.0006 | 5 | 46 | 3.651342 | -2.281931 | 3.084991 | 1.977666 | 12.85743 | 7.701915
2018-02-11 18:43 | 407654.3 | 3240.0018 | 5 | 46 | 3.640213 | -2.282005 | 3.084991 | 2.053727 | 12.85743 | 7.979213
2018-02-11 18:45 | 407774.3 | 3360.0012 | 5 | 46 | 3.629231 | -2.281941 | 3.084991 | 2.129791 | 12.85743 | 8.255687
2018-02-11 18:47 | 407894.3 | 3480.0004 | 5 | 46 | 3.618075 | -2.281966 | 3.084991 | 2.20586 | 12.85743 | 8.531334
2018-02-11 18:49 | 408014.3 | 3600.0022 | 5 | 46 | 3.606445 | -2.282024 | 3.084991 | 2.281914 | 12.85743 | 8.806066
2018-02-11 18:51 | 408134.3 | 3720.003 | 5 | 46 | 3.594133 | -2.282028 | 3.084991 | 2.357975 | 12.85743 | 9.07991
2018-02-11 18:53 | 408254.3 | 3840.0021 | 5 | 46 | 3.581655 | -2.282074 | 3.084991 | 2.434057 | 12.85743 | 9.352883
2018-02-11 18:55 | 408374.3 | 3960.0013 | 5 | 46 | 3.569231 | -2.281989 | 3.084991 | 2.510127 | 12.85743 | 9.624868
2018-02-11 18:57 | 408494.3 | 4080.0006 | 5 | 46 | 3.556062 | -2.282022 | 3.084991 | 2.586175 | 12.85743 | 9.895814
2018-02-11 18:59 | 408614.3 | 4200.0022 | 5 | 46 | 3.539852 | -2.282003 | 3.084991 | 2.66225 | 12.85743 | 10.16575
2018-02-11 19:01 | 408734.3 | 4320.0007 | 5 | 46 | 3.519244 | -2.281991 | 3.084991 | 2.738322 | 12.85743 | 10.43428
2018-02-11 19:03 | 408854.3 | 4440.0007 | 5 | 46 | 3.493305 | -2.282 | 3.084991 | 2.814383 | 12.85743 | 10.70101
2018-02-11 19:05 | 408974.3 | 4560.0016 | 5 | 46 | 3.457078 | -2.282045 | 3.084991 | 2.890441 | 12.85743 | 10.96542
2018-02-11 19:07 | 409094.3 | 4680.0008 | 5 | 46 | 3.393475 | -2.282039 | 3.084991 | 2.96648 | 12.85743 | 11.22617
2018-02-11 19:09 | 409214.3 | 4800.0016 | 5 | 46 | 3.227415 | -2.282005 | 3.084991 | 3.041307 | 12.85743 | 11.47487
2018-02-11 19:10 | 409277.7 | 4863.4111 | 5 | 46 | 2.999968 | -2.282068 | 3.084991 | 3.081499 | 12.85743 | 11.6008
2018-02-11 19:12 | 409397.8 | 120.0008 | 6 | 46 | 3.192286 | 0 | 3.084991 | 3.081499 | 12.85743 | 11.6008
2018-02-11 19:14 | 409517.8 | 240 | 6 | 46 | 3.206539 | 0 | 3.084991 | 3.081499 | 12.85743 | 11.6008
2018-02-11 19:15 | 409577.8 | 300.0029 | 6 | 46 | 3.21159 | 0 | 3.084991 | 3.081499 | 12.85743 | 11.6008
2018-02-11 19:15 | 409577.8 | 0.0024 | 7 | 47 | 3.211748 | 0 | 0 | 0 | 0 | 0
2018-02-11 19:17 | 409697.8 | 120.0012 | 2 | 47 | 3.914856 | 4.890135 | 0.1623395 | 0 | 0.6119604 | 0
2018-02-11 19:19 | 409817.8 | 240.0003 | 2 | 47 | 3.970417 | 4.890139 | 0.3253489 | 0 | 1.255556 | 0
2018-02-11 19:21 | 409937.8 | 360.0012 | 2 | 47 | 4.006649 | 4.89011 | 0.4883048 | 0 | 1.905579 | 0
2018-02-11 19:23 | 410057.8 | 480.0003 | 2 | 47 | 4.037953 | 4.890135 | 0.6510453 | 0 | 2.560225 | 0
2018-02-11 19:25 | 410177.8 | 600.0003 | 2 | 47 | 4.065436 | 4.890165 | 0.8129515 | 0 | 3.216262 | 0
2018-02-11 19:27 | 410297.9 | 720.002 | 2 | 47 | 4.089787 | 4.890158 | 0.9759992 | 0 | 3.88114 | 0
2018-02-11 19:29 | 410417.8 | 840.0005 | 2 | 47 | 4.113642 | 4.890152 | 1.138949 | 0 | 4.549489 | 0
2018-02-11 19:31 | 410537.9 | 960.0021 | 2 | 47 | 4.140612 | 4.890123 | 1.301741 | 0 | 5.221296 | 0
2018-02-11 19:33 | 410657.8 | 1080.0008 | 2 | 47 | 4.171362 | 4.89007 | 1.464958 | 0 | 5.899574 | 0
2018-02-11 19:35 | 410777.9 | 1200.0021 | 2 | 47 | 4.200394 | 4.772257 | 1.627541 | 0 | 6.580444 | 0
2018-02-11 19:37 | 410897.8 | 1320.0006 | 2 | 47 | 4.200386 | 4.135963 | 1.775867 | 0 | 7.20347 | 0
2018-02-11 19:39 | 411017.9 | 1440.0031 | 2 | 47 | 4.200406 | 3.56337 | 1.904065 | 0 | 7.741951 | 0
2018-02-11 19:40 | 411086.8 | 1508.9956 | 2 | 47 | 4.2004 | 3.259993 | 1.969381 | 0 | 8.016305 | 0
2018-02-11 19:42 | 411206.9 | 120.0011 | 3 | 47 | 4.228984 | 3.259846 | 2.077491 | 0 | 8.471848 | 0
2018-02-11 19:44 | 411326.9 | 240.0012 | 3 | 47 | 4.261845 | 3.25983 | 2.18622 | 0 | 8.933421 | 0
2018-02-11 19:46 | 411446.9 | 360.0003 | 3 | 47 | 4.296925 | 3.259855 | 2.294923 | 0 | 9.398583 | 0
2018-02-11 19:48 | 411566.9 | 480.0006 | 3 | 47 | 4.333987 | 3.25985 | 2.403588 | 0 | 9.86751 | 0
2018-02-11 19:50 | 411686.9 | 600.0004 | 3 | 47 | 4.372648 | 3.259853 | 2.512261 | 0 | 10.34059 | 0
2018-02-11 19:52 | 411806.9 | 720.0012 | 3 | 47 | 4.400394 | 3.033834 | 2.619678 | 0 | 10.81221 | 0
2018-02-11 19:54 | 411926.9 | 840.002 | 3 | 47 | 4.400364 | 2.494757 | 2.711433 | 0 | 11.21596 | 0
2018-02-11 19:56 | 412046.9 | 960.0004 | 3 | 47 | 4.400383 | 2.073141 | 2.787296 | 0 | 11.54979 | 0
2018-02-11 19:58 | 412166.9 | 1080.0012 | 3 | 47 | 4.400365 | 1.734556 | 2.850544 | 0 | 11.8281 | 0
2018-02-11 20:00 | 412286.9 | 1200.0016 | 3 | 47 | 4.400353 | 1.46265 | 2.903651 | 0 | 12.06179 | 0
2018-02-11 20:02 | 412406.9 | 1320.0013 | 3 | 47 | 4.400346 | 1.242115 | 2.948618 | 0 | 12.25966 | 0
2018-02-11 20:04 | 412526.9 | 1440.0007 | 3 | 47 | 4.400364 | 1.063194 | 2.986929 | 0 | 12.42825 | 0
2018-02-11 20:06 | 412646.9 | 1560.0015 | 3 | 47 | 4.400309 | 0.9149017 | 3.019828 | 0 | 12.57301 | 0
2018-02-11 20:08 | 412766.9 | 1680.0007 | 3 | 47 | 4.400371 | 0.7946339 | 3.048249 | 0 | 12.69807 | 0
2018-02-11 20:10 | 412886.9 | 1800.0008 | 3 | 47 | 4.400303 | 0.6911297 | 3.072955 | 0 | 12.80679 | 0
2018-02-11 20:11 | 412939.8 | 1852.9621 | 3 | 47 | 4.400316 | 0.6519833 | 3.082839 | 0 | 12.85028 | 0
2018-02-11 20:13 | 413059.8792 | 120.0009 | 4 | 47 | 4.357571 | 0 | 3.082839 | 0 | 12.85028 | 0
2018-02-11 20:15 | 413179.8804 | 240.0021 | 4 | 47 | 4.354447 | 0 | 3.082839 | 0 | 12.85028 | 0
2018-02-11 20:16 | 413239.881 | 300.0027 | 4 | 47 | 4.353493 | 0 | 3.082839 | 0 | 12.85028 | 0
2018-02-11 20:18 | 413360 | 120.002 | 5 | 47 | 4.195476 | -2.281981 | 3.082839 | 0.07606509 | 12.85028 | 0.3206935
2018-02-11 20:20 | 413480 | 240.0012 | 5 | 47 | 4.165829 | -2.281964 | 3.082839 | 0.152109 | 12.85028 | 0.6385915
2018-02-11 20:22 | 413600 | 360.0009 | 5 | 47 | 4.137235 | -2.281975 | 3.082839 | 0.2281573 | 12.85028 | 0.9543066
2018-02-11 20:24 | 413720 | 480.0003 | 5 | 47 | 4.108792 | -2.282 | 3.082839 | 0.3042552 | 12.85028 | 1.268058
2018-02-11 20:26 | 413840 | 600.0021 | 5 | 47 | 4.080512 | -2.281987 | 3.082839 | 0.3803245 | 12.85028 | 1.579535
2018-02-11 20:28 | 413960 | 720.0013 | 5 | 47 | 4.052448 | -2.281964 | 3.082839 | 0.4563694 | 12.85028 | 1.888769
2018-02-11 20:30 | 414080 | 840.0005 | 5 | 47 | 4.024661 | -2.281958 | 3.082839 | 0.5324464 | 12.85028 | 2.196007
2018-02-11 20:32 | 414200 | 960.0014 | 5 | 47 | 3.997232 | -2.281989 | 3.082839 | 0.6085127 | 12.85028 | 2.501102
2018-02-11 20:34 | 414320 | 1080.0022 | 5 | 47 | 3.970308 | -2.281979 | 3.082839 | 0.6845775 | 12.85028 | 2.804124
2018-02-11 20:36 | 414440 | 1200.0014 | 5 | 47 | 3.943957 | -2.281977 | 3.082839 | 0.7606288 | 12.85028 | 3.105064
2018-02-11 20:38 | 414560 | 1320.0013 | 5 | 47 | 3.91833 | -2.282005 | 3.082839 | 0.8367029 | 12.85028 | 3.404117
2018-02-11 20:40 | 414680 | 1440.0006 | 5 | 47 | 3.89361 | -2.281995 | 3.082839 | 0.9127549 | 12.85028 | 3.701169
2018-02-11 20:42 | 414800 | 1560.0022 | 5 | 47 | 3.869867 | -2.28197 | 3.082839 | 0.9888209 | 12.85028 | 3.996431
2018-02-11 20:44 | 414920 | 1680.0022 | 5 | 47 | 3.84715 | -2.281975 | 3.082839 | 1.064889 | 12.85028 | 4.289933
2018-02-11 20:46 | 415040 | 1800.0006 | 5 | 47 | 3.825472 | -2.281979 | 3.082839 | 1.140971 | 12.85028 | 4.581801
2018-02-11 20:48 | 415160 | 1920.0023 | 5 | 47 | 3.804837 | -2.281977 | 3.082839 | 1.217031 | 12.85028 | 4.871974
2018-02-11 20:50 | 415280 | 2040.0006 | 5 | 47 | 3.785284 | -2.281943 | 3.082839 | 1.293031 | 12.85028 | 5.160392
2018-02-11 20:52 | 415400 | 2160.0016 | 5 | 47 | 3.766809 | -2.281987 | 3.082839 | 1.369147 | 12.85028 | 5.447804
2018-02-11 20:54 | 415520 | 2280.0008 | 5 | 47 | 3.749385 | -2.281924 | 3.082839 | 1.445226 | 12.85028 | 5.733708
2018-02-11 20:56 | 415640 | 2400.0008 | 5 | 47 | 3.732878 | -2.281949 | 3.082839 | 1.52129 | 12.85028 | 6.01827
2018-02-11 20:58 | 415760 | 2520.0001 | 5 | 47 | 3.717172 | -2.281984 | 3.082839 | 1.597311 | 12.85028 | 6.301443
2018-02-11 21:00 | 415880 | 2640.0001 | 5 | 47 | 3.702302 | -2.281981 | 3.082839 | 1.673415 | 12.85028 | 6.583766
2018-02-11 21:02 | 416000 | 2760.0001 | 5 | 47 | 3.688349 | -2.281979 | 3.082839 | 1.749449 | 12.85028 | 6.864727
2018-02-11 21:04 | 416120 | 2880.0018 | 5 | 47 | 3.675295 | -2.281958 | 3.082839 | 1.825531 | 12.85028 | 7.144843
2018-02-11 21:06 | 416240 | 3000.0017 | 5 | 47 | 3.663085 | -2.281914 | 3.082839 | 1.901583 | 12.85028 | 7.423887
2018-02-11 21:08 | 416360 | 3120.0019 | 5 | 47 | 3.651502 | -2.281966 | 3.082839 | 1.977639 | 12.85028 | 7.702042
2018-02-11 21:10 | 416480 | 3240.0011 | 5 | 47 | 3.640332 | -2.281979 | 3.082839 | 2.053739 | 12.85028 | 7.979496
2018-02-11 21:12 | 416600 | 3360.0003 | 5 | 47 | 3.629338 | -2.281958 | 3.082839 | 2.129802 | 12.85028 | 8.255972
2018-02-11 21:14 | 416720 | 3480.0002 | 5 | 47 | 3.618165 | -2.281943 | 3.082839 | 2.205859 | 12.85028 | 8.531586
2018-02-11 21:16 | 416840 | 3600.001 | 5 | 47 | 3.606513 | -2.281972 | 3.082839 | 2.281927 | 12.85028 | 8.806375
2018-02-11 21:18 | 416960 | 3720.002 | 5 | 47 | 3.594141 | -2.281989 | 3.082839 | 2.357911 | 12.85028 | 9.079946
2018-02-11 21:20 | 417080 | 3840.0003 | 5 | 47 | 3.581634 | -2.281991 | 3.082839 | 2.434043 | 12.85028 | 9.353096
2018-02-11 21:22 | 417200 | 3960.002 | 5 | 47 | 3.569215 | -2.281968 | 3.082839 | 2.51012 | 12.85028 | 9.625106
2018-02-11 21:24 | 417320 | 4080.0012 | 5 | 47 | 3.556026 | -2.282039 | 3.082839 | 2.58616 | 12.85028 | 9.896019
2018-02-11 21:26 | 417440 | 4200.0021 | 5 | 47 | 3.53978 | -2.281987 | 3.082839 | 2.662234 | 12.85028 | 10.16595
2018-02-11 21:28 | 417560 | 4320.0021 | 5 | 47 | 3.51911 | -2.282003 | 3.082839 | 2.738313 | 12.85028 | 10.4345
2018-02-11 21:30 | 417680 | 4440.0021 | 5 | 47 | 3.493126 | -2.281998 | 3.082839 | 2.814346 | 12.85028 | 10.70112
2018-02-11 21:32 | 417800 | 4560.0021 | 5 | 47 | 3.456803 | -2.28203 | 3.082839 | 2.890456 | 12.85028 | 10.9657
2018-02-11 21:34 | 417920 | 4680.0014 | 5 | 47 | 3.392852 | -2.282063 | 3.082839 | 2.966353 | 12.85028 | 11.22593
2018-02-11 21:36 | 418040 | 4800.0022 | 5 | 47 | 3.225255 | -2.282033 | 3.082839 | 3.042547 | 12.85028 | 11.47914
2018-02-11 21:37 | 418102.4 | 4862.4107 | 5 | 47 | 2.999972 | -2.281998 | 3.082839 | 3.082138 | 12.85028 | 11.60313
2018-02-11 21:39 | 418222.4 | 120.0002 | 6 | 47 | 3.19184 | 0 | 3.082839 | 3.082138 | 12.85028 | 11.60313
2018-02-11 21:41 | 418342.4 | 240.0009 | 6 | 47 | 3.206102 | 0 | 3.082839 | 3.082138 | 12.85028 | 11.60313
2018-02-11 21:42 | 418402.4 | 300.0007 | 6 | 47 | 3.211145 | 0 | 3.082839 | 3.082138 | 12.85028 | 11.60313
2018-02-11 21:42 | 418402.4 | 0.0024 | 7 | 48 | 3.211269 | 0 | 0 | 0 | 0 | 0
2018-02-11 21:44 | 418522.5 | 120.0019 | 2 | 48 | 3.914382 | 4.890133 | 0.1623862 | 0 | 0.6120523 | 0
2018-02-11 21:46 | 418642.5 | 240.0003 | 2 | 48 | 3.970118 | 4.8901 | 0.3253375 | 0 | 1.255358 | 0
2018-02-11 21:48 | 418762.5 | 360.0019 | 2 | 48 | 4.006363 | 4.890137 | 0.4883547 | 0 | 1.905575 | 0
2018-02-11 21:50 | 418882.5 | 480.0002 | 2 | 48 | 4.037716 | 4.890175 | 0.6500071 | 0 | 2.555794 | 0
2018-02-11 21:52 | 419002.5 | 600.0011 | 2 | 48 | 4.065228 | 4.890118 | 0.8129591 | 0 | 3.216046 | 0
2018-02-11 21:54 | 419122.5 | 720.0003 | 2 | 48 | 4.089654 | 4.890158 | 0.9760062 | 0 | 3.880893 | 0
2018-02-11 21:56 | 419242.5 | 840.0012 | 2 | 48 | 4.113576 | 4.890139 | 1.139041 | 0 | 4.549571 | 0
2018-02-11 21:58 | 419362.5 | 960.0004 | 2 | 48 | 4.140667 | 4.890181 | 1.301941 | 0 | 5.221825 | 0
2018-02-11 22:00 | 419482.5 | 1080.0021 | 2 | 48 | 4.171513 | 4.890232 | 1.465004 | 0 | 5.89948 | 0
2018-02-11 22:02 | 419602.5 | 1200.0005 | 2 | 48 | 4.200399 | 4.7672 | 1.627362 | 0 | 6.579435 | 0
2018-02-11 22:04 | 419722.5 | 1320.0022 | 2 | 48 | 4.200368 | 4.130642 | 1.775756 | 0 | 7.202747 | 0
2018-02-11 22:06 | 419842.5 | 1440.0014 | 2 | 48 | 4.200398 | 3.558298 | 1.903683 | 0 | 7.740089 | 0
2018-02-11 22:08 | 419910.3 | 1507.8042 | 2 | 48 | 4.200387 | 3.259975 | 1.967922 | 0 | 8.009919 | 0
2018-02-11 22:10 | 420030.4 | 120.0005 | 3 | 48 | 4.228994 | 3.259892 | 2.076079 | 0 | 8.465659 | 0
2018-02-11 22:12 | 420150.4 | 240.0012 | 3 | 48 | 4.261823 | 3.259926 | 2.184804 | 0 | 8.92722 | 0
2018-02-11 22:14 | 420270.4 | 360.0006 | 3 | 48 | 4.296947 | 3.259907 | 2.293421 | 0 | 9.392013 | 0
2018-02-11 22:16 | 420390.4 | 480.0021 | 3 | 48 | 4.334036 | 3.259876 | 2.402142 | 0 | 9.861183 | 0
2018-02-11 22:18 | 420510.4 | 600.0013 | 3 | 48 | 4.372713 | 3.259933 | 2.510772 | 0 | 10.33408 | 0
2018-02-11 22:20 | 420630.4 | 720.0014 | 3 | 48 | 4.400384 | 3.033289 | 2.618241 | 0 | 10.80593 | 0
2018-02-11 22:22 | 420750.4 | 840.0006 | 3 | 48 | 4.400377 | 2.495609 | 2.709953 | 0 | 11.2095 | 0
2018-02-11 22:24 | 420870.4 | 960.0006 | 3 | 48 | 4.400373 | 2.074318 | 2.785776 | 0 | 11.54315 | 0
2018-02-11 22:26 | 420990.4 | 1080.0006 | 3 | 48 | 4.400381 | 1.73658 | 2.849129 | 0 | 11.82193 | 0
2018-02-11 22:28 | 421110.4 | 1200.0006 | 3 | 48 | 4.400353 | 1.464254 | 2.902324 | 0 | 12.056 | 0
2018-02-11 22:30 | 421230.4 | 1320.0015 | 3 | 48 | 4.400342 | 1.244446 | 2.947337 | 0 | 12.25408 | 0
2018-02-11 22:32 | 421350.4 | 1440.0015 | 3 | 48 | 4.400349 | 1.064991 | 2.985727 | 0 | 12.42301 | 0
2018-02-11 22:34 | 421470.4 | 1560.0024 | 3 | 48 | 4.400372 | 0.9176464 | 3.018676 | 0 | 12.56799 | 0
2018-02-11 22:36 | 421590.4 | 1680.0006 | 3 | 48 | 4.40034 | 0.7953529 | 3.047159 | 0 | 12.69333 | 0
2018-02-11 22:38 | 421710.4 | 1800.0023 | 3 | 48 | 4.400333 | 0.6932163 | 3.071911 | 0 | 12.80225 | 0
2018-02-11 22:38 | 421764.9 | 1854.5124 | 3 | 48 | 4.400327 | 0.6519947 | 3.082102 | 0 | 12.84709 | 0
2018-02-11 22:40 | 421884.9 | 120.0006 | 4 | 48 | 4.357536 | 0 | 3.082102 | 0 | 12.84709 | 0
2018-02-11 22:42 | 422004.9 | 240.0012 | 4 | 48 | 4.35443 | 0 | 3.082102 | 0 | 12.84709 | 0
2018-02-11 22:43 | 422064.9 | 300.0041 | 4 | 48 | 4.35346 | 0 | 3.082102 | 0 | 12.84709 | 0
2018-02-11 22:45 | 422185 | 120.0019 | 5 | 48 | 4.19534 | -2.28197 | 3.082102 | 0.07604417 | 12.84709 | 0.3205956
2018-02-11 22:47 | 422305 | 240.0002 | 5 | 48 | 4.165677 | -2.281979 | 3.082102 | 0.1521228 | 12.84709 | 0.6386275
2018-02-11 22:49 | 422425 | 360.0004 | 5 | 48 | 4.137058 | -2.281981 | 3.082102 | 0.2281627 | 12.84709 | 0.9542958
2018-02-11 22:51 | 422545 | 480.0028 | 5 | 48 | 4.10865 | -2.281979 | 3.082102 | 0.3042195 | 12.84709 | 1.267867
2018-02-11 22:53 | 422665 | 600.0012 | 5 | 48 | 4.080374 | -2.282007 | 3.082102 | 0.3803166 | 12.84709 | 1.579446
2018-02-11 22:55 | 422785 | 720.002 | 5 | 48 | 4.052309 | -2.281941 | 3.082102 | 0.4563562 | 12.84709 | 1.888648
2018-02-11 22:57 | 422905 | 840.0013 | 5 | 48 | 4.0245 | -2.281947 | 3.082102 | 0.5324514 | 12.84709 | 2.195949
2018-02-11 22:59 | 423025 | 960.0014 | 5 | 48 | 3.997077 | -2.282 | 3.082102 | 0.6085072 | 12.84709 | 2.50099
2018-02-11 23:01 | 423145 | 1080.0014 | 5 | 48 | 3.970137 | -2.282001 | 3.082102 | 0.684582 | 12.84709 | 2.804039
2018-02-11 23:03 | 423265 | 1200.0014 | 5 | 48 | 3.943785 | -2.282012 | 3.082102 | 0.7606315 | 12.84709 | 3.104959
2018-02-11 23:05 | 423385 | 1320.0006 | 5 | 48 | 3.918175 | -2.282026 | 3.082102 | 0.8366668 | 12.84709 | 3.403848
2018-02-11 23:07 | 423505 | 1440.0022 | 5 | 48 | 3.893452 | -2.28197 | 3.082102 | 0.9127603 | 12.84709 | 3.70105
2018-02-11 23:09 | 423625 | 1560.0005 | 5 | 48 | 3.869698 | -2.28201 | 3.082102 | 0.98883 | 12.84709 | 3.996314
2018-02-11 23:11 | 423745 | 1680.0022 | 5 | 48 | 3.846985 | -2.281998 | 3.082102 | 1.064904 | 12.84709 | 4.289826
2018-02-11 23:13 | 423865 | 1800.0022 | 5 | 48 | 3.825296 | -2.281956 | 3.082102 | 1.140977 | 12.84709 | 4.581647
2018-02-11 23:15 | 423985 | 1920.0008 | 5 | 48 | 3.804659 | -2.28201 | 3.082102 | 1.21704 | 12.84709 | 4.871817
2018-02-11 23:17 | 424105 | 2040.0007 | 5 | 48 | 3.785104 | -2.281981 | 3.082102 | 1.293105 | 12.84709 | 5.160468
2018-02-11 23:19 | 424225 | 2160.0018 | 5 | 48 | 3.766615 | -2.281943 | 3.082102 | 1.369157 | 12.84709 | 5.447621
2018-02-11 23:21 | 424345 | 2280.0016 | 5 | 48 | 3.74924 | -2.281947 | 3.082102 | 1.44523 | 12.84709 | 5.733491
2018-02-11 23:23 | 424465 | 2400.0001 | 5 | 48 | 3.732718 | -2.281998 | 3.082102 | 1.52127 | 12.84709 | 6.017951
2018-02-11 23:25 | 424585 | 2520.0009 | 5 | 48 | 3.717027 | -2.281954 | 3.082102 | 1.597362 | 12.84709 | 6.30138
2018-02-11 23:27 | 424705 | 2640.0017 | 5 | 48 | 3.70216 | -2.282005 | 3.082102 | 1.673418 | 12.84709 | 6.58351
2018-02-11 23:29 | 424825 | 2760.0002 | 5 | 48 | 3.688201 | -2.28197 | 3.082102 | 1.749492 | 12.84709 | 6.864612
2018-02-11 23:31 | 424945 | 2880.0002 | 5 | 48 | 3.675152 | -2.282026 | 3.082102 | 1.825552 | 12.84709 | 7.144634
2018-02-11 23:33 | 425065 | 3000.0002 | 5 | 48 | 3.662943 | -2.281984 | 3.082102 | 1.901581 | 12.84709 | 7.423584
2018-02-11 23:35 | 425185 | 3120.0002 | 5 | 48 | 3.651385 | -2.282003 | 3.082102 | 1.977646 | 12.84709 | 7.701763
2018-02-11 23:37 | 425305 | 3240.0019 | 5 | 48 | 3.640213 | -2.28196 | 3.082102 | 2.053743 | 12.84709 | 7.979198
2018-02-11 23:39 | 425425 | 3360.0011 | 5 | 48 | 3.629183 | -2.281966 | 3.082102 | 2.129804 | 12.84709 | 8.255656
2018-02-11 23:41 | 425545 | 3480.0011 | 5 | 48 | 3.618026 | -2.281991 | 3.082102 | 2.205864 | 12.84709 | 8.53127
2018-02-11 23:43 | 425665 | 3600.0019 | 5 | 48 | 3.606302 | -2.282033 | 3.082102 | 2.281906 | 12.84709 | 8.805948
2018-02-11 23:45 | 425785 | 3720.0019 | 5 | 48 | 3.593931 | -2.282012 | 3.082102 | 2.358008 | 12.84709 | 9.079929
2018-02-11 23:47 | 425905 | 3840.0004 | 5 | 48 | 3.581424 | -2.282 | 3.082102 | 2.434074 | 12.84709 | 9.352828
2018-02-11 23:49 | 426025 | 3960.0012 | 5 | 48 | 3.568957 | -2.282037 | 3.082102 | 2.510107 | 12.84709 | 9.62466
2018-02-11 23:51 | 426145 | 4080.0013 | 5 | 48 | 3.555735 | -2.282012 | 3.082102 | 2.58621 | 12.84709 | 9.895777
2018-02-11 23:53 | 426265 | 4200.0016 | 5 | 48 | 3.539436 | -2.282022 | 3.082102 | 2.662277 | 12.84709 | 10.16566
2018-02-11 23:55 | 426385 | 4320.0021 | 5 | 48 | 3.518733 | -2.282003 | 3.082102 | 2.73834 | 12.84709 | 10.43412
2018-02-11 23:57 | 426505 | 4440.0015 | 5 | 48 | 3.492655 | -2.282012 | 3.082102 | 2.814396 | 12.84709 | 10.70079
2018-02-11 23:59 | 426625 | 4560.0014 | 5 | 48 | 3.456083 | -2.281984 | 3.082102 | 2.890438 | 12.84709 | 10.96509
2018-02-12 00:01 | 426745 | 4680.0017 | 5 | 48 | 3.391504 | -2.282026 | 3.082102 | 2.963906 | 12.84709 | 11.21692
2018-02-12 00:03 | 426865 | 4800.0006 | 5 | 48 | 3.221635 | -2.282041 | 3.082102 | 3.040043 | 12.84709 | 11.46977
2018-02-12 00:04 | 426925.9 | 4860.8787 | 5 | 48 | 2.999968 | -2.282 | 3.082102 | 3.078565 | 12.84709 | 11.59033
2018-02-12 00:06 | 427045.9 | 120.0013 | 6 | 48 | 3.19196 | 0 | 3.082102 | 3.078565 | 12.84709 | 11.59033
2018-02-12 00:08 | 427165.9 | 240.0013 | 6 | 48 | 3.206198 | 0 | 3.082102 | 3.078565 | 12.84709 | 11.59033
2018-02-12 00:09 | 427226 | 300.0025 | 6 | 48 | 3.211232 | 0 | 3.082102 | 3.078565 | 12.84709 | 11.59033
2018-02-12 00:09 | 427225.9 | 0.0024 | 7 | 49 | 3.211336 | 0 | 0 | 0 | 0 | 0
2018-02-12 00:11 | 427346 | 120.0028 | 2 | 49 | 3.914303 | 4.890076 | 0.1625585 | 0 | 0.6126637 | 0
2018-02-12 00:13 | 427466 | 240.002 | 2 | 49 | 3.969985 | 4.890064 | 0.3254892 | 0 | 1.255867 | 0
2018-02-12 00:15 | 427586 | 360.0002 | 2 | 49 | 4.006173 | 4.890192 | 0.488391 | 0 | 1.905592 | 0
2018-02-12 00:17 | 427706 | 480.0019 | 2 | 49 | 4.03754 | 4.890083 | 0.6514642 | 0 | 2.561508 | 0
2018-02-12 00:19 | 427826 | 600.0028 | 2 | 49 | 4.065158 | 4.890055 | 0.8145159 | 0 | 3.222144 | 0
2018-02-12 00:21 | 427946 | 720.0013 | 2 | 49 | 4.089677 | 4.890043 | 0.9775571 | 0 | 3.886964 | 0
2018-02-12 00:23 | 428066 | 840.002 | 2 | 49 | 4.113607 | 4.890053 | 1.140512 | 0 | 4.555323 | 0
2018-02-12 00:25 | 428186 | 960.0021 | 2 | 49 | 4.140709 | 4.890036 | 1.303561 | 0 | 5.228201 | 0
2018-02-12 00:27 | 428306 | 1080.0006 | 2 | 49 | 4.171619 | 4.890034 | 1.466444 | 0 | 5.905123 | 0
2018-02-12 00:29 | 428426 | 1200.0021 | 2 | 49 | 4.200394 | 4.764765 | 1.629207 | 0 | 6.586794 | 0
2018-02-12 00:31 | 428546 | 1320.0015 | 2 | 49 | 4.200407 | 4.129763 | 1.777191 | 0 | 7.208382 | 0
2018-02-12 00:33 | 428666 | 1440.0006 | 2 | 49 | 4.200397 | 3.556358 | 1.905115 | 0 | 7.745714 | 0
2018-02-12 00:35 | 428733.4 | 1507.3268 | 2 | 49 | 4.200385 | 3.259968 | 1.968767 | 0 | 8.013076 | 0
2018-02-12 00:37 | 428853.4 | 120.0003 | 3 | 49 | 4.229002 | 3.25989 | 2.077012 | 0 | 8.469193 | 0
2018-02-12 00:39 | 428973.4 | 240.001 | 3 | 49 | 4.261866 | 3.259899 | 2.18569 | 0 | 8.930552 | 0
2018-02-12 00:41 | 429093.4 | 360.0004 | 3 | 49 | 4.296995 | 3.259861 | 2.294353 | 0 | 9.395551 | 0
2018-02-12 00:43 | 429213.4 | 480.0004 | 3 | 49 | 4.33413 | 3.259882 | 2.402963 | 0 | 9.864244 | 0
2018-02-12 00:45 | 429333.4 | 600.002 | 3 | 49 | 4.372838 | 3.259895 | 2.511629 | 0 | 10.33731 | 0
2018-02-12 00:47 | 429453.4 | 720.0012 | 3 | 49 | 4.400394 | 3.030415 | 2.619065 | 0 | 10.80903 | 0
2018-02-12 00:49 | 429573.4 | 840.002 | 3 | 49 | 4.400356 | 2.492607 | 2.710727 | 0 | 11.21237 | 0
2018-02-12 00:51 | 429693.4 | 960.0006 | 3 | 49 | 4.400363 | 2.071939 | 2.78651 | 0 | 11.54585 | 0
2018-02-12 00:53 | 429813.4 | 1080.0005 | 3 | 49 | 4.400378 | 1.734516 | 2.849774 | 0 | 11.82423 | 0
2018-02-12 00:55 | 429933.4 | 1200.0023 | 3 | 49 | 4.400358 | 1.462761 | 2.902879 | 0 | 12.05791 | 0
2018-02-12 00:57 | 430053.4 | 1320.0006 | 3 | 49 | 4.400342 | 1.242565 | 2.947859 | 0 | 12.25584 | 0
2018-02-12 00:59 | 430173.4 | 1440.0006 | 3 | 49 | 4.400344 | 1.064001 | 2.986187 | 0 | 12.4245 | 0
2018-02-12 01:01 | 430293.4 | 1560.0013 | 3 | 49 | 4.400318 | 0.9161091 | 3.019109 | 0 | 12.56936 | 0
2018-02-12 01:03 | 430413.4 | 1680.0023 | 3 | 49 | 4.400343 | 0.7947636 | 3.047561 | 0 | 12.69456 | 0
2018-02-12 01:05 | 430533.4 | 1800.0015 | 3 | 49 | 4.400349 | 0.6930618 | 3.072303 | 0 | 12.80344 | 0
2018-02-12 01:05 | 430587.6 | 1854.2709 | 3 | 49 | 4.400329 | 0.6519966 | 3.082433 | 0 | 12.84801 | 0
2018-02-12 01:07 | 430707.7 | 119.9999 | 4 | 49 | 4.357488 | 0 | 3.082433 | 0 | 12.84801 | 0
2018-02-12 01:09 | 430827.7 | 240.0016 | 4 | 49 | 4.354379 | 0 | 3.082433 | 0 | 12.84801 | 0
2018-02-12 01:10 | 430887.7 | 300.0022 | 4 | 49 | 4.353427 | 0 | 3.082433 | 0 | 12.84801 | 0
2018-02-12 01:12 | 431007.8 | 120.001 | 5 | 49 | 4.195097 | -2.282014 | 3.082433 | 0.07606368 | 12.84801 | 0.3206599
2018-02-12 01:14 | 431127.8 | 240.0003 | 5 | 49 | 4.165448 | -2.281977 | 3.082433 | 0.1520933 | 12.84801 | 0.6384691
2018-02-12 01:16 | 431247.8 | 360.0003 | 5 | 49 | 4.136837 | -2.281961 | 3.082433 | 0.2281828 | 12.84801 | 0.9543254
2018-02-12 01:18 | 431367.8 | 480.0012 | 5 | 49 | 4.108401 | -2.281943 | 3.082433 | 0.3042437 | 12.84801 | 1.267895
2018-02-12 01:20 | 431487.8 | 600.0012 | 5 | 49 | 4.080124 | -2.281982 | 3.082433 | 0.3803211 | 12.84801 | 1.579374
2018-02-12 01:22 | 431607.8 | 720.0003 | 5 | 49 | 4.052061 | -2.28203 | 3.082433 | 0.456375 | 12.84801 | 1.888615
2018-02-12 01:24 | 431727.8 | 840.0013 | 5 | 49 | 4.024264 | -2.281998 | 3.082433 | 0.5324442 | 12.84801 | 2.195792
2018-02-12 01:26 | 431847.8 | 960.0005 | 5 | 49 | 3.996851 | -2.281993 | 3.082433 | 0.6085141 | 12.84801 | 2.500872
2018-02-12 01:28 | 431967.8 | 1080.0005 | 5 | 49 | 3.969909 | -2.282005 | 3.082433 | 0.684584 | 12.84801 | 2.803884
2018-02-12 01:30 | 432087.8 | 1200.0022 | 5 | 49 | 3.943536 | -2.281989 | 3.082433 | 0.7606495 | 12.84801 | 3.10485
2018-02-12 01:32 | 432207.8 | 1320.0014 | 5 | 49 | 3.917954 | -2.281987 | 3.082433 | 0.8366551 | 12.84801 | 3.403605
2018-02-12 01:34 | 432327.8 | 1440.0006 | 5 | 49 | 3.89321 | -2.281993 | 3.082433 | 0.9127814 | 12.84801 | 3.700916
2018-02-12 01:36 | 432447.8 | 1560.0006 | 5 | 49 | 3.869448 | -2.281989 | 3.082433 | 0.9888422 | 12.84801 | 3.996126
2018-02-12 01:38 | 432567.8 | 1680.0015 | 5 | 49 | 3.846702 | -2.282001 | 3.082433 | 1.064892 | 12.84801 | 4.289525
2018-02-12 01:40 | 432687.8 | 1800.0015 | 5 | 49 | 3.825026 | -2.282051 | 3.082433 | 1.140974 | 12.84801 | 4.58136
2018-02-12 01:42 | 432807.8 | 1920.0008 | 5 | 49 | 3.804396 | -2.281993 | 3.082433 | 1.217027 | 12.84801 | 4.871472
2018-02-12 01:44 | 432927.8 | 2040.0019 | 5 | 49 | 3.784823 | -2.281995 | 3.082433 | 1.293059 | 12.84801 | 5.159977
2018-02-12 01:46 | 433047.8 | 2160.0024 | 5 | 49 | 3.766358 | -2.281977 | 3.082433 | 1.369149 | 12.84801 | 5.447255
2018-02-12 01:48 | 433167.8 | 2280.0008 | 5 | 49 | 3.748979 | -2.281991 | 3.082433 | 1.445199 | 12.84801 | 5.733022
2018-02-12 01:50 | 433287.8 | 2400.0009 | 5 | 49 | 3.732481 | -2.281981 | 3.082433 | 1.521305 | 12.84801 | 6.017707
2018-02-12 01:52 | 433407.8 | 2520.0009 | 5 | 49 | 3.71677 | -2.282005 | 3.082433 | 1.597358 | 12.84801 | 6.300971
2018-02-12 01:54 | 433527.8 | 2640.0009 | 5 | 49 | 3.7019 | -2.282 | 3.082433 | 1.673391 | 12.84801 | 6.582998
2018-02-12 01:56 | 433647.8 | 2760.0026 | 5 | 49 | 3.687933 | -2.282005 | 3.082433 | 1.749463 | 12.84801 | 6.86407
2018-02-12 01:58 | 433767.8 | 2880.0001 | 5 | 49 | 3.674898 | -2.281975 | 3.082433 | 1.825565 | 12.84801 | 7.14423
2018-02-12 02:00 | 433887.8 | 3000.0003 | 5 | 49 | 3.662726 | -2.28203 | 3.082433 | 1.90161 | 12.84801 | 7.423221
2018-02-12 02:02 | 434007.8 | 3120.0019 | 5 | 49 | 3.651168 | -2.282014 | 3.082433 | 1.977671 | 12.84801 | 7.701366
2018-02-12 02:04 | 434127.8 | 3240.001 | 5 | 49 | 3.639971 | -2.281943 | 3.082433 | 2.053761 | 12.84801 | 7.978756
2018-02-12 02:06 | 434247.8 | 3360.0012 | 5 | 49 | 3.628922 | -2.281984 | 3.082433 | 2.129806 | 12.84801 | 8.255136
2018-02-12 02:08 | 434367.8 | 3480.0012 | 5 | 49 | 3.617739 | -2.28201 | 3.082433 | 2.205866 | 12.84801 | 8.530732
2018-02-12 02:10 | 434487.8 | 3600.0012 | 5 | 49 | 3.606009 | -2.281989 | 3.082433 | 2.281956 | 12.84801 | 8.805565
2018-02-12 02:12 | 434607.8 | 3720.0012 | 5 | 49 | 3.593588 | -2.282001 | 3.082433 | 2.358023 | 12.84801 | 9.079391
2018-02-12 02:14 | 434727.8 | 3840.0013 | 5 | 49 | 3.581087 | -2.282022 | 3.082433 | 2.434085 | 12.84801 | 9.35225
2018-02-12 02:16 | 434847.8 | 3960.0021 | 5 | 49 | 3.56862 | -2.281984 | 3.082433 | 2.510154 | 12.84801 | 9.624187
2018-02-12 02:18 | 434967.8 | 4080.0013 | 5 | 49 | 3.555389 | -2.282024 | 3.082433 | 2.586208 | 12.84801 | 9.8951
2018-02-12 02:20 | 435087.8 | 4200.0022 | 5 | 49 | 3.53899 | -2.282024 | 3.082433 | 2.662283 | 12.84801 | 10.16498
2018-02-12 02:22 | 435207.8 | 4320.0014 | 5 | 49 | 3.518234 | -2.281987 | 3.082433 | 2.738329 | 12.84801 | 10.43335
2018-02-12 02:24 | 435327.8 | 4440.0014 | 5 | 49 | 3.49204 | -2.282005 | 3.082433 | 2.814398 | 12.84801 | 10.70002
2018-02-12 02:26 | 435447.8 | 4560.0014 | 5 | 49 | 3.455191 | -2.282014 | 3.082433 | 2.890476 | 12.84801 | 10.96439
2018-02-12 02:28 | 435567.8 | 4680.0007 | 5 | 49 | 3.389813 | -2.282035 | 3.082433 | 2.965276 | 12.84801 | 11.22068
2018-02-12 02:30 | 435687.8 | 4800.0015 | 5 | 49 | 3.217306 | -2.281995 | 3.082433 | 3.041301 | 12.84801 | 11.47294
2018-02-12 02:31 | 435746.9 | 4859.0748 | 5 | 49 | 2.99999 | -2.281964 | 3.082433 | 3.078762 | 12.84801 | 11.59007
2018-02-12 02:33 | 435866.9 | 120 | 6 | 49 | 3.192172 | 0 | 3.082433 | 3.078762 | 12.84801 | 11.59007
2018-02-12 02:35 | 435986.9 | 240 | 6 | 49 | 3.206458 | 0 | 3.082433 | 3.078762 | 12.84801 | 11.59007
2018-02-12 02:36 | 436046.9 | 300.0038 | 6 | 49 | 3.211527 | 0 | 3.082433 | 3.078762 | 12.84801 | 11.59007
2018-02-12 02:36 | 436046.9 | 0.0024 | 7 | 50 | 3.211355 | 0 | 0 | 0 | 0 | 0
2018-02-12 02:38 | 436167 | 120.0014 | 2 | 50 | 3.914721 | 4.890053 | 0.1625796 | 0 | 0.6127809 | 0
2018-02-12 02:40 | 436287 | 240.0011 | 2 | 50 | 3.970376 | 4.890087 | 0.3256145 | 0 | 1.256462 | 0
2018-02-12 02:42 | 436407 | 360.0019 | 2 | 50 | 4.006642 | 4.890076 | 0.4884256 | 0 | 1.9059 | 0
2018-02-12 02:44 | 436527 | 480.0013 | 2 | 50 | 4.038009 | 4.890093 | 0.6502233 | 0 | 2.556755 | 0
2018-02-12 02:46 | 436647 | 600.0029 | 2 | 50 | 4.065566 | 4.890087 | 0.8132501 | 0 | 3.217361 | 0
2018-02-12 02:48 | 436767 | 720.002 | 2 | 50 | 4.09 | 4.890064 | 0.976247 | 0 | 3.882059 | 0
2018-02-12 02:50 | 436887 | 840.002 | 2 | 50 | 4.113965 | 4.890087 | 1.139229 | 0 | 4.550581 | 0
2018-02-12 02:52 | 437007 | 960.0021 | 2 | 50 | 4.141082 | 4.890091 | 1.302272 | 0 | 5.223495 | 0
2018-02-12 02:54 | 437127 | 1080.0005 | 2 | 50 | 4.172021 | 4.890146 | 1.465181 | 0 | 5.900592 | 0
2018-02-12 02:56 | 437247 | 1200.0003 | 2 | 50 | 4.200393 | 4.757753 | 1.627857 | 0 | 6.581946 | 0
2018-02-12 02:58 | 437367 | 1320.0014 | 2 | 50 | 4.200405 | 4.123524 | 1.775619 | 0 | 7.202606 | 0
2018-02-12 03:00 | 437487 | 1440.0004 | 2 | 50 | 4.200378 | 3.551306 | 1.903378 | 0 | 7.739241 | 0
2018-02-12 03:02 | 437553.4 | 1506.3836 | 2 | 50 | 4.200385 | 3.259989 | 1.966151 | 0 | 8.002915 | 0
2018-02-12 03:04 | 437673.4 | 120.0003 | 3 | 50 | 4.229022 | 3.259905 | 2.074374 | 0 | 8.458935 | 0
2018-02-12 03:06 | 437793.4 | 240.0019 | 3 | 50 | 4.261891 | 3.259956 | 2.183064 | 0 | 8.920354 | 0
2018-02-12 03:08 | 437913.4 | 360.0019 | 3 | 50 | 4.29706 | 3.259911 | 2.291717 | 0 | 9.385308 | 0
2018-02-12 03:10 | 438033.4 | 480.0013 | 3 | 50 | 4.334138 | 3.259859 | 2.400309 | 0 | 9.853932 | 0
2018-02-12 03:12 | 438153.4 | 600.002 | 3 | 50 | 4.372838 | 3.259909 | 2.509041 | 0 | 10.32728 | 0
2018-02-12 03:14 | 438273.4 | 720.0012 | 3 | 50 | 4.400382 | 3.030827 | 2.61646 | 0 | 10.79893 | 0
2018-02-12 03:16 | 438393.4 | 840.0005 | 3 | 50 | 4.400386 | 2.494205 | 2.70809 | 0 | 11.20214 | 0
2018-02-12 03:18 | 438513.4 | 960.0022 | 3 | 50 | 4.400372 | 2.073185 | 2.783984 | 0 | 11.5361 | 0
2018-02-12 03:20 | 438633.4 | 1080.0013 | 3 | 50 | 4.400364 | 1.736486 | 2.84726 | 0 | 11.81454 | 0
2018-02-12 03:22 | 438753.4 | 1200.0006 | 3 | 50 | 4.400362 | 1.464268 | 2.900449 | 0 | 12.04858 | 0
2018-02-12 03:24 | 438873.4 | 1320.0006 | 3 | 50 | 4.400327 | 1.243214 | 2.94547 | 0 | 12.24669 | 0
2018-02-12 03:26 | 438993.4 | 1440.0006 | 3 | 50 | 4.400348 | 1.064291 | 2.98384 | 0 | 12.41554 | 0
2018-02-12 03:28 | 439113.4 | 1560.0023 | 3 | 50 | 4.400377 | 0.9178677 | 3.016787 | 0 | 12.56052 | 0
2018-02-12 03:30 | 439233.4 | 1680.0006 | 3 | 50 | 4.40034 | 0.795702 | 3.045267 | 0 | 12.68584 | 0
2018-02-12 03:32 | 439353.4 | 1800.0007 | 3 | 50 | 4.400311 | 0.6932983 | 3.070023 | 0 | 12.79477 | 0
2018-02-12 03:32 | 439408.1 | 1854.7214 | 3 | 50 | 4.400313 | 0.6519966 | 3.08025 | 0 | 12.83977 | 0
2018-02-12 03:34 | 439528.2 | 120.0009 | 4 | 50 | 4.357418 | 0 | 3.08025 | 0 | 12.83977 | 0
2018-02-12 03:36 | 439648.2 | 240.0018 | 4 | 50 | 4.354321 | 0 | 3.08025 | 0 | 12.83977 | 0
2018-02-12 03:37 | 439708.2 | 300.0031 | 4 | 50 | 4.353352 | 0 | 3.08025 | 0 | 12.83977 | 0
2018-02-12 03:39 | 439828.3 | 120.0004 | 5 | 50 | 4.194861 | -2.282039 | 3.08025 | 0.07604267 | 12.83977 | 0.320555
2018-02-12 03:41 | 439948.3 | 240.0004 | 5 | 50 | 4.165211 | -2.282039 | 3.08025 | 0.1521297 | 12.83977 | 0.6385866
2018-02-12 03:43 | 440068.3 | 360.0004 | 5 | 50 | 4.136594 | -2.281998 | 3.08025 | 0.2281779 | 12.83977 | 0.9542531
2018-02-12 03:45 | 440188.3 | 480.0012 | 5 | 50 | 4.108156 | -2.281984 | 3.08025 | 0.3042476 | 12.83977 | 1.267841
2018-02-12 03:47 | 440308.3 | 600.0004 | 5 | 50 | 4.07988 | -2.28201 | 3.08025 | 0.3803244 | 12.83977 | 1.579299
2018-02-12 03:49 | 440428.3 | 720.0021 | 5 | 50 | 4.051779 | -2.282016 | 3.08025 | 0.4563417 | 12.83977 | 1.888372
2018-02-12 03:51 | 440548.3 | 840.0005 | 5 | 50 | 4.023976 | -2.281966 | 3.08025 | 0.5324523 | 12.83977 | 2.195696
2018-02-12 03:53 | 440668.3 | 960.0012 | 5 | 50 | 3.996554 | -2.282012 | 3.08025 | 0.6085097 | 12.83977 | 2.500705
2018-02-12 03:55 | 440788.3 | 1080.0014 | 5 | 50 | 3.969633 | -2.282039 | 3.08025 | 0.6845837 | 12.83977 | 2.803711
2018-02-12 03:57 | 440908.3 | 1200.0006 | 5 | 50 | 3.943258 | -2.282001 | 3.08025 | 0.7605972 | 12.83977 | 3.10445
2018-02-12 03:59 | 441028.3 | 1320.0005 | 5 | 50 | 3.91765 | -2.282024 | 3.08025 | 0.8367046 | 12.83977 | 3.403583
2018-02-12 04:01 | 441148.3 | 1440.0023 | 5 | 50 | 3.892899 | -2.282018 | 3.08025 | 0.9127872 | 12.83977 | 3.700701
2018-02-12 04:03 | 441268.3 | 1560.0023 | 5 | 50 | 3.86914 | -2.281984 | 3.08025 | 0.9888288 | 12.83977 | 3.995814
2018-02-12 04:05 | 441388.3 | 1680.0007 | 5 | 50 | 3.846425 | -2.282 | 3.08025 | 1.064911 | 12.83977 | 4.289314
2018-02-12 04:07 | 441508.3 | 1800.0022 | 5 | 50 | 3.824741 | -2.282026 | 3.08025 | 1.140927 | 12.83977 | 4.580876
2018-02-12 04:09 | 441628.3 | 1920.0001 | 5 | 50 | 3.80409 | -2.281979 | 3.08025 | 1.217051 | 12.83977 | 4.871237
2018-02-12 04:11 | 441748.3 | 2040.0024 | 5 | 50 | 3.784538 | -2.282007 | 3.08025 | 1.293068 | 12.83977 | 5.159664
2018-02-12 04:13 | 441868.3 | 2160 | 5 | 50 | 3.7661 | -2.282005 | 3.08025 | 1.369137 | 12.83977 | 5.446843
2018-02-12 04:15 | 441988.3 | 2280.0016 | 5 | 50 | 3.748695 | -2.282028 | 3.08025 | 1.445232 | 12.83977 | 5.732757
2018-02-12 04:17 | 442108.3 | 2400.0001 | 5 | 50 | 3.732208 | -2.281966 | 3.08025 | 1.521302 | 12.83977 | 6.017286
2018-02-12 04:19 | 442228.3 | 2520.0017 | 5 | 50 | 3.716517 | -2.282007 | 3.08025 | 1.597375 | 12.83977 | 6.300607
2018-02-12 04:21 | 442348.3 | 2640.001 | 5 | 50 | 3.701676 | -2.282 | 3.08025 | 1.673437 | 12.83977 | 6.582721
2018-02-12 04:23 | 442468.3 | 2760.0017 | 5 | 50 | 3.687737 | -2.282003 | 3.08025 | 1.749462 | 12.83977 | 6.863604
2018-02-12 04:25 | 442588.3 | 2880.0009 | 5 | 50 | 3.674691 | -2.282 | 3.08025 | 1.825568 | 12.83977 | 7.143763
2018-02-12 04:27 | 442708.3 | 3000.0005 | 5 | 50 | 3.662509 | -2.282001 | 3.08025 | 1.901589 | 12.83977 | 7.422647
2018-02-12 04:29 | 442828.3 | 3120.0002 | 5 | 50 | 3.650938 | -2.282 | 3.08025 | 1.977695 | 12.83977 | 7.700943
2018-02-12 04:31 | 442948.3 | 3240.0019 | 5 | 50 | 3.639749 | -2.282007 | 3.08025 | 2.053768 | 12.83977 | 7.978253
2018-02-12 04:33 | 443068.3 | 3360.0011 | 5 | 50 | 3.628668 | -2.281984 | 3.08025 | 2.129801 | 12.83977 | 8.254575
2018-02-12 04:35 | 443188.3 | 3480.002 | 5 | 50 | 3.617434 | -2.281998 | 3.08025 | 2.205834 | 12.83977 | 8.530048
2018-02-12 04:37 | 443308.3 | 3600.0003 | 5 | 50 | 3.605718 | -2.282 | 3.08025 | 2.281964 | 12.83977 | 8.805004
2018-02-12 04:39 | 443428.3 | 3720.0011 | 5 | 50 | 3.593297 | -2.282003 | 3.08025 | 2.358028 | 12.83977 | 9.078801
2018-02-12 04:41 | 443548.3 | 3840.0013 | 5 | 50 | 3.580788 | -2.282012 | 3.08025 | 2.434096 | 12.83977 | 9.351656
2018-02-12 04:43 | 443668.3 | 3960.0014 | 5 | 50 | 3.568311 | -2.281979 | 3.08025 | 2.510156 | 12.83977 | 9.623537
2018-02-12 04:45 | 443788.3 | 4080.0029 | 5 | 50 | 3.555033 | -2.282043 | 3.08025 | 2.586226 | 12.83977 | 9.894485
2018-02-12 04:47 | 443908.3 | 4200.0004 | 5 | 50 | 3.538594 | -2.28201 | 3.08025 | 2.662281 | 12.83977 | 10.16426
2018-02-12 04:49 | 444028.3 | 4320.0021 | 5 | 50 | 3.51778 | -2.282041 | 3.08025 | 2.738346 | 12.83977 | 10.43267
2018-02-12 04:51 | 444148.3 | 4440.0014 | 5 | 50 | 3.491469 | -2.282051 | 3.08025 | 2.814416 | 12.83977 | 10.69931
2018-02-12 04:53 | 444268.3 | 4560.001 | 5 | 50 | 3.454329 | -2.28202 | 3.08025 | 2.890482 | 12.83977 | 10.96358
2018-02-12 04:55 | 444388.3 | 4680.001 | 5 | 50 | 3.388176 | -2.282045 | 3.08025 | 2.966554 | 12.83977 | 11.22416
2018-02-12 04:57 | 444508.3 | 4800.0013 | 5 | 50 | 3.213198 | -2.282026 | 3.08025 | 3.042617 | 12.83977 | 11.47634
2018-02-12 04:58 | 444565.7 | 4857.4308 | 5 | 50 | 2.999989 | -2.282016 | 3.08025 | 3.078979 | 12.83977 | 11.58993
2018-02-12 05:00 | 444685.7 | 119.9999 | 6 | 50 | 3.192789 | 0 | 3.08025 | 3.078979 | 12.83977 | 11.58993
2018-02-12 05:02 | 444805.8 | 240.0007 | 6 | 50 | 3.207075 | 0 | 3.08025 | 3.078979 | 12.83977 | 11.58993
2018-02-12 05:03 | 444865.8 | 300.0037 | 6 | 50 | 3.212131 | 0 | 3.08025 | 3.078979 | 12.83977 | 11.58993
2018-02-12 05:03 | 444865.7428 | 0.0024 | 7 | 51 | 3.212297 | 0 | 0 | 0 | 0 | 0
2018-02-12 05:05 | 444985.8 | 120.0002 | 8 | 51 | 3.76558 | 3.259897 | 0.1086393 | 0 | 0.3939611 | 0
2018-02-12 05:07 | 445105.8 | 240.0003 | 8 | 51 | 3.858258 | 3.259884 | 0.2173206 | 0 | 0.8096911 | 0
2018-02-12 05:09 | 445225.8 | 360.0011 | 8 | 51 | 3.881423 | 3.259911 | 0.3259799 | 0 | 1.230236 | 0
2018-02-12 05:11 | 445345.8 | 480.0004 | 8 | 51 | 3.903822 | 3.259872 | 0.4346237 | 0 | 1.65314 | 0
2018-02-12 05:13 | 445465.8 | 600.0011 | 8 | 51 | 3.926523 | 3.259933 | 0.5432302 | 0 | 2.078355 | 0
2018-02-12 05:15 | 445585.8 | 720.002 | 8 | 51 | 3.947736 | 3.259911 | 0.6519158 | 0 | 2.506294 | 0
2018-02-12 05:17 | 445705.8 | 840.0012 | 8 | 51 | 3.965596 | 3.259932 | 0.7604939 | 0 | 2.935928 | 0
2018-02-12 05:19 | 445825.8 | 960.0011 | 8 | 51 | 3.981333 | 3.259933 | 0.869294 | 0 | 3.368251 | 0
2018-02-12 05:21 | 445945.8 | 1080.0011 | 8 | 51 | 3.996511 | 3.259932 | 0.9779567 | 0 | 3.801703 | 0
2018-02-12 05:23 | 446065.8 | 1200.0001 | 8 | 51 | 4.011632 | 3.259953 | 1.086606 | 0 | 4.236737 | 0
2018-02-12 05:25 | 446185.8 | 1320.0012 | 8 | 51 | 4.027963 | 3.259954 | 1.195265 | 0 | 4.67351 | 0
2018-02-12 05:27 | 446305.8 | 1440.0002 | 8 | 51 | 4.046068 | 3.259882 | 1.303914 | 0 | 5.112111 | 0
2018-02-12 05:29 | 446425.8 | 1560.0003 | 8 | 51 | 4.066025 | 3.259907 | 1.412572 | 0 | 5.552815 | 0
2018-02-12 05:31 | 446545.8 | 1680.0014 | 8 | 51 | 4.087577 | 3.259899 | 1.521223 | 0 | 5.99575 | 0
2018-02-12 05:33 | 446665.8 | 1800.0007 | 8 | 51 | 4.110614 | 3.259895 | 1.629877 | 0 | 6.441122 | 0
2018-02-12 05:35 | 446785.8 | 1920.0004 | 8 | 51 | 4.135324 | 3.25992 | 1.73853 | 0 | 6.88908 | 0
2018-02-12 05:37 | 446905.8 | 2040.0007 | 8 | 51 | 4.162094 | 3.259922 | 1.847185 | 0 | 7.339836 | 0
2018-02-12 05:39 | 447025.8 | 2160.0015 | 8 | 51 | 4.191184 | 3.259924 | 1.95584 | 0 | 7.793631 | 0
2018-02-12 05:40 | 447060.5 | 2194.6982 | 8 | 51 | 4.2 | 3.259918 | 1.98726 | 0 | 7.925454 | 0

## Statistics_2
Date_Time | Test_Time(s) | Step_Time(s) | Step_Index | Cycle_Index | Voltage(V) | Current(A) | Charge_Capacity(Ah) | Discharge_Capacity(Ah) | Charge_Energy(Wh) | Discharge_Energy(Wh) | ACR(Ohm) | Internal Resistance(Ohm)
2018-02-06 23:45 | 10641.08 | 300.003 | 6 | 1 | 3.191414 | 0 | 3.064076 | 3.133663 | 12.76761 | 11.83228
2018-02-07 02:13 | 19535.39 | 300.0017 | 6 | 2 | 3.192176 | 0 | 3.135719 | 3.132055 | 13.02636 | 11.82562
2018-02-07 04:41 | 28425.69 | 300.0014 | 6 | 3 | 3.192692 | 0 | 3.133968 | 3.130484 | 13.01971 | 11.81923
2018-02-07 07:09 | 37314.46 | 300.0032 | 6 | 4 | 3.193218 | 0 | 3.132881 | 3.129425 | 13.01569 | 11.81492
2018-02-07 09:37 | 46199.57 | 300.0024 | 6 | 5 | 3.194264 | 0 | 3.131085 | 3.127625 | 13.00923 | 11.80667
2018-02-07 16:49 | 55008.24 | 300.001 | 6 | 6 | 3.194489 | 0 | 3.128319 | 3.012846 | 12.99911 | 11.38479
2018-02-07 19:17 | 63887.07 | 300.0024 | 6 | 7 | 3.195542 | 0 | 3.125603 | 3.122058 | 12.99285 | 11.78446
2018-02-07 21:45 | 72760.61 | 300.0039 | 6 | 8 | 3.195776 | 0 | 3.124718 | 3.121334 | 12.9872 | 11.7817
2018-02-08 00:13 | 81632.16 | 300.0013 | 6 | 9 | 3.196263 | 0 | 3.12386 | 3.120369 | 12.98354 | 11.77776
2018-02-08 02:41 | 90501.04 | 300.003 | 6 | 10 | 3.196734 | 0 | 3.122689 | 3.119277 | 12.97894 | 11.77319
2018-02-08 05:09 | 99367.89 | 300.0025 | 6 | 11 | 3.197155 | 0 | 3.121394 | 3.117973 | 12.97432 | 11.76788
2018-02-08 07:36 | 108230.6 | 300.0021 | 6 | 12 | 3.1976 | 0 | 3.119716 | 3.116356 | 12.96758 | 11.7613
2018-02-08 10:04 | 117091.9 | 300.0032 | 6 | 13 | 3.198544 | 0 | 3.118874 | 3.115425 | 12.96513 | 11.75726
2018-02-08 12:32 | 125948.9 | 300.0038 | 6 | 14 | 3.198901 | 0 | 3.116474 | 3.113402 | 12.95551 | 11.74794
2018-02-08 15:00 | 134803.3 | 300.004 | 6 | 15 | 3.199123 | 0 | 3.115601 | 3.112404 | 12.95321 | 11.74458
2018-02-08 17:28 | 143661.5 | 300.0031 | 6 | 16 | 3.199279 | 0 | 3.113995 | 3.110983 | 12.95367 | 11.7387
2018-02-08 19:55 | 152509.6 | 300.0006 | 6 | 17 | 3.199925 | 0 | 3.112821 | 3.109787 | 12.94203 | 11.73382
2018-02-08 22:22 | 161358.1 | 300.0022 | 6 | 18 | 3.200294 | 0 | 3.112055 | 3.108998 | 12.9404 | 11.73076
2018-02-09 00:50 | 170203 | 300.0015 | 6 | 19 | 3.20013 | 0 | 3.11035 | 3.107428 | 12.93392 | 11.7242
2018-02-09 03:17 | 179047.2 | 300.004 | 6 | 20 | 3.200422 | 0 | 3.110096 | 3.106937 | 12.93251 | 11.72266
2018-02-09 05:45 | 187887.4 | 300.004 | 6 | 21 | 3.200876 | 0 | 3.108677 | 3.105499 | 12.92661 | 11.71656
2018-02-09 08:12 | 196725 | 300.0031 | 6 | 22 | 3.201188 | 0 | 3.107446 | 3.104474 | 12.92248 | 11.71216
2018-02-09 10:39 | 205561.8 | 300.0006 | 6 | 23 | 3.201807 | 0 | 3.106089 | 3.103048 | 12.91757 | 11.70501
2018-02-09 13:06 | 214394.3 | 300.0023 | 6 | 24 | 3.202183 | 0 | 3.104575 | 3.10152 | 12.9119 | 11.69932
2018-02-09 15:34 | 223225.2 | 300.0037 | 6 | 25 | 3.202147 | 0 | 3.103204 | 3.100243 | 12.90738 | 11.69388
2018-02-09 18:01 | 232058.5 | 300.0027 | 6 | 26 | 3.202791 | 0 | 3.101832 | 3.098977 | 12.90246 | 11.68839
2018-02-09 20:28 | 240886.5 | 300.004 | 6 | 27 | 3.203038 | 0 | 3.101158 | 3.098178 | 12.90014 | 11.68522
2018-02-09 22:55 | 249712.4 | 300.0017 | 6 | 28 | 3.203199 | 0 | 3.100048 | 3.097108 | 12.89599 | 11.68068
2018-02-10 01:22 | 258537.4 | 300.0025 | 6 | 29 | 3.202989 | 0 | 3.099137 | 3.096218 | 12.89261 | 11.67752
2018-02-10 03:49 | 267358.383 | 300.0023 | 6 | 30 | 3.203351 | 0 | 3.098351 | 3.095443 | 12.88848 | 11.67411
2018-02-10 06:16 | 276177.5 | 300.0016 | 6 | 31 | 3.203701 | 0 | 3.097274 | 3.094324 | 12.88455 | 11.66948
2018-02-10 08:43 | 284994.7 | 300.0031 | 6 | 32 | 3.204524 | 0 | 3.096073 | 3.093027 | 12.88041 | 11.6638
2018-02-10 11:10 | 293810.1 | 300.0029 | 6 | 33 | 3.204517 | 0 | 3.094383 | 3.091482 | 12.87483 | 11.65681
2018-02-10 13:37 | 302625.2 | 300.0024 | 6 | 34 | 3.204844 | 0 | 3.093766 | 3.090705 | 12.87299 | 11.65371
2018-02-10 16:04 | 311436.6 | 300.0009 | 6 | 35 | 3.205099 | 0 | 3.092433 | 3.089566 | 12.86753 | 11.64865
2018-02-10 18:31 | 320246.2 | 300.0024 | 6 | 36 | 3.20554 | 0 | 3.091403 | 3.0886 | 12.86383 | 11.64447
2018-02-10 20:57 | 329053.6 | 300.0032 | 6 | 37 | 3.205171 | 0 | 3.09007 | 3.08728 | 12.85915 | 11.63924
2018-02-10 23:24 | 337857.7 | 300.0024 | 6 | 38 | 3.205606 | 0 | 3.089407 | 3.086488 | 12.85571 | 11.63609
2018-02-11 01:51 | 346661.5 | 300.0029 | 6 | 39 | 3.205904 | 0 | 3.088586 | 3.085769 | 12.8533 | 11.63305
2018-02-11 04:18 | 355463.1 | 300.0025 | 6 | 40 | 3.206261 | 0 | 3.087418 | 3.084584 | 12.84882 | 11.62792
2018-02-11 06:44 | 364262.5 | 300.0041 | 6 | 41 | 3.206411 | 0 | 3.086301 | 3.083532 | 12.84466 | 11.6235
2018-02-11 09:11 | 373059.6 | 300.0037 | 6 | 42 | 3.206895 | 0 | 3.085191 | 3.082304 | 12.84083 | 11.61827
2018-02-11 11:37 | 381857.5 | 300.003 | 6 | 43 | 3.207129 | 0 | 3.084386 | 3.081541 | 12.84027 | 11.61473
2018-02-11 14:04 | 390652.6 | 300.004 | 6 | 44 | 3.207308 | 0 | 3.083309 | 3.080476 | 12.83463 | 11.61014
2018-02-11 16:31 | 399445.8 | 300.0032 | 6 | 45 | 3.207678 | 0 | 3.081877 | 3.079176 | 12.82918 | 11.60464
2018-02-11 18:57 | 408237.2 | 300.003 | 6 | 46 | 3.208568 | 0 | 3.081171 | 3.078364 | 12.82653 | 11.60074
2018-02-11 21:24 | 417030 | 300.0014 | 6 | 47 | 3.207995 | 0 | 3.080454 | 3.077796 | 12.82602 | 11.59888
2018-02-11 23:50 | 425819 | 300.0034 | 6 | 48 | 3.208209 | 0 | 3.079165 | 3.076377 | 12.81964 | 11.59297
2018-02-12 02:17 | 434606.2 | 300.0032 | 6 | 49 | 3.20848 | 0 | 3.078391 | 3.075625 | 12.8167 | 11.58972
2018-02-12 04:43 | 443389.9 | 300.0008 | 6 | 50 | 3.208948 | 0 | 3.076953 | 3.074246 | 12.811 | 11.58377
2018-02-12 05:20 | 445598.5 | 2208.5164 | 8 | 51 | 4.2 | 3.259815 | 1.999885 | 0 | 7.969703 | 0

## Channel_2_1
Date_Time | Test_Time(s) | Step_Time(s) | Step_Index | Cycle_Index | Voltage(V) | Current(A) | Charge_Capacity(Ah) | Discharge_Capacity(Ah) | Charge_Energy(Wh) | Discharge_Energy(Wh) | ACR(Ohm) | Internal Resistance(Ohm)
2018-02-06 20:49 | 120.0008 | 120.0007 | 1 | 1 | 3.498687 | 0 | 0 | 0 | 0 | 0
2018-02-06 20:51 | 240.0009 | 240.0008 | 1 | 1 | 3.498313 | 0 | 0 | 0 | 0 | 0
2018-02-06 20:53 | 360.0009 | 360.0008 | 1 | 1 | 3.498151 | 0 | 0 | 0 | 0 | 0
2018-02-06 20:55 | 480.0009 | 480.0008 | 1 | 1 | 3.498165 | 0 | 0 | 0 | 0 | 0
2018-02-06 20:57 | 600.0001 | 600 | 1 | 1 | 3.498245 | 0 | 0 | 0 | 0 | 0
2018-02-06 20:59 | 720.001 | 720.0009 | 1 | 1 | 3.498424 | 0 | 0 | 0 | 0 | 0
2018-02-06 21:01 | 840.001 | 840.0009 | 1 | 1 | 3.498631 | 0 | 0 | 0 | 0 | 0
2018-02-06 21:03 | 960.001 | 960.0009 | 1 | 1 | 3.498898 | 0 | 0 | 0 | 0 | 0
2018-02-06 21:05 | 1080.0002 | 1080.0001 | 1 | 1 | 3.499224 | 0 | 0 | 0 | 0 | 0
2018-02-06 21:07 | 1200.0014 | 1200.0013 | 1 | 1 | 3.499586 | 0 | 0 | 0 | 0 | 0
2018-02-06 21:09 | 1320.001 | 1320.0009 | 1 | 1 | 3.499964 | 0 | 0 | 0 | 0 | 0
2018-02-06 21:11 | 1440.0019 | 1440.0018 | 1 | 1 | 3.500363 | 0 | 0 | 0 | 0 | 0
2018-02-06 21:13 | 1560.0003 | 1560.0002 | 1 | 1 | 3.500746 | 0 | 0 | 0 | 0 | 0
2018-02-06 21:15 | 1680.0003 | 1680.0002 | 1 | 1 | 3.501178 | 0 | 0 | 0 | 0 | 0
2018-02-06 21:17 | 1800.0004 | 1800.0003 | 1 | 1 | 3.501595 | 0 | 0 | 0 | 0 | 0
2018-02-06 21:17 | 1800.0026 | 1800.0025 | 1 | 1 | 3.501595 | 0 | 0 | 0 | 0 | 0
2018-02-06 21:19 | 1920.094908 | 120.0011 | 2 | 1 | 3.924379 | 4.889828 | 0.1622999 | 1.886e-09 | 0.6266358 | 6.604e-09
2018-02-06 21:21 | 2040.095708 | 240.0019 | 2 | 1 | 3.965245 | 4.890158 | 0.3252844 | 1.886e-09 | 1.269692 | 6.604e-09
2018-02-06 21:23 | 2160.095808 | 360.002 | 2 | 1 | 4.000119 | 4.889805 | 0.4882703 | 1.886e-09 | 1.918894 | 6.604e-09
2018-02-06 21:25 | 2280.095008 | 480.0012 | 2 | 1 | 4.030271 | 4.890169 | 0.6512554 | 1.886e-09 | 2.573362 | 6.604e-09
2018-02-06 21:27 | 2400.095008 | 600.0012 | 2 | 1 | 4.056125 | 4.890137 | 0.814243 | 1.886e-09 | 3.232407 | 6.604e-09
2018-02-06 21:29 | 2520.095808 | 720.002 | 2 | 1 | 4.079143 | 4.890148 | 0.9772343 | 1.886e-09 | 3.89542 | 6.604e-09
2018-02-06 21:31 | 2640.095908 | 840.0021 | 2 | 1 | 4.10291 | 4.890154 | 1.140222 | 1.886e-09 | 4.562169 | 6.604e-09
2018-02-06 21:33 | 2760.096008 | 960.0022 | 2 | 1 | 4.130162 | 4.889826 | 1.303206 | 1.886e-09 | 5.233049 | 6.604e-09
2018-02-06 21:35 | 2880.095108 | 1080.0013 | 2 | 1 | 4.16115 | 4.890184 | 1.466195 | 1.886e-09 | 5.908695 | 6.604e-09
2018-02-06 21:37 | 3000.095108 | 1200.0013 | 2 | 1 | 4.195829 | 4.890175 | 1.629185 | 1.886e-09 | 6.589692 | 6.604e-09
2018-02-06 21:39 | 3120.096008 | 1320.0022 | 2 | 1 | 4.200394 | 4.24328 | 1.782247 | 1.886e-09 | 7.232566 | 6.604e-09
2018-02-06 21:41 | 3240.094608 | 1440.0008 | 2 | 1 | 4.200385 | 3.613392 | 1.912974 | 1.886e-09 | 7.781673 | 6.604e-09
2018-02-06 21:43 | 3314.270208 | 1514.1764 | 2 | 1 | 4.200378 | 3.259985 | 1.983738 | 1.886e-09 | 8.078909 | 6.604e-09
2018-02-06 21:45 | 3434.288028 | 120.0003 | 3 | 1 | 4.229062 | 3.260149 | 2.091965 | 1.886e-09 | 8.534949 | 6.604e-09
2018-02-06 21:47 | 3554.289728 | 240.002 | 3 | 1 | 4.262205 | 3.260084 | 2.200625 | 1.886e-09 | 8.996255 | 6.604e-09
2018-02-06 21:49 | 3674.288828 | 360.0011 | 3 | 1 | 4.297707 | 3.260117 | 2.309281 | 1.886e-09 | 9.461275 | 6.604e-09
2018-02-06 21:51 | 3794.288828 | 480.0011 | 3 | 1 | 4.335161 | 3.260092 | 2.417945 | 1.886e-09 | 9.930304 | 6.604e-09
2018-02-06 21:53 | 3914.289828 | 600.0021 | 3 | 1 | 4.374232 | 3.260143 | 2.526603 | 1.886e-09 | 10.40347 | 6.604e-09
2018-02-06 21:55 | 4034.288228 | 720.0005 | 3 | 1 | 4.400390625 | 2.987812 | 2.633569 | 1.886e-09 | 10.87322 | 6.604e-09
2018-02-06 21:57 | 4154.288228 | 840.0005 | 3 | 1 | 4.400386 | 2.430719 | 2.723409 | 1.886e-09 | 11.26856 | 6.604e-09
2018-02-06 21:59 | 4274.290028 | 960.0023 | 3 | 1 | 4.40038 | 2.000849 | 2.796973 | 1.886e-09 | 11.59226 | 6.604e-09
2018-02-06 22:01 | 4394.289128 | 1080.0014 | 3 | 1 | 4.400363 | 1.66061 | 2.857765 | 1.886e-09 | 11.85978 | 6.604e-09
2018-02-06 22:03 | 4514.289128 | 1200.0014 | 3 | 1 | 4.400357 | 1.390333 | 2.908434 | 1.886e-09 | 12.08273 | 6.604e-09
2018-02-06 22:05 | 4634.289128 | 1320.0014 | 3 | 1 | 4.400341 | 1.173225 | 2.95102 | 1.886e-09 | 12.27013 | 6.604e-09
2018-02-06 22:07 | 4754.288328 | 1440.0006 | 3 | 1 | 4.400357 | 0.9986115 | 2.987103 | 1.886e-09 | 12.42891 | 6.604e-09
2018-02-06 22:09 | 4874.289928 | 1560.0022 | 3 | 1 | 4.400357 | 0.8550339 | 3.017907 | 1.886e-09 | 12.56446 | 6.604e-09
2018-02-06 22:11 | 4994.289128 | 1680.0014 | 3 | 1 | 4.400353 | 0.7374973 | 3.044369 | 1.886e-09 | 12.6809 | 6.604e-09
2018-02-06 22:12 | 5096.603128 | 1782.3154 | 3 | 1 | 4.400326 | 0.6519852 | 3.064075 | 1.886e-09 | 12.76761 | 6.604e-09
2018-02-06 22:14 | 5216.655348 | 120.0007 | 4 | 1 | 4.360373 | 0 | 3.064076 | 1.886e-09 | 12.76761 | 6.604e-09
2018-02-06 22:16 | 5336.656248 | 240.0016 | 4 | 1 | 4.357252 | 0 | 3.064076 | 1.886e-09 | 12.76761 | 6.604e-09
2018-02-06 22:17 | 5396.659148 | 300.0045 | 4 | 1 | 4.356309 | 0 | 3.064076 | 1.886e-09 | 12.76761 | 6.604e-09
2018-02-06 22:19 | 5516.738772 | 120.0001 | 5 | 1 | 4.209046 | -2.281898 | 3.064076 | 0.07605486 | 12.76761 | 0.3216399
2018-02-06 22:21 | 5636.739072 | 240.0004 | 5 | 1 | 4.179406 | -2.2819 | 3.064076 | 0.1521105 | 12.76761 | 0.6406196
2018-02-06 22:23 | 5756.739072 | 360.0004 | 5 | 1 | 4.150817 | -2.281927 | 3.064076 | 0.2281673 | 12.76761 | 0.957402
2018-02-06 22:25 | 5876.739172 | 480.0005 | 5 | 1 | 4.122515 | -2.281896 | 3.064076 | 0.3042222 | 12.76761 | 1.272014
2018-02-06 22:27 | 5996.739172 | 600.0005 | 5 | 1 | 4.094393 | -2.28189 | 3.064076 | 0.3802805 | 12.76761 | 1.584495
2018-02-06 22:29 | 6116.739172 | 720.0005 | 5 | 1 | 4.066513 | -2.281921 | 3.064076 | 0.4563366 | 12.76761 | 1.894836
2018-02-06 22:31 | 6236.740072 | 840.0014 | 5 | 1 | 4.038886 | -2.28186 | 3.064076 | 0.5323935 | 12.76761 | 2.20307
2018-02-06 22:33 | 6356.740072 | 960.0014 | 5 | 1 | 4.011641 | -2.281913 | 3.064076 | 0.6084491 | 12.76761 | 2.509212
2018-02-06 22:35 | 6476.739272 | 1080.0006 | 5 | 1 | 3.984848 | -2.281885 | 3.064076 | 0.6845047 | 12.76761 | 2.813297
2018-02-06 22:37 | 6596.740172 | 1200.0015 | 5 | 1 | 3.958636 | -2.281869 | 3.064076 | 0.7605585 | 12.76761 | 3.11536
2018-02-06 22:39 | 6716.739372 | 1320.0007 | 5 | 1 | 3.933129 | -2.281898 | 3.064076 | 0.8366156 | 12.76761 | 3.415467
2018-02-06 22:41 | 6836.739372 | 1440.0007 | 5 | 1 | 3.908483 | -2.2819 | 3.064076 | 0.9126718 | 12.76761 | 3.713663
2018-02-06 22:43 | 6956.740972 | 1560.0023 | 5 | 1 | 3.88481 | -2.281867 | 3.064076 | 0.9887286 | 12.76761 | 4.010023
2018-02-06 22:45 | 7076.741772 | 1680.0031 | 5 | 1 | 3.862192 | -2.281878 | 3.064076 | 1.064783 | 12.76761 | 4.304613
2018-02-06 22:47 | 7196.740272 | 1800.0016 | 5 | 1 | 3.840663 | -2.28189 | 3.064076 | 1.140838 | 12.76761 | 4.597525
2018-02-06 22:49 | 7316.740972 | 1920.0023 | 5 | 1 | 3.820217 | -2.281875 | 3.064076 | 1.21689 | 12.76761 | 4.888835
2018-02-06 22:51 | 7436.739472 | 2040.0008 | 5 | 1 | 3.800744 | -2.281881 | 3.064076 | 1.292945 | 12.76761 | 5.178634
2018-02-06 22:53 | 7556.740372 | 2160.0017 | 5 | 1 | 3.782243 | -2.281881 | 3.064076 | 1.369002 | 12.76761 | 5.467
2018-02-06 22:55 | 7676.739572 | 2280.0009 | 5 | 1 | 3.764717 | -2.28189 | 3.064076 | 1.445058 | 12.76761 | 5.753987
2018-02-06 22:57 | 7796.741072 | 2400.0024 | 5 | 1 | 3.748109 | -2.281902 | 3.064076 | 1.521112 | 12.76761 | 6.039673
2018-02-06 22:59 | 7916.739772 | 2520.0011 | 5 | 1 | 3.732427 | -2.281867 | 3.064076 | 1.597167 | 12.76761 | 6.324132
2018-02-06 23:01 | 8036.739572 | 2640.0009 | 5 | 1 | 3.717537 | -2.281888 | 3.064076 | 1.67322 | 12.76761 | 6.607423
2018-02-06 23:03 | 8156.739672 | 2760.001 | 5 | 1 | 3.703534 | -2.281911 | 3.064076 | 1.749276 | 12.76761 | 6.889624
2018-02-06 23:05 | 8276.739572 | 2880.0009 | 5 | 1 | 3.690405 | -2.281892 | 3.064076 | 1.825331 | 12.76761 | 7.170792
2018-02-06 23:07 | 8396.738972 | 3000.0003 | 5 | 1 | 3.678152 | -2.2819 | 3.064076 | 1.901383 | 12.76761 | 7.450986
2018-02-06 23:09 | 8516.740572 | 3120.0019 | 5 | 1 | 3.666604 | -2.281911 | 3.064076 | 1.977443 | 12.76761 | 7.730301
2018-02-06 23:11 | 8636.738972 | 3240.0003 | 5 | 1 | 3.655593 | -2.2819 | 3.064076 | 2.0535 | 12.76761 | 8.008754
2018-02-06 23:13 | 8756.739772 | 3360.0011 | 5 | 1 | 3.644851 | -2.281871 | 3.064076 | 2.129554 | 12.76761 | 8.286366
2018-02-06 23:15 | 8876.739772 | 3480.0011 | 5 | 1 | 3.634151 | -2.281904 | 3.064076 | 2.205609 | 12.76761 | 8.563167
2018-02-06 23:17 | 8996.738972 | 3600.0003 | 5 | 1 | 3.623162 | -2.281904 | 3.064076 | 2.281664 | 12.76761 | 8.83915
2018-02-06 23:19 | 9116.739772 | 3720.0011 | 5 | 1 | 3.611548 | -2.28185 | 3.064076 | 2.357713 | 12.76761 | 9.114251
2018-02-06 23:21 | 9236.740572 | 3840.0019 | 5 | 1 | 3.599464 | -2.281881 | 3.064076 | 2.433771 | 12.76761 | 9.388481
2018-02-06 23:23 | 9356.740572 | 3960.0019 | 5 | 1 | 3.58752 | -2.281873 | 3.064076 | 2.50983 | 12.76761 | 9.661796
2018-02-06 23:25 | 9476.738772 | 4080.0001 | 5 | 1 | 3.57562 | -2.281885 | 3.064076 | 2.585881 | 12.76761 | 9.934178
2018-02-06 23:27 | 9596.738972 | 4200.0003 | 5 | 1 | 3.562167 | -2.281955 | 3.064076 | 2.661937 | 12.76761 | 10.20563
2018-02-06 23:29 | 9716.740572 | 4320.0019 | 5 | 1 | 3.544609 | -2.281871 | 3.064076 | 2.737994 | 12.76761 | 10.47593
2018-02-06 23:31 | 9836.740572 | 4440.0019 | 5 | 1 | 3.522305 | -2.281892 | 3.064076 | 2.814052 | 12.76761 | 10.7447
2018-02-06 23:33 | 9956.739672 | 4560.001 | 5 | 1 | 3.495055 | -2.281881 | 3.064076 | 2.890105 | 12.76761 | 11.01159
2018-02-06 23:35 | 10076.74 | 4680.0012 | 5 | 1 | 3.45526 | -2.28189 | 3.064076 | 2.966161 | 12.76761 | 11.27602
2018-02-06 23:37 | 10196.74 | 4800.0011 | 5 | 1 | 3.372272 | -2.281844 | 3.064076 | 3.042214 | 12.76761 | 11.53618
2018-02-06 23:39 | 10316.74 | 4920.0004 | 5 | 1 | 3.124127 | -2.281862 | 3.064076 | 3.11827 | 12.76761 | 11.78504
2018-02-06 23:40 | 10341.03 | 4944.2897 | 5 | 1 | 2.99996 | -2.281858 | 3.064076 | 3.133663 | 12.76761 | 11.83228
2018-02-06 23:42 | 10461.07 | 120 | 6 | 1 | 3.172789 | 0 | 3.064076 | 3.133663 | 12.76761 | 11.83228
2018-02-06 23:44 | 10581.07 | 240 | 6 | 1 | 3.186543 | 0 | 3.064076 | 3.133663 | 12.76761 | 11.83228
2018-02-06 23:45 | 10641.08 | 300.003 | 6 | 1 | 3.191414 | 0 | 3.064076 | 3.133663 | 12.76761 | 11.83228
2018-02-06 23:45 | 10641.09 | 0.0048 | 7 | 2 | 3.1914 | 0 | 0 | 0 | 0 | 0
2018-02-06 23:47 | 10761.18 | 120.0004 | 2 | 2 | 3.888203 | 4.890148 | 0.162301 | 4.259e-09 | 0.606811 | 1.3593e-08
2018-02-06 23:49 | 10881.18 | 240.0018 | 2 | 2 | 3.947613 | 4.890181 | 0.3252963 | 4.259e-09 | 1.246396 | 1.3593e-08
2018-02-06 23:51 | 11001.18 | 360.0018 | 2 | 2 | 3.984129 | 4.890089 | 0.4882882 | 4.259e-09 | 1.892878 | 1.3593e-08
2018-02-06 23:53 | 11121.18 | 480.0002 | 2 | 2 | 4.015187 | 4.890141 | 0.6512778 | 4.259e-09 | 2.544836 | 1.3593e-08
2018-02-06 23:55 | 11241.18 | 600.0019 | 2 | 2 | 4.042747 | 4.890144 | 0.8142724 | 4.259e-09 | 3.201591 | 1.3593e-08
2018-02-06 23:57 | 11361.18 | 720.0003 | 2 | 2 | 4.067069 | 4.890154 | 0.9772572 | 4.259e-09 | 3.862505 | 1.3593e-08
2018-02-06 23:59 | 11481.18 | 840.002 | 2 | 2 | 4.090575 | 4.890097 | 1.140245 | 4.259e-09 | 4.527286 | 1.3593e-08
2018-02-07 00:01 | 11601.18 | 960.0019 | 2 | 2 | 4.116908 | 4.890099 | 1.303231 | 4.259e-09 | 5.196084 | 1.3593e-08
2018-02-07 00:03 | 11721.18 | 1080.0003 | 2 | 2 | 4.146939 | 4.890146 | 1.466216 | 4.259e-09 | 5.869482 | 1.3593e-08
2018-02-07 00:05 | 11841.18 | 1200.0028 | 2 | 2 | 4.180355 | 4.890129 | 1.629205 | 4.259e-09 | 6.548061 | 1.3593e-08
2018-02-07 00:07 | 11961.18 | 1320.0012 | 2 | 2 | 4.200404 | 4.536264 | 1.789404 | 4.259e-09 | 7.220051 | 1.3593e-08
2018-02-07 00:09 | 12081.18 | 1440.002 | 2 | 2 | 4.200374 | 3.871424 | 1.929284 | 4.259e-09 | 7.807601 | 1.3593e-08
2018-02-07 00:11 | 12201.18 | 1560.0021 | 2 | 2 | 4.200395 | 3.284672 | 2.048335 | 4.259e-09 | 8.307662 | 1.3593e-08
2018-02-07 00:11 | 12206.56 | 1565.3809 | 2 | 2 | 4.20038 | 3.259981 | 2.053228 | 4.259e-09 | 8.328215 | 1.3593e-08
2018-02-07 00:13 | 12326.57 | 120.0002 | 3 | 2 | 4.22909 | 3.260109 | 2.161442 | 4.259e-09 | 8.784202 | 1.3593e-08
2018-02-07 00:15 | 12446.58 | 240.0018 | 3 | 2 | 4.262196 | 3.260134 | 2.270108 | 4.259e-09 | 9.245539 | 1.3593e-08
2018-02-07 00:17 | 12566.57 | 360.001 | 3 | 2 | 4.297662 | 3.260128 | 2.378767 | 4.259e-09 | 9.710573 | 1.3593e-08
2018-02-07 00:19 | 12686.57 | 480.0002 | 3 | 2 | 4.33507 | 3.260157 | 2.487426 | 4.259e-09 | 10.17957 | 1.3593e-08
2018-02-07 00:21 | 12806.57 | 600.0011 | 3 | 2 | 4.374056 | 3.260124 | 2.596087 | 4.259e-09 | 10.65273 | 1.3593e-08
2018-02-07 00:23 | 12926.58 | 720.0019 | 3 | 2 | 4.40039 | 2.99184 | 2.703104 | 4.259e-09 | 11.1227 | 1.3593e-08
2018-02-07 00:25 | 13046.57 | 840.0012 | 3 | 2 | 4.400390625 | 2.435314 | 2.793089 | 4.259e-09 | 11.51867 | 1.3593e-08
2018-02-07 00:27 | 13166.57 | 960.0004 | 3 | 2 | 4.400352 | 2.004673 | 2.866797 | 4.259e-09 | 11.84301 | 1.3593e-08
2018-02-07 00:29 | 13286.57 | 1080.0013 | 3 | 2 | 4.400365 | 1.665112 | 2.927746 | 4.259e-09 | 12.11121 | 1.3593e-08
2018-02-07 00:31 | 13406.58 | 1200.002 | 3 | 2 | 4.40038 | 1.39472 | 2.978568 | 4.259e-09 | 12.33484 | 1.3593e-08
2018-02-07 00:33 | 13526.57 | 1320.0015 | 3 | 2 | 4.400362 | 1.177761 | 3.021307 | 4.259e-09 | 12.52291 | 1.3593e-08
2018-02-07 00:35 | 13646.58 | 1440.002 | 3 | 2 | 4.400363 | 1.002855 | 3.057536 | 4.259e-09 | 12.68233 | 1.3593e-08
2018-02-07 00:37 | 13766.57 | 1560.0004 | 3 | 2 | 4.40035 | 0.859251 | 3.088475 | 4.259e-09 | 12.81847 | 1.3593e-08
2018-02-07 00:39 | 13886.58 | 1680.0029 | 3 | 2 | 4.400357 | 0.7413139 | 3.115078 | 4.259e-09 | 12.93554 | 1.3593e-08
2018-02-07 00:41 | 13993.45 | 1786.8784 | 3 | 2 | 4.400328 | 0.6519909 | 3.135718 | 4.259e-09 | 13.02636 | 1.3593e-08
2018-02-07 00:43 | 14113.50332 | 120.0008 | 4 | 2 | 4.360377 | 0 | 3.135719 | 4.259e-09 | 13.02636 | 1.3593e-08
2018-02-07 00:45 | 14233.50252 | 240 | 4 | 2 | 4.357278 | 0 | 3.135719 | 4.259e-09 | 13.02636 | 1.3593e-08
2018-02-07 00:46 | 14293.50642 | 300.0039 | 4 | 2 | 4.35632 | 0 | 3.135719 | 4.259e-09 | 13.02636 | 1.3593e-08
2018-02-07 00:48 | 14413.59 | 120.0019 | 5 | 2 | 4.208963 | -2.281871 | 3.135719 | 0.07605306 | 13.02636 | 0.3216291
2018-02-07 00:50 | 14533.59 | 240.0019 | 5 | 2 | 4.179277 | -2.281913 | 3.135719 | 0.1521086 | 13.02636 | 0.6405995
2018-02-07 00:52 | 14653.59 | 360.0011 | 5 | 2 | 4.150683 | -2.281902 | 3.135719 | 0.2281606 | 13.02636 | 0.9573514
2018-02-07 00:54 | 14773.59 | 480.0019 | 5 | 2 | 4.122337 | -2.281878 | 3.135719 | 0.3042184 | 13.02636 | 1.271963
2018-02-07 00:56 | 14893.59 | 600.0012 | 5 | 2 | 4.094206 | -2.281909 | 3.135719 | 0.380274 | 13.02636 | 1.584419
2018-02-07 00:58 | 15013.59 | 720.0018 | 5 | 2 | 4.066304 | -2.281864 | 3.135719 | 0.4563326 | 13.02636 | 1.894756
2018-02-07 01:00 | 15133.59 | 840.0011 | 5 | 2 | 4.038671 | -2.281898 | 3.135719 | 0.532387 | 13.02636 | 2.202964
2018-02-07 01:02 | 15253.59 | 960.0019 | 5 | 2 | 4.011411 | -2.2819 | 3.135719 | 0.6084459 | 13.02636 | 2.509101
2018-02-07 01:04 | 15373.59 | 1080.0019 | 5 | 2 | 3.984618 | -2.281896 | 3.135719 | 0.6845016 | 13.02636 | 2.81317
2018-02-07 01:06 | 15493.59 | 1200.0011 | 5 | 2 | 3.958405 | -2.281862 | 3.135719 | 0.7605549 | 13.02636 | 3.115211
2018-02-07 01:08 | 15613.59 | 1320.0011 | 5 | 2 | 3.932901 | -2.281862 | 3.135719 | 0.836612 | 13.02636 | 3.415302
2018-02-07 01:10 | 15733.59 | 1440.0018 | 5 | 2 | 3.908216 | -2.28185 | 3.135719 | 0.9126658 | 13.02636 | 3.71347
2018-02-07 01:12 | 15853.59 | 1560.0011 | 5 | 2 | 3.884549 | -2.281858 | 3.135719 | 0.9887214 | 13.02636 | 4.009806
2018-02-07 01:14 | 15973.59 | 1680.0002 | 5 | 2 | 3.861938 | -2.28186 | 3.135719 | 1.064778 | 13.02636 | 4.304384
2018-02-07 01:16 | 16093.59 | 1800.0019 | 5 | 2 | 3.840405 | -2.281902 | 3.135719 | 1.140838 | 13.02636 | 4.597298
2018-02-07 01:18 | 16213.59 | 1920.0018 | 5 | 2 | 3.819924 | -2.28185 | 3.135719 | 1.216892 | 13.02636 | 4.888592
2018-02-07 01:20 | 16333.59 | 2040.0003 | 5 | 2 | 3.80044 | -2.281875 | 3.135719 | 1.292947 | 13.02636 | 5.178369
2018-02-07 01:22 | 16453.59 | 2160.0003 | 5 | 2 | 3.781898 | -2.281881 | 3.135719 | 1.369002 | 13.02636 | 5.466701
2018-02-07 01:24 | 16573.59 | 2280.0002 | 5 | 2 | 3.764351 | -2.28185 | 3.135719 | 1.445055 | 13.02636 | 5.753653
2018-02-07 01:26 | 16693.59 | 2400.0011 | 5 | 2 | 3.747783 | -2.28185 | 3.135719 | 1.52111 | 13.02636 | 6.039315
2018-02-07 01:28 | 16813.59 | 2520.0011 | 5 | 2 | 3.732069 | -2.281841 | 3.135719 | 1.597163 | 13.02636 | 6.323741
2018-02-07 01:30 | 16933.59 | 2640.0003 | 5 | 2 | 3.717191 | -2.2819 | 3.135719 | 1.673221 | 13.02636 | 6.607021
2018-02-07 01:32 | 17053.59 | 2760.0019 | 5 | 2 | 3.703203 | -2.281855 | 3.135719 | 1.749278 | 13.02636 | 6.889204
2018-02-07 01:34 | 17173.59 | 2880.0018 | 5 | 2 | 3.690077 | -2.281852 | 3.135719 | 1.825333 | 13.02636 | 7.170344
2018-02-07 01:36 | 17293.59 | 3000.0003 | 5 | 2 | 3.677793 | -2.281846 | 3.135719 | 1.901386 | 13.02636 | 7.450516
2018-02-07 01:38 | 17413.59 | 3120.0003 | 5 | 2 | 3.66622 | -2.281827 | 3.135719 | 1.97744 | 13.02636 | 7.729781
2018-02-07 01:40 | 17533.59 | 3240.0011 | 5 | 2 | 3.655162 | -2.281846 | 3.135719 | 2.053498 | 13.02636 | 8.008205
2018-02-07 01:42 | 17653.59 | 3360.0018 | 5 | 2 | 3.644414 | -2.281919 | 3.135719 | 2.129554 | 13.02636 | 8.285791
2018-02-07 01:44 | 17773.59 | 3480.0002 | 5 | 2 | 3.633679 | -2.281883 | 3.135719 | 2.205606 | 13.02636 | 8.562551
2018-02-07 01:46 | 17893.59 | 3600.0002 | 5 | 2 | 3.622703 | -2.281892 | 3.135719 | 2.281663 | 13.02636 | 8.838502
2018-02-07 01:48 | 18013.59 | 3720.0018 | 5 | 2 | 3.61107 | -2.28189 | 3.135719 | 2.357717 | 13.02636 | 9.113585
2018-02-07 01:50 | 18133.59 | 3840.0018 | 5 | 2 | 3.598972 | -2.281919 | 3.135719 | 2.433774 | 13.02636 | 9.387774
2018-02-07 01:52 | 18253.59 | 3960.0011 | 5 | 2 | 3.587028 | -2.281896 | 3.135719 | 2.50983 | 13.02636 | 9.661042
2018-02-07 01:54 | 18373.59 | 4080.0003 | 5 | 2 | 3.575074 | -2.281873 | 3.135719 | 2.585886 | 13.02636 | 9.933407
2018-02-07 01:56 | 18493.59 | 4200.0003 | 5 | 2 | 3.561607 | -2.281869 | 3.135719 | 2.661943 | 13.02636 | 10.20482
2018-02-07 01:58 | 18613.59 | 4320.0019 | 5 | 2 | 3.543934 | -2.281873 | 3.135719 | 2.737999 | 13.02636 | 10.47506
2018-02-07 02:00 | 18733.59 | 4440.0004 | 5 | 2 | 3.521513 | -2.281852 | 3.135719 | 2.814053 | 13.02636 | 10.74377
2018-02-07 02:02 | 18853.59 | 4560.0005 | 5 | 2 | 3.494119 | -2.281885 | 3.135719 | 2.890105 | 13.02636 | 11.01059
2018-02-07 02:04 | 18973.59 | 4680.0005 | 5 | 2 | 3.453912 | -2.281879 | 3.135719 | 2.966161 | 13.02636 | 11.27493
2018-02-07 02:06 | 19093.59 | 4800.0004 | 5 | 2 | 3.369157 | -2.281878 | 3.135719 | 3.042218 | 13.02636 | 11.53496
2018-02-07 02:08 | 19213.59 | 4920.0006 | 5 | 2 | 3.114231 | -2.281873 | 3.135719 | 3.118271 | 13.02636 | 11.7834
2018-02-07 02:08 | 19235.35 | 4941.7603 | 5 | 2 | 2.999967 | -2.281857 | 3.135719 | 3.132055 | 13.02636 | 11.82562
2018-02-07 02:10 | 19355.39 | 120.0011 | 6 | 2 | 3.173111 | 0 | 3.135719 | 3.132055 | 13.02636 | 11.82562
2018-02-07 02:12 | 19475.39 | 240.0011 | 6 | 2 | 3.187191 | 0 | 3.135719 | 3.132055 | 13.02636 | 11.82562
2018-02-07 02:13 | 19535.39 | 300.0017 | 6 | 2 | 3.192176 | 0 | 3.135719 | 3.132055 | 13.02636 | 11.82562
2018-02-07 02:13 | 19535.41 | 0.0025 | 7 | 3 | 3.191997 | 0 | 0 | 0 | 0 | 0
2018-02-07 02:15 | 19655.5 | 120.0004 | 2 | 3 | 3.888503 | 4.89015 | 0.1623001 | 0 | 0.6068876 | 0
2018-02-07 02:17 | 19775.5 | 240.0028 | 2 | 3 | 3.94779 | 4.890169 | 0.3252934 | 0 | 1.2465 | 0
2018-02-07 02:19 | 19895.5 | 360.0004 | 2 | 3 | 3.984255 | 4.890171 | 0.4882753 | 0 | 1.892964 | 0
2018-02-07 02:21 | 20015.5 | 480.0016 | 2 | 3 | 4.01541 | 4.890121 | 0.6512655 | 0 | 2.544954 | 0
2018-02-07 02:23 | 20135.5 | 600.0021 | 2 | 3 | 4.043036 | 4.890116 | 0.8142591 | 0 | 3.20175 | 0
2018-02-07 02:25 | 20255.5 | 720.0005 | 2 | 3 | 4.067403 | 4.890139 | 0.9772444 | 0 | 3.86272 | 0
2018-02-07 02:27 | 20375.5 | 840.0005 | 2 | 3 | 4.091015 | 4.890129 | 1.140231 | 0 | 4.527558 | 0
2018-02-07 02:29 | 20495.5 | 960.0006 | 2 | 3 | 4.117409 | 4.890175 | 1.303215 | 0 | 5.196424 | 0
2018-02-07 02:31 | 20615.5 | 1080.0001 | 2 | 3 | 4.147521 | 4.890133 | 1.466204 | 0 | 5.869924 | 0
2018-02-07 02:33 | 20735.5 | 1200.0005 | 2 | 3 | 4.181018 | 4.890123 | 1.62919 | 0 | 6.548596 | 0
2018-02-07 02:35 | 20855.5 | 1320.0015 | 2 | 3 | 4.200389 | 4.524067 | 1.789191 | 0 | 7.219809 | 0
2018-02-07 02:37 | 20975.5 | 1440.0014 | 2 | 3 | 4.200392 | 3.862755 | 1.928722 | 0 | 7.805897 | 0
2018-02-07 02:39 | 21095.5 | 1560.0006 | 2 | 3 | 4.20039 | 3.276834 | 2.047501 | 0 | 8.304814 | 0
2018-02-07 02:39 | 21099.17 | 1563.6706 | 2 | 3 | 4.200378 | 3.259974 | 2.050836 | 0 | 8.318821 | 0
2018-02-07 02:41 | 21219.19 | 120.0011 | 3 | 3 | 4.229024 | 3.260099 | 2.159057 | 0 | 8.774837 | 0
2018-02-07 02:43 | 21339.19 | 240.0003 | 3 | 3 | 4.262087 | 3.260101 | 2.267714 | 0 | 9.236121 | 0
2018-02-07 02:45 | 21459.19 | 360.0012 | 3 | 3 | 4.297533 | 3.260096 | 2.376378 | 0 | 9.701161 | 0
2018-02-07 02:47 | 21579.19 | 480.0004 | 3 | 3 | 4.33491 | 3.260088 | 2.485034 | 0 | 10.17013 | 0
2018-02-07 02:49 | 21699.19 | 600.0019 | 3 | 3 | 4.373884 | 3.260099 | 2.593698 | 0 | 10.64328 | 0
2018-02-07 02:51 | 21819.19 | 720.0004 | 3 | 3 | 4.40038 | 2.995232 | 2.700758 | 0 | 11.11343 | 0
2018-02-07 02:53 | 21939.19 | 840.0004 | 3 | 3 | 4.400381 | 2.43811 | 2.790854 | 0 | 11.50989 | 0
2018-02-07 02:55 | 22059.19 | 960.0021 | 3 | 3 | 4.400378 | 2.008696 | 2.864678 | 0 | 11.83474 | 0
2018-02-07 02:57 | 22179.19 | 1080.0012 | 3 | 3 | 4.400345 | 1.667667 | 2.92572 | 0 | 12.10335 | 0
2018-02-07 02:59 | 22299.19 | 1200.0012 | 3 | 3 | 4.40036 | 1.39674 | 2.976621 | 0 | 12.32733 | 0
2018-02-07 03:01 | 22419.19 | 1320.0004 | 3 | 3 | 4.400381 | 1.180227 | 3.019418 | 0 | 12.51565 | 0
2018-02-07 03:03 | 22539.19 | 1440.0004 | 3 | 3 | 4.400337 | 1.003361 | 3.055692 | 0 | 12.67527 | 0
2018-02-07 03:05 | 22659.19 | 1560.002 | 3 | 3 | 4.400347 | 0.8596764 | 3.086666 | 0 | 12.81157 | 0
2018-02-07 03:07 | 22779.19 | 1680.0021 | 3 | 3 | 4.400328 | 0.7413235 | 3.113285 | 0 | 12.9287 | 0
2018-02-07 03:09 | 22886.23 | 1787.0482 | 3 | 3 | 4.400317 | 0.6519947 | 3.133967 | 0 | 13.01971 | 0
2018-02-07 03:11 | 23006.28 | 120.0001 | 4 | 3 | 4.360339 | 0 | 3.133968 | 0 | 13.01971 | 0
2018-02-07 03:13 | 23126.28 | 240.0001 | 4 | 3 | 4.357224 | 0 | 3.133968 | 0 | 13.01971 | 0
2018-02-07 03:14 | 23186.29 | 300.0023 | 4 | 3 | 4.356276 | 0 | 3.133968 | 0 | 13.01971 | 0
2018-02-07 03:16 | 23306.37 | 120.0011 | 5 | 3 | 4.208734 | -2.281923 | 3.133968 | 0.07605242 | 13.01971 | 0.3216123
2018-02-07 03:18 | 23426.37 | 240.002 | 5 | 3 | 4.179047 | -2.281913 | 3.133968 | 0.1521096 | 13.01971 | 0.6405736
2018-02-07 03:20 | 23546.37 | 360.002 | 5 | 3 | 4.15046 | -2.281878 | 3.133968 | 0.2281677 | 13.01971 | 0.9573338
2018-02-07 03:22 | 23666.37 | 480.0012 | 5 | 3 | 4.122109 | -2.281919 | 3.133968 | 0.3042178 | 13.01971 | 1.271897
2018-02-07 03:24 | 23786.37 | 600.0012 | 5 | 3 | 4.094003 | -2.281894 | 3.133968 | 0.3802768 | 13.01971 | 1.58435
2018-02-07 03:26 | 23906.37 | 720.0003 | 5 | 3 | 4.06608 | -2.281911 | 3.133968 | 0.4563309 | 13.01971 | 1.894653
2018-02-07 03:28 | 24026.37 | 840.0005 | 5 | 3 | 4.03843 | -2.281885 | 3.133968 | 0.5323849 | 13.01971 | 2.202842
2018-02-07 03:30 | 24146.37 | 960.0021 | 5 | 3 | 4.011142 | -2.281911 | 3.133968 | 0.6084421 | 13.01971 | 2.508954
2018-02-07 03:32 | 24266.37 | 1080.0013 | 5 | 3 | 3.984346 | -2.281892 | 3.133968 | 0.6844964 | 13.01971 | 2.812997
2018-02-07 03:34 | 24386.37 | 1200.0029 | 5 | 3 | 3.958089 | -2.281879 | 3.133968 | 0.760554 | 13.01971 | 3.115034
2018-02-07 03:36 | 24506.37 | 1320.0006 | 5 | 3 | 3.932549 | -2.281923 | 3.133968 | 0.8366074 | 13.01971 | 3.415084
2018-02-07 03:38 | 24626.37 | 1440.0006 | 5 | 3 | 3.907899 | -2.281934 | 3.133968 | 0.9126632 | 13.01971 | 3.713234
2018-02-07 03:40 | 24746.37 | 1560.0014 | 5 | 3 | 3.884239 | -2.281946 | 3.133968 | 0.9887176 | 13.01971 | 4.009541
2018-02-07 03:42 | 24866.37 | 1680.0014 | 5 | 3 | 3.861647 | -2.2819 | 3.133968 | 1.064776 | 13.01971 | 4.304104
2018-02-07 03:44 | 24986.37 | 1800.0006 | 5 | 3 | 3.840143 | -2.281913 | 3.133968 | 1.14083 | 13.01971 | 4.596972
2018-02-07 03:46 | 25106.37 | 1920.0005 | 5 | 3 | 3.819699 | -2.281896 | 3.133968 | 1.216884 | 13.01971 | 4.888248
2018-02-07 03:48 | 25226.37 | 2040.0016 | 5 | 3 | 3.800225 | -2.281894 | 3.133968 | 1.292943 | 13.01971 | 5.178022
2018-02-07 03:50 | 25346.37 | 2160.0006 | 5 | 3 | 3.78169 | -2.281883 | 3.133968 | 1.368996 | 13.01971 | 5.466329
2018-02-07 03:52 | 25466.37 | 2280.0015 | 5 | 3 | 3.76416 | -2.281909 | 3.133968 | 1.445052 | 13.01971 | 5.753276
2018-02-07 03:54 | 25586.37 | 2400.0008 | 5 | 3 | 3.747588 | -2.281871 | 3.133968 | 1.521105 | 13.01971 | 6.038913
2018-02-07 03:56 | 25706.37 | 2520.0008 | 5 | 3 | 3.73188 | -2.281852 | 3.133968 | 1.597163 | 13.01971 | 6.323348
2018-02-07 03:58 | 25826.37 | 2640.0011 | 5 | 3 | 3.716998 | -2.281857 | 3.133968 | 1.673216 | 13.01971 | 6.606598
2018-02-07 04:00 | 25946.37 | 2760.0018 | 5 | 3 | 3.702975 | -2.281911 | 3.133968 | 1.749271 | 13.01971 | 6.888755
2018-02-07 04:02 | 26066.37 | 2880.0008 | 5 | 3 | 3.689837 | -2.281885 | 3.133968 | 1.825326 | 13.01971 | 7.16988
2018-02-07 04:04 | 26186.37 | 3000.0008 | 5 | 3 | 3.677553 | -2.281864 | 3.133968 | 1.901378 | 13.01971 | 7.450029
2018-02-07 04:06 | 26306.37 | 3120.001 | 5 | 3 | 3.666 | -2.281881 | 3.133968 | 1.97744 | 13.01971 | 7.729305
2018-02-07 04:08 | 26426.37 | 3240.0032 | 5 | 3 | 3.654958 | -2.281881 | 3.133968 | 2.053495 | 13.01971 | 8.007702
2018-02-07 04:10 | 26546.37 | 3360.0024 | 5 | 3 | 3.644154 | -2.281911 | 3.133968 | 2.129553 | 13.01971 | 8.285277
2018-02-07 04:12 | 26666.37 | 3480.0024 | 5 | 3 | 3.633418 | -2.281915 | 3.133968 | 2.205608 | 13.01971 | 8.562028
2018-02-07 04:14 | 26786.37 | 3600.0016 | 5 | 3 | 3.622413 | -2.281878 | 3.133968 | 2.281663 | 13.01971 | 8.83795
2018-02-07 04:16 | 26906.37 | 3720.0024 | 5 | 3 | 3.610758 | -2.281871 | 3.133968 | 2.357718 | 13.01971 | 9.113013
2018-02-07 04:18 | 27026.37 | 3840.0008 | 5 | 3 | 3.59858 | -2.281873 | 3.133968 | 2.433771 | 13.01971 | 9.38716
2018-02-07 04:20 | 27146.37 | 3960.0008 | 5 | 3 | 3.586633 | -2.281858 | 3.133968 | 2.509829 | 13.01971 | 9.660406
2018-02-07 04:22 | 27266.37 | 4080.0016 | 5 | 3 | 3.574672 | -2.281879 | 3.133968 | 2.585889 | 13.01971 | 9.932752
2018-02-07 04:24 | 27386.37 | 4200.0006 | 5 | 3 | 3.561128 | -2.281894 | 3.133968 | 2.661941 | 13.01971 | 10.20412
2018-02-07 04:26 | 27506.37 | 4320.0016 | 5 | 3 | 3.54335 | -2.281885 | 3.133968 | 2.737998 | 13.01971 | 10.47432
2018-02-07 04:28 | 27626.37 | 4440.0008 | 5 | 3 | 3.520788 | -2.281888 | 3.133968 | 2.814049 | 13.01971 | 10.74297
2018-02-07 04:30 | 27746.37 | 4560.0008 | 5 | 3 | 3.493244 | -2.281831 | 3.133968 | 2.890105 | 13.01971 | 11.00974
2018-02-07 04:32 | 27866.37 | 4680.0007 | 5 | 3 | 3.452585 | -2.281858 | 3.133968 | 2.966156 | 13.01971 | 11.27399
2018-02-07 04:34 | 27986.37 | 4800.0008 | 5 | 3 | 3.365995 | -2.281831 | 3.133968 | 3.042213 | 13.01971 | 11.53386
2018-02-07 04:36 | 28106.37 | 4920.0015 | 5 | 3 | 3.103919 | -2.281841 | 3.133968 | 3.118268 | 13.01971 | 11.78189
2018-02-07 04:36 | 28125.64 | 4939.2693 | 5 | 3 | 2.999963 | -2.281844 | 3.133968 | 3.130476 | 13.01971 | 11.8192
2018-02-07 04:38 | 28245.68 | 120.0008 | 6 | 3 | 3.173503 | 0 | 3.133968 | 3.130484 | 13.01971 | 11.81923
2018-02-07 04:40 | 28365.68 | 239.9998 | 6 | 3 | 3.187673 | 0 | 3.133968 | 3.130484 | 13.01971 | 11.81923
2018-02-07 04:41 | 28425.69 | 300.0014 | 6 | 3 | 3.192692 | 0 | 3.133968 | 3.130484 | 13.01971 | 11.81923
2018-02-07 04:41 | 28425.7 | 0.0024 | 7 | 4 | 3.192522 | 0 | 0 | 0 | 0 | 0
2018-02-07 04:43 | 28545.79 | 120.0002 | 2 | 4 | 3.889091 | 4.890137 | 0.1623057 | 0 | 0.6070164 | 0
2018-02-07 04:45 | 28665.79 | 240.0003 | 2 | 4 | 3.94825 | 4.890118 | 0.3252941 | 0 | 1.246693 | 0
2018-02-07 04:47 | 28785.79 | 360.0011 | 2 | 4 | 3.98468 | 4.890121 | 0.4882879 | 0 | 1.893275 | 0
2018-02-07 04:49 | 28905.79 | 480.0003 | 2 | 4 | 4.015692 | 4.890104 | 0.6512729 | 0 | 2.545299 | 0
2018-02-07 04:51 | 29025.79 | 600.0012 | 2 | 4 | 4.043186 | 4.890057 | 0.8142552 | 0 | 3.202084 | 0
2018-02-07 04:53 | 29145.79 | 720.0019 | 2 | 4 | 4.067496 | 4.8901 | 0.9772462 | 0 | 3.863094 | 0
2018-02-07 04:55 | 29265.79 | 840.0019 | 2 | 4 | 4.091 | 4.890089 | 1.140232 | 0 | 4.527935 | 0
2018-02-07 04:57 | 29385.79 | 960.0019 | 2 | 4 | 4.117499 | 4.890081 | 1.303223 | 0 | 5.196836 | 0
2018-02-07 04:59 | 29505.79 | 1080.0001 | 2 | 4 | 4.14767 | 4.890068 | 1.466196 | 0 | 5.870289 | 0
2018-02-07 05:01 | 29625.79 | 1200.0012 | 2 | 4 | 4.181235 | 4.890085 | 1.62919 | 0 | 6.549019 | 0
2018-02-07 05:03 | 29745.79 | 1320.0004 | 2 | 4 | 4.200402 | 4.518887 | 1.789088 | 0 | 7.219825 | 0
2018-02-07 05:05 | 29865.79 | 1440.0012 | 2 | 4 | 4.200397 | 3.857803 | 1.928447 | 0 | 7.805187 | 0
2018-02-07 05:07 | 29985.79 | 1560.0004 | 2 | 4 | 4.20038 | 3.272223 | 2.047055 | 0 | 8.303389 | 0
2018-02-07 05:07 | 29988.45 | 1562.6665 | 2 | 4 | 4.200392 | 3.259983 | 2.049474 | 0 | 8.313548 | 0
2018-02-07 05:09 | 30108.47 | 120.001 | 3 | 4 | 4.229067 | 3.260073 | 2.157699 | 0 | 8.769582 | 0
2018-02-07 05:11 | 30228.47 | 240.0018 | 3 | 4 | 4.262156 | 3.260082 | 2.266356 | 0 | 9.230873 | 0
2018-02-07 05:13 | 30348.47 | 360.0018 | 3 | 4 | 4.297629 | 3.26008 | 2.375017 | 0 | 9.695911 | 0
2018-02-07 05:15 | 30468.47 | 480.0002 | 3 | 4 | 4.335015 | 3.26009 | 2.483673 | 0 | 10.16489 | 0
2018-02-07 05:17 | 30588.47 | 600.0018 | 3 | 4 | 4.373963 | 3.260115 | 2.592332 | 0 | 10.63803 | 0
2018-02-07 05:19 | 30708.47 | 720.0003 | 3 | 4 | 4.400408 | 2.996399 | 2.69939 | 0 | 11.10818 | 0
2018-02-07 05:21 | 30828.47 | 840.0003 | 3 | 4 | 4.400373 | 2.438139 | 2.789494 | 0 | 11.50467 | 0
2018-02-07 05:23 | 30948.47 | 960.0004 | 3 | 4 | 4.400373 | 2.007961 | 2.863323 | 0 | 11.82955 | 0
2018-02-07 05:25 | 31068.47 | 1080.0019 | 3 | 4 | 4.400366 | 1.668459 | 2.924374 | 0 | 12.09819 | 0
2018-02-07 05:27 | 31188.47 | 1200.0005 | 3 | 4 | 4.40034 | 1.397007 | 2.975282 | 0 | 12.32221 | 0
2018-02-07 05:29 | 31308.47 | 1320.0003 | 3 | 4 | 4.400354 | 1.179668 | 3.018093 | 0 | 12.51059 | 0
2018-02-07 05:31 | 31428.47 | 1440.0004 | 3 | 4 | 4.400363 | 1.003777 | 3.054374 | 0 | 12.67024 | 0
2018-02-07 05:33 | 31548.47 | 1560.0012 | 3 | 4 | 4.400343 | 0.8602352 | 3.085355 | 0 | 12.80656 | 0
2018-02-07 05:35 | 31668.47 | 1680.0003 | 3 | 4 | 4.400328 | 0.7412033 | 3.11198 | 0 | 12.92372 | 0
2018-02-07 05:37 | 31776.68 | 1788.2097 | 3 | 4 | 4.400343 | 0.651989 | 3.13288 | 0 | 13.01569 | 0
2018-02-07 05:39 | 31896.73 | 120 | 4 | 4 | 4.360357 | 0 | 3.132881 | 0 | 13.01569 | 0
2018-02-07 05:41 | 32016.73 | 240.0007 | 4 | 4 | 4.357271 | 0 | 3.132881 | 0 | 13.01569 | 0
2018-02-07 05:42 | 32076.73 | 300.0029 | 4 | 4 | 4.356299 | 0 | 3.132881 | 0 | 13.01569 | 0
2018-02-07 05:44 | 32196.82 | 120.0019 | 5 | 4 | 4.208644 | -2.281875 | 3.132881 | 0.07605478 | 13.01569 | 0.3216154
2018-02-07 05:46 | 32316.82 | 240.0012 | 5 | 4 | 4.178942 | -2.281858 | 3.132881 | 0.1521088 | 13.01569 | 0.6405547
2018-02-07 05:48 | 32436.82 | 360.0003 | 5 | 4 | 4.150341 | -2.281875 | 3.132881 | 0.228169 | 13.01569 | 0.9573161
2018-02-07 05:50 | 32556.82 | 480.0011 | 5 | 4 | 4.121996 | -2.281852 | 3.132881 | 0.3042249 | 13.01569 | 1.271896
2018-02-07 05:52 | 32676.82 | 600.0003 | 5 | 4 | 4.093836 | -2.281898 | 3.132881 | 0.380278 | 13.01569 | 1.584315
2018-02-07 05:54 | 32796.82 | 720.0011 | 5 | 4 | 4.065937 | -2.281858 | 3.132881 | 0.4563321 | 13.01569 | 1.894605
2018-02-07 05:56 | 32916.82 | 840.0003 | 5 | 4 | 4.038302 | -2.28185 | 3.132881 | 0.5323877 | 13.01569 | 2.20279
2018-02-07 05:58 | 33036.82 | 960.0019 | 5 | 4 | 4.011057 | -2.281894 | 3.132881 | 0.6084472 | 13.01569 | 2.508902
2018-02-07 06:00 | 33156.82 | 1080.0011 | 5 | 4 | 3.984246 | -2.281879 | 3.132881 | 0.6845014 | 13.01569 | 2.812936
2018-02-07 06:02 | 33276.82 | 1200.0003 | 5 | 4 | 3.957999 | -2.281852 | 3.132881 | 0.7605575 | 13.01569 | 3.11496
2018-02-07 06:04 | 33396.82 | 1320.0019 | 5 | 4 | 3.932478 | -2.281858 | 3.132881 | 0.8366112 | 13.01569 | 3.415005
2018-02-07 06:06 | 33516.82 | 1440.0002 | 5 | 4 | 3.907818 | -2.281896 | 3.132881 | 0.9126641 | 13.01569 | 3.713137
2018-02-07 06:08 | 33636.82 | 1560.0019 | 5 | 4 | 3.884132 | -2.281881 | 3.132881 | 0.9887201 | 13.01569 | 4.009442
2018-02-07 06:10 | 33756.82 | 1680.0019 | 5 | 4 | 3.86153 | -2.281883 | 3.132881 | 1.064776 | 13.01569 | 4.303987
2018-02-07 06:12 | 33876.82 | 1800.0018 | 5 | 4 | 3.840023 | -2.281902 | 3.132881 | 1.140834 | 13.01569 | 4.596862
2018-02-07 06:14 | 33996.82 | 1920.0011 | 5 | 4 | 3.819533 | -2.281878 | 3.132881 | 1.216886 | 13.01569 | 4.888119
2018-02-07 06:16 | 34116.82 | 2040.0012 | 5 | 4 | 3.800063 | -2.281875 | 3.132881 | 1.292944 | 13.01569 | 5.177878
2018-02-07 06:18 | 34236.82 | 2160.0015 | 5 | 4 | 3.781532 | -2.281906 | 3.132881 | 1.369002 | 13.01569 | 5.466193
2018-02-07 06:20 | 34356.82 | 2280.0019 | 5 | 4 | 3.763982 | -2.281873 | 3.132881 | 1.445055 | 13.01569 | 5.753117
2018-02-07 06:22 | 34476.82 | 2400.0011 | 5 | 4 | 3.747405 | -2.281888 | 3.132881 | 1.521104 | 13.01569 | 6.038727
2018-02-07 06:24 | 34596.82 | 2520.0002 | 5 | 4 | 3.731705 | -2.281906 | 3.132881 | 1.597166 | 13.01569 | 6.323162
2018-02-07 06:26 | 34716.82 | 2640.0002 | 5 | 4 | 3.716802 | -2.281857 | 3.132881 | 1.67322 | 13.01569 | 6.6064
2018-02-07 06:28 | 34836.82 | 2760.0018 | 5 | 4 | 3.70274 | -2.281881 | 3.132881 | 1.749274 | 13.01569 | 6.888537
2018-02-07 06:30 | 34956.82 | 2880.0019 | 5 | 4 | 3.6896 | -2.281883 | 3.132881 | 1.825331 | 13.01569 | 7.169651
2018-02-07 06:32 | 35076.82 | 3000.0002 | 5 | 4 | 3.677299 | -2.281919 | 3.132881 | 1.901383 | 13.01569 | 7.449779
2018-02-07 06:34 | 35196.82 | 3120.0002 | 5 | 4 | 3.665739 | -2.28193 | 3.132881 | 1.977436 | 13.01569 | 7.729003
2018-02-07 06:36 | 35316.82 | 3240.0005 | 5 | 4 | 3.654697 | -2.2819 | 3.132881 | 2.053497 | 13.01569 | 8.007401
2018-02-07 06:38 | 35436.82 | 3360.0019 | 5 | 4 | 3.643906 | -2.281909 | 3.132881 | 2.129548 | 13.01569 | 8.284933
2018-02-07 06:40 | 35556.82 | 3480 | 5 | 4 | 3.63318 | -2.281883 | 3.132881 | 2.205605 | 13.01569 | 8.561668
2018-02-07 06:42 | 35676.82 | 3600.0012 | 5 | 4 | 3.622147 | -2.281925 | 3.132881 | 2.281659 | 13.01569 | 8.83757
2018-02-07 06:44 | 35796.82 | 3720.0004 | 5 | 4 | 3.610477 | -2.281917 | 3.132881 | 2.357718 | 13.01569 | 9.112629
2018-02-07 06:46 | 35916.82 | 3840.0013 | 5 | 4 | 3.598301 | -2.281948 | 3.132881 | 2.433774 | 13.01569 | 9.386765
2018-02-07 06:48 | 36036.82 | 3960.0004 | 5 | 4 | 3.586341 | -2.281927 | 3.132881 | 2.509833 | 13.01569 | 9.65999
2018-02-07 06:50 | 36156.82 | 4080.0013 | 5 | 4 | 3.574367 | -2.281906 | 3.132881 | 2.58589 | 13.01569 | 9.932305
2018-02-07 06:52 | 36276.82 | 4200.0005 | 5 | 4 | 3.560804 | -2.281904 | 3.132881 | 2.661947 | 13.01569 | 10.20366
2018-02-07 06:54 | 36396.82 | 4320.0006 | 5 | 4 | 3.542963 | -2.281894 | 3.132881 | 2.738003 | 13.01569 | 10.47384
2018-02-07 06:56 | 36516.82 | 4440.0014 | 5 | 4 | 3.520317 | -2.281915 | 3.132881 | 2.814059 | 13.01569 | 10.74247
2018-02-07 06:58 | 36636.82 | 4560.0014 | 5 | 4 | 3.49266 | -2.281913 | 3.132881 | 2.890113 | 13.01569 | 11.0092
2018-02-07 07:00 | 36756.82 | 4680.0023 | 5 | 4 | 3.451658 | -2.281881 | 3.132881 | 2.966169 | 13.01569 | 11.27341
2018-02-07 07:02 | 36876.82 | 4800.0015 | 5 | 4 | 3.363782 | -2.281911 | 3.132881 | 3.042226 | 13.01569 | 11.53317
2018-02-07 07:04 | 36996.82 | 4920 | 5 | 4 | 3.096739 | -2.281921 | 3.132881 | 3.11828 | 13.01569 | 11.7809
2018-02-07 07:04 | 37014.41 | 4937.5917 | 5 | 4 | 2.999988 | -2.2819 | 3.132881 | 3.129425 | 13.01569 | 11.81492
2018-02-07 07:06 | 37134.46 | 120.0002 | 6 | 4 | 3.173907 | 0 | 3.132881 | 3.129425 | 13.01569 | 11.81492
2018-02-07 07:08 | 37254.46 | 240.0019 | 6 | 4 | 3.188179 | 0 | 3.132881 | 3.129425 | 13.01569 | 11.81492
2018-02-07 07:09 | 37314.46 | 300.0032 | 6 | 4 | 3.193218 | 0 | 3.132881 | 3.129425 | 13.01569 | 11.81492
2018-02-07 07:09 | 37314.47 | 0.0023 | 7 | 5 | 3.193314 | 0 | 0 | 0 | 0 | 0
2018-02-07 07:11 | 37434.5599 | 120.0002 | 2 | 5 | 3.889522 | 4.890165 | 0.1623109 | 5.375e-09 | 0.6071197 | 1.7162e-08
2018-02-07 07:13 | 37554.5607 | 240.001 | 2 | 5 | 3.948641 | 4.890066 | 0.3253017 | 5.375e-09 | 1.246867 | 1.7162e-08
2018-02-07 07:15 | 37674.5607 | 360.001 | 2 | 5 | 3.985126 | 4.890106 | 0.4882863 | 5.375e-09 | 1.893482 | 1.7162e-08
2018-02-07 07:17 | 37794.5607 | 480.001 | 2 | 5 | 4.016227 | 4.890102 | 0.6512798 | 5.375e-09 | 2.545624 | 1.7162e-08
2018-02-07 07:19 | 37914.5599 | 600.0002 | 2 | 5 | 4.043806 | 4.890129 | 0.8142641 | 5.375e-09 | 3.202509 | 1.7162e-08
2018-02-07 07:21 | 38034.5615 | 720.0018 | 2 | 5 | 4.068155 | 4.890108 | 0.9772581 | 5.375e-09 | 3.863637 | 1.7162e-08
2018-02-07 07:23 | 38154.5607 | 840.001 | 2 | 5 | 4.091742 | 4.890043 | 1.14024 | 5.375e-09 | 4.528575 | 1.7162e-08
2018-02-07 07:25 | 38274.5599 | 960.0002 | 2 | 5 | 4.118183 | 4.890087 | 1.303225 | 5.375e-09 | 5.197571 | 1.7162e-08
2018-02-07 07:27 | 38394.5623 | 1080.0026 | 2 | 5 | 4.148387 | 4.890085 | 1.466216 | 5.375e-09 | 5.871213 | 1.7162e-08
2018-02-07 07:29 | 38514.5615 | 1200.0018 | 2 | 5 | 4.181928 | 4.890045 | 1.629201 | 5.375e-09 | 6.550022 | 1.7162e-08
2018-02-07 07:31 | 38634.5616 | 1320.0019 | 2 | 5 | 4.200399 | 4.506886 | 1.788876 | 5.375e-09 | 7.21995 | 1.7162e-08
2018-02-07 07:33 | 38754.5608 | 1440.0011 | 2 | 5 | 4.200384 | 3.848667 | 1.927902 | 5.375e-09 | 7.803914 | 1.7162e-08
2018-02-07 07:35 | 38874.5615 | 1560.0018 | 2 | 5 | 4.20039 | 3.265614 | 2.046265 | 5.375e-09 | 8.301086 | 1.7162e-08
2018-02-07 07:35 | 38875.7644 | 1561.2047 | 2 | 5 | 4.200366 | 3.259975 | 2.047356 | 5.375e-09 | 8.305667 | 1.7162e-08
2018-02-07 07:37 | 38995.78 | 120.0019 | 3 | 5 | 4.22909 | 3.260063 | 2.155573 | 5.375e-09 | 8.761669 | 1.7162e-08
2018-02-07 07:39 | 39115.78 | 240.0001 | 3 | 5 | 4.262183 | 3.260092 | 2.264229 | 5.375e-09 | 9.222957 | 1.7162e-08
2018-02-07 07:41 | 39235.78 | 360.0021 | 3 | 5 | 4.297646 | 3.260075 | 2.372893 | 5.375e-09 | 9.688008 | 1.7162e-08
2018-02-07 07:43 | 39355.78 | 480.0004 | 3 | 5 | 4.33499 | 3.260069 | 2.481553 | 5.375e-09 | 10.157 | 1.7162e-08
2018-02-07 07:45 | 39475.78 | 600.002 | 3 | 5 | 4.373966 | 3.260077 | 2.590214 | 5.375e-09 | 10.63015 | 1.7162e-08
2018-02-07 07:47 | 39595.78 | 720.0021 | 3 | 5 | 4.400396 | 2.995081 | 2.697269 | 5.375e-09 | 11.10029 | 1.7162e-08
2018-02-07 07:49 | 39715.78 | 840.0005 | 3 | 5 | 4.400375 | 2.43898 | 2.78737 | 5.375e-09 | 11.49676 | 1.7162e-08
2018-02-07 07:51 | 39835.78 | 960.0006 | 3 | 5 | 4.400372 | 2.009062 | 2.86122 | 5.375e-09 | 11.82173 | 1.7162e-08
2018-02-07 07:53 | 39955.78 | 1080.0005 | 3 | 5 | 4.400357 | 1.668655 | 2.922295 | 5.375e-09 | 12.09049 | 1.7162e-08
2018-02-07 07:55 | 40075.78 | 1200.0021 | 3 | 5 | 4.400349 | 1.397785 | 2.973233 | 5.375e-09 | 12.31463 | 1.7162e-08
2018-02-07 07:57 | 40195.78 | 1320.0005 | 3 | 5 | 4.400365 | 1.180679 | 3.016072 | 5.375e-09 | 12.50314 | 1.7162e-08
2018-02-07 07:59 | 40315.78 | 1440.0004 | 3 | 5 | 4.400333 | 1.004152 | 3.052386 | 5.375e-09 | 12.66293 | 1.7162e-08
2018-02-07 08:01 | 40435.78 | 1560.0014 | 3 | 5 | 4.400351 | 0.8609676 | 3.083393 | 5.375e-09 | 12.79937 | 1.7162e-08
2018-02-07 08:03 | 40555.79 | 1680.003 | 3 | 5 | 4.400331 | 0.7420235 | 3.110047 | 5.375e-09 | 12.91666 | 1.7162e-08
2018-02-07 08:05 | 40664.65 | 1788.8633 | 3 | 5 | 4.400334 | 0.6519985 | 3.131085 | 5.375e-09 | 13.00923 | 1.7162e-08
2018-02-07 08:07 | 40784.7 | 120.001 | 4 | 5 | 4.360269 | 0 | 3.131085 | 5.375e-09 | 13.00923 | 1.7162e-08
2018-02-07 08:09 | 40904.69 | 240.0002 | 4 | 5 | 4.35716 | 0 | 3.131085 | 5.375e-09 | 13.00923 | 1.7162e-08
2018-02-07 08:10 | 40964.7 | 300.0024 | 4 | 5 | 4.3562 | 0 | 3.131085 | 5.375e-09 | 13.00923 | 1.7162e-08
2018-02-07 08:12 | 41084.78 | 120.0002 | 5 | 5 | 4.208229 | -2.281909 | 3.131085 | 0.07605489 | 13.00923 | 0.3215874
2018-02-07 08:14 | 41204.79 | 240.002 | 5 | 5 | 4.178553 | -2.281913 | 3.131085 | 0.1521103 | 13.00923 | 0.6405026
2018-02-07 08:16 | 41324.79 | 360.0012 | 5 | 5 | 4.14994 | -2.281902 | 3.131085 | 0.2281668 | 13.00923 | 0.9572179
2018-02-07 08:18 | 41444.79 | 480.0021 | 5 | 5 | 4.121612 | -2.281955 | 3.131085 | 0.3042219 | 13.00923 | 1.271763
2018-02-07 08:20 | 41564.79 | 600.0021 | 5 | 5 | 4.093447 | -2.281883 | 3.131085 | 0.3802791 | 13.00923 | 1.58417
2018-02-07 08:22 | 41684.78 | 720.0005 | 5 | 5 | 4.065521 | -2.281921 | 3.131085 | 0.456334 | 13.00923 | 1.894434
2018-02-07 08:24 | 41804.79 | 840.0013 | 5 | 5 | 4.037885 | -2.281909 | 3.131085 | 0.532388 | 13.00923 | 2.20258
2018-02-07 08:26 | 41924.79 | 960.0021 | 5 | 5 | 4.010594 | -2.281878 | 3.131085 | 0.608445 | 13.00923 | 2.508649
2018-02-07 08:28 | 42044.78 | 1080.0006 | 5 | 5 | 3.983788 | -2.28189 | 3.131085 | 0.6845016 | 13.00923 | 2.812659
2018-02-07 08:30 | 42164.78 | 1200.0006 | 5 | 5 | 3.957561 | -2.281971 | 3.131085 | 0.7605581 | 13.00923 | 3.11465
2018-02-07 08:32 | 42284.78 | 1320.0006 | 5 | 5 | 3.932024 | -2.281919 | 3.131085 | 0.8366137 | 13.00923 | 3.414669
2018-02-07 08:34 | 42404.79 | 1440.0015 | 5 | 5 | 3.907335 | -2.281869 | 3.131085 | 0.9126711 | 13.00923 | 3.712783
2018-02-07 08:36 | 42524.78 | 1560.0007 | 5 | 5 | 3.883639 | -2.281892 | 3.131085 | 0.9887274 | 13.00923 | 4.009053
2018-02-07 08:38 | 42644.79 | 1680.0018 | 5 | 5 | 3.861017 | -2.281898 | 3.131085 | 1.064784 | 13.00923 | 4.303562
2018-02-07 08:40 | 42764.78 | 1800.0008 | 5 | 5 | 3.839495 | -2.281911 | 3.131085 | 1.140837 | 13.00923 | 4.596379
2018-02-07 08:42 | 42884.79 | 1920.0024 | 5 | 5 | 3.819002 | -2.281921 | 3.131085 | 1.216897 | 13.00923 | 4.887627
2018-02-07 08:44 | 43004.79 | 2040.0016 | 5 | 5 | 3.798758 | -2.281878 | 3.131085 | 1.29295 | 13.00923 | 5.177312
2018-02-07 08:46 | 43124.79 | 2160.0025 | 5 | 5 | 3.780227 | -2.281888 | 3.131085 | 1.369006 | 13.00923 | 5.465518
2018-02-07 08:48 | 43244.78 | 2280.001 | 5 | 5 | 3.762719 | -2.281869 | 3.131085 | 1.44506 | 13.00923 | 5.75235
2018-02-07 08:50 | 43364.78 | 2400.0001 | 5 | 5 | 3.746181 | -2.281904 | 3.131085 | 1.521114 | 13.00923 | 6.037884
2018-02-07 08:52 | 43484.78 | 2520.0009 | 5 | 5 | 3.730529 | -2.281906 | 3.131085 | 1.59717 | 13.00923 | 6.322204
2018-02-07 08:54 | 43604.78 | 2640.0009 | 5 | 5 | 3.715734 | -2.28189 | 3.131085 | 1.673226 | 13.00923 | 6.605362
2018-02-07 08:56 | 43724.78 | 2760.0002 | 5 | 5 | 3.701752 | -2.281881 | 3.131085 | 1.749283 | 13.00923 | 6.887434
2018-02-07 08:58 | 43844.78 | 2880.0002 | 5 | 5 | 3.688695 | -2.281923 | 3.131085 | 1.825339 | 13.00923 | 7.168474
2018-02-07 09:00 | 43964.79 | 3000.0018 | 5 | 5 | 3.676485 | -2.281948 | 3.131085 | 1.901396 | 13.00923 | 7.448555
2018-02-07 09:02 | 44084.78 | 3120.0002 | 5 | 5 | 3.664974 | -2.281896 | 3.131085 | 1.977452 | 13.00923 | 7.727731
2018-02-07 09:04 | 44204.78 | 3240.001 | 5 | 5 | 3.653993 | -2.281919 | 3.131085 | 2.053507 | 13.00923 | 8.00605
2018-02-07 09:06 | 44324.79 | 3360.0018 | 5 | 5 | 3.643277 | -2.281878 | 3.131085 | 2.129563 | 13.00923 | 8.28355
2018-02-07 09:08 | 44444.78 | 3480.0002 | 5 | 5 | 3.632573 | -2.281892 | 3.131085 | 2.205621 | 13.00923 | 8.560245
2018-02-07 09:10 | 44564.78 | 3600.001 | 5 | 5 | 3.621581 | -2.281921 | 3.131085 | 2.281678 | 13.00923 | 8.836112
2018-02-07 09:12 | 44684.78 | 3720.0003 | 5 | 5 | 3.60992 | -2.281906 | 3.131085 | 2.357734 | 13.00923 | 9.111115
2018-02-07 09:14 | 44804.78 | 3840.0004 | 5 | 5 | 3.597783 | -2.281875 | 3.131085 | 2.433791 | 13.00923 | 9.385217
2018-02-07 09:16 | 44924.78 | 3960.0004 | 5 | 5 | 3.585832 | -2.281881 | 3.131085 | 2.509848 | 13.00923 | 9.658397
2018-02-07 09:18 | 45044.78 | 4080.0004 | 5 | 5 | 3.573833 | -2.281873 | 3.131085 | 2.585903 | 13.00923 | 9.930662
2018-02-07 09:20 | 45164.78 | 4200.0011 | 5 | 5 | 3.560208 | -2.281881 | 3.131085 | 2.661957 | 13.00923 | 10.20197
2018-02-07 09:22 | 45284.78 | 4320.0004 | 5 | 5 | 3.542261 | -2.281925 | 3.131085 | 2.738011 | 13.00923 | 10.47209
2018-02-07 09:24 | 45404.78 | 4440.0007 | 5 | 5 | 3.519532 | -2.281878 | 3.131085 | 2.814069 | 13.00923 | 10.74067
2018-02-07 09:26 | 45524.78 | 4560.0005 | 5 | 5 | 3.491664 | -2.2819 | 3.131085 | 2.890124 | 13.00923 | 11.00733
2018-02-07 09:28 | 45644.78 | 4680.0005 | 5 | 5 | 3.450088 | -2.281881 | 3.131085 | 2.966182 | 13.00923 | 11.27145
2018-02-07 09:30 | 45764.79 | 4800.0013 | 5 | 5 | 3.359971 | -2.281902 | 3.131085 | 3.042236 | 13.00923 | 11.53102
2018-02-07 09:32 | 45884.78 | 4920.0005 | 5 | 5 | 3.083889 | -2.281904 | 3.131085 | 3.11829 | 13.00923 | 11.77824
2018-02-07 09:32 | 45899.52 | 4934.7346 | 5 | 5 | 3 | -2.281878 | 3.131085 | 3.127625 | 13.00923 | 11.80667
2018-02-07 09:34 | 46019.57 | 120.001 | 6 | 5 | 3.174775 | 0 | 3.131085 | 3.127625 | 13.00923 | 11.80667
2018-02-07 09:36 | 46139.57 | 240.0018 | 6 | 5 | 3.18915 | 0 | 3.131085 | 3.127625 | 13.00923 | 11.80667
2018-02-07 09:37 | 46199.57 | 300.0024 | 6 | 5 | 3.194264 | 0 | 3.131085 | 3.127625 | 13.00923 | 11.80667
2018-02-07 09:37 | 46199.58 | 0.0024 | 7 | 6 | 3.19431 | 0 | 0 | 0 | 0 | 0
2018-02-07 09:39 | 46319.66534 | 120.0011 | 2 | 6 | 3.890825 | 4.889839 | 0.1622942 | 4.109e-09 | 0.6072811 | 1.3124e-08
2018-02-07 09:41 | 46439.66524 | 240.001 | 2 | 6 | 3.949684 | 4.890133 | 0.3252839 | 4.109e-09 | 1.247213 | 1.3124e-08
2018-02-07 09:43 | 46559.66624 | 360.002 | 2 | 6 | 3.986102 | 4.890125 | 0.4882727 | 4.109e-09 | 1.89401 | 1.3124e-08
2018-02-07 09:45 | 46679.66564 | 480.0014 | 2 | 6 | 4.017127 | 4.890099 | 0.6512577 | 4.109e-09 | 2.546269 | 1.3124e-08
2018-02-07 09:47 | 46799.66474 | 600.0005 | 2 | 6 | 4.044651 | 4.890116 | 0.8142479 | 4.109e-09 | 3.203322 | 1.3124e-08
2018-02-07 09:49 | 46919.66544 | 720.0012 | 2 | 6 | 4.068953 | 4.890118 | 0.9772374 | 4.109e-09 | 3.864565 | 1.3124e-08
2018-02-07 09:51 | 47039.66464 | 840.0004 | 2 | 6 | 4.092498 | 4.890034 | 1.140226 | 4.109e-09 | 4.529658 | 1.3124e-08
2018-02-07 09:53 | 47159.66464 | 960.0004 | 2 | 6 | 4.118964 | 4.890133 | 1.303212 | 4.109e-09 | 5.198782 | 1.3124e-08
2018-02-07 09:55 | 47279.66634 | 1080.0021 | 2 | 6 | 4.149173 | 4.890104 | 1.466205 | 4.109e-09 | 5.872557 | 1.3124e-08
2018-02-07 09:57 | 47399.66464 | 1200.0004 | 2 | 6 | 4.18271 | 4.890137 | 1.629194 | 4.109e-09 | 6.551511 | 1.3124e-08
2018-02-07 09:59 | 47519.66644 | 1320.0022 | 2 | 6 | 4.200395 | 4.493174 | 1.788604 | 4.109e-09 | 7.220391 | 1.3124e-08
2018-02-07 10:01 | 47639.66474 | 1440.0005 | 2 | 6 | 4.200406 | 3.838665 | 1.927234 | 4.109e-09 | 7.802695 | 1.3124e-08
2018-02-07 10:03 | 47759.15404 | 1559.4898 | 2 | 6 | 4.200374 | 3.259993 | 2.044828 | 4.109e-09 | 8.296632 | 1.3124e-08
2018-02-07 10:05 | 47879.17 | 120.0003 | 3 | 6 | 4.229042 | 3.260099 | 2.153054 | 4.109e-09 | 8.75267 | 1.3124e-08
2018-02-07 10:07 | 47999.17 | 240.0012 | 3 | 6 | 4.262126 | 3.260098 | 2.261717 | 4.109e-09 | 9.213984 | 1.3124e-08
2018-02-07 10:09 | 48119.17 | 360.002 | 3 | 6 | 4.297552 | 3.260126 | 2.370376 | 4.109e-09 | 9.679008 | 1.3124e-08
2018-02-07 10:11 | 48239.17 | 480.0021 | 3 | 6 | 4.334904 | 3.260113 | 2.479037 | 4.109e-09 | 10.148 | 1.3124e-08
2018-02-07 10:13 | 48359.17 | 600.0011 | 3 | 6 | 4.373868 | 3.260139 | 2.587693 | 4.109e-09 | 10.62112 | 1.3124e-08
2018-02-07 10:15 | 48479.17 | 720.0013 | 3 | 6 | 4.400392 | 2.997015 | 2.69478 | 4.109e-09 | 11.09138 | 1.3124e-08
2018-02-07 10:17 | 48599.17 | 840.0014 | 3 | 6 | 4.400383 | 2.440985 | 2.78495 | 4.109e-09 | 11.48816 | 1.3124e-08
2018-02-07 10:19 | 48719.17 | 960.0014 | 3 | 6 | 4.40037 | 2.010651 | 2.85887 | 4.109e-09 | 11.81344 | 1.3124e-08
2018-02-07 10:21 | 48839.17 | 1080.0022 | 3 | 6 | 4.400359 | 1.67095 | 2.920015 | 4.109e-09 | 12.0825 | 1.3124e-08
2018-02-07 10:23 | 48959.17 | 1200.0022 | 3 | 6 | 4.400342 | 1.398605 | 2.971009 | 4.109e-09 | 12.3069 | 1.3124e-08
2018-02-07 10:25 | 49079.17 | 1320.0023 | 3 | 6 | 4.400343 | 1.181421 | 3.013895 | 4.109e-09 | 12.4956 | 1.3124e-08
2018-02-07 10:27 | 49199.17 | 1440.0014 | 3 | 6 | 4.400337 | 1.005182 | 3.050239 | 4.109e-09 | 12.65553 | 1.3124e-08
2018-02-07 10:29 | 49319.17 | 1560.0007 | 3 | 6 | 4.400321 | 0.8612595 | 3.081268 | 4.109e-09 | 12.79207 | 1.3124e-08
2018-02-07 10:31 | 49439.17 | 1680.0023 | 3 | 6 | 4.400312 | 0.7419186 | 3.107939 | 4.109e-09 | 12.90943 | 1.3124e-08
2018-02-07 10:33 | 49544.4 | 1785.2332 | 3 | 6 | 4.400305 | 0.6519909 | 3.128319 | 4.109e-09 | 12.99911 | 1.3124e-08
2018-02-07 10:35 | 49664.45 | 120.001 | 4 | 6 | 4.360163 | 0 | 3.128319 | 4.109e-09 | 12.99911 | 1.3124e-08
2018-02-07 10:37 | 49784.46 | 240.0019 | 4 | 6 | 4.357063 | 0 | 3.128319 | 4.109e-09 | 12.99911 | 1.3124e-08
2018-02-07 10:38 | 49844.46 | 300.0024 | 4 | 6 | 4.356094 | 0 | 3.128319 | 4.109e-09 | 12.99911 | 1.3124e-08
2018-02-07 10:40 | 49964.54 | 120.0012 | 5 | 6 | 4.207021 | -2.28193 | 3.128319 | 0.07605413 | 12.99911 | 0.3214955
2018-02-07 10:42 | 50084.54 | 240.0004 | 5 | 6 | 4.177365 | -2.281898 | 3.128319 | 0.152113 | 12.99911 | 0.6403335
2018-02-07 10:44 | 50204.54 | 360.0012 | 5 | 6 | 4.148827 | -2.281885 | 3.128319 | 0.228165 | 12.99911 | 0.9569427
2018-02-07 10:46 | 50324.54 | 480.0012 | 5 | 6 | 4.120543 | -2.281894 | 3.128319 | 0.3042225 | 12.99911 | 1.271415
2018-02-07 10:48 | 50444.54 | 600.0004 | 5 | 6 | 4.092443 | -2.281888 | 3.128319 | 0.3802776 | 12.99911 | 1.583734
2018-02-07 10:50 | 50564.54 | 720.0021 | 5 | 6 | 4.064571 | -2.281871 | 3.128319 | 0.4563355 | 12.99911 | 1.893935
2018-02-07 10:52 | 50684.54 | 840.0005 | 5 | 6 | 4.036968 | -2.281894 | 3.128319 | 0.5323916 | 12.99911 | 2.202018
2018-02-07 10:54 | 50804.54 | 960.0013 | 5 | 6 | 4.009702 | -2.281871 | 3.128319 | 0.6084452 | 12.99911 | 2.508005
2018-02-07 10:56 | 50924.54 | 1080.0005 | 5 | 6 | 3.982933 | -2.281913 | 3.128319 | 0.6845013 | 12.99911 | 2.811946
2018-02-07 10:58 | 51044.54 | 1200.0005 | 5 | 6 | 3.956711 | -2.281878 | 3.128319 | 0.7605584 | 12.99911 | 3.113875
2018-02-07 11:00 | 51164.54 | 1320.0005 | 5 | 6 | 3.931211 | -2.281902 | 3.128319 | 0.8366117 | 12.99911 | 3.413821
2018-02-07 11:02 | 51284.54 | 1440.0013 | 5 | 6 | 3.906556 | -2.281881 | 3.128319 | 0.9126704 | 12.99911 | 3.711879
2018-02-07 11:04 | 51404.54 | 1560.0022 | 5 | 6 | 3.882869 | -2.2819 | 3.128319 | 0.9887267 | 12.99911 | 4.00809
2018-02-07 11:06 | 51524.54 | 1680.0014 | 5 | 6 | 3.86029 | -2.281879 | 3.128319 | 1.064781 | 12.99911 | 4.302534
2018-02-07 11:08 | 51644.54 | 1800.0015 | 5 | 6 | 3.838772 | -2.281909 | 3.128319 | 1.140836 | 12.99911 | 4.595304
2018-02-07 11:10 | 51764.54 | 1920.0014 | 5 | 6 | 3.818291 | -2.281896 | 3.128319 | 1.216892 | 12.99911 | 4.886478
2018-02-07 11:12 | 51884.54 | 2040.0014 | 5 | 6 | 3.79881 | -2.281925 | 3.128319 | 1.292947 | 12.99911 | 5.176131
2018-02-07 11:14 | 52004.54 | 2160.0024 | 5 | 6 | 3.780274 | -2.281915 | 3.128319 | 1.369007 | 12.99911 | 5.464356
2018-02-07 11:16 | 52124.54 | 2280.0025 | 5 | 6 | 3.76275 | -2.2819 | 3.128319 | 1.445063 | 12.99911 | 5.751196
2018-02-07 11:18 | 52244.54 | 2400 | 5 | 6 | 3.746189 | -2.281892 | 3.128319 | 1.521116 | 12.99911 | 6.03673
2018-02-07 11:20 | 52364.54 | 2520.0008 | 5 | 6 | 3.730536 | -2.281921 | 3.128319 | 1.597173 | 12.99911 | 6.321054
2018-02-07 11:22 | 52484.54 | 2640.0009 | 5 | 6 | 3.71567 | -2.281902 | 3.128319 | 1.67323 | 12.99911 | 6.604216
2018-02-07 11:24 | 52604.54 | 2760.0001 | 5 | 6 | 3.701648 | -2.281936 | 3.128319 | 1.749286 | 12.99911 | 6.886275
2018-02-07 16:13 | 52834.6 | 2990.055688 | 5 | 6 | 3.679566 | -2.281981 | 3.128319 | 1.825342 | 12.99911 | 7.167395
2018-02-07 16:15 | 52954.59 | 3110.054088 | 5 | 6 | 3.662926 | -2.281959 | 3.128319 | 1.901396 | 12.99911 | 7.446558
2018-02-07 16:17 | 53074.59 | 3230.054188 | 5 | 6 | 3.650738 | -2.281932 | 3.128319 | 1.977457 | 12.99911 | 7.724687
2018-02-07 16:19 | 53194.6 | 3350.055788 | 5 | 6 | 3.639658 | -2.281959 | 3.128319 | 2.053514 | 12.99911 | 8.001927
2018-02-07 16:21 | 53314.6 | 3470.056688 | 5 | 6 | 3.628689 | -2.281942 | 3.128319 | 2.12957 | 12.99911 | 8.278329
2018-02-07 16:23 | 53434.59 | 3590.054188 | 5 | 6 | 3.617164 | -2.281915 | 3.128319 | 2.205624 | 12.99911 | 8.553872
2018-02-07 16:25 | 53554.6 | 3710.055088 | 5 | 6 | 3.604832 | -2.28194 | 3.128319 | 2.281689 | 12.99911 | 8.828547
2018-02-07 16:27 | 53674.59 | 3830.053688 | 5 | 6 | 3.592109 | -2.281923 | 3.128319 | 2.357742 | 12.99911 | 9.102221
2018-02-07 16:29 | 53794.6 | 3950.055088 | 5 | 6 | 3.579731 | -2.281913 | 3.128319 | 2.433802 | 12.99911 | 9.374964
2018-02-07 16:31 | 53914.6 | 4070.056788 | 5 | 6 | 3.567148 | -2.281938 | 3.128319 | 2.509856 | 12.99911 | 9.646743
2018-02-07 16:33 | 54034.6 | 4190.054988 | 5 | 6 | 3.552545 | -2.281923 | 3.128319 | 2.585912 | 12.99911 | 9.917516
2018-02-07 16:35 | 54154.59 | 4310.054288 | 5 | 6 | 3.532622 | -2.281919 | 3.128319 | 2.661966 | 12.99911 | 10.18698
2018-02-07 16:37 | 54274.6 | 4430.055088 | 5 | 6 | 3.507771 | -2.281932 | 3.128319 | 2.738029 | 12.99911 | 10.45476
2018-02-07 16:39 | 54394.59 | 4550.054388 | 5 | 6 | 3.474297 | -2.281936 | 3.128319 | 2.814086 | 12.99911 | 10.72037
2018-02-07 16:41 | 54514.59 | 4670.054088 | 5 | 6 | 3.416555 | -2.281888 | 3.128319 | 2.890136 | 12.99911 | 10.98266
2018-02-07 16:43 | 54634.59 | 4790.054388 | 5 | 6 | 3.260362 | -2.281959 | 3.128319 | 2.966198 | 12.99911 | 11.23759
2018-02-07 16:44 | 54708.2 | 4863.655688 | 5 | 6 | 2.99997 | -2.281955 | 3.128319 | 3.012846 | 12.99911 | 11.38479
2018-02-07 16:46 | 54828.24 | 120.002 | 6 | 6 | 3.175255 | 0 | 3.128319 | 3.012846 | 12.99911 | 11.38479
2018-02-07 16:48 | 54948.24 | 240.0004 | 6 | 6 | 3.18946 | 0 | 3.128319 | 3.012846 | 12.99911 | 11.38479
2018-02-07 16:49 | 55008.24 | 300.001 | 6 | 6 | 3.194489 | 0 | 3.128319 | 3.012846 | 12.99911 | 11.38479
2018-02-07 16:49 | 55008.25 | 0.0023 | 7 | 7 | 3.194519 | 0 | 0 | 0 | 0 | 0
2018-02-07 16:51 | 55128.35 | 120.0026 | 2 | 7 | 3.893621 | 4.889849 | 0.162295 | 2.711e-09 | 0.6076728 | 8.66e-09
2018-02-07 16:53 | 55248.35 | 240.0012 | 2 | 7 | 3.952095 | 4.889893 | 0.3252721 | 2.711e-09 | 1.247976 | 8.66e-09
2018-02-07 16:55 | 55368.35 | 360.0003 | 2 | 7 | 3.988503 | 4.889868 | 0.4882533 | 2.711e-09 | 1.895133 | 8.66e-09
2018-02-07 16:57 | 55488.35 | 480.0012 | 2 | 7 | 4.019583 | 4.889868 | 0.6512352 | 2.711e-09 | 2.547777 | 8.66e-09
2018-02-07 16:59 | 55608.35 | 600.0036 | 2 | 7 | 4.047123 | 4.890203 | 0.8142188 | 2.711e-09 | 3.2052 | 8.66e-09
2018-02-07 17:01 | 55728.35 | 720.0012 | 2 | 7 | 4.071481 | 4.889877 | 0.9771897 | 2.711e-09 | 3.866776 | 8.66e-09
2018-02-07 17:03 | 55848.35 | 840.0021 | 2 | 7 | 4.095046 | 4.889839 | 1.140173 | 2.711e-09 | 4.53226 | 8.66e-09
2018-02-07 17:05 | 55968.35 | 960.0015 | 2 | 7 | 4.121542 | 4.889874 | 1.30315 | 2.711e-09 | 5.201767 | 8.66e-09
2018-02-07 17:07 | 56088.35 | 1080.0014 | 2 | 7 | 4.151718 | 4.889864 | 1.466134 | 2.711e-09 | 5.875924 | 8.66e-09
2018-02-07 17:09 | 56208.35 | 1200 | 2 | 7 | 4.185273 | 4.889858 | 1.629111 | 2.711e-09 | 6.555244 | 8.66e-09
2018-02-07 17:11 | 56328.35 | 1320.0016 | 2 | 7 | 4.200407 | 4.450548 | 1.787607 | 2.711e-09 | 7.220474 | 8.66e-09
2018-02-07 17:13 | 56448.35 | 1440.0003 | 2 | 7 | 4.200378 | 3.80574 | 1.924988 | 2.711e-09 | 7.797528 | 8.66e-09
2018-02-07 17:15 | 56562.49 | 1554.1485 | 2 | 7 | 4.200387 | 3.259975 | 2.036839 | 2.711e-09 | 8.267347 | 8.66e-09
2018-02-07 17:17 | 56682.51 | 120.0019 | 3 | 7 | 4.228971 | 3.26017 | 2.145066 | 2.711e-09 | 8.723382 | 8.66e-09
2018-02-07 17:19 | 56802.51 | 240.0019 | 3 | 7 | 4.26197 | 3.260178 | 2.253721 | 2.711e-09 | 9.184653 | 8.66e-09
2018-02-07 17:21 | 56922.51 | 360.0011 | 3 | 7 | 4.297274 | 3.259809 | 2.362379 | 2.711e-09 | 9.649645 | 8.66e-09
2018-02-07 17:23 | 57042.51 | 480.0028 | 3 | 7 | 4.334503 | 3.259823 | 2.471034 | 2.711e-09 | 10.11857 | 8.66e-09
2018-02-07 17:25 | 57162.51 | 600.0012 | 3 | 7 | 4.373302 | 3.259825 | 2.579687 | 2.711e-09 | 10.59162 | 8.66e-09
2018-02-07 17:27 | 57282.51 | 720.0012 | 3 | 7 | 4.400395 | 3.00877 | 2.686905 | 2.711e-09 | 11.06242 | 8.66e-09
2018-02-07 17:29 | 57402.51 | 840.002 | 3 | 7 | 4.400374 | 2.45273 | 2.777462 | 2.711e-09 | 11.46091 | 8.66e-09
2018-02-07 17:31 | 57522.51 | 960.0005 | 3 | 7 | 4.400374 | 2.022104 | 2.851744 | 2.711e-09 | 11.78778 | 8.66e-09
2018-02-07 17:33 | 57642.51 | 1080.0014 | 3 | 7 | 4.400369 | 1.680923 | 2.913234 | 2.711e-09 | 12.05835 | 8.66e-09
2018-02-07 17:35 | 57762.51 | 1200.0007 | 3 | 7 | 4.400349 | 1.408628 | 2.964557 | 2.711e-09 | 12.2842 | 8.66e-09
2018-02-07 17:37 | 57882.51 | 1320.0007 | 3 | 7 | 4.400364 | 1.191475 | 3.007743 | 2.711e-09 | 12.47423 | 8.66e-09
2018-02-07 17:39 | 58002.51 | 1440.0007 | 3 | 7 | 4.400324 | 1.013189 | 3.044374 | 2.711e-09 | 12.63542 | 8.66e-09
2018-02-07 17:41 | 58122.51 | 1560 | 3 | 7 | 4.400325 | 0.8692474 | 3.075672 | 2.711e-09 | 12.77314 | 8.66e-09
2018-02-07 17:43 | 58242.51 | 1680.0007 | 3 | 7 | 4.400324 | 0.7497501 | 3.102593 | 2.711e-09 | 12.8916 | 8.66e-09
2018-02-07 17:45 | 58360.95 | 1798.4348 | 3 | 7 | 4.400314 | 0.6519928 | 3.125603 | 2.711e-09 | 12.99285 | 8.66e-09
2018-02-07 17:47 | 58480.99564 | 120.0002 | 4 | 7 | 4.360082 | 0 | 3.125603 | 2.711e-09 | 12.99285 | 8.66e-09
2018-02-07 17:49 | 58600.99574 | 240.0003 | 4 | 7 | 4.356974 | 0 | 3.125603 | 2.711e-09 | 12.99285 | 8.66e-09
2018-02-07 17:50 | 58660.99804 | 300.0026 | 4 | 7 | 4.355998 | 0 | 3.125603 | 2.711e-09 | 12.99285 | 8.66e-09
2018-02-07 17:52 | 58781.08 | 120.0002 | 5 | 7 | 4.20741 | -2.281879 | 3.125603 | 0.07605723 | 12.99285 | 0.3215382
2018-02-07 17:54 | 58901.08 | 240.0026 | 5 | 7 | 4.177704 | -2.281911 | 3.125603 | 0.1521111 | 12.99285 | 0.6403835
2018-02-07 17:56 | 59021.08 | 360.0003 | 5 | 7 | 4.149111 | -2.281879 | 3.125603 | 0.228165 | 12.99285 | 0.9570244
2018-02-07 17:58 | 59141.08 | 480.0003 | 5 | 7 | 4.120769 | -2.281857 | 3.125603 | 0.3042221 | 12.99285 | 1.271515
2018-02-07 18:00 | 59261.08 | 600.0019 | 5 | 7 | 4.092625 | -2.28189 | 3.125603 | 0.3802806 | 12.99285 | 1.583863
2018-02-07 18:02 | 59381.08 | 720.0002 | 5 | 7 | 4.06472 | -2.281896 | 3.125603 | 0.456331 | 12.99285 | 1.894046
2018-02-07 18:04 | 59501.08 | 840.0011 | 5 | 7 | 4.037088 | -2.281892 | 3.125603 | 0.53239 | 12.99285 | 2.202151
2018-02-07 18:06 | 59621.08 | 960.0019 | 5 | 7 | 4.00981 | -2.281873 | 3.125603 | 0.6084474 | 12.99285 | 2.508161
2018-02-07 18:08 | 59741.08 | 1080.002 | 5 | 7 | 3.982985 | -2.281919 | 3.125603 | 0.6845061 | 12.99285 | 2.812118
2018-02-07 18:10 | 59861.08 | 1200.0017 | 5 | 7 | 3.956749 | -2.281873 | 3.125603 | 0.7605602 | 12.99285 | 3.114039
2018-02-07 18:12 | 59981.08 | 1320.002 | 5 | 7 | 3.93119 | -2.281894 | 3.125603 | 0.8366163 | 12.99285 | 3.413997
2018-02-07 18:14 | 60101.08 | 1440.0005 | 5 | 7 | 3.90653 | -2.281871 | 3.125603 | 0.9126715 | 12.99285 | 3.71204
2018-02-07 18:16 | 60221.08 | 1560.0021 | 5 | 7 | 3.88281 | -2.281873 | 3.125603 | 0.9887274 | 12.99285 | 4.008245
2018-02-07 18:18 | 60341.08 | 1680.0013 | 5 | 7 | 3.860189 | -2.281896 | 3.125603 | 1.064782 | 12.99285 | 4.302684
2018-02-07 18:20 | 60461.08 | 1800.0005 | 5 | 7 | 3.838628 | -2.281906 | 3.125603 | 1.140834 | 12.99285 | 4.595433
2018-02-07 18:22 | 60581.08 | 1920.0006 | 5 | 7 | 3.818129 | -2.281921 | 3.125603 | 1.216895 | 12.99285 | 4.886616
2018-02-07 18:24 | 60701.08 | 2040.0013 | 5 | 7 | 3.798606 | -2.281911 | 3.125603 | 1.292949 | 12.99285 | 5.176252
2018-02-07 18:26 | 60821.08 | 2160.0006 | 5 | 7 | 3.780025 | -2.281862 | 3.125603 | 1.369005 | 12.99285 | 5.464446
2018-02-07 18:28 | 60941.08 | 2280.0014 | 5 | 7 | 3.762474 | -2.281864 | 3.125603 | 1.445063 | 12.99285 | 5.751271
2018-02-07 18:30 | 61061.08 | 2400.0022 | 5 | 7 | 3.745881 | -2.281917 | 3.125603 | 1.521116 | 12.99285 | 6.036783
2018-02-07 18:32 | 61181.08 | 2520.0014 | 5 | 7 | 3.730157 | -2.281883 | 3.125603 | 1.597172 | 12.99285 | 6.321077
2018-02-07 18:34 | 61301.08 | 2640.0008 | 5 | 7 | 3.715286 | -2.281881 | 3.125603 | 1.673223 | 12.99285 | 6.604187
2018-02-07 18:36 | 61421.08 | 2760 | 5 | 7 | 3.70124 | -2.28189 | 3.125603 | 1.749281 | 12.99285 | 6.886225
2018-02-07 18:38 | 61541.08 | 2880.0007 | 5 | 7 | 3.688092 | -2.281858 | 3.125603 | 1.825338 | 12.99285 | 7.167226
2018-02-07 18:40 | 61661.08 | 3000.0007 | 5 | 7 | 3.67581 | -2.281917 | 3.125603 | 1.901394 | 12.99285 | 7.447252
2018-02-07 18:42 | 61781.08 | 3120.0023 | 5 | 7 | 3.664224 | -2.281923 | 3.125603 | 1.97745 | 12.99285 | 7.726377
2018-02-07 18:44 | 61901.08 | 3240.0007 | 5 | 7 | 3.653137 | -2.281898 | 3.125603 | 2.053508 | 12.99285 | 8.004644
2018-02-07 18:46 | 62021.08 | 3360.0025 | 5 | 7 | 3.642331 | -2.281917 | 3.125603 | 2.129564 | 12.99285 | 8.282079
2018-02-07 18:48 | 62141.08 | 3480.0016 | 5 | 7 | 3.631554 | -2.28189 | 3.125603 | 2.205621 | 12.99285 | 8.558693
2018-02-07 18:50 | 62261.08 | 3600.0008 | 5 | 7 | 3.620469 | -2.281927 | 3.125603 | 2.281676 | 12.99285 | 8.834471
2018-02-07 18:52 | 62381.08 | 3720.0008 | 5 | 7 | 3.608727 | -2.281938 | 3.125603 | 2.357733 | 12.99285 | 9.109393
2018-02-07 18:54 | 62501.08 | 3840.0015 | 5 | 7 | 3.596536 | -2.281934 | 3.125603 | 2.43379 | 12.99285 | 9.383398
2018-02-07 18:56 | 62621.08 | 3960.0024 | 5 | 7 | 3.58456 | -2.281948 | 3.125603 | 2.509849 | 12.99285 | 9.656487
2018-02-07 18:58 | 62741.08 | 4080.0001 | 5 | 7 | 3.572455 | -2.281913 | 3.125603 | 2.585903 | 12.99285 | 9.928652
2018-02-07 19:00 | 62861.08 | 4200.0017 | 5 | 7 | 3.558613 | -2.281944 | 3.125603 | 2.66196 | 12.99285 | 10.19986
2018-02-07 19:02 | 62981.08 | 4320.0017 | 5 | 7 | 3.54028 | -2.281944 | 3.125603 | 2.738018 | 12.99285 | 10.46985
2018-02-07 19:04 | 63101.08 | 4440 | 5 | 7 | 3.517193 | -2.281942 | 3.125603 | 2.814072 | 12.99285 | 10.73826
2018-02-07 19:06 | 63221.08 | 4560.0012 | 5 | 7 | 3.488641 | -2.281921 | 3.125603 | 2.890128 | 12.99285 | 11.00473
2018-02-07 19:08 | 63341.08 | 4680.001 | 5 | 7 | 3.445295 | -2.281955 | 3.125603 | 2.966187 | 12.99285 | 11.26857
2018-02-07 19:10 | 63461.08 | 4800.001 | 5 | 7 | 3.34794 | -2.281902 | 3.125603 | 3.042244 | 12.99285 | 11.52756
2018-02-07 19:12 | 63581.08 | 4920.0019 | 5 | 7 | 3.038356 | -2.281927 | 3.125603 | 3.1183 | 12.99285 | 11.77312
2018-02-07 19:12 | 63587.02 | 4925.9392 | 5 | 7 | 2.999982 | -2.281911 | 3.125603 | 3.122058 | 12.99285 | 11.78446
2018-02-07 19:14 | 63707.07 | 120.0001 | 6 | 7 | 3.175772 | 0 | 3.125603 | 3.122058 | 12.99285 | 11.78446
2018-02-07 19:16 | 63827.07 | 240.001 | 6 | 7 | 3.190355 | 0 | 3.125603 | 3.122058 | 12.99285 | 11.78446
2018-02-07 19:17 | 63887.07 | 300.0024 | 6 | 7 | 3.195542 | 0 | 3.125603 | 3.122058 | 12.99285 | 11.78446
2018-02-07 19:17 | 63887.08 | 0.0023 | 7 | 8 | 3.195471 | 0 | 0 | 0 | 0 | 0
2018-02-07 19:19 | 64007.17 | 120.0018 | 2 | 8 | 3.892568 | 4.88983 | 0.1622951 | 2.48e-09 | 0.6075771 | 7.924e-09
2018-02-07 19:21 | 64127.17 | 240.0003 | 2 | 8 | 3.951115 | 4.889843 | 0.3252773 | 2.48e-09 | 1.247734 | 7.924e-09
2018-02-07 19:23 | 64247.17 | 360.001 | 2 | 8 | 3.987549 | 4.889853 | 0.4882606 | 2.48e-09 | 1.894743 | 7.924e-09
2018-02-07 19:25 | 64367.17 | 480.0011 | 2 | 8 | 4.018609 | 4.890179 | 0.6512368 | 2.48e-09 | 2.547207 | 7.924e-09
2018-02-07 19:27 | 64487.17 | 600.0003 | 2 | 8 | 4.046102 | 4.890169 | 0.8142193 | 2.48e-09 | 3.204467 | 7.924e-09
2018-02-07 19:29 | 64607.17 | 720.0011 | 2 | 8 | 4.070442 | 4.890175 | 0.9772047 | 2.48e-09 | 3.865935 | 7.924e-09
2018-02-07 19:31 | 64727.17 | 840.0004 | 2 | 8 | 4.094068 | 4.890034 | 1.140197 | 2.48e-09 | 4.531289 | 7.924e-09
2018-02-07 19:33 | 64847.17 | 960.0004 | 2 | 8 | 4.120559 | 4.88987 | 1.303187 | 2.48e-09 | 5.200688 | 7.924e-09
2018-02-07 19:35 | 64967.17 | 1080.0005 | 2 | 8 | 4.150816 | 4.889839 | 1.466168 | 2.48e-09 | 5.874681 | 7.924e-09
2018-02-07 19:37 | 65087.17 | 1200.0022 | 2 | 8 | 4.184486 | 4.889839 | 1.629151 | 2.48e-09 | 6.55389 | 7.924e-09
2018-02-07 19:39 | 65207.17 | 1320.0022 | 2 | 8 | 4.200404 | 4.462578 | 1.78792 | 2.48e-09 | 7.220211 | 7.924e-09
2018-02-07 19:41 | 65327.17 | 1440.0004 | 2 | 8 | 4.200381 | 3.812731 | 1.925625 | 2.48e-09 | 7.798624 | 7.924e-09
2018-02-07 19:43 | 65442.2 | 1555.0259 | 2 | 8 | 4.20039 | 3.259996 | 2.03844 | 2.48e-09 | 8.272491 | 7.924e-09
2018-02-07 19:45 | 65562.21 | 120.001 | 3 | 8 | 4.229048 | 3.260132 | 2.146669 | 2.48e-09 | 8.728543 | 7.924e-09
2018-02-07 19:47 | 65682.21 | 240.0003 | 3 | 8 | 4.262108 | 3.260189 | 2.255327 | 2.48e-09 | 9.189837 | 7.924e-09
2018-02-07 19:49 | 65802.22 | 360.0019 | 3 | 8 | 4.297511 | 3.260181 | 2.363992 | 2.48e-09 | 9.654879 | 7.924e-09
2018-02-07 19:51 | 65922.22 | 480.002 | 3 | 8 | 4.334843 | 3.260153 | 2.472646 | 2.48e-09 | 10.12384 | 7.924e-09
2018-02-07 19:53 | 66042.22 | 600.002 | 3 | 8 | 4.373713 | 3.259821 | 2.581305 | 2.48e-09 | 10.59695 | 7.924e-09
2018-02-07 19:55 | 66162.21 | 720.001 | 3 | 8 | 4.400375 | 3.000412 | 2.688422 | 2.48e-09 | 11.06734 | 7.924e-09
2018-02-07 19:57 | 66282.22 | 840.0023 | 3 | 8 | 4.400362 | 2.444983 | 2.778721 | 2.48e-09 | 11.46469 | 7.924e-09
2018-02-07 19:59 | 66402.21 | 960.0014 | 3 | 8 | 4.400361 | 2.015345 | 2.852783 | 2.48e-09 | 11.79059 | 7.924e-09
2018-02-07 20:01 | 66522.21 | 1080.0014 | 3 | 8 | 4.400372 | 1.67524 | 2.914074 | 2.48e-09 | 12.06029 | 7.924e-09
2018-02-07 20:03 | 66642.21 | 1200.0013 | 3 | 8 | 4.40035 | 1.403761 | 2.965217 | 2.48e-09 | 12.28534 | 7.924e-09
2018-02-07 20:05 | 66762.22 | 1320.0024 | 3 | 8 | 4.400331 | 1.185963 | 3.008249 | 2.48e-09 | 12.4747 | 7.924e-09
2018-02-07 20:07 | 66882.22 | 1440.0015 | 3 | 8 | 4.400346 | 1.009729 | 3.044741 | 2.48e-09 | 12.63527 | 7.924e-09
2018-02-07 20:09 | 67002.22 | 1560.0023 | 3 | 8 | 4.400328 | 0.8659115 | 3.075916 | 2.48e-09 | 12.77245 | 7.924e-09
2018-02-07 20:11 | 67122.21 | 1680.0014 | 3 | 8 | 4.400362 | 0.7472229 | 3.102724 | 2.48e-09 | 12.89042 | 7.924e-09
2018-02-07 20:13 | 67235.59 | 1793.3804 | 3 | 8 | 4.40029 | 0.6519947 | 3.124718 | 2.48e-09 | 12.9872 | 7.924e-09
2018-02-07 20:15 | 67355.65 | 120.0008 | 4 | 8 | 4.360071 | 0 | 3.124718 | 2.48e-09 | 12.9872 | 7.924e-09
2018-02-07 20:17 | 67475.65 | 240.0001 | 4 | 8 | 4.35694 | 0 | 3.124718 | 2.48e-09 | 12.9872 | 7.924e-09
2018-02-07 20:18 | 67535.65 | 300.0038 | 4 | 8 | 4.355993 | 0 | 3.124718 | 2.48e-09 | 12.9872 | 7.924e-09
2018-02-07 20:20 | 67655.73 | 120.0003 | 5 | 8 | 4.207361 | -2.281869 | 3.124718 | 0.07605459 | 12.9872 | 0.3215219
2018-02-07 20:22 | 67775.73 | 240.0018 | 5 | 8 | 4.177667 | -2.281867 | 3.124718 | 0.1521117 | 12.9872 | 0.6403768
2018-02-07 20:24 | 67895.73 | 360.0003 | 5 | 8 | 4.149061 | -2.281906 | 3.124718 | 0.2281633 | 12.9872 | 0.9570048
2018-02-07 20:26 | 68015.73 | 480.002 | 5 | 8 | 4.120735 | -2.281871 | 3.124718 | 0.3042188 | 12.9872 | 1.271485
2018-02-07 20:28 | 68135.73 | 600.0003 | 5 | 8 | 4.0926 | -2.281879 | 3.124718 | 0.3802743 | 12.9872 | 1.583818
2018-02-07 20:30 | 68255.73 | 720.0019 | 5 | 8 | 4.064661 | -2.281881 | 3.124718 | 0.4563331 | 12.9872 | 1.894031
2018-02-07 20:32 | 68375.73 | 840.0005 | 5 | 8 | 4.037014 | -2.281869 | 3.124718 | 0.5323878 | 12.9872 | 2.202114
2018-02-07 20:34 | 68495.73 | 960.001 | 5 | 8 | 4.00974 | -2.281873 | 3.124718 | 0.6084435 | 12.9872 | 2.508112
2018-02-07 20:36 | 68615.73 | 1080.0013 | 5 | 8 | 3.98291 | -2.2819 | 3.124718 | 0.6845 | 12.9872 | 2.812056
2018-02-07 20:38 | 68735.73 | 1200.002 | 5 | 8 | 3.956649 | -2.281885 | 3.124718 | 0.7605554 | 12.9872 | 3.113975
2018-02-07 20:40 | 68855.73 | 1320.0022 | 5 | 8 | 3.931118 | -2.281902 | 3.124718 | 0.8366077 | 12.9872 | 3.413912
2018-02-07 20:42 | 68975.74 | 1440.003 | 5 | 8 | 3.906438 | -2.281864 | 3.124718 | 0.9126642 | 12.9872 | 3.711955
2018-02-07 20:44 | 69095.73 | 1560.0007 | 5 | 8 | 3.882745 | -2.281898 | 3.124718 | 0.988722 | 12.9872 | 4.008162
2018-02-07 20:46 | 69215.73 | 1680.0007 | 5 | 8 | 3.860096 | -2.281881 | 3.124718 | 1.064776 | 12.9872 | 4.302592
2018-02-07 20:48 | 69335.73 | 1800.0014 | 5 | 8 | 3.838526 | -2.281936 | 3.124718 | 1.140833 | 12.9872 | 4.595354
2018-02-07 20:50 | 69455.73 | 1920.0023 | 5 | 8 | 3.818024 | -2.281871 | 3.124718 | 1.216889 | 12.9872 | 4.886512
2018-02-07 20:52 | 69575.73 | 2040.0015 | 5 | 8 | 3.79849 | -2.281883 | 3.124718 | 1.292945 | 12.9872 | 5.176146
2018-02-07 20:54 | 69695.73 | 2160.0007 | 5 | 8 | 3.779945 | -2.281892 | 3.124718 | 1.369 | 12.9872 | 5.464329
2018-02-07 20:56 | 69815.73 | 2280.0015 | 5 | 8 | 3.762398 | -2.2819 | 3.124718 | 1.445057 | 12.9872 | 5.751145
2018-02-07 20:58 | 69935.73 | 2400.0023 | 5 | 8 | 3.745835 | -2.281892 | 3.124718 | 1.521112 | 12.9872 | 6.036661
2018-02-07 21:00 | 70055.73 | 2520.0023 | 5 | 8 | 3.730124 | -2.281858 | 3.124718 | 1.597166 | 12.9872 | 6.320943
2018-02-07 21:02 | 70175.73 | 2640.0024 | 5 | 8 | 3.71526 | -2.281837 | 3.124718 | 1.673222 | 12.9872 | 6.604071
2018-02-07 21:04 | 70295.73 | 2760.0008 | 5 | 8 | 3.701236 | -2.281915 | 3.124718 | 1.749278 | 12.9872 | 6.886101
2018-02-07 21:06 | 70415.73 | 2880.0004 | 5 | 8 | 3.688099 | -2.281885 | 3.124718 | 1.825331 | 12.9872 | 7.167087
2018-02-07 21:08 | 70535.73 | 3000.0024 | 5 | 8 | 3.675821 | -2.281885 | 3.124718 | 1.901391 | 12.9872 | 7.44713
2018-02-07 21:10 | 70655.73 | 3120.0009 | 5 | 8 | 3.66425 | -2.2819 | 3.124718 | 1.977446 | 12.9872 | 7.726253
2018-02-07 21:12 | 70775.73 | 3240.0009 | 5 | 8 | 3.653141 | -2.281883 | 3.124718 | 2.053499 | 12.9872 | 8.004505
2018-02-07 21:14 | 70895.73 | 3360.0008 | 5 | 8 | 3.642344 | -2.281892 | 3.124718 | 2.129556 | 12.9872 | 8.281941
2018-02-07 21:16 | 71015.73 | 3480.0003 | 5 | 8 | 3.631534 | -2.281894 | 3.124718 | 2.205615 | 12.9872 | 8.558562
2018-02-07 21:18 | 71135.73 | 3600.0005 | 5 | 8 | 3.62041 | -2.281867 | 3.124718 | 2.281668 | 12.9872 | 8.834331
2018-02-07 21:20 | 71255.73 | 3720.0017 | 5 | 8 | 3.608618 | -2.281888 | 3.124718 | 2.357728 | 12.9872 | 9.109255
2018-02-07 21:22 | 71375.73 | 3840.0017 | 5 | 8 | 3.596404 | -2.281888 | 3.124718 | 2.433782 | 12.9872 | 9.383243
2018-02-07 21:24 | 71495.73 | 3960.0012 | 5 | 8 | 3.584409 | -2.28189 | 3.124718 | 2.509836 | 12.9872 | 9.656305
2018-02-07 21:26 | 71615.73 | 4080.0018 | 5 | 8 | 3.572331 | -2.281892 | 3.124718 | 2.585891 | 12.9872 | 9.928461
2018-02-07 21:28 | 71735.73 | 4200.0018 | 5 | 8 | 3.558445 | -2.281855 | 3.124718 | 2.661947 | 12.9872 | 10.19965
2018-02-07 21:30 | 71855.73 | 4320.0011 | 5 | 8 | 3.540058 | -2.281898 | 3.124718 | 2.738 | 12.9872 | 10.46961
2018-02-07 21:32 | 71975.73 | 4440.0011 | 5 | 8 | 3.516949 | -2.281875 | 3.124718 | 2.814053 | 12.9872 | 10.73799
2018-02-07 21:34 | 72095.73 | 4560.0019 | 5 | 8 | 3.488289 | -2.281857 | 3.124718 | 2.890111 | 12.9872 | 11.00445
2018-02-07 21:36 | 72215.74 | 4680.0028 | 5 | 8 | 3.444717 | -2.281869 | 3.124718 | 2.966167 | 12.9872 | 11.26824
2018-02-07 21:38 | 72335.73 | 4800.0003 | 5 | 8 | 3.346375 | -2.281902 | 3.124718 | 3.042214 | 12.9872 | 11.52713
2018-02-07 21:40 | 72455.73 | 4920.0011 | 5 | 8 | 3.031758 | -2.281869 | 3.124718 | 3.118268 | 12.9872 | 11.77246
2018-02-07 21:40 | 72460.56 | 4924.8265 | 5 | 8 | 2.999995 | -2.281902 | 3.124718 | 3.121334 | 12.9872 | 11.7817
2018-02-07 21:42 | 72580.61 | 120.0008 | 6 | 8 | 3.175894 | 0 | 3.124718 | 3.121334 | 12.9872 | 11.7817
2018-02-07 21:44 | 72700.61 | 240.0012 | 6 | 8 | 3.190562 | 0 | 3.124718 | 3.121334 | 12.9872 | 11.7817
2018-02-07 21:45 | 72760.61 | 300.0039 | 6 | 8 | 3.195776 | 0 | 3.124718 | 3.121334 | 12.9872 | 11.7817
2018-02-07 21:45 | 72760.62 | 0.0024 | 7 | 9 | 3.195807 | 0 | 0 | 0 | 0 | 0
2018-02-07 21:47 | 72880.71 | 120.0004 | 2 | 9 | 3.892585 | 4.890179 | 0.1623011 | 3.05e-10 | 0.6076124 | 9.74e-10
2018-02-07 21:49 | 73000.71 | 240.0012 | 2 | 9 | 3.951124 | 4.890129 | 0.3252897 | 3.05e-10 | 1.247794 | 9.74e-10
2018-02-07 21:51 | 73120.71 | 360.0012 | 2 | 9 | 3.987577 | 4.890102 | 0.4882809 | 3.05e-10 | 1.894835 | 9.74e-10
2018-02-07 21:53 | 73240.71 | 480.0012 | 2 | 9 | 4.018651 | 4.890152 | 0.6512653 | 3.05e-10 | 2.547336 | 9.74e-10
2018-02-07 21:55 | 73360.71 | 600.0012 | 2 | 9 | 4.046173 | 4.890097 | 0.8142584 | 3.05e-10 | 3.204648 | 9.74e-10
2018-02-07 21:57 | 73480.71 | 720.0012 | 2 | 9 | 4.070512 | 4.890089 | 0.9772452 | 3.05e-10 | 3.866131 | 9.74e-10
2018-02-07 21:59 | 73600.71 | 840.0012 | 2 | 9 | 4.094077 | 4.89012 | 1.140228 | 3.05e-10 | 4.531455 | 9.74e-10
2018-02-07 22:01 | 73720.71 | 960.0012 | 2 | 9 | 4.120606 | 4.890141 | 1.303216 | 3.05e-10 | 5.200852 | 9.74e-10
2018-02-07 22:03 | 73840.71 | 1080.0021 | 2 | 9 | 4.150823 | 4.890171 | 1.466212 | 3.05e-10 | 5.874907 | 9.74e-10
2018-02-07 22:05 | 73960.71 | 1200.0013 | 2 | 9 | 4.184449 | 4.890133 | 1.629196 | 3.05e-10 | 6.55412 | 9.74e-10
2018-02-07 22:07 | 74080.71 | 1320.0012 | 2 | 9 | 4.200382 | 4.461945 | 1.787987 | 3.05e-10 | 7.22053 | 9.74e-10
2018-02-07 22:09 | 74200.71 | 1440.0012 | 2 | 9 | 4.200395 | 3.813017 | 1.925691 | 3.05e-10 | 7.79894 | 9.74e-10
2018-02-07 22:11 | 74315.43 | 1554.713 | 2 | 9 | 4.20038 | 3.259996 | 2.0382 | 3.05e-10 | 8.271521 | 9.74e-10
2018-02-07 22:13 | 74435.44 | 120.002 | 3 | 9 | 4.229045 | 3.260132 | 2.146426 | 3.05e-10 | 8.727553 | 9.74e-10
2018-02-07 22:15 | 74555.44 | 240.0019 | 3 | 9 | 4.262125 | 3.260117 | 2.255086 | 3.05e-10 | 9.188856 | 9.74e-10
2018-02-07 22:17 | 74675.44 | 360.0011 | 3 | 9 | 4.297561 | 3.260128 | 2.363746 | 3.05e-10 | 9.653885 | 9.74e-10
2018-02-07 22:19 | 74795.44 | 480.0003 | 3 | 9 | 4.334911 | 3.260134 | 2.472404 | 3.05e-10 | 10.12286 | 9.74e-10
2018-02-07 22:21 | 74915.44 | 600.0005 | 3 | 9 | 4.37386 | 3.26012 | 2.581063 | 3.05e-10 | 10.59599 | 9.74e-10
2018-02-07 22:23 | 75035.44 | 720.0021 | 3 | 9 | 4.400389 | 2.998201 | 2.688156 | 3.05e-10 | 11.06628 | 9.74e-10
2018-02-07 22:25 | 75155.44 | 840.0006 | 3 | 9 | 4.400378 | 2.442846 | 2.778379 | 3.05e-10 | 11.4633 | 9.74e-10
2018-02-07 22:27 | 75275.44 | 960.0021 | 3 | 9 | 4.400358 | 2.013065 | 2.852362 | 3.05e-10 | 11.78885 | 9.74e-10
2018-02-07 22:29 | 75395.44 | 1080.0021 | 3 | 9 | 4.400341 | 1.67263 | 2.913578 | 3.05e-10 | 12.05822 | 9.74e-10
2018-02-07 22:31 | 75515.44 | 1200.0013 | 3 | 9 | 4.400379 | 1.40242 | 2.964653 | 3.05e-10 | 12.28297 | 9.74e-10
2018-02-07 22:33 | 75635.44 | 1320.0004 | 3 | 9 | 4.400326 | 1.184072 | 3.007626 | 3.05e-10 | 12.47207 | 9.74e-10
2018-02-07 22:35 | 75755.44 | 1440.0014 | 3 | 9 | 4.400349 | 1.008133 | 3.04406 | 3.05e-10 | 12.6324 | 9.74e-10
2018-02-07 22:37 | 75875.44 | 1560.0004 | 3 | 9 | 4.400349 | 0.864603 | 3.075182 | 3.05e-10 | 12.76934 | 9.74e-10
2018-02-07 22:39 | 75995.44 | 1680.0005 | 3 | 9 | 4.400315 | 0.7450104 | 3.101944 | 3.05e-10 | 12.8871 | 9.74e-10
2018-02-07 22:41 | 76108.62 | 1793.1779 | 3 | 9 | 4.40033 | 0.6519947 | 3.123858 | 3.05e-10 | 12.98353 | 9.74e-10
2018-02-07 22:43 | 76228.66 | 120.0016 | 4 | 9 | 4.360061 | 0 | 3.12386 | 3.05e-10 | 12.98354 | 9.74e-10
2018-02-07 22:45 | 76348.66 | 240.0016 | 4 | 9 | 4.356955 | 0 | 3.12386 | 3.05e-10 | 12.98354 | 9.74e-10
2018-02-07 22:46 | 76408.66 | 300.0038 | 4 | 9 | 4.355992 | 0 | 3.12386 | 3.05e-10 | 12.98354 | 9.74e-10
2018-02-07 22:48 | 76528.76 | 120.002 | 5 | 9 | 4.207298 | -2.281836 | 3.12386 | 0.07605191 | 12.98354 | 0.321504
2018-02-07 22:50 | 76648.76 | 240.0021 | 5 | 9 | 4.177608 | -2.281888 | 3.12386 | 0.1521074 | 12.98354 | 0.6403466
2018-02-07 22:52 | 76768.76 | 360.0021 | 5 | 9 | 4.14899 | -2.281906 | 3.12386 | 0.2281635 | 12.98354 | 0.9569883
2018-02-07 22:54 | 76888.76 | 480.0014 | 5 | 9 | 4.120662 | -2.281862 | 3.12386 | 0.30422 | 12.98354 | 1.271467
2018-02-07 22:56 | 77008.76 | 600.0014 | 5 | 9 | 4.092498 | -2.28186 | 3.12386 | 0.3802726 | 12.98354 | 1.583782
2018-02-07 22:58 | 77128.76 | 720.0031 | 5 | 9 | 4.064564 | -2.281858 | 3.12386 | 0.4563281 | 12.98354 | 1.893975
2018-02-07 23:00 | 77248.76 | 840.0015 | 5 | 9 | 4.036901 | -2.281873 | 3.12386 | 0.5323843 | 12.98354 | 2.202056
2018-02-07 23:02 | 77368.76 | 960.0015 | 5 | 9 | 4.009629 | -2.281879 | 3.12386 | 0.6084406 | 12.98354 | 2.508049
2018-02-07 23:04 | 77488.76 | 1080.0023 | 5 | 9 | 3.982798 | -2.281892 | 3.12386 | 0.6844956 | 12.98354 | 2.811978
2018-02-07 23:06 | 77608.76 | 1200.0015 | 5 | 9 | 3.956561 | -2.281855 | 3.12386 | 0.760551 | 12.98354 | 3.11389
2018-02-07 23:08 | 77728.76 | 1320.0015 | 5 | 9 | 3.931007 | -2.281881 | 3.12386 | 0.8366033 | 12.98354 | 3.41382
2018-02-07 23:10 | 77848.76 | 1440.0012 | 5 | 9 | 3.90631 | -2.281852 | 3.12386 | 0.9126567 | 12.98354 | 3.711841
2018-02-07 23:12 | 77968.76 | 1560.0015 | 5 | 9 | 3.8826 | -2.281888 | 3.12386 | 0.988712 | 12.98354 | 4.008029
2018-02-07 23:14 | 78088.76 | 1680.0007 | 5 | 9 | 3.859962 | -2.28185 | 3.12386 | 1.064766 | 12.98354 | 4.302448
2018-02-07 23:16 | 78208.76 | 1800.0006 | 5 | 9 | 3.838401 | -2.281858 | 3.12386 | 1.140821 | 12.98354 | 4.595193
2018-02-07 23:18 | 78328.76 | 1920.0007 | 5 | 9 | 3.817885 | -2.28185 | 3.12386 | 1.216875 | 12.98354 | 4.886333
2018-02-07 23:20 | 78448.76 | 2040.0016 | 5 | 9 | 3.798361 | -2.281867 | 3.12386 | 1.29293 | 12.98354 | 5.175951
2018-02-07 23:22 | 78568.76 | 2160.0023 | 5 | 9 | 3.779813 | -2.281844 | 3.12386 | 1.368986 | 12.98354 | 5.464128
2018-02-07 23:24 | 78688.76 | 2280.0023 | 5 | 9 | 3.762249 | -2.281855 | 3.12386 | 1.445039 | 12.98354 | 5.750919
2018-02-07 23:26 | 78808.76 | 2400.0016 | 5 | 9 | 3.745667 | -2.281869 | 3.12386 | 1.521095 | 12.98354 | 6.036426
2018-02-07 23:28 | 78928.76 | 2520.0016 | 5 | 9 | 3.729945 | -2.281864 | 3.12386 | 1.597149 | 12.98354 | 6.320693
2018-02-07 23:30 | 79048.76 | 2640.0016 | 5 | 9 | 3.715055 | -2.281883 | 3.12386 | 1.673201 | 12.98354 | 6.603793
2018-02-07 23:32 | 79168.76 | 2760.0008 | 5 | 9 | 3.701012 | -2.281862 | 3.12386 | 1.749255 | 12.98354 | 6.885798
2018-02-07 23:34 | 79288.76 | 2880.0016 | 5 | 9 | 3.687865 | -2.281879 | 3.12386 | 1.82531 | 12.98354 | 7.166775
2018-02-07 23:36 | 79408.76 | 3000.0017 | 5 | 9 | 3.675583 | -2.281864 | 3.12386 | 1.901367 | 12.98354 | 7.446789
2018-02-07 23:38 | 79528.76 | 3120.001 | 5 | 9 | 3.664001 | -2.281875 | 3.12386 | 1.977423 | 12.98354 | 7.725896
2018-02-07 23:40 | 79648.76 | 3240.0018 | 5 | 9 | 3.652909 | -2.281898 | 3.12386 | 2.053478 | 12.98354 | 8.004136
2018-02-07 23:42 | 79768.76 | 3360.0002 | 5 | 9 | 3.642088 | -2.281898 | 3.12386 | 2.129533 | 12.98354 | 8.281547
2018-02-07 23:44 | 79888.76 | 3480.0002 | 5 | 9 | 3.631284 | -2.281873 | 3.12386 | 2.205588 | 12.98354 | 8.558136
2018-02-07 23:46 | 80008.76 | 3600.0002 | 5 | 9 | 3.620166 | -2.281878 | 3.12386 | 2.281643 | 12.98354 | 8.833892
2018-02-07 23:48 | 80128.76 | 3720.0003 | 5 | 9 | 3.608399 | -2.281867 | 3.12386 | 2.357693 | 12.98354 | 9.108761
2018-02-07 23:50 | 80248.76 | 3840.0011 | 5 | 9 | 3.596151 | -2.281869 | 3.12386 | 2.43375 | 12.98354 | 9.382742
2018-02-07 23:52 | 80368.76 | 3960.0014 | 5 | 9 | 3.584156 | -2.281871 | 3.12386 | 2.509804 | 12.98354 | 9.655786
2018-02-07 23:54 | 80488.76 | 4080.0011 | 5 | 9 | 3.572061 | -2.281875 | 3.12386 | 2.585859 | 12.98354 | 9.927921
2018-02-07 23:56 | 80608.76 | 4200.0019 | 5 | 9 | 3.558161 | -2.281862 | 3.12386 | 2.661914 | 12.98354 | 10.19908
2018-02-07 23:58 | 80728.76 | 4320.0012 | 5 | 9 | 3.539721 | -2.281878 | 3.12386 | 2.73797 | 12.98354 | 10.46903
2018-02-08 | 80848.76 | 4440.0011 | 5 | 9 | 3.516526 | -2.281831 | 3.12386 | 2.814024 | 12.98354 | 10.73739
2018-02-08 00:02 | 80968.76 | 4560.0012 | 5 | 9 | 3.487763 | -2.281885 | 3.12386 | 2.890083 | 12.98354 | 11.00381
2018-02-08 00:04 | 81088.76 | 4680.002 | 5 | 9 | 3.443839 | -2.281881 | 3.12386 | 2.966137 | 12.98354 | 11.26755
2018-02-08 00:06 | 81208.76 | 4800.0004 | 5 | 9 | 3.344188 | -2.281873 | 3.12386 | 3.042192 | 12.98354 | 11.52636
2018-02-08 00:08 | 81328.76 | 4920.0011 | 5 | 9 | 3.022614 | -2.281846 | 3.12386 | 3.118241 | 12.98354 | 11.77135
2018-02-08 00:08 | 81332.11 | 4923.3513 | 5 | 9 | 2.999967 | -2.28186 | 3.12386 | 3.120369 | 12.98354 | 11.77776
2018-02-08 00:10 | 81452.16 | 120.0008 | 6 | 9 | 3.1763 | 0 | 3.12386 | 3.120369 | 12.98354 | 11.77776
2018-02-08 00:12 | 81572.16 | 240.0008 | 6 | 9 | 3.191043 | 0 | 3.12386 | 3.120369 | 12.98354 | 11.77776
2018-02-08 00:13 | 81632.16 | 300.0013 | 6 | 9 | 3.196263 | 0 | 3.12386 | 3.120369 | 12.98354 | 11.77776
2018-02-08 00:13 | 81632.17 | 0.0024 | 7 | 10 | 3.196282 | 0 | 0 | 0 | 0 | 0
2018-02-08 00:15 | 81752.2576 | 120.0019 | 2 | 10 | 3.892863 | 4.890114 | 0.1623048 | 4.261e-09 | 0.607692 | 1.3618e-08
2018-02-08 00:17 | 81872.2566 | 240.0009 | 2 | 10 | 3.951294 | 4.89011 | 0.3252864 | 4.261e-09 | 1.247881 | 1.3618e-08
2018-02-08 00:19 | 81992.256 | 360.0003 | 2 | 10 | 3.987736 | 4.890057 | 0.4882774 | 4.261e-09 | 1.89495 | 1.3618e-08
2018-02-08 00:21 | 82112.2576 | 480.0019 | 2 | 10 | 4.018794 | 4.890142 | 0.6512669 | 4.261e-09 | 2.547496 | 1.3618e-08
2018-02-08 00:23 | 82232.2576 | 600.0019 | 2 | 10 | 4.046282 | 4.890141 | 0.814257 | 4.261e-09 | 3.204814 | 1.3618e-08
2018-02-08 00:25 | 82352.2576 | 720.0019 | 2 | 10 | 4.070617 | 4.890097 | 0.9772438 | 4.261e-09 | 3.866316 | 1.3618e-08
2018-02-08 00:27 | 82472.2568 | 840.0011 | 2 | 10 | 4.094216 | 4.890108 | 1.140228 | 4.261e-09 | 4.531665 | 1.3618e-08
2018-02-08 00:29 | 82592.2584 | 960.0027 | 2 | 10 | 4.120722 | 4.890097 | 1.303221 | 4.261e-09 | 5.201102 | 1.3618e-08
2018-02-08 00:31 | 82712.2577 | 1080.002 | 2 | 10 | 4.150995 | 4.890053 | 1.466202 | 4.261e-09 | 5.875121 | 1.3618e-08
2018-02-08 00:33 | 82832.2569 | 1200.0012 | 2 | 10 | 4.184693 | 4.890127 | 1.629192 | 4.261e-09 | 6.55439 | 1.3618e-08
2018-02-08 00:35 | 82952.2577 | 1320.002 | 2 | 10 | 4.200412 | 4.457563 | 1.787877 | 4.261e-09 | 7.220372 | 1.3618e-08
2018-02-08 00:37 | 83072.2568 | 1440.0011 | 2 | 10 | 4.200364 | 3.807737 | 1.925412 | 4.261e-09 | 7.798076 | 1.3618e-08
2018-02-08 00:39 | 83186.0917 | 1553.836 | 2 | 10 | 4.200377 | 3.259993 | 2.036992 | 4.261e-09 | 8.266753 | 1.3618e-08
2018-02-08 00:41 | 83306.11 | 120.0003 | 3 | 10 | 4.229076 | 3.260082 | 2.145211 | 4.261e-09 | 8.722758 | 1.3618e-08
2018-02-08 00:43 | 83426.11 | 240.0019 | 3 | 10 | 4.262184 | 3.260094 | 2.253873 | 4.261e-09 | 9.184073 | 1.3618e-08
2018-02-08 00:45 | 83546.11 | 360.0019 | 3 | 10 | 4.297561 | 3.260088 | 2.362531 | 4.261e-09 | 9.649098 | 1.3618e-08
2018-02-08 00:47 | 83666.11 | 480.0008 | 3 | 10 | 4.334921 | 3.260084 | 2.471191 | 4.261e-09 | 10.11808 | 1.3618e-08
2018-02-08 00:49 | 83786.11 | 600.0012 | 3 | 10 | 4.373848 | 3.260145 | 2.579849 | 4.261e-09 | 10.59121 | 1.3618e-08
2018-02-08 00:51 | 83906.11 | 720.0004 | 3 | 10 | 4.400382 | 2.998201 | 2.686939 | 4.261e-09 | 11.06149 | 1.3618e-08
2018-02-08 00:53 | 84026.11 | 840.002 | 3 | 10 | 4.400394 | 2.443678 | 2.777183 | 4.261e-09 | 11.45859 | 1.3618e-08
2018-02-08 00:55 | 84146.11 | 960.0012 | 3 | 10 | 4.400349 | 2.012981 | 2.851177 | 4.261e-09 | 11.78419 | 1.3618e-08
2018-02-08 00:57 | 84266.11 | 1080.0021 | 3 | 10 | 4.400351 | 1.672874 | 2.912403 | 4.261e-09 | 12.05361 | 1.3618e-08
2018-02-08 00:59 | 84386.11 | 1200.0004 | 3 | 10 | 4.400365 | 1.402336 | 2.963485 | 4.261e-09 | 12.27839 | 1.3618e-08
2018-02-08 01:01 | 84506.11 | 1320.002 | 3 | 10 | 4.40035 | 1.184633 | 3.006455 | 4.261e-09 | 12.46747 | 1.3618e-08
2018-02-08 01:03 | 84626.11 | 1440.002 | 3 | 10 | 4.400373 | 1.008789 | 3.042898 | 4.261e-09 | 12.62784 | 1.3618e-08
2018-02-08 01:05 | 84746.11 | 1560.002 | 3 | 10 | 4.400349 | 0.8643055 | 3.074024 | 4.261e-09 | 12.7648 | 1.3618e-08
2018-02-08 01:07 | 84866.11 | 1680.0018 | 3 | 10 | 4.400306 | 0.7450199 | 3.100788 | 4.261e-09 | 12.88257 | 1.3618e-08
2018-02-08 01:09 | 84979.23 | 1793.1201 | 3 | 10 | 4.400334 | 0.6519947 | 3.122689 | 4.261e-09 | 12.97894 | 1.3618e-08
2018-02-08 01:11 | 85099.28 | 120.001 | 4 | 10 | 4.360044 | 0 | 3.122689 | 4.261e-09 | 12.97894 | 1.3618e-08
2018-02-08 01:13 | 85219.28 | 240.0005 | 4 | 10 | 4.356956 | 0 | 3.122689 | 4.261e-09 | 12.97894 | 1.3618e-08
2018-02-08 01:14 | 85279.28 | 300.0007 | 4 | 10 | 4.356016 | 0 | 3.122689 | 4.261e-09 | 12.97894 | 1.3618e-08
2018-02-08 01:16 | 85399.37 | 120.0019 | 5 | 10 | 4.207039 | -2.281948 | 3.122689 | 0.07605217 | 12.97894 | 0.3214879
2018-02-08 01:18 | 85519.37 | 240.0004 | 5 | 10 | 4.177347 | -2.281855 | 3.122689 | 0.1521055 | 12.97894 | 0.6403024
2018-02-08 01:20 | 85639.37 | 360.0021 | 5 | 10 | 4.14879 | -2.28189 | 3.122689 | 0.2281657 | 12.97894 | 0.956943
2018-02-08 01:22 | 85759.37 | 480.0005 | 5 | 10 | 4.120459 | -2.281909 | 3.122689 | 0.3042173 | 12.97894 | 1.271386
2018-02-08 01:24 | 85879.37 | 600.0013 | 5 | 10 | 4.092306 | -2.281906 | 3.122689 | 0.3802735 | 12.97894 | 1.583701
2018-02-08 01:26 | 85999.37 | 720.0006 | 5 | 10 | 4.064371 | -2.281917 | 3.122689 | 0.456331 | 12.97894 | 1.893888
2018-02-08 01:28 | 86119.37 | 840.0021 | 5 | 10 | 4.036716 | -2.281879 | 3.122689 | 0.5323873 | 12.97894 | 2.201955
2018-02-08 01:30 | 86239.37 | 960.0017 | 5 | 10 | 4.009425 | -2.281898 | 3.122689 | 0.6084414 | 12.97894 | 2.507923
2018-02-08 01:32 | 86359.37 | 1080.0006 | 5 | 10 | 3.982594 | -2.281923 | 3.122689 | 0.6844976 | 12.97894 | 2.81184
2018-02-08 01:34 | 86479.37 | 1200.0005 | 5 | 10 | 3.956328 | -2.281846 | 3.122689 | 0.7605522 | 12.97894 | 3.113731
2018-02-08 01:36 | 86599.37 | 1320.0006 | 5 | 10 | 3.930768 | -2.281871 | 3.122689 | 0.8366104 | 12.97894 | 3.413666
2018-02-08 01:38 | 86719.37 | 1440.0006 | 5 | 10 | 3.906063 | -2.281911 | 3.122689 | 0.912668 | 12.97894 | 3.711685
2018-02-08 01:40 | 86839.37 | 1560.0006 | 5 | 10 | 3.882355 | -2.281875 | 3.122689 | 0.9887239 | 12.97894 | 4.007855
2018-02-08 01:42 | 86959.37 | 1680.0006 | 5 | 10 | 3.859682 | -2.281858 | 3.122689 | 1.064777 | 12.97894 | 4.302252
2018-02-08 01:44 | 87079.37 | 1800.0006 | 5 | 10 | 3.838107 | -2.281881 | 3.122689 | 1.140831 | 12.97894 | 4.59497
2018-02-08 01:46 | 87199.37 | 1920.0022 | 5 | 10 | 3.817577 | -2.281892 | 3.122689 | 1.216891 | 12.97894 | 4.886107
2018-02-08 01:48 | 87319.37 | 2040.0023 | 5 | 10 | 3.798041 | -2.281915 | 3.122689 | 1.292944 | 12.97894 | 5.175697
2018-02-08 01:50 | 87439.37 | 2160.0014 | 5 | 10 | 3.779499 | -2.281862 | 3.122689 | 1.369 | 12.97894 | 5.463848
2018-02-08 01:52 | 87559.37 | 2280.0007 | 5 | 10 | 3.761966 | -2.281875 | 3.122689 | 1.445052 | 12.97894 | 5.750614
2018-02-08 01:54 | 87679.37 | 2400.0006 | 5 | 10 | 3.745378 | -2.281894 | 3.122689 | 1.521105 | 12.97894 | 6.036086
2018-02-08 01:56 | 87799.37 | 2520.0008 | 5 | 10 | 3.729664 | -2.281923 | 3.122689 | 1.597164 | 12.97894 | 6.320352
2018-02-08 01:58 | 87919.37 | 2640.0015 | 5 | 10 | 3.714807 | -2.281902 | 3.122689 | 1.673221 | 12.97894 | 6.603449
2018-02-08 02:00 | 88039.37 | 2760.0024 | 5 | 10 | 3.700788 | -2.281878 | 3.122689 | 1.749279 | 12.97894 | 6.885451
2018-02-08 02:02 | 88159.37 | 2880.0011 | 5 | 10 | 3.68766 | -2.281894 | 3.122689 | 1.825332 | 12.97894 | 7.166404
2018-02-08 02:04 | 88279.37 | 3000.0017 | 5 | 10 | 3.675386 | -2.281873 | 3.122689 | 1.901387 | 12.97894 | 7.446396
2018-02-08 02:06 | 88399.37 | 3120.0025 | 5 | 10 | 3.663818 | -2.281904 | 3.122689 | 1.977443 | 12.97894 | 7.725486
2018-02-08 02:08 | 88519.37 | 3240.0009 | 5 | 10 | 3.652715 | -2.281841 | 3.122689 | 2.053493 | 12.97894 | 8.003695
2018-02-08 02:10 | 88639.37 | 3360.0009 | 5 | 10 | 3.641882 | -2.281829 | 3.122689 | 2.129548 | 12.97894 | 8.281091
2018-02-08 02:12 | 88759.37 | 3480 | 5 | 10 | 3.631061 | -2.281837 | 3.122689 | 2.205598 | 12.97894 | 8.557648
2018-02-08 02:14 | 88879.37 | 3600.0001 | 5 | 10 | 3.619945 | -2.28185 | 3.122689 | 2.281653 | 12.97894 | 8.833389
2018-02-08 02:16 | 88999.37 | 3720.0024 | 5 | 10 | 3.608132 | -2.281864 | 3.122689 | 2.357709 | 12.97894 | 9.108262
2018-02-08 02:18 | 89119.37 | 3840.0025 | 5 | 10 | 3.595894 | -2.281846 | 3.122689 | 2.433764 | 12.97894 | 9.382211
2018-02-08 02:20 | 89239.37 | 3960.0009 | 5 | 10 | 3.583883 | -2.281839 | 3.122689 | 2.509814 | 12.97894 | 9.655221
2018-02-08 02:22 | 89359.37 | 4080.0017 | 5 | 10 | 3.571767 | -2.281858 | 3.122689 | 2.585873 | 12.97894 | 9.927352
2018-02-08 02:24 | 89479.37 | 4200.0017 | 5 | 10 | 3.557813 | -2.281831 | 3.122689 | 2.661927 | 12.97894 | 10.19849
2018-02-08 02:26 | 89599.37 | 4320.0009 | 5 | 10 | 3.539357 | -2.281885 | 3.122689 | 2.737981 | 12.97894 | 10.4684
2018-02-08 02:28 | 89719.37 | 4440 | 5 | 10 | 3.516079 | -2.281881 | 3.122689 | 2.814033 | 12.97894 | 10.73672
2018-02-08 02:30 | 89839.37 | 4560.0008 | 5 | 10 | 3.487136 | -2.281871 | 3.122689 | 2.890088 | 12.97894 | 11.00309
2018-02-08 02:32 | 89959.37 | 4680.0018 | 5 | 10 | 3.442841 | -2.281888 | 3.122689 | 2.966144 | 12.97894 | 11.26678
2018-02-08 02:34 | 90079.37 | 4800.0001 | 5 | 10 | 3.341638 | -2.281898 | 3.122689 | 3.042183 | 12.97894 | 11.52541
2018-02-08 02:36 | 90199.37 | 4920.0001 | 5 | 10 | 3.011304 | -2.281871 | 3.122689 | 3.118245 | 12.97894 | 11.77009
2018-02-08 02:36 | 90200.99 | 4921.6271 | 5 | 10 | 2.999991 | -2.281888 | 3.122689 | 3.119277 | 12.97894 | 11.77319
2018-02-08 02:38 | 90321.04 | 120 | 6 | 10 | 3.176669 | 0 | 3.122689 | 3.119277 | 12.97894 | 11.77319
2018-02-08 02:40 | 90441.04 | 240.0017 | 6 | 10 | 3.191463 | 0 | 3.122689 | 3.119277 | 12.97894 | 11.77319
2018-02-08 02:41 | 90501.04 | 300.003 | 6 | 10 | 3.196734 | 0 | 3.122689 | 3.119277 | 12.97894 | 11.77319
2018-02-08 02:41 | 90501.06 | 0.0024 | 7 | 11 | 3.196744 | 0 | 0 | 0 | 0 | 0
2018-02-08 02:43 | 90621.15 | 120.001 | 2 | 11 | 3.893207 | 4.890186 | 0.1623077 | 3.829e-09 | 0.6077729 | 1.2241e-08
2018-02-08 02:45 | 90741.15 | 240.001 | 2 | 11 | 3.951571 | 4.890131 | 0.3252884 | 3.829e-09 | 1.248005 | 1.2241e-08
2018-02-08 02:47 | 90861.15 | 360.0018 | 2 | 11 | 3.98806 | 4.890137 | 0.488274 | 3.829e-09 | 1.895101 | 1.2241e-08
2018-02-08 02:49 | 90981.14 | 480.0002 | 2 | 11 | 4.019158 | 4.890116 | 0.651262 | 3.829e-09 | 2.547699 | 1.2241e-08
2018-02-08 02:51 | 91101.15 | 600.0018 | 2 | 11 | 4.046716 | 4.890171 | 0.8142458 | 3.829e-09 | 3.205058 | 1.2241e-08
2018-02-08 02:53 | 91221.15 | 720.0018 | 2 | 11 | 4.071036 | 4.890123 | 0.9772373 | 3.829e-09 | 3.866649 | 1.2241e-08
2018-02-08 02:55 | 91341.15 | 840.0018 | 2 | 11 | 4.094692 | 4.890184 | 1.140227 | 3.829e-09 | 4.532094 | 1.2241e-08
2018-02-08 02:57 | 91461.15 | 960.0027 | 2 | 11 | 4.12126 | 4.890104 | 1.303217 | 3.829e-09 | 5.201599 | 1.2241e-08
2018-02-08 02:59 | 91581.15 | 1080.0018 | 2 | 11 | 4.151608 | 4.89012 | 1.466202 | 3.829e-09 | 5.875724 | 1.2241e-08
2018-02-08 03:01 | 91701.15 | 1200.0018 | 2 | 11 | 4.185317 | 4.890129 | 1.629194 | 3.829e-09 | 6.555104 | 1.2241e-08
2018-02-08 03:03 | 91821.15 | 1320.0011 | 2 | 11 | 4.200382 | 4.446518 | 1.787632 | 3.829e-09 | 7.220094 | 1.2241e-08
2018-02-08 03:05 | 91941.15 | 1440.0012 | 2 | 11 | 4.200395 | 3.801062 | 1.924863 | 3.829e-09 | 7.79652 | 1.2241e-08
2018-02-08 03:07 | 92053.97 | 1552.8257 | 2 | 11 | 4.20039 | 3.259975 | 2.035334 | 3.829e-09 | 8.26054 | 1.2241e-08
2018-02-08 03:09 | 92173.99 | 120.0018 | 3 | 11 | 4.229069 | 3.260067 | 2.143558 | 3.829e-09 | 8.716569 | 1.2241e-08
2018-02-08 03:11 | 92293.99 | 240.0011 | 3 | 11 | 4.262139 | 3.260099 | 2.252217 | 3.829e-09 | 9.17787 | 1.2241e-08
2018-02-08 03:13 | 92413.99 | 360.0003 | 3 | 11 | 4.297553 | 3.260103 | 2.360875 | 3.829e-09 | 9.642888 | 1.2241e-08
2018-02-08 03:15 | 92533.99 | 480.0004 | 3 | 11 | 4.334888 | 3.260088 | 2.469538 | 3.829e-09 | 10.11189 | 1.2241e-08
2018-02-08 03:17 | 92653.99 | 600.002 | 3 | 11 | 4.373835 | 3.260115 | 2.5782 | 3.829e-09 | 10.58503 | 1.2241e-08
2018-02-08 03:19 | 92773.99 | 720.002 | 3 | 11 | 4.400412 | 2.999565 | 2.685294 | 3.829e-09 | 11.05532 | 1.2241e-08
2018-02-08 03:21 | 92893.99 | 840.0012 | 3 | 11 | 4.400354 | 2.443327 | 2.775542 | 3.829e-09 | 11.45245 | 1.2241e-08
2018-02-08 03:23 | 93013.99 | 960.0012 | 3 | 11 | 4.400359 | 2.013973 | 2.849557 | 3.829e-09 | 11.77814 | 1.2241e-08
2018-02-08 03:25 | 93133.99 | 1080.0012 | 3 | 11 | 4.400358 | 1.673841 | 2.910804 | 3.829e-09 | 12.04765 | 1.2241e-08
2018-02-08 03:27 | 93253.99 | 1200.0005 | 3 | 11 | 4.40035 | 1.402374 | 2.96191 | 3.829e-09 | 12.27254 | 1.2241e-08
2018-02-08 03:29 | 93373.99 | 1320.0005 | 3 | 11 | 4.400345 | 1.185106 | 3.004901 | 3.829e-09 | 12.46171 | 1.2241e-08
2018-02-08 03:31 | 93493.99 | 1440.002 | 3 | 11 | 4.400346 | 1.00894 | 3.04136 | 3.829e-09 | 12.62215 | 1.2241e-08
2018-02-08 03:33 | 93613.99 | 1560.002 | 3 | 11 | 4.400328 | 0.8646297 | 3.072501 | 3.829e-09 | 12.75918 | 1.2241e-08
2018-02-08 03:35 | 93733.99 | 1680.0012 | 3 | 11 | 4.400331 | 0.7458248 | 3.099282 | 3.829e-09 | 12.87702 | 1.2241e-08
2018-02-08 03:37 | 93848.17 | 1794.1793 | 3 | 11 | 4.400376 | 0.6519871 | 3.121392 | 3.829e-09 | 12.97431 | 1.2241e-08
2018-02-08 03:39 | 93968.20806 | 120.001 | 4 | 11 | 4.360021 | 0 | 3.121394 | 3.829e-09 | 12.97432 | 1.2241e-08
2018-02-08 03:41 | 94088.20806 | 240.001 | 4 | 11 | 4.356941 | 0 | 3.121394 | 3.829e-09 | 12.97432 | 1.2241e-08
2018-02-08 03:42 | 94148.20876 | 300.0017 | 4 | 11 | 4.355975 | 0 | 3.121394 | 3.829e-09 | 12.97432 | 1.2241e-08
2018-02-08 03:44 | 94268.3 | 120.0018 | 5 | 11 | 4.206862 | -2.281917 | 3.121394 | 0.0760554 | 12.97432 | 0.3214881
2018-02-08 03:46 | 94388.3 | 240.0002 | 5 | 11 | 4.17716 | -2.281919 | 3.121394 | 0.1521065 | 12.97432 | 0.6402799
2018-02-08 03:48 | 94508.3 | 360.0018 | 5 | 11 | 4.148571 | -2.281909 | 3.121394 | 0.2281666 | 12.97432 | 0.9569058
2018-02-08 03:50 | 94628.3 | 480.001 | 5 | 11 | 4.120241 | -2.281919 | 3.121394 | 0.3042228 | 12.97432 | 1.271352
2018-02-08 03:52 | 94748.3 | 600.0011 | 5 | 11 | 4.092076 | -2.281923 | 3.121394 | 0.3802773 | 12.97432 | 1.583642
2018-02-08 03:54 | 94868.3 | 720.0003 | 5 | 11 | 4.064119 | -2.281894 | 3.121394 | 0.4563313 | 12.97432 | 1.893797
2018-02-08 03:56 | 94988.3 | 840.0019 | 5 | 11 | 4.036484 | -2.281917 | 3.121394 | 0.5323889 | 12.97432 | 2.201852
2018-02-08 03:58 | 95108.3 | 960.0003 | 5 | 11 | 4.009163 | -2.281862 | 3.121394 | 0.6084461 | 12.97432 | 2.507814
2018-02-08 04:00 | 95228.3 | 1080.0004 | 5 | 11 | 3.982335 | -2.281915 | 3.121394 | 0.6845019 | 12.97432 | 2.811711
2018-02-08 04:02 | 95348.3 | 1200.0004 | 5 | 11 | 3.95607 | -2.28193 | 3.121394 | 0.7605578 | 12.97432 | 3.113589
2018-02-08 04:04 | 95468.3 | 1320.0005 | 5 | 11 | 3.930521 | -2.281944 | 3.121394 | 0.8366144 | 12.97432 | 3.413497
2018-02-08 04:06 | 95588.3 | 1440.0005 | 5 | 11 | 3.90582 | -2.281913 | 3.121394 | 0.912669 | 12.97432 | 3.711486
2018-02-08 04:08 | 95708.3 | 1560.0022 | 5 | 11 | 3.882074 | -2.281885 | 3.121394 | 0.9887235 | 12.97432 | 4.007632
2018-02-08 04:10 | 95828.3 | 1680.0006 | 5 | 11 | 3.859431 | -2.281915 | 3.121394 | 1.064783 | 12.97432 | 4.302035
2018-02-08 04:12 | 95948.3 | 1800.0006 | 5 | 11 | 3.837857 | -2.281904 | 3.121394 | 1.140838 | 12.97432 | 4.594737
2018-02-08 04:14 | 96068.3 | 1920.0022 | 5 | 11 | 3.817339 | -2.281925 | 3.121394 | 1.216895 | 12.97432 | 4.885844
2018-02-08 04:16 | 96188.3 | 2040.0021 | 5 | 11 | 3.797808 | -2.281894 | 3.121394 | 1.292949 | 12.97432 | 5.17542
2018-02-08 04:18 | 96308.3 | 2160.0007 | 5 | 11 | 3.779262 | -2.28186 | 3.121394 | 1.369005 | 12.97432 | 5.463553
2018-02-08 04:20 | 96428.3 | 2280.0023 | 5 | 11 | 3.761708 | -2.281858 | 3.121394 | 1.445061 | 12.97432 | 5.750315
2018-02-08 04:22 | 96548.3 | 2400.0016 | 5 | 11 | 3.745146 | -2.281869 | 3.121394 | 1.521114 | 12.97432 | 6.035771
2018-02-08 04:24 | 96668.3 | 2520.0023 | 5 | 11 | 3.729447 | -2.281867 | 3.121394 | 1.597167 | 12.97432 | 6.319999
2018-02-08 04:26 | 96788.3 | 2640.0009 | 5 | 11 | 3.714566 | -2.281857 | 3.121394 | 1.673222 | 12.97432 | 6.603071
2018-02-08 04:28 | 96908.3 | 2760.0007 | 5 | 11 | 3.700552 | -2.281852 | 3.121394 | 1.749276 | 12.97432 | 6.885039
2018-02-08 04:30 | 97028.3 | 2880.0015 | 5 | 11 | 3.687439 | -2.281867 | 3.121394 | 1.825332 | 12.97432 | 7.165983
2018-02-08 04:32 | 97148.3 | 3000.0018 | 5 | 11 | 3.675172 | -2.281906 | 3.121394 | 1.901386 | 12.97432 | 7.445958
2018-02-08 04:34 | 97268.3 | 3120.0023 | 5 | 11 | 3.66362 | -2.281875 | 3.121394 | 1.977439 | 12.97432 | 7.725022
2018-02-08 04:36 | 97388.3 | 3240.0023 | 5 | 11 | 3.652549 | -2.281919 | 3.121394 | 2.053496 | 12.97432 | 8.003242
2018-02-08 04:38 | 97508.3 | 3360.0016 | 5 | 11 | 3.64172 | -2.281885 | 3.121394 | 2.129549 | 12.97432 | 8.280616
2018-02-08 04:40 | 97628.3 | 3480.0016 | 5 | 11 | 3.630889 | -2.2819 | 3.121394 | 2.205602 | 12.97432 | 8.557169
2018-02-08 04:42 | 97748.3 | 3600.0008 | 5 | 11 | 3.619742 | -2.281875 | 3.121394 | 2.281659 | 12.97432 | 8.832901
2018-02-08 04:44 | 97868.3 | 3720.0016 | 5 | 11 | 3.607933 | -2.281896 | 3.121394 | 2.357714 | 12.97432 | 9.107759
2018-02-08 04:46 | 97988.3 | 3840.0023 | 5 | 11 | 3.595653 | -2.281855 | 3.121394 | 2.433772 | 12.97432 | 9.381701
2018-02-08 04:48 | 98108.3 | 3960.0016 | 5 | 11 | 3.583619 | -2.281855 | 3.121394 | 2.509826 | 12.97432 | 9.654706
2018-02-08 04:50 | 98228.3 | 4080.0005 | 5 | 11 | 3.571486 | -2.281873 | 3.121394 | 2.585881 | 12.97432 | 9.926803
2018-02-08 04:52 | 98348.3 | 4200.0008 | 5 | 11 | 3.557472 | -2.28185 | 3.121394 | 2.661937 | 12.97432 | 10.19792
2018-02-08 04:54 | 98468.3 | 4320.0016 | 5 | 11 | 3.538906 | -2.281864 | 3.121394 | 2.737995 | 12.97432 | 10.46782
2018-02-08 04:56 | 98588.3 | 4440.0008 | 5 | 11 | 3.515538 | -2.281906 | 3.121394 | 2.814047 | 12.97432 | 10.7361
2018-02-08 04:58 | 98708.3 | 4560.0007 | 5 | 11 | 3.48641 | -2.281867 | 3.121394 | 2.890101 | 12.97432 | 11.00242
2018-02-08 05:00 | 98828.3 | 4680.0016 | 5 | 11 | 3.441643 | -2.281858 | 3.121394 | 2.966158 | 12.97432 | 11.26604
2018-02-08 05:02 | 98948.3 | 4800.0016 | 5 | 11 | 3.338526 | -2.281879 | 3.121394 | 3.042212 | 12.97432 | 11.52457
2018-02-08 05:04 | 99067.84 | 4919.5461 | 5 | 11 | 2.999999 | -2.281888 | 3.121394 | 3.117973 | 12.97432 | 11.76788
2018-02-08 05:06 | 99187.89 | 119.9998 | 6 | 11 | 3.177046 | 0 | 3.121394 | 3.117973 | 12.97432 | 11.76788
2018-02-08 05:08 | 99307.89 | 240.0012 | 6 | 11 | 3.191877 | 0 | 3.121394 | 3.117973 | 12.97432 | 11.76788
2018-02-08 05:09 | 99367.89 | 300.0025 | 6 | 11 | 3.197155 | 0 | 3.121394 | 3.117973 | 12.97432 | 11.76788
2018-02-08 05:09 | 99367.91 | 0.0024 | 7 | 12 | 3.197174 | 0 | 0 | 0 | 0 | 0
2018-02-08 05:11 | 99487.99 | 120.0018 | 2 | 12 | 3.893531 | 4.890142 | 0.1623012 | 1.152e-09 | 0.6078166 | 3.682e-09
2018-02-08 05:13 | 99607.99 | 240.0002 | 2 | 12 | 3.951809 | 4.890186 | 0.3252828 | 1.152e-09 | 1.248095 | 3.682e-09
2018-02-08 05:15 | 99727.99 | 360.0002 | 2 | 12 | 3.988251 | 4.890121 | 0.4882739 | 1.152e-09 | 1.895249 | 3.682e-09
2018-02-08 05:17 | 99847.99 | 480.0002 | 2 | 12 | 4.019329 | 4.890142 | 0.6512681 | 1.152e-09 | 2.5479 | 3.682e-09
2018-02-08 05:19 | 99968 | 600.0027 | 2 | 12 | 4.046786 | 4.890102 | 0.8142582 | 1.152e-09 | 3.205305 | 3.682e-09
2018-02-08 05:21 | 100088 | 720.0011 | 2 | 12 | 4.071133 | 4.890114 | 0.977239 | 1.152e-09 | 3.866867 | 3.682e-09
2018-02-08 05:23 | 100208 | 840.0018 | 2 | 12 | 4.094762 | 4.890074 | 1.140237 | 1.152e-09 | 4.532361 | 3.682e-09
2018-02-08 05:25 | 100328 | 960.0018 | 2 | 12 | 4.121402 | 4.890089 | 1.303223 | 1.152e-09 | 5.201864 | 3.682e-09
2018-02-08 05:27 | 100448 | 1080.001 | 2 | 12 | 4.151769 | 4.890068 | 1.46621 | 1.152e-09 | 5.876026 | 3.682e-09
2018-02-08 05:29 | 100568 | 1200.0002 | 2 | 12 | 4.185516 | 4.890116 | 1.6292 | 1.152e-09 | 6.555426 | 3.682e-09
2018-02-08 05:31 | 100688 | 1320.0027 | 2 | 12 | 4.200398 | 4.44248 | 1.787551 | 1.152e-09 | 7.220061 | 3.682e-09
2018-02-08 05:33 | 100808 | 1440.0019 | 2 | 12 | 4.200395 | 3.796892 | 1.924633 | 1.152e-09 | 7.795861 | 3.682e-09
2018-02-08 05:35 | 100919.8 | 1551.7752 | 2 | 12 | 4.200399 | 3.259977 | 2.034007 | 1.152e-09 | 8.255272 | 3.682e-09
2018-02-08 05:37 | 101039.8 | 120.0003 | 3 | 12 | 4.229136 | 3.260071 | 2.142222 | 1.152e-09 | 8.711269 | 3.682e-09
2018-02-08 05:39 | 101159.8 | 240.0003 | 3 | 12 | 4.262262 | 3.260078 | 2.250886 | 1.152e-09 | 9.172598 | 3.682e-09
2018-02-08 05:41 | 101279.8 | 360.0019 | 3 | 12 | 4.297688 | 3.260094 | 2.359549 | 1.152e-09 | 9.637652 | 3.682e-09
2018-02-08 05:43 | 101399.8 | 480.0003 | 3 | 12 | 4.335052 | 3.260096 | 2.468208 | 1.152e-09 | 10.10665 | 3.682e-09
2018-02-08 05:45 | 101519.8 | 600.0004 | 3 | 12 | 4.374005 | 3.260094 | 2.576866 | 1.152e-09 | 10.57979 | 3.682e-09
2018-02-08 05:47 | 101639.8 | 720.0003 | 3 | 12 | 4.400399 | 2.996237 | 2.683915 | 1.152e-09 | 11.0499 | 3.682e-09
2018-02-08 05:49 | 101759.8 | 840.002 | 3 | 12 | 4.400364 | 2.441523 | 2.774082 | 1.152e-09 | 11.44667 | 3.682e-09
2018-02-08 05:51 | 101879.8 | 960.0012 | 3 | 12 | 4.400367 | 2.012836 | 2.84804 | 1.152e-09 | 11.77211 | 3.682e-09
2018-02-08 05:53 | 101999.8 | 1080.0013 | 3 | 12 | 4.400382 | 1.673542 | 2.909249 | 1.152e-09 | 12.04145 | 3.682e-09
2018-02-08 05:55 | 102119.8 | 1200.0004 | 3 | 12 | 4.400397 | 1.403042 | 2.960336 | 1.152e-09 | 12.26625 | 3.682e-09
2018-02-08 05:57 | 102239.8 | 1320.0004 | 3 | 12 | 4.400355 | 1.184896 | 3.003316 | 1.152e-09 | 12.45538 | 3.682e-09
2018-02-08 05:59 | 102359.8 | 1440.0013 | 3 | 12 | 4.400352 | 1.008915 | 3.039767 | 1.152e-09 | 12.61578 | 3.682e-09
2018-02-08 06:01 | 102479.8 | 1560.0004 | 3 | 12 | 4.400338 | 0.8647995 | 3.070913 | 1.152e-09 | 12.75283 | 3.682e-09
2018-02-08 06:03 | 102599.8 | 1680.002 | 3 | 12 | 4.40034 | 0.7465267 | 3.097697 | 1.152e-09 | 12.87069 | 3.682e-09
2018-02-08 06:05 | 102713.4 | 1793.5985 | 3 | 12 | 4.400321 | 0.6519985 | 3.119716 | 1.152e-09 | 12.96758 | 3.682e-09
2018-02-08 06:07 | 102833.4 | 120.0008 | 4 | 12 | 4.359893 | 0 | 3.119716 | 1.152e-09 | 12.96758 | 3.682e-09
2018-02-08 06:09 | 102953.4 | 240.0017 | 4 | 12 | 4.356811 | 0 | 3.119716 | 1.152e-09 | 12.96758 | 3.682e-09
2018-02-08 06:10 | 103013.4 | 300.003 | 4 | 12 | 4.355856 | 0 | 3.119716 | 1.152e-09 | 12.96758 | 3.682e-09
2018-02-08 06:12 | 103133.5 | 120.0011 | 5 | 12 | 4.206501 | -2.281921 | 3.119716 | 0.07604575 | 12.96758 | 0.3214211
2018-02-08 06:14 | 103253.5 | 240.0003 | 5 | 12 | 4.176812 | -2.281879 | 3.119716 | 0.1521077 | 12.96758 | 0.640232
2018-02-08 06:16 | 103373.5 | 360.0002 | 5 | 12 | 4.148224 | -2.281881 | 3.119716 | 0.2281614 | 12.96758 | 0.9568039
2018-02-08 06:18 | 103493.5 | 480.001 | 5 | 12 | 4.119874 | -2.281902 | 3.119716 | 0.3042189 | 12.96758 | 1.271229
2018-02-08 06:20 | 103613.5 | 600.0026 | 5 | 12 | 4.091732 | -2.281885 | 3.119716 | 0.3802744 | 12.96758 | 1.583497
2018-02-08 06:22 | 103733.5 | 720.0019 | 5 | 12 | 4.063824 | -2.281869 | 3.119716 | 0.4563302 | 12.96758 | 1.893635
2018-02-08 06:24 | 103853.5 | 840.0019 | 5 | 12 | 4.036188 | -2.281848 | 3.119716 | 0.5323855 | 12.96758 | 2.201657
2018-02-08 06:26 | 103973.5 | 960.0009 | 5 | 12 | 4.008903 | -2.281883 | 3.119716 | 0.6084408 | 12.96758 | 2.50759
2018-02-08 06:28 | 104093.5 | 1080.0004 | 5 | 12 | 3.982055 | -2.281906 | 3.119716 | 0.6844965 | 12.96758 | 2.811466
2018-02-08 06:30 | 104213.5 | 1200.0028 | 5 | 12 | 3.955816 | -2.281883 | 3.119716 | 0.7605535 | 12.96758 | 3.113327
2018-02-08 06:32 | 104333.5 | 1320.0004 | 5 | 12 | 3.930262 | -2.281909 | 3.119716 | 0.8366097 | 12.96758 | 3.413214
2018-02-08 06:34 | 104453.5 | 1440.002 | 5 | 12 | 3.905566 | -2.281878 | 3.119716 | 0.9126624 | 12.96758 | 3.711176
2018-02-08 06:36 | 104573.5 | 1560.0012 | 5 | 12 | 3.881841 | -2.281878 | 3.119716 | 0.988718 | 12.96758 | 4.007308
2018-02-08 06:38 | 104693.5 | 1680.0004 | 5 | 12 | 3.859185 | -2.281867 | 3.119716 | 1.064772 | 12.96758 | 4.30167
2018-02-08 06:40 | 104813.5 | 1800.0012 | 5 | 12 | 3.837605 | -2.281871 | 3.119716 | 1.140826 | 12.96758 | 4.594348
2018-02-08 06:42 | 104933.5 | 1920.002 | 5 | 12 | 3.81706 | -2.28185 | 3.119716 | 1.216883 | 12.96758 | 4.885437
2018-02-08 06:44 | 105053.5 | 2040.0004 | 5 | 12 | 3.797501 | -2.281869 | 3.119716 | 1.292939 | 12.96758 | 5.174998
2018-02-08 06:46 | 105173.5 | 2160.002 | 5 | 12 | 3.778955 | -2.281825 | 3.119716 | 1.368995 | 12.96758 | 5.463109
2018-02-08 06:48 | 105293.5 | 2280.002 | 5 | 12 | 3.761425 | -2.281871 | 3.119716 | 1.445048 | 12.96758 | 5.749838
2018-02-08 06:50 | 105413.5 | 2400.0012 | 5 | 12 | 3.744882 | -2.281894 | 3.119716 | 1.521104 | 12.96758 | 6.035278
2018-02-08 06:52 | 105533.5 | 2520.0016 | 5 | 12 | 3.72917 | -2.28186 | 3.119716 | 1.597157 | 12.96758 | 6.319485
2018-02-08 06:54 | 105653.5 | 2640.0014 | 5 | 12 | 3.71429 | -2.281857 | 3.119716 | 1.673209 | 12.96758 | 6.602525
2018-02-08 06:56 | 105773.5 | 2760.002 | 5 | 12 | 3.700278 | -2.281844 | 3.119716 | 1.749267 | 12.96758 | 6.884489
2018-02-08 06:58 | 105893.5 | 2880.0019 | 5 | 12 | 3.68716 | -2.281883 | 3.119716 | 1.825319 | 12.96758 | 7.165398
2018-02-08 07:00 | 106013.5 | 3000.0012 | 5 | 12 | 3.674893 | -2.281869 | 3.119716 | 1.901374 | 12.96758 | 7.445352
2018-02-08 07:02 | 106133.5 | 3120.0003 | 5 | 12 | 3.663362 | -2.2819 | 3.119716 | 1.977423 | 12.96758 | 7.724383
2018-02-08 07:04 | 106253.5 | 3240.002 | 5 | 12 | 3.652274 | -2.281869 | 3.119716 | 2.053486 | 12.96758 | 8.002603
2018-02-08 07:06 | 106373.5 | 3360.002 | 5 | 12 | 3.641447 | -2.281857 | 3.119716 | 2.129541 | 12.96758 | 8.279965
2018-02-08 07:08 | 106493.5 | 3480.0013 | 5 | 12 | 3.63063 | -2.281837 | 3.119716 | 2.205596 | 12.96758 | 8.556506
2018-02-08 07:10 | 106613.5 | 3600.0005 | 5 | 12 | 3.619475 | -2.281879 | 3.119716 | 2.281649 | 12.96758 | 8.832205
2018-02-08 07:12 | 106733.5 | 3720.0012 | 5 | 12 | 3.607621 | -2.281864 | 3.119716 | 2.357706 | 12.96758 | 9.107043
2018-02-08 07:14 | 106853.5 | 3840.0005 | 5 | 12 | 3.595338 | -2.281871 | 3.119716 | 2.433764 | 12.96758 | 9.380964
2018-02-08 07:16 | 106973.5 | 3960.0006 | 5 | 12 | 3.58332 | -2.281841 | 3.119716 | 2.509819 | 12.96758 | 9.65395
2018-02-08 07:18 | 107093.5 | 4080.0005 | 5 | 12 | 3.571154 | -2.281867 | 3.119716 | 2.585873 | 12.96758 | 9.926018
2018-02-08 07:20 | 107213.5 | 4200.0016 | 5 | 12 | 3.557074 | -2.281869 | 3.119716 | 2.661928 | 12.96758 | 10.19711
2018-02-08 07:22 | 107333.5 | 4320.0022 | 5 | 12 | 3.53841 | -2.281875 | 3.119716 | 2.737983 | 12.96758 | 10.46696
2018-02-08 07:24 | 107453.5 | 4440.0015 | 5 | 12 | 3.514939 | -2.281879 | 3.119716 | 2.814039 | 12.96758 | 10.73522
2018-02-08 07:26 | 107573.5 | 4560.0007 | 5 | 12 | 3.485562 | -2.281898 | 3.119716 | 2.890094 | 12.96758 | 11.00149
2018-02-08 07:28 | 107693.5 | 4680.0006 | 5 | 12 | 3.440211 | -2.281875 | 3.119716 | 2.966145 | 12.96758 | 11.265
2018-02-08 07:30 | 107813.5 | 4800.0008 | 5 | 12 | 3.334756 | -2.281921 | 3.119716 | 3.0422 | 12.96758 | 11.52336
2018-02-08 07:31 | 107930.5 | 4917.007 | 5 | 12 | 2.999965 | -2.281852 | 3.119716 | 3.116356 | 12.96758 | 11.7613
2018-02-08 07:33 | 108050.6 | 120 | 6 | 12 | 3.177417 | 0 | 3.119716 | 3.116356 | 12.96758 | 11.7613
2018-02-08 07:35 | 108170.6 | 240.0007 | 6 | 12 | 3.1923 | 0 | 3.119716 | 3.116356 | 12.96758 | 11.7613
2018-02-08 07:36 | 108230.6 | 300.0021 | 6 | 12 | 3.1976 | 0 | 3.119716 | 3.116356 | 12.96758 | 11.7613
2018-02-08 07:36 | 108230.6 | 0.0024 | 7 | 13 | 3.197593 | 0 | 0 | 0 | 0 | 0
2018-02-08 07:38 | 108350.7 | 120.0002 | 2 | 13 | 3.894227 | 4.890181 | 0.16229 | 5.554e-09 | 0.6078895 | 1.776e-08
2018-02-08 07:40 | 108470.7 | 240.001 | 2 | 13 | 3.952384 | 4.890108 | 0.3252726 | 5.554e-09 | 1.248272 | 1.776e-08
2018-02-08 07:42 | 108590.7 | 360.001 | 2 | 13 | 3.988838 | 4.890121 | 0.4882639 | 5.554e-09 | 1.895522 | 1.776e-08
2018-02-08 07:44 | 108710.7 | 480.001 | 2 | 13 | 4.019914 | 4.890139 | 0.6512465 | 5.554e-09 | 2.548226 | 1.776e-08
2018-02-08 07:46 | 108830.7 | 600.0003 | 2 | 13 | 4.047374 | 4.890123 | 0.8142401 | 5.554e-09 | 3.205742 | 1.776e-08
2018-02-08 07:48 | 108950.7 | 720.0003 | 2 | 13 | 4.071659 | 4.890162 | 0.9772294 | 5.554e-09 | 3.867428 | 1.776e-08
2018-02-08 07:50 | 109070.7 | 840.0007 | 2 | 13 | 4.095268 | 4.890146 | 1.140222 | 5.554e-09 | 4.532982 | 1.776e-08
2018-02-08 07:52 | 109190.7 | 960.0019 | 2 | 13 | 4.121889 | 4.890171 | 1.303214 | 5.554e-09 | 5.202593 | 1.776e-08
2018-02-08 07:54 | 109310.7 | 1080.0018 | 2 | 13 | 4.152236 | 4.890167 | 1.466197 | 5.554e-09 | 5.876817 | 1.776e-08
2018-02-08 07:56 | 109430.7 | 1200.001 | 2 | 13 | 4.186004 | 4.890125 | 1.629185 | 5.554e-09 | 6.556285 | 1.776e-08
2018-02-08 07:58 | 109550.7 | 1320.0018 | 2 | 13 | 4.200404 | 4.433985 | 1.787344 | 5.554e-09 | 7.220149 | 1.776e-08
2018-02-08 08:00 | 109670.7 | 1440.0003 | 2 | 13 | 4.20039 | 3.789373 | 1.924173 | 5.554e-09 | 7.794884 | 1.776e-08
2018-02-08 08:02 | 109781.1 | 1550.4247 | 2 | 13 | 4.20037 | 3.259998 | 2.032135 | 5.554e-09 | 8.248365 | 1.776e-08
2018-02-08 08:04 | 109901.1 | 120.0011 | 3 | 13 | 4.229084 | 3.260092 | 2.140361 | 5.554e-09 | 8.704404 | 1.776e-08
2018-02-08 08:06 | 110021.1 | 240.0003 | 3 | 13 | 4.262161 | 3.260105 | 2.249021 | 5.554e-09 | 9.165709 | 1.776e-08
2018-02-08 08:08 | 110141.1 | 360.0005 | 3 | 13 | 4.297563 | 3.260145 | 2.357682 | 5.554e-09 | 9.630746 | 1.776e-08
2018-02-08 08:10 | 110261.1 | 480.0003 | 3 | 13 | 4.334876 | 3.260084 | 2.466344 | 5.554e-09 | 10.09974 | 1.776e-08
2018-02-08 08:12 | 110381.1 | 600.002 | 3 | 13 | 4.373764 | 3.260101 | 2.575004 | 5.554e-09 | 10.57287 | 1.776e-08
2018-02-08 08:14 | 110501.1 | 720.0004 | 3 | 13 | 4.400375 | 3.000225 | 2.682117 | 5.554e-09 | 11.04324 | 1.776e-08
2018-02-08 08:16 | 110621.1 | 840.0004 | 3 | 13 | 4.400393 | 2.446009 | 2.772424 | 5.554e-09 | 11.44063 | 1.776e-08
2018-02-08 08:18 | 110741.1 | 960.002 | 3 | 13 | 4.400371 | 2.016272 | 2.846498 | 5.554e-09 | 11.76658 | 1.776e-08
2018-02-08 08:20 | 110861.1 | 1080.0012 | 3 | 13 | 4.400367 | 1.676058 | 2.907811 | 5.554e-09 | 12.03638 | 1.776e-08
2018-02-08 08:22 | 110981.1 | 1200.0012 | 3 | 13 | 4.400351 | 1.404522 | 2.958981 | 5.554e-09 | 12.26154 | 1.776e-08
2018-02-08 08:24 | 111101.1 | 1320.001 | 3 | 13 | 4.400339 | 1.186476 | 3.002034 | 5.554e-09 | 12.45099 | 1.776e-08
2018-02-08 08:26 | 111221.1 | 1440.0012 | 3 | 13 | 4.400358 | 1.010645 | 3.038547 | 5.554e-09 | 12.61166 | 1.776e-08
2018-02-08 08:28 | 111341.1 | 1560.002 | 3 | 13 | 4.400336 | 0.8658638 | 3.069739 | 5.554e-09 | 12.74892 | 1.776e-08
2018-02-08 08:30 | 111461.1 | 1680.002 | 3 | 13 | 4.400304 | 0.7467365 | 3.096565 | 5.554e-09 | 12.86696 | 1.776e-08
2018-02-08 08:32 | 111576.2 | 1795.0448 | 3 | 13 | 4.400333 | 0.6519909 | 3.118874 | 5.554e-09 | 12.96513 | 1.776e-08
2018-02-08 08:34 | 111696.2 | 120.001 | 4 | 13 | 4.359942 | 0 | 3.118874 | 5.554e-09 | 12.96513 | 1.776e-08
2018-02-08 08:36 | 111816.2 | 240.001 | 4 | 13 | 4.356846 | 0 | 3.118874 | 5.554e-09 | 12.96513 | 1.776e-08
2018-02-08 08:37 | 111876.2 | 300.0025 | 4 | 13 | 4.355888 | 0 | 3.118874 | 5.554e-09 | 12.96513 | 1.776e-08
2018-02-08 08:39 | 111996.3 | 120.001 | 5 | 13 | 4.206503 | -2.281846 | 3.118874 | 0.07605527 | 12.96513 | 0.3214626
2018-02-08 08:41 | 112116.3 | 240.0001 | 5 | 13 | 4.176822 | -2.281858 | 3.118874 | 0.1521078 | 12.96513 | 0.6402338
2018-02-08 08:43 | 112236.3 | 360.0003 | 5 | 13 | 4.148202 | -2.281839 | 3.118874 | 0.2281622 | 12.96513 | 0.9568084
2018-02-08 08:45 | 112356.3 | 480.0011 | 5 | 13 | 4.119852 | -2.281846 | 3.118874 | 0.3042184 | 12.96513 | 1.271227
2018-02-08 08:47 | 112476.3 | 600.0018 | 5 | 13 | 4.09169 | -2.281864 | 3.118874 | 0.3802724 | 12.96513 | 1.583486
2018-02-08 08:49 | 112596.3 | 720.0019 | 5 | 13 | 4.06375 | -2.281888 | 3.118874 | 0.4563297 | 12.96513 | 1.893625
2018-02-08 08:51 | 112716.3 | 840.0011 | 5 | 13 | 4.036085 | -2.281841 | 3.118874 | 0.5323827 | 12.96513 | 2.201631
2018-02-08 08:53 | 112836.3 | 960.0003 | 5 | 13 | 4.008782 | -2.28189 | 3.118874 | 0.6084365 | 12.96513 | 2.50755
2018-02-08 08:55 | 112956.3 | 1080.0003 | 5 | 13 | 3.981931 | -2.281885 | 3.118874 | 0.6844923 | 12.96513 | 2.811417
2018-02-08 08:57 | 113076.3 | 1200.0004 | 5 | 13 | 3.95567 | -2.281818 | 3.118874 | 0.7605449 | 12.96513 | 3.113251
2018-02-08 08:59 | 113196.3 | 1320.0027 | 5 | 13 | 3.930114 | -2.281857 | 3.118874 | 0.8366024 | 12.96513 | 3.413133
2018-02-08 09:01 | 113316.3 | 1440.0011 | 5 | 13 | 3.905415 | -2.281867 | 3.118874 | 0.912657 | 12.96513 | 3.711091
2018-02-08 09:03 | 113436.3 | 1560.0011 | 5 | 13 | 3.881666 | -2.281857 | 3.118874 | 0.9887084 | 12.96513 | 4.007194
2018-02-08 09:05 | 113556.3 | 1680.0019 | 5 | 13 | 3.859012 | -2.28185 | 3.118874 | 1.064763 | 12.96513 | 4.301547
2018-02-08 09:07 | 113676.3 | 1800.0011 | 5 | 13 | 3.837438 | -2.281858 | 3.118874 | 1.140818 | 12.96513 | 4.594217
2018-02-08 09:09 | 113796.3 | 1920.0003 | 5 | 13 | 3.816893 | -2.281831 | 3.118874 | 1.216872 | 12.96513 | 4.885281
2018-02-08 09:11 | 113916.3 | 2040.001 | 5 | 13 | 3.79733 | -2.281864 | 3.118874 | 1.292927 | 12.96513 | 5.174823
2018-02-08 09:13 | 114036.3 | 2160.0009 | 5 | 13 | 3.778766 | -2.281873 | 3.118874 | 1.368981 | 12.96513 | 5.462914
2018-02-08 09:15 | 114156.3 | 2280.0011 | 5 | 13 | 3.761207 | -2.281831 | 3.118874 | 1.445033 | 12.96513 | 5.749622
2018-02-08 09:17 | 114276.3 | 2400.0011 | 5 | 13 | 3.744642 | -2.281869 | 3.118874 | 1.521089 | 12.96513 | 6.035047
2018-02-08 09:19 | 114396.3 | 2520.0002 | 5 | 13 | 3.728918 | -2.281879 | 3.118874 | 1.597141 | 12.96513 | 6.319232
2018-02-08 09:21 | 114516.3 | 2640.0004 | 5 | 13 | 3.714009 | -2.281858 | 3.118874 | 1.673199 | 12.96513 | 6.602273
2018-02-08 09:23 | 114636.3 | 2760.002 | 5 | 13 | 3.699989 | -2.281875 | 3.118874 | 1.749255 | 12.96513 | 6.884209
2018-02-08 09:25 | 114756.3 | 2880.0021 | 5 | 13 | 3.686852 | -2.281915 | 3.118874 | 1.82531 | 12.96513 | 7.165107
2018-02-08 09:27 | 114876.3 | 3000.0012 | 5 | 13 | 3.674566 | -2.281938 | 3.118874 | 1.901366 | 12.96513 | 7.445043
2018-02-08 09:29 | 114996.3 | 3120.0006 | 5 | 13 | 3.662994 | -2.281894 | 3.118874 | 1.97742 | 12.96513 | 7.724063
2018-02-08 09:31 | 115116.3 | 3240.0006 | 5 | 13 | 3.651898 | -2.281881 | 3.118874 | 2.053475 | 12.96513 | 8.00223
2018-02-08 09:33 | 115236.3 | 3360.0013 | 5 | 13 | 3.641069 | -2.281825 | 3.118874 | 2.129531 | 12.96513 | 8.279564
2018-02-08 09:35 | 115356.3 | 3480.0022 | 5 | 13 | 3.630231 | -2.281878 | 3.118874 | 2.205589 | 12.96513 | 8.556084
2018-02-08 09:37 | 115476.3 | 3600.0007 | 5 | 13 | 3.619076 | -2.281864 | 3.118874 | 2.281644 | 12.96513 | 8.83176
2018-02-08 09:39 | 115596.3 | 3720.0013 | 5 | 13 | 3.607217 | -2.281885 | 3.118874 | 2.357702 | 12.96513 | 9.106574
2018-02-08 09:41 | 115716.3 | 3840.0007 | 5 | 13 | 3.594944 | -2.281857 | 3.118874 | 2.433755 | 12.96513 | 9.380448
2018-02-08 09:43 | 115836.3 | 3960.0007 | 5 | 13 | 3.582911 | -2.281878 | 3.118874 | 2.509814 | 12.96513 | 9.653415
2018-02-08 09:45 | 115956.3 | 4080.0001 | 5 | 13 | 3.57073 | -2.281894 | 3.118874 | 2.585867 | 12.96513 | 9.925449
2018-02-08 09:47 | 116076.3 | 4200.0018 | 5 | 13 | 3.55661 | -2.281855 | 3.118874 | 2.661922 | 12.96513 | 10.19651
2018-02-08 09:49 | 116196.3 | 4320.0013 | 5 | 13 | 3.537918 | -2.281873 | 3.118874 | 2.737977 | 12.96513 | 10.46632
2018-02-08 09:51 | 116316.3 | 4440.0008 | 5 | 13 | 3.514376 | -2.281881 | 3.118874 | 2.814033 | 12.96513 | 10.73454
2018-02-08 09:53 | 116436.3 | 4560.0034 | 5 | 13 | 3.484833 | -2.281881 | 3.118874 | 2.890086 | 12.96513 | 11.00075
2018-02-08 09:55 | 116556.3 | 4680.0009 | 5 | 13 | 3.439029 | -2.281871 | 3.118874 | 2.966136 | 12.96513 | 11.26419
2018-02-08 09:57 | 116676.3 | 4800.0009 | 5 | 13 | 3.332204 | -2.281896 | 3.118874 | 3.042191 | 12.96513 | 11.52241
2018-02-08 09:59 | 116791.9 | 4915.544 | 5 | 13 | 2.999987 | -2.28186 | 3.118874 | 3.11542 | 12.96513 | 11.75724
2018-02-08 10:01 | 116911.9 | 120.0027 | 6 | 13 | 3.178287 | 0 | 3.118874 | 3.115425 | 12.96513 | 11.75726
2018-02-08 10:03 | 117031.9 | 240.0011 | 6 | 13 | 3.193224 | 0 | 3.118874 | 3.115425 | 12.96513 | 11.75726
2018-02-08 10:04 | 117091.9 | 300.0032 | 6 | 13 | 3.198544 | 0 | 3.118874 | 3.115425 | 12.96513 | 11.75726
2018-02-08 10:04 | 117091.9 | 0.0024 | 7 | 14 | 3.198604 | 0 | 0 | 0 | 0 | 0
2018-02-08 10:06 | 117212 | 120.0019 | 2 | 14 | 3.895325 | 4.889864 | 0.1623006 | 4.231e-09 | 0.6081249 | 1.3535e-08
2018-02-08 10:07 | 117278.4 | 186.4428 | 2 | 14 | 3.935295 | 4.889841 | 0.2525308 | 4.231e-09 | 0.9616994 | 1.3535e-08
2018-02-08 10:10 | 117398.5 | 306.495908 | 2 | 14 | 3.973042 | 4.88982 | 0.4148275 | 1e-10 | 1.602323 | 3.7e-10
2018-02-08 10:12 | 117518.5 | 426.496608 | 2 | 14 | 4.007224 | 4.889896 | 0.5778163 | 1e-10 | 2.252775 | 3.7e-10
2018-02-08 10:14 | 117638.5 | 546.496508 | 2 | 14 | 4.036431 | 4.890194 | 0.7408025 | 1e-10 | 2.908322 | 3.7e-10
2018-02-08 10:16 | 117758.5 | 666.495808 | 2 | 14 | 4.061927 | 4.890175 | 0.9037899 | 1e-10 | 3.568327 | 3.7e-10
2018-02-08 10:18 | 117878.5 | 786.495908 | 2 | 14 | 4.08536 | 4.889816 | 1.06677 | 1e-10 | 4.23226 | 3.7e-10
2018-02-08 10:20 | 117998.5 | 906.497508 | 2 | 14 | 4.11039 | 4.890148 | 1.229762 | 1e-10 | 4.90014 | 3.7e-10
2018-02-08 10:22 | 118118.5 | 1026.496808 | 2 | 14 | 4.139119 | 4.889887 | 1.392746 | 1e-10 | 5.572356 | 3.7e-10
2018-02-08 10:24 | 118238.5 | 1146.496108 | 2 | 14 | 4.171369 | 4.890024 | 1.555732 | 1e-10 | 6.249562 | 3.7e-10
2018-02-08 10:26 | 118358.5 | 1266.497608 | 2 | 14 | 4.200389 | 4.735235 | 1.718238 | 1e-10 | 6.930189 | 3.7e-10
2018-02-08 10:28 | 118478.5 | 1386.496108 | 2 | 14 | 4.200395 | 4.056824 | 1.864473 | 1e-10 | 7.544435 | 3.7e-10
2018-02-08 10:30 | 118598.5 | 1506.496808 | 2 | 14 | 4.200405 | 3.456034 | 1.989472 | 1e-10 | 8.069476 | 3.7e-10
2018-02-08 10:30 | 118640.9 | 1548.862908 | 2 | 14 | 4.200386 | 3.259972 | 2.028977 | 1e-10 | 8.235415 | 3.7e-10
2018-02-08 10:32 | 118760.9 | 120.002 | 3 | 14 | 4.229096 | 3.260155 | 2.137201 | 1e-10 | 8.691444 | 3.7e-10
2018-02-08 10:34 | 118880.9 | 240.0004 | 3 | 14 | 4.262144 | 3.260134 | 2.24586 | 1e-10 | 9.152748 | 3.7e-10
2018-02-08 10:36 | 119000.9 | 360.0021 | 3 | 14 | 4.297548 | 3.260138 | 2.354523 | 1e-10 | 9.617788 | 3.7e-10
2018-02-08 10:38 | 119120.9 | 480.0005 | 3 | 14 | 4.334863 | 3.260187 | 2.46318 | 1e-10 | 10.08676 | 3.7e-10
2018-02-08 10:40 | 119240.9 | 600.0022 | 3 | 14 | 4.373752 | 3.260181 | 2.571845 | 1e-10 | 10.55991 | 3.7e-10
2018-02-08 10:42 | 119360.9 | 720.0006 | 3 | 14 | 4.400392 | 3.001825 | 2.678968 | 1e-10 | 11.03032 | 3.7e-10
2018-02-08 10:44 | 119480.9 | 840 | 3 | 14 | 4.400389 | 2.44846 | 2.769347 | 1e-10 | 11.42803 | 3.7e-10
2018-02-08 10:46 | 119600.9 | 960.0014 | 3 | 14 | 4.400371 | 2.019121 | 2.843521 | 1e-10 | 11.75442 | 3.7e-10
2018-02-08 10:48 | 119720.9 | 1080.0022 | 3 | 14 | 4.400357 | 1.678881 | 2.904941 | 1e-10 | 12.02469 | 3.7e-10
2018-02-08 10:50 | 119840.9 | 1200.0022 | 3 | 14 | 4.400354 | 1.407173 | 2.956209 | 1e-10 | 12.25029 | 3.7e-10
2018-02-08 10:52 | 119960.9 | 1320.0006 | 3 | 14 | 4.400336 | 1.189083 | 2.999355 | 1e-10 | 12.44015 | 3.7e-10
2018-02-08 10:54 | 120080.9 | 1440.0014 | 3 | 14 | 4.400337 | 1.012915 | 3.035958 | 1e-10 | 12.60121 | 3.7e-10
2018-02-08 10:56 | 120200.9 | 1560.0023 | 3 | 14 | 4.40037 | 0.8689499 | 3.067229 | 1e-10 | 12.73881 | 3.7e-10
2018-02-08 10:58 | 120320.9 | 1680.0023 | 3 | 14 | 4.400345 | 0.747757 | 3.094094 | 1e-10 | 12.85703 | 3.7e-10
2018-02-08 11:00 | 120436.3 | 1795.4219 | 3 | 14 | 4.400333 | 0.651989 | 3.116474 | 1e-10 | 12.95551 | 3.7e-10
2018-02-08 11:02 | 120556.4 | 120.0001 | 4 | 14 | 4.359797 | 0 | 3.116474 | 1e-10 | 12.95551 | 3.7e-10
2018-02-08 11:04 | 120676.4 | 240.0001 | 4 | 14 | 4.35669 | 0 | 3.116474 | 1e-10 | 12.95551 | 3.7e-10
2018-02-08 11:05 | 120736.4 | 300.0031 | 4 | 14 | 4.355724 | 0 | 3.116474 | 1e-10 | 12.95551 | 3.7e-10
2018-02-08 11:07 | 120856.4 | 120.0019 | 5 | 14 | 4.20588 | -2.281841 | 3.116474 | 0.07604904 | 12.95551 | 0.32139
2018-02-08 11:09 | 120976.4 | 240.0011 | 5 | 14 | 4.176182 | -2.281827 | 3.116474 | 0.1521007 | 12.95551 | 0.6401094
2018-02-08 11:11 | 121096.4 | 360.0019 | 5 | 14 | 4.147594 | -2.281881 | 3.116474 | 0.228158 | 12.95551 | 0.9566484
2018-02-08 11:13 | 121216.4 | 480.0004 | 5 | 14 | 4.119214 | -2.281857 | 3.116474 | 0.3042107 | 12.95551 | 1.271003
2018-02-08 11:15 | 121336.4 | 600.0004 | 5 | 14 | 4.091052 | -2.281864 | 3.116474 | 0.3802646 | 12.95551 | 1.583214
2018-02-08 11:17 | 121456.4 | 720.0013 | 5 | 14 | 4.063111 | -2.281839 | 3.116474 | 0.4563179 | 12.95551 | 1.893288
2018-02-08 11:19 | 121576.4 | 840.0013 | 5 | 14 | 4.035443 | -2.281857 | 3.116474 | 0.532374 | 12.95551 | 2.201259
2018-02-08 11:21 | 121696.4 | 960.0021 | 5 | 14 | 4.008142 | -2.281862 | 3.116474 | 0.6084309 | 12.95551 | 2.507141
2018-02-08 11:23 | 121816.4 | 1080.002 | 5 | 14 | 3.981306 | -2.281848 | 3.116474 | 0.6844855 | 12.95551 | 2.810954
2018-02-08 11:25 | 121936.4 | 1200.0021 | 5 | 14 | 3.955055 | -2.281844 | 3.116474 | 0.7605398 | 12.95551 | 3.112746
2018-02-08 11:27 | 122056.4 | 1320.0013 | 5 | 14 | 3.929488 | -2.281827 | 3.116474 | 0.8365948 | 12.95551 | 3.412571
2018-02-08 11:29 | 122176.4 | 1440.003 | 5 | 14 | 3.904787 | -2.281869 | 3.116474 | 0.9126483 | 12.95551 | 3.710477
2018-02-08 11:31 | 122296.4 | 1560.0014 | 5 | 14 | 3.881091 | -2.281823 | 3.116474 | 0.9886987 | 12.95551 | 4.00653
2018-02-08 11:33 | 122416.4 | 1680.0028 | 5 | 14 | 3.858428 | -2.281808 | 3.116474 | 1.064756 | 12.95551 | 4.300847
2018-02-08 11:35 | 122536.4 | 1800.0007 | 5 | 14 | 3.836837 | -2.281841 | 3.116474 | 1.14081 | 12.95551 | 4.593468
2018-02-08 11:37 | 122656.4 | 1920.0004 | 5 | 14 | 3.816308 | -2.281848 | 3.116474 | 1.216864 | 12.95551 | 4.884486
2018-02-08 11:39 | 122776.4 | 2040.0016 | 5 | 14 | 3.79677 | -2.281858 | 3.116474 | 1.29292 | 12.95551 | 5.173993
2018-02-08 11:41 | 122896.4 | 2160.0024 | 5 | 14 | 3.778236 | -2.281875 | 3.116474 | 1.368973 | 12.95551 | 5.462036
2018-02-08 11:43 | 123016.4 | 2280.0016 | 5 | 14 | 3.759664 | -2.281862 | 3.116474 | 1.445027 | 12.95551 | 5.748698
2018-02-08 11:45 | 123136.4 | 2400.0017 | 5 | 14 | 3.742996 | -2.281848 | 3.116474 | 1.52108 | 12.95551 | 6.033987
2018-02-08 11:47 | 123256.4 | 2520.0009 | 5 | 14 | 3.727345 | -2.281837 | 3.116474 | 1.597135 | 12.95551 | 6.31806
2018-02-08 11:49 | 123376.4 | 2640.0017 | 5 | 14 | 3.712549 | -2.281858 | 3.116474 | 1.67319 | 12.95551 | 6.600978
2018-02-08 11:51 | 123496.4 | 2760.0017 | 5 | 14 | 3.698627 | -2.281867 | 3.116474 | 1.749248 | 12.95551 | 6.88281
2018-02-08 11:53 | 123616.4 | 2880.0001 | 5 | 14 | 3.685617 | -2.281825 | 3.116474 | 1.825299 | 12.95551 | 7.163594
2018-02-08 11:55 | 123736.4 | 3000.0017 | 5 | 14 | 3.673439 | -2.28185 | 3.116474 | 1.901354 | 12.95551 | 7.443437
2018-02-08 11:57 | 123856.4 | 3120.0001 | 5 | 14 | 3.662023 | -2.281836 | 3.116474 | 1.977407 | 12.95551 | 7.722375
2018-02-08 11:59 | 123976.4 | 3240.0019 | 5 | 14 | 3.651056 | -2.281857 | 3.116474 | 2.053463 | 12.95551 | 8.000476
2018-02-08 12:01 | 124096.4 | 3360.0006 | 5 | 14 | 3.640349 | -2.281836 | 3.116474 | 2.129517 | 12.95551 | 8.277744
2018-02-08 12:03 | 124216.4 | 3480.0003 | 5 | 14 | 3.629591 | -2.281857 | 3.116474 | 2.205575 | 12.95551 | 8.554214
2018-02-08 12:05 | 124336.4 | 3600.0004 | 5 | 14 | 3.618487 | -2.28186 | 3.116474 | 2.281627 | 12.95551 | 8.829835
2018-02-08 12:07 | 124456.4 | 3720.002 | 5 | 14 | 3.606679 | -2.281898 | 3.116474 | 2.357684 | 12.95551 | 9.104601
2018-02-08 12:09 | 124576.4 | 3840.0012 | 5 | 14 | 3.594435 | -2.281883 | 3.116474 | 2.433738 | 12.95551 | 9.37844
2018-02-08 12:11 | 124696.4 | 3960.0013 | 5 | 14 | 3.582436 | -2.281839 | 3.116474 | 2.509795 | 12.95551 | 9.651364
2018-02-08 12:13 | 124816.4 | 4080.0005 | 5 | 14 | 3.570222 | -2.281839 | 3.116474 | 2.585848 | 12.95551 | 9.923357
2018-02-08 12:15 | 124936.4 | 4200.0006 | 5 | 14 | 3.556043 | -2.281855 | 3.116474 | 2.661903 | 12.95551 | 10.19437
2018-02-08 12:17 | 125056.4 | 4320.0014 | 5 | 14 | 3.537243 | -2.281888 | 3.116474 | 2.737958 | 12.95551 | 10.46414
2018-02-08 12:19 | 125176.4 | 4440.0014 | 5 | 14 | 3.513588 | -2.281878 | 3.116474 | 2.814012 | 12.95551 | 10.7323
2018-02-08 12:21 | 125296.4 | 4560.0014 | 5 | 14 | 3.483747 | -2.281846 | 3.116474 | 2.890066 | 12.95551 | 10.99845
2018-02-08 12:23 | 125416.4 | 4680.003 | 5 | 14 | 3.437203 | -2.281864 | 3.116474 | 2.966118 | 12.95551 | 11.26179
2018-02-08 12:25 | 125536.4 | 4800.0006 | 5 | 14 | 3.327358 | -2.281892 | 3.116474 | 3.042171 | 12.95551 | 11.51977
2018-02-08 12:27 | 125648.8 | 4912.3924 | 5 | 14 | 2.99999 | -2.281898 | 3.116474 | 3.113402 | 12.95551 | 11.74794
2018-02-08 12:29 | 125768.9 | 119.9998 | 6 | 14 | 3.178606 | 0 | 3.116474 | 3.113402 | 12.95551 | 11.74794
2018-02-08 12:31 | 125888.9 | 240.0009 | 6 | 14 | 3.193572 | 0 | 3.116474 | 3.113402 | 12.95551 | 11.74794
2018-02-08 12:32 | 125948.9 | 300.0038 | 6 | 14 | 3.198901 | 0 | 3.116474 | 3.113402 | 12.95551 | 11.74794
2018-02-08 12:32 | 125948.9 | 0.0024 | 7 | 15 | 3.198887 | 0 | 0 | 0 | 0 | 0
2018-02-08 12:34 | 126069 | 120.0011 | 2 | 15 | 3.895495 | 4.889797 | 0.162294 | 1.53e-09 | 0.6081476 | 4.894e-09
2018-02-08 12:36 | 126189 | 240.0011 | 2 | 15 | 3.953356 | 4.890184 | 0.3252761 | 1.53e-09 | 1.248706 | 4.894e-09
2018-02-08 12:38 | 126309 | 360.0027 | 2 | 15 | 3.989806 | 4.890163 | 0.4882606 | 1.53e-09 | 1.896086 | 4.894e-09
2018-02-08 12:40 | 126429 | 480.0019 | 2 | 15 | 4.020889 | 4.890129 | 0.6512487 | 1.53e-09 | 2.548967 | 4.894e-09
2018-02-08 12:42 | 126549 | 600.0011 | 2 | 15 | 4.048337 | 4.890163 | 0.8142331 | 1.53e-09 | 3.206602 | 4.894e-09
2018-02-08 12:44 | 126669 | 720.0012 | 2 | 15 | 4.072662 | 4.890142 | 0.9772202 | 1.53e-09 | 3.868439 | 4.894e-09
2018-02-08 12:46 | 126789 | 840.0012 | 2 | 15 | 4.09628 | 4.88982 | 1.140212 | 1.53e-09 | 4.534155 | 4.894e-09
2018-02-08 12:48 | 126909 | 960.0011 | 2 | 15 | 4.122937 | 4.890188 | 1.303206 | 1.53e-09 | 5.203944 | 4.894e-09
2018-02-08 12:50 | 127029 | 1080.0003 | 2 | 15 | 4.153312 | 4.890169 | 1.466193 | 1.53e-09 | 5.878357 | 4.894e-09
2018-02-08 12:52 | 127149 | 1200.0019 | 2 | 15 | 4.187121 | 4.890142 | 1.629186 | 1.53e-09 | 6.558023 | 4.894e-09
2018-02-08 12:54 | 127269 | 1320.002 | 2 | 15 | 4.200394 | 4.416115 | 1.786905 | 1.53e-09 | 7.220107 | 4.894e-09
2018-02-08 12:56 | 127389 | 1440.0011 | 2 | 15 | 4.200384 | 3.775887 | 1.923226 | 1.53e-09 | 7.792707 | 4.894e-09
2018-02-08 12:58 | 127497.1 | 1548.172 | 2 | 15 | 4.200388 | 3.259996 | 2.028784 | 1.53e-09 | 8.236093 | 4.894e-09
2018-02-08 13:00 | 127617.2 | 120.0011 | 3 | 15 | 4.229084 | 3.260088 | 2.137008 | 1.53e-09 | 8.692124 | 4.894e-09
2018-02-08 13:02 | 127737.2 | 240.001 | 3 | 15 | 4.262138 | 3.260115 | 2.24567 | 1.53e-09 | 9.153436 | 4.894e-09
2018-02-08 13:04 | 127857.2 | 360.0001 | 3 | 15 | 4.297571 | 3.260113 | 2.354327 | 1.53e-09 | 9.618454 | 4.894e-09
2018-02-08 13:06 | 127977.2 | 480.0003 | 3 | 15 | 4.334933 | 3.260126 | 2.462991 | 1.53e-09 | 10.08746 | 4.894e-09
2018-02-08 13:08 | 128097.2 | 600.0018 | 3 | 15 | 4.373833 | 3.260113 | 2.571656 | 1.53e-09 | 10.56062 | 4.894e-09
2018-02-08 13:10 | 128217.2 | 720.0009 | 3 | 15 | 4.400387 | 2.999224 | 2.678748 | 1.53e-09 | 11.0309 | 4.894e-09
2018-02-08 13:12 | 128337.2 | 840.0004 | 3 | 15 | 4.400377 | 2.445677 | 2.769037 | 1.53e-09 | 11.42821 | 4.894e-09
2018-02-08 13:14 | 128457.2 | 960.0012 | 3 | 15 | 4.400390625 | 2.017059 | 2.843117 | 1.53e-09 | 11.75419 | 4.894e-09
2018-02-08 13:16 | 128577.2 | 1080.002 | 3 | 15 | 4.400363 | 1.676178 | 2.904446 | 1.53e-09 | 12.02406 | 4.894e-09
2018-02-08 13:18 | 128697.2 | 1200.0013 | 3 | 15 | 4.400376 | 1.405321 | 2.95563 | 1.53e-09 | 12.24928 | 4.894e-09
2018-02-08 13:20 | 128817.2 | 1320.0013 | 3 | 15 | 4.400341 | 1.186916 | 2.998698 | 1.53e-09 | 12.4388 | 4.894e-09
2018-02-08 13:22 | 128937.2 | 1440.0004 | 3 | 15 | 4.400334 | 1.010614 | 3.035226 | 1.53e-09 | 12.59953 | 4.894e-09
2018-02-08 13:24 | 129057.2 | 1560.0004 | 3 | 15 | 4.400335 | 0.8667164 | 3.066429 | 1.53e-09 | 12.73684 | 4.894e-09
2018-02-08 13:26 | 129177.2 | 1680.0022 | 3 | 15 | 4.400328 | 0.7474537 | 3.093269 | 1.53e-09 | 12.85495 | 4.894e-09
2018-02-08 13:28 | 129292.3 | 1795.1154 | 3 | 15 | 4.400311 | 0.6519985 | 3.1156 | 1.53e-09 | 12.95321 | 4.894e-09
2018-02-08 13:30 | 129412.3 | 120.0002 | 4 | 15 | 4.359783 | 0 | 3.115601 | 1.53e-09 | 12.95321 | 4.894e-09
2018-02-08 13:32 | 129532.3 | 240.0002 | 4 | 15 | 4.356663 | 0 | 3.115601 | 1.53e-09 | 12.95321 | 4.894e-09
2018-02-08 13:33 | 129592.3 | 300.0032 | 4 | 15 | 4.355717 | 0 | 3.115601 | 1.53e-09 | 12.95321 | 4.894e-09
2018-02-08 13:35 | 129712.4 | 120.002 | 5 | 15 | 4.205802 | -2.28189 | 3.115601 | 0.0760515 | 12.95321 | 0.3213943
2018-02-08 13:37 | 129832.4 | 240.002 | 5 | 15 | 4.176094 | -2.281913 | 3.115601 | 0.1521044 | 12.95321 | 0.6401125
2018-02-08 13:39 | 129952.4 | 360.0013 | 5 | 15 | 4.147486 | -2.281858 | 3.115601 | 0.2281609 | 12.95321 | 0.9566409
2018-02-08 13:41 | 130072.4 | 480.0005 | 5 | 15 | 4.119119 | -2.281885 | 3.115601 | 0.3042141 | 12.95321 | 1.27099
2018-02-08 13:43 | 130192.4 | 600.0021 | 5 | 15 | 4.090949 | -2.281878 | 3.115601 | 0.3802709 | 12.95321 | 1.583205
2018-02-08 13:45 | 130312.4 | 720.0006 | 5 | 15 | 4.062988 | -2.281841 | 3.115601 | 0.4563238 | 12.95321 | 1.893268
2018-02-08 13:47 | 130432.4 | 840.0021 | 5 | 15 | 4.035303 | -2.281858 | 3.115601 | 0.5323803 | 12.95321 | 2.201229
2018-02-08 13:49 | 130552.4 | 960.0022 | 5 | 15 | 4.008001 | -2.281857 | 3.115601 | 0.6084331 | 12.95321 | 2.507084
2018-02-08 13:51 | 130672.4 | 1080.0022 | 5 | 15 | 3.981163 | -2.281831 | 3.115601 | 0.6844893 | 12.95321 | 2.810893
2018-02-08 13:53 | 130792.4 | 1200.0022 | 5 | 15 | 3.954888 | -2.281827 | 3.115601 | 0.7605439 | 12.95321 | 3.112676
2018-02-08 13:55 | 130912.4 | 1320.0008 | 5 | 15 | 3.92934 | -2.281816 | 3.115601 | 0.836601 | 12.95321 | 3.412497
2018-02-08 13:57 | 131032.4 | 1440.0007 | 5 | 15 | 3.904627 | -2.281837 | 3.115601 | 0.9126531 | 12.95321 | 3.710385
2018-02-08 13:59 | 131152.4 | 1560.0008 | 5 | 15 | 3.88093 | -2.281823 | 3.115601 | 0.98871 | 12.95321 | 4.006451
2018-02-08 14:01 | 131272.4 | 1680.0015 | 5 | 15 | 3.858239 | -2.281852 | 3.115601 | 1.064762 | 12.95321 | 4.300732
2018-02-08 14:03 | 131392.4 | 1800 | 5 | 15 | 3.836676 | -2.281831 | 3.115601 | 1.14082 | 12.95321 | 4.593358
2018-02-08 14:05 | 131512.4 | 1920.0024 | 5 | 15 | 3.816154 | -2.28186 | 3.115601 | 1.216875 | 12.95321 | 4.884369
2018-02-08 14:07 | 131632.4 | 2040.0008 | 5 | 15 | 3.796593 | -2.281867 | 3.115601 | 1.292928 | 12.95321 | 5.173849
2018-02-08 14:09 | 131752.4 | 2160.0008 | 5 | 15 | 3.778031 | -2.281855 | 3.115601 | 1.368984 | 12.95321 | 5.461889
2018-02-08 14:11 | 131872.4 | 2280.0009 | 5 | 15 | 3.760524 | -2.281844 | 3.115601 | 1.445041 | 12.95321 | 5.748564
2018-02-08 14:13 | 131992.4 | 2400.0017 | 5 | 15 | 3.743958 | -2.281841 | 3.115601 | 1.521094 | 12.95321 | 6.033926
2018-02-08 14:15 | 132112.4 | 2520 | 5 | 15 | 3.728283 | -2.281836 | 3.115601 | 1.597146 | 12.95321 | 6.31806
2018-02-08 14:17 | 132232.4 | 2640.0016 | 5 | 15 | 3.71343 | -2.28186 | 3.115601 | 1.673201 | 12.95321 | 6.601046
2018-02-08 14:19 | 132352.4 | 2760.0002 | 5 | 15 | 3.699417 | -2.281848 | 3.115601 | 1.749259 | 12.95321 | 6.882944
2018-02-08 14:21 | 132472.4 | 2880.001 | 5 | 15 | 3.686301 | -2.281888 | 3.115601 | 1.825313 | 12.95321 | 7.163795
2018-02-08 14:23 | 132592.4 | 3000.0026 | 5 | 15 | 3.674044 | -2.281827 | 3.115601 | 1.901366 | 12.95321 | 7.443679
2018-02-08 14:25 | 132712.4 | 3120.0019 | 5 | 15 | 3.662472 | -2.28185 | 3.115601 | 1.977419 | 12.95321 | 7.722656
2018-02-08 14:27 | 132832.4 | 3240.0003 | 5 | 15 | 3.651389 | -2.281815 | 3.115601 | 2.053472 | 12.95321 | 8.000775
2018-02-08 14:29 | 132952.4 | 3360.0002 | 5 | 15 | 3.640545 | -2.281816 | 3.115601 | 2.129526 | 12.95321 | 8.278067
2018-02-08 14:31 | 133072.4 | 3480.0028 | 5 | 15 | 3.629699 | -2.28186 | 3.115601 | 2.205584 | 12.95321 | 8.554545
2018-02-08 14:33 | 133192.4 | 3600.0003 | 5 | 15 | 3.618518 | -2.281858 | 3.115601 | 2.281637 | 12.95321 | 8.830174
2018-02-08 14:35 | 133312.4 | 3720.0013 | 5 | 15 | 3.60661 | -2.281846 | 3.115601 | 2.357691 | 12.95321 | 9.104928
2018-02-08 14:37 | 133432.4 | 3840.0013 | 5 | 15 | 3.594311 | -2.281873 | 3.115601 | 2.433746 | 12.95321 | 9.37876
2018-02-08 14:39 | 133552.4 | 3960.0005 | 5 | 15 | 3.582273 | -2.281871 | 3.115601 | 2.509799 | 12.95321 | 9.651659
2018-02-08 14:41 | 133672.4 | 4080.0005 | 5 | 15 | 3.570056 | -2.281873 | 3.115601 | 2.585854 | 12.95321 | 9.92365
2018-02-08 14:43 | 133792.4 | 4200.0007 | 5 | 15 | 3.555796 | -2.281848 | 3.115601 | 2.661912 | 12.95321 | 10.19466
2018-02-08 14:45 | 133912.4 | 4320.0017 | 5 | 15 | 3.536897 | -2.281881 | 3.115601 | 2.737968 | 12.95321 | 10.46441
2018-02-08 14:47 | 134032.4 | 4440.0014 | 5 | 15 | 3.513165 | -2.281846 | 3.115601 | 2.814022 | 12.95321 | 10.73253
2018-02-08 14:49 | 134152.4 | 4560.0015 | 5 | 15 | 3.483158 | -2.281846 | 3.115601 | 2.890074 | 12.95321 | 10.99864
2018-02-08 14:51 | 134272.4 | 4680.0002 | 5 | 15 | 3.43616 | -2.281855 | 3.115601 | 2.966126 | 12.95321 | 11.26192
2018-02-08 14:53 | 134392.4 | 4800.0023 | 5 | 15 | 3.324766 | -2.28186 | 3.115601 | 3.042179 | 12.95321 | 11.51977
2018-02-08 14:55 | 134503.2 | 4910.7997 | 5 | 15 | 2.999967 | -2.281837 | 3.115601 | 3.112399 | 12.95321 | 11.74457
2018-02-08 14:57 | 134623.3 | 120.0003 | 6 | 15 | 3.17883 | 0 | 3.115601 | 3.112404 | 12.95321 | 11.74458
2018-02-08 14:59 | 134743.3 | 240.001 | 6 | 15 | 3.193812 | 0 | 3.115601 | 3.112404 | 12.95321 | 11.74458
2018-02-08 15:00 | 134803.3 | 300.004 | 6 | 15 | 3.199123 | 0 | 3.115601 | 3.112404 | 12.95321 | 11.74458
2018-02-08 15:00 | 134803.3 | 0.0023 | 7 | 16 | 3.199209 | 0 | 0 | 0 | 0 | 0
2018-02-08 15:02 | 134923.4 | 120.0004 | 2 | 16 | 3.895826 | 4.889877 | 0.1622933 | 4.35e-09 | 0.6082008 | 1.3915e-08
2018-02-08 15:04 | 135043.4 | 240.0019 | 2 | 16 | 3.953605 | 4.889826 | 0.3252752 | 4.35e-09 | 1.248804 | 1.3915e-08
2018-02-08 15:06 | 135163.4 | 360.0001 | 2 | 16 | 3.990029 | 4.889811 | 0.488251 | 4.35e-09 | 1.896188 | 1.3915e-08
2018-02-08 15:08 | 135283.4 | 480.0011 | 2 | 16 | 4.021119 | 4.890133 | 0.6512343 | 4.35e-09 | 2.549088 | 1.3915e-08
2018-02-08 15:10 | 135403.4 | 600.0012 | 2 | 16 | 4.05276 | 4.889841 | 0.8142182 | 4.35e-09 | 3.206938 | 1.3915e-08
2018-02-08 15:12 | 135523.4 | 720.002 | 2 | 16 | 4.08115 | 4.889896 | 0.9771969 | 4.35e-09 | 3.869954 | 1.3915e-08
2018-02-08 15:14 | 135643.4 | 840.0005 | 2 | 16 | 4.104108 | 4.889894 | 1.140178 | 4.35e-09 | 4.536952 | 1.3915e-08
2018-02-08 15:16 | 135763.4 | 960.0013 | 2 | 16 | 4.129894 | 4.889841 | 1.303158 | 4.35e-09 | 5.207893 | 1.3915e-08
2018-02-08 15:18 | 135883.4 | 1080.0005 | 2 | 16 | 4.159217 | 4.88987 | 1.466131 | 4.35e-09 | 5.883293 | 1.3915e-08
2018-02-08 15:20 | 136003.4 | 1200.0006 | 2 | 16 | 4.192057 | 4.889864 | 1.629117 | 4.35e-09 | 6.56381 | 1.3915e-08
2018-02-08 15:22 | 136123.4 | 1320.0023 | 2 | 16 | 4.200379 | 4.35182 | 1.78493 | 4.35e-09 | 7.218127 | 1.3915e-08
2018-02-08 15:24 | 136243.4 | 1440.0001 | 2 | 16 | 4.200411 | 3.740261 | 1.919605 | 4.35e-09 | 7.783813 | 1.3915e-08
2018-02-08 15:26 | 136347 | 1543.6269 | 2 | 16 | 4.20038 | 3.259991 | 2.020219 | 4.35e-09 | 8.206433 | 1.3915e-08
2018-02-08 15:28 | 136467 | 120.0019 | 3 | 16 | 4.228807 | 3.260139 | 2.128448 | 4.35e-09 | 8.662469 | 1.3915e-08
2018-02-08 15:30 | 136587 | 240.0011 | 3 | 16 | 4.261582 | 3.260189 | 2.237109 | 4.35e-09 | 9.12373 | 1.3915e-08
2018-02-08 15:32 | 136707 | 360.0019 | 3 | 16 | 4.296695 | 3.260183 | 2.345767 | 4.35e-09 | 9.588671 | 1.3915e-08
2018-02-08 15:34 | 136827 | 480.0021 | 3 | 16 | 4.333755 | 3.25983 | 2.454426 | 4.35e-09 | 10.05754 | 1.3915e-08
2018-02-08 15:36 | 136947 | 600.0012 | 3 | 16 | 4.372458 | 3.259819 | 2.563084 | 4.35e-09 | 10.53053 | 1.3915e-08
2018-02-08 15:38 | 137067 | 720.0005 | 3 | 16 | 4.400393 | 3.026634 | 2.670495 | 4.35e-09 | 11.00211 | 1.3915e-08
2018-02-08 15:40 | 137187 | 840.0013 | 3 | 16 | 4.400389 | 2.469177 | 2.761614 | 4.35e-09 | 11.40307 | 1.3915e-08
2018-02-08 15:42 | 137307 | 960.0014 | 3 | 16 | 4.400373 | 2.037601 | 2.836438 | 4.35e-09 | 11.73233 | 1.3915e-08
2018-02-08 15:44 | 137427 | 1080.0029 | 3 | 16 | 4.400361 | 1.694679 | 2.898421 | 4.35e-09 | 12.00507 | 1.3915e-08
2018-02-08 15:46 | 137547 | 1200.0022 | 3 | 16 | 4.400353 | 1.421253 | 2.950186 | 4.35e-09 | 12.23286 | 1.3915e-08
2018-02-08 15:48 | 137667 | 1320.0011 | 3 | 16 | 4.400355 | 1.201059 | 2.993754 | 4.35e-09 | 12.42457 | 1.3915e-08
2018-02-08 15:50 | 137787 | 1440.0015 | 3 | 16 | 4.400341 | 1.022772 | 3.030716 | 4.35e-09 | 12.58722 | 1.3915e-08
2018-02-08 15:52 | 137907 | 1560.0015 | 3 | 16 | 4.400321 | 0.8766174 | 3.062295 | 4.35e-09 | 12.72618 | 1.3915e-08
2018-02-08 15:54 | 138027 | 1680.0023 | 3 | 16 | 4.400325 | 0.7565422 | 3.089456 | 4.35e-09 | 12.84569 | 1.3915e-08
2018-02-08 15:56 | 138147 | 1800.0007 | 3 | 16 | 4.400324 | 0.6558361 | 3.112946 | 4.35e-09 | 12.94906 | 1.3915e-08
2018-02-08 15:56 | 138152.8 | 1805.766 | 3 | 16 | 4.400333 | 0.6519985 | 3.113993 | 4.35e-09 | 12.95366 | 1.3915e-08
2018-02-08 15:58 | 138272.8 | 120.0005 | 4 | 16 | 4.359704 | 0 | 3.113995 | 4.35e-09 | 12.95367 | 1.3915e-08
2018-02-08 16:00 | 138392.8 | 240.0006 | 4 | 16 | 4.356592 | 0 | 3.113995 | 4.35e-09 | 12.95367 | 1.3915e-08
2018-02-08 16:01 | 138452.8 | 300.0036 | 4 | 16 | 4.355614 | 0 | 3.113995 | 4.35e-09 | 12.95367 | 1.3915e-08
2018-02-08 16:03 | 138572.9 | 120.0001 | 5 | 16 | 4.205441 | -2.281913 | 3.113995 | 0.07605334 | 12.95367 | 0.321376
2018-02-08 16:05 | 138692.9 | 240.0002 | 5 | 16 | 4.175733 | -2.281873 | 3.113995 | 0.1521071 | 12.95367 | 0.6400709
2018-02-08 16:07 | 138812.9 | 360.0018 | 5 | 16 | 4.14713 | -2.281858 | 3.113995 | 0.2281657 | 12.95367 | 0.9565814
2018-02-08 16:09 | 138932.9 | 480.0019 | 5 | 16 | 4.118766 | -2.281878 | 3.113995 | 0.3042203 | 12.95367 | 1.27091
2018-02-08 16:11 | 139052.9 | 600.0003 | 5 | 16 | 4.090594 | -2.2819 | 3.113995 | 0.3802739 | 12.95367 | 1.583085
2018-02-08 16:13 | 139172.9 | 720.0018 | 5 | 16 | 4.062634 | -2.281878 | 3.113995 | 0.4563271 | 12.95367 | 1.893124
2018-02-08 16:15 | 139292.9 | 840.0011 | 5 | 16 | 4.034972 | -2.281878 | 3.113995 | 0.5323858 | 12.95367 | 2.201068
2018-02-08 16:17 | 139412.9 | 960.0009 | 5 | 16 | 4.007663 | -2.281852 | 3.113995 | 0.6084383 | 12.95367 | 2.506896
2018-02-08 16:19 | 139532.9 | 1080.0004 | 5 | 16 | 3.980814 | -2.281867 | 3.113995 | 0.684495 | 12.95367 | 2.810682
2018-02-08 16:21 | 139652.9 | 1200.0004 | 5 | 16 | 3.954553 | -2.281881 | 3.113995 | 0.7605492 | 12.95367 | 3.112437
2018-02-08 16:23 | 139772.9 | 1320.0009 | 5 | 16 | 3.929011 | -2.281885 | 3.113995 | 0.8366036 | 12.95367 | 3.412222
2018-02-08 16:25 | 139892.9 | 1440.002 | 5 | 16 | 3.904311 | -2.281885 | 3.113995 | 0.9126617 | 12.95367 | 3.710109
2018-02-08 16:27 | 140012.9 | 1560.0021 | 5 | 16 | 3.880609 | -2.281879 | 3.113995 | 0.9887144 | 12.95367 | 4.006135
2018-02-08 16:29 | 140132.9 | 1680.0013 | 5 | 16 | 3.857951 | -2.281852 | 3.113995 | 1.064768 | 12.95367 | 4.3004
2018-02-08 16:31 | 140252.9 | 1800.0022 | 5 | 16 | 3.836372 | -2.281823 | 3.113995 | 1.140826 | 12.95367 | 4.593001
2018-02-08 16:33 | 140372.9 | 1920.0007 | 5 | 16 | 3.815824 | -2.281839 | 3.113995 | 1.216878 | 12.95367 | 4.883976
2018-02-08 16:35 | 140492.9 | 2040.0007 | 5 | 16 | 3.796304 | -2.281858 | 3.113995 | 1.292933 | 12.95367 | 5.173442
2018-02-08 16:37 | 140612.9 | 2160.0023 | 5 | 16 | 3.777779 | -2.281879 | 3.113995 | 1.36899 | 12.95367 | 5.461466
2018-02-08 16:39 | 140732.9 | 2280.0008 | 5 | 16 | 3.760248 | -2.281878 | 3.113995 | 1.445049 | 12.95367 | 5.748126
2018-02-08 16:41 | 140852.9 | 2400.0024 | 5 | 16 | 3.743724 | -2.28186 | 3.113995 | 1.521103 | 12.95367 | 6.033473
2018-02-08 16:43 | 140972.9 | 2520.0009 | 5 | 16 | 3.728034 | -2.281848 | 3.113995 | 1.59716 | 12.95367 | 6.317608
2018-02-08 16:45 | 141092.9 | 2640.0001 | 5 | 16 | 3.713166 | -2.281904 | 3.113995 | 1.67321 | 12.95367 | 6.600555
2018-02-08 16:47 | 141212.9 | 2760.0009 | 5 | 16 | 3.699188 | -2.281879 | 3.113995 | 1.749267 | 12.95367 | 6.882432
2018-02-08 16:49 | 141332.9 | 2880.0008 | 5 | 16 | 3.686065 | -2.281827 | 3.113995 | 1.82532 | 12.95367 | 7.163262
2018-02-08 16:51 | 141452.9 | 3000.0018 | 5 | 16 | 3.673797 | -2.281913 | 3.113995 | 1.901377 | 12.95367 | 7.443142
2018-02-08 16:53 | 141572.9 | 3120.0002 | 5 | 16 | 3.66226 | -2.281879 | 3.113995 | 1.977431 | 12.95367 | 7.722105
2018-02-08 16:55 | 141692.9 | 3240.0018 | 5 | 16 | 3.651175 | -2.28189 | 3.113995 | 2.053487 | 12.95367 | 8.000216
2018-02-08 16:57 | 141812.9 | 3360.0002 | 5 | 16 | 3.640305 | -2.281923 | 3.113995 | 2.129543 | 12.95367 | 8.277497
2018-02-08 16:59 | 141932.9 | 3480.0005 | 5 | 16 | 3.629466 | -2.281894 | 3.113995 | 2.2056 | 12.95367 | 8.553958
2018-02-08 17:01 | 142052.9 | 3600.0003 | 5 | 16 | 3.618243 | -2.281825 | 3.113995 | 2.281655 | 12.95367 | 8.829575
2018-02-08 17:03 | 142172.9 | 3720.0003 | 5 | 16 | 3.606354 | -2.281898 | 3.113995 | 2.357708 | 12.95367 | 9.104304
2018-02-08 17:05 | 142292.9 | 3840.0019 | 5 | 16 | 3.594033 | -2.281888 | 3.113995 | 2.433762 | 12.95367 | 9.378116
2018-02-08 17:07 | 142412.9 | 3960.0009 | 5 | 16 | 3.58198 | -2.281881 | 3.113995 | 2.509819 | 12.95367 | 9.651004
2018-02-08 17:09 | 142532.9 | 4080.002 | 5 | 16 | 3.569713 | -2.281881 | 3.113995 | 2.585874 | 12.95367 | 9.922974
2018-02-08 17:11 | 142652.9 | 4200.002 | 5 | 16 | 3.555406 | -2.281852 | 3.113995 | 2.661929 | 12.95367 | 10.19395
2018-02-08 17:13 | 142772.9 | 4320.0013 | 5 | 16 | 3.536431 | -2.281858 | 3.113995 | 2.737984 | 12.95367 | 10.46366
2018-02-08 17:15 | 142892.9 | 4440.0021 | 5 | 16 | 3.512614 | -2.281867 | 3.113995 | 2.814037 | 12.95367 | 10.73174
2018-02-08 17:17 | 143012.9 | 4560.0021 | 5 | 16 | 3.48235 | -2.281869 | 3.113995 | 2.890094 | 12.95367 | 10.99781
2018-02-08 17:19 | 143132.9 | 4680.0013 | 5 | 16 | 3.434763 | -2.281913 | 3.113995 | 2.966145 | 12.95367 | 11.26101
2018-02-08 17:21 | 143252.9 | 4800.0016 | 5 | 16 | 3.321113 | -2.281923 | 3.113995 | 3.042201 | 12.95367 | 11.51869
2018-02-08 17:22 | 143361.4 | 4908.5219 | 5 | 16 | 2.99999 | -2.281875 | 3.113995 | 3.110977 | 12.95367 | 11.73868
2018-02-08 17:24 | 143481.5 | 120.0009 | 6 | 16 | 3.178997 | 0 | 3.113995 | 3.110983 | 12.95367 | 11.7387
2018-02-08 17:26 | 143601.5 | 240.0009 | 6 | 16 | 3.193942 | 0 | 3.113995 | 3.110983 | 12.95367 | 11.7387
2018-02-08 17:27 | 143661.5 | 300.0031 | 6 | 16 | 3.199279 | 0 | 3.113995 | 3.110983 | 12.95367 | 11.7387
2018-02-08 17:27 | 143661.5 | 0.0023 | 7 | 17 | 3.19922 | 0 | 0 | 0 | 0 | 0
2018-02-08 17:30 | 143781.6 | 120.0004 | 2 | 17 | 3.895859 | 4.889908 | 0.162293 | 7.65e-10 | 0.6082193 | 2.446e-09
2018-02-08 17:32 | 143901.6 | 240.0012 | 2 | 17 | 3.953588 | 4.889874 | 0.32527 | 7.65e-10 | 1.248802 | 2.446e-09
2018-02-08 17:34 | 144021.6 | 360.0004 | 2 | 17 | 3.989959 | 4.889847 | 0.4882516 | 7.65e-10 | 1.8962 | 2.446e-09
2018-02-08 17:36 | 144141.6 | 480.0013 | 2 | 17 | 4.02101 | 4.889816 | 0.6512337 | 7.65e-10 | 2.549082 | 2.446e-09
2018-02-08 17:38 | 144261.6 | 600.0008 | 2 | 17 | 4.048469 | 4.890074 | 0.8142068 | 7.65e-10 | 3.206691 | 2.446e-09
2018-02-08 17:40 | 144381.6 | 720.0013 | 2 | 17 | 4.072812 | 4.890162 | 0.9771958 | 7.65e-10 | 3.868558 | 2.446e-09
2018-02-08 17:42 | 144501.6 | 840.0006 | 2 | 17 | 4.096484 | 4.889832 | 1.140177 | 7.65e-10 | 4.534259 | 2.446e-09
2018-02-08 17:44 | 144621.6 | 960.0007 | 2 | 17 | 4.123254 | 4.890188 | 1.303161 | 7.65e-10 | 5.204045 | 2.446e-09
2018-02-08 17:46 | 144741.6 | 1080.0007 | 2 | 17 | 4.153707 | 4.89019 | 1.466144 | 7.65e-10 | 5.878497 | 2.446e-09
2018-02-08 17:48 | 144861.6 | 1200.0022 | 2 | 17 | 4.187616 | 4.890188 | 1.629134 | 7.65e-10 | 6.558226 | 2.446e-09
2018-02-08 17:50 | 144981.6 | 1320.0015 | 2 | 17 | 4.200391 | 4.405363 | 1.78661 | 7.65e-10 | 7.219319 | 2.446e-09
2018-02-08 17:52 | 145101.6 | 1440.0023 | 2 | 17 | 4.200389 | 3.765892 | 1.92259 | 7.65e-10 | 7.790488 | 2.446e-09
2018-02-08 17:53 | 145207.7 | 1546.106 | 2 | 17 | 4.200382 | 3.259995 | 2.025984 | 7.65e-10 | 8.224785 | 2.446e-09
2018-02-08 17:55 | 145327.7 | 120.0021 | 3 | 17 | 4.229115 | 3.26017 | 2.134218 | 7.65e-10 | 8.680858 | 2.446e-09
2018-02-08 17:57 | 145447.7 | 240.0029 | 3 | 17 | 4.262229 | 3.260073 | 2.24288 | 7.65e-10 | 9.142176 | 2.446e-09
2018-02-08 17:59 | 145567.7 | 360.0021 | 3 | 17 | 4.297633 | 3.260162 | 2.351539 | 7.65e-10 | 9.607211 | 2.446e-09
2018-02-08 18:01 | 145687.7 | 480.0022 | 3 | 17 | 4.33503 | 3.260162 | 2.460201 | 7.65e-10 | 10.07621 | 2.446e-09
2018-02-08 18:03 | 145807.7 | 600.0022 | 3 | 17 | 4.37395 | 3.260164 | 2.56886 | 7.65e-10 | 10.54936 | 2.446e-09
2018-02-08 18:05 | 145927.7 | 720.0006 | 3 | 17 | 4.400392 | 2.998249 | 2.675929 | 7.65e-10 | 11.01955 | 2.446e-09
2018-02-08 18:07 | 146047.7 | 840.0012 | 3 | 17 | 4.400376 | 2.444468 | 2.766184 | 7.65e-10 | 11.41671 | 2.446e-09
2018-02-08 18:09 | 146167.7 | 960.0023 | 3 | 17 | 4.400377 | 2.016508 | 2.840252 | 7.65e-10 | 11.74263 | 2.446e-09
2018-02-08 18:11 | 146287.7 | 1080.0024 | 3 | 17 | 4.400345 | 1.675745 | 2.901572 | 7.65e-10 | 12.01246 | 2.446e-09
2018-02-08 18:13 | 146407.7 | 1200.0016 | 3 | 17 | 4.400357 | 1.405766 | 2.952761 | 7.65e-10 | 12.23771 | 2.446e-09
2018-02-08 18:15 | 146527.7 | 1320.0024 | 3 | 17 | 4.400341 | 1.187464 | 2.995844 | 7.65e-10 | 12.4273 | 2.446e-09
2018-02-08 18:17 | 146647.7 | 1440.0001 | 3 | 17 | 4.400366 | 1.011961 | 3.032389 | 7.65e-10 | 12.58811 | 2.446e-09
2018-02-08 18:19 | 146767.7 | 1560 | 3 | 17 | 4.400341 | 0.867218 | 3.063614 | 7.65e-10 | 12.7255 | 2.446e-09
2018-02-08 18:21 | 146887.7 | 1680.0008 | 3 | 17 | 4.400325 | 0.7479839 | 3.090468 | 7.65e-10 | 12.84367 | 2.446e-09
2018-02-08 18:23 | 147002.9 | 1795.1413 | 3 | 17 | 4.400296 | 0.6519947 | 3.112821 | 7.65e-10 | 12.94203 | 2.446e-09
2018-02-08 18:25 | 147122.9 | 120.0006 | 4 | 17 | 4.35965 | 0 | 3.112821 | 7.65e-10 | 12.94203 | 2.446e-09
2018-02-08 18:27 | 147242.9 | 240.0003 | 4 | 17 | 4.356549 | 0 | 3.112821 | 7.65e-10 | 12.94203 | 2.446e-09
2018-02-08 18:28 | 147302.9 | 300.0041 | 4 | 17 | 4.355595 | 0 | 3.112821 | 7.65e-10 | 12.94203 | 2.446e-09
2018-02-08 18:30 | 147423 | 120.001 | 5 | 17 | 4.205303 | -2.281913 | 3.112821 | 0.07605533 | 12.94203 | 0.3213747
2018-02-08 18:32 | 147543 | 240 | 5 | 17 | 4.175599 | -2.281963 | 3.112821 | 0.1521101 | 12.94203 | 0.6400627
2018-02-08 18:34 | 147663 | 360.0003 | 5 | 17 | 4.146994 | -2.281971 | 3.112821 | 0.2281678 | 12.94203 | 0.9565589
2018-02-08 18:36 | 147783 | 480.0019 | 5 | 17 | 4.11861 | -2.281969 | 3.112821 | 0.3042259 | 12.94203 | 1.27089
2018-02-08 18:38 | 147903 | 600.0011 | 5 | 17 | 4.09043 | -2.281953 | 3.112821 | 0.3802829 | 12.94203 | 1.583067
2018-02-08 18:40 | 148023 | 720.0012 | 5 | 17 | 4.062463 | -2.28193 | 3.112821 | 0.456339 | 12.94203 | 1.893104
2018-02-08 18:42 | 148143 | 840.0003 | 5 | 17 | 4.034796 | -2.281923 | 3.112821 | 0.5323957 | 12.94203 | 2.201027
2018-02-08 18:44 | 148263 | 960.0018 | 5 | 17 | 4.007472 | -2.281921 | 3.112821 | 0.6084535 | 12.94203 | 2.506864
2018-02-08 18:46 | 148383 | 1080.0002 | 5 | 17 | 3.980637 | -2.2819 | 3.112821 | 0.6845074 | 12.94203 | 2.810623
2018-02-08 18:48 | 148503 | 1200.0002 | 5 | 17 | 3.954364 | -2.281938 | 3.112821 | 0.7605628 | 12.94203 | 3.112368
2018-02-08 18:50 | 148623 | 1320.0004 | 5 | 17 | 3.928821 | -2.281915 | 3.112821 | 0.8366163 | 12.94203 | 3.412135
2018-02-08 18:52 | 148743 | 1440.0004 | 5 | 17 | 3.904111 | -2.28189 | 3.112821 | 0.9126739 | 12.94203 | 3.710006
2018-02-08 18:54 | 148863 | 1560.0029 | 5 | 17 | 3.880387 | -2.281892 | 3.112821 | 0.9887303 | 12.94203 | 4.006031
2018-02-08 18:56 | 148983 | 1680.0006 | 5 | 17 | 3.857736 | -2.281875 | 3.112821 | 1.064785 | 12.94203 | 4.300285
2018-02-08 18:58 | 149103 | 1800.0005 | 5 | 17 | 3.836141 | -2.281883 | 3.112821 | 1.140839 | 12.94203 | 4.592851
2018-02-08 19:00 | 149223 | 1920.0008 | 5 | 17 | 3.815624 | -2.281878 | 3.112821 | 1.216898 | 12.94203 | 4.883841
2018-02-08 19:02 | 149343 | 2040.0017 | 5 | 17 | 3.796092 | -2.281883 | 3.112821 | 1.292955 | 12.94203 | 5.173296
2018-02-08 19:04 | 149463 | 2160.0006 | 5 | 17 | 3.777552 | -2.281957 | 3.112821 | 1.369011 | 12.94203 | 5.461297
2018-02-08 19:06 | 149583 | 2280.0022 | 5 | 17 | 3.760022 | -2.281927 | 3.112821 | 1.445069 | 12.94203 | 5.747938
2018-02-08 19:08 | 149703 | 2400.0006 | 5 | 17 | 3.743488 | -2.28193 | 3.112821 | 1.521123 | 12.94203 | 6.033269
2018-02-08 19:10 | 149823 | 2520.0006 | 5 | 17 | 3.727824 | -2.281898 | 3.112821 | 1.59718 | 12.94203 | 6.317384
2018-02-08 19:12 | 149943 | 2640.0014 | 5 | 17 | 3.712961 | -2.281898 | 3.112821 | 1.673236 | 12.94203 | 6.600338
2018-02-08 19:14 | 150063 | 2760.0006 | 5 | 17 | 3.698951 | -2.281902 | 3.112821 | 1.749291 | 12.94203 | 6.882189
2018-02-08 19:16 | 150183 | 2880.0014 | 5 | 17 | 3.68585 | -2.281913 | 3.112821 | 1.825349 | 12.94203 | 7.163018
2018-02-08 19:18 | 150303 | 3000.0002 | 5 | 17 | 3.673638 | -2.281909 | 3.112821 | 1.901407 | 12.94203 | 7.442888
2018-02-08 19:20 | 150423 | 3120.0023 | 5 | 17 | 3.662051 | -2.281925 | 3.112821 | 1.977465 | 12.94203 | 7.721852
2018-02-08 19:22 | 150543 | 3240.0008 | 5 | 17 | 3.650964 | -2.281984 | 3.112821 | 2.053521 | 12.94203 | 7.99995
2018-02-08 19:24 | 150663 | 3360.0016 | 5 | 17 | 3.640112 | -2.281883 | 3.112821 | 2.129579 | 12.94203 | 8.277221
2018-02-08 19:26 | 150783 | 3480.0017 | 5 | 17 | 3.62923 | -2.281925 | 3.112821 | 2.205635 | 12.94203 | 8.55366
2018-02-08 19:28 | 150903 | 3600.0009 | 5 | 17 | 3.618017 | -2.281921 | 3.112821 | 2.281691 | 12.94203 | 8.829264
2018-02-08 19:30 | 151023 | 3720.0011 | 5 | 17 | 3.606089 | -2.281915 | 3.112821 | 2.35775 | 12.94203 | 9.103997
2018-02-08 19:32 | 151143 | 3840.0018 | 5 | 17 | 3.593779 | -2.281902 | 3.112821 | 2.433806 | 12.94203 | 9.377794
2018-02-08 19:34 | 151263 | 3960.0002 | 5 | 17 | 3.581717 | -2.281957 | 3.112821 | 2.509862 | 12.94203 | 9.65066
2018-02-08 19:36 | 151383 | 4080.0012 | 5 | 17 | 3.569425 | -2.281904 | 3.112821 | 2.585915 | 12.94203 | 9.922599
2018-02-08 19:38 | 151503 | 4200.0011 | 5 | 17 | 3.555039 | -2.281873 | 3.112821 | 2.661975 | 12.94203 | 10.19356
2018-02-08 19:40 | 151623 | 4320.0004 | 5 | 17 | 3.535997 | -2.281879 | 3.112821 | 2.73803 | 12.94203 | 10.46325
2018-02-08 19:42 | 151743 | 4440.0004 | 5 | 17 | 3.512057 | -2.281917 | 3.112821 | 2.814087 | 12.94203 | 10.73131
2018-02-08 19:44 | 151863 | 4560.0013 | 5 | 17 | 3.481584 | -2.281927 | 3.112821 | 2.890142 | 12.94203 | 10.99732
2018-02-08 19:46 | 151983 | 4680.0021 | 5 | 17 | 3.433433 | -2.281906 | 3.112821 | 2.966197 | 12.94203 | 11.26046
2018-02-08 19:48 | 152103 | 4800.0013 | 5 | 17 | 3.31779 | -2.281911 | 3.112821 | 3.042248 | 12.94203 | 11.51796
2018-02-08 19:50 | 152209.6 | 4906.5579 | 5 | 17 | 2.999963 | -2.281902 | 3.112821 | 3.109781 | 12.94203 | 11.73381
2018-02-08 19:52 | 152329.6 | 120.0016 | 6 | 17 | 3.179566 | 0 | 3.112821 | 3.109787 | 12.94203 | 11.73382
2018-02-08 19:54 | 152449.6 | 240.0008 | 6 | 17 | 3.194578 | 0 | 3.112821 | 3.109787 | 12.94203 | 11.73382
2018-02-08 19:55 | 152509.6 | 300.0006 | 6 | 17 | 3.199925 | 0 | 3.112821 | 3.109787 | 12.94203 | 11.73382
2018-02-08 19:55 | 152509.6 | 0.0024 | 7 | 18 | 3.199897 | 0 | 0 | 0 | 0 | 0
2018-02-08 19:57 | 152629.7 | 120.0009 | 2 | 18 | 3.896825 | 4.889971 | 0.1622871 | 2.216e-09 | 0.6083589 | 7.089e-09
2018-02-08 19:59 | 152749.7 | 240.0002 | 2 | 18 | 3.954399 | 4.889971 | 0.3252725 | 2.216e-09 | 1.249117 | 7.089e-09
2018-02-08 20:01 | 152869.7 | 360.0003 | 2 | 18 | 3.990843 | 4.889948 | 0.4882511 | 2.216e-09 | 1.89664 | 7.089e-09
2018-02-08 20:03 | 152989.7 | 480.0019 | 2 | 18 | 4.021904 | 4.889929 | 0.651231 | 2.216e-09 | 2.549657 | 7.089e-09
2018-02-08 20:05 | 153109.7 | 600.0019 | 2 | 18 | 4.049322 | 4.889923 | 0.8142123 | 2.216e-09 | 3.207444 | 7.089e-09
2018-02-08 20:07 | 153229.7 | 720.0011 | 2 | 18 | 4.073651 | 4.889925 | 0.9771907 | 2.216e-09 | 3.869407 | 7.089e-09
2018-02-08 20:09 | 153349.7 | 840.0004 | 2 | 18 | 4.097291 | 4.889925 | 1.140176 | 2.216e-09 | 4.535257 | 7.089e-09
2018-02-08 20:11 | 153469.7 | 960.002 | 2 | 18 | 4.123959 | 4.889927 | 1.30316 | 2.216e-09 | 5.205169 | 7.089e-09
2018-02-08 20:13 | 153589.7 | 1080.0012 | 2 | 18 | 4.154403 | 4.889969 | 1.466142 | 2.216e-09 | 5.879735 | 7.089e-09
2018-02-08 20:15 | 153709.7 | 1200.0013 | 2 | 18 | 4.188299 | 4.889931 | 1.629127 | 2.216e-09 | 6.559551 | 7.089e-09
2018-02-08 20:17 | 153829.7 | 1320.0005 | 2 | 18 | 4.200377 | 4.393772 | 1.786316 | 2.216e-09 | 7.219478 | 7.089e-09
2018-02-08 20:19 | 153949.7 | 1440.0014 | 2 | 18 | 4.200386 | 3.75766 | 1.921961 | 2.216e-09 | 7.789243 | 7.089e-09
2018-02-08 20:21 | 154054.5 | 1544.7956 | 2 | 18 | 4.20039 | 3.259995 | 2.023957 | 2.216e-09 | 8.217667 | 7.089e-09
2018-02-08 20:23 | 154174.5 | 120.0019 | 3 | 18 | 4.2291 | 3.259874 | 2.13217 | 2.216e-09 | 8.673649 | 7.089e-09
2018-02-08 20:25 | 154294.5 | 240.0003 | 3 | 18 | 4.262158 | 3.260105 | 2.240816 | 2.216e-09 | 9.134897 | 7.089e-09
2018-02-08 20:27 | 154414.5 | 360.0004 | 3 | 18 | 4.297527 | 3.259903 | 2.349476 | 2.216e-09 | 9.599926 | 7.089e-09
2018-02-08 20:29 | 154534.5 | 480.0005 | 3 | 18 | 4.334855 | 3.260189 | 2.458124 | 2.216e-09 | 10.06886 | 7.089e-09
2018-02-08 20:31 | 154654.5 | 600.0004 | 3 | 18 | 4.373774 | 3.259821 | 2.566782 | 2.216e-09 | 10.54197 | 7.089e-09
2018-02-08 20:33 | 154774.5 | 720.0015 | 3 | 18 | 4.400389 | 3.001471 | 2.673891 | 2.216e-09 | 11.01233 | 7.089e-09
2018-02-08 20:35 | 154894.5 | 840.0005 | 3 | 18 | 4.400381 | 2.448238 | 2.764262 | 2.216e-09 | 11.40999 | 7.089e-09
2018-02-08 20:37 | 155014.5 | 960.0022 | 3 | 18 | 4.400362 | 2.019312 | 2.838432 | 2.216e-09 | 11.73637 | 7.089e-09
2018-02-08 20:39 | 155134.5 | 1080.0025 | 3 | 18 | 4.400357 | 1.679176 | 2.899852 | 2.216e-09 | 12.00664 | 7.089e-09
2018-02-08 20:41 | 155254.5 | 1200.0015 | 3 | 18 | 4.400351 | 1.407854 | 2.951131 | 2.216e-09 | 12.23228 | 7.089e-09
2018-02-08 20:43 | 155374.5 | 1320.0008 | 3 | 18 | 4.400361 | 1.190315 | 2.994291 | 2.216e-09 | 12.42221 | 7.089e-09
2018-02-08 20:45 | 155494.5 | 1440.0015 | 3 | 18 | 4.400318 | 1.012377 | 3.030902 | 2.216e-09 | 12.58331 | 7.089e-09
2018-02-08 20:47 | 155614.5 | 1560.0012 | 3 | 18 | 4.400335 | 0.8690853 | 3.062188 | 2.216e-09 | 12.72097 | 7.089e-09
2018-02-08 20:49 | 155734.5 | 1680.0016 | 3 | 18 | 4.400307 | 0.7495422 | 3.089108 | 2.216e-09 | 12.83943 | 7.089e-09
2018-02-08 20:51 | 155852.6 | 1798.1156 | 3 | 18 | 4.400323 | 0.6519909 | 3.112053 | 2.216e-09 | 12.9404 | 7.089e-09
2018-02-08 20:53 | 155972.7 | 120.0002 | 4 | 18 | 4.359698 | 0 | 3.112055 | 2.216e-09 | 12.9404 | 7.089e-09
2018-02-08 20:55 | 156092.7 | 240.0005 | 4 | 18 | 4.356603 | 0 | 3.112055 | 2.216e-09 | 12.9404 | 7.089e-09
2018-02-08 20:56 | 156152.7 | 300.0031 | 4 | 18 | 4.355649 | 0 | 3.112055 | 2.216e-09 | 12.9404 | 7.089e-09
2018-02-08 20:58 | 156272.8 | 120.001 | 5 | 18 | 4.205338 | -2.281959 | 3.112055 | 0.07604443 | 12.9404 | 0.3213315
2018-02-08 21:00 | 156392.8 | 240.0003 | 5 | 18 | 4.17565 | -2.281936 | 3.112055 | 0.1521108 | 12.9404 | 0.6400724
2018-02-08 21:02 | 156512.8 | 360.0003 | 5 | 18 | 4.147036 | -2.281921 | 3.112055 | 0.2281675 | 12.9404 | 0.9565677
2018-02-08 21:04 | 156632.8 | 480.0021 | 5 | 18 | 4.118651 | -2.281902 | 3.112055 | 0.304229 | 12.9404 | 1.270917
2018-02-08 21:06 | 156752.8 | 600.0013 | 5 | 18 | 4.090476 | -2.281927 | 3.112055 | 0.3802817 | 12.9404 | 1.583079
2018-02-08 21:08 | 156872.8 | 720.0014 | 5 | 18 | 4.062503 | -2.281911 | 3.112055 | 0.4563408 | 12.9404 | 1.893132
2018-02-08 21:10 | 156992.8 | 840.0014 | 5 | 18 | 4.034837 | -2.281904 | 3.112055 | 0.5323935 | 12.9404 | 2.201042
2018-02-08 21:12 | 157112.8 | 960.0021 | 5 | 18 | 4.007508 | -2.281909 | 3.112055 | 0.6084534 | 12.9404 | 2.506889
2018-02-08 21:14 | 157232.8 | 1080.0007 | 5 | 18 | 3.980648 | -2.281927 | 3.112055 | 0.6845056 | 12.9404 | 2.810645
2018-02-08 21:16 | 157352.8 | 1200.0004 | 5 | 18 | 3.954375 | -2.281894 | 3.112055 | 0.7605609 | 12.9404 | 3.112392
2018-02-08 21:18 | 157472.8 | 1320.0015 | 5 | 18 | 3.928815 | -2.281885 | 3.112055 | 0.8366205 | 12.9404 | 3.412183
2018-02-08 21:20 | 157592.8 | 1440.0016 | 5 | 18 | 3.904106 | -2.281879 | 3.112055 | 0.9126765 | 12.9404 | 3.710048
2018-02-08 21:22 | 157712.8 | 1560.0016 | 5 | 18 | 3.880373 | -2.281904 | 3.112055 | 0.9887308 | 12.9404 | 4.006063
2018-02-08 21:24 | 157832.8 | 1680.0008 | 5 | 18 | 3.857707 | -2.281902 | 3.112055 | 1.064787 | 12.9404 | 4.300321
2018-02-08 21:26 | 157952.8 | 1800.0017 | 5 | 18 | 3.836103 | -2.281927 | 3.112055 | 1.140845 | 12.9404 | 4.592905
2018-02-08 21:28 | 158072.8 | 1920.0009 | 5 | 18 | 3.815556 | -2.281927 | 3.112055 | 1.216899 | 12.9404 | 4.883867
2018-02-08 21:30 | 158192.8 | 2040.0002 | 5 | 18 | 3.795998 | -2.28193 | 3.112055 | 1.292955 | 12.9404 | 5.173314
2018-02-08 21:32 | 158312.8 | 2160.0009 | 5 | 18 | 3.777458 | -2.281934 | 3.112055 | 1.369014 | 12.9404 | 5.461322
2018-02-08 21:34 | 158432.8 | 2280.0019 | 5 | 18 | 3.759933 | -2.281957 | 3.112055 | 1.445075 | 12.9404 | 5.747968
2018-02-08 21:36 | 158552.8 | 2400.0002 | 5 | 18 | 3.743409 | -2.281932 | 3.112055 | 1.521131 | 12.9404 | 6.0333
2018-02-08 21:38 | 158672.8 | 2520.0011 | 5 | 18 | 3.727707 | -2.28194 | 3.112055 | 1.597189 | 12.9404 | 6.317411
2018-02-08 21:40 | 158792.8 | 2640.0028 | 5 | 18 | 3.712847 | -2.281948 | 3.112055 | 1.673245 | 12.9404 | 6.600358
2018-02-08 21:42 | 158912.8 | 2760.0012 | 5 | 18 | 3.698873 | -2.281948 | 3.112055 | 1.749303 | 12.9404 | 6.882212
2018-02-08 21:44 | 159032.8 | 2880.0012 | 5 | 18 | 3.685753 | -2.281932 | 3.112055 | 1.825361 | 12.9404 | 7.163035
2018-02-08 21:46 | 159152.8 | 3000.0028 | 5 | 18 | 3.673489 | -2.28198 | 3.112055 | 1.90142 | 12.9404 | 7.442901
2018-02-08 21:48 | 159272.8 | 3120.0004 | 5 | 18 | 3.661912 | -2.281942 | 3.112055 | 1.977473 | 12.9404 | 7.721834
2018-02-08 21:50 | 159392.8 | 3240.0021 | 5 | 18 | 3.650813 | -2.281938 | 3.112055 | 2.053538 | 12.9404 | 7.999952
2018-02-08 21:52 | 159512.8 | 3360.0013 | 5 | 18 | 3.639949 | -2.281948 | 3.112055 | 2.129595 | 12.9404 | 8.277211
2018-02-08 21:54 | 159632.8 | 3480.002 | 5 | 18 | 3.629083 | -2.281946 | 3.112055 | 2.20565 | 12.9404 | 8.553634
2018-02-08 21:56 | 159752.8 | 3600.0022 | 5 | 18 | 3.617828 | -2.28194 | 3.112055 | 2.281709 | 12.9404 | 8.829233
2018-02-08 21:58 | 159872.8 | 3720.0006 | 5 | 18 | 3.605886 | -2.281984 | 3.112055 | 2.357764 | 12.9404 | 9.103937
2018-02-08 22:00 | 159992.8 | 3840.0014 | 5 | 18 | 3.593554 | -2.28196 | 3.112055 | 2.433822 | 12.9404 | 9.377725
2018-02-08 22:02 | 160112.8 | 3960.0023 | 5 | 18 | 3.581472 | -2.281913 | 3.112055 | 2.509881 | 12.9404 | 9.650589
2018-02-08 22:04 | 160232.8 | 4080.0007 | 5 | 18 | 3.569172 | -2.281959 | 3.112055 | 2.585935 | 12.9404 | 9.92251
2018-02-08 22:06 | 160352.8 | 4200.001 | 5 | 18 | 3.55473 | -2.281965 | 3.112055 | 2.661994 | 12.9404 | 10.19345
2018-02-08 22:08 | 160472.8 | 4320.0002 | 5 | 18 | 3.535662 | -2.28195 | 3.112055 | 2.73805 | 12.9404 | 10.46312
2018-02-08 22:10 | 160592.8 | 4440.0002 | 5 | 18 | 3.511676 | -2.28193 | 3.112055 | 2.814109 | 12.9404 | 10.73115
2018-02-08 22:12 | 160712.8 | 4560.0016 | 5 | 18 | 3.481016 | -2.281959 | 3.112055 | 2.890166 | 12.9404 | 10.99714
2018-02-08 22:14 | 160832.8 | 4680.0007 | 5 | 18 | 3.432473 | -2.281967 | 3.112055 | 2.966222 | 12.9404 | 11.26022
2018-02-08 22:16 | 160952.8 | 4800 | 5 | 18 | 3.315547 | -2.28193 | 3.112055 | 3.042274 | 12.9404 | 11.51761
2018-02-08 22:17 | 161058 | 4905.2654 | 5 | 18 | 2.999993 | -2.281919 | 3.112055 | 3.108993 | 12.9404 | 11.73075
2018-02-08 22:19 | 161178.1 | 120.0008 | 6 | 18 | 3.179931 | 0 | 3.112055 | 3.108998 | 12.9404 | 11.73076
2018-02-08 22:21 | 161298.1 | 240.0007 | 6 | 18 | 3.19494 | 0 | 3.112055 | 3.108998 | 12.9404 | 11.73076
2018-02-08 22:22 | 161358.1 | 300.0022 | 6 | 18 | 3.200294 | 0 | 3.112055 | 3.108998 | 12.9404 | 11.73076
2018-02-08 22:22 | 161358.1 | 0.0025 | 7 | 19 | 3.200147 | 0 | 0 | 0 | 0 | 0
2018-02-08 22:24 | 161478.2 | 120.0003 | 2 | 19 | 3.89722 | 4.890009 | 0.1622999 | 2.422e-09 | 0.6084797 | 7.752e-09
2018-02-08 22:26 | 161598.2 | 240.0002 | 2 | 19 | 3.954721 | 4.889986 | 0.3252805 | 2.422e-09 | 1.249275 | 7.752e-09
2018-02-08 22:28 | 161718.2 | 360.0004 | 2 | 19 | 3.991139 | 4.889952 | 0.488261 | 2.422e-09 | 1.896854 | 7.752e-09
2018-02-08 22:30 | 161838.2 | 480.0011 | 2 | 19 | 4.022213 | 4.88995 | 0.6512393 | 2.422e-09 | 2.549914 | 7.752e-09
2018-02-08 22:32 | 161958.2 | 600.002 | 2 | 19 | 4.049644 | 4.889921 | 0.8142291 | 2.422e-09 | 3.207786 | 7.752e-09
2018-02-08 22:34 | 162078.2 | 720.0003 | 2 | 19 | 4.073994 | 4.889927 | 0.9772012 | 2.422e-09 | 3.869778 | 7.752e-09
2018-02-08 22:36 | 162198.2 | 840.0021 | 2 | 19 | 4.097657 | 4.889969 | 1.140194 | 2.422e-09 | 4.535718 | 7.752e-09
2018-02-08 22:38 | 162318.2 | 960.0005 | 2 | 19 | 4.124376 | 4.889912 | 1.303177 | 2.422e-09 | 5.20569 | 7.752e-09
2018-02-08 22:40 | 162438.2 | 1080.0023 | 2 | 19 | 4.154865 | 4.889904 | 1.466158 | 2.422e-09 | 5.880324 | 7.752e-09
2018-02-08 22:42 | 162558.2 | 1200.0015 | 2 | 19 | 4.188773 | 4.889891 | 1.629144 | 2.422e-09 | 6.560223 | 7.752e-09
2018-02-08 22:44 | 162678.2 | 1320.0014 | 2 | 19 | 4.20039 | 4.385231 | 1.786107 | 2.422e-09 | 7.219231 | 7.752e-09
2018-02-08 22:46 | 162798.2 | 1440.0023 | 2 | 19 | 4.200362 | 3.750975 | 1.921514 | 2.422e-09 | 7.787992 | 7.752e-09
2018-02-08 22:48 | 162901.9 | 1543.6628 | 2 | 19 | 4.200391 | 3.259989 | 2.022315 | 2.422e-09 | 8.211393 | 7.752e-09
2018-02-08 22:50 | 163021.9 | 120.0003 | 3 | 19 | 4.229159 | 3.259851 | 2.130534 | 2.422e-09 | 8.667407 | 7.752e-09
2018-02-08 22:52 | 163141.9 | 240.0019 | 3 | 19 | 4.262248 | 3.259876 | 2.239183 | 2.422e-09 | 9.128675 | 7.752e-09
2018-02-08 22:54 | 163261.9 | 360.0018 | 3 | 19 | 4.297643 | 3.259855 | 2.347836 | 2.422e-09 | 9.593684 | 7.752e-09
2018-02-08 22:56 | 163381.9 | 480.0004 | 3 | 19 | 4.334975 | 3.259853 | 2.456487 | 2.422e-09 | 10.06264 | 7.752e-09
2018-02-08 22:58 | 163501.9 | 600.0003 | 3 | 19 | 4.373906 | 3.259817 | 2.565139 | 2.422e-09 | 10.53574 | 7.752e-09
2018-02-08 23:00 | 163621.9 | 720.0001 | 3 | 19 | 4.400395 | 3.000313 | 2.672228 | 2.422e-09 | 11.00602 | 7.752e-09
2018-02-08 23:02 | 163741.9 | 840.0012 | 3 | 19 | 4.400394 | 2.447718 | 2.762559 | 2.422e-09 | 11.40351 | 7.752e-09
2018-02-08 23:04 | 163861.9 | 960.0014 | 3 | 19 | 4.400371 | 2.018677 | 2.836712 | 2.422e-09 | 11.72981 | 7.752e-09
2018-02-08 23:06 | 163981.9 | 1080.0012 | 3 | 19 | 4.400352 | 1.678558 | 2.898122 | 2.422e-09 | 12.00004 | 7.752e-09
2018-02-08 23:08 | 164101.9 | 1200.0003 | 3 | 19 | 4.400368 | 1.408438 | 2.949398 | 2.422e-09 | 12.22567 | 7.752e-09
2018-02-08 23:10 | 164221.9 | 1320.0012 | 3 | 19 | 4.400347 | 1.19005 | 2.992559 | 2.422e-09 | 12.4156 | 7.752e-09
2018-02-08 23:12 | 164341.9 | 1440.0004 | 3 | 19 | 4.400349 | 1.013428 | 3.029175 | 2.422e-09 | 12.57672 | 7.752e-09
2018-02-08 23:14 | 164461.9 | 1560.0013 | 3 | 19 | 4.40034 | 0.8692589 | 3.060464 | 2.422e-09 | 12.7144 | 7.752e-09
2018-02-08 23:16 | 164581.9 | 1680.0013 | 3 | 19 | 4.400352 | 0.750515 | 3.087382 | 2.422e-09 | 12.83285 | 7.752e-09
2018-02-08 23:18 | 164700.1 | 1798.2026 | 3 | 19 | 4.400315 | 0.6519928 | 3.11035 | 2.422e-09 | 12.93392 | 7.752e-09
2018-02-08 23:20 | 164820.1 | 120.0008 | 4 | 19 | 4.3596 | 0 | 3.11035 | 2.422e-09 | 12.93392 | 7.752e-09
2018-02-08 23:22 | 164940.1 | 240.0008 | 4 | 19 | 4.356514 | 0 | 3.11035 | 2.422e-09 | 12.93392 | 7.752e-09
2018-02-08 23:23 | 165000.1 | 300.0014 | 4 | 19 | 4.355544 | 0 | 3.11035 | 2.422e-09 | 12.93392 | 7.752e-09
2018-02-08 23:25 | 165120.2 | 120.001 | 5 | 19 | 4.204907 | -2.281999 | 3.11035 | 0.07605704 | 12.93392 | 0.3213538
2018-02-08 23:27 | 165240.2 | 240.0001 | 5 | 19 | 4.175219 | -2.281988 | 3.11035 | 0.1521142 | 12.93392 | 0.6400229
2018-02-08 23:29 | 165360.2 | 360.0003 | 5 | 19 | 4.146579 | -2.281946 | 3.11035 | 0.2281736 | 12.93392 | 0.9564958
2018-02-08 23:31 | 165480.2 | 480.0012 | 5 | 19 | 4.118201 | -2.281969 | 3.11035 | 0.3042307 | 12.93392 | 1.270792
2018-02-08 23:33 | 165600.2 | 600.0012 | 5 | 19 | 4.090005 | -2.28195 | 3.11035 | 0.3802922 | 12.93392 | 1.582956
2018-02-08 23:35 | 165720.2 | 720.0004 | 5 | 19 | 4.062029 | -2.281915 | 3.11035 | 0.4563504 | 12.93392 | 1.892969
2018-02-08 23:37 | 165840.2 | 840.0006 | 5 | 19 | 4.034348 | -2.281927 | 3.11035 | 0.5324087 | 12.93392 | 2.200865
2018-02-08 23:39 | 165960.2 | 960.0022 | 5 | 19 | 4.007033 | -2.281955 | 3.11035 | 0.6084645 | 12.93392 | 2.50666
2018-02-08 23:41 | 166080.2 | 1080.0006 | 5 | 19 | 3.980176 | -2.28196 | 3.11035 | 0.6845246 | 12.93392 | 2.810411
2018-02-08 23:43 | 166200.2 | 1200.0006 | 5 | 19 | 3.953923 | -2.281932 | 3.11035 | 0.760581 | 12.93392 | 3.112127
2018-02-08 23:45 | 166320.2 | 1320.0022 | 5 | 19 | 3.928352 | -2.281934 | 3.11035 | 0.8366381 | 12.93392 | 3.411873
2018-02-08 23:47 | 166440.2 | 1440.0022 | 5 | 19 | 3.90364 | -2.281923 | 3.11035 | 0.9126932 | 12.93392 | 3.709699
2018-02-08 23:49 | 166560.2 | 1560.0007 | 5 | 19 | 3.87995 | -2.281938 | 3.11035 | 0.9887484 | 12.93392 | 4.005684
2018-02-08 23:51 | 166680.2 | 1680.0007 | 5 | 19 | 3.857285 | -2.281921 | 3.11035 | 1.064807 | 12.93392 | 4.299917
2018-02-08 23:53 | 166800.2 | 1800.0015 | 5 | 19 | 3.835694 | -2.281925 | 3.11035 | 1.140864 | 12.93392 | 4.592463
2018-02-08 23:55 | 166920.2 | 1920.0008 | 5 | 19 | 3.815148 | -2.28195 | 3.11035 | 1.216918 | 12.93392 | 4.883397
2018-02-08 23:57 | 167040.2 | 2040.0018 | 5 | 19 | 3.795593 | -2.28193 | 3.11035 | 1.292977 | 12.93392 | 5.172824
2018-02-08 23:59 | 167160.2 | 2160.0024 | 5 | 19 | 3.77706 | -2.281959 | 3.11035 | 1.369034 | 12.93392 | 5.460793
2018-02-09 00:01 | 167280.2 | 2280.0024 | 5 | 19 | 3.759553 | -2.281986 | 3.11035 | 1.445092 | 12.93392 | 5.747398
2018-02-09 00:03 | 167400.2 | 2400.001 | 5 | 19 | 3.743047 | -2.281953 | 3.11035 | 1.521147 | 12.93392 | 6.032696
2018-02-09 00:05 | 167520.2 | 2520.0003 | 5 | 19 | 3.727385 | -2.281925 | 3.11035 | 1.597201 | 12.93392 | 6.31677
2018-02-09 00:07 | 167640.2 | 2640.0017 | 5 | 19 | 3.712551 | -2.281938 | 3.11035 | 1.673259 | 12.93392 | 6.599699
2018-02-09 00:09 | 167760.2 | 2760.0005 | 5 | 19 | 3.698583 | -2.281948 | 3.11035 | 1.749321 | 12.93392 | 6.881544
2018-02-09 00:11 | 167880.2 | 2880.0009 | 5 | 19 | 3.685508 | -2.281888 | 3.11035 | 1.825381 | 12.93392 | 7.162354
2018-02-09 00:13 | 168000.2 | 3000.0009 | 5 | 19 | 3.67326 | -2.281959 | 3.11035 | 1.901439 | 12.93392 | 7.442197
2018-02-09 00:15 | 168120.2 | 3120.0001 | 5 | 19 | 3.661725 | -2.281946 | 3.11035 | 1.977494 | 12.93392 | 7.721125
2018-02-09 00:17 | 168240.2 | 3240.0001 | 5 | 19 | 3.650627 | -2.281909 | 3.11035 | 2.05355 | 12.93392 | 7.999194
2018-02-09 00:19 | 168360.2 | 3360.0002 | 5 | 19 | 3.639756 | -2.281978 | 3.11035 | 2.129609 | 12.93392 | 8.276444
2018-02-09 00:21 | 168480.2 | 3480.001 | 5 | 19 | 3.628873 | -2.281919 | 3.11035 | 2.205665 | 12.93392 | 8.552856
2018-02-09 00:23 | 168600.2 | 3600.0002 | 5 | 19 | 3.617605 | -2.281873 | 3.11035 | 2.281722 | 12.93392 | 8.828433
2018-02-09 00:25 | 168720.2 | 3720.0003 | 5 | 19 | 3.605622 | -2.281911 | 3.11035 | 2.357778 | 12.93392 | 9.103121
2018-02-09 00:27 | 168840.2 | 3840.0019 | 5 | 19 | 3.593281 | -2.281934 | 3.11035 | 2.433837 | 12.93392 | 9.376891
2018-02-09 00:29 | 168960.2 | 3960.002 | 5 | 19 | 3.5812 | -2.2819 | 3.11035 | 2.509896 | 12.93392 | 9.649732
2018-02-09 00:31 | 169080.2 | 4080.0003 | 5 | 19 | 3.568877 | -2.281906 | 3.11035 | 2.585951 | 12.93392 | 9.921637
2018-02-09 00:33 | 169200.2 | 4200.0019 | 5 | 19 | 3.554379 | -2.281923 | 3.11035 | 2.662007 | 12.93392 | 10.19254
2018-02-09 00:35 | 169320.2 | 4320.002 | 5 | 19 | 3.535175 | -2.28196 | 3.11035 | 2.738065 | 12.93392 | 10.46218
2018-02-09 00:37 | 169440.2 | 4440.0004 | 5 | 19 | 3.511094 | -2.281971 | 3.11035 | 2.814114 | 12.93392 | 10.73014
2018-02-09 00:39 | 169560.2 | 4560.0004 | 5 | 19 | 3.480189 | -2.281919 | 3.11035 | 2.890177 | 12.93392 | 10.9961
2018-02-09 00:41 | 169680.2 | 4680.0021 | 5 | 19 | 3.430996 | -2.281955 | 3.11035 | 2.966237 | 12.93392 | 11.25911
2018-02-09 00:43 | 169800.2 | 4800.003 | 5 | 19 | 3.311479 | -2.28196 | 3.11035 | 3.042293 | 12.93392 | 11.51632
2018-02-09 00:45 | 169903 | 4902.7723 | 5 | 19 | 2.999969 | -2.281913 | 3.11035 | 3.107428 | 12.93392 | 11.7242
2018-02-09 00:47 | 170023 | 120.0006 | 6 | 19 | 3.179787 | 0 | 3.11035 | 3.107428 | 12.93392 | 11.7242
2018-02-09 00:49 | 170143 | 240.0001 | 6 | 19 | 3.194797 | 0 | 3.11035 | 3.107428 | 12.93392 | 11.7242
2018-02-09 00:50 | 170203 | 300.0015 | 6 | 19 | 3.20013 | 0 | 3.11035 | 3.107428 | 12.93392 | 11.7242
2018-02-09 00:50 | 170203.1 | 0.0023 | 7 | 20 | 3.20013 | 0 | 0 | 0 | 0 | 0
2018-02-09 00:52 | 170323.1376 | 120.002 | 2 | 20 | 3.896969 | 4.889965 | 0.1622951 | 1.2e-10 | 0.6084263 | 3.83e-10
2018-02-09 00:54 | 170443.1359 | 240.0003 | 2 | 20 | 3.954505 | 4.889952 | 0.3252752 | 1.2e-10 | 1.249183 | 3.83e-10
2018-02-09 00:56 | 170563.136 | 360.0004 | 2 | 20 | 3.990931 | 4.889957 | 0.4882518 | 1.2e-10 | 1.896711 | 3.83e-10
2018-02-09 00:58 | 170683.1364 | 480.0008 | 2 | 20 | 4.022038 | 4.889965 | 0.6512344 | 1.2e-10 | 2.549754 | 3.83e-10
2018-02-09 01:00 | 170803.1368 | 600.0012 | 2 | 20 | 4.049422 | 4.889904 | 0.8142225 | 1.2e-10 | 3.207584 | 3.83e-10
2018-02-09 01:02 | 170923.1368 | 720.0012 | 2 | 20 | 4.073778 | 4.889912 | 0.9772022 | 1.2e-10 | 3.869571 | 3.83e-10
2018-02-09 01:04 | 171043.1376 | 840.002 | 2 | 20 | 4.097488 | 4.889887 | 1.140187 | 1.2e-10 | 4.535446 | 3.83e-10
2018-02-09 01:06 | 171163.1368 | 960.0012 | 2 | 20 | 4.124218 | 4.889894 | 1.303164 | 1.2e-10 | 5.205369 | 3.83e-10
2018-02-09 01:08 | 171283.1361 | 1080.0005 | 2 | 20 | 4.154737 | 4.889906 | 1.466142 | 1.2e-10 | 5.879967 | 3.83e-10
2018-02-09 01:10 | 171403.137 | 1200.0014 | 2 | 20 | 4.188755 | 4.889967 | 1.629129 | 1.2e-10 | 6.559858 | 3.83e-10
2018-02-09 01:12 | 171523.1362 | 1320.0006 | 2 | 20 | 4.200391 | 4.386463 | 1.786111 | 1.2e-10 | 7.218938 | 3.83e-10
2018-02-09 01:14 | 171643.137 | 1440.0014 | 2 | 20 | 4.2004 | 3.751122 | 1.921518 | 1.2e-10 | 7.787703 | 3.83e-10
2018-02-09 01:16 | 171746.4992 | 1543.3636 | 2 | 20 | 4.200393 | 3.25997 | 2.022035 | 1.2e-10 | 8.209912 | 3.83e-10
2018-02-09 01:18 | 171866.5097 | 120.0012 | 3 | 20 | 4.229127 | 3.259842 | 2.130253 | 1.2e-10 | 8.665916 | 3.83e-10
2018-02-09 01:20 | 171986.5087 | 240.0002 | 3 | 20 | 4.262209 | 3.259882 | 2.2389 | 1.2e-10 | 9.127173 | 3.83e-10
2018-02-09 01:22 | 172106.5095 | 360.001 | 3 | 20 | 4.29759 | 3.259863 | 2.347551 | 1.2e-10 | 9.592173 | 3.83e-10
2018-02-09 01:24 | 172226.5097 | 480.0012 | 3 | 20 | 4.334895 | 3.259853 | 2.456209 | 1.2e-10 | 10.06115 | 3.83e-10
2018-02-09 01:26 | 172346.5088 | 600.0003 | 3 | 20 | 4.373797 | 3.260178 | 2.56486 | 1.2e-10 | 10.53424 | 3.83e-10
2018-02-09 01:28 | 172466.5106 | 720.0021 | 3 | 20 | 4.400394 | 3.000912 | 2.671971 | 1.2e-10 | 11.0046 | 3.83e-10
2018-02-09 01:30 | 172586.5113 | 840.0028 | 3 | 20 | 4.400373 | 2.447485 | 2.762328 | 1.2e-10 | 11.40221 | 3.83e-10
2018-02-09 01:32 | 172706.5105 | 960.002 | 3 | 20 | 4.400367 | 2.019033 | 2.836486 | 1.2e-10 | 11.72853 | 3.83e-10
2018-02-09 01:34 | 172826.5089 | 1080.0004 | 3 | 20 | 4.400359 | 1.67823 | 2.897888 | 1.2e-10 | 11.99872 | 3.83e-10
2018-02-09 01:36 | 172946.5106 | 1200.0021 | 3 | 20 | 4.400346 | 1.406971 | 2.949151 | 1.2e-10 | 12.2243 | 3.83e-10
2018-02-09 01:38 | 173066.5107 | 1320.0022 | 3 | 20 | 4.400333 | 1.189457 | 2.992298 | 1.2e-10 | 12.41416 | 3.83e-10
2018-02-09 01:40 | 173186.5115 | 1440.003 | 3 | 20 | 4.400336 | 1.012444 | 3.028902 | 1.2e-10 | 12.57523 | 3.83e-10
2018-02-09 01:42 | 173306.5107 | 1560.0022 | 3 | 20 | 4.400324 | 0.8686352 | 3.060186 | 1.2e-10 | 12.71289 | 3.83e-10
2018-02-09 01:44 | 173426.509 | 1680.0005 | 3 | 20 | 4.400337 | 0.7503128 | 3.087102 | 1.2e-10 | 12.83133 | 3.83e-10
2018-02-09 01:46 | 173544.8816 | 1798.3731 | 3 | 20 | 4.400329 | 0.6519871 | 3.110096 | 1.2e-10 | 12.93251 | 3.83e-10
2018-02-09 01:48 | 173664.9 | 120.0016 | 4 | 20 | 4.359646 | 0 | 3.110096 | 1.2e-10 | 12.93251 | 3.83e-10
2018-02-09 01:50 | 173784.9 | 240.0002 | 4 | 20 | 4.356545 | 0 | 3.110096 | 1.2e-10 | 12.93251 | 3.83e-10
2018-02-09 01:51 | 173844.9 | 300.003 | 4 | 20 | 4.355592 | 0 | 3.110096 | 1.2e-10 | 12.93251 | 3.83e-10
2018-02-09 01:53 | 173965 | 120.0004 | 5 | 20 | 4.205098 | -2.28193 | 3.110096 | 0.07605338 | 12.93251 | 0.3213505
2018-02-09 01:55 | 174085 | 240.0019 | 5 | 20 | 4.175415 | -2.28194 | 3.110096 | 0.1521084 | 12.93251 | 0.6400255
2018-02-09 01:57 | 174205 | 360.0012 | 5 | 20 | 4.146793 | -2.281883 | 3.110096 | 0.228164 | 12.93251 | 0.9564984
2018-02-09 01:59 | 174325 | 480.0013 | 5 | 20 | 4.118433 | -2.281898 | 3.110096 | 0.3042192 | 12.93251 | 1.270804
2018-02-09 02:01 | 174445 | 600.0021 | 5 | 20 | 4.090263 | -2.281892 | 3.110096 | 0.3802778 | 12.93251 | 1.582974
2018-02-09 02:03 | 174565 | 720.0012 | 5 | 20 | 4.062288 | -2.281892 | 3.110096 | 0.4563325 | 12.93251 | 1.892991
2018-02-09 02:05 | 174685 | 840.0022 | 5 | 20 | 4.034594 | -2.281894 | 3.110096 | 0.5323862 | 12.93251 | 2.200888
2018-02-09 02:07 | 174805 | 960.0014 | 5 | 20 | 4.00729 | -2.281864 | 3.110096 | 0.6084428 | 12.93251 | 2.506705
2018-02-09 02:09 | 174925 | 1080.0014 | 5 | 20 | 3.98044 | -2.281896 | 3.110096 | 0.6844976 | 12.93251 | 2.810454
2018-02-09 02:11 | 175045 | 1200.0022 | 5 | 20 | 3.954144 | -2.281892 | 3.110096 | 0.7605533 | 12.93251 | 3.112185
2018-02-09 02:13 | 175165 | 1320.0023 | 5 | 20 | 3.928587 | -2.281862 | 3.110096 | 0.8366096 | 12.93251 | 3.411946
2018-02-09 02:15 | 175285 | 1440.0009 | 5 | 20 | 3.903849 | -2.281875 | 3.110096 | 0.9126611 | 12.93251 | 3.709774
2018-02-09 02:17 | 175405 | 1560.0002 | 5 | 20 | 3.880127 | -2.281888 | 3.110096 | 0.9887165 | 12.93251 | 4.005775
2018-02-09 02:19 | 175525 | 1680.001 | 5 | 20 | 3.857464 | -2.281873 | 3.110096 | 1.064772 | 12.93251 | 4.300012
2018-02-09 02:21 | 175645 | 1800.0016 | 5 | 20 | 3.83587 | -2.281888 | 3.110096 | 1.140828 | 12.93251 | 4.592566
2018-02-09 02:23 | 175765 | 1920.0017 | 5 | 20 | 3.81531 | -2.281883 | 3.110096 | 1.216885 | 12.93251 | 4.883523
2018-02-09 02:25 | 175885 | 2040.0017 | 5 | 20 | 3.795741 | -2.281855 | 3.110096 | 1.292943 | 12.93251 | 5.172957
2018-02-09 02:27 | 176005 | 2160.0018 | 5 | 20 | 3.777231 | -2.281844 | 3.110096 | 1.368996 | 12.93251 | 5.460927
2018-02-09 02:29 | 176125 | 2280.001 | 5 | 20 | 3.759736 | -2.281873 | 3.110096 | 1.445049 | 12.93251 | 5.747524
2018-02-09 02:31 | 176245 | 2400.0017 | 5 | 20 | 3.743206 | -2.281867 | 3.110096 | 1.521105 | 12.93251 | 6.032837
2018-02-09 02:33 | 176365 | 2520.0026 | 5 | 20 | 3.727534 | -2.281885 | 3.110096 | 1.597162 | 12.93251 | 6.316935
2018-02-09 02:35 | 176485 | 2640.0006 | 5 | 20 | 3.712682 | -2.281885 | 3.110096 | 1.673214 | 12.93251 | 6.599851
2018-02-09 02:37 | 176605 | 2760.0018 | 5 | 20 | 3.698709 | -2.281879 | 3.110096 | 1.749272 | 12.93251 | 6.881692
2018-02-09 02:39 | 176725 | 2880.0011 | 5 | 20 | 3.685601 | -2.281894 | 3.110096 | 1.825326 | 12.93251 | 7.162491
2018-02-09 02:41 | 176845 | 3000.0003 | 5 | 20 | 3.673342 | -2.281896 | 3.110096 | 1.90138 | 12.93251 | 7.442324
2018-02-09 02:43 | 176965 | 3120.0021 | 5 | 20 | 3.661779 | -2.281919 | 3.110096 | 1.977438 | 12.93251 | 7.721267
2018-02-09 02:45 | 177085 | 3240.002 | 5 | 20 | 3.650643 | -2.281885 | 3.110096 | 2.053493 | 12.93251 | 7.99934
2018-02-09 02:47 | 177205 | 3360.0013 | 5 | 20 | 3.63974 | -2.281862 | 3.110096 | 2.129549 | 12.93251 | 8.276575
2018-02-09 02:49 | 177325 | 3480.0001 | 5 | 20 | 3.628817 | -2.281913 | 3.110096 | 2.205605 | 12.93251 | 8.552986
2018-02-09 02:51 | 177445 | 3600.0029 | 5 | 20 | 3.617521 | -2.281873 | 3.110096 | 2.281659 | 12.93251 | 8.828547
2018-02-09 02:53 | 177565 | 3720.0013 | 5 | 20 | 3.605508 | -2.281867 | 3.110096 | 2.357714 | 12.93251 | 9.103225
2018-02-09 02:55 | 177685 | 3840.0005 | 5 | 20 | 3.593138 | -2.281927 | 3.110096 | 2.43377 | 12.93251 | 9.376974
2018-02-09 02:57 | 177805 | 3960.0015 | 5 | 20 | 3.581037 | -2.281921 | 3.110096 | 2.509825 | 12.93251 | 9.649788
2018-02-09 02:59 | 177925 | 4080.0022 | 5 | 20 | 3.56869 | -2.281917 | 3.110096 | 2.585885 | 12.93251 | 9.921697
2018-02-09 03:01 | 178045 | 4200.0022 | 5 | 20 | 3.554173 | -2.281919 | 3.110096 | 2.661941 | 12.93251 | 10.19259
2018-02-09 03:03 | 178165 | 4320.0006 | 5 | 20 | 3.534943 | -2.281911 | 3.110096 | 2.737995 | 12.93251 | 10.4622
2018-02-09 03:05 | 178285 | 4440.0022 | 5 | 20 | 3.510819 | -2.281934 | 3.110096 | 2.81405 | 12.93251 | 10.73016
2018-02-09 03:07 | 178405 | 4560.0022 | 5 | 20 | 3.479789 | -2.28189 | 3.110096 | 2.890104 | 12.93251 | 10.99606
2018-02-09 03:09 | 178525 | 4680.0006 | 5 | 20 | 3.430374 | -2.281919 | 3.110096 | 2.966158 | 12.93251 | 11.25902
2018-02-09 03:11 | 178645 | 4800.0015 | 5 | 20 | 3.3102 | -2.281902 | 3.110096 | 3.042214 | 12.93251 | 11.51615
2018-02-09 03:12 | 178747.2 | 4902.1172 | 5 | 20 | 2.999998 | -2.281898 | 3.110096 | 3.106937 | 12.93251 | 11.72266
2018-02-09 03:14 | 178867.2 | 120.0009 | 6 | 20 | 3.180064 | 0 | 3.110096 | 3.106937 | 12.93251 | 11.72266
2018-02-09 03:16 | 178987.2 | 240.0017 | 6 | 20 | 3.195086 | 0 | 3.110096 | 3.106937 | 12.93251 | 11.72266
2018-02-09 03:17 | 179047.2 | 300.004 | 6 | 20 | 3.200422 | 0 | 3.110096 | 3.106937 | 12.93251 | 11.72266
2018-02-09 03:17 | 179047.2 | 0.0047 | 7 | 21 | 3.200313 | 0 | 0 | 0 | 0 | 0
2018-02-09 03:19 | 179167.3 | 120.0019 | 2 | 21 | 3.897188 | 4.889925 | 0.1622979 | 2.237e-09 | 0.6084855 | 7.158e-09
2018-02-09 03:21 | 179287.3 | 240.0006 | 2 | 21 | 3.954665 | 4.889883 | 0.3252726 | 2.237e-09 | 1.24925 | 7.158e-09
2018-02-09 03:23 | 179407.3 | 360.0003 | 2 | 21 | 3.991058 | 4.8899 | 0.4882461 | 2.237e-09 | 1.89679 | 7.158e-09
2018-02-09 03:25 | 179527.3 | 480.002 | 2 | 21 | 4.022119 | 4.889847 | 0.6512299 | 2.237e-09 | 2.549859 | 7.158e-09
2018-02-09 03:27 | 179647.3 | 600.0012 | 2 | 21 | 4.049509 | 4.889839 | 0.8142068 | 2.237e-09 | 3.20766 | 7.158e-09
2018-02-09 03:29 | 179767.3 | 720.0005 | 2 | 21 | 4.073808 | 4.889864 | 0.9771891 | 2.237e-09 | 3.869667 | 7.158e-09
2018-02-09 03:31 | 179887.3 | 840.0021 | 2 | 21 | 4.097495 | 4.889925 | 1.140173 | 2.237e-09 | 4.535539 | 7.158e-09
2018-02-09 03:33 | 180007.3 | 960.0013 | 2 | 21 | 4.124228 | 4.889816 | 1.303159 | 2.237e-09 | 5.2055 | 7.158e-09
2018-02-09 03:35 | 180127.3 | 1080.0022 | 2 | 21 | 4.154764 | 4.890188 | 1.466135 | 2.237e-09 | 5.880085 | 7.158e-09
2018-02-09 03:37 | 180247.3 | 1200.0013 | 2 | 21 | 4.188756 | 4.890022 | 1.629119 | 2.237e-09 | 6.559966 | 7.158e-09
2018-02-09 03:39 | 180367.3 | 1320.003 | 2 | 21 | 4.20038 | 4.384998 | 1.786091 | 2.237e-09 | 7.219007 | 7.158e-09
2018-02-09 03:41 | 180487.3 | 1440.0015 | 2 | 21 | 4.200399 | 3.749073 | 1.921446 | 2.237e-09 | 7.787551 | 7.158e-09
2018-02-09 03:43 | 180590.1 | 1542.8204 | 2 | 21 | 4.200381 | 3.259974 | 2.021419 | 2.237e-09 | 8.207474 | 7.158e-09
2018-02-09 03:45 | 180710.1 | 120.001 | 3 | 21 | 4.229117 | 3.260105 | 2.129649 | 2.237e-09 | 8.663529 | 7.158e-09
2018-02-09 03:47 | 180830.1 | 240.0011 | 3 | 21 | 4.262267 | 3.260155 | 2.238308 | 2.237e-09 | 9.124843 | 7.158e-09
2018-02-09 03:49 | 180950.1 | 360.0013 | 3 | 21 | 4.297725 | 3.260178 | 2.346968 | 2.237e-09 | 9.589886 | 7.158e-09
2018-02-09 03:51 | 181070.1 | 480.0004 | 3 | 21 | 4.335072 | 3.260149 | 2.455627 | 2.237e-09 | 10.05888 | 7.158e-09
2018-02-09 03:53 | 181190.1 | 600.0011 | 3 | 21 | 4.374066 | 3.260149 | 2.564295 | 2.237e-09 | 10.53207 | 7.158e-09
2018-02-09 03:55 | 181310.1 | 720.0005 | 3 | 21 | 4.400385 | 2.996973 | 2.67135 | 2.237e-09 | 11.00221 | 7.158e-09
2018-02-09 03:57 | 181430.1 | 840.0005 | 3 | 21 | 4.400384 | 2.444599 | 2.761586 | 2.237e-09 | 11.39929 | 7.158e-09
2018-02-09 03:59 | 181550.1 | 960.0014 | 3 | 21 | 4.400362 | 2.015808 | 2.835642 | 2.237e-09 | 11.72516 | 7.158e-09
2018-02-09 04:01 | 181670.1 | 1080.0023 | 3 | 21 | 4.400378 | 1.67695 | 2.896959 | 2.237e-09 | 11.99498 | 7.158e-09
2018-02-09 04:03 | 181790.1 | 1200.0006 | 3 | 21 | 4.400349 | 1.405725 | 2.948157 | 2.237e-09 | 12.22027 | 7.158e-09
2018-02-09 04:05 | 181910.1 | 1320.0015 | 3 | 21 | 4.400336 | 1.187983 | 2.991251 | 2.237e-09 | 12.4099 | 7.158e-09
2018-02-09 04:07 | 182030.1 | 1440.0016 | 3 | 21 | 4.400343 | 1.012106 | 3.027808 | 2.237e-09 | 12.57076 | 7.158e-09
2018-02-09 04:09 | 182150.1 | 1560.0016 | 3 | 21 | 4.400335 | 0.8677025 | 3.059051 | 2.237e-09 | 12.70823 | 7.158e-09
2018-02-09 04:11 | 182270.1 | 1680.0008 | 3 | 21 | 4.400315 | 0.7486229 | 3.08593 | 2.237e-09 | 12.82651 | 7.158e-09
2018-02-09 04:13 | 182387.3 | 1797.1325 | 3 | 21 | 4.400331 | 0.6519909 | 3.108677 | 2.237e-09 | 12.92661 | 7.158e-09
2018-02-09 04:15 | 182507.3 | 120.0001 | 4 | 21 | 4.359576 | 0 | 3.108677 | 2.237e-09 | 12.92661 | 7.158e-09
2018-02-09 04:17 | 182627.3 | 240.0001 | 4 | 21 | 4.356486 | 0 | 3.108677 | 2.237e-09 | 12.92661 | 7.158e-09
2018-02-09 04:18 | 182687.3 | 300.0031 | 4 | 21 | 4.355527 | 0 | 3.108677 | 2.237e-09 | 12.92661 | 7.158e-09
2018-02-09 04:20 | 182807.4 | 120.0001 | 5 | 21 | 4.204836 | -2.281883 | 3.108677 | 0.07604988 | 12.92661 | 0.3213165
2018-02-09 04:22 | 182927.4 | 240.001 | 5 | 21 | 4.175129 | -2.281888 | 3.108677 | 0.1521073 | 12.92661 | 0.6399803
2018-02-09 04:24 | 183047.4 | 360.001 | 5 | 21 | 4.146529 | -2.281911 | 3.108677 | 0.228161 | 12.92661 | 0.9564236
2018-02-09 04:26 | 183167.4 | 480.0001 | 5 | 21 | 4.11813 | -2.281904 | 3.108677 | 0.3042141 | 12.92661 | 1.270699
2018-02-09 04:28 | 183287.4 | 600.0002 | 5 | 21 | 4.089944 | -2.281894 | 3.108677 | 0.3802738 | 12.92661 | 1.58285
2018-02-09 04:30 | 183407.4 | 720.0003 | 5 | 21 | 4.061967 | -2.281864 | 3.108677 | 0.4563274 | 12.92661 | 1.89284
2018-02-09 04:32 | 183527.4 | 840.0003 | 5 | 21 | 4.034278 | -2.281875 | 3.108677 | 0.5323825 | 12.92661 | 2.200718
2018-02-09 04:34 | 183647.4 | 960 | 5 | 21 | 4.006953 | -2.281906 | 3.108677 | 0.6084375 | 12.92661 | 2.506503
2018-02-09 04:36 | 183767.4 | 1080.0019 | 5 | 21 | 3.980087 | -2.281902 | 3.108677 | 0.6844971 | 12.92661 | 2.810245
2018-02-09 04:38 | 183887.4 | 1200.0011 | 5 | 21 | 3.953818 | -2.281846 | 3.108677 | 0.7605501 | 12.92661 | 3.11194
2018-02-09 04:40 | 184007.4 | 1320.0018 | 5 | 21 | 3.928275 | -2.281879 | 3.108677 | 0.8366056 | 12.92661 | 3.411673
2018-02-09 04:42 | 184127.4 | 1440.0027 | 5 | 21 | 3.903565 | -2.281885 | 3.108677 | 0.9126644 | 12.92661 | 3.709507
2018-02-09 04:44 | 184247.4 | 1560.0002 | 5 | 21 | 3.879844 | -2.281888 | 3.108677 | 0.9887177 | 12.92661 | 4.005477
2018-02-09 04:46 | 184367.4 | 1680.002 | 5 | 21 | 3.857166 | -2.281894 | 3.108677 | 1.064775 | 12.92661 | 4.299699
2018-02-09 04:48 | 184487.4 | 1800.0003 | 5 | 21 | 3.83555 | -2.281923 | 3.108677 | 1.140832 | 12.92661 | 4.592236
2018-02-09 04:50 | 184607.4 | 1920.0019 | 5 | 21 | 3.815002 | -2.281869 | 3.108677 | 1.216888 | 12.92661 | 4.883162
2018-02-09 04:52 | 184727.4 | 2040.0028 | 5 | 21 | 3.795444 | -2.281869 | 3.108677 | 1.292943 | 12.92661 | 5.172563
2018-02-09 04:54 | 184847.4 | 2160.0003 | 5 | 21 | 3.776906 | -2.281873 | 3.108677 | 1.368996 | 12.92661 | 5.460505
2018-02-09 04:56 | 184967.4 | 2280.0003 | 5 | 21 | 3.759393 | -2.281862 | 3.108677 | 1.44505 | 12.92661 | 5.747083
2018-02-09 04:58 | 185087.4 | 2400.0012 | 5 | 21 | 3.742904 | -2.281921 | 3.108677 | 1.521106 | 12.92661 | 6.032375
2018-02-09 05:00 | 185207.4 | 2520.0016 | 5 | 21 | 3.727203 | -2.281871 | 3.108677 | 1.597162 | 12.92661 | 6.316439
2018-02-09 05:02 | 185327.4 | 2640.0004 | 5 | 21 | 3.712355 | -2.281825 | 3.108677 | 1.673215 | 12.92661 | 6.599337
2018-02-09 05:04 | 185447.4 | 2760.0005 | 5 | 21 | 3.69837 | -2.281855 | 3.108677 | 1.749269 | 12.92661 | 6.881139
2018-02-09 05:06 | 185567.4 | 2880.0014 | 5 | 21 | 3.685268 | -2.2819 | 3.108677 | 1.825322 | 12.92661 | 7.161907
2018-02-09 05:08 | 185687.4 | 3000.0006 | 5 | 21 | 3.673011 | -2.28186 | 3.108677 | 1.90138 | 12.92661 | 7.441729
2018-02-09 05:10 | 185807.4 | 3120.0023 | 5 | 21 | 3.661437 | -2.281855 | 3.108677 | 1.977436 | 12.92661 | 7.72064
2018-02-09 05:12 | 185927.4 | 3240.0007 | 5 | 21 | 3.650327 | -2.281846 | 3.108677 | 2.053488 | 12.92661 | 7.998675
2018-02-09 05:14 | 186047.4 | 3360.0015 | 5 | 21 | 3.639417 | -2.281878 | 3.108677 | 2.129543 | 12.92661 | 8.275883
2018-02-09 05:16 | 186167.4 | 3480.0022 | 5 | 21 | 3.628493 | -2.281913 | 3.108677 | 2.205601 | 12.92661 | 8.552273
2018-02-09 05:18 | 186287.4 | 3600.0007 | 5 | 21 | 3.617173 | -2.281873 | 3.108677 | 2.281653 | 12.92661 | 8.8278
2018-02-09 05:20 | 186407.4 | 3720.0007 | 5 | 21 | 3.605123 | -2.281858 | 3.108677 | 2.357708 | 12.92661 | 9.102451
2018-02-09 05:22 | 186527.4 | 3840.0015 | 5 | 21 | 3.592748 | -2.281878 | 3.108677 | 2.433764 | 12.92661 | 9.376174
2018-02-09 05:24 | 186647.4 | 3960.0008 | 5 | 21 | 3.580634 | -2.28185 | 3.108677 | 2.509815 | 12.92661 | 9.648942
2018-02-09 05:26 | 186767.4 | 4080.0008 | 5 | 21 | 3.568261 | -2.281846 | 3.108677 | 2.585873 | 12.92661 | 9.920813
2018-02-09 05:28 | 186887.4 | 4200.0007 | 5 | 21 | 3.553663 | -2.281885 | 3.108677 | 2.661918 | 12.92661 | 10.19163
2018-02-09 05:30 | 187007.4 | 4320.0017 | 5 | 21 | 3.53434 | -2.281834 | 3.108677 | 2.73798 | 12.92661 | 10.46123
2018-02-09 05:32 | 187127.4 | 4440.0009 | 5 | 21 | 3.510122 | -2.281844 | 3.108677 | 2.814034 | 12.92661 | 10.72914
2018-02-09 05:34 | 187247.4 | 4560.0001 | 5 | 21 | 3.478796 | -2.28189 | 3.108677 | 2.890088 | 12.92661 | 10.99497
2018-02-09 05:36 | 187367.4 | 4680.0011 | 5 | 21 | 3.428718 | -2.281875 | 3.108677 | 2.966144 | 12.92661 | 11.25784
2018-02-09 05:38 | 187487.4 | 4800.0018 | 5 | 21 | 3.306228 | -2.281896 | 3.108677 | 3.042196 | 12.92661 | 11.51476
2018-02-09 05:40 | 187587.3 | 4899.8816 | 5 | 21 | 2.999971 | -2.281839 | 3.108677 | 3.105499 | 12.92661 | 11.71656
2018-02-09 05:42 | 187707.3 | 120.0009 | 6 | 21 | 3.180525 | 0 | 3.108677 | 3.105499 | 12.92661 | 11.71656
2018-02-09 05:44 | 187827.3 | 240.0009 | 6 | 21 | 3.195529 | 0 | 3.108677 | 3.105499 | 12.92661 | 11.71656
2018-02-09 05:45 | 187887.4 | 300.004 | 6 | 21 | 3.200876 | 0 | 3.108677 | 3.105499 | 12.92661 | 11.71656
2018-02-09 05:45 | 187887.4 | 0.0023 | 7 | 22 | 3.201045 | 0 | 0 | 0 | 0 | 0
2018-02-09 05:47 | 188007.4 | 120.0004 | 2 | 22 | 3.897768 | 4.889851 | 0.16229 | 0 | 0.6085606 | 0
2018-02-09 05:49 | 188127.4 | 240.0012 | 2 | 22 | 3.955113 | 4.890165 | 0.3252626 | 0 | 1.249396 | 0
2018-02-09 05:51 | 188247.4 | 360.0012 | 2 | 22 | 3.991496 | 4.89015 | 0.4882489 | 0 | 1.897058 | 0
2018-02-09 05:53 | 188367.4 | 480.0016 | 2 | 22 | 4.022596 | 4.890125 | 0.6512289 | 0 | 2.550184 | 0
2018-02-09 05:55 | 188487.4 | 600.0021 | 2 | 22 | 4.049986 | 4.890148 | 0.8142185 | 0 | 3.208112 | 0
2018-02-09 05:57 | 188607.4 | 720.0021 | 2 | 22 | 4.074327 | 4.890129 | 0.9772068 | 0 | 3.870224 | 0
2018-02-09 05:59 | 188727.4 | 840.0021 | 2 | 22 | 4.098041 | 4.890137 | 1.140203 | 0 | 4.536235 | 0
2018-02-09 06:01 | 188847.4 | 960.0021 | 2 | 22 | 4.124836 | 4.890131 | 1.303192 | 0 | 5.206302 | 0
2018-02-09 06:03 | 188967.4 | 1080.0015 | 2 | 22 | 4.155388 | 4.890142 | 1.466181 | 0 | 5.881042 | 0
2018-02-09 06:05 | 189087.4 | 1200.0006 | 2 | 22 | 4.189408 | 4.890144 | 1.629166 | 0 | 6.561037 | 0
2018-02-09 06:07 | 189207.4 | 1320.0006 | 2 | 22 | 4.200391 | 4.374298 | 1.785852 | 0 | 7.218907 | 0
2018-02-09 06:09 | 189327.4 | 1440.0024 | 2 | 22 | 4.200407 | 3.741528 | 1.920892 | 0 | 7.78613 | 0
2018-02-09 06:10 | 189428.8 | 1541.4077 | 2 | 22 | 4.200387 | 3.259975 | 2.019359 | 0 | 8.19973 | 0
2018-02-09 06:12 | 189548.9 | 120.0003 | 3 | 22 | 4.229127 | 3.260162 | 2.127584 | 0 | 8.655766 | 0
2018-02-09 06:14 | 189668.9 | 240.0003 | 3 | 22 | 4.262241 | 3.260115 | 2.23624 | 0 | 9.117064 | 0
2018-02-09 06:16 | 189788.9 | 360.0011 | 3 | 22 | 4.297638 | 3.259886 | 2.344906 | 0 | 9.582129 | 0
2018-02-09 06:18 | 189908.9 | 480.0011 | 3 | 22 | 4.334986 | 3.260113 | 2.453564 | 0 | 10.05111 | 0
2018-02-09 06:20 | 190028.9 | 600.0004 | 3 | 22 | 4.373902 | 3.260141 | 2.562231 | 0 | 10.52429 | 0
2018-02-09 06:22 | 190148.9 | 720.0004 | 3 | 22 | 4.400379 | 2.998976 | 2.669322 | 0 | 10.99457 | 0
2018-02-09 06:24 | 190268.9 | 840.0013 | 3 | 22 | 4.400352 | 2.446877 | 2.759645 | 0 | 11.39203 | 0
2018-02-09 06:26 | 190388.9 | 960.0022 | 3 | 22 | 4.400359 | 2.018885 | 2.833795 | 0 | 11.71832 | 0
2018-02-09 06:28 | 190508.9 | 1080.0005 | 3 | 22 | 4.400333 | 1.678814 | 2.895216 | 0 | 11.98859 | 0
2018-02-09 06:30 | 190628.9 | 1200.0013 | 3 | 22 | 4.400346 | 1.408321 | 2.946509 | 0 | 12.2143 | 0
2018-02-09 06:32 | 190748.9 | 1320.0021 | 3 | 22 | 4.400359 | 1.190607 | 2.989685 | 0 | 12.40429 | 0
2018-02-09 06:34 | 190868.9 | 1440.0014 | 3 | 22 | 4.400333 | 1.013878 | 3.026316 | 0 | 12.56548 | 0
2018-02-09 06:36 | 190988.9 | 1560.0004 | 3 | 22 | 4.400334 | 0.8699398 | 3.057624 | 0 | 12.70324 | 0
2018-02-09 06:38 | 191108.9 | 1680.0022 | 3 | 22 | 4.400311 | 0.7497921 | 3.084555 | 0 | 12.82175 | 0
2018-02-09 06:40 | 191226.6 | 1797.7508 | 3 | 22 | 4.400313 | 0.6519947 | 3.107446 | 0 | 12.92248 | 0
2018-02-09 06:42 | 191346.6759 | 120.0009 | 4 | 22 | 4.359524 | 0 | 3.107446 | 0 | 12.92248 | 0
2018-02-09 06:44 | 191466.6769 | 240.0019 | 4 | 22 | 4.356457 | 0 | 3.107446 | 0 | 12.92248 | 0
2018-02-09 06:45 | 191526.6773 | 300.0023 | 4 | 22 | 4.355491 | 0 | 3.107446 | 0 | 12.92248 | 0
2018-02-09 06:47 | 191646.8 | 120.0001 | 5 | 22 | 4.204617 | -2.281902 | 3.107446 | 0.07605002 | 12.92248 | 0.3213021
2018-02-09 06:49 | 191766.8 | 240.0018 | 5 | 22 | 4.174917 | -2.281925 | 3.107446 | 0.1521104 | 12.92248 | 0.639963
2018-02-09 06:51 | 191886.8 | 360.0012 | 5 | 22 | 4.146304 | -2.281862 | 3.107446 | 0.2281656 | 12.92248 | 0.9563968
2018-02-09 06:53 | 192006.8 | 480.0011 | 5 | 22 | 4.117908 | -2.281923 | 3.107446 | 0.304219 | 12.92248 | 1.270657
2018-02-09 06:55 | 192126.8 | 600.002 | 5 | 22 | 4.08973 | -2.281871 | 3.107446 | 0.3802759 | 12.92248 | 1.58278
2018-02-09 06:57 | 192246.8 | 720.0004 | 5 | 22 | 4.061737 | -2.281883 | 3.107446 | 0.4563312 | 12.92248 | 1.89276
2018-02-09 06:59 | 192366.8 | 840.0012 | 5 | 22 | 4.034044 | -2.281844 | 3.107446 | 0.5323873 | 12.92248 | 2.200625
2018-02-09 07:01 | 192486.8 | 960.0012 | 5 | 22 | 4.006735 | -2.28189 | 3.107446 | 0.6084398 | 12.92248 | 2.506383
2018-02-09 07:03 | 192606.8 | 1080.0005 | 5 | 22 | 3.979855 | -2.281898 | 3.107446 | 0.684499 | 12.92248 | 2.810106
2018-02-09 07:05 | 192726.8 | 1200.0013 | 5 | 22 | 3.95358 | -2.28194 | 3.107446 | 0.7605524 | 12.92248 | 3.111784
2018-02-09 07:07 | 192846.8 | 1320.0013 | 5 | 22 | 3.928006 | -2.28189 | 3.107446 | 0.8366101 | 12.92248 | 3.411507
2018-02-09 07:09 | 192966.8 | 1440.0021 | 5 | 22 | 3.903305 | -2.281875 | 3.107446 | 0.9126663 | 12.92248 | 3.709311
2018-02-09 07:11 | 193086.8 | 1560.0022 | 5 | 22 | 3.879556 | -2.281919 | 3.107446 | 0.9887223 | 12.92248 | 4.005271
2018-02-09 07:13 | 193206.8 | 1680.0006 | 5 | 22 | 3.856894 | -2.281883 | 3.107446 | 1.064776 | 12.92248 | 4.299457
2018-02-09 07:15 | 193326.8 | 1800.0006 | 5 | 22 | 3.835289 | -2.281923 | 3.107446 | 1.140834 | 12.92248 | 4.591979
2018-02-09 07:17 | 193446.8 | 1920.0031 | 5 | 22 | 3.814709 | -2.28189 | 3.107446 | 1.216891 | 12.92248 | 4.882887
2018-02-09 07:19 | 193566.8 | 2040.0015 | 5 | 22 | 3.795154 | -2.2819 | 3.107446 | 1.292948 | 12.92248 | 5.172274
2018-02-09 07:21 | 193686.8 | 2160.0013 | 5 | 22 | 3.776626 | -2.281919 | 3.107446 | 1.369002 | 12.92248 | 5.460201
2018-02-09 07:23 | 193806.8 | 2280.0024 | 5 | 22 | 3.759136 | -2.281883 | 3.107446 | 1.44506 | 12.92248 | 5.746771
2018-02-09 07:25 | 193926.8 | 2400.0023 | 5 | 22 | 3.742617 | -2.281936 | 3.107446 | 1.521113 | 12.92248 | 6.032033
2018-02-09 07:27 | 194046.8 | 2520.0016 | 5 | 22 | 3.726977 | -2.281883 | 3.107446 | 1.597168 | 12.92248 | 6.316077
2018-02-09 07:29 | 194166.8 | 2640.0001 | 5 | 22 | 3.712134 | -2.281836 | 3.107446 | 1.673225 | 12.92248 | 6.59897
2018-02-09 07:31 | 194286.8 | 2760.0017 | 5 | 22 | 3.69815 | -2.281846 | 3.107446 | 1.749277 | 12.92248 | 6.880749
2018-02-09 07:33 | 194406.8 | 2880.0009 | 5 | 22 | 3.685029 | -2.281883 | 3.107446 | 1.825332 | 12.92248 | 7.161504
2018-02-09 07:35 | 194526.8 | 3000.0017 | 5 | 22 | 3.672791 | -2.281911 | 3.107446 | 1.901391 | 12.92248 | 7.441313
2018-02-09 07:37 | 194646.8 | 3120.0001 | 5 | 22 | 3.661203 | -2.281892 | 3.107446 | 1.977443 | 12.92248 | 7.720195
2018-02-09 07:39 | 194766.8 | 3240.0011 | 5 | 22 | 3.650075 | -2.28189 | 3.107446 | 2.053503 | 12.92248 | 7.998238
2018-02-09 07:41 | 194886.8 | 3360.0027 | 5 | 22 | 3.639175 | -2.2819 | 3.107446 | 2.129559 | 12.92248 | 8.275433
2018-02-09 07:43 | 195006.8 | 3480.0008 | 5 | 22 | 3.628227 | -2.281857 | 3.107446 | 2.20561 | 12.92248 | 8.551783
2018-02-09 07:45 | 195126.8 | 3600.0011 | 5 | 22 | 3.616892 | -2.281879 | 3.107446 | 2.28167 | 12.92248 | 8.827314
2018-02-09 07:47 | 195246.8 | 3720.0027 | 5 | 22 | 3.604852 | -2.281875 | 3.107446 | 2.357723 | 12.92248 | 9.101939
2018-02-09 07:49 | 195366.8 | 3840.0012 | 5 | 22 | 3.592466 | -2.281875 | 3.107446 | 2.433779 | 12.92248 | 9.375638
2018-02-09 07:51 | 195486.8 | 3960.002 | 5 | 22 | 3.580331 | -2.281909 | 3.107446 | 2.50984 | 12.92248 | 9.64842
2018-02-09 07:53 | 195606.8 | 4080.0004 | 5 | 22 | 3.567918 | -2.281921 | 3.107446 | 2.585893 | 12.92248 | 9.920248
2018-02-09 07:55 | 195726.8 | 4200.0011 | 5 | 22 | 3.553267 | -2.281906 | 3.107446 | 2.661951 | 12.92248 | 10.19108
2018-02-09 07:57 | 195846.8 | 4320.0019 | 5 | 22 | 3.533875 | -2.281913 | 3.107446 | 2.738006 | 12.92248 | 10.46062
2018-02-09 07:59 | 195966.8 | 4440.0005 | 5 | 22 | 3.509601 | -2.281879 | 3.107446 | 2.81406 | 12.92248 | 10.72849
2018-02-09 08:01 | 196086.8 | 4560.0005 | 5 | 22 | 3.478058 | -2.281904 | 3.107446 | 2.890118 | 12.92248 | 10.9943
2018-02-09 08:03 | 196206.8 | 4680.0021 | 5 | 22 | 3.42745 | -2.281913 | 3.107446 | 2.966175 | 12.92248 | 11.2571
2018-02-09 08:05 | 196326.8 | 4800.0013 | 5 | 22 | 3.303226 | -2.281864 | 3.107446 | 3.042226 | 12.92248 | 11.51386
2018-02-09 08:07 | 196425 | 4898.217 | 5 | 22 | 2.999962 | -2.28185 | 3.107446 | 3.104474 | 12.92248 | 11.71216
2018-02-09 08:09 | 196545 | 120.0009 | 6 | 22 | 3.180779 | 0 | 3.107446 | 3.104474 | 12.92248 | 11.71216
2018-02-09 08:11 | 196665 | 240.0018 | 6 | 22 | 3.195813 | 0 | 3.107446 | 3.104474 | 12.92248 | 11.71216
2018-02-09 08:12 | 196725 | 300.0031 | 6 | 22 | 3.201188 | 0 | 3.107446 | 3.104474 | 12.92248 | 11.71216
2018-02-09 08:12 | 196725 | 0.0024 | 7 | 23 | 3.201213 | 0 | 0 | 0 | 0 | 0
2018-02-09 08:14 | 196845.1 | 120.0018 | 2 | 23 | 3.898218 | 4.889851 | 0.1622937 | 4.719e-09 | 0.6086536 | 1.5108e-08
2018-02-09 08:16 | 196965.1 | 240.001 | 2 | 23 | 3.955473 | 4.889917 | 0.325263 | 4.719e-09 | 1.24954 | 1.5108e-08
2018-02-09 08:18 | 197085.1 | 360.0011 | 2 | 23 | 3.991872 | 4.889837 | 0.4882424 | 4.719e-09 | 1.897237 | 1.5108e-08
2018-02-09 08:20 | 197205.1 | 480.0011 | 2 | 23 | 4.022995 | 4.889971 | 0.6512257 | 4.719e-09 | 2.550442 | 1.5108e-08
2018-02-09 08:22 | 197325.1 | 600.0004 | 2 | 23 | 4.05035 | 4.889872 | 0.8142 | 4.719e-09 | 3.208371 | 1.5108e-08
2018-02-09 08:24 | 197445.1 | 720.0019 | 2 | 23 | 4.074716 | 4.889977 | 0.9771892 | 4.719e-09 | 3.870548 | 1.5108e-08
2018-02-09 08:26 | 197565.1 | 840.0019 | 2 | 23 | 4.098395 | 4.889828 | 1.14017 | 4.719e-09 | 4.536554 | 1.5108e-08
2018-02-09 08:28 | 197685.1 | 960.002 | 2 | 23 | 4.125201 | 4.890194 | 1.303149 | 4.719e-09 | 5.206639 | 1.5108e-08
2018-02-09 08:30 | 197805.1 | 1080.0004 | 2 | 23 | 4.155784 | 4.890162 | 1.466138 | 4.719e-09 | 5.881448 | 1.5108e-08
2018-02-09 08:32 | 197925.1 | 1200.002 | 2 | 23 | 4.189863 | 4.89016 | 1.629125 | 4.719e-09 | 6.561513 | 1.5108e-08
2018-02-09 08:34 | 198045.1 | 1320.0015 | 2 | 23 | 4.200381 | 4.366076 | 1.785607 | 4.719e-09 | 7.218547 | 1.5108e-08
2018-02-09 08:36 | 198165.1 | 1440.0005 | 2 | 23 | 4.200385 | 3.73481 | 1.920416 | 4.719e-09 | 7.784799 | 1.5108e-08
2018-02-09 08:38 | 198265.4 | 1540.2698 | 2 | 23 | 4.200393 | 3.259985 | 2.0177 | 4.719e-09 | 8.193431 | 1.5108e-08
2018-02-09 08:40 | 198385.4 | 120.002 | 3 | 23 | 4.229149 | 3.260098 | 2.125928 | 4.719e-09 | 8.649482 | 1.5108e-08
2018-02-09 08:42 | 198505.4 | 240.002 | 3 | 23 | 4.262283 | 3.260153 | 2.234587 | 4.719e-09 | 9.110796 | 1.5108e-08
2018-02-09 08:44 | 198625.4 | 360.002 | 3 | 23 | 4.297769 | 3.260138 | 2.343252 | 4.719e-09 | 9.575864 | 1.5108e-08
2018-02-09 08:46 | 198745.4 | 480.0019 | 3 | 23 | 4.33516 | 3.260176 | 2.451913 | 4.719e-09 | 10.04488 | 1.5108e-08
2018-02-09 08:48 | 198865.4 | 600.0005 | 3 | 23 | 4.374123 | 3.260117 | 2.560574 | 4.719e-09 | 10.51805 | 1.5108e-08
2018-02-09 08:50 | 198985.4 | 720.0013 | 3 | 23 | 4.400389 | 2.995583 | 2.66761 | 4.719e-09 | 10.98811 | 1.5108e-08
2018-02-09 08:52 | 199105.4 | 840.0006 | 3 | 23 | 4.400398 | 2.445438 | 2.757835 | 4.719e-09 | 11.38514 | 1.5108e-08
2018-02-09 08:54 | 199225.4 | 960.0022 | 3 | 23 | 4.40037 | 2.017738 | 2.831925 | 4.719e-09 | 11.71116 | 1.5108e-08
2018-02-09 08:56 | 199345.4 | 1080.003 | 3 | 23 | 4.400363 | 1.678499 | 2.893306 | 4.719e-09 | 11.98126 | 1.5108e-08
2018-02-09 08:58 | 199465.4 | 1200.0013 | 3 | 23 | 4.400333 | 1.407444 | 2.944573 | 4.719e-09 | 12.20685 | 1.5108e-08
2018-02-09 09:00 | 199585.4 | 1320.0013 | 3 | 23 | 4.400352 | 1.190508 | 2.987747 | 4.719e-09 | 12.39683 | 1.5108e-08
2018-02-09 09:02 | 199705.4 | 1440.0022 | 3 | 23 | 4.400327 | 1.01433 | 3.024396 | 4.719e-09 | 12.5581 | 1.5108e-08
2018-02-09 09:04 | 199825.4 | 1560.0014 | 3 | 23 | 4.400339 | 0.8704758 | 3.055729 | 4.719e-09 | 12.69598 | 1.5108e-08
2018-02-09 09:06 | 199945.4 | 1680.0022 | 3 | 23 | 4.400343 | 0.7518253 | 3.082698 | 4.719e-09 | 12.81465 | 1.5108e-08
2018-02-09 09:08 | 200065.4 | 1800.0005 | 3 | 23 | 4.400325 | 0.652113 | 3.106047 | 4.719e-09 | 12.91739 | 1.5108e-08
2018-02-09 09:08 | 200065.6 | 1800.2227 | 3 | 23 | 4.400324 | 0.6519947 | 3.106087 | 4.719e-09 | 12.91757 | 1.5108e-08
2018-02-09 09:10 | 200185.7 | 120.0009 | 4 | 23 | 4.359479 | 0 | 3.106089 | 4.719e-09 | 12.91757 | 1.5108e-08
2018-02-09 09:12 | 200305.7 | 240.0019 | 4 | 23 | 4.356376 | 0 | 3.106089 | 4.719e-09 | 12.91757 | 1.5108e-08
2018-02-09 09:13 | 200365.7 | 300.0032 | 4 | 23 | 4.355434 | 0 | 3.106089 | 4.719e-09 | 12.91757 | 1.5108e-08
2018-02-09 09:15 | 200485.8 | 120.0002 | 5 | 23 | 4.204295 | -2.281864 | 3.106089 | 0.07604865 | 12.91757 | 0.3212733
2018-02-09 09:17 | 200605.8 | 240.0012 | 5 | 23 | 4.174614 | -2.28189 | 3.106089 | 0.1521117 | 12.91757 | 0.6399208
2018-02-09 09:19 | 200725.8 | 360.0012 | 5 | 23 | 4.145978 | -2.281913 | 3.106089 | 0.228166 | 12.91757 | 0.9563263
2018-02-09 09:21 | 200845.8 | 480 | 5 | 23 | 4.117569 | -2.281921 | 3.106089 | 0.3042216 | 12.91757 | 1.27057
2018-02-09 09:23 | 200965.8 | 600.0021 | 5 | 23 | 4.089358 | -2.281911 | 3.106089 | 0.3802792 | 12.91757 | 1.582668
2018-02-09 09:25 | 201085.8 | 720.0021 | 5 | 23 | 4.061376 | -2.281885 | 3.106089 | 0.4563349 | 12.91757 | 1.892622
2018-02-09 09:27 | 201205.8 | 840.0021 | 5 | 23 | 4.033676 | -2.281894 | 3.106089 | 0.5323911 | 12.91757 | 2.200459
2018-02-09 09:29 | 201325.8 | 960.0014 | 5 | 23 | 4.006312 | -2.281894 | 3.106089 | 0.6084462 | 12.91757 | 2.506197
2018-02-09 09:31 | 201445.8 | 1080.0023 | 5 | 23 | 3.979464 | -2.281925 | 3.106089 | 0.6845037 | 12.91757 | 2.809884
2018-02-09 09:33 | 201565.8 | 1200.0007 | 5 | 23 | 3.953158 | -2.281896 | 3.106089 | 0.7605606 | 12.91757 | 3.111544
2018-02-09 09:35 | 201685.8 | 1320.0014 | 5 | 23 | 3.92759 | -2.28194 | 3.106089 | 0.8366169 | 12.91757 | 3.411229
2018-02-09 09:37 | 201805.8 | 1440.0015 | 5 | 23 | 3.902845 | -2.2819 | 3.106089 | 0.9126726 | 12.91757 | 3.708998
2018-02-09 09:39 | 201925.8 | 1560.0024 | 5 | 23 | 3.878949 | -2.281896 | 3.106089 | 0.988728 | 12.91757 | 4.004922
2018-02-09 09:41 | 202045.8 | 1680.0008 | 5 | 23 | 3.856134 | -2.281909 | 3.106089 | 1.064785 | 12.91757 | 4.299063
2018-02-09 09:43 | 202165.8 | 1800.0015 | 5 | 23 | 3.834534 | -2.281904 | 3.106089 | 1.140844 | 12.91757 | 4.591532
2018-02-09 09:45 | 202285.8 | 1920.0008 | 5 | 23 | 3.813984 | -2.281904 | 3.106089 | 1.216899 | 12.91757 | 4.882379
2018-02-09 09:47 | 202405.8 | 2040.0001 | 5 | 23 | 3.79445 | -2.281909 | 3.106089 | 1.292955 | 12.91757 | 5.171706
2018-02-09 09:49 | 202525.8 | 2160.0009 | 5 | 23 | 3.775945 | -2.281913 | 3.106089 | 1.369011 | 12.91757 | 5.459588
2018-02-09 09:51 | 202645.8 | 2280.0017 | 5 | 23 | 3.758483 | -2.281934 | 3.106089 | 1.445067 | 12.91757 | 5.746099
2018-02-09 09:53 | 202765.8 | 2400.0007 | 5 | 23 | 3.741979 | -2.281896 | 3.106089 | 1.52112 | 12.91757 | 6.031311
2018-02-09 09:55 | 202885.8 | 2520.0019 | 5 | 23 | 3.725874 | -2.281919 | 3.106089 | 1.597181 | 12.91757 | 6.315304
2018-02-09 09:57 | 203005.8 | 2640.0001 | 5 | 23 | 3.711049 | -2.281942 | 3.106089 | 1.673236 | 12.91757 | 6.598106
2018-02-09 09:59 | 203125.8 | 2760.0003 | 5 | 23 | 3.697095 | -2.281938 | 3.106089 | 1.749291 | 12.91757 | 6.879817
2018-02-09 10:01 | 203245.8 | 2880.0019 | 5 | 23 | 3.684037 | -2.281902 | 3.106089 | 1.825351 | 12.91757 | 7.160514
2018-02-09 10:03 | 203365.8 | 3000.0012 | 5 | 23 | 3.671855 | -2.281934 | 3.106089 | 1.901407 | 12.91757 | 7.440237
2018-02-09 10:05 | 203485.8 | 3120.002 | 5 | 23 | 3.66032 | -2.281942 | 3.106089 | 1.977464 | 12.91757 | 7.719067
2018-02-09 10:07 | 203605.8 | 3240.0013 | 5 | 23 | 3.648931 | -2.281942 | 3.106089 | 2.053519 | 12.91757 | 7.997023
2018-02-09 10:09 | 203725.8 | 3360.0005 | 5 | 23 | 3.637696 | -2.281944 | 3.106089 | 2.129575 | 12.91757 | 8.27411
2018-02-09 10:11 | 203845.8 | 3480.0005 | 5 | 23 | 3.62685 | -2.281955 | 3.106089 | 2.205634 | 12.91757 | 8.550379
2018-02-09 10:13 | 203965.8 | 3600.0021 | 5 | 23 | 3.615699 | -2.281944 | 3.106089 | 2.281691 | 12.91757 | 8.825805
2018-02-09 10:15 | 204085.8 | 3720.0029 | 5 | 23 | 3.603817 | -2.281959 | 3.106089 | 2.357751 | 12.91757 | 9.100366
2018-02-09 10:17 | 204205.8 | 3840.0029 | 5 | 23 | 3.591608 | -2.281927 | 3.106089 | 2.433805 | 12.91757 | 9.373988
2018-02-09 10:19 | 204325.8 | 3960.0006 | 5 | 23 | 3.579527 | -2.281913 | 3.106089 | 2.509862 | 12.91757 | 9.646695
2018-02-09 10:21 | 204445.8 | 4080.0023 | 5 | 23 | 3.567161 | -2.281909 | 3.106089 | 2.58592 | 12.91757 | 9.918481
2018-02-09 10:23 | 204565.8 | 4200.0011 | 5 | 23 | 3.55248 | -2.281915 | 3.106089 | 2.661974 | 12.91757 | 10.18924
2018-02-09 10:25 | 204685.8 | 4320.0014 | 5 | 23 | 3.533092 | -2.281942 | 3.106089 | 2.738028 | 12.91757 | 10.45872
2018-02-09 10:27 | 204805.8 | 4440.0007 | 5 | 23 | 3.5088 | -2.281909 | 3.106089 | 2.814086 | 12.91757 | 10.72655
2018-02-09 10:29 | 204925.8 | 4560.0015 | 5 | 23 | 3.476976 | -2.281938 | 3.106089 | 2.89014 | 12.91757 | 10.99227
2018-02-09 10:31 | 205045.8 | 4680.0007 | 5 | 23 | 3.42565 | -2.281896 | 3.106089 | 2.966198 | 12.91757 | 11.25496
2018-02-09 10:33 | 205165.8 | 4800.0006 | 5 | 23 | 3.298994 | -2.281894 | 3.106089 | 3.042254 | 12.91757 | 11.51152
2018-02-09 10:34 | 205261.7 | 4895.9197 | 5 | 23 | 2.999976 | -2.281921 | 3.106089 | 3.103048 | 12.91757 | 11.70501
2018-02-09 10:36 | 205381.8 | 120.0007 | 6 | 23 | 3.181304 | 0 | 3.106089 | 3.103048 | 12.91757 | 11.70501
2018-02-09 10:38 | 205501.8 | 240 | 6 | 23 | 3.196421 | 0 | 3.106089 | 3.103048 | 12.91757 | 11.70501
2018-02-09 10:39 | 205561.8 | 300.0006 | 6 | 23 | 3.201807 | 0 | 3.106089 | 3.103048 | 12.91757 | 11.70501
2018-02-09 10:39 | 205561.8 | 0.0025 | 7 | 24 | 3.20184 | 0 | 0 | 0 | 0 | 0
2018-02-09 10:41 | 205681.8 | 120.0012 | 2 | 24 | 3.898657 | 4.889923 | 0.1623062 | 1.191e-09 | 0.6087883 | 3.812e-09
2018-02-09 10:43 | 205801.8 | 240.002 | 2 | 24 | 3.955838 | 4.889889 | 0.3252854 | 1.191e-09 | 1.249776 | 3.812e-09
2018-02-09 10:45 | 205921.8 | 360.0012 | 2 | 24 | 3.992208 | 4.889841 | 0.4882527 | 1.191e-09 | 1.89748 | 3.812e-09
2018-02-09 10:47 | 206041.8 | 480.0012 | 2 | 24 | 4.023328 | 4.889849 | 0.6512383 | 1.191e-09 | 2.550748 | 3.812e-09
2018-02-09 10:49 | 206161.8 | 600.003 | 2 | 24 | 4.050737 | 4.889841 | 0.8142172 | 1.191e-09 | 3.208756 | 3.812e-09
2018-02-09 10:51 | 206281.8 | 720.0006 | 2 | 24 | 4.075131 | 4.889837 | 0.9771987 | 1.191e-09 | 3.870968 | 3.812e-09
2018-02-09 10:53 | 206401.8 | 840.0013 | 2 | 24 | 4.098845 | 4.889828 | 1.14018 | 1.191e-09 | 4.537045 | 3.812e-09
2018-02-09 10:55 | 206521.8 | 960.0029 | 2 | 24 | 4.12569 | 4.890184 | 1.30316 | 1.191e-09 | 5.207211 | 3.812e-09
2018-02-09 10:57 | 206641.8 | 1080.0003 | 2 | 24 | 4.156287 | 4.889851 | 1.466133 | 1.191e-09 | 5.882027 | 3.812e-09
2018-02-09 10:59 | 206761.8 | 1200.0023 | 2 | 24 | 4.19036 | 4.889835 | 1.629116 | 1.191e-09 | 6.562159 | 3.812e-09
2018-02-09 11:01 | 206881.8 | 1320.0007 | 2 | 24 | 4.200391 | 4.359379 | 1.785379 | 1.191e-09 | 7.218297 | 3.812e-09
2018-02-09 11:03 | 207001.8 | 1440.0006 | 2 | 24 | 4.200408 | 3.729948 | 1.919978 | 1.191e-09 | 7.783666 | 3.812e-09
2018-02-09 11:05 | 207101 | 1539.2101 | 2 | 24 | 4.200365 | 3.259987 | 2.016174 | 1.191e-09 | 8.187726 | 3.812e-09
2018-02-09 11:07 | 207221.1 | 120.0011 | 3 | 24 | 4.229153 | 3.260138 | 2.124398 | 1.191e-09 | 8.643763 | 3.812e-09
2018-02-09 11:09 | 207341.1 | 240.0003 | 3 | 24 | 4.26228 | 3.260174 | 2.23306 | 1.191e-09 | 9.105085 | 3.812e-09
2018-02-09 11:11 | 207461.1 | 360.0019 | 3 | 24 | 4.297716 | 3.26016 | 2.341721 | 1.191e-09 | 9.570136 | 3.812e-09
2018-02-09 11:13 | 207581.1 | 480.0003 | 3 | 24 | 4.335077 | 3.260134 | 2.450384 | 1.191e-09 | 10.03915 | 3.812e-09
2018-02-09 11:15 | 207701.1 | 600.0004 | 3 | 24 | 4.374063 | 3.260143 | 2.559048 | 1.191e-09 | 10.51232 | 3.812e-09
2018-02-09 11:17 | 207821.1 | 720.0004 | 3 | 24 | 4.400381 | 2.996874 | 2.666107 | 1.191e-09 | 10.98248 | 3.812e-09
2018-02-09 11:19 | 207941.1 | 840.0012 | 3 | 24 | 4.400382 | 2.446581 | 2.756389 | 1.191e-09 | 11.37976 | 3.812e-09
2018-02-09 11:21 | 208061.1 | 960.0012 | 3 | 24 | 4.400359 | 2.018652 | 2.830531 | 1.191e-09 | 11.70601 | 3.812e-09
2018-02-09 11:23 | 208181.1 | 1080.0012 | 3 | 24 | 4.400379 | 1.679483 | 2.891946 | 1.191e-09 | 11.97626 | 3.812e-09
2018-02-09 11:25 | 208301.1 | 1200.0005 | 3 | 24 | 4.400337 | 1.408117 | 2.943237 | 1.191e-09 | 12.20195 | 3.812e-09
2018-02-09 11:27 | 208421.1 | 1320.0013 | 3 | 24 | 4.400353 | 1.190758 | 2.986424 | 1.191e-09 | 12.39199 | 3.812e-09
2018-02-09 11:29 | 208541.1 | 1440.0008 | 3 | 24 | 4.400347 | 1.014566 | 3.023071 | 1.191e-09 | 12.55325 | 3.812e-09
2018-02-09 11:31 | 208661.1 | 1560.0005 | 3 | 24 | 4.400345 | 0.8705196 | 3.054397 | 1.191e-09 | 12.6911 | 3.812e-09
2018-02-09 11:33 | 208781.1 | 1680.0001 | 3 | 24 | 4.400338 | 0.7512398 | 3.081348 | 1.191e-09 | 12.80969 | 3.812e-09
2018-02-09 11:35 | 208900.5 | 1799.4491 | 3 | 24 | 4.400314 | 0.6519985 | 3.104575 | 1.191e-09 | 12.9119 | 3.812e-09
2018-02-09 11:37 | 209020.6 | 120.0018 | 4 | 24 | 4.359392 | 0 | 3.104575 | 1.191e-09 | 12.9119 | 3.812e-09
2018-02-09 11:39 | 209140.6 | 240.0003 | 4 | 24 | 4.3563 | 0 | 3.104575 | 1.191e-09 | 12.9119 | 3.812e-09
2018-02-09 11:40 | 209200.6 | 300.0017 | 4 | 24 | 4.355343 | 0 | 3.104575 | 1.191e-09 | 12.9119 | 3.812e-09
2018-02-09 11:42 | 209320.7 | 120.0002 | 5 | 24 | 4.203897 | -2.281953 | 3.104575 | 0.07605306 | 12.9119 | 0.3212623
2018-02-09 11:44 | 209440.7 | 240.0009 | 5 | 24 | 4.174203 | -2.281888 | 3.104575 | 0.152111 | 12.9119 | 0.6398576
2018-02-09 11:46 | 209560.7 | 360.0009 | 5 | 24 | 4.145583 | -2.281879 | 3.104575 | 0.2281655 | 12.9119 | 0.9562335
2018-02-09 11:48 | 209680.7 | 480.0002 | 5 | 24 | 4.117188 | -2.281871 | 3.104575 | 0.3042192 | 12.9119 | 1.270439
2018-02-09 11:50 | 209800.7 | 600.0011 | 5 | 24 | 4.088968 | -2.281864 | 3.104575 | 0.3802737 | 12.9119 | 1.582495
2018-02-09 11:52 | 209920.7 | 720.0003 | 5 | 24 | 4.060972 | -2.281883 | 3.104575 | 0.4563307 | 12.9119 | 1.892424
2018-02-09 11:54 | 210040.7 | 840.002 | 5 | 24 | 4.033257 | -2.281878 | 3.104575 | 0.5323856 | 12.9119 | 2.200225
2018-02-09 11:56 | 210160.7 | 960.0004 | 5 | 24 | 4.005925 | -2.28189 | 3.104575 | 0.6084393 | 12.9119 | 2.505928
2018-02-09 11:58 | 210280.7 | 1080.002 | 5 | 24 | 3.979099 | -2.281909 | 3.104575 | 0.684498 | 12.9119 | 2.80959
2018-02-09 12:00 | 210400.7 | 1200.0019 | 5 | 24 | 3.952801 | -2.281892 | 3.104575 | 0.7605547 | 12.9119 | 3.111223
2018-02-09 12:02 | 210520.7 | 1320.0012 | 5 | 24 | 3.927207 | -2.281896 | 3.104575 | 0.8366107 | 12.9119 | 3.410879
2018-02-09 12:04 | 210640.7 | 1440.0021 | 5 | 24 | 3.902483 | -2.281909 | 3.104575 | 0.9126685 | 12.9119 | 3.708627
2018-02-09 12:06 | 210760.7 | 1560.0022 | 5 | 24 | 3.878743 | -2.281932 | 3.104575 | 0.9887259 | 12.9119 | 4.004531
2018-02-09 12:08 | 210880.7 | 1680.0017 | 5 | 24 | 3.856069 | -2.2819 | 3.104575 | 1.06478 | 12.9119 | 4.298655
2018-02-09 12:10 | 211000.7 | 1800.0022 | 5 | 24 | 3.834447 | -2.281925 | 3.104575 | 1.140839 | 12.9119 | 4.591114
2018-02-09 12:12 | 211120.7 | 1920.0006 | 5 | 24 | 3.813884 | -2.281938 | 3.104575 | 1.216892 | 12.9119 | 4.88195
2018-02-09 12:14 | 211240.7 | 2040.0007 | 5 | 24 | 3.794316 | -2.281894 | 3.104575 | 1.292946 | 12.9119 | 5.171258
2018-02-09 12:16 | 211360.7 | 2160.0023 | 5 | 24 | 3.775808 | -2.281915 | 3.104575 | 1.369002 | 12.9119 | 5.45913
2018-02-09 12:18 | 211480.7 | 2280.0007 | 5 | 24 | 3.758343 | -2.281934 | 3.104575 | 1.445059 | 12.9119 | 5.745635
2018-02-09 12:20 | 211600.7 | 2400.0007 | 5 | 24 | 3.741819 | -2.281878 | 3.104575 | 1.521115 | 12.9119 | 6.030844
2018-02-09 12:22 | 211720.7 | 2520.0008 | 5 | 24 | 3.726155 | -2.281875 | 3.104575 | 1.597173 | 12.9119 | 6.314837
2018-02-09 12:24 | 211840.7 | 2640.0001 | 5 | 24 | 3.711301 | -2.281881 | 3.104575 | 1.673228 | 12.9119 | 6.597658
2018-02-09 12:26 | 211960.7 | 2760.0002 | 5 | 24 | 3.697315 | -2.281873 | 3.104575 | 1.749283 | 12.9119 | 6.879385
2018-02-09 12:28 | 212080.7 | 2880.0002 | 5 | 24 | 3.684212 | -2.281898 | 3.104575 | 1.82534 | 12.9119 | 7.160087
2018-02-09 12:30 | 212200.7 | 3000.0004 | 5 | 24 | 3.671993 | -2.281858 | 3.104575 | 1.901393 | 12.9119 | 7.439812
2018-02-09 12:32 | 212320.7 | 3120.001 | 5 | 24 | 3.660409 | -2.281896 | 3.104575 | 1.977449 | 12.9119 | 7.718647
2018-02-09 12:34 | 212440.7 | 3240.0003 | 5 | 24 | 3.649286 | -2.281881 | 3.104575 | 2.053507 | 12.9119 | 7.996625
2018-02-09 12:36 | 212560.7 | 3360.0015 | 5 | 24 | 3.638398 | -2.281934 | 3.104575 | 2.129564 | 12.9119 | 8.273765
2018-02-09 12:38 | 212680.7 | 3480.0003 | 5 | 24 | 3.62745 | -2.281883 | 3.104575 | 2.205619 | 12.9119 | 8.550068
2018-02-09 12:40 | 212800.7 | 3600.0012 | 5 | 24 | 3.61608 | -2.28186 | 3.104575 | 2.281674 | 12.9119 | 8.825524
2018-02-09 12:42 | 212920.7 | 3720.0004 | 5 | 24 | 3.604013 | -2.281904 | 3.104575 | 2.357729 | 12.9119 | 9.100093
2018-02-09 12:44 | 213040.7 | 3840.0004 | 5 | 24 | 3.591654 | -2.281871 | 3.104575 | 2.433784 | 12.9119 | 9.373725
2018-02-09 12:46 | 213160.7 | 3960.0004 | 5 | 24 | 3.579473 | -2.281909 | 3.104575 | 2.509838 | 12.9119 | 9.646418
2018-02-09 12:48 | 213280.7 | 4080.0004 | 5 | 24 | 3.567011 | -2.281885 | 3.104575 | 2.585894 | 12.9119 | 9.918192
2018-02-09 12:50 | 213400.7 | 4200.0016 | 5 | 24 | 3.552214 | -2.281848 | 3.104575 | 2.661951 | 12.9119 | 10.18895
2018-02-09 12:52 | 213520.7 | 4320.0013 | 5 | 24 | 3.532651 | -2.281911 | 3.104575 | 2.738007 | 12.9119 | 10.4584
2018-02-09 12:54 | 213640.7 | 4440.0014 | 5 | 24 | 3.508187 | -2.281857 | 3.104575 | 2.81406 | 12.9119 | 10.72618
2018-02-09 12:56 | 213760.7 | 4560.0022 | 5 | 24 | 3.476045 | -2.281875 | 3.104575 | 2.890117 | 12.9119 | 10.99185
2018-02-09 12:58 | 213880.7 | 4680.0014 | 5 | 24 | 3.423949 | -2.281864 | 3.104575 | 2.966171 | 12.9119 | 11.25444
2018-02-09 13:00 | 214000.7 | 4800 | 5 | 24 | 3.294721 | -2.281864 | 3.104575 | 3.042223 | 12.9119 | 11.51077
2018-02-09 13:01 | 214094.2 | 4893.5595 | 5 | 24 | 2.999997 | -2.281879 | 3.104575 | 3.10152 | 12.9119 | 11.69932
2018-02-09 13:03 | 214214.3 | 120.001 | 6 | 24 | 3.181754 | 0 | 3.104575 | 3.10152 | 12.9119 | 11.69932
2018-02-09 13:05 | 214334.3 | 240.0017 | 6 | 24 | 3.196831 | 0 | 3.104575 | 3.10152 | 12.9119 | 11.69932
2018-02-09 13:06 | 214394.3 | 300.0023 | 6 | 24 | 3.202183 | 0 | 3.104575 | 3.10152 | 12.9119 | 11.69932
2018-02-09 13:06 | 214394.3 | 0.0025 | 7 | 25 | 3.202222 | 0 | 0 | 0 | 0 | 0
2018-02-09 13:08 | 214514.4 | 120.0019 | 2 | 25 | 3.899526 | 4.890173 | 0.1622953 | 5.7e-10 | 0.6088929 | 1.826e-09
2018-02-09 13:10 | 214634.4 | 240.0019 | 2 | 25 | 3.956474 | 4.890162 | 0.3252777 | 5.7e-10 | 1.250012 | 1.826e-09
2018-02-09 13:12 | 214754.4 | 360.001 | 2 | 25 | 3.9928 | 4.890184 | 0.4882576 | 5.7e-10 | 1.897866 | 1.826e-09
2018-02-09 13:14 | 214874.4 | 480.0005 | 2 | 25 | 4.023897 | 4.890175 | 0.6512394 | 5.7e-10 | 2.551213 | 1.826e-09
2018-02-09 13:16 | 214994.4 | 600.0004 | 2 | 25 | 4.051277 | 4.890158 | 0.8142311 | 5.7e-10 | 3.209362 | 1.826e-09
2018-02-09 13:18 | 215114.4 | 720.0004 | 2 | 25 | 4.075603 | 4.890085 | 0.9772232 | 5.7e-10 | 3.871701 | 1.826e-09
2018-02-09 13:20 | 215234.4 | 840.0004 | 2 | 25 | 4.099364 | 4.890165 | 1.140216 | 5.7e-10 | 4.537908 | 1.826e-09
2018-02-09 13:22 | 215354.4 | 960.0021 | 2 | 25 | 4.126206 | 4.890139 | 1.303204 | 5.7e-10 | 5.208192 | 1.826e-09
2018-02-09 13:24 | 215474.4 | 1080.002 | 2 | 25 | 4.156854 | 4.890089 | 1.466187 | 5.7e-10 | 5.883144 | 1.826e-09
2018-02-09 13:26 | 215594.4 | 1200.002 | 2 | 25 | 4.190976 | 4.890144 | 1.629176 | 5.7e-10 | 6.563396 | 1.826e-09
2018-02-09 13:28 | 215714.4 | 1320.0006 | 2 | 25 | 4.200386 | 4.348011 | 1.785138 | 5.7e-10 | 7.218303 | 1.826e-09
2018-02-09 13:30 | 215834.4 | 1440.0007 | 2 | 25 | 4.200376 | 3.719683 | 1.919387 | 5.7e-10 | 7.7822 | 1.826e-09
2018-02-09 13:32 | 215931.8 | 1537.4522 | 2 | 25 | 4.20039 | 3.259998 | 2.013743 | 5.7e-10 | 8.17853 | 1.826e-09
2018-02-09 13:34 | 216051.8 | 120.0018 | 3 | 25 | 4.229181 | 3.260099 | 2.121967 | 5.7e-10 | 8.634566 | 1.826e-09
2018-02-09 13:36 | 216171.8 | 240.0004 | 3 | 25 | 4.262336 | 3.260105 | 2.230627 | 5.7e-10 | 9.095886 | 1.826e-09
2018-02-09 13:38 | 216291.8 | 360.002 | 3 | 25 | 4.29777 | 3.260153 | 2.339289 | 5.7e-10 | 9.560946 | 1.826e-09
2018-02-09 13:40 | 216411.8 | 480.0004 | 3 | 25 | 4.335116 | 3.26017 | 2.447943 | 5.7e-10 | 10.02993 | 1.826e-09
2018-02-09 13:42 | 216531.8 | 600.0013 | 3 | 25 | 4.374033 | 3.260145 | 2.556611 | 5.7e-10 | 10.50312 | 1.826e-09
2018-02-09 13:44 | 216651.8 | 720.0021 | 3 | 25 | 4.400401 | 2.998602 | 2.663677 | 5.7e-10 | 10.9733 | 1.826e-09
2018-02-09 13:46 | 216771.8 | 840.0002 | 3 | 25 | 4.400375 | 2.447935 | 2.75399 | 5.7e-10 | 11.37072 | 1.826e-09
2018-02-09 13:48 | 216891.8 | 960.0014 | 3 | 25 | 4.400369 | 2.020906 | 2.828192 | 5.7e-10 | 11.69724 | 1.826e-09
2018-02-09 13:50 | 217011.8 | 1080.0015 | 3 | 25 | 4.400373 | 1.682137 | 2.889686 | 5.7e-10 | 11.96783 | 1.826e-09
2018-02-09 13:52 | 217131.8 | 1200.0022 | 3 | 25 | 4.400352 | 1.411238 | 2.941064 | 5.7e-10 | 12.19391 | 1.826e-09
2018-02-09 13:54 | 217251.8 | 1320.0006 | 3 | 25 | 4.400361 | 1.193407 | 2.984342 | 5.7e-10 | 12.38435 | 1.826e-09
2018-02-09 13:56 | 217371.8 | 1440.0024 | 3 | 25 | 4.40035 | 1.017017 | 3.021074 | 5.7e-10 | 12.54598 | 1.826e-09
2018-02-09 13:58 | 217491.8 | 1560.0023 | 3 | 25 | 4.400345 | 0.8727837 | 3.052484 | 5.7e-10 | 12.6842 | 1.826e-09
2018-02-09 14:00 | 217611.8 | 1680.0008 | 3 | 25 | 4.400339 | 0.7533779 | 3.079516 | 5.7e-10 | 12.80315 | 1.826e-09
2018-02-09 14:02 | 217731.8 | 1800.0023 | 3 | 25 | 4.40029 | 0.6531448 | 3.102916 | 5.7e-10 | 12.90611 | 1.826e-09
2018-02-09 14:02 | 217733.4 | 1801.598 | 3 | 25 | 4.400292 | 0.6519928 | 3.103204 | 5.7e-10 | 12.90738 | 1.826e-09
2018-02-09 14:04 | 217853.5 | 120.0009 | 4 | 25 | 4.359308 | 0 | 3.103204 | 5.7e-10 | 12.90738 | 1.826e-09
2018-02-09 14:06 | 217973.5 | 240.0011 | 4 | 25 | 4.356213 | 0 | 3.103204 | 5.7e-10 | 12.90738 | 1.826e-09
2018-02-09 14:07 | 218033.5 | 300.0032 | 4 | 25 | 4.35527 | 0 | 3.103204 | 5.7e-10 | 12.90738 | 1.826e-09
2018-02-09 14:09 | 218153.6 | 120.0009 | 5 | 25 | 4.203614 | -2.281892 | 3.103204 | 0.07605601 | 12.90738 | 0.3212535
2018-02-09 14:11 | 218273.6 | 240.0001 | 5 | 25 | 4.173891 | -2.281927 | 3.103204 | 0.1521108 | 12.90738 | 0.6398126
2018-02-09 14:13 | 218393.6 | 360.0018 | 5 | 25 | 4.14523 | -2.281875 | 3.103204 | 0.2281648 | 12.90738 | 0.9561619
2018-02-09 14:15 | 218513.6 | 480.0018 | 5 | 25 | 4.116838 | -2.281862 | 3.103204 | 0.3042231 | 12.90738 | 1.270361
2018-02-09 14:17 | 218633.6 | 600.0011 | 5 | 25 | 4.088625 | -2.28186 | 3.103204 | 0.3802786 | 12.90738 | 1.582395
2018-02-09 14:19 | 218753.6 | 720.0019 | 5 | 25 | 4.060616 | -2.281896 | 3.103204 | 0.4563342 | 12.90738 | 1.892291
2018-02-09 14:21 | 218873.6 | 840.0003 | 5 | 25 | 4.032908 | -2.281852 | 3.103204 | 0.5323884 | 12.90738 | 2.200061
2018-02-09 14:23 | 218993.6 | 960.0019 | 5 | 25 | 4.005569 | -2.281867 | 3.103204 | 0.6084421 | 12.90738 | 2.505735
2018-02-09 14:25 | 219113.6 | 1080.0019 | 5 | 25 | 3.978686 | -2.281906 | 3.103204 | 0.6844975 | 12.90738 | 2.809355
2018-02-09 14:27 | 219233.6 | 1200.0003 | 5 | 25 | 3.952412 | -2.281878 | 3.103204 | 0.760552 | 12.90738 | 3.110948
2018-02-09 14:29 | 219353.6 | 1320.002 | 5 | 25 | 3.926853 | -2.281848 | 3.103204 | 0.8366067 | 12.90738 | 3.410571
2018-02-09 14:31 | 219473.6 | 1440.002 | 5 | 25 | 3.90214 | -2.281888 | 3.103204 | 0.9126638 | 12.90738 | 3.70829
2018-02-09 14:33 | 219593.6 | 1560.0004 | 5 | 25 | 3.878394 | -2.281888 | 3.103204 | 0.9887179 | 12.90738 | 4.004154
2018-02-09 14:35 | 219713.6 | 1680.0021 | 5 | 25 | 3.855722 | -2.281873 | 3.103204 | 1.064775 | 12.90738 | 4.298263
2018-02-09 14:37 | 219833.6 | 1800.0021 | 5 | 25 | 3.834098 | -2.281881 | 3.103204 | 1.140831 | 12.90738 | 4.590686
2018-02-09 14:39 | 219953.6 | 1920.0005 | 5 | 25 | 3.813531 | -2.281892 | 3.103204 | 1.216884 | 12.90738 | 4.881493
2018-02-09 14:41 | 220073.6 | 2040.0013 | 5 | 25 | 3.793993 | -2.281883 | 3.103204 | 1.292942 | 12.90738 | 5.170794
2018-02-09 14:43 | 220193.6 | 2160.0014 | 5 | 25 | 3.775475 | -2.281909 | 3.103204 | 1.368996 | 12.90738 | 5.458631
2018-02-09 14:45 | 220313.6 | 2280.0006 | 5 | 25 | 3.758038 | -2.281858 | 3.103204 | 1.445053 | 12.90738 | 5.745112
2018-02-09 14:47 | 220433.6 | 2400.0014 | 5 | 25 | 3.741521 | -2.281862 | 3.103204 | 1.521107 | 12.90738 | 6.030293
2018-02-09 14:49 | 220553.6 | 2520.0015 | 5 | 25 | 3.725878 | -2.281879 | 3.103204 | 1.59716 | 12.90738 | 6.314245
2018-02-09 14:51 | 220673.6 | 2640.0023 | 5 | 25 | 3.711037 | -2.281836 | 3.103204 | 1.673216 | 12.90738 | 6.597049
2018-02-09 14:53 | 220793.6 | 2760.0023 | 5 | 25 | 3.697081 | -2.281883 | 3.103204 | 1.74927 | 12.90738 | 6.878753
2018-02-09 14:55 | 220913.6 | 2880.0014 | 5 | 25 | 3.683995 | -2.281864 | 3.103204 | 1.825323 | 12.90738 | 7.159424
2018-02-09 14:57 | 221033.6 | 3000.0008 | 5 | 25 | 3.67176 | -2.28186 | 3.103204 | 1.901377 | 12.90738 | 7.439139
2018-02-09 14:59 | 221153.6 | 3120 | 5 | 25 | 3.660205 | -2.281864 | 3.103204 | 1.977431 | 12.90738 | 7.717949
2018-02-09 15:01 | 221273.6 | 3240.0008 | 5 | 25 | 3.649086 | -2.28186 | 3.103204 | 2.05349 | 12.90738 | 7.995913
2018-02-09 15:03 | 221393.6 | 3360.0016 | 5 | 25 | 3.638165 | -2.281875 | 3.103204 | 2.129541 | 12.90738 | 8.273014
2018-02-09 15:05 | 221513.6 | 3480.0007 | 5 | 25 | 3.627206 | -2.281852 | 3.103204 | 2.205596 | 12.90738 | 8.549301
2018-02-09 15:07 | 221633.6 | 3600.0018 | 5 | 25 | 3.615817 | -2.281873 | 3.103204 | 2.281654 | 12.90738 | 8.824748
2018-02-09 15:09 | 221753.6 | 3720.0008 | 5 | 25 | 3.603746 | -2.281862 | 3.103204 | 2.357708 | 12.90738 | 9.09929
2018-02-09 15:11 | 221873.6 | 3840.0002 | 5 | 25 | 3.591344 | -2.281834 | 3.103204 | 2.433764 | 12.90738 | 9.372903
2018-02-09 15:13 | 221993.6 | 3960.0003 | 5 | 25 | 3.579167 | -2.281875 | 3.103204 | 2.509816 | 12.90738 | 9.645568
2018-02-09 15:15 | 222113.6 | 4080.0011 | 5 | 25 | 3.566681 | -2.281839 | 3.103204 | 2.585869 | 12.90738 | 9.917306
2018-02-09 15:17 | 222233.6 | 4200.0012 | 5 | 25 | 3.551808 | -2.281855 | 3.103204 | 2.661925 | 12.90738 | 10.18803
2018-02-09 15:19 | 222353.6 | 4320.0006 | 5 | 25 | 3.532159 | -2.281869 | 3.103204 | 2.73798 | 12.90738 | 10.45745
2018-02-09 15:21 | 222473.6 | 4440.0003 | 5 | 25 | 3.507606 | -2.281844 | 3.103204 | 2.814032 | 12.90738 | 10.72517
2018-02-09 15:23 | 222593.6 | 4560.0004 | 5 | 25 | 3.475204 | -2.281844 | 3.103204 | 2.890088 | 12.90738 | 10.99079
2018-02-09 15:25 | 222713.6 | 4680.0005 | 5 | 25 | 3.422528 | -2.281869 | 3.103204 | 2.966141 | 12.90738 | 11.2533
2018-02-09 15:27 | 222833.6 | 4800.0021 | 5 | 25 | 3.29114 | -2.281852 | 3.103204 | 3.042195 | 12.90738 | 11.50946
2018-02-09 15:29 | 222925.2 | 4891.5938 | 5 | 25 | 2.999984 | -2.281875 | 3.103204 | 3.100243 | 12.90738 | 11.69388
2018-02-09 15:31 | 223045.2 | 120.0015 | 6 | 25 | 3.18178 | 0 | 3.103204 | 3.100243 | 12.90738 | 11.69388
2018-02-09 15:33 | 223165.2 | 240.0015 | 6 | 25 | 3.196803 | 0 | 3.103204 | 3.100243 | 12.90738 | 11.69388
2018-02-09 15:34 | 223225.2 | 300.0037 | 6 | 25 | 3.202147 | 0 | 3.103204 | 3.100243 | 12.90738 | 11.69388
2018-02-09 15:34 | 223225.3 | 0.0023 | 7 | 26 | 3.202188 | 0 | 0 | 0 | 0 | 0
2018-02-09 15:36 | 223345.3 | 120.002 | 2 | 26 | 3.899197 | 4.890123 | 0.1623097 | 4.128e-09 | 0.6089125 | 1.3218e-08
2018-02-09 15:38 | 223465.3 | 240.0012 | 2 | 26 | 3.956156 | 4.890144 | 0.3252819 | 4.128e-09 | 1.24994 | 1.3218e-08
2018-02-09 15:40 | 223585.3 | 360.0011 | 2 | 26 | 3.992456 | 4.890125 | 0.488277 | 4.128e-09 | 1.897798 | 1.3218e-08
2018-02-09 15:42 | 223705.3 | 480.0021 | 2 | 26 | 4.023573 | 4.890057 | 0.6512555 | 4.128e-09 | 2.551077 | 1.3218e-08
2018-02-09 15:44 | 223825.3 | 600.0021 | 2 | 26 | 4.050992 | 4.890057 | 0.8142509 | 4.128e-09 | 3.209192 | 1.3218e-08
2018-02-09 15:46 | 223945.3 | 720.0007 | 2 | 26 | 4.075359 | 4.890034 | 0.9772319 | 4.128e-09 | 3.871442 | 1.3218e-08
2018-02-09 15:48 | 224065.3 | 840.0022 | 2 | 26 | 4.099156 | 4.890055 | 1.140225 | 4.128e-09 | 4.537614 | 1.3218e-08
2018-02-09 15:50 | 224185.3 | 960.0023 | 2 | 26 | 4.126052 | 4.890074 | 1.303209 | 4.128e-09 | 5.207853 | 1.3218e-08
2018-02-09 15:52 | 224305.3 | 1080.0023 | 2 | 26 | 4.156758 | 4.89006 | 1.466194 | 4.128e-09 | 5.882789 | 1.3218e-08
2018-02-09 15:54 | 224425.3 | 1200.0007 | 2 | 26 | 4.190958 | 4.890062 | 1.629171 | 4.128e-09 | 6.562984 | 1.3218e-08
2018-02-09 15:56 | 224545.3 | 1320.0007 | 2 | 26 | 4.200396 | 4.3465 | 1.785112 | 4.128e-09 | 7.217801 | 1.3218e-08
2018-02-09 15:58 | 224665.3 | 1440.0023 | 2 | 26 | 4.200388 | 3.71534 | 1.919312 | 4.128e-09 | 7.781493 | 1.3218e-08
2018-02-09 15:59 | 224758 | 1532.6693 | 2 | 26 | 4.200372 | 3.259981 | 2.009061 | 4.128e-09 | 8.158474 | 1.3218e-08
2018-02-09 16:01 | 224878 | 120.0003 | 3 | 26 | 4.230601 | 3.26009 | 2.117288 | 4.128e-09 | 8.614619 | 1.3218e-08
2018-02-09 16:03 | 224998 | 240.0019 | 3 | 26 | 4.263518 | 3.260153 | 2.225951 | 4.128e-09 | 9.076097 | 1.3218e-08
2018-02-09 16:05 | 225118 | 360.0019 | 3 | 26 | 4.298742 | 3.260105 | 2.334611 | 4.128e-09 | 9.541263 | 1.3218e-08
2018-02-09 16:07 | 225238 | 480.0021 | 3 | 26 | 4.33591 | 3.26009 | 2.443266 | 4.128e-09 | 10.01035 | 1.3218e-08
2018-02-09 16:09 | 225358 | 600.0013 | 3 | 26 | 4.374645 | 3.260117 | 2.551928 | 4.128e-09 | 10.48358 | 1.3218e-08
2018-02-09 16:11 | 225478 | 720.0013 | 3 | 26 | 4.400383 | 2.993345 | 2.658906 | 4.128e-09 | 10.95342 | 1.3218e-08
2018-02-09 16:13 | 225598 | 840.0013 | 3 | 26 | 4.400392 | 2.451075 | 2.749201 | 4.128e-09 | 11.35075 | 1.3218e-08
2018-02-09 16:15 | 225718 | 960.0021 | 3 | 26 | 4.400392 | 2.027178 | 2.823543 | 4.128e-09 | 11.67789 | 1.3218e-08
2018-02-09 16:17 | 225838 | 1080.0014 | 3 | 26 | 4.400379 | 1.689182 | 2.885252 | 4.128e-09 | 11.94943 | 1.3218e-08
2018-02-09 16:19 | 225958 | 1200.0005 | 3 | 26 | 4.400363 | 1.41852 | 2.936881 | 4.128e-09 | 12.17661 | 1.3218e-08
2018-02-09 16:21 | 226078 | 1320.0023 | 3 | 26 | 4.400358 | 1.201134 | 2.980408 | 4.128e-09 | 12.36815 | 1.3218e-08
2018-02-09 16:23 | 226198 | 1440.0007 | 3 | 26 | 4.400307 | 1.023264 | 3.017388 | 4.128e-09 | 12.53087 | 1.3218e-08
2018-02-09 16:25 | 226318 | 1560.0022 | 3 | 26 | 4.400319 | 0.8788948 | 3.04903 | 4.128e-09 | 12.67011 | 1.3218e-08
2018-02-09 16:27 | 226438 | 1680.0014 | 3 | 26 | 4.400322 | 0.7593479 | 3.076279 | 4.128e-09 | 12.79002 | 1.3218e-08
2018-02-09 16:29 | 226558 | 1800.0015 | 3 | 26 | 4.400339 | 0.6598015 | 3.099877 | 4.128e-09 | 12.89385 | 1.3218e-08
2018-02-09 16:29 | 226568.8 | 1810.7452 | 3 | 26 | 4.400357 | 0.6519947 | 3.101832 | 4.128e-09 | 12.90246 | 1.3218e-08
2018-02-09 16:31 | 226688.8 | 120.0005 | 4 | 26 | 4.359275 | 0 | 3.101832 | 4.128e-09 | 12.90246 | 1.3218e-08
2018-02-09 16:33 | 226808.8 | 240.0024 | 4 | 26 | 4.356153 | 0 | 3.101832 | 4.128e-09 | 12.90246 | 1.3218e-08
2018-02-09 16:34 | 226868.8 | 300.0013 | 4 | 26 | 4.355203 | 0 | 3.101832 | 4.128e-09 | 12.90246 | 1.3218e-08
2018-02-09 16:36 | 226988.9 | 120.0001 | 5 | 26 | 4.203218 | -2.281862 | 3.101832 | 0.07604874 | 12.90246 | 0.3211949
2018-02-09 16:38 | 227108.9 | 240.0003 | 5 | 26 | 4.17352 | -2.281888 | 3.101832 | 0.1521012 | 12.90246 | 0.6397163
2018-02-09 16:40 | 227228.9 | 360.0011 | 5 | 26 | 4.144891 | -2.281867 | 3.101832 | 0.2281514 | 12.90246 | 0.9560226
2018-02-09 16:42 | 227348.9 | 480.0005 | 5 | 26 | 4.116502 | -2.2819 | 3.101832 | 0.3042171 | 12.90246 | 1.270226
2018-02-09 16:44 | 227468.9 | 600.0021 | 5 | 26 | 4.088265 | -2.281862 | 3.101832 | 0.3802738 | 12.90246 | 1.582239
2018-02-09 16:46 | 227588.9 | 720.0013 | 5 | 26 | 4.060286 | -2.281917 | 3.101832 | 0.4563311 | 12.90246 | 1.892115
2018-02-09 16:48 | 227708.9 | 840.0006 | 5 | 26 | 4.032558 | -2.281871 | 3.101832 | 0.5323865 | 12.90246 | 2.199866
2018-02-09 16:50 | 227828.9 | 960.0023 | 5 | 26 | 4.005242 | -2.281923 | 3.101832 | 0.6084431 | 12.90246 | 2.505527
2018-02-09 16:52 | 227948.9 | 1080.0015 | 5 | 26 | 3.978368 | -2.281919 | 3.101832 | 0.6844955 | 12.90246 | 2.80911
2018-02-09 16:54 | 228068.9 | 1200.001 | 5 | 26 | 3.952091 | -2.281881 | 3.101832 | 0.7605471 | 12.90246 | 3.110667
2018-02-09 16:56 | 228188.9 | 1320.0016 | 5 | 26 | 3.926512 | -2.2819 | 3.101832 | 0.8366072 | 12.90246 | 3.410286
2018-02-09 16:58 | 228308.9 | 1440.0023 | 5 | 26 | 3.901815 | -2.281883 | 3.101832 | 0.9126626 | 12.90246 | 3.707973
2018-02-09 17:00 | 228428.9 | 1560.0008 | 5 | 26 | 3.878078 | -2.281873 | 3.101832 | 0.9887183 | 12.90246 | 4.003819
2018-02-09 17:02 | 228548.9 | 1680.001 | 5 | 26 | 3.855391 | -2.281892 | 3.101832 | 1.064776 | 12.90246 | 4.297908
2018-02-09 17:04 | 228668.9 | 1800.0018 | 5 | 26 | 3.833778 | -2.281883 | 3.101832 | 1.14083 | 12.90246 | 4.590296
2018-02-09 17:06 | 228788.9 | 1920.0002 | 5 | 26 | 3.8132 | -2.28185 | 3.101832 | 1.216885 | 12.90246 | 4.881087
2018-02-09 17:08 | 228908.9 | 2040.0011 | 5 | 26 | 3.79365 | -2.281841 | 3.101832 | 1.292943 | 12.90246 | 5.170358
2018-02-09 17:10 | 229028.9 | 2160.0003 | 5 | 26 | 3.775133 | -2.281934 | 3.101832 | 1.368996 | 12.90246 | 5.458168
2018-02-09 17:12 | 229148.9 | 2280.0011 | 5 | 26 | 3.757676 | -2.281896 | 3.101832 | 1.445052 | 12.90246 | 5.744617
2018-02-09 17:14 | 229268.9 | 2400.0019 | 5 | 26 | 3.741172 | -2.28189 | 3.101832 | 1.521107 | 12.90246 | 6.029777
2018-02-09 17:16 | 229388.9 | 2520.0004 | 5 | 26 | 3.725521 | -2.2819 | 3.101832 | 1.597163 | 12.90246 | 6.313715
2018-02-09 17:18 | 229508.9 | 2640.002 | 5 | 26 | 3.710716 | -2.281888 | 3.101832 | 1.673222 | 12.90246 | 6.596506
2018-02-09 17:20 | 229628.9 | 2760.0012 | 5 | 26 | 3.696736 | -2.281888 | 3.101832 | 1.749277 | 12.90246 | 6.878185
2018-02-09 17:22 | 229748.9 | 2880.002 | 5 | 26 | 3.683674 | -2.281869 | 3.101832 | 1.825329 | 12.90246 | 7.158829
2018-02-09 17:24 | 229868.9 | 3000.0016 | 5 | 26 | 3.671434 | -2.281913 | 3.101832 | 1.901386 | 12.90246 | 7.43853
2018-02-09 17:26 | 229988.9 | 3120.0013 | 5 | 26 | 3.659899 | -2.281879 | 3.101832 | 1.977442 | 12.90246 | 7.71732
2018-02-09 17:28 | 230108.9 | 3240.0013 | 5 | 26 | 3.64876 | -2.281911 | 3.101832 | 2.053496 | 12.90246 | 7.995247
2018-02-09 17:30 | 230228.9 | 3360.0021 | 5 | 26 | 3.637882 | -2.281894 | 3.101832 | 2.129551 | 12.90246 | 8.272337
2018-02-09 17:32 | 230348.9 | 3480.0014 | 5 | 26 | 3.626885 | -2.281873 | 3.101832 | 2.205604 | 12.90246 | 8.548591
2018-02-09 17:34 | 230468.9 | 3600.003 | 5 | 26 | 3.615509 | -2.281917 | 3.101832 | 2.281663 | 12.90246 | 8.824019
2018-02-09 17:36 | 230588.9 | 3720.0014 | 5 | 26 | 3.603408 | -2.281885 | 3.101832 | 2.357719 | 12.90246 | 9.098543
2018-02-09 17:38 | 230708.9 | 3840.0015 | 5 | 26 | 3.591017 | -2.281862 | 3.101832 | 2.433773 | 12.90246 | 9.372124
2018-02-09 17:40 | 230828.9 | 3960.0015 | 5 | 26 | 3.57883 | -2.281862 | 3.101832 | 2.509828 | 12.90246 | 9.644776
2018-02-09 17:42 | 230948.9 | 4080.0001 | 5 | 26 | 3.566295 | -2.281883 | 3.101832 | 2.585882 | 12.90246 | 9.916491
2018-02-09 17:44 | 231068.9 | 4200.0007 | 5 | 26 | 3.55136 | -2.281878 | 3.101832 | 2.66194 | 12.90246 | 10.18719
2018-02-09 17:46 | 231188.9 | 4320.0014 | 5 | 26 | 3.531638 | -2.281911 | 3.101832 | 2.737991 | 12.90246 | 10.45656
2018-02-09 17:48 | 231308.9 | 4440.0024 | 5 | 26 | 3.506988 | -2.28189 | 3.101832 | 2.814051 | 12.90246 | 10.72427
2018-02-09 17:50 | 231428.9 | 4560.0016 | 5 | 26 | 3.474314 | -2.281896 | 3.101832 | 2.890105 | 12.90246 | 10.98982
2018-02-09 17:52 | 231548.9 | 4680.0003 | 5 | 26 | 3.420901 | -2.281898 | 3.101832 | 2.966158 | 12.90246 | 11.25223
2018-02-09 17:54 | 231668.9 | 4800.001 | 5 | 26 | 3.287242 | -2.281915 | 3.101832 | 3.042215 | 12.90246 | 11.50821
2018-02-09 17:56 | 231758.5 | 4889.5623 | 5 | 26 | 2.999972 | -2.281881 | 3.101832 | 3.098977 | 12.90246 | 11.68839
2018-02-09 17:58 | 231878.5 | 120.0011 | 6 | 26 | 3.182403 | 0 | 3.101832 | 3.098977 | 12.90246 | 11.68839
2018-02-09 18:00 | 231998.5 | 240.0004 | 6 | 26 | 3.197447 | 0 | 3.101832 | 3.098977 | 12.90246 | 11.68839
2018-02-09 18:01 | 232058.5 | 300.0027 | 6 | 26 | 3.202791 | 0 | 3.101832 | 3.098977 | 12.90246 | 11.68839
2018-02-09 18:01 | 232058.5 | 0.0024 | 7 | 27 | 3.202759 | 0 | 0 | 0 | 0 | 0
2018-02-09 18:03 | 232178.6 | 120.0017 | 2 | 27 | 3.900364 | 4.889807 | 0.1623006 | 2.772e-09 | 0.6090669 | 8.879e-09
2018-02-09 18:05 | 232298.6 | 240.0001 | 2 | 27 | 3.957124 | 4.889849 | 0.3252784 | 2.772e-09 | 1.250287 | 8.879e-09
2018-02-09 18:07 | 232418.6 | 360.0002 | 2 | 27 | 3.993442 | 4.889843 | 0.4882541 | 2.772e-09 | 1.898227 | 8.879e-09
2018-02-09 18:09 | 232538.6 | 480.0003 | 2 | 27 | 4.02453 | 4.889893 | 0.6512365 | 2.772e-09 | 2.55168 | 8.879e-09
2018-02-09 18:11 | 232658.6 | 600.0003 | 2 | 27 | 4.051907 | 4.889828 | 0.8142155 | 2.772e-09 | 3.209879 | 8.879e-09
2018-02-09 18:13 | 232778.6 | 720.0019 | 2 | 27 | 4.076247 | 4.889896 | 0.9772032 | 2.772e-09 | 3.872303 | 8.879e-09
2018-02-09 18:15 | 232898.6 | 840.0004 | 2 | 27 | 4.100005 | 4.889814 | 1.140173 | 2.772e-09 | 4.538521 | 8.879e-09
2018-02-09 18:17 | 233018.6 | 960.0003 | 2 | 27 | 4.126887 | 4.890053 | 1.303164 | 2.772e-09 | 5.208927 | 8.879e-09
2018-02-09 18:19 | 233138.6 | 1080.0004 | 2 | 27 | 4.157606 | 4.889858 | 1.466154 | 2.772e-09 | 5.884023 | 8.879e-09
2018-02-09 18:21 | 233258.6 | 1200.002 | 2 | 27 | 4.191763 | 4.890192 | 1.629143 | 2.772e-09 | 6.564402 | 8.879e-09
2018-02-09 18:23 | 233378.6 | 1320.002 | 2 | 27 | 4.200387 | 4.334536 | 1.784714 | 2.772e-09 | 7.217692 | 8.879e-09
2018-02-09 18:25 | 233498.6 | 1440.0004 | 2 | 27 | 4.200375 | 3.708387 | 1.918568 | 2.772e-09 | 7.779935 | 8.879e-09
2018-02-09 18:26 | 233593.9 | 1535.2721 | 2 | 27 | 4.20038 | 3.259993 | 2.010677 | 2.772e-09 | 8.166828 | 8.879e-09
2018-02-09 18:28 | 233713.9 | 120.002 | 3 | 27 | 4.229152 | 3.260126 | 2.118904 | 2.772e-09 | 8.622875 | 8.879e-09
2018-02-09 18:30 | 233833.9 | 240.0012 | 3 | 27 | 4.262297 | 3.260143 | 2.227562 | 2.772e-09 | 9.084181 | 8.879e-09
2018-02-09 18:32 | 233953.9 | 360.0012 | 3 | 27 | 4.297707 | 3.260122 | 2.336226 | 2.772e-09 | 9.549247 | 8.879e-09
2018-02-09 18:34 | 234073.9 | 480.0005 | 3 | 27 | 4.335052 | 3.260155 | 2.444884 | 2.772e-09 | 10.01824 | 8.879e-09
2018-02-09 18:36 | 234193.9 | 600.0013 | 3 | 27 | 4.373981 | 3.260147 | 2.553547 | 2.772e-09 | 10.4914 | 8.879e-09
2018-02-09 18:38 | 234313.9 | 720.0013 | 3 | 27 | 4.400403 | 3.000166 | 2.660631 | 2.772e-09 | 10.96166 | 8.879e-09
2018-02-09 18:40 | 234433.9 | 840.0005 | 3 | 27 | 4.400388 | 2.450682 | 2.751017 | 2.772e-09 | 11.35939 | 8.879e-09
2018-02-09 18:42 | 234553.9 | 960.0014 | 3 | 27 | 4.400374 | 2.022984 | 2.825296 | 2.772e-09 | 11.68625 | 8.879e-09
2018-02-09 18:44 | 234673.9 | 1080.0023 | 3 | 27 | 4.40038 | 1.684168 | 2.886863 | 2.772e-09 | 11.95716 | 8.879e-09
2018-02-09 18:46 | 234793.9 | 1200.0023 | 3 | 27 | 4.400349 | 1.412477 | 2.938309 | 2.772e-09 | 12.18355 | 8.879e-09
2018-02-09 18:48 | 234913.9 | 1320.0024 | 3 | 27 | 4.400367 | 1.195316 | 2.981642 | 2.772e-09 | 12.37423 | 8.879e-09
2018-02-09 18:50 | 235033.9 | 1440.0007 | 3 | 27 | 4.400314 | 1.017563 | 3.018424 | 2.772e-09 | 12.53608 | 8.879e-09
2018-02-09 18:52 | 235153.9 | 1560.0009 | 3 | 27 | 4.400328 | 0.8742485 | 3.049884 | 2.772e-09 | 12.67452 | 8.879e-09
2018-02-09 18:54 | 235273.9 | 1680.0007 | 3 | 27 | 4.400351 | 0.7552052 | 3.076969 | 2.772e-09 | 12.7937 | 8.879e-09
2018-02-09 18:56 | 235393.9 | 1800.0008 | 3 | 27 | 4.400307 | 0.6549854 | 3.100416 | 2.772e-09 | 12.89687 | 8.879e-09
2018-02-09 18:56 | 235398 | 1804.0766 | 3 | 27 | 4.400319 | 0.6519985 | 3.101156 | 2.772e-09 | 12.90013 | 8.879e-09
2018-02-09 18:58 | 235518.1 | 120 | 4 | 27 | 4.359263 | 0 | 3.101158 | 2.772e-09 | 12.90014 | 8.879e-09
2018-02-09 19:00 | 235638.1 | 240.0015 | 4 | 27 | 4.356173 | 0 | 3.101158 | 2.772e-09 | 12.90014 | 8.879e-09
2018-02-09 19:01 | 235698.1 | 300.0031 | 4 | 27 | 4.355208 | 0 | 3.101158 | 2.772e-09 | 12.90014 | 8.879e-09
2018-02-09 19:03 | 235818.1 | 120.0018 | 5 | 27 | 4.203306 | -2.281919 | 3.101158 | 0.07605419 | 12.90014 | 0.3212222
2018-02-09 19:05 | 235938.1 | 240.001 | 5 | 27 | 4.173573 | -2.281879 | 3.101158 | 0.1521078 | 12.90014 | 0.6397522
2018-02-09 19:07 | 236058.1 | 360.0011 | 5 | 27 | 4.144914 | -2.281913 | 3.101158 | 0.228164 | 12.90014 | 0.9560868
2018-02-09 19:09 | 236178.1 | 480.002 | 5 | 27 | 4.116517 | -2.281885 | 3.101158 | 0.304218 | 12.90014 | 1.270244
2018-02-09 19:11 | 236298.1 | 600.0009 | 5 | 27 | 4.088294 | -2.281896 | 3.101158 | 0.3802708 | 12.90014 | 1.582242
2018-02-09 19:13 | 236418.1 | 720.0004 | 5 | 27 | 4.060299 | -2.281878 | 3.101158 | 0.456326 | 12.90014 | 1.892112
2018-02-09 19:15 | 236538.1 | 840.001 | 5 | 27 | 4.032569 | -2.281883 | 3.101158 | 0.5323823 | 12.90014 | 2.199867
2018-02-09 19:17 | 236658.1 | 960.0005 | 5 | 27 | 4.005213 | -2.281885 | 3.101158 | 0.6084401 | 12.90014 | 2.505533
2018-02-09 19:19 | 236778.1 | 1080.0017 | 5 | 27 | 3.978353 | -2.281919 | 3.101158 | 0.6844949 | 12.90014 | 2.809124
2018-02-09 19:21 | 236898.1 | 1200.0005 | 5 | 27 | 3.952044 | -2.281898 | 3.101158 | 0.7605518 | 12.90014 | 3.110701
2018-02-09 19:23 | 237018.1 | 1320.0013 | 5 | 27 | 3.926464 | -2.281875 | 3.101158 | 0.8366006 | 12.90014 | 3.410273
2018-02-09 19:25 | 237138.1 | 1440.0006 | 5 | 27 | 3.901743 | -2.281892 | 3.101158 | 0.912663 | 12.90014 | 3.707984
2018-02-09 19:27 | 237258.1 | 1560.0022 | 5 | 27 | 3.877997 | -2.281846 | 3.101158 | 0.98872 | 12.90014 | 4.003829
2018-02-09 19:29 | 237378.1 | 1680.0006 | 5 | 27 | 3.855309 | -2.281844 | 3.101158 | 1.06477 | 12.90014 | 4.297883
2018-02-09 19:31 | 237498.1 | 1800.0006 | 5 | 27 | 3.833694 | -2.281902 | 3.101158 | 1.140825 | 12.90014 | 4.590272
2018-02-09 19:33 | 237618.1 | 1920.0006 | 5 | 27 | 3.813112 | -2.281881 | 3.101158 | 1.216879 | 12.90014 | 4.88105
2018-02-09 19:35 | 237738.1 | 2040.0007 | 5 | 27 | 3.793565 | -2.281878 | 3.101158 | 1.292936 | 12.90014 | 5.170316
2018-02-09 19:37 | 237858.1 | 2160.0006 | 5 | 27 | 3.775046 | -2.281898 | 3.101158 | 1.368991 | 12.90014 | 5.458123
2018-02-09 19:39 | 237978.1 | 2280.0015 | 5 | 27 | 3.757576 | -2.2819 | 3.101158 | 1.445042 | 12.90014 | 5.744549
2018-02-09 19:41 | 238098.1 | 2400.0008 | 5 | 27 | 3.741086 | -2.281873 | 3.101158 | 1.521104 | 12.90014 | 6.029724
2018-02-09 19:43 | 238218.1 | 2520.0008 | 5 | 27 | 3.725424 | -2.281936 | 3.101158 | 1.59716 | 12.90014 | 6.313655
2018-02-09 19:45 | 238338.1 | 2640.0009 | 5 | 27 | 3.710598 | -2.281923 | 3.101158 | 1.673218 | 12.90014 | 6.596432
2018-02-09 19:47 | 238458.1 | 2760.0001 | 5 | 27 | 3.696599 | -2.2819 | 3.101158 | 1.749272 | 12.90014 | 6.8781
2018-02-09 19:49 | 238578.1 | 2880.0017 | 5 | 27 | 3.683531 | -2.281896 | 3.101158 | 1.825326 | 12.90014 | 7.158741
2018-02-09 19:51 | 238698.1 | 3000.0007 | 5 | 27 | 3.671299 | -2.28193 | 3.101158 | 1.90138 | 12.90014 | 7.438418
2018-02-09 19:53 | 238818.1 | 3120.0002 | 5 | 27 | 3.659741 | -2.281921 | 3.101158 | 1.977435 | 12.90014 | 7.717196
2018-02-09 19:55 | 238938.1 | 3240.0009 | 5 | 27 | 3.648614 | -2.281906 | 3.101158 | 2.053491 | 12.90014 | 7.995116
2018-02-09 19:57 | 239058.1 | 3360.0011 | 5 | 27 | 3.63768 | -2.281923 | 3.101158 | 2.129551 | 12.90014 | 8.272211
2018-02-09 19:59 | 239178.1 | 3480.0003 | 5 | 27 | 3.626689 | -2.281913 | 3.101158 | 2.205605 | 12.90014 | 8.548455
2018-02-09 20:01 | 239298.1 | 3600.0004 | 5 | 27 | 3.615289 | -2.281879 | 3.101158 | 2.281658 | 12.90014 | 8.823846
2018-02-09 20:03 | 239418.1 | 3720.0021 | 5 | 27 | 3.603176 | -2.281934 | 3.101158 | 2.357717 | 12.90014 | 9.098364
2018-02-09 20:05 | 239538.1 | 3840.0005 | 5 | 27 | 3.590772 | -2.281923 | 3.101158 | 2.433771 | 12.90014 | 9.371928
2018-02-09 20:07 | 239658.1 | 3960.0013 | 5 | 27 | 3.578572 | -2.281875 | 3.101158 | 2.509828 | 12.90014 | 9.644567
2018-02-09 20:09 | 239778.1 | 4080.0006 | 5 | 27 | 3.566021 | -2.281875 | 3.101158 | 2.585884 | 12.90014 | 9.916265
2018-02-09 20:11 | 239898.1 | 4200.0006 | 5 | 27 | 3.551029 | -2.281892 | 3.101158 | 2.66194 | 12.90014 | 10.18694
2018-02-09 20:13 | 240018.1 | 4320.0016 | 5 | 27 | 3.531261 | -2.281888 | 3.101158 | 2.737995 | 12.90014 | 10.45629
2018-02-09 20:15 | 240138.1 | 4440.0014 | 5 | 27 | 3.506539 | -2.281837 | 3.101158 | 2.814047 | 12.90014 | 10.72395
2018-02-09 20:17 | 240258.1 | 4560.0014 | 5 | 27 | 3.473644 | -2.281858 | 3.101158 | 2.890099 | 12.90014 | 10.98945
2018-02-09 20:19 | 240378.1 | 4680.0014 | 5 | 27 | 3.419803 | -2.281871 | 3.101158 | 2.966156 | 12.90014 | 11.25182
2018-02-09 20:21 | 240498.1 | 4800.0024 | 5 | 27 | 3.284774 | -2.281867 | 3.101158 | 3.042214 | 12.90014 | 11.50767
2018-02-09 20:23 | 240586.4 | 4888.3052 | 5 | 27 | 2.999981 | -2.281879 | 3.101158 | 3.098178 | 12.90014 | 11.68522
2018-02-09 20:25 | 240706.5 | 120.0009 | 6 | 27 | 3.182673 | 0 | 3.101158 | 3.098178 | 12.90014 | 11.68522
2018-02-09 20:27 | 240826.5 | 240.0001 | 6 | 27 | 3.197695 | 0 | 3.101158 | 3.098178 | 12.90014 | 11.68522
2018-02-09 20:28 | 240886.5 | 300.004 | 6 | 27 | 3.203038 | 0 | 3.101158 | 3.098178 | 12.90014 | 11.68522
2018-02-09 20:28 | 240886.5 | 0.0048 | 7 | 28 | 3.203174 | 0 | 0 | 0 | 0 | 0
2018-02-09 20:30 | 241006.6 | 120.0018 | 2 | 28 | 3.900733 | 4.889826 | 0.1623024 | 4.42e-10 | 0.6091444 | 1.417e-09
2018-02-09 20:32 | 241126.6 | 240.0002 | 2 | 28 | 3.957432 | 4.889849 | 0.3252743 | 4.42e-10 | 1.250397 | 1.417e-09
2018-02-09 20:34 | 241246.6 | 360.0018 | 2 | 28 | 3.993717 | 4.889868 | 0.4882509 | 4.42e-10 | 1.898388 | 1.417e-09
2018-02-09 20:36 | 241366.6 | 480.0018 | 2 | 28 | 4.024807 | 4.889832 | 0.6512245 | 4.42e-10 | 2.551852 | 1.417e-09
2018-02-09 20:38 | 241486.6 | 600.001 | 2 | 28 | 4.052197 | 4.890196 | 0.8142136 | 4.42e-10 | 3.210137 | 1.417e-09
2018-02-09 20:40 | 241606.6 | 720.0018 | 2 | 28 | 4.076493 | 4.889832 | 0.9771894 | 4.42e-10 | 3.872555 | 1.417e-09
2018-02-09 20:42 | 241726.6 | 840.0002 | 2 | 28 | 4.100272 | 4.889845 | 1.140176 | 4.42e-10 | 4.538884 | 1.417e-09
2018-02-09 20:44 | 241846.6 | 960.002 | 2 | 28 | 4.127107 | 4.889807 | 1.303161 | 4.42e-10 | 5.209301 | 1.417e-09
2018-02-09 20:46 | 241966.6 | 1080.0004 | 2 | 28 | 4.157861 | 4.889809 | 1.466138 | 4.42e-10 | 5.884382 | 1.417e-09
2018-02-09 20:48 | 242086.6 | 1200.0003 | 2 | 28 | 4.192066 | 4.889814 | 1.629116 | 4.42e-10 | 6.564758 | 1.417e-09
2018-02-09 20:50 | 242206.6 | 1320.0021 | 2 | 28 | 4.200385 | 4.328459 | 1.784529 | 4.42e-10 | 7.217402 | 1.417e-09
2018-02-09 20:52 | 242326.6 | 1440.002 | 2 | 28 | 4.200395 | 3.704115 | 1.918201 | 4.42e-10 | 7.778873 | 1.417e-09
2018-02-09 20:53 | 242421.1 | 1534.5187 | 2 | 28 | 4.20039 | 3.259966 | 2.00952 | 4.42e-10 | 8.162448 | 1.417e-09
2018-02-09 20:55 | 242541.1 | 120.0011 | 3 | 28 | 4.229208 | 3.260153 | 2.117739 | 4.42e-10 | 8.618466 | 1.417e-09
2018-02-09 20:57 | 242661.1 | 240.001 | 3 | 28 | 4.262329 | 3.26016 | 2.226399 | 4.42e-10 | 9.079787 | 1.417e-09
2018-02-09 20:59 | 242781.1 | 360.0018 | 3 | 28 | 4.297743 | 3.260168 | 2.335065 | 4.42e-10 | 9.544863 | 1.417e-09
2018-02-09 21:01 | 242901.1 | 480.0019 | 3 | 28 | 4.33511 | 3.260185 | 2.443726 | 4.42e-10 | 10.01387 | 1.417e-09
2018-02-09 21:03 | 243021.1 | 600.002 | 3 | 28 | 4.374 | 3.259827 | 2.552384 | 4.42e-10 | 10.48702 | 1.417e-09
2018-02-09 21:05 | 243141.1 | 720.001 | 3 | 28 | 4.400392 | 2.999311 | 2.659465 | 4.42e-10 | 10.95726 | 1.417e-09
2018-02-09 21:07 | 243261.1 | 840.002 | 3 | 28 | 4.400373 | 2.449753 | 2.749836 | 4.42e-10 | 11.35494 | 1.417e-09
2018-02-09 21:09 | 243381.1 | 960.0013 | 3 | 28 | 4.400373 | 2.022676 | 2.824098 | 4.42e-10 | 11.68172 | 1.417e-09
2018-02-09 21:11 | 243501.1 | 1080.0004 | 3 | 28 | 4.400375 | 1.68409 | 2.885654 | 4.42e-10 | 11.95258 | 1.417e-09
2018-02-09 21:13 | 243621.1 | 1200.0005 | 3 | 28 | 4.400373 | 1.413759 | 2.937098 | 4.42e-10 | 12.17895 | 1.417e-09
2018-02-09 21:15 | 243741.1 | 1320.0023 | 3 | 28 | 4.400342 | 1.195107 | 2.980439 | 4.42e-10 | 12.36967 | 1.417e-09
2018-02-09 21:17 | 243861.1 | 1440.0006 | 3 | 28 | 4.400352 | 1.018509 | 3.017232 | 4.42e-10 | 12.53157 | 1.417e-09
2018-02-09 21:19 | 243981.1 | 1560.0006 | 3 | 28 | 4.400342 | 0.8742676 | 3.048695 | 4.42e-10 | 12.67002 | 1.417e-09
2018-02-09 21:21 | 244101.1 | 1680.0022 | 3 | 28 | 4.400337 | 0.7546253 | 3.075782 | 4.42e-10 | 12.78921 | 1.417e-09
2018-02-09 21:23 | 244221.1 | 1800.0006 | 3 | 28 | 4.40033 | 0.6555805 | 3.099231 | 4.42e-10 | 12.8924 | 1.417e-09
2018-02-09 21:24 | 244225.6 | 1804.4972 | 3 | 28 | 4.400338 | 0.6519985 | 3.100048 | 4.42e-10 | 12.89599 | 1.417e-09
2018-02-09 21:26 | 244345.7 | 120.0009 | 4 | 28 | 4.359259 | 0 | 3.100048 | 4.42e-10 | 12.89599 | 1.417e-09
2018-02-09 21:28 | 244465.7 | 240.0003 | 4 | 28 | 4.356158 | 0 | 3.100048 | 4.42e-10 | 12.89599 | 1.417e-09
2018-02-09 21:29 | 244525.7 | 300.0032 | 4 | 28 | 4.355194 | 0 | 3.100048 | 4.42e-10 | 12.89599 | 1.417e-09
2018-02-09 21:31 | 244645.8 | 120.0004 | 5 | 28 | 4.203083 | -2.281917 | 3.100048 | 0.07605258 | 12.89599 | 0.3212014
2018-02-09 21:33 | 244765.8 | 240.0003 | 5 | 28 | 4.173345 | -2.281879 | 3.100048 | 0.152107 | 12.89599 | 0.6397189
2018-02-09 21:35 | 244885.8 | 360.0019 | 5 | 28 | 4.144705 | -2.281885 | 3.100048 | 0.2281671 | 12.89599 | 0.9560534
2018-02-09 21:37 | 245005.8 | 480.0004 | 5 | 28 | 4.116284 | -2.281898 | 3.100048 | 0.3042221 | 12.89599 | 1.270197
2018-02-09 21:39 | 245125.8 | 600.002 | 5 | 28 | 4.088067 | -2.281881 | 3.100048 | 0.3802803 | 12.89599 | 1.5822
2018-02-09 21:41 | 245245.8 | 720.0003 | 5 | 28 | 4.060048 | -2.281875 | 3.100048 | 0.4563331 | 12.89599 | 1.892042
2018-02-09 21:43 | 245365.8 | 840.0005 | 5 | 28 | 4.0323 | -2.281913 | 3.100048 | 0.5323872 | 12.89599 | 2.199768
2018-02-09 21:45 | 245485.8 | 960.0021 | 5 | 28 | 4.004949 | -2.281898 | 3.100048 | 0.6084486 | 12.89599 | 2.505428
2018-02-09 21:47 | 245605.8 | 1080.0014 | 5 | 28 | 3.978062 | -2.281885 | 3.100048 | 0.6845033 | 12.89599 | 2.808997
2018-02-09 21:49 | 245725.8 | 1200.0006 | 5 | 28 | 3.95177 | -2.281883 | 3.100048 | 0.7605584 | 12.89599 | 3.110544
2018-02-09 21:51 | 245845.8 | 1320.0014 | 5 | 28 | 3.926186 | -2.281885 | 3.100048 | 0.8366157 | 12.89599 | 3.410128
2018-02-09 21:53 | 245965.8 | 1440.0015 | 5 | 28 | 3.901449 | -2.281867 | 3.100048 | 0.9126724 | 12.89599 | 3.707794
2018-02-09 21:55 | 246085.8 | 1560.0007 | 5 | 28 | 3.877707 | -2.281896 | 3.100048 | 0.9887242 | 12.89599 | 4.003598
2018-02-09 21:57 | 246205.8 | 1680.0007 | 5 | 28 | 3.855028 | -2.281915 | 3.100048 | 1.06478 | 12.89599 | 4.297651
2018-02-09 21:59 | 246325.8 | 1800.0023 | 5 | 28 | 3.833411 | -2.2819 | 3.100048 | 1.140838 | 12.89599 | 4.590028
2018-02-09 22:01 | 246445.8 | 1920.0016 | 5 | 28 | 3.812813 | -2.281919 | 3.100048 | 1.216892 | 12.89599 | 4.880785
2018-02-09 22:03 | 246565.8 | 2040.0009 | 5 | 28 | 3.793268 | -2.281898 | 3.100048 | 1.292951 | 12.89599 | 5.170036
2018-02-09 22:05 | 246685.8 | 2160.0001 | 5 | 28 | 3.774762 | -2.281913 | 3.100048 | 1.369007 | 12.89599 | 5.457824
2018-02-09 22:07 | 246805.8 | 2280.0005 | 5 | 28 | 3.757307 | -2.281881 | 3.100048 | 1.445063 | 12.89599 | 5.744248
2018-02-09 22:09 | 246925.8 | 2400.0001 | 5 | 28 | 3.740809 | -2.281892 | 3.100048 | 1.521119 | 12.89599 | 6.02938
2018-02-09 22:11 | 247045.8 | 2520.0017 | 5 | 28 | 3.725173 | -2.281894 | 3.100048 | 1.597178 | 12.89599 | 6.313302
2018-02-09 22:13 | 247165.8 | 2640.0008 | 5 | 28 | 3.710337 | -2.281902 | 3.100048 | 1.673232 | 12.89599 | 6.596047
2018-02-09 22:15 | 247285.8 | 2760.0008 | 5 | 28 | 3.696364 | -2.281879 | 3.100048 | 1.749288 | 12.89599 | 6.877703
2018-02-09 22:17 | 247405.8 | 2880.001 | 5 | 28 | 3.683287 | -2.281894 | 3.100048 | 1.825343 | 12.89599 | 7.158328
2018-02-09 22:19 | 247525.8 | 3000.0009 | 5 | 28 | 3.671059 | -2.28189 | 3.100048 | 1.901396 | 12.89599 | 7.437984
2018-02-09 22:21 | 247645.8 | 3120.0009 | 5 | 28 | 3.659507 | -2.28186 | 3.100048 | 1.977454 | 12.89599 | 7.716753
2018-02-09 22:23 | 247765.8 | 3240.0002 | 5 | 28 | 3.648379 | -2.281932 | 3.100048 | 2.053509 | 12.89599 | 7.994651
2018-02-09 22:25 | 247885.8 | 3360.0003 | 5 | 28 | 3.637456 | -2.28189 | 3.100048 | 2.129566 | 12.89599 | 8.271722
2018-02-09 22:27 | 248005.8 | 3480.0003 | 5 | 28 | 3.626475 | -2.281896 | 3.100048 | 2.205622 | 12.89599 | 8.547955
2018-02-09 22:29 | 248125.8 | 3600.0003 | 5 | 28 | 3.615065 | -2.281867 | 3.100048 | 2.281677 | 12.89599 | 8.823338
2018-02-09 22:31 | 248245.8 | 3720.0004 | 5 | 28 | 3.602921 | -2.281823 | 3.100048 | 2.357731 | 12.89599 | 9.09782
2018-02-09 22:33 | 248365.8 | 3840.0016 | 5 | 28 | 3.590507 | -2.281892 | 3.100048 | 2.433786 | 12.89599 | 9.371368
2018-02-09 22:35 | 248485.8 | 3960.002 | 5 | 28 | 3.578316 | -2.281867 | 3.100048 | 2.509841 | 12.89599 | 9.643979
2018-02-09 22:37 | 248605.8 | 4080.0004 | 5 | 28 | 3.565732 | -2.281879 | 3.100048 | 2.585894 | 12.89599 | 9.915649
2018-02-09 22:39 | 248725.8 | 4200.0011 | 5 | 28 | 3.550672 | -2.281879 | 3.100048 | 2.661943 | 12.89599 | 10.18627
2018-02-09 22:41 | 248845.8 | 4320.0021 | 5 | 28 | 3.530861 | -2.281837 | 3.100048 | 2.738004 | 12.89599 | 10.45562
2018-02-09 22:43 | 248965.8 | 4440.0021 | 5 | 28 | 3.506031 | -2.281823 | 3.100048 | 2.814058 | 12.89599 | 10.72324
2018-02-09 22:45 | 249085.8 | 4560.0013 | 5 | 28 | 3.472931 | -2.281871 | 3.100048 | 2.89011 | 12.89599 | 10.9887
2018-02-09 22:47 | 249205.8 | 4680.0012 | 5 | 28 | 3.418551 | -2.281867 | 3.100048 | 2.966164 | 12.89599 | 11.25098
2018-02-09 22:49 | 249325.8 | 4800.0014 | 5 | 28 | 3.28149 | -2.281875 | 3.100048 | 3.042216 | 12.89599 | 11.50666
2018-02-09 22:50 | 249412.4 | 4886.6076 | 5 | 28 | 2.999999 | -2.28186 | 3.100048 | 3.097108 | 12.89599 | 11.68068
2018-02-09 22:52 | 249532.4 | 120.0018 | 6 | 28 | 3.182829 | 0 | 3.100048 | 3.097108 | 12.89599 | 11.68068
2018-02-09 22:54 | 249652.4 | 240.0019 | 6 | 28 | 3.197862 | 0 | 3.100048 | 3.097108 | 12.89599 | 11.68068
2018-02-09 22:55 | 249712.4 | 300.0017 | 6 | 28 | 3.203199 | 0 | 3.100048 | 3.097108 | 12.89599 | 11.68068
2018-02-09 22:55 | 249712.4 | 0.0023 | 7 | 29 | 3.203182 | 0 | 0 | 0 | 0 | 0
2018-02-09 22:57 | 249832.5 | 120.0019 | 2 | 29 | 3.900937 | 4.889845 | 0.1623009 | 2.15e-10 | 0.6091784 | 6.87e-10
2018-02-09 22:59 | 249952.5 | 240.0002 | 2 | 29 | 3.957616 | 4.890152 | 0.3252787 | 2.15e-10 | 1.250481 | 6.87e-10
2018-02-09 23:01 | 250072.5 | 360.001 | 2 | 29 | 3.993852 | 4.890169 | 0.4882547 | 2.15e-10 | 1.898494 | 6.87e-10
2018-02-09 23:03 | 250192.5 | 480.0003 | 2 | 29 | 4.024975 | 4.890173 | 0.6512266 | 2.15e-10 | 2.551975 | 6.87e-10
2018-02-09 23:05 | 250312.5 | 600.0019 | 2 | 29 | 4.05234 | 4.890125 | 0.8142241 | 2.15e-10 | 3.21032 | 6.87e-10
2018-02-09 23:07 | 250432.5 | 720.001 | 2 | 29 | 4.076694 | 4.889814 | 0.9772086 | 2.15e-10 | 3.872801 | 6.87e-10
2018-02-09 23:09 | 250552.5 | 840.0004 | 2 | 29 | 4.100501 | 4.890181 | 1.140194 | 2.15e-10 | 4.539157 | 6.87e-10
2018-02-09 23:11 | 250672.5 | 960.002 | 2 | 29 | 4.127381 | 4.889824 | 1.303185 | 2.15e-10 | 5.209643 | 6.87e-10
2018-02-09 23:13 | 250792.5 | 1080.0004 | 2 | 29 | 4.158122 | 4.890181 | 1.46617 | 2.15e-10 | 5.884799 | 6.87e-10
2018-02-09 23:15 | 250912.5 | 1200.0021 | 2 | 29 | 4.192359 | 4.889801 | 1.629153 | 2.15e-10 | 6.565247 | 6.87e-10
2018-02-09 23:17 | 251032.5 | 1320.0004 | 2 | 29 | 4.20038 | 4.324234 | 1.784423 | 2.15e-10 | 7.217297 | 6.87e-10
2018-02-09 23:19 | 251152.5 | 1440.0006 | 2 | 29 | 4.200397 | 3.699421 | 1.917938 | 2.15e-10 | 7.778114 | 6.87e-10
2018-02-09 23:21 | 251246 | 1533.4506 | 2 | 29 | 4.200386 | 3.259972 | 2.008171 | 2.15e-10 | 8.157123 | 6.87e-10
2018-02-09 23:23 | 251366 | 120.0002 | 3 | 29 | 4.229209 | 3.260128 | 2.116396 | 2.15e-10 | 8.613164 | 6.87e-10
2018-02-09 23:25 | 251486 | 240.0002 | 3 | 29 | 4.262358 | 3.260132 | 2.22506 | 2.15e-10 | 9.074508 | 6.87e-10
2018-02-09 23:27 | 251606 | 360.0002 | 3 | 29 | 4.297784 | 3.260138 | 2.333717 | 2.15e-10 | 9.539547 | 6.87e-10
2018-02-09 23:29 | 251726 | 480.0003 | 3 | 29 | 4.335128 | 3.260134 | 2.442383 | 2.15e-10 | 10.00858 | 6.87e-10
2018-02-09 23:31 | 251846 | 600.0019 | 3 | 29 | 4.374075 | 3.260155 | 2.551043 | 2.15e-10 | 10.48174 | 6.87e-10
2018-02-09 23:33 | 251966 | 720.0012 | 3 | 29 | 4.400396 | 2.998583 | 2.658108 | 2.15e-10 | 10.95193 | 6.87e-10
2018-02-09 23:35 | 252086 | 840.0021 | 3 | 29 | 4.400379 | 2.449455 | 2.748453 | 2.15e-10 | 11.34948 | 6.87e-10
2018-02-09 23:37 | 252206 | 960.0013 | 3 | 29 | 4.400383 | 2.023382 | 2.822704 | 2.15e-10 | 11.67621 | 6.87e-10
2018-02-09 23:39 | 252326 | 1080.0005 | 3 | 29 | 4.400369 | 1.684448 | 2.884273 | 2.15e-10 | 11.94714 | 6.87e-10
2018-02-09 23:41 | 252446 | 1200.0005 | 3 | 29 | 4.400346 | 1.41374 | 2.935744 | 2.15e-10 | 12.17363 | 6.87e-10
2018-02-09 23:43 | 252566 | 1320.0011 | 3 | 29 | 4.400322 | 1.195822 | 2.979117 | 2.15e-10 | 12.36448 | 6.87e-10
2018-02-09 23:45 | 252686 | 1440.0013 | 3 | 29 | 4.400346 | 1.019941 | 3.015946 | 2.15e-10 | 12.52655 | 6.87e-10
2018-02-09 23:47 | 252806 | 1560.0006 | 3 | 29 | 4.400316 | 0.875021 | 3.047445 | 2.15e-10 | 12.66515 | 6.87e-10
2018-02-09 23:49 | 252926 | 1680.0014 | 3 | 29 | 4.40033 | 0.7555904 | 3.074564 | 2.15e-10 | 12.78449 | 6.87e-10
2018-02-09 23:51 | 253046 | 1800.0015 | 3 | 29 | 4.400324 | 0.6560631 | 3.098045 | 2.15e-10 | 12.88781 | 6.87e-10
2018-02-09 23:51 | 253052 | 1806.0011 | 3 | 29 | 4.400339 | 0.6519985 | 3.099135 | 2.15e-10 | 12.89261 | 6.87e-10
2018-02-09 23:53 | 253172 | 120.0019 | 4 | 29 | 4.359249 | 0 | 3.099137 | 2.15e-10 | 12.89261 | 6.87e-10
2018-02-09 23:55 | 253292 | 240.0012 | 4 | 29 | 4.356155 | 0 | 3.099137 | 2.15e-10 | 12.89261 | 6.87e-10
2018-02-09 23:56 | 253352 | 300.005 | 4 | 29 | 4.355197 | 0 | 3.099137 | 2.15e-10 | 12.89261 | 6.87e-10
2018-02-09 23:58 | 253472.1 | 120.0003 | 5 | 29 | 4.203039 | -2.281919 | 3.099137 | 0.07605701 | 12.89261 | 0.3212168
2018-02-10 | 253592.1 | 240.0019 | 5 | 29 | 4.173341 | -2.281925 | 3.099137 | 0.1521152 | 12.89261 | 0.6397485
2018-02-10 00:02 | 253712.1 | 360.0003 | 5 | 29 | 4.144688 | -2.281919 | 3.099137 | 0.2281683 | 12.89261 | 0.9560532
2018-02-10 00:04 | 253832.1 | 480.001 | 5 | 29 | 4.116288 | -2.281892 | 3.099137 | 0.3042258 | 12.89261 | 1.270208
2018-02-10 00:06 | 253952.1 | 600.0005 | 5 | 29 | 4.088073 | -2.281879 | 3.099137 | 0.3802809 | 12.89261 | 1.582198
2018-02-10 00:08 | 254072.1 | 720.0009 | 5 | 29 | 4.060067 | -2.281898 | 3.099137 | 0.4563331 | 12.89261 | 1.892038
2018-02-10 00:10 | 254192.1 | 840.0012 | 5 | 29 | 4.032346 | -2.281875 | 3.099137 | 0.5323886 | 12.89261 | 2.199773
2018-02-10 00:12 | 254312.1 | 960.0004 | 5 | 29 | 4.004996 | -2.281888 | 3.099137 | 0.6084461 | 12.89261 | 2.505421
2018-02-10 00:14 | 254432.1 | 1080.0021 | 5 | 29 | 3.978124 | -2.281878 | 3.099137 | 0.6845046 | 12.89261 | 2.80901
2018-02-10 00:16 | 254552.1 | 1200.0005 | 5 | 29 | 3.951837 | -2.281844 | 3.099137 | 0.7605571 | 12.89261 | 3.110552
2018-02-10 00:18 | 254672.1 | 1320.0005 | 5 | 29 | 3.926264 | -2.281881 | 3.099137 | 0.8366121 | 12.89261 | 3.410131
2018-02-10 00:20 | 254792.1 | 1440.0012 | 5 | 29 | 3.901537 | -2.28185 | 3.099137 | 0.9126675 | 12.89261 | 3.707799
2018-02-10 00:22 | 254912.1 | 1560.0007 | 5 | 29 | 3.877818 | -2.281871 | 3.099137 | 0.9887202 | 12.89261 | 4.003613
2018-02-10 00:24 | 255032.1 | 1680.0006 | 5 | 29 | 3.85512 | -2.281878 | 3.099137 | 1.064776 | 12.89261 | 4.297674
2018-02-10 00:26 | 255152.1 | 1800.0006 | 5 | 29 | 3.833497 | -2.281858 | 3.099137 | 1.140829 | 12.89261 | 4.59004
2018-02-10 00:28 | 255272.1 | 1920.0013 | 5 | 29 | 3.812904 | -2.281841 | 3.099137 | 1.216888 | 12.89261 | 4.88082
2018-02-10 00:30 | 255392.1 | 2040.0007 | 5 | 29 | 3.793335 | -2.281858 | 3.099137 | 1.292939 | 12.89261 | 5.170045
2018-02-10 00:32 | 255512.1 | 2160.0007 | 5 | 29 | 3.774827 | -2.281932 | 3.099137 | 1.368994 | 12.89261 | 5.457835
2018-02-10 00:34 | 255632.1 | 2280.0023 | 5 | 29 | 3.757391 | -2.28189 | 3.099137 | 1.445049 | 12.89261 | 5.744263
2018-02-10 00:36 | 255752.1 | 2400.0008 | 5 | 29 | 3.740887 | -2.281804 | 3.099137 | 1.521106 | 12.89261 | 6.029403
2018-02-10 00:38 | 255872.1 | 2520.0024 | 5 | 29 | 3.725238 | -2.281881 | 3.099137 | 1.597158 | 12.89261 | 6.313307
2018-02-10 00:40 | 255992.1 | 2640.0016 | 5 | 29 | 3.710406 | -2.281841 | 3.099137 | 1.673215 | 12.89261 | 6.596066
2018-02-10 00:42 | 256112.1 | 2760.0024 | 5 | 29 | 3.696432 | -2.281883 | 3.099137 | 1.74927 | 12.89261 | 6.877726
2018-02-10 00:44 | 256232.1 | 2880.0001 | 5 | 29 | 3.683374 | -2.28185 | 3.099137 | 1.825322 | 12.89261 | 7.158347
2018-02-10 00:46 | 256352.1 | 3000.0009 | 5 | 29 | 3.671141 | -2.281871 | 3.099137 | 1.901376 | 12.89261 | 7.438013
2018-02-10 00:48 | 256472.1 | 3120.0017 | 5 | 29 | 3.659573 | -2.281841 | 3.099137 | 1.977433 | 12.89261 | 7.716786
2018-02-10 00:50 | 256592.1 | 3240.0018 | 5 | 29 | 3.648416 | -2.281848 | 3.099137 | 2.053487 | 12.89261 | 7.994686
2018-02-10 00:52 | 256712.1 | 3360.001 | 5 | 29 | 3.637448 | -2.28202 | 3.099137 | 2.129542 | 12.89261 | 8.271747
2018-02-10 00:54 | 256832.1 | 3480.0019 | 5 | 29 | 3.626409 | -2.281829 | 3.099137 | 2.205598 | 12.89261 | 8.547979
2018-02-10 00:56 | 256952.1 | 3600.0019 | 5 | 29 | 3.614958 | -2.281857 | 3.099137 | 2.281653 | 12.89261 | 8.823354
2018-02-10 00:58 | 257072.1 | 3720.0011 | 5 | 29 | 3.602778 | -2.28185 | 3.099137 | 2.357706 | 12.89261 | 9.097821
2018-02-10 01:00 | 257192.1 | 3840.0002 | 5 | 29 | 3.590322 | -2.281852 | 3.099137 | 2.433759 | 12.89261 | 9.37135
2018-02-10 01:02 | 257312.1 | 3960.0011 | 5 | 29 | 3.578115 | -2.281896 | 3.099137 | 2.509815 | 12.89261 | 9.643951
2018-02-10 01:04 | 257432.1 | 4080.0011 | 5 | 29 | 3.56552 | -2.281834 | 3.099137 | 2.585869 | 12.89261 | 9.915607
2018-02-10 01:06 | 257552.1 | 4200.0003 | 5 | 29 | 3.550423 | -2.281867 | 3.099137 | 2.661925 | 12.89261 | 10.18624
2018-02-10 01:08 | 257672.1 | 4320.0013 | 5 | 29 | 3.530555 | -2.28186 | 3.099137 | 2.73798 | 12.89261 | 10.45554
2018-02-10 01:10 | 257792.1 | 4440.0005 | 5 | 29 | 3.505663 | -2.281844 | 3.099137 | 2.814033 | 12.89261 | 10.72314
2018-02-10 01:12 | 257912.1 | 4560.0021 | 5 | 29 | 3.472383 | -2.281864 | 3.099137 | 2.89009 | 12.89261 | 10.98858
2018-02-10 01:14 | 258032.1 | 4680.0006 | 5 | 29 | 3.417613 | -2.281881 | 3.099137 | 2.966143 | 12.89261 | 11.2508
2018-02-10 01:16 | 258152.1 | 4800.0013 | 5 | 29 | 3.278949 | -2.281881 | 3.099137 | 3.042196 | 12.89261 | 11.50636
2018-02-10 01:17 | 258237.4 | 4885.229 | 5 | 29 | 2.999999 | -2.2819 | 3.099137 | 3.096212 | 12.89261 | 11.6775
2018-02-10 01:19 | 258357.4 | 120.0011 | 6 | 29 | 3.18261 | 0 | 3.099137 | 3.096218 | 12.89261 | 11.67752
2018-02-10 01:21 | 258477.4 | 240.0018 | 6 | 29 | 3.19764 | 0 | 3.099137 | 3.096218 | 12.89261 | 11.67752
2018-02-10 01:22 | 258537.4 | 300.0025 | 6 | 29 | 3.202989 | 0 | 3.099137 | 3.096218 | 12.89261 | 11.67752
2018-02-10 01:22 | 258537.4 | 0.0023 | 7 | 30 | 3.20302 | 0 | 0 | 0 | 0 | 0
2018-02-10 01:24 | 258657.5 | 120.0009 | 2 | 30 | 3.900489 | 4.890137 | 0.1623062 | 9.82e-10 | 0.6091326 | 3.145e-09
2018-02-10 01:26 | 258777.5 | 240.0009 | 2 | 30 | 3.957216 | 4.890129 | 0.3253009 | 9.82e-10 | 1.250436 | 3.145e-09
2018-02-10 01:28 | 258897.5 | 360.0001 | 2 | 30 | 3.993466 | 4.890127 | 0.4882822 | 9.82e-10 | 1.898408 | 3.145e-09
2018-02-10 01:30 | 259017.5 | 480.0019 | 2 | 30 | 4.024539 | 4.890076 | 0.6512681 | 9.82e-10 | 2.551879 | 3.145e-09
2018-02-10 01:32 | 259137.5 | 600.001 | 2 | 30 | 4.051919 | 4.890062 | 0.8142493 | 9.82e-10 | 3.21009 | 3.145e-09
2018-02-10 01:34 | 259257.5 | 720.0003 | 2 | 30 | 4.076243 | 4.890097 | 0.9772394 | 9.82e-10 | 3.872524 | 3.145e-09
2018-02-10 01:36 | 259377.5 | 840.0019 | 2 | 30 | 4.100058 | 4.890066 | 1.140228 | 9.82e-10 | 4.538825 | 3.145e-09
2018-02-10 01:38 | 259497.5 | 960.0018 | 2 | 30 | 4.127027 | 4.890057 | 1.303213 | 9.82e-10 | 5.209215 | 3.145e-09
2018-02-10 01:40 | 259617.5 | 1080.0018 | 2 | 30 | 4.157843 | 4.890076 | 1.466201 | 9.82e-10 | 5.884335 | 3.145e-09
2018-02-10 01:42 | 259737.5 | 1200.002 | 2 | 30 | 4.192204 | 4.890074 | 1.629192 | 9.82e-10 | 6.564778 | 3.145e-09
2018-02-10 01:44 | 259857.5 | 1320.0003 | 2 | 30 | 4.20039 | 4.325474 | 1.78452 | 9.82e-10 | 7.217066 | 3.145e-09
2018-02-10 01:46 | 259977.5 | 1440.0004 | 2 | 30 | 4.200358 | 3.699392 | 1.918077 | 9.82e-10 | 7.778058 | 3.145e-09
2018-02-10 01:48 | 260071.1 | 1533.5689 | 2 | 30 | 4.200382 | 3.259996 | 2.008432 | 9.82e-10 | 8.157581 | 3.145e-09
2018-02-10 01:50 | 260191.1 | 120.0011 | 3 | 30 | 4.229216 | 3.260059 | 2.116655 | 9.82e-10 | 8.613617 | 3.145e-09
2018-02-10 01:52 | 260311.1 | 240.0026 | 3 | 30 | 4.26237 | 3.26005 | 2.225313 | 9.82e-10 | 9.074932 | 3.145e-09
2018-02-10 01:54 | 260431.1 | 360.0011 | 3 | 30 | 4.297799 | 3.260071 | 2.333976 | 9.82e-10 | 9.54 | 3.145e-09
2018-02-10 01:56 | 260551.1 | 480.0004 | 3 | 30 | 4.335172 | 3.260115 | 2.44263 | 9.82e-10 | 10.00899 | 3.145e-09
2018-02-10 01:58 | 260671.1 | 600.0012 | 3 | 30 | 4.374125 | 3.260046 | 2.551293 | 9.82e-10 | 10.48216 | 3.145e-09
2018-02-10 02:00 | 260791.1 | 720.0004 | 3 | 30 | 4.400383 | 2.997013 | 2.658339 | 9.82e-10 | 10.95226 | 3.145e-09
2018-02-10 02:02 | 260911.1 | 840.0005 | 3 | 30 | 4.400378 | 2.447908 | 2.748645 | 9.82e-10 | 11.34965 | 3.145e-09
2018-02-10 02:04 | 261031.1 | 960.0013 | 3 | 30 | 4.400374 | 2.021769 | 2.822855 | 9.82e-10 | 11.6762 | 3.145e-09
2018-02-10 02:06 | 261151.1 | 1080.0021 | 3 | 30 | 4.400369 | 1.682919 | 2.884371 | 9.82e-10 | 11.94689 | 3.145e-09
2018-02-10 02:08 | 261271.1 | 1200.0021 | 3 | 30 | 4.400364 | 1.412453 | 2.935784 | 9.82e-10 | 12.17313 | 3.145e-09
2018-02-10 02:10 | 261391.1 | 1320.0022 | 3 | 30 | 4.400319 | 1.193752 | 2.979096 | 9.82e-10 | 12.36372 | 3.145e-09
2018-02-10 02:12 | 261511.1 | 1440.0006 | 3 | 30 | 4.400331 | 1.01796 | 3.015863 | 9.82e-10 | 12.52551 | 3.145e-09
2018-02-10 02:14 | 261631.1 | 1560.0022 | 3 | 30 | 4.400318 | 0.873148 | 3.047305 | 9.82e-10 | 12.66386 | 3.145e-09
2018-02-10 02:16 | 261751.1 | 1680.0014 | 3 | 30 | 4.400313 | 0.7534637 | 3.074368 | 9.82e-10 | 12.78294 | 3.145e-09
2018-02-10 02:18 | 261871.1 | 1800.0006 | 3 | 30 | 4.400318 | 0.6544323 | 3.097792 | 9.82e-10 | 12.88602 | 3.145e-09
2018-02-10 02:18 | 261874.2 | 1803.0835 | 3 | 30 | 4.400317 | 0.6519928 | 3.098351 | 9.82e-10 | 12.88848 | 3.145e-09
2018-02-10 02:20 | 261994.2 | 120.0019 | 4 | 30 | 4.359224 | 0 | 3.098351 | 9.82e-10 | 12.88848 | 3.145e-09
2018-02-10 02:22 | 262114.2 | 240.0011 | 4 | 30 | 4.35614 | 0 | 3.098351 | 9.82e-10 | 12.88848 | 3.145e-09
2018-02-10 02:23 | 262174.2 | 300.0017 | 4 | 30 | 4.355177 | 0 | 3.098351 | 9.82e-10 | 12.88848 | 3.145e-09
2018-02-10 02:25 | 262294.3 | 120.0019 | 5 | 30 | 4.202929 | -2.281892 | 3.098351 | 0.07605343 | 12.88848 | 0.3211927
2018-02-10 02:27 | 262414.3 | 240.0003 | 5 | 30 | 4.173209 | -2.281864 | 3.098351 | 0.1521076 | 12.88848 | 0.6396983
2018-02-10 02:29 | 262534.3 | 360.0011 | 5 | 30 | 4.144569 | -2.2819 | 3.098351 | 0.2281642 | 12.88848 | 0.9560069
2018-02-10 02:31 | 262654.3 | 480.002 | 5 | 30 | 4.116136 | -2.28189 | 3.098351 | 0.3042216 | 12.88848 | 1.270149
2018-02-10 02:33 | 262774.3 | 600.0011 | 5 | 30 | 4.087902 | -2.281906 | 3.098351 | 0.3802744 | 12.88848 | 1.582118
2018-02-10 02:35 | 262894.3 | 720.0021 | 5 | 30 | 4.059875 | -2.281875 | 3.098351 | 0.4563306 | 12.88848 | 1.891961
2018-02-10 02:37 | 263014.3 | 840.0005 | 5 | 30 | 4.032159 | -2.281925 | 3.098351 | 0.5323867 | 12.88848 | 2.199683
2018-02-10 02:39 | 263134.3 | 960.0022 | 5 | 30 | 4.004807 | -2.281917 | 3.098351 | 0.6084434 | 12.88848 | 2.505313
2018-02-10 02:41 | 263254.3 | 1080.0006 | 5 | 30 | 3.977906 | -2.281906 | 3.098351 | 0.6844973 | 12.88848 | 2.808868
2018-02-10 02:43 | 263374.3 | 1200.0005 | 5 | 30 | 3.951601 | -2.281892 | 3.098351 | 0.7605528 | 12.88848 | 3.110405
2018-02-10 02:45 | 263494.3 | 1320.0013 | 5 | 30 | 3.926027 | -2.281878 | 3.098351 | 0.8366104 | 12.88848 | 3.409979
2018-02-10 02:47 | 263614.3 | 1440.0014 | 5 | 30 | 3.901326 | -2.281898 | 3.098351 | 0.9126635 | 12.88848 | 3.70762
2018-02-10 02:49 | 263734.3 | 1560.0006 | 5 | 30 | 3.877583 | -2.281857 | 3.098351 | 0.9887175 | 12.88848 | 4.003422
2018-02-10 02:51 | 263854.3 | 1680.0006 | 5 | 30 | 3.854885 | -2.281885 | 3.098351 | 1.064773 | 12.88848 | 4.297464
2018-02-10 02:53 | 263974.3 | 1800.0014 | 5 | 30 | 3.833268 | -2.281864 | 3.098351 | 1.140825 | 12.88848 | 4.589808
2018-02-10 02:55 | 264094.3 | 1920.0005 | 5 | 30 | 3.812676 | -2.281913 | 3.098351 | 1.216883 | 12.88848 | 4.880568
2018-02-10 02:57 | 264214.3 | 2040.0006 | 5 | 30 | 3.793118 | -2.281867 | 3.098351 | 1.292937 | 12.88848 | 5.169787
2018-02-10 02:59 | 264334.3 | 2160.0015 | 5 | 30 | 3.774613 | -2.281885 | 3.098351 | 1.368993 | 12.88848 | 5.457565
2018-02-10 03:01 | 264454.3 | 2280.0015 | 5 | 30 | 3.75715 | -2.281873 | 3.098351 | 1.44505 | 12.88848 | 5.743979
2018-02-10 03:03 | 264574.3 | 2400.0007 | 5 | 30 | 3.740663 | -2.28189 | 3.098351 | 1.521102 | 12.88848 | 6.029084
2018-02-10 03:05 | 264694.3 | 2520.0024 | 5 | 30 | 3.725024 | -2.28185 | 3.098351 | 1.597158 | 12.88848 | 6.312985
2018-02-10 03:07 | 264814.3 | 2640.0008 | 5 | 30 | 3.710183 | -2.28186 | 3.098351 | 1.673211 | 12.88848 | 6.595717
2018-02-10 03:09 | 264934.3 | 2760.0025 | 5 | 30 | 3.69622 | -2.281846 | 3.098351 | 1.749269 | 12.88848 | 6.87737
2018-02-10 03:11 | 265054.3 | 2880.0011 | 5 | 30 | 3.683159 | -2.281836 | 3.098351 | 1.825322 | 12.88848 | 7.157974
2018-02-10 03:13 | 265174.3 | 3000.0009 | 5 | 30 | 3.670927 | -2.281839 | 3.098351 | 1.901372 | 12.88848 | 7.437609
2018-02-10 03:15 | 265294.3 | 3120.0018 | 5 | 30 | 3.659338 | -2.281923 | 3.098351 | 1.977431 | 12.88848 | 7.716372
2018-02-10 03:17 | 265414.3 | 3240.001 | 5 | 30 | 3.648202 | -2.281915 | 3.098351 | 2.053489 | 12.88848 | 7.99427
2018-02-10 03:19 | 265534.3 | 3360.0018 | 5 | 30 | 3.637237 | -2.281871 | 3.098351 | 2.129545 | 12.88848 | 8.271317
2018-02-10 03:21 | 265654.3 | 3480.0019 | 5 | 30 | 3.626163 | -2.281873 | 3.098351 | 2.205598 | 12.88848 | 8.547522
2018-02-10 03:23 | 265774.3 | 3600.001 | 5 | 30 | 3.614714 | -2.281894 | 3.098351 | 2.281653 | 12.88848 | 8.82288
2018-02-10 03:25 | 265894.3 | 3720.001 | 5 | 30 | 3.602526 | -2.28189 | 3.098351 | 2.357711 | 12.88848 | 9.097348
2018-02-10 03:27 | 266014.3 | 3840.0011 | 5 | 30 | 3.590092 | -2.281919 | 3.098351 | 2.433766 | 12.88848 | 9.370865
2018-02-10 03:29 | 266134.3 | 3960.0004 | 5 | 30 | 3.57785 | -2.281896 | 3.098351 | 2.509823 | 12.88848 | 9.643448
2018-02-10 03:31 | 266254.3 | 4080.002 | 5 | 30 | 3.565268 | -2.28189 | 3.098351 | 2.585877 | 12.88848 | 9.915087
2018-02-10 03:33 | 266374.3 | 4200.002 | 5 | 30 | 3.550103 | -2.281871 | 3.098351 | 2.661934 | 12.88848 | 10.1857
2018-02-10 03:35 | 266494.3 | 4320.0005 | 5 | 30 | 3.530179 | -2.281867 | 3.098351 | 2.737987 | 12.88848 | 10.45497
2018-02-10 03:37 | 266614.3 | 4440.0012 | 5 | 30 | 3.505195 | -2.2819 | 3.098351 | 2.814042 | 12.88848 | 10.72254
2018-02-10 03:39 | 266734.3 | 4560.0005 | 5 | 30 | 3.471724 | -2.281883 | 3.098351 | 2.890096 | 12.88848 | 10.98793
2018-02-10 03:41 | 266854.3 | 4680.0016 | 5 | 30 | 3.416479 | -2.281873 | 3.098351 | 2.966152 | 12.88848 | 11.2501
2018-02-10 03:43 | 266974.3 | 4800.0006 | 5 | 30 | 3.276388 | -2.2819 | 3.098351 | 3.042203 | 12.88848 | 11.50552
2018-02-10 03:44 | 267058.3 | 4884.0051 | 5 | 30 | 2.999972 | -2.281915 | 3.098351 | 3.095443 | 12.88848 | 11.67411
2018-02-10 03:46 | 267178.3814 | 120.0007 | 6 | 30 | 3.182949 | 0 | 3.098351 | 3.095443 | 12.88848 | 11.67411
2018-02-10 03:48 | 267298.3812 | 240.0005 | 6 | 30 | 3.198009 | 0 | 3.098351 | 3.095443 | 12.88848 | 11.67411
2018-02-10 03:49 | 267358.383 | 300.0023 | 6 | 30 | 3.203351 | 0 | 3.098351 | 3.095443 | 12.88848 | 11.67411
2018-02-10 03:49 | 267358.4 | 0.0025 | 7 | 31 | 3.203377 | 0 | 0 | 0 | 0 | 0
2018-02-10 03:51 | 267478.5 | 120.001 | 2 | 31 | 3.900862 | 4.890059 | 0.1623081 | 3.429e-09 | 0.6092131 | 1.0985e-08
2018-02-10 03:53 | 267598.5 | 240.0002 | 2 | 31 | 3.957476 | 4.890116 | 0.3252895 | 3.429e-09 | 1.250513 | 1.0985e-08
2018-02-10 03:55 | 267718.5 | 360.001 | 2 | 31 | 3.993726 | 4.890079 | 0.4882729 | 3.429e-09 | 1.898535 | 1.0985e-08
2018-02-10 03:57 | 267838.5 | 480.0011 | 2 | 31 | 4.024808 | 4.890118 | 0.6512613 | 3.429e-09 | 2.552058 | 1.0985e-08
2018-02-10 03:59 | 267958.5 | 600.0011 | 2 | 31 | 4.052184 | 4.890051 | 0.8142421 | 3.429e-09 | 3.21031 | 1.0985e-08
2018-02-10 04:01 | 268078.5 | 720.0004 | 2 | 31 | 4.076542 | 4.890034 | 0.9772298 | 3.429e-09 | 3.872781 | 1.0985e-08
2018-02-10 04:03 | 268198.5 | 840.0012 | 2 | 31 | 4.100397 | 4.890049 | 1.140215 | 3.429e-09 | 4.539118 | 1.0985e-08
2018-02-10 04:05 | 268318.5 | 960.0013 | 2 | 31 | 4.12737 | 4.890064 | 1.303203 | 3.429e-09 | 5.209579 | 1.0985e-08
2018-02-10 04:07 | 268438.5 | 1080.0006 | 2 | 31 | 4.158213 | 4.890064 | 1.466187 | 3.429e-09 | 5.884737 | 1.0985e-08
2018-02-10 04:09 | 268558.5 | 1200.0022 | 2 | 31 | 4.192498 | 4.890038 | 1.629183 | 3.429e-09 | 6.565259 | 1.0985e-08
2018-02-10 04:11 | 268678.5 | 1320.0015 | 2 | 31 | 4.200394 | 4.320818 | 1.784364 | 3.429e-09 | 7.216938 | 1.0985e-08
2018-02-10 04:13 | 268798.5 | 1440.0015 | 2 | 31 | 4.200405 | 3.695967 | 1.917771 | 3.429e-09 | 7.777299 | 1.0985e-08
2018-02-10 04:15 | 268891 | 1532.5091 | 2 | 31 | 4.200367 | 3.25997 | 2.007051 | 3.429e-09 | 8.152312 | 1.0985e-08
2018-02-10 04:17 | 269011 | 120.0007 | 3 | 31 | 4.229228 | 3.26005 | 2.115264 | 3.429e-09 | 8.608304 | 1.0985e-08
2018-02-10 04:19 | 269131 | 240.002 | 3 | 31 | 4.262388 | 3.260046 | 2.223924 | 3.429e-09 | 9.06963 | 1.0985e-08
2018-02-10 04:21 | 269251 | 360.0021 | 3 | 31 | 4.297828 | 3.260056 | 2.332583 | 3.429e-09 | 9.534681 | 1.0985e-08
2018-02-10 04:23 | 269371 | 480.0021 | 3 | 31 | 4.335176 | 3.260092 | 2.441247 | 3.429e-09 | 10.00371 | 1.0985e-08
2018-02-10 04:25 | 269491 | 600.0021 | 3 | 31 | 4.374092 | 3.26009 | 2.549903 | 3.429e-09 | 10.47686 | 1.0985e-08
2018-02-10 04:27 | 269611 | 720.0021 | 3 | 31 | 4.400373 | 2.997435 | 2.656966 | 3.429e-09 | 10.94704 | 1.0985e-08
2018-02-10 04:29 | 269731 | 840.002 | 3 | 31 | 4.400377 | 2.449522 | 2.747313 | 3.429e-09 | 11.3446 | 1.0985e-08
2018-02-10 04:31 | 269851 | 960.0021 | 3 | 31 | 4.40039 | 2.022598 | 2.821549 | 3.429e-09 | 11.67126 | 1.0985e-08
2018-02-10 04:33 | 269971 | 1080.0014 | 3 | 31 | 4.40036 | 1.683052 | 2.883084 | 3.429e-09 | 11.94204 | 1.0985e-08
2018-02-10 04:35 | 270091 | 1200.0005 | 3 | 31 | 4.40036 | 1.412279 | 2.934496 | 3.429e-09 | 12.16827 | 1.0985e-08
2018-02-10 04:37 | 270211 | 1320.0014 | 3 | 31 | 4.400372 | 1.195211 | 2.977809 | 3.429e-09 | 12.35886 | 1.0985e-08
2018-02-10 04:39 | 270331 | 1440.0015 | 3 | 31 | 4.400372 | 1.018538 | 3.014577 | 3.429e-09 | 12.52066 | 1.0985e-08
2018-02-10 04:41 | 270451 | 1560.0007 | 3 | 31 | 4.400329 | 0.8735275 | 3.046022 | 3.429e-09 | 12.65903 | 1.0985e-08
2018-02-10 04:43 | 270571 | 1680.0008 | 3 | 31 | 4.400313 | 0.7542992 | 3.073098 | 3.429e-09 | 12.77817 | 1.0985e-08
2018-02-10 04:45 | 270691 | 1800.0007 | 3 | 31 | 4.400323 | 0.6551228 | 3.096539 | 3.429e-09 | 12.88132 | 1.0985e-08
2018-02-10 04:45 | 270695 | 1804.0477 | 3 | 31 | 4.400329 | 0.6519947 | 3.097274 | 3.429e-09 | 12.88455 | 1.0985e-08
2018-02-10 04:47 | 270815.1 | 120.0003 | 4 | 31 | 4.359187 | 0 | 3.097274 | 3.429e-09 | 12.88455 | 1.0985e-08
2018-02-10 04:49 | 270935.1 | 240.001 | 4 | 31 | 4.356105 | 0 | 3.097274 | 3.429e-09 | 12.88455 | 1.0985e-08
2018-02-10 04:50 | 270995.1 | 300.0041 | 4 | 31 | 4.355165 | 0 | 3.097274 | 3.429e-09 | 12.88455 | 1.0985e-08
2018-02-10 04:52 | 271115.2 | 120.0003 | 5 | 31 | 4.202785 | -2.28194 | 3.097274 | 0.07605581 | 12.88455 | 0.3211916
2018-02-10 04:54 | 271235.2 | 240.001 | 5 | 31 | 4.173083 | -2.281917 | 3.097274 | 0.1521103 | 12.88455 | 0.6396872
2018-02-10 04:56 | 271355.2 | 360.001 | 5 | 31 | 4.144401 | -2.281911 | 3.097274 | 0.2281684 | 12.88455 | 0.9559916
2018-02-10 04:58 | 271475.2 | 480.0003 | 5 | 31 | 4.116003 | -2.281936 | 3.097274 | 0.3042207 | 12.88455 | 1.270103
2018-02-10 05:00 | 271595.2 | 600.0004 | 5 | 31 | 4.087759 | -2.281915 | 3.097274 | 0.3802767 | 12.88455 | 1.582074
2018-02-10 05:02 | 271715.2 | 720.0011 | 5 | 31 | 4.059754 | -2.281894 | 3.097274 | 0.4563313 | 12.88455 | 1.8919
2018-02-10 05:04 | 271835.2 | 840.002 | 5 | 31 | 4.031997 | -2.281948 | 3.097274 | 0.5323874 | 12.88455 | 2.199612
2018-02-10 05:06 | 271955.2 | 960.0005 | 5 | 31 | 4.004634 | -2.28186 | 3.097274 | 0.6084425 | 12.88455 | 2.505223
2018-02-10 05:08 | 272075.2 | 1080.0005 | 5 | 31 | 3.97775 | -2.281892 | 3.097274 | 0.6844965 | 12.88455 | 2.808766
2018-02-10 05:10 | 272195.2 | 1200.0021 | 5 | 31 | 3.951431 | -2.281879 | 3.097274 | 0.7605556 | 12.88455 | 3.110304
2018-02-10 05:12 | 272315.2 | 1320.0005 | 5 | 31 | 3.925843 | -2.28186 | 3.097274 | 0.8366095 | 12.88455 | 3.409847
2018-02-10 05:14 | 272435.2 | 1440.0013 | 5 | 31 | 3.901106 | -2.281906 | 3.097274 | 0.9126666 | 12.88455 | 3.707489
2018-02-10 05:16 | 272555.2 | 1560.0005 | 5 | 31 | 3.877347 | -2.281878 | 3.097274 | 0.9887207 | 12.88455 | 4.003275
2018-02-10 05:18 | 272675.2 | 1680.0005 | 5 | 31 | 3.85465 | -2.281881 | 3.097274 | 1.064775 | 12.88455 | 4.297294
2018-02-10 05:20 | 272795.2 | 1800.001 | 5 | 31 | 3.832991 | -2.28189 | 3.097274 | 1.140829 | 12.88455 | 4.589627
2018-02-10 05:22 | 272915.2 | 1920.0006 | 5 | 31 | 3.812391 | -2.281885 | 3.097274 | 1.216886 | 12.88455 | 4.880363
2018-02-10 05:24 | 273035.2 | 2040.0022 | 5 | 31 | 3.792833 | -2.281892 | 3.097274 | 1.292942 | 12.88455 | 5.169567
2018-02-10 05:26 | 273155.2 | 2160.0023 | 5 | 31 | 3.774328 | -2.281913 | 3.097274 | 1.368998 | 12.88455 | 5.457324
2018-02-10 05:28 | 273275.2 | 2280.0023 | 5 | 31 | 3.756892 | -2.281875 | 3.097274 | 1.445053 | 12.88455 | 5.74371
2018-02-10 05:30 | 273395.2 | 2400.0014 | 5 | 31 | 3.740396 | -2.281873 | 3.097274 | 1.521102 | 12.88455 | 6.028786
2018-02-10 05:32 | 273515.2 | 2520.0023 | 5 | 31 | 3.72479 | -2.281855 | 3.097274 | 1.59716 | 12.88455 | 6.312677
2018-02-10 05:34 | 273635.2 | 2640.0023 | 5 | 31 | 3.709991 | -2.281885 | 3.097274 | 1.673213 | 12.88455 | 6.595388
2018-02-10 05:36 | 273755.2 | 2760 | 5 | 31 | 3.696041 | -2.281878 | 3.097274 | 1.749269 | 12.88455 | 6.877018
2018-02-10 05:38 | 273875.2 | 2880.0014 | 5 | 31 | 3.682984 | -2.281857 | 3.097274 | 1.825323 | 12.88455 | 7.157615
2018-02-10 05:40 | 273995.2 | 3000.0023 | 5 | 31 | 3.670739 | -2.281881 | 3.097274 | 1.901379 | 12.88455 | 7.437258
2018-02-10 05:42 | 274115.2 | 3120.0001 | 5 | 31 | 3.659163 | -2.281848 | 3.097274 | 1.977431 | 12.88455 | 7.715982
2018-02-10 05:44 | 274235.2 | 3240.0025 | 5 | 31 | 3.647994 | -2.28186 | 3.097274 | 2.053489 | 12.88455 | 7.993865
2018-02-10 05:46 | 274355.2 | 3360.0009 | 5 | 31 | 3.636989 | -2.281825 | 3.097274 | 2.129543 | 12.88455 | 8.27089
2018-02-10 05:48 | 274475.2 | 3480.001 | 5 | 31 | 3.625937 | -2.281825 | 3.097274 | 2.205598 | 12.88455 | 8.547084
2018-02-10 05:50 | 274595.2 | 3600.0017 | 5 | 31 | 3.614457 | -2.281815 | 3.097274 | 2.281654 | 12.88455 | 8.822429
2018-02-10 05:52 | 274715.2 | 3720.0018 | 5 | 31 | 3.602249 | -2.281862 | 3.097274 | 2.357708 | 12.88455 | 9.096862
2018-02-10 05:54 | 274835.2 | 3840.0002 | 5 | 31 | 3.589787 | -2.281867 | 3.097274 | 2.433758 | 12.88455 | 9.370337
2018-02-10 05:56 | 274955.2 | 3960.001 | 5 | 31 | 3.577538 | -2.281827 | 3.097274 | 2.509817 | 12.88455 | 9.642906
2018-02-10 05:58 | 275075.2 | 4080.0003 | 5 | 31 | 3.564896 | -2.281871 | 3.097274 | 2.585874 | 12.88455 | 9.914529
2018-02-10 06:00 | 275195.2 | 4200.0019 | 5 | 31 | 3.54968 | -2.28182 | 3.097274 | 2.661932 | 12.88455 | 10.18511
2018-02-10 06:02 | 275315.2 | 4320.0004 | 5 | 31 | 3.529684 | -2.281869 | 3.097274 | 2.737985 | 12.88455 | 10.45435
2018-02-10 06:04 | 275435.2 | 4440.0004 | 5 | 31 | 3.504618 | -2.281841 | 3.097274 | 2.814038 | 12.88455 | 10.72187
2018-02-10 06:06 | 275555.2 | 4560.0004 | 5 | 31 | 3.470889 | -2.282055 | 3.097274 | 2.890094 | 12.88455 | 10.98722
2018-02-10 06:08 | 275675.2 | 4680.002 | 5 | 31 | 3.415074 | -2.281844 | 3.097274 | 2.966149 | 12.88455 | 11.24931
2018-02-10 06:10 | 275795.2 | 4800.0013 | 5 | 31 | 3.272861 | -2.281871 | 3.097274 | 3.042199 | 12.88455 | 11.50454
2018-02-10 06:11 | 275877.5 | 4882.2426 | 5 | 31 | 2.999994 | -2.281875 | 3.097274 | 3.094324 | 12.88455 | 11.66948
2018-02-10 06:13 | 275997.5 | 120.001 | 6 | 31 | 3.183307 | 0 | 3.097274 | 3.094324 | 12.88455 | 11.66948
2018-02-10 06:15 | 276117.5 | 240.0018 | 6 | 31 | 3.198344 | 0 | 3.097274 | 3.094324 | 12.88455 | 11.66948
2018-02-10 06:16 | 276177.5 | 300.0016 | 6 | 31 | 3.203701 | 0 | 3.097274 | 3.094324 | 12.88455 | 11.66948
2018-02-10 06:16 | 276177.5 | 0.0025 | 7 | 32 | 3.203782 | 0 | 0 | 0 | 0 | 0
2018-02-10 06:18 | 276297.6 | 120.001 | 2 | 32 | 3.901366 | 4.890169 | 0.1623082 | 3.602e-09 | 0.6093045 | 1.1539e-08
2018-02-10 06:20 | 276417.6 | 240.0011 | 2 | 32 | 3.95794 | 4.890163 | 0.3252922 | 3.602e-09 | 1.250692 | 1.1539e-08
2018-02-10 06:22 | 276537.6 | 360.0002 | 2 | 32 | 3.99416 | 4.890154 | 0.4882758 | 3.602e-09 | 1.898787 | 1.1539e-08
2018-02-10 06:24 | 276657.6 | 480.002 | 2 | 32 | 4.025273 | 4.890184 | 0.6512599 | 3.602e-09 | 2.552366 | 1.1539e-08
2018-02-10 06:26 | 276777.6 | 600.0012 | 2 | 32 | 4.052638 | 4.890114 | 0.8142499 | 3.602e-09 | 3.210729 | 1.1539e-08
2018-02-10 06:28 | 276897.6 | 720.0002 | 2 | 32 | 4.077032 | 4.890144 | 0.9772341 | 3.602e-09 | 3.873261 | 1.1539e-08
2018-02-10 06:30 | 277017.6 | 840.0005 | 2 | 32 | 4.100871 | 4.8901 | 1.140219 | 3.602e-09 | 4.539676 | 1.1539e-08
2018-02-10 06:32 | 277137.6 | 960.0014 | 2 | 32 | 4.127848 | 4.89011 | 1.303214 | 3.602e-09 | 5.210245 | 1.1539e-08
2018-02-10 06:34 | 277257.6 | 1080.0022 | 2 | 32 | 4.158672 | 4.8901 | 1.4662 | 3.602e-09 | 5.885485 | 1.1539e-08
2018-02-10 06:36 | 277377.6 | 1200.0015 | 2 | 32 | 4.193025 | 4.890146 | 1.629192 | 3.602e-09 | 6.566062 | 1.1539e-08
2018-02-10 06:38 | 277497.6 | 1320.0008 | 2 | 32 | 4.20039 | 4.312603 | 1.78412 | 3.602e-09 | 7.216702 | 1.1539e-08
2018-02-10 06:40 | 277617.6 | 1440.0023 | 2 | 32 | 4.200381 | 3.689032 | 1.917275 | 3.602e-09 | 7.776003 | 1.1539e-08
2018-02-10 06:42 | 277708.8 | 1531.2549 | 2 | 32 | 4.20038 | 3.259998 | 2.005259 | 3.602e-09 | 8.145571 | 1.1539e-08
2018-02-10 06:44 | 277828.9 | 120.0003 | 3 | 32 | 4.229214 | 3.260061 | 2.113475 | 3.602e-09 | 8.601575 | 1.1539e-08
2018-02-10 06:46 | 277948.9 | 240.0012 | 3 | 32 | 4.262367 | 3.260073 | 2.222134 | 3.602e-09 | 9.062896 | 1.1539e-08
2018-02-10 06:48 | 278068.9 | 360.0013 | 3 | 32 | 4.297791 | 3.260082 | 2.330796 | 3.602e-09 | 9.527959 | 1.1539e-08
2018-02-10 06:50 | 278188.9 | 480.0006 | 3 | 32 | 4.335165 | 3.260084 | 2.439453 | 3.602e-09 | 9.996958 | 1.1539e-08
2018-02-10 06:52 | 278308.9 | 600.0013 | 3 | 32 | 4.374129 | 3.260111 | 2.548114 | 3.602e-09 | 10.47013 | 1.1539e-08
2018-02-10 06:54 | 278428.9 | 720.0005 | 3 | 32 | 4.400398 | 2.998613 | 2.655172 | 3.602e-09 | 10.94028 | 1.1539e-08
2018-02-10 06:56 | 278548.9 | 840.0023 | 3 | 32 | 4.400379 | 2.449465 | 2.745521 | 3.602e-09 | 11.33785 | 1.1539e-08
2018-02-10 06:58 | 278668.9 | 960.0007 | 3 | 32 | 4.400372 | 2.022999 | 2.819782 | 3.602e-09 | 11.66463 | 1.1539e-08
2018-02-10 07:00 | 278788.9 | 1080.0023 | 3 | 32 | 4.400374 | 1.684719 | 2.881347 | 3.602e-09 | 11.93554 | 1.1539e-08
2018-02-10 07:02 | 278908.9 | 1200.0007 | 3 | 32 | 4.400331 | 1.413183 | 2.932814 | 3.602e-09 | 12.16201 | 1.1539e-08
2018-02-10 07:04 | 279028.9 | 1320.0024 | 3 | 32 | 4.400355 | 1.19643 | 2.976177 | 3.602e-09 | 12.35282 | 1.1539e-08
2018-02-10 07:06 | 279148.9 | 1440.0015 | 3 | 32 | 4.400336 | 1.019262 | 3.012996 | 3.602e-09 | 12.51484 | 1.1539e-08
2018-02-10 07:08 | 279268.9 | 1560.0009 | 3 | 32 | 4.400328 | 0.8749847 | 3.044486 | 3.602e-09 | 12.6534 | 1.1539e-08
2018-02-10 07:10 | 279388.9 | 1680.0017 | 3 | 32 | 4.400319 | 0.7556229 | 3.071601 | 3.602e-09 | 12.77272 | 1.1539e-08
2018-02-10 07:12 | 279508.9 | 1800.0009 | 3 | 32 | 4.400324 | 0.6562634 | 3.095092 | 3.602e-09 | 12.87609 | 1.1539e-08
2018-02-10 07:12 | 279514.3 | 1805.403 | 3 | 32 | 4.40031 | 0.6519947 | 3.096073 | 3.602e-09 | 12.88041 | 1.1539e-08
2018-02-10 07:14 | 279634.3183 | 120.0017 | 4 | 32 | 4.35912 | 0 | 3.096073 | 3.602e-09 | 12.88041 | 1.1539e-08
2018-02-10 07:16 | 279754.3168 | 240.0002 | 4 | 32 | 4.356005 | 0 | 3.096073 | 3.602e-09 | 12.88041 | 1.1539e-08
2018-02-10 07:17 | 279814.3198 | 300.0032 | 4 | 32 | 4.355054 | 0 | 3.096073 | 3.602e-09 | 12.88041 | 1.1539e-08
2018-02-10 07:19 | 279934.4 | 120.0019 | 5 | 32 | 4.202536 | -2.281881 | 3.096073 | 0.07605229 | 12.88041 | 0.3211596
2018-02-10 07:21 | 280054.4 | 240.0003 | 5 | 32 | 4.172807 | -2.281837 | 3.096073 | 0.1521066 | 12.88041 | 0.6396356
2018-02-10 07:23 | 280174.4 | 360.0004 | 5 | 32 | 4.144126 | -2.281875 | 3.096073 | 0.2281614 | 12.88041 | 0.9559048
2018-02-10 07:25 | 280294.4 | 480.0012 | 5 | 32 | 4.115712 | -2.281831 | 3.096073 | 0.3042158 | 12.88041 | 1.270002
2018-02-10 07:27 | 280414.4 | 600.0004 | 5 | 32 | 4.087468 | -2.281837 | 3.096073 | 0.3802695 | 12.88041 | 1.581941
2018-02-10 07:29 | 280534.4 | 720.0005 | 5 | 32 | 4.059438 | -2.281864 | 3.096073 | 0.4563228 | 12.88041 | 1.891739
2018-02-10 07:31 | 280654.4 | 840.0012 | 5 | 32 | 4.031707 | -2.281796 | 3.096073 | 0.5323769 | 12.88041 | 2.199419
2018-02-10 07:33 | 280774.4 | 960.0005 | 5 | 32 | 4.004343 | -2.281883 | 3.096073 | 0.60843 | 12.88041 | 2.505001
2018-02-10 07:35 | 280894.4 | 1080.0012 | 5 | 32 | 3.977474 | -2.281834 | 3.096073 | 0.6844857 | 12.88041 | 2.808529
2018-02-10 07:37 | 281014.4 | 1200.0004 | 5 | 32 | 3.951162 | -2.281836 | 3.096073 | 0.7605346 | 12.88041 | 3.110007
2018-02-10 07:39 | 281134.4 | 1320.0022 | 5 | 32 | 3.925573 | -2.281896 | 3.096073 | 0.8365988 | 12.88041 | 3.409571
2018-02-10 07:41 | 281254.4 | 1440.0021 | 5 | 32 | 3.900844 | -2.282051 | 3.096073 | 0.9126537 | 12.88041 | 3.707185
2018-02-10 07:43 | 281374.4 | 1560.0006 | 5 | 32 | 3.877098 | -2.28217 | 3.096073 | 0.9887136 | 12.88041 | 4.002974
2018-02-10 07:45 | 281494.4 | 1680.0015 | 5 | 32 | 3.854399 | -2.281787 | 3.096073 | 1.064772 | 12.88041 | 4.29699
2018-02-10 07:47 | 281614.4 | 1800.0007 | 5 | 32 | 3.83275 | -2.28182 | 3.096073 | 1.14083 | 12.88041 | 4.58932
2018-02-10 07:49 | 281734.4 | 1920.0014 | 5 | 32 | 3.812121 | -2.282177 | 3.096073 | 1.216888 | 12.88041 | 4.880038
2018-02-10 07:51 | 281854.4 | 2040.0008 | 5 | 32 | 3.792554 | -2.281857 | 3.096073 | 1.292944 | 12.88041 | 5.169225
2018-02-10 07:53 | 281974.4 | 2160.0016 | 5 | 32 | 3.77405 | -2.281836 | 3.096073 | 1.369 | 12.88041 | 5.456961
2018-02-10 07:55 | 282094.4 | 2280.0024 | 5 | 32 | 3.756568 | -2.281829 | 3.096073 | 1.445053 | 12.88041 | 5.743316
2018-02-10 07:57 | 282214.4 | 2400.002 | 5 | 32 | 3.740108 | -2.281881 | 3.096073 | 1.521111 | 12.88041 | 6.028403
2018-02-10 07:59 | 282334.4 | 2520.0003 | 5 | 32 | 3.724445 | -2.281875 | 3.096073 | 1.597162 | 12.88041 | 6.31224
2018-02-10 08:01 | 282454.4 | 2640.0008 | 5 | 32 | 3.709601 | -2.281858 | 3.096073 | 1.673217 | 12.88041 | 6.594931
2018-02-10 08:03 | 282574.4 | 2760.0018 | 5 | 32 | 3.695608 | -2.281875 | 3.096073 | 1.749271 | 12.88041 | 6.876526
2018-02-10 08:05 | 282694.4 | 2880.0003 | 5 | 32 | 3.682537 | -2.281841 | 3.096073 | 1.825327 | 12.88041 | 7.157095
2018-02-10 08:07 | 282814.4 | 3000.001 | 5 | 32 | 3.670299 | -2.281848 | 3.096073 | 1.901381 | 12.88041 | 7.436699
2018-02-10 08:09 | 282934.4 | 3120.0019 | 5 | 32 | 3.658711 | -2.281879 | 3.096073 | 1.977437 | 12.88041 | 7.715404
2018-02-10 08:11 | 283054.4 | 3240.0019 | 5 | 32 | 3.647545 | -2.281841 | 3.096073 | 2.053493 | 12.88041 | 7.993242
2018-02-10 08:13 | 283174.4 | 3360.0002 | 5 | 32 | 3.636563 | -2.281867 | 3.096073 | 2.129542 | 12.88041 | 8.270217
2018-02-10 08:15 | 283294.4 | 3480.0019 | 5 | 32 | 3.625498 | -2.281834 | 3.096073 | 2.205599 | 12.88041 | 8.546382
2018-02-10 08:17 | 283414.4 | 3600.0011 | 5 | 32 | 3.614004 | -2.281818 | 3.096073 | 2.281652 | 12.88041 | 8.821679
2018-02-10 08:19 | 283534.4 | 3720.002 | 5 | 32 | 3.601814 | -2.281827 | 3.096073 | 2.357707 | 12.88041 | 9.096084
2018-02-10 08:21 | 283654.4 | 3840.0011 | 5 | 32 | 3.589338 | -2.281873 | 3.096073 | 2.43376 | 12.88041 | 9.369537
2018-02-10 08:23 | 283774.4 | 3960.0012 | 5 | 32 | 3.577099 | -2.281827 | 3.096073 | 2.509814 | 12.88041 | 9.642055
2018-02-10 08:25 | 283894.4 | 4080.0013 | 5 | 32 | 3.564412 | -2.281862 | 3.096073 | 2.58587 | 12.88041 | 9.91364
2018-02-10 08:27 | 284014.4 | 4200.0006 | 5 | 32 | 3.549144 | -2.281864 | 3.096073 | 2.661924 | 12.88041 | 10.18417
2018-02-10 08:29 | 284134.4 | 4320.0005 | 5 | 32 | 3.529028 | -2.281864 | 3.096073 | 2.737977 | 12.88041 | 10.45336
2018-02-10 08:31 | 284254.4 | 4440.0013 | 5 | 32 | 3.503845 | -2.281846 | 3.096073 | 2.814031 | 12.88041 | 10.72084
2018-02-10 08:33 | 284374.4 | 4560.0006 | 5 | 32 | 3.469785 | -2.281857 | 3.096073 | 2.890084 | 12.88041 | 10.9861
2018-02-10 08:35 | 284494.4 | 4680.0015 | 5 | 32 | 3.413136 | -2.281911 | 3.096073 | 2.966137 | 12.88041 | 11.24807
2018-02-10 08:37 | 284614.4 | 4800.0007 | 5 | 32 | 3.26855 | -2.281871 | 3.096073 | 3.042191 | 12.88041 | 11.50309
2018-02-10 08:38 | 284694.6 | 4880.2116 | 5 | 32 | 2.999983 | -2.281915 | 3.096073 | 3.093027 | 12.88041 | 11.6638
2018-02-10 08:40 | 284814.7 | 120.0002 | 6 | 32 | 3.184155 | 0 | 3.096073 | 3.093027 | 12.88041 | 11.6638
2018-02-10 08:42 | 284934.7 | 240.0002 | 6 | 32 | 3.199188 | 0 | 3.096073 | 3.093027 | 12.88041 | 11.6638
2018-02-10 08:43 | 284994.7 | 300.0031 | 6 | 32 | 3.204524 | 0 | 3.096073 | 3.093027 | 12.88041 | 11.6638
2018-02-10 08:43 | 284994.7 | 0.0047 | 7 | 33 | 3.204512 | 0 | 0 | 0 | 0 | 0
2018-02-10 08:45 | 285114.8 | 120.0002 | 2 | 33 | 3.902527 | 4.890139 | 0.1623049 | 3.538e-09 | 0.609493 | 1.1338e-08
2018-02-10 08:47 | 285234.8 | 240.0003 | 2 | 33 | 3.958773 | 4.89019 | 0.3252888 | 3.538e-09 | 1.251035 | 1.1338e-08
2018-02-10 08:49 | 285354.8 | 360.0003 | 2 | 33 | 3.994962 | 4.890158 | 0.4882722 | 3.538e-09 | 1.899262 | 1.1338e-08
2018-02-10 08:51 | 285474.8 | 480.0012 | 2 | 33 | 4.026028 | 4.890194 | 0.6512617 | 3.538e-09 | 2.552989 | 1.1338e-08
2018-02-10 08:53 | 285594.8 | 600.002 | 2 | 33 | 4.053361 | 4.890175 | 0.8142433 | 3.538e-09 | 3.211438 | 1.1338e-08
2018-02-10 08:55 | 285714.8 | 720.0013 | 2 | 33 | 4.077697 | 4.890123 | 0.9772348 | 3.538e-09 | 3.874113 | 1.1338e-08
2018-02-10 08:57 | 285834.8 | 840.0007 | 2 | 33 | 4.101532 | 4.890093 | 1.140221 | 3.538e-09 | 4.540638 | 1.1338e-08
2018-02-10 08:59 | 285954.8 | 960.0013 | 2 | 33 | 4.128531 | 4.890139 | 1.303212 | 3.538e-09 | 5.2113 | 1.1338e-08
2018-02-10 09:01 | 286074.8 | 1080.0005 | 2 | 33 | 4.159383 | 4.890095 | 1.466199 | 3.538e-09 | 5.886663 | 1.1338e-08
2018-02-10 09:03 | 286194.8 | 1200.0006 | 2 | 33 | 4.193778 | 4.890148 | 1.629187 | 3.538e-09 | 6.567346 | 1.1338e-08
2018-02-10 09:05 | 286314.8 | 1320.0006 | 2 | 33 | 4.200409 | 4.300705 | 1.783734 | 3.538e-09 | 7.21641 | 1.1338e-08
2018-02-10 09:07 | 286434.8 | 1440.0014 | 2 | 33 | 4.200389 | 3.679171 | 1.916524 | 3.538e-09 | 7.774178 | 1.1338e-08
2018-02-10 09:09 | 286524.3 | 1529.5236 | 2 | 33 | 4.200392 | 3.259985 | 2.002711 | 3.538e-09 | 8.136196 | 1.1338e-08
2018-02-10 09:11 | 286644.3 | 120.0002 | 3 | 33 | 4.229229 | 3.260057 | 2.110926 | 3.538e-09 | 8.592197 | 1.1338e-08
2018-02-10 09:13 | 286764.3 | 240.0011 | 3 | 33 | 4.262406 | 3.260073 | 2.219589 | 3.538e-09 | 9.053539 | 1.1338e-08
2018-02-10 09:15 | 286884.3 | 360.0003 | 3 | 33 | 4.297852 | 3.260096 | 2.328252 | 3.538e-09 | 9.518611 | 1.1338e-08
2018-02-10 09:17 | 287004.3 | 480.0004 | 3 | 33 | 4.33522 | 3.260115 | 2.436913 | 3.538e-09 | 9.987633 | 1.1338e-08
2018-02-10 09:19 | 287124.3 | 600.0004 | 3 | 33 | 4.374151 | 3.260143 | 2.545575 | 3.538e-09 | 10.46081 | 1.1338e-08
2018-02-10 09:21 | 287244.3 | 720.0004 | 3 | 33 | 4.400390625 | 2.998329 | 2.652624 | 3.538e-09 | 10.93093 | 1.1338e-08
2018-02-10 09:23 | 287364.3 | 840.0005 | 3 | 33 | 4.400362 | 2.450298 | 2.742994 | 3.538e-09 | 11.32859 | 1.1338e-08
2018-02-10 09:25 | 287484.3 | 960.0012 | 3 | 33 | 4.400392 | 2.024645 | 2.817299 | 3.538e-09 | 11.65556 | 1.1338e-08
2018-02-10 09:27 | 287604.3 | 1080.002 | 3 | 33 | 4.400368 | 1.686155 | 2.87892 | 3.538e-09 | 11.92672 | 1.1338e-08
2018-02-10 09:29 | 287724.3 | 1200.0005 | 3 | 33 | 4.400352 | 1.415506 | 2.930434 | 3.538e-09 | 12.1534 | 1.1338e-08
2018-02-10 09:31 | 287844.3 | 1320.0013 | 3 | 33 | 4.400362 | 1.197956 | 2.973851 | 3.538e-09 | 12.34445 | 1.1338e-08
2018-02-10 09:33 | 287964.3 | 1440.0013 | 3 | 33 | 4.400324 | 1.02107 | 3.010726 | 3.538e-09 | 12.50671 | 1.1338e-08
2018-02-10 09:35 | 288084.3 | 1560.0006 | 3 | 33 | 4.400291 | 0.8758259 | 3.042274 | 3.538e-09 | 12.64553 | 1.1338e-08
2018-02-10 09:37 | 288204.3 | 1680.0015 | 3 | 33 | 4.400329 | 0.7572231 | 3.069439 | 3.538e-09 | 12.76507 | 1.1338e-08
2018-02-10 09:39 | 288324.3 | 1800.0022 | 3 | 33 | 4.400337 | 0.6579037 | 3.092969 | 3.538e-09 | 12.86861 | 1.1338e-08
2018-02-10 09:39 | 288332.1 | 1807.7715 | 3 | 33 | 4.400328 | 0.6519947 | 3.094383 | 3.538e-09 | 12.87483 | 1.1338e-08
2018-02-10 09:41 | 288452.2 | 120.0009 | 4 | 33 | 4.359011 | 0 | 3.094383 | 3.538e-09 | 12.87483 | 1.1338e-08
2018-02-10 09:43 | 288572.2 | 240.0002 | 4 | 33 | 4.355914 | 0 | 3.094383 | 3.538e-09 | 12.87483 | 1.1338e-08
2018-02-10 09:44 | 288632.2 | 300.004 | 4 | 33 | 4.35497 | 0 | 3.094383 | 3.538e-09 | 12.87483 | 1.1338e-08
2018-02-10 09:46 | 288752.2 | 120.0018 | 5 | 33 | 4.201963 | -2.281869 | 3.094383 | 0.07605515 | 12.87483 | 0.3211301
2018-02-10 09:48 | 288872.2 | 240.0002 | 5 | 33 | 4.172248 | -2.281883 | 3.094383 | 0.152109 | 12.87483 | 0.6395601
2018-02-10 09:50 | 288992.2 | 360.0012 | 5 | 33 | 4.143574 | -2.281904 | 3.094383 | 0.2281649 | 12.87483 | 0.955791
2018-02-10 09:52 | 289112.2 | 480.0003 | 5 | 33 | 4.115133 | -2.281906 | 3.094383 | 0.3042175 | 12.87483 | 1.269838
2018-02-10 09:54 | 289232.2 | 600.0003 | 5 | 33 | 4.086882 | -2.281879 | 3.094383 | 0.3802774 | 12.87483 | 1.581759
2018-02-10 09:56 | 289352.2 | 720.002 | 5 | 33 | 4.058851 | -2.281888 | 3.094383 | 0.456332 | 12.87483 | 1.891519
2018-02-10 09:58 | 289472.2 | 840.002 | 5 | 33 | 4.031111 | -2.28185 | 3.094383 | 0.5323855 | 12.87483 | 2.199151
2018-02-10 10:00 | 289592.2 | 960.0029 | 5 | 33 | 4.003741 | -2.281881 | 3.094383 | 0.6084432 | 12.87483 | 2.504704
2018-02-10 10:02 | 289712.2 | 1080.0005 | 5 | 33 | 3.976846 | -2.281878 | 3.094383 | 0.6844962 | 12.87483 | 2.808174
2018-02-10 10:04 | 289832.2 | 1200.0021 | 5 | 33 | 3.950515 | -2.281878 | 3.094383 | 0.7605519 | 12.87483 | 3.109631
2018-02-10 10:06 | 289952.2 | 1320.0006 | 5 | 33 | 3.924941 | -2.281857 | 3.094383 | 0.8366053 | 12.87483 | 3.409104
2018-02-10 10:08 | 290072.2 | 1440.0014 | 5 | 33 | 3.900213 | -2.281878 | 3.094383 | 0.912663 | 12.87483 | 3.706679
2018-02-10 10:10 | 290192.2 | 1560.0007 | 5 | 33 | 3.876441 | -2.281823 | 3.094383 | 0.9887161 | 12.87483 | 4.002392
2018-02-10 10:12 | 290312.2 | 1680.0007 | 5 | 33 | 3.853718 | -2.281857 | 3.094383 | 1.064771 | 12.87483 | 4.296344
2018-02-10 10:14 | 290432.2 | 1800.0023 | 5 | 33 | 3.832068 | -2.281837 | 3.094383 | 1.140827 | 12.87483 | 4.588614
2018-02-10 10:16 | 290552.2 | 1920.0025 | 5 | 33 | 3.811484 | -2.281869 | 3.094383 | 1.216879 | 12.87483 | 4.879262
2018-02-10 10:18 | 290672.2 | 2040.0023 | 5 | 33 | 3.791935 | -2.281834 | 3.094383 | 1.292939 | 12.87483 | 5.168411
2018-02-10 10:20 | 290792.2 | 2160.0005 | 5 | 33 | 3.773414 | -2.281871 | 3.094383 | 1.368989 | 12.87483 | 5.456076
2018-02-10 10:22 | 290912.2 | 2280.0009 | 5 | 33 | 3.756004 | -2.281857 | 3.094383 | 1.445047 | 12.87483 | 5.74241
2018-02-10 10:24 | 291032.2 | 2400.0009 | 5 | 33 | 3.739513 | -2.281831 | 3.094383 | 1.5211 | 12.87483 | 6.027429
2018-02-10 10:26 | 291152.2 | 2520.0009 | 5 | 33 | 3.723877 | -2.282039 | 3.094383 | 1.597155 | 12.87483 | 6.311241
2018-02-10 10:28 | 291272.2 | 2640.0018 | 5 | 33 | 3.709061 | -2.281857 | 3.094383 | 1.67321 | 12.87483 | 6.59389
2018-02-10 10:30 | 291392.2 | 2760.0018 | 5 | 33 | 3.695098 | -2.281836 | 3.094383 | 1.749264 | 12.87483 | 6.875443
2018-02-10 10:32 | 291512.2 | 2880.0001 | 5 | 33 | 3.68205 | -2.281844 | 3.094383 | 1.825318 | 12.87483 | 7.155969
2018-02-10 10:34 | 291632.2 | 3000.0004 | 5 | 33 | 3.669823 | -2.281836 | 3.094383 | 1.901372 | 12.87483 | 7.435535
2018-02-10 10:36 | 291752.2 | 3120.0014 | 5 | 33 | 3.658265 | -2.282183 | 3.094383 | 1.977429 | 12.87483 | 7.714204
2018-02-10 10:38 | 291872.2 | 3240.0008 | 5 | 33 | 3.647144 | -2.281855 | 3.094383 | 2.053483 | 12.87483 | 7.992006
2018-02-10 10:40 | 291992.2 | 3360.0011 | 5 | 33 | 3.636174 | -2.281852 | 3.094383 | 2.129541 | 12.87483 | 8.268986
2018-02-10 10:42 | 292112.2 | 3480.0003 | 5 | 33 | 3.625141 | -2.281836 | 3.094383 | 2.205596 | 12.87483 | 8.545115
2018-02-10 10:44 | 292232.2 | 3600.0011 | 5 | 33 | 3.613633 | -2.281831 | 3.094383 | 2.28165 | 12.87483 | 8.820387
2018-02-10 10:46 | 292352.2 | 3720.0019 | 5 | 33 | 3.60142 | -2.281831 | 3.094383 | 2.357707 | 12.87483 | 9.09477
2018-02-10 10:48 | 292472.2 | 3840.0019 | 5 | 33 | 3.588964 | -2.28181 | 3.094383 | 2.433762 | 12.87483 | 9.368201
2018-02-10 10:50 | 292592.2 | 3960.0004 | 5 | 33 | 3.576694 | -2.281827 | 3.094383 | 2.509818 | 12.87483 | 9.640697
2018-02-10 10:52 | 292712.2 | 4080.0028 | 5 | 33 | 3.563992 | -2.28181 | 3.094383 | 2.585873 | 12.87483 | 9.912247
2018-02-10 10:54 | 292832.2 | 4200.0012 | 5 | 33 | 3.548652 | -2.281829 | 3.094383 | 2.661928 | 12.87483 | 10.18275
2018-02-10 10:56 | 292952.2 | 4320.002 | 5 | 33 | 3.528442 | -2.281869 | 3.094383 | 2.737981 | 12.87483 | 10.4519
2018-02-10 10:58 | 293072.2 | 4440.0012 | 5 | 33 | 3.503083 | -2.281942 | 3.094383 | 2.814034 | 12.87483 | 10.71932
2018-02-10 11:00 | 293192.2 | 4560.0005 | 5 | 33 | 3.468733 | -2.281896 | 3.094383 | 2.89009 | 12.87483 | 10.98453
2018-02-10 11:02 | 293312.2 | 4680.0022 | 5 | 33 | 3.411281 | -2.28186 | 3.094383 | 2.966146 | 12.87483 | 11.2464
2018-02-10 11:04 | 293432.2 | 4800.0006 | 5 | 33 | 3.263638 | -2.281848 | 3.094383 | 3.042196 | 12.87483 | 11.50117
2018-02-10 11:05 | 293510 | 4877.7667 | 5 | 33 | 2.999962 | -2.281898 | 3.094383 | 3.091482 | 12.87483 | 11.65681
2018-02-10 11:07 | 293630.1 | 120.0014 | 6 | 33 | 3.18417 | 0 | 3.094383 | 3.091482 | 12.87483 | 11.65681
2018-02-10 11:09 | 293750.1 | 240.0015 | 6 | 33 | 3.199179 | 0 | 3.094383 | 3.091482 | 12.87483 | 11.65681
2018-02-10 11:10 | 293810.1 | 300.0029 | 6 | 33 | 3.204517 | 0 | 3.094383 | 3.091482 | 12.87483 | 11.65681
2018-02-10 11:10 | 293810.1 | 0.0024 | 7 | 34 | 3.204422 | 0 | 0 | 0 | 0 | 0
2018-02-10 11:12 | 293930.1 | 120.0012 | 2 | 34 | 3.902783 | 4.89012 | 0.1623091 | 2.423e-09 | 0.6095495 | 7.763e-09
2018-02-10 11:14 | 294050.1 | 240.002 | 2 | 34 | 3.959061 | 4.8901 | 0.325288 | 2.423e-09 | 1.251117 | 7.763e-09
2018-02-10 11:16 | 294170.1 | 360.002 | 2 | 34 | 3.995275 | 4.890097 | 0.4882784 | 2.423e-09 | 1.899423 | 7.763e-09
2018-02-10 11:18 | 294290.1 | 480.0012 | 2 | 34 | 4.026394 | 4.890087 | 0.6512598 | 2.423e-09 | 2.553175 | 7.763e-09
2018-02-10 11:20 | 294410.1 | 600.0003 | 2 | 34 | 4.053759 | 4.890104 | 0.8142397 | 2.423e-09 | 3.211681 | 7.763e-09
2018-02-10 11:22 | 294530.1 | 720.0014 | 2 | 34 | 4.078131 | 4.890081 | 0.9772264 | 2.423e-09 | 3.874404 | 7.763e-09
2018-02-10 11:24 | 294650.1 | 840.0021 | 2 | 34 | 4.101974 | 4.890078 | 1.140213 | 2.423e-09 | 4.541004 | 7.763e-09
2018-02-10 11:26 | 294770.1 | 960.0013 | 2 | 34 | 4.128967 | 4.890064 | 1.303199 | 2.423e-09 | 5.211715 | 7.763e-09
2018-02-10 11:28 | 294890.1 | 1080.0007 | 2 | 34 | 4.159802 | 4.890102 | 1.466188 | 2.423e-09 | 5.887154 | 7.763e-09
2018-02-10 11:30 | 295010.1 | 1200.0014 | 2 | 34 | 4.194203 | 4.890022 | 1.629179 | 2.423e-09 | 6.567916 | 7.763e-09
2018-02-10 11:32 | 295130.1 | 1320.0017 | 2 | 34 | 4.20039 | 4.293879 | 1.783519 | 2.423e-09 | 7.216121 | 7.763e-09
2018-02-10 11:34 | 295250.1 | 1440.0023 | 2 | 34 | 4.200401 | 3.674362 | 1.916113 | 2.423e-09 | 7.773067 | 7.763e-09
2018-02-10 11:35 | 295338.8 | 1528.6581 | 2 | 34 | 4.200394 | 3.259985 | 2.001412 | 2.423e-09 | 8.131355 | 7.763e-09
2018-02-10 11:37 | 295458.8 | 120.0011 | 3 | 34 | 4.22926 | 3.260059 | 2.109638 | 2.423e-09 | 8.587403 | 7.763e-09
2018-02-10 11:39 | 295578.8 | 240.0019 | 3 | 34 | 4.26241 | 3.260023 | 2.218297 | 2.423e-09 | 9.048732 | 7.763e-09
2018-02-10 11:41 | 295698.8 | 360.002 | 3 | 34 | 4.297867 | 3.260059 | 2.326951 | 2.423e-09 | 9.513763 | 7.763e-09
2018-02-10 11:43 | 295818.8 | 480.0012 | 3 | 34 | 4.335226 | 3.260048 | 2.435609 | 2.423e-09 | 9.982778 | 7.763e-09
2018-02-10 11:45 | 295938.8 | 600.0012 | 3 | 34 | 4.374146 | 3.260054 | 2.54427 | 2.423e-09 | 10.45595 | 7.763e-09
2018-02-10 11:47 | 296058.8 | 720.002 | 3 | 34 | 4.400398 | 2.999094 | 2.651325 | 2.423e-09 | 10.92609 | 7.763e-09
2018-02-10 11:49 | 296178.8 | 840.0012 | 3 | 34 | 4.400363 | 2.451548 | 2.741721 | 2.423e-09 | 11.32387 | 7.763e-09
2018-02-10 11:51 | 296298.8 | 960.002 | 3 | 34 | 4.400379 | 2.025984 | 2.816068 | 2.423e-09 | 11.65102 | 7.763e-09
2018-02-10 11:53 | 296418.8 | 1080.0012 | 3 | 34 | 4.400321 | 1.68642 | 2.877729 | 2.423e-09 | 11.92236 | 7.763e-09
2018-02-10 11:55 | 296538.8 | 1200.002 | 3 | 34 | 4.400367 | 1.417202 | 2.929294 | 2.423e-09 | 12.14926 | 7.763e-09
2018-02-10 11:57 | 296658.8 | 1320.002 | 3 | 34 | 4.400347 | 1.198753 | 2.972755 | 2.423e-09 | 12.3405 | 7.763e-09
2018-02-10 11:59 | 296778.8 | 1440.0021 | 3 | 34 | 4.40032 | 1.021818 | 3.00967 | 2.423e-09 | 12.50294 | 7.763e-09
2018-02-10 12:01 | 296898.8 | 1560.0013 | 3 | 34 | 4.40036 | 0.8785172 | 3.041255 | 2.423e-09 | 12.64192 | 7.763e-09
2018-02-10 12:03 | 297018.8 | 1680.0004 | 3 | 34 | 4.400339 | 0.7583084 | 3.068456 | 2.423e-09 | 12.76162 | 7.763e-09
2018-02-10 12:05 | 297138.8 | 1800.0021 | 3 | 34 | 4.400326 | 0.658329 | 3.092021 | 2.423e-09 | 12.86531 | 7.763e-09
2018-02-10 12:06 | 297148.4 | 1809.5977 | 3 | 34 | 4.400345 | 0.6519928 | 3.093766 | 2.423e-09 | 12.87299 | 7.763e-09
2018-02-10 12:08 | 297268.5 | 120.0003 | 4 | 34 | 4.359043 | 0 | 3.093766 | 2.423e-09 | 12.87299 | 7.763e-09
2018-02-10 12:10 | 297388.5 | 240.002 | 4 | 34 | 4.355934 | 0 | 3.093766 | 2.423e-09 | 12.87299 | 7.763e-09
2018-02-10 12:11 | 297448.5 | 300.0026 | 4 | 34 | 4.354972 | 0 | 3.093766 | 2.423e-09 | 12.87299 | 7.763e-09
2018-02-10 12:13 | 297568.6 | 120.0011 | 5 | 34 | 4.201905 | -2.281844 | 3.093766 | 0.07605246 | 12.87299 | 0.3211144
2018-02-10 12:15 | 297688.6 | 240.0012 | 5 | 34 | 4.172221 | -2.28186 | 3.093766 | 0.1521055 | 12.87299 | 0.6395384
2018-02-10 12:17 | 297808.6 | 360.0011 | 5 | 34 | 4.143557 | -2.281846 | 3.093766 | 0.2281622 | 12.87299 | 0.9557707
2018-02-10 12:19 | 297928.6 | 480.0012 | 5 | 34 | 4.115132 | -2.281827 | 3.093766 | 0.3042184 | 12.87299 | 1.269832
2018-02-10 12:21 | 298048.6 | 600.0005 | 5 | 34 | 4.086881 | -2.281852 | 3.093766 | 0.3802718 | 12.87299 | 1.581726
2018-02-10 12:23 | 298168.6 | 720.0013 | 5 | 34 | 4.058844 | -2.28182 | 3.093766 | 0.4563265 | 12.87299 | 1.891486
2018-02-10 12:25 | 298288.6 | 840.0005 | 5 | 34 | 4.031097 | -2.282109 | 3.093766 | 0.5323812 | 12.87299 | 2.199123
2018-02-10 12:27 | 298408.6 | 960.0003 | 5 | 34 | 4.003724 | -2.28186 | 3.093766 | 0.6084377 | 12.87299 | 2.504671
2018-02-10 12:29 | 298528.6 | 1080.0006 | 5 | 34 | 3.976817 | -2.281831 | 3.093766 | 0.6844937 | 12.87299 | 2.808151
2018-02-10 12:31 | 298648.6 | 1200.0006 | 5 | 34 | 3.950498 | -2.281871 | 3.093766 | 0.760547 | 12.87299 | 3.109597
2018-02-10 12:33 | 298768.6 | 1320.0014 | 5 | 34 | 3.924905 | -2.281818 | 3.093766 | 0.8366018 | 12.87299 | 3.409073
2018-02-10 12:35 | 298888.6 | 1440.0007 | 5 | 34 | 3.900189 | -2.281878 | 3.093766 | 0.912657 | 12.87299 | 3.706636
2018-02-10 12:37 | 299008.6 | 1560.0015 | 5 | 34 | 3.876407 | -2.281825 | 3.093766 | 0.9887137 | 12.87299 | 4.00236
2018-02-10 12:39 | 299128.6 | 1680.0014 | 5 | 34 | 3.853671 | -2.282168 | 3.093766 | 1.064768 | 12.87299 | 4.296307
2018-02-10 12:41 | 299248.6 | 1800.0007 | 5 | 34 | 3.832034 | -2.281839 | 3.093766 | 1.140823 | 12.87299 | 4.588569
2018-02-10 12:43 | 299368.6 | 1920.0024 | 5 | 34 | 3.81141 | -2.281839 | 3.093766 | 1.216878 | 12.87299 | 4.879222
2018-02-10 12:45 | 299488.6 | 2040.0008 | 5 | 34 | 3.791846 | -2.281836 | 3.093766 | 1.292933 | 12.87299 | 5.168348
2018-02-10 12:47 | 299608.6 | 2160.0023 | 5 | 34 | 3.773348 | -2.281836 | 3.093766 | 1.368989 | 12.87299 | 5.456034
2018-02-10 12:49 | 299728.6 | 2280.0017 | 5 | 34 | 3.755913 | -2.28185 | 3.093766 | 1.445046 | 12.87299 | 5.74235
2018-02-10 12:51 | 299848.6 | 2400.0025 | 5 | 34 | 3.739422 | -2.282183 | 3.093766 | 1.521104 | 12.87299 | 6.027389
2018-02-10 12:53 | 299968.6 | 2520.0025 | 5 | 34 | 3.723809 | -2.281862 | 3.093766 | 1.597161 | 12.87299 | 6.311196
2018-02-10 12:55 | 300088.6 | 2640.0017 | 5 | 34 | 3.708986 | -2.281855 | 3.093766 | 1.673215 | 12.87299 | 6.593838
2018-02-10 12:57 | 300208.6 | 2760.0017 | 5 | 34 | 3.695026 | -2.281841 | 3.093766 | 1.749268 | 12.87299 | 6.875381
2018-02-10 12:59 | 300328.6 | 2880.0003 | 5 | 34 | 3.681966 | -2.281837 | 3.093766 | 1.825322 | 12.87299 | 7.155901
2018-02-10 13:01 | 300448.6 | 3000.0003 | 5 | 34 | 3.669755 | -2.281869 | 3.093766 | 1.901376 | 12.87299 | 7.435458
2018-02-10 13:03 | 300568.6 | 3120.0018 | 5 | 34 | 3.658192 | -2.281888 | 3.093766 | 1.977433 | 12.87299 | 7.714124
2018-02-10 13:05 | 300688.6 | 3240.0003 | 5 | 34 | 3.646997 | -2.281957 | 3.093766 | 2.053482 | 12.87299 | 7.991899
2018-02-10 13:07 | 300808.6 | 3360.0004 | 5 | 34 | 3.636012 | -2.281862 | 3.093766 | 2.129539 | 12.87299 | 8.26886
2018-02-10 13:09 | 300928.6 | 3480.0019 | 5 | 34 | 3.624933 | -2.281844 | 3.093766 | 2.205595 | 12.87299 | 8.544982
2018-02-10 13:11 | 301048.6 | 3600.0019 | 5 | 34 | 3.613411 | -2.281848 | 3.093766 | 2.281651 | 12.87299 | 8.820245
2018-02-10 13:13 | 301168.6 | 3720.0011 | 5 | 34 | 3.601167 | -2.281816 | 3.093766 | 2.357707 | 12.87299 | 9.094606
2018-02-10 13:15 | 301288.6 | 3840.0004 | 5 | 34 | 3.588669 | -2.281841 | 3.093766 | 2.43376 | 12.87299 | 9.368009
2018-02-10 13:17 | 301408.6 | 3960.0004 | 5 | 34 | 3.576396 | -2.281834 | 3.093766 | 2.509809 | 12.87299 | 9.640459
2018-02-10 13:19 | 301528.6 | 4080.0021 | 5 | 34 | 3.563672 | -2.281858 | 3.093766 | 2.585871 | 12.87299 | 9.912007
2018-02-10 13:21 | 301648.6 | 4200.0004 | 5 | 34 | 3.548301 | -2.281823 | 3.093766 | 2.661924 | 12.87299 | 10.18248
2018-02-10 13:23 | 301768.6 | 4320.0005 | 5 | 34 | 3.52804 | -2.281867 | 3.093766 | 2.737981 | 12.87299 | 10.45161
2018-02-10 13:25 | 301888.6 | 4440.0013 | 5 | 34 | 3.502604 | -2.281836 | 3.093766 | 2.814036 | 12.87299 | 10.71901
2018-02-10 13:27 | 302008.6 | 4560.0006 | 5 | 34 | 3.468096 | -2.28186 | 3.093766 | 2.890091 | 12.87299 | 10.98417
2018-02-10 13:29 | 302128.6 | 4680.0018 | 5 | 34 | 3.410158 | -2.281848 | 3.093766 | 2.966144 | 12.87299 | 11.24597
2018-02-10 13:31 | 302248.6 | 4800.0006 | 5 | 34 | 3.260972 | -2.28185 | 3.093766 | 3.042195 | 12.87299 | 11.50061
2018-02-10 13:32 | 302325.1 | 4876.5419 | 5 | 34 | 2.999976 | -2.281871 | 3.093766 | 3.090705 | 12.87299 | 11.65371
2018-02-10 13:34 | 302445.2 | 120.0001 | 6 | 34 | 3.184497 | 0 | 3.093766 | 3.090705 | 12.87299 | 11.65371
2018-02-10 13:36 | 302565.2 | 240.0032 | 6 | 34 | 3.199505 | 0 | 3.093766 | 3.090705 | 12.87299 | 11.65371
2018-02-10 13:37 | 302625.2 | 300.0024 | 6 | 34 | 3.204844 | 0 | 3.093766 | 3.090705 | 12.87299 | 11.65371
2018-02-10 13:37 | 302625.2 | 0.0023 | 7 | 35 | 3.204976 | 0 | 0 | 0 | 0 | 0
2018-02-10 13:39 | 302745.3 | 120.001 | 2 | 35 | 3.903036 | 4.890141 | 0.1623085 | 4.7e-11 | 0.6096037 | 1.5e-10
2018-02-10 13:41 | 302865.3 | 240.0001 | 2 | 35 | 3.959208 | 4.890127 | 0.3252927 | 4.7e-11 | 1.251221 | 1.5e-10
2018-02-10 13:43 | 302985.3 | 360.0002 | 2 | 35 | 3.995386 | 4.890139 | 0.4882792 | 4.7e-11 | 1.899531 | 1.5e-10
2018-02-10 13:45 | 303105.3 | 480.0012 | 2 | 35 | 4.026465 | 4.890108 | 0.6512641 | 4.7e-11 | 2.55331 | 1.5e-10
2018-02-10 13:47 | 303225.3 | 600.0012 | 2 | 35 | 4.053785 | 4.890055 | 0.8142487 | 4.7e-11 | 3.211841 | 1.5e-10
2018-02-10 13:49 | 303345.3 | 720.0019 | 2 | 35 | 4.078133 | 4.890045 | 0.9772362 | 4.7e-11 | 3.874571 | 1.5e-10
2018-02-10 13:51 | 303465.3 | 840.0019 | 2 | 35 | 4.102024 | 4.890055 | 1.140221 | 4.7e-11 | 4.541171 | 1.5e-10
2018-02-10 13:53 | 303585.3 | 960.0007 | 2 | 35 | 4.129021 | 4.89003 | 1.303212 | 4.7e-11 | 5.21191 | 1.5e-10
2018-02-10 13:55 | 303705.3 | 1080.0012 | 2 | 35 | 4.159929 | 4.890051 | 1.4662 | 4.7e-11 | 5.887358 | 1.5e-10
2018-02-10 13:57 | 303825.3 | 1200.0004 | 2 | 35 | 4.194383 | 4.890062 | 1.62918 | 4.7e-11 | 6.568101 | 1.5e-10
2018-02-10 13:59 | 303945.3 | 1320.0005 | 2 | 35 | 4.20039 | 4.291079 | 1.783438 | 4.7e-11 | 7.215966 | 1.5e-10
2018-02-10 14:01 | 304065.3 | 1440.0005 | 2 | 35 | 4.200375 | 3.670235 | 1.915924 | 4.7e-11 | 7.77246 | 1.5e-10
2018-02-10 14:02 | 304153 | 1527.7074 | 2 | 35 | 4.200365 | 3.259983 | 2.000273 | 4.7e-11 | 8.126758 | 1.5e-10
2018-02-10 14:04 | 304273 | 120.0019 | 3 | 35 | 4.229194 | 3.260054 | 2.108495 | 4.7e-11 | 8.582785 | 1.5e-10
2018-02-10 14:06 | 304393 | 240.0003 | 3 | 35 | 4.262377 | 3.26008 | 2.217154 | 4.7e-11 | 9.044107 | 1.5e-10
2018-02-10 14:08 | 304513 | 360.0012 | 3 | 35 | 4.29782 | 3.260113 | 2.325809 | 4.7e-11 | 9.509139 | 1.5e-10
2018-02-10 14:10 | 304633 | 480.0013 | 3 | 35 | 4.335215 | 3.26009 | 2.434471 | 4.7e-11 | 9.978169 | 1.5e-10
2018-02-10 14:12 | 304753 | 600.0004 | 3 | 35 | 4.374153 | 3.260103 | 2.543126 | 4.7e-11 | 10.45131 | 1.5e-10
2018-02-10 14:14 | 304873 | 720.0004 | 3 | 35 | 4.400386 | 2.99859 | 2.650176 | 4.7e-11 | 10.92144 | 1.5e-10
2018-02-10 14:16 | 304993 | 840.0005 | 3 | 35 | 4.400382 | 2.451485 | 2.740563 | 4.7e-11 | 11.31917 | 1.5e-10
2018-02-10 14:18 | 305113 | 960.0022 | 3 | 35 | 4.400379 | 2.025639 | 2.814896 | 4.7e-11 | 11.64627 | 1.5e-10
2018-02-10 14:20 | 305233 | 1080.0005 | 3 | 35 | 4.400377 | 1.687567 | 2.876554 | 4.7e-11 | 11.91759 | 1.5e-10
2018-02-10 14:22 | 305353 | 1200.0023 | 3 | 35 | 4.400342 | 1.416609 | 2.928118 | 4.7e-11 | 12.14449 | 1.5e-10
2018-02-10 14:24 | 305473 | 1320.0015 | 3 | 35 | 4.400361 | 1.199713 | 2.971577 | 4.7e-11 | 12.33572 | 1.5e-10
2018-02-10 14:26 | 305593 | 1440.0022 | 3 | 35 | 4.400355 | 1.022741 | 3.008491 | 4.7e-11 | 12.49815 | 1.5e-10
2018-02-10 14:28 | 305713 | 1560.0022 | 3 | 35 | 4.400339 | 0.8778934 | 3.040076 | 4.7e-11 | 12.63714 | 1.5e-10
2018-02-10 14:30 | 305833 | 1680.0015 | 3 | 35 | 4.400343 | 0.7584229 | 3.06727 | 4.7e-11 | 12.7568 | 1.5e-10
2018-02-10 14:32 | 305953 | 1800.0007 | 3 | 35 | 4.400338 | 0.6586723 | 3.090825 | 4.7e-11 | 12.86045 | 1.5e-10
2018-02-10 14:33 | 305961.8 | 1808.8373 | 3 | 35 | 4.400325 | 0.6519871 | 3.092433 | 4.7e-11 | 12.86753 | 1.5e-10
2018-02-10 14:35 | 306081.9 | 120.001 | 4 | 35 | 4.358959 | 0 | 3.092433 | 4.7e-11 | 12.86753 | 1.5e-10
2018-02-10 14:37 | 306201.9 | 240.0018 | 4 | 35 | 4.355876 | 0 | 3.092433 | 4.7e-11 | 12.86753 | 1.5e-10
2018-02-10 14:38 | 306261.9 | 300.0016 | 4 | 35 | 4.354909 | 0 | 3.092433 | 4.7e-11 | 12.86753 | 1.5e-10
2018-02-10 14:40 | 306382 | 120.0004 | 5 | 35 | 4.201611 | -2.281839 | 3.092433 | 0.07605124 | 12.86753 | 0.3210871
2018-02-10 14:42 | 306502 | 240.0012 | 5 | 35 | 4.171873 | -2.281846 | 3.092433 | 0.1521078 | 12.86753 | 0.6395014
2018-02-10 14:44 | 306622 | 360.0004 | 5 | 35 | 4.143203 | -2.281848 | 3.092433 | 0.2281607 | 12.86753 | 0.9556926
2018-02-10 14:46 | 306742 | 480.002 | 5 | 35 | 4.114759 | -2.281841 | 3.092433 | 0.3042174 | 12.86753 | 1.269728
2018-02-10 14:48 | 306862 | 600.0008 | 5 | 35 | 4.0865 | -2.281829 | 3.092433 | 0.3802699 | 12.86753 | 1.58159
2018-02-10 14:50 | 306982 | 720.0014 | 5 | 35 | 4.058445 | -2.281844 | 3.092433 | 0.4563252 | 12.86753 | 1.891321
2018-02-10 14:52 | 307102 | 840.0021 | 5 | 35 | 4.030694 | -2.281834 | 3.092433 | 0.5323844 | 12.86753 | 2.198946
2018-02-10 14:54 | 307222 | 960.0004 | 5 | 35 | 4.003337 | -2.281836 | 3.092433 | 0.6084351 | 12.86753 | 2.504441
2018-02-10 14:56 | 307342 | 1080.0021 | 5 | 35 | 3.976412 | -2.282063 | 3.092433 | 0.6844928 | 12.86753 | 2.807898
2018-02-10 14:58 | 307462 | 1200.0005 | 5 | 35 | 3.950115 | -2.28182 | 3.092433 | 0.7605454 | 12.86753 | 3.10931
2018-02-10 15:00 | 307582 | 1320.0006 | 5 | 35 | 3.924502 | -2.281818 | 3.092433 | 0.8366032 | 12.86753 | 3.408768
2018-02-10 15:02 | 307702 | 1440.0022 | 5 | 35 | 3.899767 | -2.28213 | 3.092433 | 0.912663 | 12.86753 | 3.706318
2018-02-10 15:04 | 307822 | 1560.0004 | 5 | 35 | 3.87599 | -2.282143 | 3.092433 | 0.9887238 | 12.86753 | 4.002027
2018-02-10 15:06 | 307942 | 1680.0006 | 5 | 35 | 3.853296 | -2.281836 | 3.092433 | 1.064785 | 12.86753 | 4.295968
2018-02-10 15:08 | 308062 | 1800.0006 | 5 | 35 | 3.831638 | -2.281804 | 3.092433 | 1.140841 | 12.86753 | 4.588204
2018-02-10 15:10 | 308182 | 1920.0008 | 5 | 35 | 3.811041 | -2.281825 | 3.092433 | 1.2169 | 12.86753 | 4.878845
2018-02-10 15:12 | 308302 | 2040.0016 | 5 | 35 | 3.791499 | -2.281829 | 3.092433 | 1.292957 | 12.86753 | 5.167953
2018-02-10 15:14 | 308422 | 2160.0007 | 5 | 35 | 3.773016 | -2.281875 | 3.092433 | 1.36901 | 12.86753 | 5.455596
2018-02-10 15:16 | 308542 | 2280.0009 | 5 | 35 | 3.755583 | -2.282183 | 3.092433 | 1.445066 | 12.86753 | 5.741886
2018-02-10 15:18 | 308662 | 2400.0009 | 5 | 35 | 3.739117 | -2.281844 | 3.092433 | 1.521121 | 12.86753 | 6.026886
2018-02-10 15:20 | 308782 | 2520.0001 | 5 | 35 | 3.723507 | -2.281827 | 3.092433 | 1.597173 | 12.86753 | 6.310655
2018-02-10 15:22 | 308902 | 2640.0001 | 5 | 35 | 3.708693 | -2.281841 | 3.092433 | 1.673227 | 12.86753 | 6.593275
2018-02-10 15:24 | 309022 | 2760.0009 | 5 | 35 | 3.694736 | -2.281855 | 3.092433 | 1.749283 | 12.86753 | 6.874805
2018-02-10 15:26 | 309142 | 2880.001 | 5 | 35 | 3.68169 | -2.28181 | 3.092433 | 1.825336 | 12.86753 | 7.155299
2018-02-10 15:28 | 309262 | 3000.001 | 5 | 35 | 3.669475 | -2.281808 | 3.092433 | 1.901394 | 12.86753 | 7.434854
2018-02-10 15:30 | 309382 | 3120.0002 | 5 | 35 | 3.657901 | -2.28181 | 3.092433 | 1.977453 | 12.86753 | 7.713504
2018-02-10 15:32 | 309502 | 3240.0009 | 5 | 35 | 3.646731 | -2.28212 | 3.092433 | 2.053516 | 12.86753 | 7.991309
2018-02-10 15:34 | 309622 | 3360.0019 | 5 | 35 | 3.635755 | -2.281825 | 3.092433 | 2.129579 | 12.86753 | 8.268273
2018-02-10 15:36 | 309742 | 3480.001 | 5 | 35 | 3.624639 | -2.282168 | 3.092433 | 2.20564 | 12.86753 | 8.544389
2018-02-10 15:38 | 309862 | 3600 | 5 | 35 | 3.613095 | -2.282101 | 3.092433 | 2.281698 | 12.86753 | 8.819637
2018-02-10 15:40 | 309982 | 3720.0003 | 5 | 35 | 3.600836 | -2.28216 | 3.092433 | 2.35776 | 12.86753 | 9.093993
2018-02-10 15:42 | 310102 | 3840.0012 | 5 | 35 | 3.588345 | -2.282074 | 3.092433 | 2.433818 | 12.86753 | 9.367392
2018-02-10 15:44 | 310222 | 3960.0021 | 5 | 35 | 3.576043 | -2.281971 | 3.092433 | 2.509878 | 12.86753 | 9.639852
2018-02-10 15:46 | 310342 | 4080.0005 | 5 | 35 | 3.563303 | -2.281829 | 3.092433 | 2.585938 | 12.86753 | 9.911371
2018-02-10 15:48 | 310462 | 4200.0022 | 5 | 35 | 3.547848 | -2.281913 | 3.092433 | 2.662004 | 12.86753 | 10.18186
2018-02-10 15:50 | 310582 | 4320.0005 | 5 | 35 | 3.527493 | -2.282164 | 3.092433 | 2.738063 | 12.86753 | 10.45096
2018-02-10 15:52 | 310702 | 4440.0005 | 5 | 35 | 3.501919 | -2.282187 | 3.092433 | 2.814126 | 12.86753 | 10.71834
2018-02-10 15:54 | 310822 | 4560.0005 | 5 | 35 | 3.467115 | -2.2822 | 3.092433 | 2.890185 | 12.86753 | 10.98345
2018-02-10 15:56 | 310942 | 4680.0014 | 5 | 35 | 3.40847 | -2.281806 | 3.092433 | 2.966242 | 12.86753 | 11.24517
2018-02-10 15:58 | 311062 | 4800.0006 | 5 | 35 | 3.256748 | -2.281836 | 3.092433 | 3.042298 | 12.86753 | 11.49961
2018-02-10 15:59 | 311136.6 | 4874.5716 | 5 | 35 | 2.999959 | -2.281857 | 3.092433 | 3.089559 | 12.86753 | 11.64864
2018-02-10 16:01 | 311256.6 | 120.0011 | 6 | 35 | 3.184744 | 0 | 3.092433 | 3.089566 | 12.86753 | 11.64865
2018-02-10 16:03 | 311376.6 | 240.0004 | 6 | 35 | 3.199761 | 0 | 3.092433 | 3.089566 | 12.86753 | 11.64865
2018-02-10 16:04 | 311436.6 | 300.0009 | 6 | 35 | 3.205099 | 0 | 3.092433 | 3.089566 | 12.86753 | 11.64865
2018-02-10 16:04 | 311436.6 | 0.0024 | 7 | 36 | 3.205146 | 0 | 0 | 0 | 0 | 0
2018-02-10 16:06 | 311556.7 | 120.0002 | 2 | 36 | 3.903425 | 4.890146 | 0.1623075 | 2.75e-10 | 0.6096721 | 8.83e-10
2018-02-10 16:08 | 311676.7 | 240.0018 | 2 | 36 | 3.959545 | 4.890179 | 0.3252894 | 2.75e-10 | 1.251339 | 8.83e-10
2018-02-10 16:10 | 311796.7 | 360.0003 | 2 | 36 | 3.995688 | 4.890154 | 0.488279 | 2.75e-10 | 1.899712 | 8.83e-10
2018-02-10 16:12 | 311916.7 | 480.0011 | 2 | 36 | 4.026772 | 4.890123 | 0.6512637 | 2.75e-10 | 2.553541 | 8.83e-10
2018-02-10 16:14 | 312036.7 | 600.002 | 2 | 36 | 4.05408 | 4.890106 | 0.8142493 | 2.75e-10 | 3.212128 | 8.83e-10
2018-02-10 16:16 | 312156.7 | 720.0004 | 2 | 36 | 4.07844 | 4.890099 | 0.9772409 | 2.75e-10 | 3.874925 | 8.83e-10
2018-02-10 16:18 | 312276.7 | 840.0004 | 2 | 36 | 4.102337 | 4.890074 | 1.140228 | 2.75e-10 | 4.541578 | 8.83e-10
2018-02-10 16:20 | 312396.7 | 960.0015 | 2 | 36 | 4.129358 | 4.890108 | 1.303214 | 2.75e-10 | 5.21235 | 8.83e-10
2018-02-10 16:22 | 312516.7 | 1080.0015 | 2 | 36 | 4.160273 | 4.890043 | 1.466202 | 2.75e-10 | 5.887858 | 8.83e-10
2018-02-10 16:24 | 312636.7 | 1200.0022 | 2 | 36 | 4.194736 | 4.890085 | 1.62919 | 2.75e-10 | 6.568689 | 8.83e-10
2018-02-10 16:26 | 312756.7 | 1320.0008 | 2 | 36 | 4.200399 | 4.284309 | 1.783226 | 2.75e-10 | 7.215632 | 8.83e-10
2018-02-10 16:28 | 312876.7 | 1440.0014 | 2 | 36 | 4.200409 | 3.666664 | 1.915537 | 2.75e-10 | 7.77139 | 8.83e-10
2018-02-10 16:29 | 312963.6 | 1526.9404 | 2 | 36 | 4.200391 | 3.259964 | 1.99909 | 2.75e-10 | 8.122343 | 8.83e-10
2018-02-10 16:31 | 313083.7 | 120.0019 | 3 | 36 | 4.229275 | 3.260044 | 2.107314 | 2.75e-10 | 8.578385 | 8.83e-10
2018-02-10 16:33 | 313203.7 | 240.0004 | 3 | 36 | 4.262472 | 3.260113 | 2.215968 | 2.75e-10 | 9.039694 | 8.83e-10
2018-02-10 16:35 | 313323.7 | 360.0014 | 3 | 36 | 4.297909 | 3.260096 | 2.324632 | 2.75e-10 | 9.504777 | 8.83e-10
2018-02-10 16:37 | 313443.7 | 480.0004 | 3 | 36 | 4.335276 | 3.26012 | 2.433284 | 2.75e-10 | 9.973768 | 8.83e-10
2018-02-10 16:39 | 313563.7 | 600.0004 | 3 | 36 | 4.374201 | 3.260136 | 2.541942 | 2.75e-10 | 10.44693 | 8.83e-10
2018-02-10 16:41 | 313683.7 | 720.0022 | 3 | 36 | 4.400392 | 2.99815 | 2.648987 | 2.75e-10 | 10.91704 | 8.83e-10
2018-02-10 16:43 | 313803.7 | 840.0005 | 3 | 36 | 4.400377 | 2.451344 | 2.739373 | 2.75e-10 | 11.31477 | 8.83e-10
2018-02-10 16:45 | 313923.7 | 960.0023 | 3 | 36 | 4.400362 | 2.025801 | 2.813717 | 2.75e-10 | 11.64191 | 8.83e-10
2018-02-10 16:47 | 314043.7 | 1080.0014 | 3 | 36 | 4.400356 | 1.687403 | 2.875387 | 2.75e-10 | 11.91328 | 8.83e-10
2018-02-10 16:49 | 314163.7 | 1200.0006 | 3 | 36 | 4.400334 | 1.416586 | 2.926959 | 2.75e-10 | 12.14022 | 8.83e-10
2018-02-10 16:51 | 314283.7 | 1320.0022 | 3 | 36 | 4.400348 | 1.199013 | 2.970433 | 2.75e-10 | 12.33152 | 8.83e-10
2018-02-10 16:53 | 314403.7 | 1440.0015 | 3 | 36 | 4.40033 | 1.022514 | 3.007361 | 2.75e-10 | 12.49401 | 8.83e-10
2018-02-10 16:55 | 314523.7 | 1560.0015 | 3 | 36 | 4.400331 | 0.877636 | 3.038954 | 2.75e-10 | 12.63304 | 8.83e-10
2018-02-10 16:57 | 314643.7 | 1680.0015 | 3 | 36 | 4.4003 | 0.7574825 | 3.066163 | 2.75e-10 | 12.75276 | 8.83e-10
2018-02-10 16:59 | 314763.7 | 1800.0014 | 3 | 36 | 4.400298 | 0.6582222 | 3.089731 | 2.75e-10 | 12.85647 | 8.83e-10
2018-02-10 16:59 | 314772.8 | 1809.1828 | 3 | 36 | 4.400343 | 0.6519928 | 3.091403 | 2.75e-10 | 12.86383 | 8.83e-10
2018-02-10 17:01 | 314892.9 | 120.0001 | 4 | 36 | 4.358918 | 0 | 3.091403 | 2.75e-10 | 12.86383 | 8.83e-10
2018-02-10 17:03 | 315012.9 | 240.0018 | 4 | 36 | 4.355838 | 0 | 3.091403 | 2.75e-10 | 12.86383 | 8.83e-10
2018-02-10 17:04 | 315072.9 | 300.003 | 4 | 36 | 4.354871 | 0 | 3.091403 | 2.75e-10 | 12.86383 | 8.83e-10
2018-02-10 17:06 | 315193 | 120.0018 | 5 | 36 | 4.201428 | -2.281858 | 3.091403 | 0.07605213 | 12.86383 | 0.321077
2018-02-10 17:08 | 315313 | 240.001 | 5 | 36 | 4.171669 | -2.281836 | 3.091403 | 0.1521057 | 12.86383 | 0.6394642
2018-02-10 17:10 | 315433 | 360.0018 | 5 | 36 | 4.143008 | -2.281879 | 3.091403 | 0.2281613 | 12.86383 | 0.9556506
2018-02-10 17:12 | 315553 | 480.0009 | 5 | 36 | 4.114556 | -2.281881 | 3.091403 | 0.3042162 | 12.86383 | 1.269663
2018-02-10 17:14 | 315673 | 600.0003 | 5 | 36 | 4.086298 | -2.281839 | 3.091403 | 0.3802692 | 12.86383 | 1.581511
2018-02-10 17:16 | 315793 | 720.0019 | 5 | 36 | 4.058234 | -2.281827 | 3.091403 | 0.4563251 | 12.86383 | 1.891229
2018-02-10 17:18 | 315913 | 840.0011 | 5 | 36 | 4.030451 | -2.281815 | 3.091403 | 0.53238 | 12.86383 | 2.198818
2018-02-10 17:20 | 316033 | 960.002 | 5 | 36 | 4.003081 | -2.281831 | 3.091403 | 0.6084343 | 12.86383 | 2.504308
2018-02-10 17:22 | 316153 | 1080.0012 | 5 | 36 | 3.976144 | -2.282116 | 3.091403 | 0.6844909 | 12.86383 | 2.807742
2018-02-10 17:24 | 316273 | 1200.0021 | 5 | 36 | 3.949862 | -2.281841 | 3.091403 | 0.7605484 | 12.86383 | 3.109154
2018-02-10 17:26 | 316393 | 1320.0004 | 5 | 36 | 3.924262 | -2.281837 | 3.091403 | 0.8366003 | 12.86383 | 3.408569
2018-02-10 17:28 | 316513 | 1440.0005 | 5 | 36 | 3.899503 | -2.282189 | 3.091403 | 0.9126526 | 12.86383 | 3.706071
2018-02-10 17:30 | 316633 | 1560.0005 | 5 | 36 | 3.875748 | -2.281839 | 3.091403 | 0.9887144 | 12.86383 | 4.001764
2018-02-10 17:32 | 316753 | 1680.0013 | 5 | 36 | 3.853036 | -2.281815 | 3.091403 | 1.06477 | 12.86383 | 4.295666
2018-02-10 17:34 | 316873 | 1800.0013 | 5 | 36 | 3.831385 | -2.281844 | 3.091403 | 1.140825 | 12.86383 | 4.587878
2018-02-10 17:36 | 316993 | 1920.0013 | 5 | 36 | 3.810781 | -2.281862 | 3.091403 | 1.216878 | 12.86383 | 4.87848
2018-02-10 17:38 | 317113 | 2040.0023 | 5 | 36 | 3.791235 | -2.281823 | 3.091403 | 1.292936 | 12.86383 | 5.167569
2018-02-10 17:40 | 317233 | 2160.0023 | 5 | 36 | 3.772734 | -2.281846 | 3.091403 | 1.368988 | 12.86383 | 5.455189
2018-02-10 17:42 | 317353 | 2280.0023 | 5 | 36 | 3.755321 | -2.281848 | 3.091403 | 1.445044 | 12.86383 | 5.74146
2018-02-10 17:44 | 317473 | 2400.0024 | 5 | 36 | 3.738857 | -2.281869 | 3.091403 | 1.5211 | 12.86383 | 6.026443
2018-02-10 17:46 | 317593 | 2520.0016 | 5 | 36 | 3.723234 | -2.281858 | 3.091403 | 1.597154 | 12.86383 | 6.310196
2018-02-10 17:48 | 317713 | 2640.0017 | 5 | 36 | 3.708412 | -2.281848 | 3.091403 | 1.67321 | 12.86383 | 6.592801
2018-02-10 17:50 | 317833 | 2760.0025 | 5 | 36 | 3.694464 | -2.28182 | 3.091403 | 1.749268 | 12.86383 | 6.874317
2018-02-10 17:52 | 317953 | 2880.0025 | 5 | 36 | 3.681423 | -2.281867 | 3.091403 | 1.825321 | 12.86383 | 7.154793
2018-02-10 17:54 | 318073 | 3000.001 | 5 | 36 | 3.669203 | -2.28213 | 3.091403 | 1.901377 | 12.86383 | 7.434315
2018-02-10 17:56 | 318193 | 3120.001 | 5 | 36 | 3.657633 | -2.28207 | 3.091403 | 1.97743 | 12.86383 | 7.712925
2018-02-10 17:58 | 318313 | 3240.001 | 5 | 36 | 3.646481 | -2.281841 | 3.091403 | 2.053487 | 12.86383 | 7.990687
2018-02-10 18:00 | 318433 | 3360.0019 | 5 | 36 | 3.63548 | -2.281862 | 3.091403 | 2.129544 | 12.86383 | 8.267612
2018-02-10 18:02 | 318553 | 3480.0005 | 5 | 36 | 3.624381 | -2.282174 | 3.091403 | 2.205599 | 12.86383 | 8.543687
2018-02-10 18:04 | 318673 | 3600.001 | 5 | 36 | 3.612844 | -2.281837 | 3.091403 | 2.281655 | 12.86383 | 8.818908
2018-02-10 18:06 | 318793 | 3720.0017 | 5 | 36 | 3.600593 | -2.281948 | 3.091403 | 2.35771 | 12.86383 | 9.093221
2018-02-10 18:08 | 318913 | 3840.0019 | 5 | 36 | 3.588085 | -2.281827 | 3.091403 | 2.433765 | 12.86383 | 9.366586
2018-02-10 18:10 | 319033 | 3960.0027 | 5 | 36 | 3.57577 | -2.282143 | 3.091403 | 2.509822 | 12.86383 | 9.639018
2018-02-10 18:12 | 319153 | 4080.0012 | 5 | 36 | 3.562994 | -2.281852 | 3.091403 | 2.585876 | 12.86383 | 9.91049
2018-02-10 18:14 | 319273 | 4200.002 | 5 | 36 | 3.547478 | -2.282177 | 3.091403 | 2.661931 | 12.86383 | 10.18091
2018-02-10 18:16 | 319393 | 4320.002 | 5 | 36 | 3.527095 | -2.281846 | 3.091403 | 2.737987 | 12.86383 | 10.44998
2018-02-10 18:18 | 319513 | 4440.0012 | 5 | 36 | 3.501478 | -2.281844 | 3.091403 | 2.81404 | 12.86383 | 10.71729
2018-02-10 18:20 | 319633 | 4560.0021 | 5 | 36 | 3.466428 | -2.282204 | 3.091403 | 2.890094 | 12.86383 | 10.98234
2018-02-10 18:22 | 319753 | 4680.0005 | 5 | 36 | 3.407209 | -2.281869 | 3.091403 | 2.966146 | 12.86383 | 11.24398
2018-02-10 18:24 | 319873 | 4800.0013 | 5 | 36 | 3.253748 | -2.281885 | 3.091403 | 3.042203 | 12.86383 | 11.49827
2018-02-10 18:26 | 319946.2 | 4873.1987 | 5 | 36 | 2.999973 | -2.281834 | 3.091403 | 3.088595 | 12.86383 | 11.64446
2018-02-10 18:28 | 320066.2 | 120.0002 | 6 | 36 | 3.185187 | 0 | 3.091403 | 3.0886 | 12.86383 | 11.64447
2018-02-10 18:30 | 320186.2 | 240.001 | 6 | 36 | 3.200225 | 0 | 3.091403 | 3.0886 | 12.86383 | 11.64447
2018-02-10 18:31 | 320246.2 | 300.0024 | 6 | 36 | 3.20554 | 0 | 3.091403 | 3.0886 | 12.86383 | 11.64447
2018-02-10 18:31 | 320246.2 | 0.0047 | 7 | 37 | 3.205539 | 0 | 0 | 0 | 0 | 0
2018-02-10 18:33 | 320366.3 | 120.0004 | 2 | 37 | 3.904022 | 4.890182 | 0.1623097 | 3.299e-09 | 0.6097867 | 1.0575e-08
2018-02-10 18:35 | 320486.3 | 240.0003 | 2 | 37 | 3.960063 | 4.890158 | 0.3252897 | 3.299e-09 | 1.251534 | 1.0575e-08
2018-02-10 18:37 | 320606.3 | 360.0004 | 2 | 37 | 3.996188 | 4.890162 | 0.4882784 | 3.299e-09 | 1.899985 | 1.0575e-08
2018-02-10 18:39 | 320726.3 | 480.0004 | 2 | 37 | 4.027263 | 4.890123 | 0.6512643 | 3.299e-09 | 2.5539 | 1.0575e-08
2018-02-10 18:41 | 320846.3 | 600.0004 | 2 | 37 | 4.054555 | 4.890196 | 0.8142523 | 3.299e-09 | 3.212573 | 1.0575e-08
2018-02-10 18:43 | 320966.3 | 720.0029 | 2 | 37 | 4.078935 | 4.890121 | 0.9772439 | 3.299e-09 | 3.875448 | 1.0575e-08
2018-02-10 18:45 | 321086.3 | 840.0022 | 2 | 37 | 4.102832 | 4.890182 | 1.140228 | 3.299e-09 | 4.542174 | 1.0575e-08
2018-02-10 18:47 | 321206.3 | 960.0013 | 2 | 37 | 4.129838 | 4.890154 | 1.303219 | 3.299e-09 | 5.213045 | 1.0575e-08
2018-02-10 18:49 | 321326.3 | 1080.0015 | 2 | 37 | 4.160763 | 4.890137 | 1.46621 | 3.299e-09 | 5.888643 | 1.0575e-08
2018-02-10 18:51 | 321446.3 | 1200.0006 | 2 | 37 | 4.195258 | 4.890148 | 1.629197 | 3.299e-09 | 6.569554 | 1.0575e-08
2018-02-10 18:53 | 321566.3 | 1320.0015 | 2 | 37 | 4.20038 | 4.276447 | 1.782985 | 3.299e-09 | 7.215465 | 1.0575e-08
2018-02-10 18:55 | 321686.3 | 1440.0008 | 2 | 37 | 4.200383 | 3.659641 | 1.915058 | 3.299e-09 | 7.770222 | 1.0575e-08
2018-02-10 18:56 | 321772 | 1525.718 | 2 | 37 | 4.200388 | 3.259995 | 1.997359 | 3.299e-09 | 8.115921 | 1.0575e-08
2018-02-10 18:58 | 321892.1 | 120.001 | 3 | 37 | 4.229284 | 3.260117 | 2.105586 | 3.299e-09 | 8.571972 | 1.0575e-08
2018-02-10 19:00 | 322012.1 | 240.0001 | 3 | 37 | 4.262462 | 3.260138 | 2.214242 | 3.299e-09 | 9.033288 | 1.0575e-08
2018-02-10 19:02 | 322132.1 | 360.002 | 3 | 37 | 4.297909 | 3.260103 | 2.32291 | 3.299e-09 | 9.498391 | 1.0575e-08
2018-02-10 19:04 | 322252.1 | 480.0012 | 3 | 37 | 4.335264 | 3.260096 | 2.431568 | 3.299e-09 | 9.967406 | 1.0575e-08
2018-02-10 19:06 | 322372.1 | 600.0013 | 3 | 37 | 4.374222 | 3.26012 | 2.540225 | 3.299e-09 | 10.44057 | 1.0575e-08
2018-02-10 19:08 | 322492.1 | 720.0021 | 3 | 37 | 4.400385 | 2.997696 | 2.647267 | 3.299e-09 | 10.91066 | 1.0575e-08
2018-02-10 19:10 | 322612.1 | 840.0014 | 3 | 37 | 4.400364 | 2.45116 | 2.737643 | 3.299e-09 | 11.30835 | 1.0575e-08
2018-02-10 19:12 | 322732.1 | 960.0014 | 3 | 37 | 4.400356 | 2.026075 | 2.811995 | 3.299e-09 | 11.63553 | 1.0575e-08
2018-02-10 19:14 | 322852.1 | 1080 | 3 | 37 | 4.400362 | 1.687836 | 2.873686 | 3.299e-09 | 11.90699 | 1.0575e-08
2018-02-10 19:16 | 322972.1 | 1200.0022 | 3 | 37 | 4.400326 | 1.417168 | 2.925285 | 3.299e-09 | 12.13404 | 1.0575e-08
2018-02-10 19:18 | 323092.1 | 1320.0014 | 3 | 37 | 4.400349 | 1.199869 | 2.968779 | 3.299e-09 | 12.32543 | 1.0575e-08
2018-02-10 19:20 | 323212.1 | 1440.0015 | 3 | 37 | 4.400303 | 1.022644 | 3.005733 | 3.299e-09 | 12.48804 | 1.0575e-08
2018-02-10 19:22 | 323332.1 | 1560.0015 | 3 | 37 | 4.400314 | 0.8787041 | 3.037353 | 3.299e-09 | 12.62718 | 1.0575e-08
2018-02-10 19:24 | 323452.1 | 1680.0016 | 3 | 37 | 4.400313 | 0.7593479 | 3.064588 | 3.299e-09 | 12.74703 | 1.0575e-08
2018-02-10 19:26 | 323572.1 | 1800.0024 | 3 | 37 | 4.400329 | 0.6594048 | 3.088186 | 3.299e-09 | 12.85086 | 1.0575e-08
2018-02-10 19:26 | 323582.4 | 1810.3412 | 3 | 37 | 4.400334 | 0.6519852 | 3.090069 | 3.299e-09 | 12.85915 | 1.0575e-08
2018-02-10 19:28 | 323702.4 | 120.0002 | 4 | 37 | 4.358864 | 0 | 3.09007 | 3.299e-09 | 12.85915 | 1.0575e-08
2018-02-10 19:30 | 323822.4 | 240.0011 | 4 | 37 | 4.35578 | 0 | 3.09007 | 3.299e-09 | 12.85915 | 1.0575e-08
2018-02-10 19:31 | 323882.4 | 300.0033 | 4 | 37 | 4.35481 | 0 | 3.09007 | 3.299e-09 | 12.85915 | 1.0575e-08
2018-02-10 19:33 | 324002.5 | 120.0018 | 5 | 37 | 4.201117 | -2.281864 | 3.09007 | 0.07605185 | 12.85915 | 0.3210545
2018-02-10 19:35 | 324122.5 | 240.0002 | 5 | 37 | 4.171377 | -2.281883 | 3.09007 | 0.1521069 | 12.85915 | 0.6394246
2018-02-10 19:37 | 324242.5 | 360.0011 | 5 | 37 | 4.142676 | -2.281871 | 3.09007 | 0.2281648 | 12.85915 | 0.9555977
2018-02-10 19:39 | 324362.5 | 480.0011 | 5 | 37 | 4.114246 | -2.281855 | 3.09007 | 0.3042179 | 12.85915 | 1.26958
2018-02-10 19:41 | 324482.5 | 600.002 | 5 | 37 | 4.085974 | -2.281867 | 3.09007 | 0.3802724 | 12.85915 | 1.581411
2018-02-10 19:43 | 324602.5 | 720.002 | 5 | 37 | 4.057933 | -2.281878 | 3.09007 | 0.4563271 | 12.85915 | 1.8911
2018-02-10 19:45 | 324722.5 | 840.002 | 5 | 37 | 4.030185 | -2.281875 | 3.09007 | 0.532383 | 12.85915 | 2.198673
2018-02-10 19:47 | 324842.5 | 960.002 | 5 | 37 | 4.002811 | -2.281898 | 3.09007 | 0.6084375 | 12.85915 | 2.504142
2018-02-10 19:49 | 324962.5 | 1080.0013 | 5 | 37 | 3.975899 | -2.28186 | 3.09007 | 0.6844891 | 12.85915 | 2.807536
2018-02-10 19:51 | 325082.5 | 1200.0013 | 5 | 37 | 3.949578 | -2.281878 | 3.09007 | 0.760543 | 12.85915 | 3.108913
2018-02-10 19:53 | 325202.5 | 1320.0021 | 5 | 37 | 3.923997 | -2.281869 | 3.09007 | 0.8366007 | 12.85915 | 3.408332
2018-02-10 19:55 | 325322.5 | 1440.002 | 5 | 37 | 3.899275 | -2.281858 | 3.09007 | 0.9126561 | 12.85915 | 3.705828
2018-02-10 19:57 | 325442.5 | 1560.0022 | 5 | 37 | 3.875519 | -2.28186 | 3.09007 | 0.9887101 | 12.85915 | 4.001475
2018-02-10 19:59 | 325562.5 | 1680.0014 | 5 | 37 | 3.852859 | -2.281896 | 3.09007 | 1.064765 | 12.85915 | 4.295358
2018-02-10 20:01 | 325682.5 | 1800.0022 | 5 | 37 | 3.831231 | -2.281848 | 3.09007 | 1.140822 | 12.85915 | 4.587566
2018-02-10 20:03 | 325802.5 | 1920.0009 | 5 | 37 | 3.810641 | -2.281834 | 3.09007 | 1.216874 | 12.85915 | 4.878151
2018-02-10 20:05 | 325922.5 | 2040.0023 | 5 | 37 | 3.791059 | -2.281813 | 3.09007 | 1.292929 | 12.85915 | 5.167218
2018-02-10 20:07 | 326042.5 | 2160.0014 | 5 | 37 | 3.772597 | -2.281839 | 3.09007 | 1.368983 | 12.85915 | 5.454834
2018-02-10 20:09 | 326162.5 | 2280.0008 | 5 | 37 | 3.755164 | -2.281848 | 3.09007 | 1.445038 | 12.85915 | 5.741093
2018-02-10 20:11 | 326282.5 | 2400.0014 | 5 | 37 | 3.738696 | -2.28185 | 3.09007 | 1.521093 | 12.85915 | 6.026057
2018-02-10 20:13 | 326402.5 | 2520.0004 | 5 | 37 | 3.723086 | -2.28182 | 3.09007 | 1.597145 | 12.85915 | 6.309796
2018-02-10 20:15 | 326522.5 | 2640.0015 | 5 | 37 | 3.708263 | -2.281844 | 3.09007 | 1.6732 | 12.85915 | 6.592385
2018-02-10 20:17 | 326642.5 | 2760.0007 | 5 | 37 | 3.694369 | -2.281837 | 3.09007 | 1.749258 | 12.85915 | 6.873894
2018-02-10 20:19 | 326762.5 | 2880.0007 | 5 | 37 | 3.681311 | -2.282156 | 3.09007 | 1.825318 | 12.85915 | 7.154388
2018-02-10 20:21 | 326882.5 | 3000.0016 | 5 | 37 | 3.669096 | -2.28203 | 3.09007 | 1.901381 | 12.85915 | 7.433929
2018-02-10 20:23 | 327002.5 | 3120.0016 | 5 | 37 | 3.657532 | -2.282162 | 3.09007 | 1.97744 | 12.85915 | 7.712556
2018-02-10 20:25 | 327122.5 | 3240.001 | 5 | 37 | 3.646368 | -2.28216 | 3.09007 | 2.053508 | 12.85915 | 7.99035
2018-02-10 20:27 | 327242.5 | 3360.0001 | 5 | 37 | 3.635367 | -2.281848 | 3.09007 | 2.129568 | 12.85915 | 8.267274
2018-02-10 20:29 | 327362.5 | 3480.0002 | 5 | 37 | 3.624246 | -2.282009 | 3.09007 | 2.20563 | 12.85915 | 8.543366
2018-02-10 20:31 | 327482.5 | 3600.0002 | 5 | 37 | 3.612669 | -2.282191 | 3.09007 | 2.281688 | 12.85915 | 8.818582
2018-02-10 20:33 | 327602.5 | 3720.0003 | 5 | 37 | 3.600375 | -2.281834 | 3.09007 | 2.357749 | 12.85915 | 9.0929
2018-02-10 20:35 | 327722.5 | 3840.0003 | 5 | 37 | 3.587867 | -2.281831 | 3.09007 | 2.433807 | 12.85915 | 9.366262
2018-02-10 20:37 | 327842.5 | 3960.0003 | 5 | 37 | 3.575521 | -2.281825 | 3.09007 | 2.509869 | 12.85915 | 9.63869
2018-02-10 20:39 | 327962.5 | 4080.0012 | 5 | 37 | 3.562738 | -2.282023 | 3.09007 | 2.585928 | 12.85915 | 9.910165
2018-02-10 20:41 | 328082.5 | 4200.0011 | 5 | 37 | 3.547149 | -2.281831 | 3.09007 | 2.661983 | 12.85915 | 10.18056
2018-02-10 20:43 | 328202.5 | 4320.0001 | 5 | 37 | 3.526662 | -2.281837 | 3.09007 | 2.738036 | 12.85915 | 10.44959
2018-02-10 20:45 | 328322.5 | 4440.0005 | 5 | 37 | 3.500868 | -2.281829 | 3.09007 | 2.814088 | 12.85915 | 10.71686
2018-02-10 20:47 | 328442.5 | 4560.0005 | 5 | 37 | 3.465601 | -2.281836 | 3.09007 | 2.890146 | 12.85915 | 10.98187
2018-02-10 20:49 | 328562.5 | 4680.0013 | 5 | 37 | 3.405611 | -2.281839 | 3.09007 | 2.966202 | 12.85915 | 11.24343
2018-02-10 20:51 | 328682.5 | 4800.0022 | 5 | 37 | 3.249217 | -2.281862 | 3.09007 | 3.042257 | 12.85915 | 11.4975
2018-02-10 20:52 | 328753.6 | 4871.0427 | 5 | 37 | 2.999958 | -2.281878 | 3.09007 | 3.08728 | 12.85915 | 11.63924
2018-02-10 20:54 | 328873.6 | 120.0019 | 6 | 37 | 3.184832 | 0 | 3.09007 | 3.08728 | 12.85915 | 11.63924
2018-02-10 20:56 | 328993.6 | 240.0012 | 6 | 37 | 3.199844 | 0 | 3.09007 | 3.08728 | 12.85915 | 11.63924
2018-02-10 20:57 | 329053.6 | 300.0032 | 6 | 37 | 3.205171 | 0 | 3.09007 | 3.08728 | 12.85915 | 11.63924
2018-02-10 20:57 | 329053.7 | 0.0023 | 7 | 38 | 3.205245 | 0 | 0 | 0 | 0 | 0
2018-02-10 20:59 | 329173.8 | 120.0011 | 2 | 38 | 3.903524 | 4.890116 | 0.1623041 | 3.91e-10 | 0.6096842 | 1.254e-09
2018-02-10 21:01 | 329293.8 | 240.0004 | 2 | 38 | 3.959654 | 4.890142 | 0.3252918 | 3.91e-10 | 1.251392 | 1.254e-09
2018-02-10 21:03 | 329413.8 | 360.002 | 2 | 38 | 3.995801 | 4.890097 | 0.4882824 | 3.91e-10 | 1.899788 | 1.254e-09
2018-02-10 21:05 | 329533.8 | 480.002 | 2 | 38 | 4.026879 | 4.890114 | 0.6512672 | 3.91e-10 | 2.553637 | 1.254e-09
2018-02-10 21:07 | 329653.8 | 600.002 | 2 | 38 | 4.054238 | 4.890114 | 0.8142496 | 3.91e-10 | 3.212232 | 1.254e-09
2018-02-10 21:09 | 329773.8 | 720.0021 | 2 | 38 | 4.078616 | 4.890085 | 0.9772344 | 3.91e-10 | 3.875026 | 1.254e-09
2018-02-10 21:11 | 329893.8 | 840.0016 | 2 | 38 | 4.102536 | 4.890087 | 1.140219 | 3.91e-10 | 4.541702 | 1.254e-09
2018-02-10 21:13 | 330013.8 | 960.0007 | 2 | 38 | 4.129612 | 4.890078 | 1.303213 | 3.91e-10 | 5.212543 | 1.254e-09
2018-02-10 21:15 | 330133.8 | 1080.0006 | 2 | 38 | 4.160589 | 4.890118 | 1.466199 | 3.91e-10 | 5.888088 | 1.254e-09
2018-02-10 21:17 | 330253.8 | 1200.0014 | 2 | 38 | 4.195127 | 4.890087 | 1.629182 | 3.91e-10 | 6.56896 | 1.254e-09
2018-02-10 21:19 | 330373.8 | 1320.0019 | 2 | 38 | 4.20039 | 4.278154 | 1.783023 | 3.91e-10 | 7.215089 | 1.254e-09
2018-02-10 21:21 | 330493.8 | 1440.0009 | 2 | 38 | 4.20039 | 3.660782 | 1.915137 | 3.91e-10 | 7.77002 | 1.254e-09
2018-02-10 21:23 | 330579.5 | 1525.7469 | 2 | 38 | 4.200391 | 3.259995 | 1.997475 | 3.91e-10 | 8.115871 | 1.254e-09
2018-02-10 21:25 | 330699.5 | 120.0012 | 3 | 38 | 4.229289 | 3.260101 | 2.105688 | 3.91e-10 | 8.571866 | 1.254e-09
2018-02-10 21:27 | 330819.5 | 240.0012 | 3 | 38 | 4.26249 | 3.260098 | 2.214349 | 3.91e-10 | 9.033208 | 1.254e-09
2018-02-10 21:29 | 330939.5 | 360.0004 | 3 | 38 | 4.297976 | 3.260117 | 2.323012 | 3.91e-10 | 9.498291 | 1.254e-09
2018-02-10 21:31 | 331059.5 | 480.0004 | 3 | 38 | 4.335354 | 3.260101 | 2.431667 | 3.91e-10 | 9.9673 | 1.254e-09
2018-02-10 21:33 | 331179.5 | 600.0012 | 3 | 38 | 4.37428 | 3.260061 | 2.540328 | 3.91e-10 | 10.44049 | 1.254e-09
2018-02-10 21:35 | 331299.5 | 720.0022 | 3 | 38 | 4.4004 | 2.996508 | 2.647352 | 3.91e-10 | 10.9105 | 1.254e-09
2018-02-10 21:37 | 331419.5 | 840.0013 | 3 | 38 | 4.400377 | 2.450199 | 2.737696 | 3.91e-10 | 11.30805 | 1.254e-09
2018-02-10 21:39 | 331539.5 | 960.0022 | 3 | 38 | 4.400385 | 2.025431 | 2.812005 | 3.91e-10 | 11.63504 | 1.254e-09
2018-02-10 21:41 | 331659.5 | 1080.0013 | 3 | 38 | 4.400373 | 1.68693 | 2.873652 | 3.91e-10 | 11.90631 | 1.254e-09
2018-02-10 21:43 | 331779.5 | 1200.0023 | 3 | 38 | 4.400337 | 1.415962 | 2.925205 | 3.91e-10 | 12.13316 | 1.254e-09
2018-02-10 21:45 | 331899.5 | 1320.0007 | 3 | 38 | 4.400351 | 1.198879 | 2.968661 | 3.91e-10 | 12.32438 | 1.254e-09
2018-02-10 21:47 | 332019.5 | 1440.0006 | 3 | 38 | 4.400354 | 1.02298 | 3.005575 | 3.91e-10 | 12.48682 | 1.254e-09
2018-02-10 21:49 | 332139.5 | 1560.0023 | 3 | 38 | 4.400325 | 0.8772755 | 3.037161 | 3.91e-10 | 12.6258 | 1.254e-09
2018-02-10 21:51 | 332259.5 | 1680.0023 | 3 | 38 | 4.400304 | 0.7578011 | 3.064363 | 3.91e-10 | 12.7455 | 1.254e-09
2018-02-10 21:53 | 332379.5 | 1800.0023 | 3 | 38 | 4.400311 | 0.6585407 | 3.087929 | 3.91e-10 | 12.8492 | 1.254e-09
2018-02-10 21:53 | 332387.6 | 1808.1147 | 3 | 38 | 4.400308 | 0.6519909 | 3.089405 | 3.91e-10 | 12.8557 | 1.254e-09
2018-02-10 21:55 | 332507.6 | 120.0011 | 4 | 38 | 4.358813 | 0 | 3.089407 | 3.91e-10 | 12.85571 | 1.254e-09
2018-02-10 21:57 | 332627.6 | 240.0011 | 4 | 38 | 4.355742 | 0 | 3.089407 | 3.91e-10 | 12.85571 | 1.254e-09
2018-02-10 21:58 | 332687.6 | 300.001 | 4 | 38 | 4.354789 | 0 | 3.089407 | 3.91e-10 | 12.85571 | 1.254e-09
2018-02-10 22:00 | 332807.7 | 120.0019 | 5 | 38 | 4.201161 | -2.281878 | 3.089407 | 0.0760538 | 12.85571 | 0.3210659
2018-02-10 22:02 | 332927.7 | 240.0019 | 5 | 38 | 4.171429 | -2.28185 | 3.089407 | 0.1521094 | 12.85571 | 0.6394426
2018-02-10 22:04 | 333047.7 | 360.0019 | 5 | 38 | 4.142755 | -2.281862 | 3.089407 | 0.2281664 | 12.85571 | 0.9556169
2018-02-10 22:06 | 333167.7 | 480.0003 | 5 | 38 | 4.11433 | -2.281894 | 3.089407 | 0.3042203 | 12.85571 | 1.269608
2018-02-10 22:08 | 333287.7 | 600.0002 | 5 | 38 | 4.086076 | -2.281867 | 3.089407 | 0.3802728 | 12.85571 | 1.581437
2018-02-10 22:10 | 333407.7 | 720.0021 | 5 | 38 | 4.058042 | -2.281875 | 3.089407 | 0.4563282 | 12.85571 | 1.891138
2018-02-10 22:12 | 333527.7 | 840.0012 | 5 | 38 | 4.030278 | -2.281839 | 3.089407 | 0.5323805 | 12.85571 | 2.198703
2018-02-10 22:14 | 333647.7 | 960.0012 | 5 | 38 | 4.002864 | -2.281862 | 3.089407 | 0.6084358 | 12.85571 | 2.504182
2018-02-10 22:16 | 333767.7 | 1080.0021 | 5 | 38 | 3.975944 | -2.28186 | 3.089407 | 0.6844907 | 12.85571 | 2.807593
2018-02-10 22:18 | 333887.7 | 1200.0003 | 5 | 38 | 3.949613 | -2.281875 | 3.089407 | 0.7605475 | 12.85571 | 3.108986
2018-02-10 22:20 | 334007.7 | 1320.0019 | 5 | 38 | 3.924005 | -2.28185 | 3.089407 | 0.8366023 | 12.85571 | 3.408395
2018-02-10 22:22 | 334127.7 | 1440.0019 | 5 | 38 | 3.899246 | -2.281844 | 3.089407 | 0.912655 | 12.85571 | 3.705879
2018-02-10 22:24 | 334247.7 | 1560.0021 | 5 | 38 | 3.875468 | -2.281862 | 3.089407 | 0.9887102 | 12.85571 | 4.001526
2018-02-10 22:26 | 334367.7 | 1680.002 | 5 | 38 | 3.852737 | -2.281858 | 3.089407 | 1.064765 | 12.85571 | 4.295402
2018-02-10 22:28 | 334487.7 | 1800.0005 | 5 | 38 | 3.831068 | -2.281808 | 3.089407 | 1.14082 | 12.85571 | 4.587594
2018-02-10 22:30 | 334607.7 | 1920.0006 | 5 | 38 | 3.810449 | -2.281844 | 3.089407 | 1.216871 | 12.85571 | 4.878159
2018-02-10 22:32 | 334727.7 | 2040.0022 | 5 | 38 | 3.790891 | -2.281825 | 3.089407 | 1.292934 | 12.85571 | 5.167241
2018-02-10 22:34 | 334847.7 | 2160.0016 | 5 | 38 | 3.772431 | -2.281804 | 3.089407 | 1.368986 | 12.85571 | 5.454835
2018-02-10 22:36 | 334967.7 | 2280.0005 | 5 | 38 | 3.755024 | -2.281844 | 3.089407 | 1.445038 | 12.85571 | 5.741071
2018-02-10 22:38 | 335087.7 | 2400.0022 | 5 | 38 | 3.738577 | -2.281848 | 3.089407 | 1.521097 | 12.85571 | 6.026042
2018-02-10 22:40 | 335207.7 | 2520.0014 | 5 | 38 | 3.722942 | -2.281881 | 3.089407 | 1.597152 | 12.85571 | 6.309777
2018-02-10 22:42 | 335327.7 | 2640.0006 | 5 | 38 | 3.70816 | -2.281829 | 3.089407 | 1.673204 | 12.85571 | 6.592348
2018-02-10 22:44 | 335447.7 | 2760.0006 | 5 | 38 | 3.694221 | -2.281837 | 3.089407 | 1.749258 | 12.85571 | 6.873834
2018-02-10 22:46 | 335567.7 | 2880.0007 | 5 | 38 | 3.68117 | -2.282187 | 3.089407 | 1.825316 | 12.85571 | 7.154305
2018-02-10 22:48 | 335687.7 | 3000.0015 | 5 | 38 | 3.668985 | -2.281848 | 3.089407 | 1.901374 | 12.85571 | 7.43382
2018-02-10 22:50 | 335807.7 | 3120.0015 | 5 | 38 | 3.65739 | -2.282151 | 3.089407 | 1.977427 | 12.85571 | 7.712414
2018-02-10 22:52 | 335927.7 | 3240.0015 | 5 | 38 | 3.646229 | -2.281837 | 3.089407 | 2.053481 | 12.85571 | 7.990147
2018-02-10 22:54 | 336047.7 | 3360.001 | 5 | 38 | 3.635186 | -2.28182 | 3.089407 | 2.129537 | 12.85571 | 8.267045
2018-02-10 22:56 | 336167.7 | 3480.0016 | 5 | 38 | 3.624017 | -2.282191 | 3.089407 | 2.205597 | 12.85571 | 8.543113
2018-02-10 22:58 | 336287.7 | 3600.0008 | 5 | 38 | 3.612439 | -2.281823 | 3.089407 | 2.281654 | 12.85571 | 8.818312
2018-02-10 23:00 | 336407.7 | 3720.0008 | 5 | 38 | 3.600139 | -2.282081 | 3.089407 | 2.357708 | 12.85571 | 9.092588
2018-02-10 23:02 | 336527.7 | 3840.0009 | 5 | 38 | 3.587612 | -2.281825 | 3.089407 | 2.433764 | 12.85571 | 9.365922
2018-02-10 23:04 | 336647.7 | 3960.0009 | 5 | 38 | 3.575257 | -2.282195 | 3.089407 | 2.50982 | 12.85571 | 9.638313
2018-02-10 23:06 | 336767.7 | 4080.0017 | 5 | 38 | 3.562458 | -2.282135 | 3.089407 | 2.585878 | 12.85571 | 9.90976
2018-02-10 23:08 | 336887.7 | 4200.0002 | 5 | 38 | 3.54683 | -2.282164 | 3.089407 | 2.661932 | 12.85571 | 10.18014
2018-02-10 23:10 | 337007.7 | 4320.0018 | 5 | 38 | 3.526286 | -2.282207 | 3.089407 | 2.737986 | 12.85571 | 10.44914
2018-02-10 23:12 | 337127.7 | 4440.0018 | 5 | 38 | 3.500423 | -2.281869 | 3.089407 | 2.814042 | 12.85571 | 10.71639
2018-02-10 23:14 | 337247.7 | 4560.0011 | 5 | 38 | 3.464913 | -2.281844 | 3.089407 | 2.890095 | 12.85571 | 10.98135
2018-02-10 23:16 | 337367.7 | 4680.0011 | 5 | 38 | 3.404401 | -2.281815 | 3.089407 | 2.966151 | 12.85571 | 11.24284
2018-02-10 23:18 | 337487.7 | 4800.002 | 5 | 38 | 3.246477 | -2.281925 | 3.089407 | 3.042205 | 12.85571 | 11.49677
2018-02-10 23:19 | 337557.6 | 4869.8706 | 5 | 38 | 2.999966 | -2.281867 | 3.089407 | 3.086488 | 12.85571 | 11.63609
2018-02-10 23:21 | 337677.7 | 120.0001 | 6 | 38 | 3.185255 | 0 | 3.089407 | 3.086488 | 12.85571 | 11.63609
2018-02-10 23:23 | 337797.7 | 240.0009 | 6 | 38 | 3.200275 | 0 | 3.089407 | 3.086488 | 12.85571 | 11.63609
2018-02-10 23:24 | 337857.7 | 300.0024 | 6 | 38 | 3.205606 | 0 | 3.089407 | 3.086488 | 12.85571 | 11.63609
2018-02-10 23:24 | 337857.7 | 0.0023 | 7 | 39 | 3.205484 | 0 | 0 | 0 | 0 | 0
2018-02-10 23:26 | 337977.8 | 120.0009 | 2 | 39 | 3.904035 | 4.890158 | 0.1623033 | 0 | 0.6097729 | 0
2018-02-10 23:28 | 338097.8 | 240.0017 | 2 | 39 | 3.960116 | 4.890175 | 0.3252912 | 0 | 1.251555 | 0
2018-02-10 23:30 | 338217.8 | 360.0018 | 2 | 39 | 3.996268 | 4.890121 | 0.4882803 | 0 | 1.900019 | 0
2018-02-10 23:32 | 338337.8 | 480.0003 | 2 | 39 | 4.027368 | 4.890167 | 0.6512669 | 0 | 2.553951 | 0
2018-02-10 23:34 | 338457.8 | 600.0002 | 2 | 39 | 4.054716 | 4.890179 | 0.8142529 | 0 | 3.212639 | 0
2018-02-10 23:36 | 338577.8 | 720.002 | 2 | 39 | 4.079154 | 4.890133 | 0.9772366 | 0 | 3.875512 | 0
2018-02-10 23:38 | 338697.8 | 840.0003 | 2 | 39 | 4.103092 | 4.8901 | 1.140223 | 0 | 4.542284 | 0
2018-02-10 23:40 | 338817.8 | 960.0019 | 2 | 39 | 4.130181 | 4.890169 | 1.303214 | 0 | 5.213205 | 0
2018-02-10 23:42 | 338937.8 | 1080.0011 | 2 | 39 | 4.161163 | 4.890139 | 1.466199 | 0 | 5.88884 | 0
2018-02-10 23:44 | 339057.8 | 1200.0021 | 2 | 39 | 4.195707 | 4.890133 | 1.629194 | 0 | 6.569849 | 0
2018-02-10 23:46 | 339177.8 | 1320.0013 | 2 | 39 | 4.200399 | 4.268677 | 1.782722 | 0 | 7.214678 | 0
2018-02-10 23:48 | 339297.8 | 1440.0001 | 2 | 39 | 4.20039 | 3.652582 | 1.914536 | 0 | 7.76835 | 0
2018-02-10 23:50 | 339382 | 1524.1977 | 2 | 39 | 4.200381 | 3.259995 | 1.995306 | 0 | 8.107613 | 0
2018-02-10 23:52 | 339502 | 120.0004 | 3 | 39 | 4.229246 | 3.260073 | 2.10353 | 0 | 8.563652 | 0
2018-02-10 23:54 | 339622 | 240.0012 | 3 | 39 | 4.262389 | 3.26008 | 2.212188 | 0 | 9.024975 | 0
2018-02-10 23:56 | 339742 | 360.0014 | 3 | 39 | 4.297838 | 3.260124 | 2.320842 | 0 | 9.490005 | 0
2018-02-10 23:58 | 339862 | 480.0006 | 3 | 39 | 4.335175 | 3.260099 | 2.429503 | 0 | 9.959028 | 0
2018-02-11 | 339982 | 600.0005 | 3 | 39 | 4.374078 | 3.26012 | 2.53816 | 0 | 10.43217 | 0
2018-02-11 00:02 | 340102 | 720.0006 | 3 | 39 | 4.400394 | 3.001961 | 2.645247 | 0 | 10.90245 | 0
2018-02-11 00:04 | 340222 | 840.0005 | 3 | 39 | 4.400382 | 2.455034 | 2.735747 | 0 | 11.30069 | 0
2018-02-11 00:06 | 340342 | 960.0006 | 3 | 39 | 4.400344 | 2.028143 | 2.8102 | 0 | 11.62831 | 0
2018-02-11 00:08 | 340462 | 1080.0006 | 3 | 39 | 4.400339 | 1.689342 | 2.871961 | 0 | 11.90008 | 0
2018-02-11 00:10 | 340582 | 1200.0007 | 3 | 39 | 4.400364 | 1.419365 | 2.923605 | 0 | 12.12734 | 0
2018-02-11 00:12 | 340702 | 1320.0001 | 3 | 39 | 4.400329 | 1.200283 | 2.967139 | 0 | 12.3189 | 0
2018-02-11 00:14 | 340822 | 1440.0007 | 3 | 39 | 4.400347 | 1.024881 | 3.00412 | 0 | 12.48163 | 0
2018-02-11 00:16 | 340942 | 1560.0025 | 3 | 39 | 4.400308 | 0.8788853 | 3.03577 | 0 | 12.6209 | 0
2018-02-11 00:18 | 341062 | 1680.0017 | 3 | 39 | 4.400327 | 0.7598476 | 3.063036 | 0 | 12.74088 | 0
2018-02-11 00:20 | 341182 | 1800.0005 | 3 | 39 | 4.400345 | 0.6611233 | 3.086653 | 0 | 12.8448 | 0
2018-02-11 00:20 | 341192.6 | 1810.5917 | 3 | 39 | 4.400313 | 0.6519985 | 3.088584 | 0 | 12.8533 | 0
2018-02-11 00:22 | 341312.6 | 120.0002 | 4 | 39 | 4.358831 | 0 | 3.088586 | 0 | 12.8533 | 0
2018-02-11 00:24 | 341432.6 | 240.0009 | 4 | 39 | 4.355749 | 0 | 3.088586 | 0 | 12.8533 | 0
2018-02-11 00:25 | 341492.6 | 300.0047 | 4 | 39 | 4.354787 | 0 | 3.088586 | 0 | 12.8533 | 0
2018-02-11 00:27 | 341612.7 | 120.001 | 5 | 39 | 4.201058 | -2.28186 | 3.088586 | 0.07605358 | 12.8533 | 0.3210565
2018-02-11 00:29 | 341732.7 | 240.0003 | 5 | 39 | 4.171306 | -2.281858 | 3.088586 | 0.1521066 | 12.8533 | 0.6394128
2018-02-11 00:31 | 341852.7 | 360.0003 | 5 | 39 | 4.142623 | -2.281825 | 3.088586 | 0.2281637 | 12.8533 | 0.9555774
2018-02-11 00:33 | 341972.7 | 480.0011 | 5 | 39 | 4.114163 | -2.281848 | 3.088586 | 0.3042193 | 12.8533 | 1.269564
2018-02-11 00:35 | 342092.7 | 600.0002 | 5 | 39 | 4.085896 | -2.281909 | 3.088586 | 0.380274 | 12.8533 | 1.581389
2018-02-11 00:37 | 342212.7 | 720.0012 | 5 | 39 | 4.057859 | -2.281875 | 3.088586 | 0.4563265 | 12.8533 | 1.891063
2018-02-11 00:39 | 342332.7 | 840.0012 | 5 | 39 | 4.030068 | -2.281857 | 3.088586 | 0.5323859 | 12.8533 | 2.198643
2018-02-11 00:41 | 342452.7 | 960.002 | 5 | 39 | 4.002698 | -2.281848 | 3.088586 | 0.6084402 | 12.8533 | 2.504104
2018-02-11 00:43 | 342572.7 | 1080.0003 | 5 | 39 | 3.975772 | -2.281862 | 3.088586 | 0.6844916 | 12.8533 | 2.807488
2018-02-11 00:45 | 342692.7 | 1200.002 | 5 | 39 | 3.94947 | -2.281867 | 3.088586 | 0.7605497 | 12.8533 | 3.108872
2018-02-11 00:47 | 342812.7 | 1320.0012 | 5 | 39 | 3.923854 | -2.281844 | 3.088586 | 0.8366066 | 12.8533 | 3.408277
2018-02-11 00:49 | 342932.7 | 1440.002 | 5 | 39 | 3.899112 | -2.281825 | 3.088586 | 0.9126614 | 12.8533 | 3.705759
2018-02-11 00:51 | 343052.7 | 1560.0015 | 5 | 39 | 3.875381 | -2.281839 | 3.088586 | 0.9887157 | 12.8533 | 4.001395
2018-02-11 00:53 | 343172.7 | 1680.0004 | 5 | 39 | 3.85263 | -2.28186 | 3.088586 | 1.064769 | 12.8533 | 4.295258
2018-02-11 00:55 | 343292.7 | 1800.0006 | 5 | 39 | 3.830961 | -2.281839 | 3.088586 | 1.14082 | 12.8533 | 4.587427
2018-02-11 00:57 | 343412.7 | 1920.0021 | 5 | 39 | 3.810351 | -2.281844 | 3.088586 | 1.216876 | 12.8533 | 4.878001
2018-02-11 00:59 | 343532.7 | 2040.0014 | 5 | 39 | 3.790807 | -2.281839 | 3.088586 | 1.292931 | 12.8533 | 5.167048
2018-02-11 01:01 | 343652.7 | 2160.0006 | 5 | 39 | 3.772312 | -2.281871 | 3.088586 | 1.368984 | 12.8533 | 5.454637
2018-02-11 01:03 | 343772.7 | 2280.0017 | 5 | 39 | 3.75493 | -2.281852 | 3.088586 | 1.445039 | 12.8533 | 5.740874
2018-02-11 01:05 | 343892.7 | 2400.0022 | 5 | 39 | 3.738461 | -2.28185 | 3.088586 | 1.521095 | 12.8533 | 6.025826
2018-02-11 01:07 | 344012.7 | 2520.0006 | 5 | 39 | 3.722834 | -2.28182 | 3.088586 | 1.597148 | 12.8533 | 6.309548
2018-02-11 01:09 | 344132.7 | 2640.0016 | 5 | 39 | 3.708027 | -2.281878 | 3.088586 | 1.673201 | 12.8533 | 6.592115
2018-02-11 01:11 | 344252.7 | 2760.0016 | 5 | 39 | 3.694079 | -2.281909 | 3.088586 | 1.749259 | 12.8533 | 6.873601
2018-02-11 01:13 | 344372.7 | 2880.0016 | 5 | 39 | 3.681046 | -2.281839 | 3.088586 | 1.825312 | 12.8533 | 7.15405
2018-02-11 01:15 | 344492.7 | 3000.0007 | 5 | 39 | 3.668835 | -2.281827 | 3.088586 | 1.901364 | 12.8533 | 7.43353
2018-02-11 01:17 | 344612.7 | 3120.0001 | 5 | 39 | 3.657255 | -2.281862 | 3.088586 | 1.977419 | 12.8533 | 7.712121
2018-02-11 01:19 | 344732.7 | 3240.0001 | 5 | 39 | 3.646062 | -2.281846 | 3.088586 | 2.053474 | 12.8533 | 7.989844
2018-02-11 01:21 | 344852.7 | 3360.0008 | 5 | 39 | 3.635016 | -2.282181 | 3.088586 | 2.129527 | 12.8533 | 8.266717
2018-02-11 01:23 | 344972.7 | 3480.0008 | 5 | 39 | 3.623884 | -2.281864 | 3.088586 | 2.205586 | 12.8533 | 8.542772
2018-02-11 01:25 | 345092.7 | 3600.0002 | 5 | 39 | 3.612257 | -2.281879 | 3.088586 | 2.281639 | 12.8533 | 8.817943
2018-02-11 01:27 | 345212.7 | 3720.0008 | 5 | 39 | 3.599917 | -2.281841 | 3.088586 | 2.357693 | 12.8533 | 9.092205
2018-02-11 01:29 | 345332.7 | 3840.0003 | 5 | 39 | 3.587382 | -2.281825 | 3.088586 | 2.433748 | 12.8533 | 9.36552
2018-02-11 01:31 | 345452.7 | 3960.0019 | 5 | 39 | 3.575029 | -2.281857 | 3.088586 | 2.509808 | 12.8533 | 9.637907
2018-02-11 01:33 | 345572.7 | 4080.0005 | 5 | 39 | 3.562212 | -2.281836 | 3.088586 | 2.585865 | 12.8533 | 9.909334
2018-02-11 01:35 | 345692.7 | 4200.0012 | 5 | 39 | 3.54655 | -2.281862 | 3.088586 | 2.661918 | 12.8533 | 10.17968
2018-02-11 01:37 | 345812.7 | 4320.0012 | 5 | 39 | 3.525939 | -2.281997 | 3.088586 | 2.737973 | 12.8533 | 10.44866
2018-02-11 01:39 | 345932.7 | 4440.002 | 5 | 39 | 3.499979 | -2.281848 | 3.088586 | 2.814028 | 12.8533 | 10.71588
2018-02-11 01:41 | 346052.7 | 4560.002 | 5 | 39 | 3.464267 | -2.281879 | 3.088586 | 2.890081 | 12.8533 | 10.98079
2018-02-11 01:43 | 346172.7 | 4680.0021 | 5 | 39 | 3.403276 | -2.281839 | 3.088586 | 2.966134 | 12.8533 | 11.24222
2018-02-11 01:45 | 346292.7 | 4800.0005 | 5 | 39 | 3.243916 | -2.281879 | 3.088586 | 3.042185 | 12.8533 | 11.496
2018-02-11 01:46 | 346361.5 | 4868.765 | 5 | 39 | 2.999984 | -2.281881 | 3.088586 | 3.085769 | 12.8533 | 11.63305
2018-02-11 01:48 | 346481.5 | 120.0016 | 6 | 39 | 3.185577 | 0 | 3.088586 | 3.085769 | 12.8533 | 11.63305
2018-02-11 01:50 | 346601.5 | 240.0008 | 6 | 39 | 3.200564 | 0 | 3.088586 | 3.085769 | 12.8533 | 11.63305
2018-02-11 01:51 | 346661.5 | 300.0029 | 6 | 39 | 3.205904 | 0 | 3.088586 | 3.085769 | 12.8533 | 11.63305
2018-02-11 01:51 | 346661.6 | 0.0024 | 7 | 40 | 3.206023 | 0 | 0 | 0 | 0 | 0
2018-02-11 01:53 | 346781.7 | 120.002 | 2 | 40 | 3.904399 | 4.890165 | 0.1623152 | 2.688e-09 | 0.6098918 | 8.617e-09
2018-02-11 01:55 | 346901.7 | 240.002 | 2 | 40 | 3.960402 | 4.890148 | 0.3253018 | 2.688e-09 | 1.251724 | 8.617e-09
2018-02-11 01:57 | 347021.7 | 360.002 | 2 | 40 | 3.996576 | 4.890118 | 0.4882878 | 2.688e-09 | 1.900226 | 8.617e-09
2018-02-11 01:59 | 347141.7 | 480.0004 | 2 | 40 | 4.027688 | 4.890152 | 0.6512696 | 2.688e-09 | 2.554191 | 8.617e-09
2018-02-11 02:01 | 347261.7 | 600.0005 | 2 | 40 | 4.054975 | 4.890108 | 0.8142581 | 2.688e-09 | 3.212935 | 8.617e-09
2018-02-11 02:03 | 347381.7 | 720.0013 | 2 | 40 | 4.079359 | 4.890125 | 0.9772478 | 2.688e-09 | 3.875869 | 8.617e-09
2018-02-11 02:05 | 347501.7 | 840.003 | 2 | 40 | 4.103286 | 4.89006 | 1.140232 | 2.688e-09 | 4.542665 | 8.617e-09
2018-02-11 02:07 | 347621.7 | 960.0006 | 2 | 40 | 4.130342 | 4.890104 | 1.303217 | 2.688e-09 | 5.213589 | 8.617e-09
2018-02-11 02:09 | 347741.7 | 1080.003 | 2 | 40 | 4.161321 | 4.890127 | 1.466208 | 2.688e-09 | 5.889272 | 8.617e-09
2018-02-11 02:11 | 347861.7 | 1200.0023 | 2 | 40 | 4.195931 | 4.890106 | 1.629197 | 2.688e-09 | 6.570288 | 8.617e-09
2018-02-11 02:13 | 347981.7 | 1320.0023 | 2 | 40 | 4.200369 | 4.264391 | 1.782597 | 2.688e-09 | 7.214586 | 8.617e-09
2018-02-11 02:15 | 348101.7 | 1440.0008 | 2 | 40 | 4.200374 | 3.648651 | 1.914296 | 2.688e-09 | 7.767772 | 8.617e-09
2018-02-11 02:16 | 348185.2 | 1523.5302 | 2 | 40 | 4.200377 | 3.259989 | 1.994379 | 2.688e-09 | 8.104155 | 8.617e-09
2018-02-11 02:18 | 348305.2 | 120.0003 | 3 | 40 | 4.22927 | 3.260088 | 2.102595 | 2.688e-09 | 8.56016 | 8.617e-09
2018-02-11 02:20 | 348425.2 | 240.001 | 3 | 40 | 4.262438 | 3.26004 | 2.211258 | 2.688e-09 | 9.021505 | 8.617e-09
2018-02-11 02:22 | 348545.2 | 360.0019 | 3 | 40 | 4.297877 | 3.260077 | 2.319917 | 2.688e-09 | 9.486567 | 8.617e-09
2018-02-11 02:24 | 348665.2 | 480.0002 | 3 | 40 | 4.33524 | 3.260098 | 2.428576 | 2.688e-09 | 9.955584 | 8.617e-09
2018-02-11 02:26 | 348785.2 | 600.0004 | 3 | 40 | 4.374188 | 3.260098 | 2.537235 | 2.688e-09 | 10.42875 | 8.617e-09
2018-02-11 02:28 | 348905.2 | 720.0012 | 3 | 40 | 4.400411 | 2.999035 | 2.644288 | 2.688e-09 | 10.89889 | 8.617e-09
2018-02-11 02:30 | 349025.2 | 840.0004 | 3 | 40 | 4.400362 | 2.452524 | 2.734703 | 2.688e-09 | 11.29675 | 8.617e-09
2018-02-11 02:32 | 349145.2 | 960.0021 | 3 | 40 | 4.400381 | 2.027586 | 2.809095 | 2.688e-09 | 11.6241 | 8.617e-09
2018-02-11 02:34 | 349265.2 | 1080.0004 | 3 | 40 | 4.400358 | 1.689219 | 2.870824 | 2.688e-09 | 11.89573 | 8.617e-09
2018-02-11 02:36 | 349385.2 | 1200.0004 | 3 | 40 | 4.400362 | 1.418989 | 2.922451 | 2.688e-09 | 12.12291 | 8.617e-09
2018-02-11 02:38 | 349505.2 | 1320.0015 | 3 | 40 | 4.400352 | 1.200619 | 2.965976 | 2.688e-09 | 12.31443 | 8.617e-09
2018-02-11 02:40 | 349625.2 | 1440.0028 | 3 | 40 | 4.400364 | 1.024452 | 3.002946 | 2.688e-09 | 12.47711 | 8.617e-09
2018-02-11 02:42 | 349745.2 | 1560.0013 | 3 | 40 | 4.400342 | 0.879694 | 3.034584 | 2.688e-09 | 12.61633 | 8.617e-09
2018-02-11 02:44 | 349865.2 | 1680.0022 | 3 | 40 | 4.400308 | 0.7590008 | 3.061842 | 2.688e-09 | 12.73628 | 8.617e-09
2018-02-11 02:46 | 349985.2 | 1800.0012 | 3 | 40 | 4.400288 | 0.6591187 | 3.085458 | 2.688e-09 | 12.84019 | 8.617e-09
2018-02-11 02:46 | 349996 | 1810.7578 | 3 | 40 | 4.400331 | 0.6519947 | 3.087418 | 2.688e-09 | 12.84882 | 8.617e-09
2018-02-11 02:48 | 350116 | 120.002 | 4 | 40 | 4.358798 | 0 | 3.087418 | 2.688e-09 | 12.84882 | 8.617e-09
2018-02-11 02:50 | 350236 | 240.0021 | 4 | 40 | 4.355697 | 0 | 3.087418 | 2.688e-09 | 12.84882 | 8.617e-09
2018-02-11 02:51 | 350296 | 300.0011 | 4 | 40 | 4.354763 | 0 | 3.087418 | 2.688e-09 | 12.84882 | 8.617e-09
2018-02-11 02:53 | 350416.1 | 120.0019 | 5 | 40 | 4.200796 | -2.281871 | 3.087418 | 0.07605267 | 12.84882 | 0.3210346
2018-02-11 02:55 | 350536.1 | 240.001 | 5 | 40 | 4.171077 | -2.281837 | 3.087418 | 0.1521071 | 12.84882 | 0.6393793
2018-02-11 02:57 | 350656.1 | 360.0003 | 5 | 40 | 4.14241 | -2.281873 | 3.087418 | 0.2281636 | 12.84882 | 0.9555233
2018-02-11 02:59 | 350776.1 | 480.0019 | 5 | 40 | 4.113955 | -2.281873 | 3.087418 | 0.3042175 | 12.84882 | 1.269486
2018-02-11 03:01 | 350896.1 | 600.002 | 5 | 40 | 4.085684 | -2.281837 | 3.087418 | 0.3802733 | 12.84882 | 1.581301
2018-02-11 03:03 | 351016.1 | 720.0011 | 5 | 40 | 4.057612 | -2.281883 | 3.087418 | 0.4563187 | 12.84882 | 1.890929
2018-02-11 03:05 | 351136.1 | 840.002 | 5 | 40 | 4.029821 | -2.281898 | 3.087418 | 0.5323797 | 12.84882 | 2.198496
2018-02-11 03:07 | 351256.1 | 960.0005 | 5 | 40 | 4.00241 | -2.28186 | 3.087418 | 0.6084374 | 12.84882 | 2.50395
2018-02-11 03:09 | 351376.1 | 1080.0007 | 5 | 40 | 3.975477 | -2.281825 | 3.087418 | 0.6844925 | 12.84882 | 2.807326
2018-02-11 03:11 | 351496.1 | 1200.0021 | 5 | 40 | 3.949159 | -2.281871 | 3.087418 | 0.7605457 | 12.84882 | 3.108667
2018-02-11 03:13 | 351616.1 | 1320.0017 | 5 | 40 | 3.923533 | -2.281855 | 3.087418 | 0.8365974 | 12.84882 | 3.408028
2018-02-11 03:15 | 351736.1 | 1440.0015 | 5 | 40 | 3.898763 | -2.282057 | 3.087418 | 0.9126551 | 12.84882 | 3.705496
2018-02-11 03:17 | 351856.1 | 1560.0011 | 5 | 40 | 3.875016 | -2.281827 | 3.087418 | 0.9887071 | 12.84882 | 4.001096
2018-02-11 03:19 | 351976.1 | 1680.0022 | 5 | 40 | 3.852296 | -2.281836 | 3.087418 | 1.064765 | 12.84882 | 4.29495
2018-02-11 03:21 | 352096.1 | 1800.0022 | 5 | 40 | 3.830627 | -2.281888 | 3.087418 | 1.140821 | 12.84882 | 4.587108
2018-02-11 03:23 | 352216.1 | 1920.0007 | 5 | 40 | 3.810021 | -2.281841 | 3.087418 | 1.216873 | 12.84882 | 4.877646
2018-02-11 03:25 | 352336.1 | 2040.0022 | 5 | 40 | 3.790455 | -2.28185 | 3.087418 | 1.29293 | 12.84882 | 5.166672
2018-02-11 03:27 | 352456.1 | 2160.0007 | 5 | 40 | 3.771989 | -2.281873 | 3.087418 | 1.368984 | 12.84882 | 5.454243
2018-02-11 03:29 | 352576.1 | 2280.0022 | 5 | 40 | 3.754571 | -2.281881 | 3.087418 | 1.445039 | 12.84882 | 5.740453
2018-02-11 03:31 | 352696.1 | 2400.0016 | 5 | 40 | 3.738117 | -2.28186 | 3.087418 | 1.521094 | 12.84882 | 6.025377
2018-02-11 03:33 | 352816.1 | 2520.0024 | 5 | 40 | 3.722514 | -2.281871 | 3.087418 | 1.597148 | 12.84882 | 6.309076
2018-02-11 03:35 | 352936.1 | 2640.0008 | 5 | 40 | 3.707701 | -2.281855 | 3.087418 | 1.673202 | 12.84882 | 6.591619
2018-02-11 03:37 | 353056.1 | 2760.0017 | 5 | 40 | 3.693757 | -2.28186 | 3.087418 | 1.749256 | 12.84882 | 6.87307
2018-02-11 03:39 | 353176.1 | 2880.0002 | 5 | 40 | 3.680714 | -2.281841 | 3.087418 | 1.825309 | 12.84882 | 7.153488
2018-02-11 03:41 | 353296.1 | 3000.0018 | 5 | 40 | 3.668494 | -2.281864 | 3.087418 | 1.901365 | 12.84882 | 7.432958
2018-02-11 03:43 | 353416.1 | 3120.0017 | 5 | 40 | 3.656925 | -2.28186 | 3.087418 | 1.97742 | 12.84882 | 7.711524
2018-02-11 03:45 | 353536.1 | 3240.0009 | 5 | 40 | 3.645729 | -2.28185 | 3.087418 | 2.053473 | 12.84882 | 7.989216
2018-02-11 03:47 | 353656.1 | 3360.0019 | 5 | 40 | 3.634701 | -2.281875 | 3.087418 | 2.129531 | 12.84882 | 8.266083
2018-02-11 03:49 | 353776.1 | 3480.001 | 5 | 40 | 3.623546 | -2.281869 | 3.087418 | 2.205585 | 12.84882 | 8.542095
2018-02-11 03:51 | 353896.1 | 3600.0011 | 5 | 40 | 3.611946 | -2.281836 | 3.087418 | 2.281638 | 12.84882 | 8.817241
2018-02-11 03:53 | 354016.1 | 3720.0011 | 5 | 40 | 3.599584 | -2.281848 | 3.087418 | 2.357692 | 12.84882 | 9.091475
2018-02-11 03:55 | 354136.1 | 3840.0012 | 5 | 40 | 3.587038 | -2.281862 | 3.087418 | 2.433745 | 12.84882 | 9.364756
2018-02-11 03:57 | 354256.1 | 3960.0013 | 5 | 40 | 3.574687 | -2.281844 | 3.087418 | 2.509799 | 12.84882 | 9.637098
2018-02-11 03:59 | 354376.1 | 4080.002 | 5 | 40 | 3.561824 | -2.281827 | 3.087418 | 2.585854 | 12.84882 | 9.908487
2018-02-11 04:01 | 354496.1 | 4200.0006 | 5 | 40 | 3.546099 | -2.28185 | 3.087418 | 2.661907 | 12.84882 | 10.17881
2018-02-11 04:03 | 354616.1 | 4320.0006 | 5 | 40 | 3.525406 | -2.281818 | 3.087418 | 2.737962 | 12.84882 | 10.44775
2018-02-11 04:05 | 354736.1 | 4440.0014 | 5 | 40 | 3.499326 | -2.28185 | 3.087418 | 2.814016 | 12.84882 | 10.71492
2018-02-11 04:07 | 354856.1 | 4560.0006 | 5 | 40 | 3.463332 | -2.281848 | 3.087418 | 2.89007 | 12.84882 | 10.97978
2018-02-11 04:09 | 354976.1 | 4680.0006 | 5 | 40 | 3.401575 | -2.28182 | 3.087418 | 2.966122 | 12.84882 | 11.24111
2018-02-11 04:11 | 355096.1 | 4800.0006 | 5 | 40 | 3.239683 | -2.28185 | 3.087418 | 3.042176 | 12.84882 | 11.49469
2018-02-11 04:13 | 355163 | 4866.9117 | 5 | 40 | 2.999949 | -2.281869 | 3.087418 | 3.084584 | 12.84882 | 11.62792
2018-02-11 04:15 | 355283.1 | 120.0018 | 6 | 40 | 3.185943 | 0 | 3.087418 | 3.084584 | 12.84882 | 11.62792
2018-02-11 04:17 | 355403.1 | 240.0001 | 6 | 40 | 3.20096 | 0 | 3.087418 | 3.084584 | 12.84882 | 11.62792
2018-02-11 04:18 | 355463.1 | 300.0025 | 6 | 40 | 3.206261 | 0 | 3.087418 | 3.084584 | 12.84882 | 11.62792
2018-02-11 04:18 | 355463.1 | 0.0024 | 7 | 41 | 3.206182 | 0 | 0 | 0 | 0 | 0
2018-02-11 04:20 | 355583.1694 | 120.0017 | 2 | 41 | 3.904904 | 4.890162 | 0.1623089 | 1.56e-10 | 0.6099616 | 5.01e-10
2018-02-11 04:22 | 355703.1694 | 240.0017 | 2 | 41 | 3.960741 | 4.890152 | 0.3252983 | 1.56e-10 | 1.251871 | 5.01e-10
2018-02-11 04:24 | 355823.1694 | 360.0017 | 2 | 41 | 3.996773 | 4.889925 | 0.4882867 | 1.56e-10 | 1.900425 | 5.01e-10
2018-02-11 04:26 | 355943.1684 | 480.0007 | 2 | 41 | 4.027805 | 4.890158 | 0.6512699 | 1.56e-10 | 2.554424 | 5.01e-10
2018-02-11 04:28 | 356063.1695 | 600.0018 | 2 | 41 | 4.055133 | 4.890123 | 0.8142598 | 1.56e-10 | 3.213194 | 5.01e-10
2018-02-11 04:30 | 356183.1695 | 720.0018 | 2 | 41 | 4.079565 | 4.890097 | 0.9772398 | 1.56e-10 | 3.876119 | 5.01e-10
2018-02-11 04:32 | 356303.1695 | 840.0018 | 2 | 41 | 4.103549 | 4.890116 | 1.140227 | 1.56e-10 | 4.542965 | 5.01e-10
2018-02-11 04:34 | 356423.1696 | 960.0019 | 2 | 41 | 4.130669 | 4.89012 | 1.303218 | 1.56e-10 | 5.21396 | 5.01e-10
2018-02-11 04:36 | 356543.169 | 1080.0013 | 2 | 41 | 4.16163 | 4.890108 | 1.466206 | 1.56e-10 | 5.889682 | 5.01e-10
2018-02-11 04:38 | 356663.1689 | 1200.0012 | 2 | 41 | 4.196223 | 4.890081 | 1.629195 | 1.56e-10 | 6.570753 | 5.01e-10
2018-02-11 04:40 | 356783.1682 | 1320.0005 | 2 | 41 | 4.200393 | 4.259209 | 1.782418 | 1.56e-10 | 7.214314 | 5.01e-10
2018-02-11 04:42 | 356903.1698 | 1440.0021 | 2 | 41 | 4.200399 | 3.645197 | 1.913964 | 1.56e-10 | 7.766859 | 5.01e-10
2018-02-11 04:43 | 356985.9096 | 1522.7419 | 2 | 41 | 4.20039 | 3.259996 | 1.993238 | 1.56e-10 | 8.09984 | 5.01e-10
2018-02-11 04:45 | 357105.9 | 120.0011 | 3 | 41 | 4.229336 | 3.260031 | 2.101461 | 1.56e-10 | 8.55588 | 5.01e-10
2018-02-11 04:47 | 357225.9 | 240.0019 | 3 | 41 | 4.262519 | 3.260077 | 2.210121 | 1.56e-10 | 9.017219 | 5.01e-10
2018-02-11 04:49 | 357345.9 | 360.0003 | 3 | 41 | 4.297986 | 3.260132 | 2.318775 | 1.56e-10 | 9.482265 | 5.01e-10
2018-02-11 04:51 | 357465.9 | 480.0013 | 3 | 41 | 4.335369 | 3.260069 | 2.427437 | 1.56e-10 | 9.951307 | 5.01e-10
2018-02-11 04:53 | 357585.9 | 600.0004 | 3 | 41 | 4.37431 | 3.260082 | 2.536096 | 1.56e-10 | 10.42449 | 5.01e-10
2018-02-11 04:55 | 357705.9 | 720.0005 | 3 | 41 | 4.400378 | 2.996513 | 2.643126 | 1.56e-10 | 10.89453 | 5.01e-10
2018-02-11 04:57 | 357825.9 | 840.0022 | 3 | 41 | 4.400382 | 2.452034 | 2.733497 | 1.56e-10 | 11.2922 | 5.01e-10
2018-02-11 04:59 | 357945.9 | 960.0005 | 3 | 41 | 4.400364 | 2.02702 | 2.80787 | 1.56e-10 | 11.61947 | 5.01e-10
2018-02-11 05:01 | 358065.9 | 1080.0015 | 3 | 41 | 4.400356 | 1.688728 | 2.869585 | 1.56e-10 | 11.89104 | 5.01e-10
2018-02-11 05:03 | 358185.9 | 1200.0013 | 3 | 41 | 4.400333 | 1.417896 | 2.921206 | 1.56e-10 | 12.11819 | 5.01e-10
2018-02-11 05:05 | 358305.9 | 1320.0014 | 3 | 41 | 4.400353 | 1.201303 | 2.964732 | 1.56e-10 | 12.30972 | 5.01e-10
2018-02-11 05:07 | 358425.9 | 1440.0014 | 3 | 41 | 4.400343 | 1.024311 | 3.001715 | 1.56e-10 | 12.47246 | 5.01e-10
2018-02-11 05:09 | 358545.9 | 1560.003 | 3 | 41 | 4.400307 | 0.87887 | 3.033363 | 1.56e-10 | 12.61172 | 5.01e-10
2018-02-11 05:11 | 358665.9 | 1680.0015 | 3 | 41 | 4.400334 | 0.7601013 | 3.06063 | 1.56e-10 | 12.7317 | 5.01e-10
2018-02-11 05:13 | 358785.9 | 1800.0007 | 3 | 41 | 4.400295 | 0.6607857 | 3.084259 | 1.56e-10 | 12.83568 | 5.01e-10
2018-02-11 05:13 | 358797.1 | 1811.1876 | 3 | 41 | 4.400318 | 0.6519909 | 3.086299 | 1.56e-10 | 12.84466 | 5.01e-10
2018-02-11 05:15 | 358917.1 | 120.0008 | 4 | 41 | 4.358751 | 0 | 3.086301 | 1.56e-10 | 12.84466 | 5.01e-10
2018-02-11 05:17 | 359037.1 | 240.0009 | 4 | 41 | 4.355645 | 0 | 3.086301 | 1.56e-10 | 12.84466 | 5.01e-10
2018-02-11 05:18 | 359097.1 | 300.0016 | 4 | 41 | 4.354698 | 0 | 3.086301 | 1.56e-10 | 12.84466 | 5.01e-10
2018-02-11 05:20 | 359217.2 | 120.001 | 5 | 41 | 4.20058 | -2.281919 | 3.086301 | 0.0760521 | 12.84466 | 0.3210169
2018-02-11 05:22 | 359337.2 | 240.0011 | 5 | 41 | 4.170841 | -2.281869 | 3.086301 | 0.1521068 | 12.84466 | 0.6393453
2018-02-11 05:24 | 359457.2 | 360.002 | 5 | 41 | 4.142153 | -2.281898 | 3.086301 | 0.2281636 | 12.84466 | 0.9554731
2018-02-11 05:26 | 359577.2 | 480.001 | 5 | 41 | 4.113696 | -2.281904 | 3.086301 | 0.3042188 | 12.84466 | 1.269422
2018-02-11 05:28 | 359697.2 | 600.0004 | 5 | 41 | 4.085408 | -2.281898 | 3.086301 | 0.3802761 | 12.84466 | 1.581222
2018-02-11 05:30 | 359817.2 | 720.0003 | 5 | 41 | 4.057366 | -2.28189 | 3.086301 | 0.4563321 | 12.84466 | 1.890874
2018-02-11 05:32 | 359937.2 | 840.0003 | 5 | 41 | 4.029579 | -2.281885 | 3.086301 | 0.5323868 | 12.84466 | 2.198398
2018-02-11 05:34 | 360057.2 | 960.002 | 5 | 41 | 4.002189 | -2.281892 | 3.086301 | 0.6084427 | 12.84466 | 2.503827
2018-02-11 05:36 | 360177.2 | 1080.0003 | 5 | 41 | 3.97528 | -2.281894 | 3.086301 | 0.6844919 | 12.84466 | 2.807164
2018-02-11 05:38 | 360297.2 | 1200.0004 | 5 | 41 | 3.94899 | -2.281869 | 3.086301 | 0.7605539 | 12.84466 | 3.108528
2018-02-11 05:40 | 360417.2 | 1320.0013 | 5 | 41 | 3.923395 | -2.281879 | 3.086301 | 0.8366103 | 12.84466 | 3.407895
2018-02-11 05:42 | 360537.2 | 1440.0004 | 5 | 41 | 3.898617 | -2.281827 | 3.086301 | 0.912662 | 12.84466 | 3.705327
2018-02-11 05:44 | 360657.2 | 1560.002 | 5 | 41 | 3.874794 | -2.281852 | 3.086301 | 0.9887179 | 12.84466 | 4.000927
2018-02-11 05:46 | 360777.2 | 1680.0004 | 5 | 41 | 3.852034 | -2.28182 | 3.086301 | 1.06477 | 12.84466 | 4.294743
2018-02-11 05:48 | 360897.2 | 1800.0006 | 5 | 41 | 3.830368 | -2.281846 | 3.086301 | 1.140826 | 12.84466 | 4.586881
2018-02-11 05:50 | 361017.2 | 1920.0021 | 5 | 41 | 3.809723 | -2.281837 | 3.086301 | 1.216881 | 12.84466 | 4.877409
2018-02-11 05:52 | 361137.2 | 2040.0005 | 5 | 41 | 3.790147 | -2.281834 | 3.086301 | 1.292933 | 12.84466 | 5.166395
2018-02-11 05:54 | 361257.2 | 2160.0005 | 5 | 41 | 3.771707 | -2.281867 | 3.086301 | 1.368989 | 12.84466 | 5.453947
2018-02-11 05:56 | 361377.2 | 2280.0005 | 5 | 41 | 3.75432 | -2.281848 | 3.086301 | 1.445043 | 12.84466 | 5.740134
2018-02-11 05:58 | 361497.2 | 2400.0013 | 5 | 41 | 3.737861 | -2.28185 | 3.086301 | 1.5211 | 12.84466 | 6.025047
2018-02-11 06:00 | 361617.2 | 2520.0015 | 5 | 41 | 3.722257 | -2.281844 | 3.086301 | 1.597152 | 12.84466 | 6.30872
2018-02-11 06:02 | 361737.2 | 2640.0006 | 5 | 41 | 3.707465 | -2.281852 | 3.086301 | 1.673207 | 12.84466 | 6.591248
2018-02-11 06:04 | 361857.2 | 2760.0023 | 5 | 41 | 3.693544 | -2.281836 | 3.086301 | 1.749262 | 12.84466 | 6.872685
2018-02-11 06:06 | 361977.2 | 2880.0016 | 5 | 41 | 3.6805 | -2.281867 | 3.086301 | 1.825317 | 12.84466 | 7.153093
2018-02-11 06:08 | 362097.2 | 3000.0016 | 5 | 41 | 3.668302 | -2.281846 | 3.086301 | 1.901373 | 12.84466 | 7.432548
2018-02-11 06:10 | 362217.2 | 3120.0008 | 5 | 41 | 3.65671 | -2.281841 | 3.086301 | 1.977424 | 12.84466 | 7.711084
2018-02-11 06:12 | 362337.2 | 3240.0016 | 5 | 41 | 3.645524 | -2.281834 | 3.086301 | 2.053483 | 12.84466 | 7.98878
2018-02-11 06:14 | 362457.2 | 3360.0001 | 5 | 41 | 3.634485 | -2.281802 | 3.086301 | 2.12954 | 12.84466 | 8.265628
2018-02-11 06:16 | 362577.2 | 3480.0012 | 5 | 41 | 3.623308 | -2.281839 | 3.086301 | 2.205596 | 12.84466 | 8.541632
2018-02-11 06:18 | 362697.2 | 3600.0026 | 5 | 41 | 3.611662 | -2.282147 | 3.086301 | 2.281652 | 12.84466 | 8.816767
2018-02-11 06:20 | 362817.2 | 3720.0018 | 5 | 41 | 3.599304 | -2.281852 | 3.086301 | 2.357707 | 12.84466 | 9.090985
2018-02-11 06:22 | 362937.2 | 3840.0003 | 5 | 41 | 3.586765 | -2.281823 | 3.086301 | 2.433759 | 12.84466 | 9.364244
2018-02-11 06:24 | 363057.2 | 3960.0027 | 5 | 41 | 3.574405 | -2.281879 | 3.086301 | 2.509815 | 12.84466 | 9.63657
2018-02-11 06:26 | 363177.2 | 4080.0003 | 5 | 41 | 3.561511 | -2.281885 | 3.086301 | 2.585865 | 12.84466 | 9.90792
2018-02-11 06:28 | 363297.2 | 4200.0012 | 5 | 41 | 3.545719 | -2.281909 | 3.086301 | 2.661922 | 12.84466 | 10.17823
2018-02-11 06:30 | 363417.2 | 4320.0003 | 5 | 41 | 3.52497 | -2.281837 | 3.086301 | 2.737975 | 12.84466 | 10.44713
2018-02-11 06:32 | 363537.2 | 4440.0003 | 5 | 41 | 3.498754 | -2.281885 | 3.086301 | 2.814031 | 12.84466 | 10.71428
2018-02-11 06:34 | 363657.2 | 4560.0004 | 5 | 41 | 3.462569 | -2.281862 | 3.086301 | 2.890087 | 12.84466 | 10.97909
2018-02-11 06:36 | 363777.2 | 4680.0012 | 5 | 41 | 3.400124 | -2.281909 | 3.086301 | 2.966141 | 12.84466 | 11.24035
2018-02-11 06:38 | 363897.2 | 4800.0004 | 5 | 41 | 3.235823 | -2.28193 | 3.086301 | 3.042197 | 12.84466 | 11.49375
2018-02-11 06:39 | 363962.5 | 4865.217 | 5 | 41 | 2.999955 | -2.281942 | 3.086301 | 3.083532 | 12.84466 | 11.6235
2018-02-11 06:41 | 364082.5 | 120.0011 | 6 | 41 | 3.186095 | 0 | 3.086301 | 3.083532 | 12.84466 | 11.6235
2018-02-11 06:43 | 364202.5 | 240.0003 | 6 | 41 | 3.201095 | 0 | 3.086301 | 3.083532 | 12.84466 | 11.6235
2018-02-11 06:44 | 364262.5 | 300.0041 | 6 | 41 | 3.206411 | 0 | 3.086301 | 3.083532 | 12.84466 | 11.6235
2018-02-11 06:44 | 364262.5 | 0.0047 | 7 | 42 | 3.206408 | 0 | 0 | 0 | 0 | 0
2018-02-11 06:46 | 364382.6 | 120.0007 | 2 | 42 | 3.905293 | 4.890165 | 0.1623085 | 0 | 0.6100207 | 0
2018-02-11 06:48 | 364502.6 | 240.0001 | 2 | 42 | 3.961165 | 4.890186 | 0.3252921 | 0 | 1.251972 | 0
2018-02-11 06:50 | 364622.6 | 360.0001 | 2 | 42 | 3.997283 | 4.890186 | 0.4882853 | 0 | 1.900619 | 0
2018-02-11 06:52 | 364742.6 | 480.0011 | 2 | 42 | 4.028367 | 4.890139 | 0.6512766 | 0 | 2.554736 | 0
2018-02-11 06:54 | 364862.6 | 600.0011 | 2 | 42 | 4.055633 | 4.890139 | 0.8142607 | 0 | 3.213571 | 0
2018-02-11 06:56 | 364982.6 | 720.0003 | 2 | 42 | 4.079992 | 4.890137 | 0.9772452 | 0 | 3.876588 | 0
2018-02-11 06:58 | 365102.6 | 840.001 | 2 | 42 | 4.103935 | 4.89011 | 1.140232 | 0 | 4.543498 | 0
2018-02-11 07:00 | 365222.6 | 960.002 | 2 | 42 | 4.131057 | 4.890102 | 1.303221 | 0 | 5.21455 | 0
2018-02-11 07:02 | 365342.6 | 1080.002 | 2 | 42 | 4.162086 | 4.89011 | 1.46621 | 0 | 5.890347 | 0
2018-02-11 07:04 | 365462.6 | 1200.002 | 2 | 42 | 4.196733 | 4.890074 | 1.629195 | 0 | 6.571481 | 0
2018-02-11 07:06 | 365582.6 | 1320.002 | 2 | 42 | 4.200399 | 4.251883 | 1.782154 | 0 | 7.21394 | 0
2018-02-11 07:08 | 365702.6 | 1440.002 | 2 | 42 | 4.200371 | 3.638399 | 1.913455 | 0 | 7.765454 | 0
2018-02-11 07:10 | 365784.2 | 1521.549 | 2 | 42 | 4.200368 | 3.259987 | 1.99153 | 0 | 8.093399 | 0
2018-02-11 07:12 | 365904.2 | 120.0003 | 3 | 42 | 4.229302 | 3.260056 | 2.099746 | 0 | 8.549405 | 0
2018-02-11 07:14 | 366024.2 | 240.0002 | 3 | 42 | 4.262481 | 3.260056 | 2.208401 | 0 | 9.010721 | 0
2018-02-11 07:16 | 366144.2 | 360.0011 | 3 | 42 | 4.297939 | 3.260098 | 2.31706 | 0 | 9.475783 | 0
2018-02-11 07:18 | 366264.2 | 480.0003 | 3 | 42 | 4.335299 | 3.26005 | 2.425713 | 0 | 9.944781 | 0
2018-02-11 07:20 | 366384.2 | 600.002 | 3 | 42 | 4.374242 | 3.260071 | 2.534372 | 0 | 10.41796 | 0
2018-02-11 07:22 | 366504.2 | 720.0012 | 3 | 42 | 4.400395 | 2.998928 | 2.641416 | 0 | 10.88806 | 0
2018-02-11 07:24 | 366624.2 | 840.0021 | 3 | 42 | 4.400374 | 2.453384 | 2.73185 | 0 | 11.286 | 0
2018-02-11 07:26 | 366744.2 | 960.0013 | 3 | 42 | 4.400383 | 2.029072 | 2.806279 | 0 | 11.61352 | 0
2018-02-11 07:28 | 366864.2 | 1080.0005 | 3 | 42 | 4.400374 | 1.691088 | 2.868058 | 0 | 11.88537 | 0
2018-02-11 07:30 | 366984.2 | 1200.0013 | 3 | 42 | 4.400357 | 1.420559 | 2.919742 | 0 | 12.1128 | 0
2018-02-11 07:32 | 367104.2 | 1320.0014 | 3 | 42 | 4.400349 | 1.20252 | 2.963326 | 0 | 12.30458 | 0
2018-02-11 07:34 | 367224.2 | 1440.0009 | 3 | 42 | 4.400334 | 1.025309 | 3.000355 | 0 | 12.46752 | 0
2018-02-11 07:36 | 367344.2 | 1560.0006 | 3 | 42 | 4.400333 | 0.8806477 | 3.032045 | 0 | 12.60697 | 0
2018-02-11 07:38 | 367464.2 | 1680.0016 | 3 | 42 | 4.400324 | 0.7610931 | 3.059349 | 0 | 12.72712 | 0
2018-02-11 07:40 | 367584.2 | 1800.0013 | 3 | 42 | 4.400315 | 0.6608829 | 3.083004 | 0 | 12.83121 | 0
2018-02-11 07:40 | 367596.2 | 1811.9875 | 3 | 42 | 4.400314 | 0.6519985 | 3.085191 | 0 | 12.84083 | 0
2018-02-11 07:42 | 367716.2 | 120.0019 | 4 | 42 | 4.358685 | 0 | 3.085191 | 0 | 12.84083 | 0
2018-02-11 07:44 | 367836.2 | 240.0004 | 4 | 42 | 4.355596 | 0 | 3.085191 | 0 | 12.84083 | 0
2018-02-11 07:45 | 367896.2 | 300.0026 | 4 | 42 | 4.354637 | 0 | 3.085191 | 0 | 12.84083 | 0
2018-02-11 07:47 | 368016.3 | 120.0018 | 5 | 42 | 4.200357 | -2.281852 | 3.085191 | 0.07605498 | 12.84083 | 0.3210117
2018-02-11 07:49 | 368136.3 | 240.0002 | 5 | 42 | 4.170614 | -2.281852 | 3.085191 | 0.1521078 | 12.84083 | 0.6393145
2018-02-11 07:51 | 368256.3 | 360.0002 | 5 | 42 | 4.141926 | -2.281862 | 3.085191 | 0.2281643 | 12.84083 | 0.955423
2018-02-11 07:53 | 368376.3 | 480.0003 | 5 | 42 | 4.113468 | -2.281902 | 3.085191 | 0.3042187 | 12.84083 | 1.269351
2018-02-11 07:55 | 368496.3 | 600.001 | 5 | 42 | 4.085176 | -2.281848 | 3.085191 | 0.3802731 | 12.84083 | 1.581122
2018-02-11 07:57 | 368616.3 | 720.0003 | 5 | 42 | 4.057095 | -2.281852 | 3.085191 | 0.4563283 | 12.84083 | 1.89075
2018-02-11 07:59 | 368736.3 | 840.0004 | 5 | 42 | 4.02931 | -2.281837 | 3.085191 | 0.5323834 | 12.84083 | 2.198253
2018-02-11 08:01 | 368856.3 | 960.002 | 5 | 42 | 4.001878 | -2.281813 | 3.085191 | 0.6084353 | 12.84083 | 2.503644
2018-02-11 08:03 | 368976.3 | 1080.0012 | 5 | 42 | 3.974928 | -2.281834 | 3.085191 | 0.6844938 | 12.84083 | 2.806993
2018-02-11 08:05 | 369096.3 | 1200.0006 | 5 | 42 | 3.948597 | -2.282053 | 3.085191 | 0.7605479 | 12.84083 | 3.108298
2018-02-11 08:07 | 369216.3 | 1320.0004 | 5 | 42 | 3.922984 | -2.282172 | 3.085191 | 0.8366018 | 12.84083 | 3.407626
2018-02-11 08:09 | 369336.3 | 1440.0021 | 5 | 42 | 3.89827 | -2.281829 | 3.085191 | 0.9126589 | 12.84083 | 3.705052
2018-02-11 08:11 | 369456.3 | 1560.0005 | 5 | 42 | 3.874521 | -2.282055 | 3.085191 | 0.9887123 | 12.84083 | 4.00062
2018-02-11 08:13 | 369576.3 | 1680.0013 | 5 | 42 | 3.851768 | -2.282197 | 3.085191 | 1.064767 | 12.84083 | 4.294425
2018-02-11 08:15 | 369696.3 | 1800.0006 | 5 | 42 | 3.83012 | -2.281855 | 3.085191 | 1.140824 | 12.84083 | 4.586549
2018-02-11 08:17 | 369816.3 | 1920.0006 | 5 | 42 | 3.809505 | -2.281946 | 3.085191 | 1.21688 | 12.84083 | 4.877063
2018-02-11 08:19 | 369936.3 | 2040.0011 | 5 | 42 | 3.789936 | -2.281834 | 3.085191 | 1.292936 | 12.84083 | 5.166048
2018-02-11 08:21 | 370056.3 | 2160.0006 | 5 | 42 | 3.771497 | -2.281881 | 3.085191 | 1.368995 | 12.84083 | 5.453599
2018-02-11 08:23 | 370176.3 | 2280.0006 | 5 | 42 | 3.754091 | -2.282181 | 3.085191 | 1.445049 | 12.84083 | 5.739765
2018-02-11 08:25 | 370296.3 | 2400.0015 | 5 | 42 | 3.737641 | -2.282179 | 3.085191 | 1.521109 | 12.84083 | 6.024672
2018-02-11 08:27 | 370416.3 | 2520.0017 | 5 | 42 | 3.722033 | -2.282028 | 3.085191 | 1.597171 | 12.84083 | 6.308365
2018-02-11 08:29 | 370536.3 | 2640.0007 | 5 | 42 | 3.707211 | -2.282166 | 3.085191 | 1.673228 | 12.84083 | 6.590883
2018-02-11 08:31 | 370656.3 | 2760.0008 | 5 | 42 | 3.693293 | -2.281888 | 3.085191 | 1.749284 | 12.84083 | 6.872304
2018-02-11 08:33 | 370776.3 | 2880.0008 | 5 | 42 | 3.680255 | -2.281836 | 3.085191 | 1.825343 | 12.84083 | 7.152713
2018-02-11 08:35 | 370896.3 | 3000.0014 | 5 | 42 | 3.668039 | -2.282074 | 3.085191 | 1.901398 | 12.84083 | 7.432146
2018-02-11 08:37 | 371016.3 | 3120.0009 | 5 | 42 | 3.656481 | -2.281864 | 3.085191 | 1.977453 | 12.84083 | 7.710677
2018-02-11 08:39 | 371136.3 | 3240.0001 | 5 | 42 | 3.645275 | -2.281844 | 3.085191 | 2.053506 | 12.84083 | 7.988338
2018-02-11 08:41 | 371256.3 | 3360.0008 | 5 | 42 | 3.634227 | -2.28186 | 3.085191 | 2.129558 | 12.84083 | 8.265147
2018-02-11 08:43 | 371376.3 | 3480.0017 | 5 | 42 | 3.623045 | -2.28186 | 3.085191 | 2.205613 | 12.84083 | 8.541123
2018-02-11 08:45 | 371496.3 | 3600.0001 | 5 | 42 | 3.611382 | -2.281799 | 3.085191 | 2.281667 | 12.84083 | 8.816231
2018-02-11 08:47 | 371616.3 | 3720.0017 | 5 | 42 | 3.599 | -2.281936 | 3.085191 | 2.357722 | 12.84083 | 9.090426
2018-02-11 08:49 | 371736.3 | 3840.0009 | 5 | 42 | 3.586403 | -2.282007 | 3.085191 | 2.433778 | 12.84083 | 9.363674
2018-02-11 08:51 | 371856.3 | 3960.0002 | 5 | 42 | 3.574038 | -2.28202 | 3.085191 | 2.50983 | 12.84083 | 9.63596
2018-02-11 08:53 | 371976.3 | 4080.0019 | 5 | 42 | 3.561131 | -2.281867 | 3.085191 | 2.585887 | 12.84083 | 9.907308
2018-02-11 08:55 | 372096.3 | 4200.001 | 5 | 42 | 3.545127 | -2.281871 | 3.085191 | 2.661941 | 12.84083 | 10.17756
2018-02-11 08:57 | 372216.3 | 4320.0011 | 5 | 42 | 3.524258 | -2.281825 | 3.085191 | 2.737997 | 12.84083 | 10.44643
2018-02-11 08:59 | 372336.3 | 4440.001 | 5 | 42 | 3.497909 | -2.281846 | 3.085191 | 2.81405 | 12.84083 | 10.7135
2018-02-11 09:01 | 372456.3 | 4560.0019 | 5 | 42 | 3.461401 | -2.281888 | 3.085191 | 2.890103 | 12.84083 | 10.97823
2018-02-11 09:03 | 372576.3 | 4680.0011 | 5 | 42 | 3.398093 | -2.281885 | 3.085191 | 2.966156 | 12.84083 | 11.23937
2018-02-11 09:05 | 372696.3 | 4800.0006 | 5 | 42 | 3.231128 | -2.2819 | 3.085191 | 3.04221 | 12.84083 | 11.49253
2018-02-11 09:06 | 372759.6 | 4863.2577 | 5 | 42 | 2.99999 | -2.281869 | 3.085191 | 3.082301 | 12.84083 | 11.61825
2018-02-11 09:08 | 372879.6 | 120.0017 | 6 | 42 | 3.18661 | 0 | 3.085191 | 3.082304 | 12.84083 | 11.61827
2018-02-11 09:10 | 372999.6 | 240 | 6 | 42 | 3.201594 | 0 | 3.085191 | 3.082304 | 12.84083 | 11.61827
2018-02-11 09:11 | 373059.6 | 300.0037 | 6 | 42 | 3.206895 | 0 | 3.085191 | 3.082304 | 12.84083 | 11.61827
2018-02-11 09:11 | 373059.6 | 0.0023 | 7 | 43 | 3.206828 | 0 | 0 | 0 | 0 | 0
2018-02-11 09:13 | 373179.7 | 120.0004 | 2 | 43 | 3.905856 | 4.890163 | 0.1623068 | 3.525e-09 | 0.6101254 | 1.1304e-08
2018-02-11 09:15 | 373299.7 | 240.0019 | 2 | 43 | 3.961578 | 4.890102 | 0.3252936 | 3.525e-09 | 1.252167 | 1.1304e-08
2018-02-11 09:17 | 373419.7 | 360.0003 | 2 | 43 | 3.997639 | 4.890142 | 0.488285 | 3.525e-09 | 1.90087 | 1.1304e-08
2018-02-11 09:19 | 373539.7 | 480.0003 | 2 | 43 | 4.028723 | 4.890116 | 0.6512746 | 3.525e-09 | 2.555037 | 1.1304e-08
2018-02-11 09:21 | 373659.7 | 600.0011 | 2 | 43 | 4.05842 | 4.890137 | 0.8142608 | 3.525e-09 | 3.214017 | 1.1304e-08
2018-02-11 09:23 | 373779.7 | 720.0004 | 2 | 43 | 4.082699 | 4.890129 | 0.9772431 | 3.525e-09 | 3.877486 | 1.1304e-08
2018-02-11 09:25 | 373899.7 | 840.0004 | 2 | 43 | 4.106488 | 4.890148 | 1.140228 | 3.525e-09 | 4.544819 | 1.1304e-08
2018-02-11 09:27 | 374019.7 | 960.001 | 2 | 43 | 4.133327 | 4.890114 | 1.303222 | 3.525e-09 | 5.216284 | 1.1304e-08
2018-02-11 09:29 | 374139.7 | 1080.0021 | 2 | 43 | 4.164133 | 4.890137 | 1.466208 | 3.525e-09 | 5.892418 | 1.1304e-08
2018-02-11 09:31 | 374259.7 | 1200.0021 | 2 | 43 | 4.198549 | 4.890118 | 1.6292 | 3.525e-09 | 6.573892 | 1.1304e-08
2018-02-11 09:33 | 374379.7 | 1320.0013 | 2 | 43 | 4.200399 | 4.230124 | 1.781263 | 3.525e-09 | 7.212608 | 1.1304e-08
2018-02-11 09:35 | 374499.7 | 1440.0014 | 2 | 43 | 4.200395 | 3.62495 | 1.911982 | 3.525e-09 | 7.761681 | 1.1304e-08
2018-02-11 09:36 | 374579 | 1519.2685 | 2 | 43 | 4.200384 | 3.259968 | 1.987725 | 3.525e-09 | 8.07983 | 1.1304e-08
2018-02-11 09:38 | 374699 | 120.0019 | 3 | 43 | 4.229175 | 3.260088 | 2.095952 | 3.525e-09 | 8.535876 | 1.1304e-08
2018-02-11 09:40 | 374819 | 240.002 | 3 | 43 | 4.262254 | 3.260056 | 2.204612 | 3.525e-09 | 8.997194 | 1.1304e-08
2018-02-11 09:42 | 374939 | 360.0019 | 3 | 43 | 4.29761 | 3.26005 | 2.313265 | 3.525e-09 | 9.462202 | 1.1304e-08
2018-02-11 09:44 | 375059 | 480.0012 | 3 | 43 | 4.334862 | 3.260075 | 2.421924 | 3.525e-09 | 9.931187 | 1.1304e-08
2018-02-11 09:46 | 375179 | 600.0004 | 3 | 43 | 4.373681 | 3.260111 | 2.530584 | 3.525e-09 | 10.40431 | 1.1304e-08
2018-02-11 09:48 | 375299 | 720.0006 | 3 | 43 | 4.400392 | 3.009657 | 2.637769 | 3.525e-09 | 10.87499 | 1.1304e-08
2018-02-11 09:50 | 375419 | 840.0005 | 3 | 43 | 4.400382 | 2.463188 | 2.728541 | 3.525e-09 | 11.27442 | 1.1304e-08
2018-02-11 09:52 | 375539 | 960.0021 | 3 | 43 | 4.400357 | 2.037088 | 2.803272 | 3.525e-09 | 11.60327 | 1.1304e-08
2018-02-11 09:54 | 375659 | 1080.0022 | 3 | 43 | 4.400377 | 1.699202 | 2.865334 | 3.525e-09 | 11.87636 | 1.1304e-08
2018-02-11 09:56 | 375779 | 1200.0021 | 3 | 43 | 4.400338 | 1.427067 | 2.917268 | 3.525e-09 | 12.10489 | 1.1304e-08
2018-02-11 09:58 | 375899 | 1320.0004 | 3 | 43 | 4.400342 | 1.208576 | 2.96107 | 3.525e-09 | 12.29763 | 1.1304e-08
2018-02-11 10:00 | 376019 | 1440.0006 | 3 | 43 | 4.400367 | 1.031292 | 2.998295 | 3.525e-09 | 12.46144 | 1.1304e-08
2018-02-11 10:02 | 376139 | 1560.0006 | 3 | 43 | 4.400352 | 0.8855743 | 3.030155 | 3.525e-09 | 12.60163 | 1.1304e-08
2018-02-11 10:04 | 376259 | 1680.0013 | 3 | 43 | 4.400348 | 0.7653828 | 3.057597 | 3.525e-09 | 12.72239 | 1.1304e-08
2018-02-11 10:06 | 376379 | 1800.0015 | 3 | 43 | 4.400333 | 0.6648788 | 3.081376 | 3.525e-09 | 12.82702 | 1.1304e-08
2018-02-11 10:06 | 376395.5 | 1816.4531 | 3 | 43 | 4.400318 | 0.6519947 | 3.084384 | 3.525e-09 | 12.84026 | 1.1304e-08
2018-02-11 10:08 | 376515.5 | 120.0007 | 4 | 43 | 4.358672 | 0 | 3.084386 | 3.525e-09 | 12.84027 | 1.1304e-08
2018-02-11 10:10 | 376635.5 | 240.0004 | 4 | 43 | 4.355586 | 0 | 3.084386 | 3.525e-09 | 12.84027 | 1.1304e-08
2018-02-11 10:11 | 376695.5 | 300.003 | 4 | 43 | 4.354626 | 0 | 3.084386 | 3.525e-09 | 12.84027 | 1.1304e-08
2018-02-11 10:13 | 376815.6 | 120.0002 | 5 | 43 | 4.200171 | -2.281862 | 3.084386 | 0.07604852 | 12.84027 | 0.3209712
2018-02-11 10:15 | 376935.6 | 240.0002 | 5 | 43 | 4.170404 | -2.281848 | 3.084386 | 0.1521021 | 12.84027 | 0.6392623
2018-02-11 10:17 | 377055.6 | 360.0027 | 5 | 43 | 4.141687 | -2.281829 | 3.084386 | 0.2281613 | 12.84027 | 0.9553661
2018-02-11 10:19 | 377175.6 | 480.0003 | 5 | 43 | 4.113213 | -2.281834 | 3.084386 | 0.3042118 | 12.84027 | 1.26926
2018-02-11 10:21 | 377295.6 | 600.0002 | 5 | 43 | 4.084914 | -2.281781 | 3.084386 | 0.3802635 | 12.84027 | 1.580999
2018-02-11 10:23 | 377415.6 | 720.0015 | 5 | 43 | 4.056835 | -2.28181 | 3.084386 | 0.4563217 | 12.84027 | 1.890621
2018-02-11 10:25 | 377535.6 | 840.002 | 5 | 43 | 4.029048 | -2.281813 | 3.084386 | 0.532375 | 12.84027 | 2.198098
2018-02-11 10:27 | 377655.6 | 960.002 | 5 | 43 | 4.001649 | -2.281846 | 3.084386 | 0.6084337 | 12.84027 | 2.503497
2018-02-11 10:29 | 377775.6 | 1080.0003 | 5 | 43 | 3.974714 | -2.28207 | 3.084386 | 0.6844925 | 12.84027 | 2.80683
2018-02-11 10:31 | 377895.6 | 1200.0004 | 5 | 43 | 3.948369 | -2.281827 | 3.084386 | 0.7605546 | 12.84027 | 3.108148
2018-02-11 10:33 | 378015.6 | 1320.0013 | 5 | 43 | 3.922754 | -2.28217 | 3.084386 | 0.8366125 | 12.84027 | 3.407473
2018-02-11 10:35 | 378135.6 | 1440.0007 | 5 | 43 | 3.897993 | -2.282109 | 3.084386 | 0.9126757 | 12.84027 | 3.704903
2018-02-11 10:37 | 378255.6 | 1560.0002 | 5 | 43 | 3.874241 | -2.282137 | 3.084386 | 0.9887411 | 12.84027 | 4.000495
2018-02-11 10:39 | 378375.6 | 1680.0014 | 5 | 43 | 3.851491 | -2.28217 | 3.084386 | 1.064804 | 12.84027 | 4.294309
2018-02-11 10:41 | 378495.6 | 1800.0015 | 5 | 43 | 3.8298 | -2.282151 | 3.084386 | 1.140869 | 12.84027 | 4.586439
2018-02-11 10:43 | 378615.6 | 1920.0007 | 5 | 43 | 3.809172 | -2.282166 | 3.084386 | 1.216928 | 12.84027 | 4.876939
2018-02-11 10:45 | 378735.6 | 2040.0014 | 5 | 43 | 3.789619 | -2.282153 | 3.084386 | 1.292992 | 12.84027 | 5.165931
2018-02-11 10:47 | 378855.6 | 2160.0014 | 5 | 43 | 3.771149 | -2.282147 | 3.084386 | 1.369054 | 12.84027 | 5.453467
2018-02-11 10:49 | 378975.6 | 2280.0015 | 5 | 43 | 3.753795 | -2.281829 | 3.084386 | 1.445115 | 12.84027 | 5.739636
2018-02-11 10:51 | 379095.6 | 2400.0016 | 5 | 43 | 3.737309 | -2.282153 | 3.084386 | 1.521176 | 12.84027 | 6.02452
2018-02-11 10:53 | 379215.6 | 2520.0015 | 5 | 43 | 3.721717 | -2.282016 | 3.084386 | 1.59723 | 12.84027 | 6.308159
2018-02-11 10:55 | 379335.6 | 2640.0008 | 5 | 43 | 3.706921 | -2.281857 | 3.084386 | 1.673293 | 12.84027 | 6.590677
2018-02-11 10:57 | 379455.6 | 2760.0009 | 5 | 43 | 3.692986 | -2.281806 | 3.084386 | 1.749358 | 12.84027 | 6.872107
2018-02-11 10:59 | 379575.6 | 2880.0017 | 5 | 43 | 3.679949 | -2.281862 | 3.084386 | 1.825417 | 12.84027 | 7.152493
2018-02-11 11:01 | 379695.6 | 3000.0017 | 5 | 43 | 3.667739 | -2.282034 | 3.084386 | 1.901474 | 12.84027 | 7.431907
2018-02-11 11:03 | 379815.6 | 3120.001 | 5 | 43 | 3.65614 | -2.282177 | 3.084386 | 1.977536 | 12.84027 | 7.710438
2018-02-11 11:05 | 379935.6 | 3240.0009 | 5 | 43 | 3.64495 | -2.281942 | 3.084386 | 2.053594 | 12.84027 | 7.98809
2018-02-11 11:07 | 380055.6 | 3360.0006 | 5 | 43 | 3.633914 | -2.281834 | 3.084386 | 2.129651 | 12.84027 | 8.264896
2018-02-11 11:09 | 380175.6 | 3480.0003 | 5 | 43 | 3.622705 | -2.281846 | 3.084386 | 2.205709 | 12.84027 | 8.540856
2018-02-11 11:11 | 380295.6 | 3600.0011 | 5 | 43 | 3.611024 | -2.282168 | 3.084386 | 2.281772 | 12.84027 | 8.815972
2018-02-11 11:13 | 380415.6 | 3720.0002 | 5 | 43 | 3.598665 | -2.281818 | 3.084386 | 2.357826 | 12.84027 | 9.090138
2018-02-11 11:15 | 380535.6 | 3840.0004 | 5 | 43 | 3.586082 | -2.281846 | 3.084386 | 2.433887 | 12.84027 | 9.363377
2018-02-11 11:17 | 380655.6 | 3960.0012 | 5 | 43 | 3.573692 | -2.281858 | 3.084386 | 2.509944 | 12.84027 | 9.635653
2018-02-11 11:19 | 380775.6 | 4080.0012 | 5 | 43 | 3.560733 | -2.281898 | 3.084386 | 2.586004 | 12.84027 | 9.906981
2018-02-11 11:21 | 380895.6 | 4200.0012 | 5 | 43 | 3.544793 | -2.282179 | 3.084386 | 2.662063 | 12.84027 | 10.17723
2018-02-11 11:23 | 381015.6 | 4320.0002 | 5 | 43 | 3.523886 | -2.281813 | 3.084386 | 2.738122 | 12.84027 | 10.44608
2018-02-11 11:25 | 381135.6 | 4440.0013 | 5 | 43 | 3.497418 | -2.281802 | 3.084386 | 2.814183 | 12.84027 | 10.71315
2018-02-11 11:27 | 381255.6 | 4560.0013 | 5 | 43 | 3.4607 | -2.281804 | 3.084386 | 2.890238 | 12.84027 | 10.97784
2018-02-11 11:29 | 381375.6 | 4680.0005 | 5 | 43 | 3.396749 | -2.282158 | 3.084386 | 2.966294 | 12.84027 | 11.23892
2018-02-11 11:31 | 381495.6 | 4800.0005 | 5 | 43 | 3.227728 | -2.281839 | 3.084386 | 3.042347 | 12.84027 | 11.49191
2018-02-11 11:32 | 381557.4 | 4861.8435 | 5 | 43 | 2.999985 | -2.281834 | 3.084386 | 3.081541 | 12.84027 | 11.61473
2018-02-11 11:34 | 381677.5 | 119.9999 | 6 | 43 | 3.186857 | 0 | 3.084386 | 3.081541 | 12.84027 | 11.61473
2018-02-11 11:36 | 381797.5 | 240.0016 | 6 | 43 | 3.201837 | 0 | 3.084386 | 3.081541 | 12.84027 | 11.61473
2018-02-11 11:37 | 381857.5 | 300.003 | 6 | 43 | 3.207129 | 0 | 3.084386 | 3.081541 | 12.84027 | 11.61473
2018-02-11 11:37 | 381857.5 | 0.0025 | 7 | 44 | 3.207227 | 0 | 0 | 0 | 0 | 0
2018-02-11 11:39 | 381977.6 | 120.0003 | 2 | 44 | 3.90635 | 4.890137 | 0.162309 | 1.74e-10 | 0.6102164 | 5.57e-10
2018-02-11 11:41 | 382097.6 | 240.002 | 2 | 44 | 3.96199 | 4.890162 | 0.3253023 | 1.74e-10 | 1.252355 | 5.57e-10
2018-02-11 11:43 | 382217.6 | 360.0004 | 2 | 44 | 3.998082 | 4.890179 | 0.4882871 | 1.74e-10 | 1.901101 | 5.57e-10
2018-02-11 11:45 | 382337.6 | 480.0016 | 2 | 44 | 4.02915 | 4.890108 | 0.6512783 | 1.74e-10 | 2.555346 | 5.57e-10
2018-02-11 11:47 | 382457.6 | 600.0006 | 2 | 44 | 4.056442 | 4.890152 | 0.8142605 | 1.74e-10 | 3.214303 | 5.57e-10
2018-02-11 11:49 | 382577.6 | 720.0006 | 2 | 44 | 4.080821 | 4.890142 | 0.9772457 | 1.74e-10 | 3.877458 | 5.57e-10
2018-02-11 11:51 | 382697.6 | 840.0021 | 2 | 44 | 4.104761 | 4.890121 | 1.140234 | 1.74e-10 | 4.544511 | 5.57e-10
2018-02-11 11:53 | 382817.6 | 960.0005 | 2 | 44 | 4.131934 | 4.890137 | 1.303221 | 1.74e-10 | 5.215695 | 5.57e-10
2018-02-11 11:55 | 382937.6 | 1080.0014 | 2 | 44 | 4.162984 | 4.890148 | 1.466212 | 1.74e-10 | 5.891643 | 5.57e-10
2018-02-11 11:57 | 383057.6 | 1200.0005 | 2 | 44 | 4.197639 | 4.890114 | 1.629202 | 1.74e-10 | 6.572939 | 5.57e-10
2018-02-11 11:59 | 383177.6 | 1320.0015 | 2 | 44 | 4.200409 | 4.237036 | 1.781653 | 1.74e-10 | 7.213274 | 5.57e-10
2018-02-11 12:01 | 383297.6 | 1440.0007 | 2 | 44 | 4.200396 | 3.62726 | 1.912514 | 1.74e-10 | 7.76294 | 5.57e-10
2018-02-11 12:03 | 383377 | 1519.3932 | 2 | 44 | 4.20039 | 3.259954 | 1.988388 | 1.74e-10 | 8.081642 | 5.57e-10
2018-02-11 12:05 | 383497 | 120.0003 | 3 | 44 | 4.229328 | 3.260139 | 2.096606 | 1.74e-10 | 8.537663 | 5.57e-10
2018-02-11 12:07 | 383617 | 240.0004 | 3 | 44 | 4.262524 | 3.260117 | 2.205266 | 1.74e-10 | 8.999001 | 5.57e-10
2018-02-11 12:09 | 383737 | 360.0003 | 3 | 44 | 4.297982 | 3.260134 | 2.313925 | 1.74e-10 | 9.464072 | 5.57e-10
2018-02-11 12:11 | 383857 | 480.002 | 3 | 44 | 4.335324 | 3.260153 | 2.422588 | 1.74e-10 | 9.933117 | 5.57e-10
2018-02-11 12:13 | 383977 | 600.0011 | 3 | 44 | 4.374228 | 3.260155 | 2.531247 | 1.74e-10 | 10.40629 | 5.57e-10
2018-02-11 12:15 | 384097 | 720.0007 | 3 | 44 | 4.400383 | 2.999664 | 2.638302 | 1.74e-10 | 10.87644 | 5.57e-10
2018-02-11 12:17 | 384217 | 840.0013 | 3 | 44 | 4.400379 | 2.45603 | 2.72879 | 1.74e-10 | 11.27462 | 5.57e-10
2018-02-11 12:19 | 384337 | 960.0012 | 3 | 44 | 4.400372 | 2.031174 | 2.803293 | 1.74e-10 | 11.60247 | 5.57e-10
2018-02-11 12:21 | 384457 | 1080.0005 | 3 | 44 | 4.400371 | 1.693327 | 2.865142 | 1.74e-10 | 11.87462 | 5.57e-10
2018-02-11 12:23 | 384577 | 1200.0012 | 3 | 44 | 4.400336 | 1.422058 | 2.916908 | 1.74e-10 | 12.10241 | 5.57e-10
2018-02-11 12:25 | 384697 | 1320.0005 | 3 | 44 | 4.40034 | 1.204874 | 2.960574 | 1.74e-10 | 12.29456 | 5.57e-10
2018-02-11 12:27 | 384817 | 1440.0005 | 3 | 44 | 4.400337 | 1.0282 | 2.99769 | 1.74e-10 | 12.45788 | 5.57e-10
2018-02-11 12:29 | 384937 | 1560.0014 | 3 | 44 | 4.400343 | 0.8831463 | 3.029464 | 1.74e-10 | 12.5977 | 5.57e-10
2018-02-11 12:31 | 385057 | 1680.0021 | 3 | 44 | 4.400348 | 0.7636509 | 3.056845 | 1.74e-10 | 12.71818 | 5.57e-10
2018-02-11 12:33 | 385177 | 1800.0006 | 3 | 44 | 4.400308 | 0.6628304 | 3.080569 | 1.74e-10 | 12.82257 | 5.57e-10
2018-02-11 12:33 | 385192 | 1815.0059 | 3 | 44 | 4.400324 | 0.6519928 | 3.083309 | 1.74e-10 | 12.83463 | 5.57e-10
2018-02-11 12:35 | 385312.1 | 120.0017 | 4 | 44 | 4.358614 | 0 | 3.083309 | 1.74e-10 | 12.83463 | 5.57e-10
2018-02-11 12:37 | 385432.1 | 240.0009 | 4 | 44 | 4.355543 | 0 | 3.083309 | 1.74e-10 | 12.83463 | 5.57e-10
2018-02-11 12:38 | 385492.1 | 300.0022 | 4 | 44 | 4.354566 | 0 | 3.083309 | 1.74e-10 | 12.83463 | 5.57e-10
2018-02-11 12:40 | 385612.2 | 120.0002 | 5 | 44 | 4.199879 | -2.281869 | 3.083309 | 0.07605524 | 12.83463 | 0.3209794
2018-02-11 12:42 | 385732.2 | 240.0011 | 5 | 44 | 4.170131 | -2.281883 | 3.083309 | 0.1521096 | 12.83463 | 0.6392524
2018-02-11 12:44 | 385852.2 | 360.0003 | 5 | 44 | 4.141425 | -2.28185 | 3.083309 | 0.2281657 | 12.83463 | 0.9553225
2018-02-11 12:46 | 385972.2 | 480.0019 | 5 | 44 | 4.11294 | -2.281846 | 3.083309 | 0.3042187 | 12.83463 | 1.269206
2018-02-11 12:48 | 386092.2 | 600.0004 | 5 | 44 | 4.084644 | -2.281869 | 3.083309 | 0.3802743 | 12.83463 | 1.580941
2018-02-11 12:50 | 386212.2 | 720.0003 | 5 | 44 | 4.056585 | -2.281852 | 3.083309 | 0.4563256 | 12.83463 | 1.890514
2018-02-11 12:52 | 386332.2 | 840.0021 | 5 | 44 | 4.028765 | -2.281881 | 3.083309 | 0.532382 | 12.83463 | 2.197983
2018-02-11 12:54 | 386452.2 | 960.0004 | 5 | 44 | 4.001373 | -2.281837 | 3.083309 | 0.6084361 | 12.83463 | 2.503343
2018-02-11 12:56 | 386572.2 | 1080.0014 | 5 | 44 | 3.974443 | -2.281804 | 3.083309 | 0.6844884 | 12.83463 | 2.806629
2018-02-11 12:58 | 386692.2 | 1200.0014 | 5 | 44 | 3.948119 | -2.281881 | 3.083309 | 0.7605422 | 12.83463 | 3.107895
2018-02-11 13:00 | 386812.2 | 1320.0007 | 5 | 44 | 3.922509 | -2.281827 | 3.083309 | 0.836597 | 12.83463 | 3.407188
2018-02-11 13:02 | 386932.2 | 1440.0008 | 5 | 44 | 3.897754 | -2.281825 | 3.083309 | 0.9126517 | 12.83463 | 3.704566
2018-02-11 13:04 | 387052.2 | 1560.0008 | 5 | 44 | 3.873949 | -2.281806 | 3.083309 | 0.9887063 | 12.83463 | 4.000097
2018-02-11 13:06 | 387172.2 | 1680.0024 | 5 | 44 | 3.851227 | -2.281848 | 3.083309 | 1.064763 | 12.83463 | 4.293866
2018-02-11 13:08 | 387292.2 | 1800.0008 | 5 | 44 | 3.829547 | -2.281881 | 3.083309 | 1.140815 | 12.83463 | 4.58593
2018-02-11 13:10 | 387412.2 | 1920.0009 | 5 | 44 | 3.808915 | -2.28182 | 3.083309 | 1.216871 | 12.83463 | 4.876397
2018-02-11 13:12 | 387532.2 | 2040.0017 | 5 | 44 | 3.789348 | -2.28206 | 3.083309 | 1.292927 | 12.83463 | 5.165337
2018-02-11 13:14 | 387652.2 | 2160.0003 | 5 | 44 | 3.770894 | -2.281883 | 3.083309 | 1.368982 | 12.83463 | 5.452826
2018-02-11 13:16 | 387772.2 | 2280.0002 | 5 | 44 | 3.753518 | -2.281871 | 3.083309 | 1.445034 | 12.83463 | 5.738945
2018-02-11 13:18 | 387892.2 | 2400.0002 | 5 | 44 | 3.737073 | -2.281885 | 3.083309 | 1.52109 | 12.83463 | 6.023791
2018-02-11 13:20 | 388012.2 | 2520.001 | 5 | 44 | 3.721463 | -2.281967 | 3.083309 | 1.597147 | 12.83463 | 6.307423
2018-02-11 13:22 | 388132.2 | 2640.0001 | 5 | 44 | 3.706659 | -2.282214 | 3.083309 | 1.673199 | 12.83463 | 6.58988
2018-02-11 13:24 | 388252.2 | 2760.0002 | 5 | 44 | 3.692759 | -2.281837 | 3.083309 | 1.749252 | 12.83463 | 6.871248
2018-02-11 13:26 | 388372.2 | 2880.0019 | 5 | 44 | 3.679706 | -2.281827 | 3.083309 | 1.825311 | 12.83463 | 7.151612
2018-02-11 13:28 | 388492.2 | 3000.0011 | 5 | 44 | 3.667507 | -2.28186 | 3.083309 | 1.901369 | 12.83463 | 7.431015
2018-02-11 13:30 | 388612.2 | 3120.0006 | 5 | 44 | 3.655934 | -2.281923 | 3.083309 | 1.977421 | 12.83463 | 7.709493
2018-02-11 13:32 | 388732.2 | 3240.0012 | 5 | 44 | 3.644736 | -2.282114 | 3.083309 | 2.053474 | 12.83463 | 7.987112
2018-02-11 13:34 | 388852.2 | 3360.0021 | 5 | 44 | 3.63366 | -2.282195 | 3.083309 | 2.129539 | 12.83463 | 8.263927
2018-02-11 13:36 | 388972.2 | 3480.0005 | 5 | 44 | 3.622458 | -2.28181 | 3.083309 | 2.205595 | 12.83463 | 8.539865
2018-02-11 13:38 | 389092.2 | 3600.0013 | 5 | 44 | 3.610761 | -2.282156 | 3.083309 | 2.281654 | 12.83463 | 8.814943
2018-02-11 13:40 | 389212.2 | 3720.0021 | 5 | 44 | 3.598374 | -2.281829 | 3.083309 | 2.357717 | 12.83463 | 9.089122
2018-02-11 13:42 | 389332.2 | 3840.0013 | 5 | 44 | 3.585778 | -2.281794 | 3.083309 | 2.433775 | 12.83463 | 9.362327
2018-02-11 13:44 | 389452.2 | 3960.002 | 5 | 44 | 3.573409 | -2.281829 | 3.083309 | 2.509833 | 12.83463 | 9.634583
2018-02-11 13:46 | 389572.2 | 4080.0013 | 5 | 44 | 3.56043 | -2.281808 | 3.083309 | 2.585888 | 12.83463 | 9.905872
2018-02-11 13:48 | 389692.2 | 4200.0012 | 5 | 44 | 3.544425 | -2.282189 | 3.083309 | 2.661946 | 12.83463 | 10.17609
2018-02-11 13:50 | 389812.2 | 4320.0015 | 5 | 44 | 3.523429 | -2.281808 | 3.083309 | 2.738007 | 12.83463 | 10.44492
2018-02-11 13:52 | 389932.2 | 4440.0005 | 5 | 44 | 3.49683 | -2.281831 | 3.083309 | 2.814065 | 12.83463 | 10.71194
2018-02-11 13:54 | 390052.2 | 4560.0005 | 5 | 44 | 3.459866 | -2.281836 | 3.083309 | 2.890116 | 12.83463 | 10.97656
2018-02-11 13:56 | 390172.2 | 4680.0015 | 5 | 44 | 3.395263 | -2.281858 | 3.083309 | 2.966173 | 12.83463 | 11.23756
2018-02-11 13:58 | 390292.2 | 4800.0007 | 5 | 44 | 3.224118 | -2.281875 | 3.083309 | 3.042225 | 12.83463 | 11.49037
2018-02-11 13:59 | 390352.5 | 4860.3524 | 5 | 44 | 2.999963 | -2.281831 | 3.083309 | 3.080476 | 12.83463 | 11.61014
2018-02-11 14:01 | 390472.6 | 120.0027 | 6 | 44 | 3.187029 | 0 | 3.083309 | 3.080476 | 12.83463 | 11.61014
2018-02-11 14:03 | 390592.6 | 240.0019 | 6 | 44 | 3.20201 | 0 | 3.083309 | 3.080476 | 12.83463 | 11.61014
2018-02-11 14:04 | 390652.6 | 300.004 | 6 | 44 | 3.207308 | 0 | 3.083309 | 3.080476 | 12.83463 | 11.61014
2018-02-11 14:04 | 390652.6 | 0.0024 | 7 | 45 | 3.207309 | 0 | 0 | 0 | 0 | 0
2018-02-11 14:06 | 390772.7 | 120.0004 | 2 | 45 | 3.90655 | 4.890137 | 0.1623084 | 9.6e-11 | 0.6102527 | 3.09e-10
2018-02-11 14:08 | 390892.7 | 240.0012 | 2 | 45 | 3.962152 | 4.890173 | 0.3252954 | 9.6e-11 | 1.252395 | 3.09e-10
2018-02-11 14:10 | 391012.7 | 360.0004 | 2 | 45 | 3.998227 | 4.890127 | 0.4882778 | 9.6e-11 | 1.901157 | 3.09e-10
2018-02-11 14:12 | 391132.7 | 480.0013 | 2 | 45 | 4.029327 | 4.890142 | 0.6512742 | 9.6e-11 | 2.555449 | 3.09e-10
2018-02-11 14:14 | 391252.7 | 600.0013 | 2 | 45 | 4.056619 | 4.890083 | 0.8142612 | 9.6e-11 | 3.214455 | 3.09e-10
2018-02-11 14:16 | 391372.7 | 720.0005 | 2 | 45 | 4.081017 | 4.890123 | 0.9772493 | 9.6e-11 | 3.877653 | 3.09e-10
2018-02-11 14:18 | 391492.7 | 840.0014 | 2 | 45 | 4.10504 | 4.890118 | 1.14023 | 9.6e-11 | 4.544711 | 3.09e-10
2018-02-11 14:20 | 391612.7 | 960.0021 | 2 | 45 | 4.13224 | 4.890085 | 1.303217 | 9.6e-11 | 5.215945 | 3.09e-10
2018-02-11 14:22 | 391732.7 | 1080.0006 | 2 | 45 | 4.163312 | 4.890106 | 1.466209 | 9.6e-11 | 5.891946 | 3.09e-10
2018-02-11 14:24 | 391852.7 | 1200.0023 | 2 | 45 | 4.198031 | 4.890137 | 1.629191 | 9.6e-11 | 6.573266 | 3.09e-10
2018-02-11 14:26 | 391972.7 | 1320.0007 | 2 | 45 | 4.200384 | 4.229301 | 1.781428 | 9.6e-11 | 7.212708 | 3.09e-10
2018-02-11 14:28 | 392092.7 | 1440.0002 | 2 | 45 | 4.200406 | 3.615896 | 1.91189 | 9.6e-11 | 7.760699 | 3.09e-10
2018-02-11 14:29 | 392170 | 1517.2981 | 2 | 45 | 4.200392 | 3.259974 | 1.985642 | 9.6e-11 | 8.070488 | 3.09e-10
2018-02-11 14:31 | 392290 | 120.0011 | 3 | 45 | 4.2293 | 3.260069 | 2.093868 | 9.6e-11 | 8.526539 | 3.09e-10
2018-02-11 14:33 | 392410 | 240.0011 | 3 | 45 | 4.262416 | 3.260138 | 2.202524 | 9.6e-11 | 8.987854 | 3.09e-10
2018-02-11 14:35 | 392530 | 360.0012 | 3 | 45 | 4.297832 | 3.260099 | 2.311182 | 9.6e-11 | 9.452904 | 3.09e-10
2018-02-11 14:37 | 392650 | 480.0003 | 3 | 45 | 4.335151 | 3.260059 | 2.419839 | 9.6e-11 | 9.921907 | 3.09e-10
2018-02-11 14:39 | 392770 | 600.0029 | 3 | 45 | 4.374049 | 3.260132 | 2.528504 | 9.6e-11 | 10.39509 | 3.09e-10
2018-02-11 14:41 | 392890 | 720.0005 | 3 | 45 | 4.400390625 | 3.003426 | 2.635607 | 9.6e-11 | 10.86543 | 3.09e-10
2018-02-11 14:43 | 393010 | 840.0009 | 3 | 45 | 4.40037 | 2.459089 | 2.726211 | 9.6e-11 | 11.26413 | 3.09e-10
2018-02-11 14:45 | 393130 | 960.0004 | 3 | 45 | 4.400369 | 2.034773 | 2.800828 | 9.6e-11 | 11.59247 | 3.09e-10
2018-02-11 14:47 | 393250 | 1080.0016 | 3 | 45 | 4.400368 | 1.696568 | 2.862794 | 9.6e-11 | 11.86514 | 3.09e-10
2018-02-11 14:49 | 393370 | 1200.0028 | 3 | 45 | 4.400352 | 1.425844 | 2.914669 | 9.6e-11 | 12.09341 | 3.09e-10
2018-02-11 14:51 | 393490 | 1320.0022 | 3 | 45 | 4.400352 | 1.207764 | 2.958428 | 9.6e-11 | 12.28596 | 3.09e-10
2018-02-11 14:53 | 393610 | 1440.0006 | 3 | 45 | 4.400352 | 1.030836 | 2.995632 | 9.6e-11 | 12.44967 | 3.09e-10
2018-02-11 14:55 | 393730 | 1560.0031 | 3 | 45 | 4.400343 | 0.8854542 | 3.027486 | 9.6e-11 | 12.58984 | 3.09e-10
2018-02-11 14:57 | 393850 | 1680.0022 | 3 | 45 | 4.400319 | 0.7650356 | 3.054937 | 9.6e-11 | 12.71064 | 3.09e-10
2018-02-11 14:59 | 393970 | 1800.0006 | 3 | 45 | 4.400331 | 0.665535 | 3.078727 | 9.6e-11 | 12.81532 | 3.09e-10
2018-02-11 15:00 | 393987.2 | 1817.2139 | 3 | 45 | 4.400312 | 0.6519985 | 3.081877 | 9.6e-11 | 12.82918 | 3.09e-10
2018-02-11 15:02 | 394107.3 | 120.0031 | 4 | 45 | 4.358537 | 0 | 3.081877 | 9.6e-11 | 12.82918 | 3.09e-10
2018-02-11 15:04 | 394227.3 | 240.0008 | 4 | 45 | 4.355453 | 0 | 3.081877 | 9.6e-11 | 12.82918 | 3.09e-10
2018-02-11 15:05 | 394287.3 | 300.0038 | 4 | 45 | 4.354471 | 0 | 3.081877 | 9.6e-11 | 12.82918 | 3.09e-10
2018-02-11 15:07 | 394407.4 | 120.001 | 5 | 45 | 4.199595 | -2.281881 | 3.081877 | 0.0760554 | 12.82918 | 0.3209588
2018-02-11 15:09 | 394527.4 | 240.0019 | 5 | 45 | 4.16983 | -2.281879 | 3.081877 | 0.1521108 | 12.82918 | 0.6392134
2018-02-11 15:11 | 394647.3 | 360.0002 | 5 | 45 | 4.141106 | -2.281879 | 3.081877 | 0.2281652 | 12.82918 | 0.9552529
2018-02-11 15:13 | 394767.4 | 480.001 | 5 | 45 | 4.112618 | -2.281837 | 3.081877 | 0.3042188 | 12.82918 | 1.269115
2018-02-11 15:15 | 394887.3 | 600.0002 | 5 | 45 | 4.084332 | -2.281888 | 3.081877 | 0.3802755 | 12.82918 | 1.58083
2018-02-11 15:17 | 395007.3 | 720.0003 | 5 | 45 | 4.056248 | -2.281858 | 3.081877 | 0.4563303 | 12.82918 | 1.890393
2018-02-11 15:19 | 395127.4 | 840.001 | 5 | 45 | 4.028458 | -2.281844 | 3.081877 | 0.5323815 | 12.82918 | 2.197816
2018-02-11 15:21 | 395247.3 | 960.0003 | 5 | 45 | 4.001056 | -2.281873 | 3.081877 | 0.6084387 | 12.82918 | 2.503165
2018-02-11 15:23 | 395367.4 | 1080.0011 | 5 | 45 | 3.974119 | -2.281871 | 3.081877 | 0.6844977 | 12.82918 | 2.806453
2018-02-11 15:25 | 395487.4 | 1200.0012 | 5 | 45 | 3.94778 | -2.281862 | 3.081877 | 0.7605551 | 12.82918 | 3.107709
2018-02-11 15:27 | 395607.4 | 1320.0005 | 5 | 45 | 3.922168 | -2.281894 | 3.081877 | 0.8366095 | 12.82918 | 3.406976
2018-02-11 15:29 | 395727.4 | 1440.0009 | 5 | 45 | 3.897398 | -2.282216 | 3.081877 | 0.9126649 | 12.82918 | 3.704331
2018-02-11 15:31 | 395847.3 | 1560.0004 | 5 | 45 | 3.873648 | -2.281857 | 3.081877 | 0.9887183 | 12.82918 | 3.999832
2018-02-11 15:33 | 395967.4 | 1680.0006 | 5 | 45 | 3.850903 | -2.281846 | 3.081877 | 1.064774 | 12.82918 | 4.293572
2018-02-11 15:35 | 396087.4 | 1800.0022 | 5 | 45 | 3.829193 | -2.281864 | 3.081877 | 1.140827 | 12.82918 | 4.585613
2018-02-11 15:37 | 396207.4 | 1920.0013 | 5 | 45 | 3.808561 | -2.281848 | 3.081877 | 1.216881 | 12.82918 | 4.876049
2018-02-11 15:39 | 396327.4 | 2040.0014 | 5 | 45 | 3.789008 | -2.281862 | 3.081877 | 1.292936 | 12.82918 | 5.16496
2018-02-11 15:41 | 396447.4 | 2160.0014 | 5 | 45 | 3.770559 | -2.281848 | 3.081877 | 1.368993 | 12.82918 | 5.45243
2018-02-11 15:43 | 396567.4 | 2280.0023 | 5 | 45 | 3.753194 | -2.281846 | 3.081877 | 1.445048 | 12.82918 | 5.738536
2018-02-11 15:45 | 396687.4 | 2400.0007 | 5 | 45 | 3.736771 | -2.281852 | 3.081877 | 1.521102 | 12.82918 | 6.02335
2018-02-11 15:47 | 396807.4 | 2520.0024 | 5 | 45 | 3.721139 | -2.281858 | 3.081877 | 1.59716 | 12.82918 | 6.306962
2018-02-11 15:49 | 396927.4 | 2640.0024 | 5 | 45 | 3.706372 | -2.281831 | 3.081877 | 1.673216 | 12.82918 | 6.58941
2018-02-11 15:51 | 397047.4 | 2760.0016 | 5 | 45 | 3.692451 | -2.281873 | 3.081877 | 1.749268 | 12.82918 | 6.870752
2018-02-11 15:53 | 397167.4 | 2880.0006 | 5 | 45 | 3.679419 | -2.281836 | 3.081877 | 1.825319 | 12.82918 | 7.151066
2018-02-11 15:55 | 397287.4 | 3000.0008 | 5 | 45 | 3.667226 | -2.281855 | 3.081877 | 1.901376 | 12.82918 | 7.430443
2018-02-11 15:57 | 397407.3 | 3120 | 5 | 45 | 3.655656 | -2.281858 | 3.081877 | 1.97742 | 12.82918 | 7.70887
2018-02-11 15:59 | 397527.3 | 3240.0001 | 5 | 45 | 3.64446 | -2.281839 | 3.081877 | 2.053488 | 12.82918 | 7.986519
2018-02-11 16:01 | 397647.4 | 3360.0009 | 5 | 45 | 3.633399 | -2.281831 | 3.081877 | 2.129542 | 12.82918 | 8.263275
2018-02-11 16:03 | 397767.4 | 3480.0016 | 5 | 45 | 3.622173 | -2.281878 | 3.081877 | 2.205598 | 12.82918 | 8.539193
2018-02-11 16:05 | 397887.4 | 3600.0016 | 5 | 45 | 3.610484 | -2.281815 | 3.081877 | 2.281654 | 12.82918 | 8.814238
2018-02-11 16:07 | 398007.3 | 3720.0002 | 5 | 45 | 3.598049 | -2.28185 | 3.081877 | 2.357708 | 12.82918 | 9.088359
2018-02-11 16:09 | 398127.4 | 3840.001 | 5 | 45 | 3.585471 | -2.28212 | 3.081877 | 2.433764 | 12.82918 | 9.361533
2018-02-11 16:11 | 398247.3 | 3960.0001 | 5 | 45 | 3.573052 | -2.282177 | 3.081877 | 2.509817 | 12.82918 | 9.63375
2018-02-11 16:13 | 398367.4 | 4080.0019 | 5 | 45 | 3.560082 | -2.281834 | 3.081877 | 2.58586 | 12.82918 | 9.90497
2018-02-11 16:15 | 398487.4 | 4200.0019 | 5 | 45 | 3.543997 | -2.281888 | 3.081877 | 2.661925 | 12.82918 | 10.17519
2018-02-11 16:17 | 398607.3 | 4320.0002 | 5 | 45 | 3.522915 | -2.282179 | 3.081877 | 2.73798 | 12.82918 | 10.44395
2018-02-11 16:19 | 398727.4 | 4440.0005 | 5 | 45 | 3.496155 | -2.28186 | 3.081877 | 2.814033 | 12.82918 | 10.71091
2018-02-11 16:21 | 398847.3 | 4560.0004 | 5 | 45 | 3.45889 | -2.281857 | 3.081877 | 2.890087 | 12.82918 | 10.97548
2018-02-11 16:23 | 398967.4 | 4680.002 | 5 | 45 | 3.393398 | -2.281858 | 3.081877 | 2.966142 | 12.82918 | 11.23638
2018-02-11 16:25 | 399087.4 | 4800.0013 | 5 | 45 | 3.219209 | -2.281862 | 3.081877 | 3.042198 | 12.82918 | 11.48897
2018-02-11 16:26 | 399145.7 | 4858.3498 | 5 | 45 | 2.999964 | -2.281896 | 3.081877 | 3.079176 | 12.82918 | 11.60464
2018-02-11 16:28 | 399265.8 | 120.001 | 6 | 45 | 3.187388 | 0 | 3.081877 | 3.079176 | 12.82918 | 11.60464
2018-02-11 16:30 | 399385.8 | 240.0002 | 6 | 45 | 3.202371 | 0 | 3.081877 | 3.079176 | 12.82918 | 11.60464
2018-02-11 16:31 | 399445.8 | 300.0032 | 6 | 45 | 3.207678 | 0 | 3.081877 | 3.079176 | 12.82918 | 11.60464
2018-02-11 16:31 | 399445.8 | 0.0049 | 7 | 46 | 3.207587 | 0 | 0 | 0 | 0 | 0
2018-02-11 16:33 | 399565.9 | 120.0003 | 2 | 46 | 3.907035 | 4.890182 | 0.1623005 | 0 | 0.6103117 | 0
2018-02-11 16:35 | 399685.9 | 240.0011 | 2 | 46 | 3.962543 | 4.890163 | 0.3252903 | 0 | 1.252536 | 0
2018-02-11 16:37 | 399805.9 | 360.0011 | 2 | 46 | 3.998616 | 4.890167 | 0.4882762 | 0 | 1.901375 | 0
2018-02-11 16:39 | 399925.9 | 480.0011 | 2 | 46 | 4.02964 | 4.890186 | 0.6512651 | 0 | 2.555695 | 0
2018-02-11 16:41 | 400045.9 | 600.0011 | 2 | 46 | 4.056913 | 4.890133 | 0.8142502 | 0 | 3.214742 | 0
2018-02-11 16:43 | 400165.9 | 720.0012 | 2 | 46 | 4.081282 | 4.890173 | 0.9772338 | 0 | 3.877966 | 0
2018-02-11 16:45 | 400285.9 | 840.0004 | 2 | 46 | 4.10523 | 4.890133 | 1.140213 | 0 | 4.545055 | 0
2018-02-11 16:47 | 400405.9 | 960.0013 | 2 | 46 | 4.132363 | 4.89016 | 1.303205 | 0 | 5.216332 | 0
2018-02-11 16:49 | 400525.9 | 1080.0005 | 2 | 46 | 4.163444 | 4.890165 | 1.46619 | 0 | 5.892327 | 0
2018-02-11 16:51 | 400645.9 | 1200.0013 | 2 | 46 | 4.198171 | 4.890116 | 1.629183 | 0 | 6.573718 | 0
2018-02-11 16:53 | 400765.9 | 1320.0015 | 2 | 46 | 4.20039 | 4.229906 | 1.781358 | 0 | 7.212902 | 0
2018-02-11 16:55 | 400885.9 | 1440 | 2 | 46 | 4.200404 | 3.620428 | 1.911991 | 0 | 7.76161 | 0
2018-02-11 16:56 | 400963.7 | 1517.8613 | 2 | 46 | 4.200386 | 3.259966 | 1.986337 | 0 | 8.073891 | 0
2018-02-11 16:58 | 401083.7 | 120.0002 | 3 | 46 | 4.229334 | 3.260078 | 2.094566 | 0 | 8.529959 | 0
2018-02-11 17:00 | 401203.7 | 240.001 | 3 | 46 | 4.262537 | 3.260113 | 2.203226 | 0 | 8.991299 | 0
2018-02-11 17:02 | 401323.7 | 360.0003 | 3 | 46 | 4.298017 | 3.260109 | 2.311885 | 0 | 9.45637 | 0
2018-02-11 17:04 | 401443.7 | 480.0003 | 3 | 46 | 4.335391 | 3.260105 | 2.420545 | 0 | 9.925408 | 0
2018-02-11 17:06 | 401563.7 | 600.0012 | 3 | 46 | 4.374381 | 3.260078 | 2.529205 | 0 | 10.3986 | 0
2018-02-11 17:08 | 401683.7 | 720.0012 | 3 | 46 | 4.400379 | 2.996397 | 2.636223 | 0 | 10.8686 | 0
2018-02-11 17:10 | 401803.7 | 840.0013 | 3 | 46 | 4.400383 | 2.454296 | 2.726632 | 0 | 11.26643 | 0
2018-02-11 17:12 | 401923.7 | 960.002 | 3 | 46 | 4.400352 | 2.029118 | 2.80107 | 0 | 11.59399 | 0
2018-02-11 17:14 | 402043.7 | 1080.0021 | 3 | 46 | 4.400367 | 1.691938 | 2.862888 | 0 | 11.86601 | 0
2018-02-11 17:16 | 402163.7 | 1200.0006 | 3 | 46 | 4.40035 | 1.421633 | 2.914615 | 0 | 12.09363 | 0
2018-02-11 17:18 | 402283.7 | 1320.0003 | 3 | 46 | 4.400341 | 1.203728 | 2.958249 | 0 | 12.28563 | 0
2018-02-11 17:20 | 402403.7 | 1440.0022 | 3 | 46 | 4.400328 | 1.027391 | 2.995346 | 0 | 12.44887 | 0
2018-02-11 17:22 | 402523.7 | 1560.0015 | 3 | 46 | 4.400354 | 0.8834305 | 3.02711 | 0 | 12.58864 | 0
2018-02-11 17:24 | 402643.7 | 1680.0006 | 3 | 46 | 4.400335 | 0.7640495 | 3.054485 | 0 | 12.7091 | 0
2018-02-11 17:26 | 402763.7 | 1800.0021 | 3 | 46 | 4.400344 | 0.6638088 | 3.078224 | 0 | 12.81356 | 0
2018-02-11 17:26 | 402779.9 | 1816.1363 | 3 | 46 | 4.400358 | 0.6519928 | 3.081171 | 0 | 12.82653 | 0
2018-02-11 17:28 | 402899.9 | 120 | 4 | 46 | 4.358541 | 0 | 3.081171 | 0 | 12.82653 | 0
2018-02-11 17:30 | 403019.9 | 240.0016 | 4 | 46 | 4.355433 | 0 | 3.081171 | 0 | 12.82653 | 0
2018-02-11 17:31 | 403079.9 | 300.0022 | 4 | 46 | 4.354491 | 0 | 3.081171 | 0 | 12.82653 | 0
2018-02-11 17:33 | 403199.9872 | 120.0004 | 5 | 46 | 4.199411 | -2.281917 | 3.081171 | 0.07605448 | 12.82653 | 0.3209425
2018-02-11 17:35 | 403319.9874 | 240.0006 | 5 | 46 | 4.169656 | -2.28185 | 3.081171 | 0.1521094 | 12.82653 | 0.6391825
2018-02-11 17:37 | 403439.989 | 360.0022 | 5 | 46 | 4.14094 | -2.281862 | 3.081171 | 0.228167 | 12.82653 | 0.9552222
2018-02-11 17:39 | 403559.9873 | 480.0005 | 5 | 46 | 4.112444 | -2.281867 | 3.081171 | 0.3042189 | 12.82653 | 1.269063
2018-02-11 17:41 | 403679.9874 | 600.0006 | 5 | 46 | 4.084155 | -2.281881 | 3.081171 | 0.380274 | 12.82653 | 1.580758
2018-02-11 17:43 | 403799.9876 | 720.0008 | 5 | 46 | 4.056047 | -2.281823 | 3.081171 | 0.45633 | 12.82653 | 1.890313
2018-02-11 17:45 | 403919.9874 | 840.0006 | 5 | 46 | 4.028262 | -2.281837 | 3.081171 | 0.5323842 | 12.82653 | 2.197734
2018-02-11 17:47 | 404039.9873 | 960.0005 | 5 | 46 | 4.000829 | -2.282193 | 3.081171 | 0.608438 | 12.82653 | 2.503054
2018-02-11 17:49 | 404159.9874 | 1080.0006 | 5 | 46 | 3.973881 | -2.281837 | 3.081171 | 0.6844952 | 12.82653 | 2.806318
2018-02-11 17:51 | 404279.9879 | 1200.0011 | 5 | 46 | 3.947539 | -2.281841 | 3.081171 | 0.7605473 | 12.82653 | 3.107534
2018-02-11 17:53 | 404399.9884 | 1320.0016 | 5 | 46 | 3.921895 | -2.281836 | 3.081171 | 0.836605 | 12.82653 | 3.406794
2018-02-11 17:55 | 404519.9886 | 1440.0018 | 5 | 46 | 3.897131 | -2.281823 | 3.081171 | 0.91266 | 12.82653 | 3.704126
2018-02-11 17:57 | 404639.9892 | 1560.0024 | 5 | 46 | 3.873334 | -2.281804 | 3.081171 | 0.9887142 | 12.82653 | 3.999608
2018-02-11 17:59 | 404759.9875 | 1680.0007 | 5 | 46 | 3.850583 | -2.281888 | 3.081171 | 1.064765 | 12.82653 | 4.293306
2018-02-11 18:01 | 404879.9885 | 1800.0017 | 5 | 46 | 3.828855 | -2.28206 | 3.081171 | 1.140819 | 12.82653 | 4.585326
2018-02-11 18:03 | 404999.9893 | 1920.0025 | 5 | 46 | 3.808215 | -2.281904 | 3.081171 | 1.216874 | 12.82653 | 4.875736
2018-02-11 18:05 | 405119.9869 | 2040.0001 | 5 | 46 | 3.788645 | -2.281867 | 3.081171 | 1.292928 | 12.82653 | 5.164618
2018-02-11 18:07 | 405239.9877 | 2160.0009 | 5 | 46 | 3.770199 | -2.28186 | 3.081171 | 1.368983 | 12.82653 | 5.452052
2018-02-11 18:09 | 405359.987 | 2280.0002 | 5 | 46 | 3.752831 | -2.281879 | 3.081171 | 1.445036 | 12.82653 | 5.738122
2018-02-11 18:11 | 405479.987 | 2400.0002 | 5 | 46 | 3.736381 | -2.28186 | 3.081171 | 1.521087 | 12.82653 | 6.022894
2018-02-11 18:13 | 405599.987 | 2520.0002 | 5 | 46 | 3.720744 | -2.281883 | 3.081171 | 1.597145 | 12.82653 | 6.306478
2018-02-11 18:15 | 405719.9871 | 2640.0003 | 5 | 46 | 3.705963 | -2.281875 | 3.081171 | 1.673199 | 12.82653 | 6.588887
2018-02-11 18:17 | 405839.9869 | 2760.0001 | 5 | 46 | 3.692035 | -2.281867 | 3.081171 | 1.749255 | 12.82653 | 6.87021
2018-02-11 18:19 | 405959.9871 | 2880.0003 | 5 | 46 | 3.678995 | -2.281857 | 3.081171 | 1.82531 | 12.82653 | 7.150505
2018-02-11 18:21 | 406079.9872 | 3000.0004 | 5 | 46 | 3.666804 | -2.281862 | 3.081171 | 1.901365 | 12.82653 | 7.429844
2018-02-11 18:23 | 406199.988 | 3120.0012 | 5 | 46 | 3.655225 | -2.281827 | 3.081171 | 1.977422 | 12.82653 | 7.708286
2018-02-11 18:25 | 406319.9888 | 3240.002 | 5 | 46 | 3.644027 | -2.281834 | 3.081171 | 2.053474 | 12.82653 | 7.985848
2018-02-11 18:27 | 406439.9881 | 3360.0013 | 5 | 46 | 3.632977 | -2.281837 | 3.081171 | 2.129529 | 12.82653 | 8.262574
2018-02-11 18:29 | 406559.9889 | 3480.0021 | 5 | 46 | 3.621776 | -2.281831 | 3.081171 | 2.205582 | 12.82653 | 8.538449
2018-02-11 18:31 | 406679.9876 | 3600.0008 | 5 | 46 | 3.610092 | -2.281871 | 3.081171 | 2.281635 | 12.82653 | 8.813455
2018-02-11 18:33 | 406799.9874 | 3720.0006 | 5 | 46 | 3.597672 | -2.281871 | 3.081171 | 2.357691 | 12.82653 | 9.087555
2018-02-11 18:35 | 406919.9891 | 3840.0023 | 5 | 46 | 3.585113 | -2.281879 | 3.081171 | 2.433747 | 12.82653 | 9.360701
2018-02-11 18:37 | 407039.9875 | 3960.0007 | 5 | 46 | 3.57268 | -2.2819 | 3.081171 | 2.5098 | 12.82653 | 9.632887
2018-02-11 18:39 | 407159.9891 | 4080.0023 | 5 | 46 | 3.55963 | -2.281848 | 3.081171 | 2.585854 | 12.82653 | 9.904115
2018-02-11 18:41 | 407279.9874 | 4200.0006 | 5 | 46 | 3.543505 | -2.281892 | 3.081171 | 2.661906 | 12.82653 | 10.17425
2018-02-11 18:43 | 407399.989 | 4320.0022 | 5 | 46 | 3.522388 | -2.281888 | 3.081171 | 2.737962 | 12.82653 | 10.44298
2018-02-11 18:45 | 407519.9892 | 4440.0024 | 5 | 46 | 3.495525 | -2.281829 | 3.081171 | 2.814017 | 12.82653 | 10.7099
2018-02-11 18:47 | 407639.9893 | 4560.0025 | 5 | 46 | 3.457988 | -2.281871 | 3.081171 | 2.89007 | 12.82653 | 10.97442
2018-02-11 18:49 | 407759.9877 | 4680.0009 | 5 | 46 | 3.391801 | -2.281921 | 3.081171 | 2.966122 | 12.82653 | 11.23521
2018-02-11 18:51 | 407879.9885 | 4800.0017 | 5 | 46 | 3.215856 | -2.281927 | 3.081171 | 3.042181 | 12.82653 | 11.48764
2018-02-11 18:52 | 407937.0803 | 4857.0935 | 5 | 46 | 2.999979 | -2.281921 | 3.081171 | 3.078364 | 12.82653 | 11.60074
2018-02-11 18:54 | 408057.2 | 120.0007 | 6 | 46 | 3.188317 | 0 | 3.081171 | 3.078364 | 12.82653 | 11.60074
2018-02-11 18:56 | 408177.2 | 240.0008 | 6 | 46 | 3.20327 | 0 | 3.081171 | 3.078364 | 12.82653 | 11.60074
2018-02-11 18:57 | 408237.2 | 300.003 | 6 | 46 | 3.208568 | 0 | 3.081171 | 3.078364 | 12.82653 | 11.60074
2018-02-11 18:57 | 408237.1 | 0.0025 | 7 | 47 | 3.208666 | 0 | 0 | 0 | 0 | 0
2018-02-11 18:59 | 408357.2 | 120.001 | 2 | 47 | 3.908455 | 4.889894 | 0.1622995 | 2.849e-09 | 0.6105514 | 9.141e-09
2018-02-11 19:01 | 408477.2 | 240.0003 | 2 | 47 | 3.963759 | 4.889906 | 0.3252859 | 2.849e-09 | 1.252972 | 9.141e-09
2018-02-11 19:03 | 408597.2 | 360.0019 | 2 | 47 | 3.999845 | 4.889889 | 0.4882684 | 2.849e-09 | 1.901997 | 9.141e-09
2018-02-11 19:05 | 408717.2 | 480.0012 | 2 | 47 | 4.030905 | 4.889864 | 0.6512449 | 2.849e-09 | 2.556468 | 9.141e-09
2018-02-11 19:07 | 408837.2 | 600.002 | 2 | 47 | 4.058156 | 4.889853 | 0.8142245 | 2.849e-09 | 3.215695 | 9.141e-09
2018-02-11 19:09 | 408957.2 | 720.002 | 2 | 47 | 4.082539 | 4.889849 | 0.9772009 | 2.849e-09 | 3.879094 | 9.141e-09
2018-02-11 19:11 | 409077.2 | 840.0013 | 2 | 47 | 4.106496 | 4.889849 | 1.140176 | 2.849e-09 | 4.546371 | 9.141e-09
2018-02-11 19:13 | 409197.2 | 960.0005 | 2 | 47 | 4.133657 | 4.889864 | 1.303154 | 2.849e-09 | 5.217799 | 9.141e-09
2018-02-11 19:15 | 409317.2 | 1080.0016 | 2 | 47 | 4.164679 | 4.889849 | 1.466135 | 2.849e-09 | 5.893982 | 9.141e-09
2018-02-11 19:17 | 409437.2 | 1200.0023 | 2 | 47 | 4.199353 | 4.890182 | 1.629117 | 2.849e-09 | 6.575523 | 9.141e-09
2018-02-11 19:19 | 409557.2 | 1320.0008 | 2 | 47 | 4.200387 | 4.213154 | 1.780647 | 2.849e-09 | 7.212007 | 9.141e-09
2018-02-11 19:21 | 409677.2 | 1440.0015 | 2 | 47 | 4.200392 | 3.608711 | 1.910815 | 2.849e-09 | 7.758767 | 9.141e-09
2018-02-11 19:22 | 409753.1 | 1515.85 | 2 | 47 | 4.200383 | 3.25997 | 1.983117 | 2.849e-09 | 8.062463 | 9.141e-09
2018-02-11 19:24 | 409873.1 | 120.0019 | 3 | 47 | 4.229311 | 3.260139 | 2.091342 | 2.849e-09 | 8.518507 | 9.141e-09
2018-02-11 19:26 | 409993.1 | 240.0019 | 3 | 47 | 4.262479 | 3.259832 | 2.2 | 2.849e-09 | 8.979834 | 9.141e-09
2018-02-11 19:28 | 410113.1 | 360.0004 | 3 | 47 | 4.297888 | 3.260111 | 2.308654 | 2.849e-09 | 9.444873 | 9.141e-09
2018-02-11 19:30 | 410233.1 | 480.0014 | 3 | 47 | 4.335208 | 3.260138 | 2.417316 | 2.849e-09 | 9.913906 | 9.141e-09
2018-02-11 19:32 | 410353.1 | 600.0021 | 3 | 47 | 4.374066 | 3.260101 | 2.525981 | 2.849e-09 | 10.38709 | 9.141e-09
2018-02-11 19:34 | 410473.1 | 720.0005 | 3 | 47 | 4.400394 | 3.003428 | 2.63308 | 2.849e-09 | 10.85742 | 9.141e-09
2018-02-11 19:36 | 410593.1 | 840.0014 | 3 | 47 | 4.400411 | 2.461142 | 2.723717 | 2.849e-09 | 11.25626 | 9.141e-09
2018-02-11 19:38 | 410713.1 | 960.0006 | 3 | 47 | 4.400373 | 2.036587 | 2.798387 | 2.849e-09 | 11.58483 | 9.141e-09
2018-02-11 19:40 | 410833.1 | 1080.0015 | 3 | 47 | 4.400352 | 1.69816 | 2.860416 | 2.849e-09 | 11.85778 | 9.141e-09
2018-02-11 19:42 | 410953.1 | 1200.0012 | 3 | 47 | 4.400352 | 1.427773 | 2.912345 | 2.849e-09 | 12.08629 | 9.141e-09
2018-02-11 19:44 | 411073.1 | 1320.0015 | 3 | 47 | 4.400365 | 1.209805 | 2.956162 | 2.849e-09 | 12.2791 | 9.141e-09
2018-02-11 19:46 | 411193.1 | 1440.0006 | 3 | 47 | 4.400321 | 1.031948 | 2.99342 | 2.849e-09 | 12.44305 | 9.141e-09
2018-02-11 19:48 | 411313.1 | 1560.0023 | 3 | 47 | 4.400327 | 0.8869877 | 3.025332 | 2.849e-09 | 12.58347 | 9.141e-09
2018-02-11 19:50 | 411433.1 | 1680.0016 | 3 | 47 | 4.400344 | 0.7677727 | 3.052842 | 2.849e-09 | 12.70452 | 9.141e-09
2018-02-11 19:52 | 411553.1 | 1800.0007 | 3 | 47 | 4.400324 | 0.6672249 | 3.076692 | 2.849e-09 | 12.80947 | 9.141e-09
2018-02-11 19:53 | 411573.7 | 1820.55 | 3 | 47 | 4.400323 | 0.6519985 | 3.080454 | 2.849e-09 | 12.82602 | 9.141e-09
2018-02-11 19:55 | 411693.7 | 120.0016 | 4 | 47 | 4.358557 | 0 | 3.080454 | 2.849e-09 | 12.82602 | 9.141e-09
2018-02-11 19:57 | 411813.7 | 240.0009 | 4 | 47 | 4.355435 | 0 | 3.080454 | 2.849e-09 | 12.82602 | 9.141e-09
2018-02-11 19:58 | 411873.7 | 300.0015 | 4 | 47 | 4.354477 | 0 | 3.080454 | 2.849e-09 | 12.82602 | 9.141e-09
2018-02-11 20:00 | 411993.8 | 120.0018 | 5 | 47 | 4.199475 | -2.281855 | 3.080454 | 0.07605512 | 12.82602 | 0.3209486
2018-02-11 20:02 | 412113.8 | 240.0011 | 5 | 47 | 4.169686 | -2.281831 | 3.080454 | 0.1521099 | 12.82602 | 0.6391913
2018-02-11 20:04 | 412233.8 | 360.0003 | 5 | 47 | 4.140962 | -2.281852 | 3.080454 | 0.2281657 | 12.82602 | 0.9552261
2018-02-11 20:06 | 412353.8 | 480.0019 | 5 | 47 | 4.112463 | -2.281857 | 3.080454 | 0.304219 | 12.82602 | 1.269075
2018-02-11 20:08 | 412473.8 | 600.002 | 5 | 47 | 4.084135 | -2.281883 | 3.080454 | 0.3802779 | 12.82602 | 1.580786
2018-02-11 20:10 | 412593.8 | 720.002 | 5 | 47 | 4.056039 | -2.281852 | 3.080454 | 0.456331 | 12.82602 | 1.890328
2018-02-11 20:12 | 412713.8 | 840.0004 | 5 | 47 | 4.028234 | -2.28186 | 3.080454 | 0.5323831 | 12.82602 | 2.19774
2018-02-11 20:14 | 412833.8 | 960.0005 | 5 | 47 | 4.00083 | -2.281988 | 3.080454 | 0.6084415 | 12.82602 | 2.503076
2018-02-11 20:16 | 412953.8 | 1080.0012 | 5 | 47 | 3.973876 | -2.281829 | 3.080454 | 0.6844956 | 12.82602 | 2.806327
2018-02-11 20:18 | 413073.8 | 1200.0004 | 5 | 47 | 3.94755 | -2.281852 | 3.080454 | 0.7605509 | 12.82602 | 3.107557
2018-02-11 20:20 | 413193.8 | 1320.0022 | 5 | 47 | 3.921934 | -2.281839 | 3.080454 | 0.8366053 | 12.82602 | 3.406806
2018-02-11 20:22 | 413313.8 | 1440.0014 | 5 | 47 | 3.897161 | -2.28186 | 3.080454 | 0.9126587 | 12.82602 | 3.704134
2018-02-11 20:24 | 413433.8 | 1560.0013 | 5 | 47 | 3.873369 | -2.28186 | 3.080454 | 0.988715 | 12.82602 | 3.999626
2018-02-11 20:26 | 413553.8 | 1680.0015 | 5 | 47 | 3.850609 | -2.281858 | 3.080454 | 1.064766 | 12.82602 | 4.293325
2018-02-11 20:28 | 413673.8 | 1800.0023 | 5 | 47 | 3.828905 | -2.281888 | 3.080454 | 1.140825 | 12.82602 | 4.585367
2018-02-11 20:30 | 413793.8 | 1920.0015 | 5 | 47 | 3.808244 | -2.281841 | 3.080454 | 1.21688 | 12.82602 | 4.875782
2018-02-11 20:32 | 413913.8 | 2040.0009 | 5 | 47 | 3.788685 | -2.281862 | 3.080454 | 1.292931 | 12.82602 | 5.164654
2018-02-11 20:34 | 414033.8 | 2160.0016 | 5 | 47 | 3.77026 | -2.281827 | 3.080454 | 1.368989 | 12.82602 | 5.452103
2018-02-11 20:36 | 414153.8 | 2280.0016 | 5 | 47 | 3.752891 | -2.281823 | 3.080454 | 1.445041 | 12.82602 | 5.738172
2018-02-11 20:38 | 414273.8 | 2400.0024 | 5 | 47 | 3.736455 | -2.281875 | 3.080454 | 1.521098 | 12.82602 | 6.022975
2018-02-11 20:40 | 414393.8 | 2520.0008 | 5 | 47 | 3.720843 | -2.281878 | 3.080454 | 1.597146 | 12.82602 | 6.306526
2018-02-11 20:42 | 414513.8 | 2640.0008 | 5 | 47 | 3.706079 | -2.281894 | 3.080454 | 1.673202 | 12.82602 | 6.588951
2018-02-11 20:44 | 414633.8 | 2760.0003 | 5 | 47 | 3.692153 | -2.281902 | 3.080454 | 1.749257 | 12.82602 | 6.870284
2018-02-11 20:46 | 414753.8 | 2880.0025 | 5 | 47 | 3.679122 | -2.281858 | 3.080454 | 1.825313 | 12.82602 | 7.150591
2018-02-11 20:48 | 414873.8 | 3000.0017 | 5 | 47 | 3.666927 | -2.281883 | 3.080454 | 1.901368 | 12.82602 | 7.429937
2018-02-11 20:50 | 414993.8 | 3120.0012 | 5 | 47 | 3.655355 | -2.281857 | 3.080454 | 1.97742 | 12.82602 | 7.708375
2018-02-11 20:52 | 415113.8 | 3240.0002 | 5 | 47 | 3.644144 | -2.28189 | 3.080454 | 2.053476 | 12.82602 | 7.985958
2018-02-11 20:54 | 415233.8 | 3360.0011 | 5 | 47 | 3.633043 | -2.281855 | 3.080454 | 2.129532 | 12.82602 | 8.262694
2018-02-11 20:56 | 415353.8 | 3480.0004 | 5 | 47 | 3.621828 | -2.281846 | 3.080454 | 2.205586 | 12.82602 | 8.538577
2018-02-11 20:58 | 415473.8 | 3600.0011 | 5 | 47 | 3.610112 | -2.281836 | 3.080454 | 2.281641 | 12.82602 | 8.813594
2018-02-11 21:00 | 415593.8 | 3720.0011 | 5 | 47 | 3.597653 | -2.281879 | 3.080454 | 2.357698 | 12.82602 | 9.087697
2018-02-11 21:02 | 415713.8 | 3840.0002 | 5 | 47 | 3.585075 | -2.281857 | 3.080454 | 2.433753 | 12.82602 | 9.36084
2018-02-11 21:04 | 415833.8 | 3960.0012 | 5 | 47 | 3.572655 | -2.281808 | 3.080454 | 2.509811 | 12.82602 | 9.633039
2018-02-11 21:06 | 415953.8 | 4080.0003 | 5 | 47 | 3.559612 | -2.281852 | 3.080454 | 2.585862 | 12.82602 | 9.904256
2018-02-11 21:08 | 416073.8 | 4200.0005 | 5 | 47 | 3.543424 | -2.28182 | 3.080454 | 2.661914 | 12.82602 | 10.17439
2018-02-11 21:10 | 416193.8 | 4320.0021 | 5 | 47 | 3.522277 | -2.281857 | 3.080454 | 2.737971 | 12.82602 | 10.44311
2018-02-11 21:12 | 416313.8 | 4440.0005 | 5 | 47 | 3.495325 | -2.281871 | 3.080454 | 2.814023 | 12.82602 | 10.71001
2018-02-11 21:14 | 416433.8 | 4560.0005 | 5 | 47 | 3.457777 | -2.281881 | 3.080454 | 2.890076 | 12.82602 | 10.97451
2018-02-11 21:16 | 416553.8 | 4680.002 | 5 | 47 | 3.391266 | -2.281881 | 3.080454 | 2.96613 | 12.82602 | 11.23529
2018-02-11 21:18 | 416673.8 | 4800.0006 | 5 | 47 | 3.213748 | -2.281925 | 3.080454 | 3.042187 | 12.82602 | 11.48762
2018-02-11 21:19 | 416730 | 4856.1771 | 5 | 47 | 2.999989 | -2.281906 | 3.080454 | 3.07779 | 12.82602 | 11.59886
2018-02-11 21:21 | 416850 | 120.0009 | 6 | 47 | 3.187755 | 0 | 3.080454 | 3.077796 | 12.82602 | 11.59888
2018-02-11 21:23 | 416970 | 240.0017 | 6 | 47 | 3.202717 | 0 | 3.080454 | 3.077796 | 12.82602 | 11.59888
2018-02-11 21:24 | 417030 | 300.0014 | 6 | 47 | 3.207995 | 0 | 3.080454 | 3.077796 | 12.82602 | 11.59888
2018-02-11 21:24 | 417030 | 0.0024 | 7 | 48 | 3.207925 | 0 | 0 | 0 | 0 | 0
2018-02-11 21:26 | 417150.1 | 120.0034 | 2 | 48 | 3.907701 | 4.889879 | 0.1623046 | 1.212e-09 | 0.6104468 | 3.887e-09
2018-02-11 21:28 | 417270.1 | 240.0001 | 2 | 48 | 3.963169 | 4.889894 | 0.325278 | 1.212e-09 | 1.252709 | 3.887e-09
2018-02-11 21:30 | 417390.1 | 360.002 | 2 | 48 | 3.999255 | 4.88983 | 0.4882622 | 1.212e-09 | 1.901643 | 3.887e-09
2018-02-11 21:32 | 417510.1 | 480.0004 | 2 | 48 | 4.030351 | 4.889858 | 0.6512427 | 1.212e-09 | 2.556038 | 3.887e-09
2018-02-11 21:34 | 417630.1 | 600.0028 | 2 | 48 | 4.057652 | 4.889862 | 0.8142223 | 1.212e-09 | 3.21518 | 3.887e-09
2018-02-11 21:36 | 417750.1 | 720.0012 | 2 | 48 | 4.082051 | 4.889879 | 0.9772013 | 1.212e-09 | 3.87851 | 3.887e-09
2018-02-11 21:38 | 417870.1 | 840.0021 | 2 | 48 | 4.106087 | 4.88986 | 1.140175 | 1.212e-09 | 4.545708 | 3.887e-09
2018-02-11 21:40 | 417990.1 | 960.0013 | 2 | 48 | 4.133288 | 4.889881 | 1.30315 | 1.212e-09 | 5.217061 | 3.887e-09
2018-02-11 21:42 | 418110.1 | 1080.0004 | 2 | 48 | 4.164402 | 4.889839 | 1.466131 | 1.212e-09 | 5.893197 | 3.887e-09
2018-02-11 21:44 | 418230.1 | 1200.0013 | 2 | 48 | 4.199162 | 4.889866 | 1.629112 | 1.212e-09 | 6.574695 | 3.887e-09
2018-02-11 21:46 | 418350.1 | 1320.0013 | 2 | 48 | 4.200392 | 4.213259 | 1.780694 | 1.212e-09 | 7.211396 | 3.887e-09
2018-02-11 21:48 | 418470.1 | 1440.0013 | 2 | 48 | 4.200395 | 3.608358 | 1.910865 | 1.212e-09 | 7.758163 | 3.887e-09
2018-02-11 21:49 | 418545.6 | 1515.4937 | 2 | 48 | 4.200383 | 3.259985 | 1.982823 | 1.212e-09 | 8.060416 | 3.887e-09
2018-02-11 21:51 | 418665.6655 | 120.0019 | 3 | 48 | 4.229297 | 3.260159 | 2.091059 | 1.212e-09 | 8.51651 | 3.887e-09
2018-02-11 21:53 | 418785.665 | 240.0014 | 3 | 48 | 4.262474 | 3.260136 | 2.199717 | 1.212e-09 | 8.977837 | 3.887e-09
2018-02-11 21:55 | 418905.6657 | 360.0021 | 3 | 48 | 4.297939 | 3.260126 | 2.30838 | 1.212e-09 | 9.442917 | 3.887e-09
2018-02-11 21:57 | 419025.6657 | 480.0021 | 3 | 48 | 4.335299 | 3.260178 | 2.417045 | 1.212e-09 | 9.911966 | 3.887e-09
2018-02-11 21:59 | 419145.664 | 600.0004 | 3 | 48 | 4.374251 | 3.260048 | 2.525699 | 1.212e-09 | 10.38512 | 3.887e-09
2018-02-11 22:01 | 419265.6641 | 720.0005 | 3 | 48 | 4.400397 | 3.00012 | 2.632756 | 1.212e-09 | 10.85528 | 3.887e-09
2018-02-11 22:03 | 419385.6642 | 840.0006 | 3 | 48 | 4.4004 | 2.457155 | 2.723264 | 1.212e-09 | 11.25355 | 3.887e-09
2018-02-11 22:05 | 419505.6649 | 960.0013 | 3 | 48 | 4.400379 | 2.032873 | 2.797818 | 1.212e-09 | 11.58161 | 3.887e-09
2018-02-11 22:07 | 419625.665 | 1080.0014 | 3 | 48 | 4.400373 | 1.695606 | 2.859743 | 1.212e-09 | 11.85411 | 3.887e-09
2018-02-11 22:09 | 419745.6643 | 1200.0007 | 3 | 48 | 4.400354 | 1.425219 | 2.911583 | 1.212e-09 | 12.08222 | 3.887e-09
2018-02-11 22:11 | 419865.6642 | 1320.0006 | 3 | 48 | 4.400355 | 1.207676 | 2.955323 | 1.212e-09 | 12.27469 | 3.887e-09
2018-02-11 22:13 | 419985.6643 | 1440.0007 | 3 | 48 | 4.400357 | 1.030724 | 2.992518 | 1.212e-09 | 12.43836 | 3.887e-09
2018-02-11 22:15 | 420105.6644 | 1560.0008 | 3 | 48 | 4.400349 | 0.8858948 | 3.024367 | 1.212e-09 | 12.57851 | 3.887e-09
2018-02-11 22:17 | 420225.6643 | 1680.0007 | 3 | 48 | 4.400333 | 0.7661457 | 3.05183 | 1.212e-09 | 12.69936 | 3.887e-09
2018-02-11 22:19 | 420345.6643 | 1800.0007 | 3 | 48 | 4.400351 | 0.6668491 | 3.075645 | 1.212e-09 | 12.80415 | 3.887e-09
2018-02-11 22:19 | 420364.8961 | 1819.2325 | 3 | 48 | 4.400327 | 0.6519928 | 3.079165 | 1.212e-09 | 12.81964 | 3.887e-09
2018-02-11 22:21 | 420484.9 | 120.0018 | 4 | 48 | 4.358448 | 0 | 3.079165 | 1.212e-09 | 12.81964 | 3.887e-09
2018-02-11 22:23 | 420604.9 | 240.0019 | 4 | 48 | 4.355355 | 0 | 3.079165 | 1.212e-09 | 12.81964 | 3.887e-09
2018-02-11 22:24 | 420664.9 | 300.0032 | 4 | 48 | 4.354383 | 0 | 3.079165 | 1.212e-09 | 12.81964 | 3.887e-09
2018-02-11 22:26 | 420785 | 120.0011 | 5 | 48 | 4.199141 | -2.281869 | 3.079165 | 0.07604948 | 12.81964 | 0.3208997
2018-02-11 22:28 | 420905 | 240.0011 | 5 | 48 | 4.169371 | -2.281836 | 3.079165 | 0.1521042 | 12.81964 | 0.6391172
2018-02-11 22:30 | 421025 | 360.0012 | 5 | 48 | 4.14065 | -2.281902 | 3.079165 | 0.2281604 | 12.81964 | 0.9551288
2018-02-11 22:32 | 421145 | 480.0012 | 5 | 48 | 4.112136 | -2.281873 | 3.079165 | 0.3042161 | 12.81964 | 1.268963
2018-02-11 22:34 | 421265 | 600.0012 | 5 | 48 | 4.083818 | -2.281836 | 3.079165 | 0.3802708 | 12.81964 | 1.580633
2018-02-11 22:36 | 421385 | 720.0009 | 5 | 48 | 4.055739 | -2.281855 | 3.079165 | 0.4563242 | 12.81964 | 1.890153
2018-02-11 22:38 | 421505 | 840.0027 | 5 | 48 | 4.02791 | -2.281864 | 3.079165 | 0.5323799 | 12.81964 | 2.197555
2018-02-11 22:40 | 421625 | 960.0019 | 5 | 48 | 4.000527 | -2.281913 | 3.079165 | 0.6084334 | 12.81964 | 2.502848
2018-02-11 22:42 | 421745 | 1080.0012 | 5 | 48 | 3.973557 | -2.28182 | 3.079165 | 0.6844876 | 12.81964 | 2.806076
2018-02-11 22:44 | 421865 | 1200.002 | 5 | 48 | 3.947208 | -2.281825 | 3.079165 | 0.7605444 | 12.81964 | 3.107285
2018-02-11 22:46 | 421985 | 1320.0014 | 5 | 48 | 3.921576 | -2.281848 | 3.079165 | 0.8365974 | 12.81964 | 3.406503
2018-02-11 22:48 | 422105 | 1440.0023 | 5 | 48 | 3.896823 | -2.281848 | 3.079165 | 0.912654 | 12.81964 | 3.703819
2018-02-11 22:50 | 422225 | 1560.0014 | 5 | 48 | 3.873019 | -2.281825 | 3.079165 | 0.9887071 | 12.81964 | 3.999273
2018-02-11 22:52 | 422345 | 1680.003 | 5 | 48 | 3.850273 | -2.281836 | 3.079165 | 1.064766 | 12.81964 | 4.29298
2018-02-11 22:54 | 422465 | 1800.0014 | 5 | 48 | 3.828591 | -2.281841 | 3.079165 | 1.140819 | 12.81964 | 4.584972
2018-02-11 22:56 | 422585 | 1920.0008 | 5 | 48 | 3.807942 | -2.281813 | 3.079165 | 1.216875 | 12.81964 | 4.875367
2018-02-11 22:58 | 422705 | 2040.0007 | 5 | 48 | 3.788405 | -2.281883 | 3.079165 | 1.292925 | 12.81964 | 5.164211
2018-02-11 23:00 | 422825 | 2160.0008 | 5 | 48 | 3.769957 | -2.281839 | 3.079165 | 1.368982 | 12.81964 | 5.451636
2018-02-11 23:02 | 422945 | 2280.0015 | 5 | 48 | 3.752576 | -2.282179 | 3.079165 | 1.445036 | 12.81964 | 5.737691
2018-02-11 23:04 | 423065 | 2400.0008 | 5 | 48 | 3.736168 | -2.281873 | 3.079165 | 1.521091 | 12.81964 | 6.022462
2018-02-11 23:06 | 423185 | 2520.0025 | 5 | 48 | 3.720569 | -2.281837 | 3.079165 | 1.597144 | 12.81964 | 6.306013
2018-02-11 23:08 | 423305 | 2640.0016 | 5 | 48 | 3.705793 | -2.281836 | 3.079165 | 1.673202 | 12.81964 | 6.588423
2018-02-11 23:10 | 423425 | 2760.0017 | 5 | 48 | 3.691883 | -2.281881 | 3.079165 | 1.749255 | 12.81964 | 6.869724
2018-02-11 23:12 | 423545 | 2880.0001 | 5 | 48 | 3.678886 | -2.281857 | 3.079165 | 1.825306 | 12.81964 | 7.149997
2018-02-11 23:14 | 423665 | 3000.0009 | 5 | 48 | 3.666675 | -2.281869 | 3.079165 | 1.901363 | 12.81964 | 7.429332
2018-02-11 23:16 | 423785 | 3120.0002 | 5 | 48 | 3.655092 | -2.281862 | 3.079165 | 1.977416 | 12.81964 | 7.707751
2018-02-11 23:18 | 423905 | 3240.001 | 5 | 48 | 3.643881 | -2.281857 | 3.079165 | 2.05347 | 12.81964 | 7.985309
2018-02-11 23:20 | 424025 | 3360.0017 | 5 | 48 | 3.632792 | -2.281834 | 3.079165 | 2.129524 | 12.81964 | 8.262016
2018-02-11 23:22 | 424145 | 3480.0011 | 5 | 48 | 3.621548 | -2.281831 | 3.079165 | 2.205578 | 12.81964 | 8.537879
2018-02-11 23:24 | 424265 | 3600.0003 | 5 | 48 | 3.609799 | -2.282166 | 3.079165 | 2.281636 | 12.81964 | 8.812885
2018-02-11 23:26 | 424385 | 3720.0002 | 5 | 48 | 3.597342 | -2.281855 | 3.079165 | 2.357689 | 12.81964 | 9.086952
2018-02-11 23:28 | 424505 | 3840.0002 | 5 | 48 | 3.584757 | -2.281873 | 3.079165 | 2.433743 | 12.81964 | 9.360066
2018-02-11 23:30 | 424625 | 3960.0012 | 5 | 48 | 3.572296 | -2.281864 | 3.079165 | 2.509799 | 12.81964 | 9.632236
2018-02-11 23:32 | 424745 | 4080.0006 | 5 | 48 | 3.559263 | -2.281839 | 3.079165 | 2.585854 | 12.81964 | 9.90344
2018-02-11 23:34 | 424865 | 4200.0016 | 5 | 48 | 3.542989 | -2.28185 | 3.079165 | 2.661907 | 12.81964 | 10.17354
2018-02-11 23:36 | 424985 | 4320.0003 | 5 | 48 | 3.521731 | -2.281885 | 3.079165 | 2.737958 | 12.81964 | 10.44221
2018-02-11 23:38 | 425105 | 4440.0005 | 5 | 48 | 3.494617 | -2.28185 | 3.079165 | 2.814015 | 12.81964 | 10.70908
2018-02-11 23:40 | 425225 | 4560.0021 | 5 | 48 | 3.456775 | -2.281841 | 3.079165 | 2.89007 | 12.81964 | 10.97352
2018-02-11 23:42 | 425345 | 4680.0006 | 5 | 48 | 3.389154 | -2.281871 | 3.079165 | 2.966124 | 12.81964 | 11.23419
2018-02-11 23:44 | 425465 | 4800.0013 | 5 | 48 | 3.208112 | -2.281902 | 3.079165 | 3.042179 | 12.81964 | 11.48625
2018-02-11 23:45 | 425519 | 4853.9498 | 5 | 48 | 2.999997 | -2.281844 | 3.079165 | 3.07637 | 12.81964 | 11.59295
2018-02-11 23:47 | 425639 | 120.002 | 6 | 48 | 3.187941 | 0 | 3.079165 | 3.076377 | 12.81964 | 11.59297
2018-02-11 23:49 | 425759 | 240.0012 | 6 | 48 | 3.202909 | 0 | 3.079165 | 3.076377 | 12.81964 | 11.59297
2018-02-11 23:50 | 425819 | 300.0034 | 6 | 48 | 3.208209 | 0 | 3.079165 | 3.076377 | 12.81964 | 11.59297
2018-02-11 23:50 | 425819 | 0.0025 | 7 | 49 | 3.208281 | 0 | 0 | 0 | 0 | 0
2018-02-11 23:52 | 425939.1 | 120.0018 | 2 | 49 | 3.907938 | 4.889904 | 0.1622957 | 8.01e-10 | 0.6104603 | 2.57e-09
2018-02-11 23:54 | 426059.1 | 240.0011 | 2 | 49 | 3.963381 | 4.889893 | 0.3252707 | 8.01e-10 | 1.252766 | 2.57e-09
2018-02-11 23:56 | 426179.1 | 360.0002 | 2 | 49 | 3.999435 | 4.889868 | 0.4882572 | 8.01e-10 | 1.901742 | 2.57e-09
2018-02-11 23:58 | 426299.1 | 480.0019 | 2 | 49 | 4.030543 | 4.889883 | 0.6512365 | 8.01e-10 | 2.556164 | 2.57e-09
2018-02-12 | 426419.1 | 600 | 2 | 49 | 4.057814 | 4.889856 | 0.8142156 | 8.01e-10 | 3.215333 | 2.57e-09
2018-02-12 00:02 | 426539.1 | 720.0011 | 2 | 49 | 4.08222 | 4.889908 | 0.9771952 | 8.01e-10 | 3.87869 | 2.57e-09
2018-02-12 00:04 | 426659.1 | 840.0019 | 2 | 49 | 4.106239 | 4.889864 | 1.140173 | 8.01e-10 | 4.545937 | 2.57e-09
2018-02-12 00:06 | 426779.1 | 960.0014 | 2 | 49 | 4.13348 | 4.889849 | 1.303156 | 8.01e-10 | 5.21735 | 2.57e-09
2018-02-12 00:08 | 426899.1 | 1080.0015 | 2 | 49 | 4.164587 | 4.889851 | 1.466134 | 8.01e-10 | 5.893502 | 2.57e-09
2018-02-12 00:10 | 427019.1 | 1200.0021 | 2 | 49 | 4.19938 | 4.890205 | 1.629115 | 8.01e-10 | 6.57503 | 2.57e-09
2018-02-12 00:12 | 427139.1 | 1320.0005 | 2 | 49 | 4.200383 | 4.21089 | 1.780593 | 8.01e-10 | 7.211295 | 2.57e-09
2018-02-12 00:14 | 427259.1 | 1440.0013 | 2 | 49 | 4.200403 | 3.60635 | 1.910689 | 8.01e-10 | 7.75775 | 2.57e-09
2018-02-12 00:15 | 427334.4 | 1515.261 | 2 | 49 | 4.200378 | 3.259983 | 1.982406 | 8.01e-10 | 8.058989 | 2.57e-09
2018-02-12 00:17 | 427454.4 | 120.0011 | 3 | 49 | 4.229331 | 3.260113 | 2.090623 | 8.01e-10 | 8.515004 | 2.57e-09
2018-02-12 00:19 | 427574.4 | 240.001 | 3 | 49 | 4.262565 | 3.260117 | 2.199282 | 8.01e-10 | 8.976341 | 2.57e-09
2018-02-12 00:21 | 427694.4 | 360.0028 | 3 | 49 | 4.298061 | 3.260099 | 2.307945 | 8.01e-10 | 9.441437 | 2.57e-09
2018-02-12 00:23 | 427814.4 | 480.0011 | 3 | 49 | 4.335442 | 3.260143 | 2.416605 | 8.01e-10 | 9.91048 | 2.57e-09
2018-02-12 00:25 | 427934.4 | 600.0004 | 3 | 49 | 4.374378 | 3.260155 | 2.525266 | 8.01e-10 | 10.38367 | 2.57e-09
2018-02-12 00:27 | 428054.4 | 720.0021 | 3 | 49 | 4.400402 | 2.998232 | 2.632288 | 8.01e-10 | 10.85369 | 2.57e-09
2018-02-12 00:29 | 428174.4 | 840.0005 | 3 | 49 | 4.400378 | 2.455067 | 2.722744 | 8.01e-10 | 11.25173 | 2.57e-09
2018-02-12 00:31 | 428294.4 | 960.0014 | 3 | 49 | 4.400382 | 2.032368 | 2.797255 | 8.01e-10 | 11.57961 | 2.57e-09
2018-02-12 00:33 | 428414.4 | 1080.0014 | 3 | 49 | 4.40036 | 1.694357 | 2.859151 | 8.01e-10 | 11.85197 | 2.57e-09
2018-02-12 00:35 | 428534.4 | 1200.0031 | 3 | 49 | 4.400365 | 1.42432 | 2.91097 | 8.01e-10 | 12.08 | 2.57e-09
2018-02-12 00:37 | 428654.4 | 1320.0005 | 3 | 49 | 4.400373 | 1.20735 | 2.954691 | 8.01e-10 | 12.27238 | 2.57e-09
2018-02-12 00:39 | 428774.4 | 1440.0022 | 3 | 49 | 4.400349 | 1.029963 | 2.991869 | 8.01e-10 | 12.43598 | 2.57e-09
2018-02-12 00:41 | 428894.4 | 1560.0022 | 3 | 49 | 4.400333 | 0.8852634 | 3.023704 | 8.01e-10 | 12.57606 | 2.57e-09
2018-02-12 00:43 | 429014.4 | 1680.0022 | 3 | 49 | 4.400329 | 0.76544 | 3.051148 | 8.01e-10 | 12.69683 | 2.57e-09
2018-02-12 00:45 | 429134.4 | 1800.0009 | 3 | 49 | 4.400314 | 0.6652527 | 3.074945 | 8.01e-10 | 12.80154 | 2.57e-09
2018-02-12 00:46 | 429153.2 | 1818.8395 | 3 | 49 | 4.400341 | 0.6519928 | 3.078391 | 8.01e-10 | 12.8167 | 2.57e-09
2018-02-12 00:48 | 429273.3 | 120.0017 | 4 | 49 | 4.358455 | 0 | 3.078391 | 8.01e-10 | 12.8167 | 2.57e-09
2018-02-12 00:50 | 429393.3 | 240.0002 | 4 | 49 | 4.355378 | 0 | 3.078391 | 8.01e-10 | 12.8167 | 2.57e-09
2018-02-12 00:51 | 429453.3 | 300.004 | 4 | 49 | 4.354403 | 0 | 3.078391 | 8.01e-10 | 12.8167 | 2.57e-09
2018-02-12 00:53 | 429573.4 | 120.0004 | 5 | 49 | 4.198949 | -2.281858 | 3.078391 | 0.07605281 | 12.8167 | 0.3209015
2018-02-12 00:55 | 429693.4 | 240.0011 | 5 | 49 | 4.169159 | -2.281848 | 3.078391 | 0.1521109 | 12.8167 | 0.6391183
2018-02-12 00:57 | 429813.4 | 360.0003 | 5 | 49 | 4.14045 | -2.281844 | 3.078391 | 0.2281625 | 12.8167 | 0.9550955
2018-02-12 00:59 | 429933.4 | 480.0028 | 5 | 49 | 4.111956 | -2.281881 | 3.078391 | 0.3042201 | 12.8167 | 1.268923
2018-02-12 01:01 | 430053.4 | 600.0011 | 5 | 49 | 4.08366 | -2.281837 | 3.078391 | 0.3802672 | 12.8167 | 1.580549
2018-02-12 01:03 | 430173.4 | 720.0003 | 5 | 49 | 4.055561 | -2.281848 | 3.078391 | 0.4563257 | 12.8167 | 1.890075
2018-02-12 01:05 | 430293.4 | 840.0005 | 5 | 49 | 4.027747 | -2.281862 | 3.078391 | 0.5323781 | 12.8167 | 2.197451
2018-02-12 01:07 | 430413.4 | 960.002 | 5 | 49 | 4.000311 | -2.281857 | 3.078391 | 0.6084348 | 12.8167 | 2.502742
2018-02-12 01:09 | 430533.4 | 1080.0004 | 5 | 49 | 3.973384 | -2.281855 | 3.078391 | 0.684489 | 12.8167 | 2.805956
2018-02-12 01:11 | 430653.4 | 1200.0006 | 5 | 49 | 3.947066 | -2.281855 | 3.078391 | 0.7605435 | 12.8167 | 3.107144
2018-02-12 01:13 | 430773.4 | 1320.0005 | 5 | 49 | 3.921428 | -2.281836 | 3.078391 | 0.8365985 | 12.8167 | 3.406358
2018-02-12 01:15 | 430893.4 | 1440.0023 | 5 | 49 | 3.896686 | -2.281885 | 3.078391 | 0.9126524 | 12.8167 | 3.703651
2018-02-12 01:17 | 431013.4 | 1560.0022 | 5 | 49 | 3.872865 | -2.281836 | 3.078391 | 0.9887084 | 12.8167 | 3.999105
2018-02-12 01:19 | 431133.4 | 1680.0032 | 5 | 49 | 3.850131 | -2.281878 | 3.078391 | 1.064764 | 12.8167 | 4.292788
2018-02-12 01:21 | 431253.4 | 1800.0024 | 5 | 49 | 3.828411 | -2.281844 | 3.078391 | 1.140816 | 12.8167 | 4.584763
2018-02-12 01:23 | 431373.4 | 1920.0007 | 5 | 49 | 3.80777 | -2.28185 | 3.078391 | 1.216868 | 12.8167 | 4.875128
2018-02-12 01:25 | 431493.4 | 2040.0001 | 5 | 49 | 3.788213 | -2.281857 | 3.078391 | 1.292921 | 12.8167 | 5.16397
2018-02-12 01:27 | 431613.4 | 2160.0011 | 5 | 49 | 3.769812 | -2.281855 | 3.078391 | 1.368977 | 12.8167 | 5.45138
2018-02-12 01:29 | 431733.4 | 2280.0007 | 5 | 49 | 3.752449 | -2.281852 | 3.078391 | 1.445033 | 12.8167 | 5.737429
2018-02-12 01:31 | 431853.4 | 2400.001 | 5 | 49 | 3.736015 | -2.281827 | 3.078391 | 1.521087 | 12.8167 | 6.022189
2018-02-12 01:33 | 431973.4 | 2520.0009 | 5 | 49 | 3.720402 | -2.282202 | 3.078391 | 1.597141 | 12.8167 | 6.305728
2018-02-12 01:35 | 432093.4 | 2640.001 | 5 | 49 | 3.705636 | -2.281867 | 3.078391 | 1.673197 | 12.8167 | 6.58812
2018-02-12 01:37 | 432213.4 | 2760.0018 | 5 | 49 | 3.691715 | -2.281831 | 3.078391 | 1.749254 | 12.8167 | 6.869425
2018-02-12 01:39 | 432333.4 | 2880.0015 | 5 | 49 | 3.678703 | -2.281846 | 3.078391 | 1.825307 | 12.8167 | 7.149692
2018-02-12 01:41 | 432453.4 | 3000.0011 | 5 | 49 | 3.666493 | -2.281858 | 3.078391 | 1.901363 | 12.8167 | 7.429011
2018-02-12 01:43 | 432573.4 | 3120.0002 | 5 | 49 | 3.654908 | -2.281852 | 3.078391 | 1.977419 | 12.8167 | 7.707424
2018-02-12 01:45 | 432693.4 | 3240.001 | 5 | 49 | 3.64368 | -2.281871 | 3.078391 | 2.053468 | 12.8167 | 7.984951
2018-02-12 01:47 | 432813.4 | 3360.0002 | 5 | 49 | 3.632579 | -2.281855 | 3.078391 | 2.129526 | 12.8167 | 8.261659
2018-02-12 01:49 | 432933.4 | 3480.0021 | 5 | 49 | 3.621333 | -2.28182 | 3.078391 | 2.205581 | 12.8167 | 8.537509
2018-02-12 01:51 | 433053.4 | 3600.002 | 5 | 49 | 3.609577 | -2.281855 | 3.078391 | 2.281636 | 12.8167 | 8.812486
2018-02-12 01:53 | 433173.4 | 3720.0013 | 5 | 49 | 3.59709 | -2.281869 | 3.078391 | 2.357689 | 12.8167 | 9.086535
2018-02-12 01:55 | 433293.4 | 3840.003 | 5 | 49 | 3.584481 | -2.281831 | 3.078391 | 2.433748 | 12.8167 | 9.359644
2018-02-12 01:57 | 433413.4 | 3960.0021 | 5 | 49 | 3.572003 | -2.281852 | 3.078391 | 2.5098 | 12.8167 | 9.63178
2018-02-12 01:59 | 433533.4 | 4080.0021 | 5 | 49 | 3.558954 | -2.281848 | 3.078391 | 2.585856 | 12.8167 | 9.902964
2018-02-12 02:01 | 433653.4 | 4200.0007 | 5 | 49 | 3.542627 | -2.281831 | 3.078391 | 2.661909 | 12.8167 | 10.17305
2018-02-12 02:03 | 433773.4 | 4320.0015 | 5 | 49 | 3.521342 | -2.281844 | 3.078391 | 2.737964 | 12.8167 | 10.4417
2018-02-12 02:05 | 433893.4 | 4440.0014 | 5 | 49 | 3.49409 | -2.282204 | 3.078391 | 2.814019 | 12.8167 | 10.70853
2018-02-12 02:07 | 434013.4 | 4560.0008 | 5 | 49 | 3.456051 | -2.281813 | 3.078391 | 2.890071 | 12.8167 | 10.97291
2018-02-12 02:09 | 434133.4 | 4680.0032 | 5 | 49 | 3.387882 | -2.281888 | 3.078391 | 2.966128 | 12.8167 | 11.23352
2018-02-12 02:11 | 434253.4 | 4800.0009 | 5 | 49 | 3.204974 | -2.28185 | 3.078391 | 3.042178 | 12.8167 | 11.48541
2018-02-12 02:12 | 434306.2 | 4852.7758 | 5 | 49 | 2.999993 | -2.28186 | 3.078391 | 3.075625 | 12.8167 | 11.58972
2018-02-12 02:14 | 434426.2 | 120.0006 | 6 | 49 | 3.188242 | 0 | 3.078391 | 3.075625 | 12.8167 | 11.58972
2018-02-12 02:16 | 434546.2 | 240.0003 | 6 | 49 | 3.20319 | 0 | 3.078391 | 3.075625 | 12.8167 | 11.58972
2018-02-12 02:17 | 434606.2 | 300.0032 | 6 | 49 | 3.20848 | 0 | 3.078391 | 3.075625 | 12.8167 | 11.58972
2018-02-12 02:17 | 434606.2 | 0.0024 | 7 | 50 | 3.208508 | 0 | 0 | 0 | 0 | 0
2018-02-12 02:19 | 434726.3 | 120.0002 | 2 | 50 | 3.908131 | 4.890192 | 0.1623001 | 2.049e-09 | 0.6105254 | 6.573e-09
2018-02-12 02:21 | 434846.3 | 240.0019 | 2 | 50 | 3.963482 | 4.89016 | 0.3252813 | 2.049e-09 | 1.252879 | 6.573e-09
2018-02-12 02:23 | 434966.3 | 360.0001 | 2 | 50 | 3.999538 | 4.890171 | 0.4882689 | 2.049e-09 | 1.901873 | 6.573e-09
2018-02-12 02:25 | 435086.3 | 480.0019 | 2 | 50 | 4.03063 | 4.890167 | 0.65126 | 2.049e-09 | 2.556358 | 6.573e-09
2018-02-12 02:27 | 435206.3 | 600.0019 | 2 | 50 | 4.057944 | 4.890163 | 0.8142554 | 2.049e-09 | 3.21561 | 6.573e-09
2018-02-12 02:29 | 435326.3 | 720.0004 | 2 | 50 | 4.08241 | 4.890162 | 0.9772381 | 2.049e-09 | 3.879007 | 6.573e-09
2018-02-12 02:31 | 435446.3 | 840.0004 | 2 | 50 | 4.10645 | 4.889849 | 1.140222 | 2.049e-09 | 4.546308 | 6.573e-09
2018-02-12 02:33 | 435566.3 | 960.0021 | 2 | 50 | 4.133696 | 4.890179 | 1.303207 | 2.049e-09 | 5.217761 | 6.573e-09
2018-02-12 02:35 | 435686.3 | 1080.002 | 2 | 50 | 4.164879 | 4.890139 | 1.466198 | 2.049e-09 | 5.89401 | 6.573e-09
2018-02-12 02:37 | 435806.3 | 1200.0022 | 2 | 50 | 4.199724 | 4.889942 | 1.629182 | 2.049e-09 | 6.575606 | 6.573e-09
2018-02-12 02:39 | 435926.3 | 1320.0021 | 2 | 50 | 4.20039 | 4.203995 | 1.780432 | 2.049e-09 | 7.210915 | 6.573e-09
2018-02-12 02:41 | 436046.3 | 1440.0005 | 2 | 50 | 4.200411 | 3.600092 | 1.910306 | 2.049e-09 | 7.756435 | 6.573e-09
2018-02-12 02:42 | 436120.2 | 1513.8611 | 2 | 50 | 4.200383 | 3.259995 | 1.980627 | 2.049e-09 | 8.051808 | 6.573e-09
2018-02-12 02:44 | 436240.2 | 120.0011 | 3 | 50 | 4.229312 | 3.260166 | 2.088847 | 2.049e-09 | 8.507838 | 6.573e-09
2018-02-12 02:46 | 436360.2 | 240.0014 | 3 | 50 | 4.262561 | 3.260111 | 2.197509 | 2.049e-09 | 8.969185 | 6.573e-09
2018-02-12 02:48 | 436480.2 | 360.0011 | 3 | 50 | 4.297997 | 3.260128 | 2.306171 | 2.049e-09 | 9.434271 | 6.573e-09
2018-02-12 02:50 | 436600.2 | 480.002 | 3 | 50 | 4.335361 | 3.260147 | 2.414834 | 2.049e-09 | 9.903317 | 6.573e-09
2018-02-12 02:52 | 436720.2 | 600.0003 | 3 | 50 | 4.374348 | 3.260143 | 2.523492 | 2.049e-09 | 10.37649 | 6.573e-09
2018-02-12 02:54 | 436840.2 | 720.0004 | 3 | 50 | 4.400394 | 2.998978 | 2.630526 | 2.049e-09 | 10.84656 | 6.573e-09
2018-02-12 02:56 | 436960.2 | 840.0005 | 3 | 50 | 4.400372 | 2.456465 | 2.721014 | 2.049e-09 | 11.24474 | 6.573e-09
2018-02-12 02:58 | 437080.2 | 960.0005 | 3 | 50 | 4.400383 | 2.033266 | 2.79556 | 2.049e-09 | 11.57277 | 6.573e-09
2018-02-12 03:00 | 437200.2 | 1080.0014 | 3 | 50 | 4.400366 | 1.695599 | 2.857491 | 2.049e-09 | 11.84529 | 6.573e-09
2018-02-12 03:02 | 437320.2 | 1200.0005 | 3 | 50 | 4.400348 | 1.425346 | 2.909347 | 2.049e-09 | 12.07347 | 6.573e-09
2018-02-12 03:04 | 437440.2 | 1320.0021 | 3 | 50 | 4.400362 | 1.207689 | 2.953106 | 2.049e-09 | 12.26603 | 6.573e-09
2018-02-12 03:06 | 437560.2 | 1440.0021 | 3 | 50 | 4.400335 | 1.031199 | 2.990318 | 2.049e-09 | 12.42978 | 6.573e-09
2018-02-12 03:08 | 437680.2 | 1560.0005 | 3 | 50 | 4.400321 | 0.8856564 | 3.02218 | 2.049e-09 | 12.56998 | 6.573e-09
2018-02-12 03:10 | 437800.2 | 1680.0022 | 3 | 50 | 4.400335 | 0.766571 | 3.049649 | 2.049e-09 | 12.69085 | 6.573e-09
2018-02-12 03:12 | 437920.2 | 1800.0022 | 3 | 50 | 4.400301 | 0.6656322 | 3.07347 | 2.049e-09 | 12.79567 | 6.573e-09
2018-02-12 03:12 | 437939.2 | 1819.0275 | 3 | 50 | 4.400313 | 0.6519928 | 3.076953 | 2.049e-09 | 12.811 | 6.573e-09
2018-02-12 03:14 | 438059.3 | 120.0009 | 4 | 50 | 4.358356 | 0 | 3.076953 | 2.049e-09 | 12.811 | 6.573e-09
2018-02-12 03:16 | 438179.3 | 240.0002 | 4 | 50 | 4.355256 | 0 | 3.076953 | 2.049e-09 | 12.811 | 6.573e-09
2018-02-12 03:17 | 438239.3 | 300.0032 | 4 | 50 | 4.354288 | 0 | 3.076953 | 2.049e-09 | 12.811 | 6.573e-09
2018-02-12 03:19 | 438359.4 | 120.0011 | 5 | 50 | 4.198657 | -2.281871 | 3.076953 | 0.07605518 | 12.811 | 0.3208897
2018-02-12 03:21 | 438479.4 | 240.0003 | 5 | 50 | 4.168847 | -2.281867 | 3.076953 | 0.152108 | 12.811 | 0.6390615
2018-02-12 03:23 | 438599.4 | 360.0012 | 5 | 50 | 4.140102 | -2.281896 | 3.076953 | 0.2281684 | 12.811 | 0.9550504
2018-02-12 03:25 | 438719.4 | 480.0012 | 5 | 50 | 4.111584 | -2.281881 | 3.076953 | 0.3042227 | 12.811 | 1.268838
2018-02-12 03:27 | 438839.4 | 600.0019 | 5 | 50 | 4.083238 | -2.281862 | 3.076953 | 0.3802788 | 12.811 | 1.580469
2018-02-12 03:29 | 438959.4 | 720.0013 | 5 | 50 | 4.055136 | -2.281858 | 3.076953 | 0.4563315 | 12.811 | 1.88994
2018-02-12 03:31 | 439079.4 | 840.002 | 5 | 50 | 4.027331 | -2.281839 | 3.076953 | 0.5323896 | 12.811 | 2.197306
2018-02-12 03:33 | 439199.4 | 960.0017 | 5 | 50 | 3.999921 | -2.281858 | 3.076953 | 0.6084422 | 12.811 | 2.50255
2018-02-12 03:35 | 439319.4 | 1080.0004 | 5 | 50 | 3.972991 | -2.281858 | 3.076953 | 0.6844956 | 12.811 | 2.805729
2018-02-12 03:37 | 439439.4 | 1200.0005 | 5 | 50 | 3.946641 | -2.281869 | 3.076953 | 0.7605525 | 12.811 | 3.106897
2018-02-12 03:39 | 439559.4 | 1320.0014 | 5 | 50 | 3.921049 | -2.281896 | 3.076953 | 0.8366021 | 12.811 | 3.406059
2018-02-12 03:41 | 439679.4 | 1440.0006 | 5 | 50 | 3.896275 | -2.281867 | 3.076953 | 0.9126605 | 12.811 | 3.70334
2018-02-12 03:43 | 439799.4 | 1560.0003 | 5 | 50 | 3.872494 | -2.281846 | 3.076953 | 0.9887163 | 12.811 | 3.998763
2018-02-12 03:45 | 439919.4 | 1680.0014 | 5 | 50 | 3.849737 | -2.281896 | 3.076953 | 1.06477 | 12.811 | 4.292408
2018-02-12 03:47 | 440039.4 | 1800.0007 | 5 | 50 | 3.827999 | -2.281896 | 3.076953 | 1.140828 | 12.811 | 4.584378
2018-02-12 03:49 | 440159.4 | 1920.0003 | 5 | 50 | 3.807364 | -2.281909 | 3.076953 | 1.216882 | 12.811 | 4.874721
2018-02-12 03:51 | 440279.4 | 2040.0015 | 5 | 50 | 3.787816 | -2.281913 | 3.076953 | 1.292941 | 12.811 | 5.163558
2018-02-12 03:53 | 440399.4 | 2160.0015 | 5 | 50 | 3.7694 | -2.281871 | 3.076953 | 1.368994 | 12.811 | 5.450922
2018-02-12 03:55 | 440519.4 | 2280.0016 | 5 | 50 | 3.752039 | -2.281878 | 3.076953 | 1.445053 | 12.811 | 5.736954
2018-02-12 03:57 | 440639.4 | 2400.0008 | 5 | 50 | 3.735628 | -2.281904 | 3.076953 | 1.521104 | 12.811 | 6.02167
2018-02-12 03:59 | 440759.4 | 2520.0007 | 5 | 50 | 3.720043 | -2.281909 | 3.076953 | 1.597162 | 12.811 | 6.305199
2018-02-12 04:01 | 440879.4 | 2640.0008 | 5 | 50 | 3.705276 | -2.281917 | 3.076953 | 1.673218 | 12.811 | 6.587564
2018-02-12 04:03 | 440999.4 | 2760.0008 | 5 | 50 | 3.691351 | -2.28194 | 3.076953 | 1.74927 | 12.811 | 6.868821
2018-02-12 04:05 | 441119.4 | 2880.0009 | 5 | 50 | 3.678342 | -2.281879 | 3.076953 | 1.82533 | 12.811 | 7.149086
2018-02-12 04:07 | 441239.4 | 3000.0001 | 5 | 50 | 3.666157 | -2.281888 | 3.076953 | 1.901387 | 12.811 | 7.42838
2018-02-12 04:09 | 441359.4 | 3120.0002 | 5 | 50 | 3.654576 | -2.281892 | 3.076953 | 1.977441 | 12.811 | 7.706764
2018-02-12 04:11 | 441479.4 | 3240.0018 | 5 | 50 | 3.643358 | -2.281885 | 3.076953 | 2.053495 | 12.811 | 7.984278
2018-02-12 04:13 | 441599.4 | 3360.0018 | 5 | 50 | 3.632247 | -2.281917 | 3.076953 | 2.129551 | 12.811 | 8.260958
2018-02-12 04:15 | 441719.4 | 3480.0003 | 5 | 50 | 3.620975 | -2.281909 | 3.076953 | 2.205607 | 12.811 | 8.536785
2018-02-12 04:17 | 441839.4 | 3600.0003 | 5 | 50 | 3.60923 | -2.281875 | 3.076953 | 2.281663 | 12.811 | 8.811742
2018-02-12 04:19 | 441959.4 | 3720.0011 | 5 | 50 | 3.596751 | -2.281879 | 3.076953 | 2.357717 | 12.811 | 9.085765
2018-02-12 04:21 | 442079.4 | 3840.0009 | 5 | 50 | 3.584149 | -2.281892 | 3.076953 | 2.433773 | 12.811 | 9.358839
2018-02-12 04:23 | 442199.4 | 3960.0027 | 5 | 50 | 3.571672 | -2.281858 | 3.076953 | 2.509828 | 12.811 | 9.630959
2018-02-12 04:25 | 442319.4 | 4080.0019 | 5 | 50 | 3.558571 | -2.281885 | 3.076953 | 2.585881 | 12.811 | 9.902106
2018-02-12 04:27 | 442439.4 | 4200.0003 | 5 | 50 | 3.542153 | -2.281896 | 3.076953 | 2.661933 | 12.811 | 10.17215
2018-02-12 04:29 | 442559.4 | 4320.0004 | 5 | 50 | 3.520751 | -2.281911 | 3.076953 | 2.737993 | 12.811 | 10.44078
2018-02-12 04:31 | 442679.4 | 4440.0005 | 5 | 50 | 3.493327 | -2.281873 | 3.076953 | 2.81405 | 12.811 | 10.70757
2018-02-12 04:33 | 442799.4 | 4560.0004 | 5 | 50 | 3.454939 | -2.281869 | 3.076953 | 2.890105 | 12.811 | 10.97189
2018-02-12 04:35 | 442919.4 | 4680.0015 | 5 | 50 | 3.38558 | -2.281915 | 3.076953 | 2.966162 | 12.811 | 11.23238
2018-02-12 04:37 | 443039.4 | 4800.0021 | 5 | 50 | 3.199021 | -2.281921 | 3.076953 | 3.04222 | 12.811 | 11.484
2018-02-12 04:38 | 443089.9 | 4850.5363 | 5 | 50 | 2.999967 | -2.281898 | 3.076953 | 3.074246 | 12.811 | 11.58377
2018-02-12 04:40 | 443209.9 | 120 | 6 | 50 | 3.188706 | 0 | 3.076953 | 3.074246 | 12.811 | 11.58377
2018-02-12 04:42 | 443329.9 | 240.0026 | 6 | 50 | 3.203662 | 0 | 3.076953 | 3.074246 | 12.811 | 11.58377
2018-02-12 04:43 | 443389.9 | 300.0008 | 6 | 50 | 3.208948 | 0 | 3.076953 | 3.074246 | 12.811 | 11.58377
2018-02-12 04:43 | 443390 | 0.0024 | 7 | 51 | 3.209016 | 0 | 0 | 0 | 0 | 0
2018-02-12 04:45 | 443510 | 120.0011 | 8 | 51 | 3.760859 | 3.26016 | 0.108657 | 0 | 0.3933452 | 0
2018-02-12 04:47 | 443630 | 240.0008 | 8 | 51 | 3.85349 | 3.260157 | 0.2173167 | 0 | 0.808502 | 0
2018-02-12 04:49 | 443750 | 360.0002 | 8 | 51 | 3.876735 | 3.260122 | 0.3259846 | 0 | 1.228568 | 0
2018-02-12 04:51 | 443870 | 480.0003 | 8 | 51 | 3.899284 | 3.260159 | 0.4346476 | 0 | 1.651042 | 0
2018-02-12 04:53 | 443990 | 600.0004 | 8 | 51 | 3.922183 | 3.260168 | 0.5433102 | 0 | 2.075994 | 0
2018-02-12 04:55 | 444110 | 720.0011 | 8 | 51 | 3.9433 | 3.260126 | 0.6519859 | 0 | 2.50342 | 0
2018-02-12 04:57 | 444230 | 840.0011 | 8 | 51 | 3.960961 | 3.260159 | 0.7606433 | 0 | 2.932877 | 0
2018-02-12 04:59 | 444350 | 960.0004 | 8 | 51 | 3.976623 | 3.260105 | 0.8692989 | 0 | 3.364115 | 0
2018-02-12 05:01 | 444470 | 1080.0004 | 8 | 51 | 3.99192 | 3.26017 | 0.977968 | 0 | 3.797086 | 0
2018-02-12 05:03 | 444590 | 1200.0004 | 8 | 51 | 4.007186 | 3.260155 | 1.086641 | 0 | 4.231724 | 0
2018-02-12 05:05 | 444710 | 1320.0004 | 8 | 51 | 4.023623 | 3.259958 | 1.195318 | 0 | 4.668089 | 0
2018-02-12 05:07 | 444830 | 1440.0013 | 8 | 51 | 4.041842 | 3.260197 | 1.303976 | 0 | 5.106261 | 0
2018-02-12 05:09 | 444950 | 1560.0005 | 8 | 51 | 4.0619 | 3.26017 | 1.412637 | 0 | 5.546524 | 0
2018-02-12 05:11 | 445070 | 1680.0013 | 8 | 51 | 4.083625 | 3.260149 | 1.521311 | 0 | 5.989116 | 0
2018-02-12 05:13 | 445190 | 1800.0005 | 8 | 51 | 4.106796 | 3.260195 | 1.629972 | 0 | 6.434093 | 0
2018-02-12 05:15 | 445310 | 1920.0005 | 8 | 51 | 4.131576 | 3.259819 | 1.738634 | 0 | 6.881671 | 0
2018-02-12 05:17 | 445430 | 2040.0005 | 8 | 51 | 4.158429 | 3.260197 | 1.847297 | 0 | 7.332061 | 0
2018-02-12 05:19 | 445550 | 2160.0013 | 8 | 51 | 4.187551 | 3.259842 | 1.955958 | 0 | 7.785483 | 0
2018-02-12 05:20 | 445598.5 | 2208.5164 | 8 | 51 | 4.2 | 3.259815 | 1.999885 | 0 | 7.969703 | 0

## Statistics_3
Date_Time | Test_Time(s) | Step_Time(s) | Step_Index | Cycle_Index | Voltage(V) | Current(A) | Charge_Capacity(Ah) | Discharge_Capacity(Ah) | Charge_Energy(Wh) | Discharge_Energy(Wh) | ACR(Ohm) | Internal Resistance(Ohm)
2018-02-06 23:44 | 10623.63 | 300.0029 | 6 | 1 | 3.192617 | 0 | 3.049095 | 3.123743 | 12.71457 | 11.78679
2018-02-07 02:12 | 19503.98 | 300.0031 | 6 | 2 | 3.1929 | 0 | 3.125664 | 3.122153 | 12.99216 | 11.78018
2018-02-07 04:40 | 28382.75 | 300.0023 | 6 | 3 | 3.193195 | 0 | 3.124379 | 3.120984 | 12.98742 | 11.77544
2018-02-07 07:08 | 37258.45 | 300.0022 | 6 | 4 | 3.193568 | 0 | 3.123127 | 3.119754 | 12.98264 | 11.77039
2018-02-07 09:36 | 46131.37 | 300.0013 | 6 | 5 | 3.194452 | 0 | 3.121492 | 3.118081 | 12.97682 | 11.76264
2018-02-07 16:48 | 54932.48 | 300.003 | 6 | 6 | 3.194781 | 0 | 3.11936 | 3.040782 | 12.9695 | 11.48077
2018-02-07 19:16 | 63799.65 | 300.0006 | 6 | 7 | 3.195586 | 0 | 3.116227 | 3.112507 | 12.96154 | 11.7404
2018-02-07 21:44 | 72662.31 | 300.0041 | 6 | 8 | 3.195687 | 0 | 3.115339 | 3.112036 | 12.95573 | 11.73866
2018-02-08 00:11 | 81521.44 | 300.004 | 6 | 9 | 3.196145 | 0 | 3.114336 | 3.11092 | 12.95137 | 11.73408
2018-02-08 02:39 | 90378.34 | 300.0029 | 6 | 10 | 3.196545 | 0 | 3.113268 | 3.109923 | 12.94721 | 11.72989
2018-02-08 05:07 | 99232.75 | 300.0021 | 6 | 11 | 3.197045 | 0 | 3.111949 | 3.108543 | 12.94239 | 11.7243
2018-02-08 07:34 | 108084 | 300.0047 | 6 | 12 | 3.197479 | 0 | 3.110414 | 3.107126 | 12.93624 | 11.71857
2018-02-08 10:02 | 116933 | 300.0015 | 6 | 13 | 3.198563 | 0 | 3.109464 | 3.106037 | 12.93332 | 11.71394
2018-02-08 12:29 | 125778.3 | 300.0022 | 6 | 14 | 3.198956 | 0 | 3.107242 | 3.10415 | 12.92365 | 11.70522
2018-02-08 14:57 | 134621.4 | 300.0036 | 6 | 15 | 3.199252 | 0 | 3.106378 | 3.103203 | 12.92221 | 11.70214
2018-02-08 17:24 | 143471 | 300.0022 | 6 | 16 | 3.199485 | 0 | 3.104801 | 3.10179 | 12.9213 | 11.69625
2018-02-08 19:52 | 152308.8 | 300.0022 | 6 | 17 | 3.200161 | 0 | 3.103827 | 3.100756 | 12.91203 | 11.69213
2018-02-08 22:19 | 161145.5 | 300.0046 | 6 | 18 | 3.200581 | 0 | 3.102861 | 3.099752 | 12.90954 | 11.68824
2018-02-09 00:46 | 169978.4 | 300.0037 | 6 | 19 | 3.200492 | 0 | 3.101142 | 3.09816 | 12.90293 | 11.68163
2018-02-09 03:13 | 178811.3 | 300.0021 | 6 | 20 | 3.200691 | 0 | 3.101027 | 3.097881 | 12.90211 | 11.681
2018-02-09 05:40 | 187640.9 | 300.0038 | 6 | 21 | 3.201203 | 0 | 3.099804 | 3.096652 | 12.89698 | 11.67579
2018-02-09 08:08 | 196468.8 | 300.0045 | 6 | 22 | 3.201638 | 0 | 3.098747 | 3.095706 | 12.89353 | 11.6718
2018-02-09 10:35 | 205294.6 | 300.0022 | 6 | 23 | 3.202542 | 0 | 3.097258 | 3.094089 | 12.88797 | 11.66405
2018-02-09 13:02 | 214117.9 | 300.0031 | 6 | 24 | 3.202752 | 0 | 3.095931 | 3.092894 | 12.88318 | 11.65969
2018-02-09 15:29 | 222939.4 | 300.0016 | 6 | 25 | 3.202835 | 0 | 3.094679 | 3.091675 | 12.879 | 11.65451
2018-02-09 17:56 | 231762.2 | 300.0021 | 6 | 26 | 3.203446 | 0 | 3.092791 | 3.089961 | 12.8713 | 11.64715
2018-02-09 20:23 | 240579.1 | 300.004 | 6 | 27 | 3.203763 | 0 | 3.092449 | 3.089456 | 12.87088 | 11.64528
2018-02-09 22:50 | 249394.1 | 300.0032 | 6 | 28 | 3.203927 | 0 | 3.091431 | 3.088497 | 12.86712 | 11.64122
2018-02-10 01:17 | 258209 | 300.0021 | 6 | 29 | 3.203717 | 0 | 3.090631 | 3.087692 | 12.86412 | 11.63841
2018-02-10 03:43 | 267020.1 | 300.0006 | 6 | 30 | 3.204224 | 0 | 3.090034 | 3.087075 | 12.86074 | 11.63572
2018-02-10 06:10 | 275828.7 | 300.0039 | 6 | 31 | 3.204525 | 0 | 3.088878 | 3.085962 | 12.85638 | 11.63114
2018-02-10 08:37 | 284635.9 | 300.0031 | 6 | 32 | 3.205451 | 0 | 3.08779 | 3.084712 | 12.85266 | 11.62578
2018-02-10 11:04 | 293440.7 | 300.0038 | 6 | 33 | 3.205425 | 0 | 3.086098 | 3.0832 | 12.84715 | 11.6189
2018-02-10 13:31 | 302244.5 | 300.0038 | 6 | 34 | 3.205806 | 0 | 3.085356 | 3.082326 | 12.84452 | 11.61545
2018-02-10 15:57 | 311046.2 | 300.0024 | 6 | 35 | 3.206179 | 0 | 3.084335 | 3.081455 | 12.84043 | 11.61157
2018-02-10 18:24 | 319846.6 | 300.0038 | 6 | 36 | 3.206589 | 0 | 3.083472 | 3.080624 | 12.83743 | 11.60799
2018-02-10 20:51 | 328644.2 | 300.0032 | 6 | 37 | 3.206197 | 0 | 3.082073 | 3.079301 | 12.83242 | 11.60271
2018-02-10 23:17 | 337442.3 | 300.0018 | 6 | 38 | 3.206618 | 0 | 3.082033 | 3.079114 | 12.83161 | 11.60218
2018-02-11 01:44 | 346237.9 | 300.0005 | 6 | 39 | 3.207017 | 0 | 3.08091 | 3.078054 | 12.82776 | 11.59774
2018-02-11 04:10 | 355030.6 | 300.0037 | 6 | 40 | 3.20744 | 0 | 3.079789 | 3.076971 | 12.82348 | 11.5931
2018-02-11 06:37 | 363821 | 300.0029 | 6 | 41 | 3.20759 | 0 | 3.078665 | 3.0759 | 12.81938 | 11.58862
2018-02-11 09:03 | 372610.2 | 300.0014 | 6 | 42 | 3.208254 | 0 | 3.077765 | 3.074867 | 12.81628 | 11.58431
2018-02-11 11:30 | 381403 | 300.0022 | 6 | 43 | 3.208413 | 0 | 3.076987 | 3.074188 | 12.81493 | 11.58111
2018-02-11 13:56 | 390190.2 | 300.0025 | 6 | 44 | 3.208646 | 0 | 3.075886 | 3.073058 | 12.81005 | 11.57628
2018-02-11 16:23 | 398976 | 300.0024 | 6 | 45 | 3.208984 | 0 | 3.074627 | 3.071917 | 12.80519 | 11.57146
2018-02-11 18:49 | 407757.8 | 300.004 | 6 | 46 | 3.209964 | 0 | 3.073731 | 3.070954 | 12.80185 | 11.56707
2018-02-11 21:16 | 416542.0773 | 300.0038 | 6 | 47 | 3.20934 | 0 | 3.072914 | 3.070259 | 12.80089 | 11.56464
2018-02-11 23:42 | 425321.9 | 300.0031 | 6 | 48 | 3.209537 | 0 | 3.071839 | 3.069072 | 12.79515 | 11.55969
2018-02-12 02:08 | 434098.9 | 300.0038 | 6 | 49 | 3.209802 | 0 | 3.071013 | 3.068276 | 12.79194 | 11.55628
2018-02-12 04:34 | 442873.8 | 300.0007 | 6 | 50 | 3.210161 | 0 | 3.069829 | 3.067214 | 12.78727 | 11.5517
2018-02-12 05:11 | 445070.3 | 2196.3811 | 8 | 51 | 4.2 | 3.259809 | 1.988829 | 0 | 7.927203 | 0

## Channel_3_1
Date_Time | Test_Time(s) | Step_Time(s) | Step_Index | Cycle_Index | Voltage(V) | Current(A) | Charge_Capacity(Ah) | Discharge_Capacity(Ah) | Charge_Energy(Wh) | Discharge_Energy(Wh) | ACR(Ohm) | Internal Resistance(Ohm)
2018-02-06 20:49 | 120.0001 | 119.9999 | 1 | 1 | 3.508895 | 0 | 0 | 0 | 0 | 0
2018-02-06 20:51 | 240.0019 | 240.0017 | 1 | 1 | 3.508485 | 0 | 0 | 0 | 0 | 0
2018-02-06 20:53 | 360.001 | 360.0008 | 1 | 1 | 3.508295 | 0 | 0 | 0 | 0 | 0
2018-02-06 20:55 | 480.0002 | 480 | 1 | 1 | 3.508306 | 0 | 0 | 0 | 0 | 0
2018-02-06 20:57 | 600.001 | 600.0008 | 1 | 1 | 3.508375 | 0 | 0 | 0 | 0 | 0
2018-02-06 20:59 | 720.0003 | 720.0001 | 1 | 1 | 3.508548 | 0 | 0 | 0 | 0 | 0
2018-02-06 21:01 | 840.0011 | 840.0009 | 1 | 1 | 3.508781 | 0 | 0 | 0 | 0 | 0
2018-02-06 21:03 | 960.0012 | 960.001 | 1 | 1 | 3.50907 | 0 | 0 | 0 | 0 | 0
2018-02-06 21:05 | 1080.0011 | 1080.0009 | 1 | 1 | 3.509393 | 0 | 0 | 0 | 0 | 0
2018-02-06 21:07 | 1200.0011 | 1200.0009 | 1 | 1 | 3.509775 | 0 | 0 | 0 | 0 | 0
2018-02-06 21:09 | 1320.0011 | 1320.0009 | 1 | 1 | 3.510188 | 0 | 0 | 0 | 0 | 0
2018-02-06 21:11 | 1440.0012 | 1440.001 | 1 | 1 | 3.510603 | 0 | 0 | 0 | 0 | 0
2018-02-06 21:13 | 1560.0004 | 1560.0002 | 1 | 1 | 3.511027 | 0 | 0 | 0 | 0 | 0
2018-02-06 21:15 | 1680.0004 | 1680.0002 | 1 | 1 | 3.511446 | 0 | 0 | 0 | 0 | 0
2018-02-06 21:17 | 1800.0007 | 1800.0005 | 1 | 1 | 3.511858 | 0 | 0 | 0 | 0 | 0
2018-02-06 21:17 | 1800.0028 | 1800.0026 | 1 | 1 | 3.511857 | 0 | 0 | 0 | 0 | 0
2018-02-06 21:19 | 1920.09654 | 120.0002 | 2 | 1 | 3.928607 | 4.890015 | 0.1623122 | 4.92e-10 | 0.6278264 | 1.729e-09
2018-02-06 21:21 | 2040.09734 | 240.001 | 2 | 1 | 3.969989 | 4.890072 | 0.3253007 | 4.92e-10 | 1.27162 | 1.729e-09
2018-02-06 21:23 | 2160.09684 | 360.0005 | 2 | 1 | 4.005179 | 4.88994 | 0.4882836 | 4.92e-10 | 1.921612 | 1.729e-09
2018-02-06 21:25 | 2280.09664 | 480.0003 | 2 | 1 | 4.035412 | 4.890024 | 0.6512662 | 4.92e-10 | 2.576902 | 1.729e-09
2018-02-06 21:27 | 2400.09664 | 600.0003 | 2 | 1 | 4.061407 | 4.890026 | 0.8142539 | 4.92e-10 | 3.236797 | 1.729e-09
2018-02-06 21:29 | 2520.09744 | 720.0011 | 2 | 1 | 4.084433 | 4.890009 | 0.977243 | 4.92e-10 | 3.900661 | 1.729e-09
2018-02-06 21:31 | 2640.09684 | 840.0005 | 2 | 1 | 4.10838 | 4.889997 | 1.140228 | 4.92e-10 | 4.568274 | 1.729e-09
2018-02-06 21:33 | 2760.09764 | 960.0013 | 2 | 1 | 4.135825 | 4.890026 | 1.303216 | 4.92e-10 | 5.240073 | 1.729e-09
2018-02-06 21:35 | 2880.09674 | 1080.0004 | 2 | 1 | 4.166973 | 4.890028 | 1.466195 | 4.92e-10 | 5.916615 | 1.729e-09
2018-02-06 21:37 | 3000.09674 | 1200.0004 | 2 | 1 | 4.200402 | 4.849369 | 1.629152 | 4.92e-10 | 6.598436 | 1.729e-09
2018-02-06 21:39 | 3120.09764 | 1320.0013 | 2 | 1 | 4.200381 | 4.149006 | 1.778656 | 4.92e-10 | 7.226413 | 1.729e-09
2018-02-06 21:41 | 3240.09704 | 1440.0007 | 2 | 1 | 4.200406 | 3.542059 | 1.906644 | 4.92e-10 | 7.764011 | 1.729e-09
2018-02-06 21:42 | 3300.84694 | 1500.7506 | 2 | 1 | 4.200393 | 3.259979 | 1.964004 | 4.92e-10 | 8.004945 | 1.729e-09
2018-02-06 21:44 | 3420.867448 | 120.0018 | 3 | 1 | 4.229043 | 3.260159 | 2.07223 | 4.92e-10 | 8.46098 | 1.729e-09
2018-02-06 21:46 | 3540.865848 | 240.0002 | 3 | 1 | 4.262187 | 3.260162 | 2.18089 | 4.92e-10 | 8.922285 | 1.729e-09
2018-02-06 21:48 | 3660.867048 | 360.0014 | 3 | 1 | 4.297674 | 3.259808 | 2.289552 | 4.92e-10 | 9.387332 | 1.729e-09
2018-02-06 21:50 | 3780.865848 | 480.0002 | 3 | 1 | 4.335186 | 3.260172 | 2.39821 | 4.92e-10 | 9.856331 | 1.729e-09
2018-02-06 21:52 | 3900.867648 | 600.002 | 3 | 1 | 4.37431 | 3.259832 | 2.506867 | 4.92e-10 | 10.32949 | 1.729e-09
2018-02-06 21:54 | 4020.866148 | 720.0005 | 3 | 1 | 4.400379 | 2.988094 | 2.613818 | 4.92e-10 | 10.79919 | 1.729e-09
2018-02-06 21:56 | 4140.867648 | 840.002 | 3 | 1 | 4.400378 | 2.437014 | 2.70379 | 4.92e-10 | 11.1951 | 1.729e-09
2018-02-06 21:58 | 4260.866148 | 960.0005 | 3 | 1 | 4.400376 | 2.009857 | 2.777607 | 4.92e-10 | 11.51993 | 1.729e-09
2018-02-06 22:00 | 4380.866148 | 1080.0005 | 3 | 1 | 4.400359 | 1.670212 | 2.838716 | 4.92e-10 | 11.78883 | 1.729e-09
2018-02-06 22:02 | 4500.867748 | 1200.0021 | 3 | 1 | 4.400313 | 1.399176 | 2.889725 | 4.92e-10 | 12.01329 | 1.729e-09
2018-02-06 22:04 | 4620.866148 | 1320.0005 | 3 | 1 | 4.400342 | 1.183132 | 2.932647 | 4.92e-10 | 12.20216 | 1.729e-09
2018-02-06 22:06 | 4740.866948 | 1440.0013 | 3 | 1 | 4.400327 | 1.00745 | 2.969058 | 4.92e-10 | 12.36238 | 1.729e-09
2018-02-06 22:08 | 4860.866148 | 1560.0005 | 3 | 1 | 4.40033 | 0.8642521 | 3.000179 | 4.92e-10 | 12.49932 | 1.729e-09
2018-02-06 22:10 | 4980.866148 | 1680.0005 | 3 | 1 | 4.400329 | 0.7457275 | 3.026954 | 4.92e-10 | 12.61714 | 1.729e-09
2018-02-06 22:12 | 5095.108248 | 1794.2426 | 3 | 1 | 4.400322 | 0.6519966 | 3.049095 | 4.92e-10 | 12.71457 | 1.729e-09
2018-02-06 22:14 | 5215.159508 | 120.0001 | 4 | 1 | 4.359813 | 0 | 3.049095 | 4.92e-10 | 12.71457 | 1.729e-09
2018-02-06 22:16 | 5335.159508 | 240.0001 | 4 | 1 | 4.356705 | 0 | 3.049095 | 4.92e-10 | 12.71457 | 1.729e-09
2018-02-06 22:17 | 5395.162508 | 300.0031 | 4 | 1 | 4.355736 | 0 | 3.049095 | 4.92e-10 | 12.71457 | 1.729e-09
2018-02-06 22:19 | 5515.248292 | 120.0021 | 5 | 1 | 4.20675 | -2.281986 | 3.049095 | 0.07606113 | 12.71457 | 0.3215012
2018-02-06 22:21 | 5635.247492 | 240.0013 | 5 | 1 | 4.176979 | -2.282057 | 3.049095 | 0.1521211 | 12.71457 | 0.6403196
2018-02-06 22:23 | 5755.247492 | 360.0013 | 5 | 1 | 4.148303 | -2.282046 | 3.049095 | 0.2281817 | 12.71457 | 0.9569311
2018-02-06 22:25 | 5875.248292 | 480.0021 | 5 | 1 | 4.119887 | -2.282013 | 3.049095 | 0.3042389 | 12.71457 | 1.271358
2018-02-06 22:27 | 5995.248392 | 600.0022 | 5 | 1 | 4.091646 | -2.282105 | 3.049095 | 0.3803018 | 12.71457 | 1.583653
2018-02-06 22:29 | 6115.248392 | 720.0022 | 5 | 1 | 4.063635 | -2.282041 | 3.049095 | 0.4563611 | 12.71457 | 1.893794
2018-02-06 22:31 | 6235.246792 | 840.0006 | 5 | 1 | 4.035891 | -2.282028 | 3.049095 | 0.5324211 | 12.71457 | 2.201816
2018-02-06 22:33 | 6355.247692 | 960.0015 | 5 | 1 | 4.008522 | -2.282059 | 3.049095 | 0.6084845 | 12.71457 | 2.507756
2018-02-06 22:35 | 6475.247992 | 1080.0018 | 5 | 1 | 3.981596 | -2.282036 | 3.049095 | 0.6845438 | 12.71457 | 2.811613
2018-02-06 22:37 | 6595.246292 | 1200.0001 | 5 | 1 | 3.955291 | -2.282034 | 3.049095 | 0.7606028 | 12.71457 | 3.113445
2018-02-06 22:39 | 6715.247792 | 1320.0016 | 5 | 1 | 3.929712 | -2.282055 | 3.049095 | 0.8366666 | 12.71457 | 3.41332
2018-02-06 22:41 | 6835.247792 | 1440.0016 | 5 | 1 | 3.904997 | -2.282036 | 3.049095 | 0.9127248 | 12.71457 | 3.711261
2018-02-06 22:43 | 6955.247792 | 1560.0016 | 5 | 1 | 3.881338 | -2.28203 | 3.049095 | 0.9887847 | 12.71457 | 4.007369
2018-02-06 22:45 | 7075.248592 | 1680.0024 | 5 | 1 | 3.858726 | -2.282013 | 3.049095 | 1.064846 | 12.71457 | 4.301721
2018-02-06 22:47 | 7195.246292 | 1800.0001 | 5 | 1 | 3.837236 | -2.282034 | 3.049095 | 1.140904 | 12.71457 | 4.594385
2018-02-06 22:49 | 7315.246992 | 1920.0008 | 5 | 1 | 3.816774 | -2.282053 | 3.049095 | 1.216964 | 12.71457 | 4.885462
2018-02-06 22:51 | 7435.246292 | 2040.0001 | 5 | 1 | 3.797309 | -2.282065 | 3.049095 | 1.293022 | 12.71457 | 5.175009
2018-02-06 22:53 | 7555.247192 | 2160.001 | 5 | 1 | 3.778785 | -2.28202 | 3.049095 | 1.369085 | 12.71457 | 5.463132
2018-02-06 22:55 | 7675.247992 | 2280.0018 | 5 | 1 | 3.761218 | -2.282039 | 3.049095 | 1.445145 | 12.71457 | 5.749876
2018-02-06 22:57 | 7795.247992 | 2400.0018 | 5 | 1 | 3.7446 | -2.282009 | 3.049095 | 1.521205 | 12.71457 | 6.035317
2018-02-06 22:59 | 7915.246392 | 2520.0002 | 5 | 1 | 3.728825 | -2.282004 | 3.049095 | 1.597265 | 12.71457 | 6.319522
2018-02-06 23:01 | 8035.248092 | 2640.0019 | 5 | 1 | 3.71388 | -2.28202 | 3.049095 | 1.673327 | 12.71457 | 6.602571
2018-02-06 23:03 | 8155.246492 | 2760.0003 | 5 | 1 | 3.699831 | -2.282025 | 3.049095 | 1.749386 | 12.71457 | 6.884505
2018-02-06 23:05 | 8275.247192 | 2880.001 | 5 | 1 | 3.686689 | -2.282046 | 3.049095 | 1.825447 | 12.71457 | 7.165413
2018-02-06 23:07 | 8395.246592 | 3000.0004 | 5 | 1 | 3.674419 | -2.282028 | 3.049095 | 1.901505 | 12.71457 | 7.445339
2018-02-06 23:09 | 8515.248192 | 3120.002 | 5 | 1 | 3.662869 | -2.282034 | 3.049095 | 1.977568 | 12.71457 | 7.724385
2018-02-06 23:11 | 8635.247392 | 3240.0012 | 5 | 1 | 3.651846 | -2.282015 | 3.049095 | 2.053627 | 12.71457 | 8.002559
2018-02-06 23:13 | 8755.246592 | 3360.0004 | 5 | 1 | 3.641101 | -2.282023 | 3.049095 | 2.129686 | 12.71457 | 8.279905
2018-02-06 23:15 | 8875.247292 | 3480.0011 | 5 | 1 | 3.630368 | -2.282022 | 3.049095 | 2.205744 | 12.71457 | 8.556431
2018-02-06 23:17 | 8995.247392 | 3600.0012 | 5 | 1 | 3.619306 | -2.282039 | 3.049095 | 2.281805 | 12.71457 | 8.832145
2018-02-06 23:19 | 9115.247392 | 3720.0012 | 5 | 1 | 3.607573 | -2.281999 | 3.049095 | 2.357865 | 12.71457 | 9.106987
2018-02-06 23:21 | 9235.247392 | 3840.0012 | 5 | 1 | 3.595522 | -2.281994 | 3.049095 | 2.433925 | 12.71457 | 9.380921
2018-02-06 23:23 | 9355.246692 | 3960.0005 | 5 | 1 | 3.583651 | -2.282009 | 3.049095 | 2.509983 | 12.71457 | 9.653937
2018-02-06 23:25 | 9475.246492 | 4080.0003 | 5 | 1 | 3.571603 | -2.282041 | 3.049095 | 2.586039 | 12.71457 | 9.926041
2018-02-06 23:27 | 9595.248092 | 4200.0019 | 5 | 1 | 3.557738 | -2.282046 | 3.049095 | 2.6621 | 12.71457 | 10.19719
2018-02-06 23:29 | 9715.248192 | 4320.002 | 5 | 1 | 3.539524 | -2.28202 | 3.049095 | 2.738162 | 12.71457 | 10.46714
2018-02-06 23:31 | 9835.248192 | 4440.002 | 5 | 1 | 3.516638 | -2.282065 | 3.049095 | 2.814223 | 12.71457 | 10.73552
2018-02-06 23:33 | 9955.247492 | 4560.0013 | 5 | 1 | 3.488397 | -2.282015 | 3.049095 | 2.89028 | 12.71457 | 11.00196
2018-02-06 23:35 | 10075.25 | 4680.0021 | 5 | 1 | 3.445388 | -2.282044 | 3.049095 | 2.966341 | 12.71457 | 11.2658
2018-02-06 23:37 | 10195.25 | 4800.0005 | 5 | 1 | 3.349704 | -2.282007 | 3.049095 | 3.0424 | 12.71457 | 11.52485
2018-02-06 23:39 | 10315.25 | 4920.0021 | 5 | 1 | 3.051464 | -2.282015 | 3.049095 | 3.118459 | 12.71457 | 11.7708
2018-02-06 23:39 | 10323.57 | 4928.3275 | 5 | 1 | 3 | -2.282011 | 3.049095 | 3.123738 | 12.71457 | 11.78678
2018-02-06 23:41 | 10443.62 | 119.9999 | 6 | 1 | 3.173649 | 0 | 3.049095 | 3.123743 | 12.71457 | 11.78679
2018-02-06 23:43 | 10563.62 | 240.0007 | 6 | 1 | 3.187569 | 0 | 3.049095 | 3.123743 | 12.71457 | 11.78679
2018-02-06 23:44 | 10623.63 | 300.0029 | 6 | 1 | 3.192617 | 0 | 3.049095 | 3.123743 | 12.71457 | 11.78679
2018-02-06 23:44 | 10623.64 | 0.0024 | 7 | 2 | 3.192668 | 0 | 0 | 0 | 0 | 0
2018-02-06 23:46 | 10743.73 | 120.0003 | 2 | 2 | 3.890801 | 4.889977 | 0.1622992 | 0 | 0.6071485 | 0
2018-02-06 23:48 | 10863.73 | 240.0019 | 2 | 2 | 3.951162 | 4.889994 | 0.3252853 | 0 | 1.247204 | 0
2018-02-06 23:50 | 10983.73 | 360.002 | 2 | 2 | 3.988223 | 4.889982 | 0.4882692 | 0 | 1.894281 | 0
2018-02-06 23:52 | 11103.73 | 480.0011 | 2 | 2 | 4.019495 | 4.889973 | 0.6512486 | 0 | 2.546886 | 0
2018-02-06 23:54 | 11223.73 | 600.0004 | 2 | 2 | 4.047202 | 4.88994 | 0.814234 | 0 | 3.204318 | 0
2018-02-06 23:56 | 11343.73 | 720.0012 | 2 | 2 | 4.071609 | 4.889935 | 0.9772097 | 0 | 3.865932 | 0
2018-02-06 23:58 | 11463.73 | 840.0021 | 2 | 2 | 4.095171 | 4.889919 | 1.140202 | 0 | 4.531473 | 0
2018-02-07 | 11583.73 | 960.002 | 2 | 2 | 4.121639 | 4.889961 | 1.30318 | 0 | 5.201001 | 0
2018-02-07 00:02 | 11703.73 | 1080.0012 | 2 | 2 | 4.15174 | 4.889978 | 1.466164 | 0 | 5.875168 | 0
2018-02-07 00:04 | 11823.73 | 1200.002 | 2 | 2 | 4.185283 | 4.889986 | 1.629152 | 0 | 6.554534 | 0
2018-02-07 00:06 | 11943.73 | 1320.0021 | 2 | 2 | 4.200384 | 4.450537 | 1.787639 | 0 | 7.219727 | 0
2018-02-07 00:08 | 12063.73 | 1440.0029 | 2 | 2 | 4.200395 | 3.810061 | 1.92508 | 0 | 7.797032 | 0
2018-02-07 00:10 | 12179.27 | 1555.5426 | 2 | 2 | 4.200391 | 3.259983 | 2.038346 | 0 | 8.272791 | 0
2018-02-07 00:12 | 12299.29 | 120.0002 | 3 | 2 | 4.229026 | 3.2598 | 2.146568 | 0 | 8.728811 | 0
2018-02-07 00:14 | 12419.29 | 240.0026 | 3 | 2 | 4.262145 | 3.260153 | 2.255226 | 0 | 9.190106 | 0
2018-02-07 00:16 | 12539.29 | 360.0018 | 3 | 2 | 4.297595 | 3.259935 | 2.363891 | 0 | 9.655157 | 0
2018-02-07 00:18 | 12659.29 | 480.001 | 3 | 2 | 4.335047 | 3.260176 | 2.472548 | 0 | 10.12414 | 0
2018-02-07 00:20 | 12779.29 | 600.0002 | 3 | 2 | 4.374101 | 3.260048 | 2.581204 | 0 | 10.59728 | 0
2018-02-07 00:22 | 12899.29 | 720.0002 | 3 | 2 | 4.400401 | 2.99309 | 2.688219 | 0 | 11.06725 | 0
2018-02-07 00:24 | 13019.29 | 840.0004 | 3 | 2 | 4.400379 | 2.441675 | 2.778347 | 0 | 11.46385 | 0
2018-02-07 00:26 | 13139.29 | 960.0004 | 3 | 2 | 4.400371 | 2.014194 | 2.852323 | 0 | 11.78937 | 0
2018-02-07 00:28 | 13259.29 | 1080.0006 | 3 | 2 | 4.400351 | 1.674864 | 2.913594 | 0 | 12.05898 | 0
2018-02-07 00:30 | 13379.29 | 1200.0005 | 3 | 2 | 4.400342 | 1.404461 | 2.96476 | 0 | 12.28413 | 0
2018-02-07 00:32 | 13499.29 | 1320.0005 | 3 | 2 | 4.400348 | 1.1877 | 3.007842 | 0 | 12.47371 | 0
2018-02-07 00:34 | 13619.29 | 1440.0014 | 3 | 2 | 4.400342 | 1.012407 | 3.044407 | 0 | 12.63461 | 0
2018-02-07 00:36 | 13739.29 | 1560.002 | 3 | 2 | 4.40032 | 0.8683395 | 3.075674 | 0 | 12.77219 | 0
2018-02-07 00:38 | 13859.29 | 1680.0005 | 3 | 2 | 4.400309 | 0.7498436 | 3.10259 | 0 | 12.89063 | 0
2018-02-07 00:40 | 13977.97 | 1798.6793 | 3 | 2 | 4.400307 | 0.6519928 | 3.125664 | 0 | 12.99216 | 0
2018-02-07 00:42 | 14098.02 | 120.001 | 4 | 2 | 4.359808 | 0 | 3.125664 | 0 | 12.99216 | 0
2018-02-07 00:44 | 14218.02 | 240.001 | 4 | 2 | 4.356693 | 0 | 3.125664 | 0 | 12.99216 | 0
2018-02-07 00:45 | 14278.02 | 300.0032 | 4 | 2 | 4.355704 | 0 | 3.125664 | 0 | 12.99216 | 0
2018-02-07 00:47 | 14398.11 | 120.0015 | 5 | 2 | 4.20663 | -2.282004 | 3.125664 | 0.07605601 | 12.99216 | 0.3214749
2018-02-07 00:49 | 14518.1 | 240.0004 | 5 | 2 | 4.176838 | -2.282041 | 3.125664 | 0.1521181 | 12.99216 | 0.6402917
2018-02-07 00:51 | 14638.1 | 360.0004 | 5 | 2 | 4.148146 | -2.28203 | 3.125664 | 0.2281779 | 12.99216 | 0.9568878
2018-02-07 00:53 | 14758.1 | 480.0012 | 5 | 2 | 4.11969 | -2.282048 | 3.125664 | 0.3042393 | 12.99216 | 1.271318
2018-02-07 00:55 | 14878.11 | 600.0019 | 5 | 2 | 4.091434 | -2.282057 | 3.125664 | 0.3803013 | 12.99216 | 1.583594
2018-02-07 00:57 | 14998.1 | 720.0011 | 5 | 2 | 4.063404 | -2.282022 | 3.125664 | 0.4563633 | 12.99216 | 1.893729
2018-02-07 00:59 | 15118.1 | 840.0012 | 5 | 2 | 4.035645 | -2.282055 | 3.125664 | 0.5324213 | 12.99216 | 2.201726
2018-02-07 01:01 | 15238.1 | 960.0007 | 5 | 2 | 4.008263 | -2.282001 | 3.125664 | 0.6084782 | 12.99216 | 2.50762
2018-02-07 01:03 | 15358.11 | 1080.002 | 5 | 2 | 3.981329 | -2.282025 | 3.125664 | 0.6845415 | 12.99216 | 2.811474
2018-02-07 01:05 | 15478.1 | 1200.0003 | 5 | 2 | 3.955038 | -2.282013 | 3.125664 | 0.7606021 | 12.99216 | 3.113292
2018-02-07 01:07 | 15598.1 | 1320.0003 | 5 | 2 | 3.929448 | -2.282023 | 3.125664 | 0.8366607 | 12.99216 | 3.413128
2018-02-07 01:09 | 15718.11 | 1440.002 | 5 | 2 | 3.904743 | -2.281969 | 3.125664 | 0.9127221 | 12.99216 | 3.711062
2018-02-07 01:11 | 15838.11 | 1560.002 | 5 | 2 | 3.88106 | -2.28198 | 3.125664 | 0.9887792 | 12.99216 | 4.007138
2018-02-07 01:13 | 15958.1 | 1680.0004 | 5 | 2 | 3.858466 | -2.281988 | 3.125664 | 1.06484 | 12.99216 | 4.301469
2018-02-07 01:15 | 16078.1 | 1800.0004 | 5 | 2 | 3.836953 | -2.281997 | 3.125664 | 1.140898 | 12.99216 | 4.594112
2018-02-07 01:17 | 16198.1 | 1920.0004 | 5 | 2 | 3.816483 | -2.28203 | 3.125664 | 1.216959 | 12.99216 | 4.885168
2018-02-07 01:19 | 16318.1 | 2040.0008 | 5 | 2 | 3.796979 | -2.282002 | 3.125664 | 1.293017 | 12.99216 | 5.174695
2018-02-07 01:21 | 16438.1 | 2160.0004 | 5 | 2 | 3.778443 | -2.281976 | 3.125664 | 1.369076 | 12.99216 | 5.462776
2018-02-07 01:23 | 16558.1 | 2280.0011 | 5 | 2 | 3.760879 | -2.281986 | 3.125664 | 1.445137 | 12.99216 | 5.749495
2018-02-07 01:25 | 16678.11 | 2400.002 | 5 | 2 | 3.744237 | -2.282025 | 3.125664 | 1.521199 | 12.99216 | 6.034914
2018-02-07 01:27 | 16798.11 | 2520.0019 | 5 | 2 | 3.72847 | -2.282002 | 3.125664 | 1.597254 | 12.99216 | 6.31908
2018-02-07 01:29 | 16918.1 | 2640.0003 | 5 | 2 | 3.713533 | -2.282032 | 3.125664 | 1.673316 | 12.99216 | 6.602099
2018-02-07 01:31 | 17038.1 | 2760.0011 | 5 | 2 | 3.699466 | -2.282034 | 3.125664 | 1.749378 | 12.99216 | 6.88402
2018-02-07 01:33 | 17158.11 | 2880.0019 | 5 | 2 | 3.686351 | -2.28202 | 3.125664 | 1.825442 | 12.99216 | 7.164909
2018-02-07 01:35 | 17278.11 | 3000.002 | 5 | 2 | 3.674058 | -2.282004 | 3.125664 | 1.901502 | 12.99216 | 7.44482
2018-02-07 01:37 | 17398.11 | 3120.002 | 5 | 2 | 3.662497 | -2.281981 | 3.125664 | 1.977561 | 12.99216 | 7.723823
2018-02-07 01:39 | 17518.1 | 3240.0012 | 5 | 2 | 3.651449 | -2.28202 | 3.125664 | 2.05362 | 12.99216 | 8.001965
2018-02-07 01:41 | 17638.11 | 3360.002 | 5 | 2 | 3.640684 | -2.282043 | 3.125664 | 2.12968 | 12.99216 | 8.279284
2018-02-07 01:43 | 17758.11 | 3480.0015 | 5 | 2 | 3.629922 | -2.282046 | 3.125664 | 2.205741 | 12.99216 | 8.555791
2018-02-07 01:45 | 17878.1 | 3600.001 | 5 | 2 | 3.618836 | -2.28203 | 3.125664 | 2.281803 | 12.99216 | 8.83147
2018-02-07 01:47 | 17998.11 | 3720.0028 | 5 | 2 | 3.607109 | -2.282041 | 3.125664 | 2.357862 | 12.99216 | 9.106273
2018-02-07 01:49 | 18118.11 | 3840.0028 | 5 | 2 | 3.595013 | -2.282032 | 3.125664 | 2.433924 | 12.99216 | 9.380177
2018-02-07 01:51 | 18238.1 | 3960.0003 | 5 | 2 | 3.583155 | -2.281997 | 3.125664 | 2.509977 | 12.99216 | 9.653139
2018-02-07 01:53 | 18358.1 | 4080.0005 | 5 | 2 | 3.571077 | -2.281981 | 3.125664 | 2.58604 | 12.99216 | 9.925229
2018-02-07 01:55 | 18478.1 | 4200.0004 | 5 | 2 | 3.557131 | -2.282022 | 3.125664 | 2.662102 | 12.99216 | 10.19634
2018-02-07 01:57 | 18598.11 | 4320.0029 | 5 | 2 | 3.538861 | -2.282025 | 3.125664 | 2.738164 | 12.99216 | 10.46624
2018-02-07 01:59 | 18718.11 | 4440.0021 | 5 | 2 | 3.515841 | -2.282007 | 3.125664 | 2.814223 | 12.99216 | 10.73455
2018-02-07 02:01 | 18838.11 | 4560.0013 | 5 | 2 | 3.487446 | -2.282032 | 3.125664 | 2.890279 | 12.99216 | 11.00093
2018-02-07 02:03 | 18958.1 | 4680.0006 | 5 | 2 | 3.443945 | -2.282039 | 3.125664 | 2.966341 | 12.99216 | 11.26468
2018-02-07 02:05 | 19078.11 | 4800.0014 | 5 | 2 | 3.346261 | -2.282028 | 3.125664 | 3.0424 | 12.99216 | 11.52357
2018-02-07 02:07 | 19198.11 | 4920.0018 | 5 | 2 | 3.037533 | -2.281988 | 3.125664 | 3.11846 | 12.99216 | 11.76903
2018-02-07 02:07 | 19203.93 | 4925.8252 | 5 | 2 | 2.999994 | -2.28199 | 3.125664 | 3.122153 | 12.99216 | 11.78018
2018-02-07 02:09 | 19323.98 | 120.0001 | 6 | 2 | 3.173787 | 0 | 3.125664 | 3.122153 | 12.99216 | 11.78018
2018-02-07 02:11 | 19443.98 | 240.0009 | 6 | 2 | 3.187809 | 0 | 3.125664 | 3.122153 | 12.99216 | 11.78018
2018-02-07 02:12 | 19503.98 | 300.0031 | 6 | 2 | 3.1929 | 0 | 3.125664 | 3.122153 | 12.99216 | 11.78018
2018-02-07 02:12 | 19503.99 | 0.0025 | 7 | 3 | 3.19285 | 0 | 0 | 0 | 0 | 0
2018-02-07 02:14 | 19624.08 | 120.002 | 2 | 3 | 3.890994 | 4.889959 | 0.1622972 | 0 | 0.607189 | 0
2018-02-07 02:16 | 19744.08 | 240.0004 | 2 | 3 | 3.951277 | 4.889977 | 0.3252822 | 0 | 1.247265 | 0
2018-02-07 02:18 | 19864.08 | 360.0028 | 2 | 3 | 3.988292 | 4.889946 | 0.4882689 | 0 | 1.894367 | 0
2018-02-07 02:20 | 19984.08 | 480.0004 | 2 | 3 | 4.019633 | 4.88998 | 0.6512507 | 0 | 2.546998 | 0
2018-02-07 02:22 | 20104.08 | 600.0005 | 2 | 3 | 4.047441 | 4.889965 | 0.8142318 | 0 | 3.204443 | 0
2018-02-07 02:24 | 20224.08 | 720.0013 | 2 | 3 | 4.071926 | 4.889977 | 0.9772192 | 0 | 3.86615 | 0
2018-02-07 02:26 | 20344.08 | 840.0014 | 2 | 3 | 4.095559 | 4.889959 | 1.140197 | 0 | 4.531688 | 0
2018-02-07 02:28 | 20464.08 | 960.0014 | 2 | 3 | 4.122091 | 4.889978 | 1.303185 | 0 | 5.201329 | 0
2018-02-07 02:30 | 20584.08 | 1080.0014 | 2 | 3 | 4.152318 | 4.88998 | 1.466168 | 0 | 5.875576 | 0
2018-02-07 02:32 | 20704.08 | 1200.0013 | 2 | 3 | 4.185915 | 4.889967 | 1.629151 | 0 | 6.555023 | 0
2018-02-07 02:34 | 20824.08 | 1320.0022 | 2 | 3 | 4.200386 | 4.439802 | 1.787398 | 0 | 7.219248 | 0
2018-02-07 02:36 | 20944.08 | 1440.0015 | 2 | 3 | 4.200386 | 3.800928 | 1.924526 | 0 | 7.79524 | 0
2018-02-07 02:38 | 21057.96 | 1553.8771 | 2 | 3 | 4.200381 | 3.259998 | 2.036034 | 0 | 8.263618 | 0
2018-02-07 02:40 | 21177.97 | 120.0019 | 3 | 3 | 4.228972 | 3.26018 | 2.14426 | 0 | 8.719647 | 0
2018-02-07 02:42 | 21297.97 | 240.0003 | 3 | 3 | 4.261999 | 3.259809 | 2.252914 | 0 | 9.180914 | 0
2018-02-07 02:44 | 21417.97 | 360.0011 | 3 | 3 | 4.297412 | 3.260052 | 2.361578 | 0 | 9.645943 | 0
2018-02-07 02:46 | 21537.97 | 480.0019 | 3 | 3 | 4.334858 | 3.260134 | 2.470236 | 0 | 10.11491 | 0
2018-02-07 02:48 | 21657.97 | 600.0004 | 3 | 3 | 4.373912 | 3.260164 | 2.578898 | 0 | 10.58806 | 0
2018-02-07 02:50 | 21777.97 | 720.0004 | 3 | 3 | 4.400402 | 2.99712 | 2.685959 | 0 | 11.05821 | 0
2018-02-07 02:52 | 21897.97 | 840.0021 | 3 | 3 | 4.400395 | 2.445375 | 2.776203 | 0 | 11.45532 | 0
2018-02-07 02:54 | 22017.97 | 960.0012 | 3 | 3 | 4.400401 | 2.018274 | 2.850295 | 0 | 11.78135 | 0
2018-02-07 02:56 | 22137.97 | 1080.0012 | 3 | 3 | 4.40035 | 1.677822 | 2.911669 | 0 | 12.05142 | 0
2018-02-07 02:58 | 22257.97 | 1200.0012 | 3 | 3 | 4.400363 | 1.407661 | 2.962923 | 0 | 12.27696 | 0
2018-02-07 03:00 | 22377.97 | 1320.0004 | 3 | 3 | 4.400335 | 1.189644 | 3.00607 | 0 | 12.46682 | 0
2018-02-07 03:02 | 22497.97 | 1440.0021 | 3 | 3 | 4.400352 | 1.014069 | 3.042688 | 0 | 12.62795 | 0
2018-02-07 03:04 | 22617.97 | 1560.0012 | 3 | 3 | 4.400352 | 0.8697815 | 3.073992 | 0 | 12.7657 | 0
2018-02-07 03:06 | 22737.97 | 1680.0021 | 3 | 3 | 4.400319 | 0.7505722 | 3.100936 | 0 | 12.88426 | 0
2018-02-07 03:08 | 22857.97 | 1800.0021 | 3 | 3 | 4.400331 | 0.6522236 | 3.124267 | 0 | 12.98693 | 0
2018-02-07 03:08 | 22858.59 | 1800.6202 | 3 | 3 | 4.40034 | 0.6519909 | 3.124379 | 0 | 12.98742 | 0
2018-02-07 03:10 | 22978.64 | 120 | 4 | 3 | 4.359853 | 0 | 3.124379 | 0 | 12.98742 | 0
2018-02-07 03:12 | 23098.64 | 240 | 4 | 3 | 4.356725 | 0 | 3.124379 | 0 | 12.98742 | 0
2018-02-07 03:13 | 23158.64 | 300.0014 | 4 | 3 | 4.355745 | 0 | 3.124379 | 0 | 12.98742 | 0
2018-02-07 03:15 | 23278.73 | 120.0002 | 5 | 3 | 4.206504 | -2.282051 | 3.124379 | 0.07605819 | 12.98742 | 0.3214758
2018-02-07 03:17 | 23398.73 | 240.0009 | 5 | 3 | 4.176714 | -2.281997 | 3.124379 | 0.1521164 | 12.98742 | 0.6402673
2018-02-07 03:19 | 23518.73 | 360.0011 | 5 | 3 | 4.148016 | -2.282069 | 3.124379 | 0.228182 | 12.98742 | 0.956878
2018-02-07 03:21 | 23638.73 | 480.0011 | 5 | 3 | 4.119579 | -2.282043 | 3.124379 | 0.3042426 | 12.98742 | 1.271296
2018-02-07 03:23 | 23758.73 | 600.0019 | 5 | 3 | 4.09132 | -2.282053 | 3.124379 | 0.3803049 | 12.98742 | 1.583565
2018-02-07 03:25 | 23878.73 | 720.0019 | 5 | 3 | 4.063302 | -2.282069 | 3.124379 | 0.4563639 | 12.98742 | 1.893679
2018-02-07 03:27 | 23998.73 | 840.0012 | 5 | 3 | 4.035502 | -2.282063 | 3.124379 | 0.5324242 | 12.98742 | 2.201675
2018-02-07 03:29 | 24118.73 | 960.0012 | 5 | 3 | 4.008104 | -2.282086 | 3.124379 | 0.6084849 | 12.98742 | 2.507575
2018-02-07 03:31 | 24238.73 | 1080.002 | 5 | 3 | 3.981153 | -2.282072 | 3.124379 | 0.6845478 | 12.98742 | 2.811415
2018-02-07 03:33 | 24358.73 | 1200.0007 | 5 | 3 | 3.954819 | -2.282046 | 3.124379 | 0.7606075 | 12.98742 | 3.113215
2018-02-07 03:35 | 24478.73 | 1320.0021 | 5 | 3 | 3.9292 | -2.282053 | 3.124379 | 0.8366708 | 12.98742 | 3.413051
2018-02-07 03:37 | 24598.73 | 1440.0021 | 5 | 3 | 3.904497 | -2.282062 | 3.124379 | 0.9127303 | 12.98742 | 3.710958
2018-02-07 03:39 | 24718.73 | 1560.0013 | 5 | 3 | 3.880831 | -2.282032 | 3.124379 | 0.9887899 | 12.98742 | 4.007025
2018-02-07 03:41 | 24838.73 | 1680.0005 | 5 | 3 | 3.858249 | -2.282062 | 3.124379 | 1.064847 | 12.98742 | 4.301324
2018-02-07 03:43 | 24958.73 | 1800.0021 | 5 | 3 | 3.836766 | -2.282025 | 3.124379 | 1.140911 | 12.98742 | 4.593972
2018-02-07 03:45 | 25078.73 | 1920.0005 | 5 | 3 | 3.816305 | -2.282084 | 3.124379 | 1.21697 | 12.98742 | 4.88501
2018-02-07 03:47 | 25198.73 | 2040.0015 | 5 | 3 | 3.796809 | -2.282078 | 3.124379 | 1.293029 | 12.98742 | 5.174527
2018-02-07 03:49 | 25318.73 | 2160.0006 | 5 | 3 | 3.778277 | -2.282062 | 3.124379 | 1.369089 | 12.98742 | 5.462602
2018-02-07 03:51 | 25438.73 | 2280.001 | 5 | 3 | 3.760754 | -2.282041 | 3.124379 | 1.44515 | 12.98742 | 5.74931
2018-02-07 03:53 | 25558.73 | 2400.0002 | 5 | 3 | 3.744118 | -2.282015 | 3.124379 | 1.521209 | 12.98742 | 6.03471
2018-02-07 03:55 | 25678.73 | 2520.0007 | 5 | 3 | 3.728326 | -2.282007 | 3.124379 | 1.597273 | 12.98742 | 6.318897
2018-02-07 03:57 | 25798.73 | 2640.0008 | 5 | 3 | 3.713385 | -2.282022 | 3.124379 | 1.673333 | 12.98742 | 6.6019
2018-02-07 03:59 | 25918.73 | 2760.0003 | 5 | 3 | 3.699341 | -2.282036 | 3.124379 | 1.749392 | 12.98742 | 6.883797
2018-02-07 04:01 | 26038.73 | 2880.0018 | 5 | 3 | 3.686155 | -2.282048 | 3.124379 | 1.825449 | 12.98742 | 7.164648
2018-02-07 04:03 | 26158.73 | 3000.0014 | 5 | 3 | 3.673873 | -2.282028 | 3.124379 | 1.901513 | 12.98742 | 7.444562
2018-02-07 04:05 | 26278.73 | 3120.0007 | 5 | 3 | 3.662297 | -2.28203 | 3.124379 | 1.977573 | 12.98742 | 7.723551
2018-02-07 04:07 | 26398.73 | 3240.0015 | 5 | 3 | 3.651258 | -2.281992 | 3.124379 | 2.053633 | 12.98742 | 8.001686
2018-02-07 04:09 | 26518.73 | 3360.0014 | 5 | 3 | 3.640474 | -2.282011 | 3.124379 | 2.129692 | 12.98742 | 8.278985
2018-02-07 04:11 | 26638.73 | 3480.0024 | 5 | 3 | 3.629685 | -2.282051 | 3.124379 | 2.205756 | 12.98742 | 8.555485
2018-02-07 04:13 | 26758.73 | 3600.0015 | 5 | 3 | 3.618586 | -2.281976 | 3.124379 | 2.281814 | 12.98742 | 8.831133
2018-02-07 04:15 | 26878.73 | 3720.0022 | 5 | 3 | 3.606845 | -2.281999 | 3.124379 | 2.357871 | 12.98742 | 9.105909
2018-02-07 04:17 | 26998.73 | 3840.0007 | 5 | 3 | 3.594718 | -2.282004 | 3.124379 | 2.433931 | 12.98742 | 9.379784
2018-02-07 04:19 | 27118.73 | 3960.0007 | 5 | 3 | 3.582807 | -2.282034 | 3.124379 | 2.509994 | 12.98742 | 9.652755
2018-02-07 04:21 | 27238.73 | 4080.0012 | 5 | 3 | 3.570714 | -2.282041 | 3.124379 | 2.586054 | 12.98742 | 9.924808
2018-02-07 04:23 | 27358.73 | 4200.0015 | 5 | 3 | 3.556711 | -2.281959 | 3.124379 | 2.662114 | 12.98742 | 10.19588
2018-02-07 04:25 | 27478.73 | 4320.0031 | 5 | 3 | 3.538336 | -2.282018 | 3.124379 | 2.738176 | 12.98742 | 10.46575
2018-02-07 04:27 | 27598.73 | 4440.0007 | 5 | 3 | 3.515262 | -2.282002 | 3.124379 | 2.814232 | 12.98742 | 10.73401
2018-02-07 04:29 | 27718.73 | 4560.0007 | 5 | 3 | 3.486706 | -2.281988 | 3.124379 | 2.890288 | 12.98742 | 11.00034
2018-02-07 04:31 | 27838.73 | 4680.0007 | 5 | 3 | 3.442837 | -2.282004 | 3.124379 | 2.966347 | 12.98742 | 11.26401
2018-02-07 04:33 | 27958.73 | 4800.0015 | 5 | 3 | 3.34355 | -2.281997 | 3.124379 | 3.042408 | 12.98742 | 11.52277
2018-02-07 04:35 | 28078.73 | 4920.0023 | 5 | 3 | 3.026328 | -2.28198 | 3.124379 | 3.118466 | 12.98742 | 11.76785
2018-02-07 04:35 | 28082.7 | 4923.9652 | 5 | 3 | 2.99998 | -2.281967 | 3.124379 | 3.120978 | 12.98742 | 11.77542
2018-02-07 04:37 | 28202.75 | 120.0001 | 6 | 3 | 3.174106 | 0 | 3.124379 | 3.120984 | 12.98742 | 11.77544
2018-02-07 04:39 | 28322.75 | 240.0009 | 6 | 3 | 3.188125 | 0 | 3.124379 | 3.120984 | 12.98742 | 11.77544
2018-02-07 04:40 | 28382.75 | 300.0023 | 6 | 3 | 3.193195 | 0 | 3.124379 | 3.120984 | 12.98742 | 11.77544
2018-02-07 04:40 | 28382.76 | 0.0024 | 7 | 4 | 3.193367 | 0 | 0 | 0 | 0 | 0
2018-02-07 04:42 | 28502.85 | 120.0018 | 2 | 4 | 3.891551 | 4.889984 | 0.1622919 | 5.22e-10 | 0.6072654 | 1.666e-09
2018-02-07 04:44 | 28622.85 | 240.0019 | 2 | 4 | 3.95172 | 4.889935 | 0.3252731 | 5.22e-10 | 1.247407 | 1.666e-09
2018-02-07 04:46 | 28742.85 | 360.0011 | 2 | 4 | 3.988695 | 4.889961 | 0.4882553 | 5.22e-10 | 1.894562 | 1.666e-09
2018-02-07 04:48 | 28862.85 | 480.0019 | 2 | 4 | 4.019943 | 4.889959 | 0.6512432 | 5.22e-10 | 2.547276 | 1.666e-09
2018-02-07 04:50 | 28982.85 | 600.0019 | 2 | 4 | 4.047602 | 4.889977 | 0.8142229 | 5.22e-10 | 3.204755 | 1.666e-09
2018-02-07 04:52 | 29102.85 | 720.0012 | 2 | 4 | 4.072005 | 4.889959 | 0.9772072 | 5.22e-10 | 3.86647 | 1.666e-09
2018-02-07 04:54 | 29222.85 | 840.0011 | 2 | 4 | 4.095583 | 4.88995 | 1.140184 | 5.22e-10 | 4.532012 | 1.666e-09
2018-02-07 04:56 | 29342.85 | 960.0011 | 2 | 4 | 4.122133 | 4.889938 | 1.303163 | 5.22e-10 | 5.201617 | 1.666e-09
2018-02-07 04:58 | 29462.85 | 1080.0003 | 2 | 4 | 4.152415 | 4.889896 | 1.46615 | 5.22e-10 | 5.875893 | 1.666e-09
2018-02-07 05:00 | 29582.85 | 1200.0012 | 2 | 4 | 4.186106 | 4.889931 | 1.629134 | 5.22e-10 | 6.555367 | 1.666e-09
2018-02-07 05:02 | 29702.85 | 1320.002 | 2 | 4 | 4.200387 | 4.434935 | 1.787271 | 5.22e-10 | 7.219148 | 1.666e-09
2018-02-07 05:04 | 29822.85 | 1440.0004 | 2 | 4 | 4.20037 | 3.796194 | 1.924247 | 5.22e-10 | 7.794497 | 1.666e-09
2018-02-07 05:06 | 29935.69 | 1552.8441 | 2 | 4 | 4.200369 | 3.259983 | 2.034682 | 5.22e-10 | 8.258367 | 1.666e-09
2018-02-07 05:08 | 30055.70806 | 120.0003 | 3 | 4 | 4.228979 | 3.260145 | 2.14291 | 5.22e-10 | 8.714409 | 1.666e-09
2018-02-07 05:10 | 30175.70836 | 240.0006 | 3 | 4 | 4.262031 | 3.259806 | 2.251572 | 5.22e-10 | 9.175709 | 1.666e-09
2018-02-07 05:12 | 30295.70806 | 360.0003 | 3 | 4 | 4.297518 | 3.26016 | 2.360231 | 5.22e-10 | 9.640727 | 1.666e-09
2018-02-07 05:14 | 30415.70886 | 480.0011 | 3 | 4 | 4.334982 | 3.260183 | 2.468897 | 5.22e-10 | 10.10974 | 1.666e-09
2018-02-07 05:16 | 30535.70806 | 600.0003 | 3 | 4 | 4.373969 | 3.259823 | 2.577553 | 5.22e-10 | 10.58287 | 1.666e-09
2018-02-07 05:18 | 30655.70806 | 720.0003 | 3 | 4 | 4.400402 | 2.997393 | 2.68461 | 5.22e-10 | 11.05301 | 1.666e-09
2018-02-07 05:20 | 30775.70826 | 840.0005 | 3 | 4 | 4.400368 | 2.445534 | 2.774862 | 5.22e-10 | 11.45015 | 1.666e-09
2018-02-07 05:22 | 30895.70826 | 960.0005 | 3 | 4 | 4.400381 | 2.018148 | 2.84897 | 5.22e-10 | 11.77626 | 1.666e-09
2018-02-07 05:24 | 31015.70986 | 1080.0021 | 3 | 4 | 4.400363 | 1.678942 | 2.910362 | 5.22e-10 | 12.0464 | 1.666e-09
2018-02-07 05:26 | 31135.70896 | 1200.0012 | 3 | 4 | 4.400345 | 1.407494 | 2.961631 | 5.22e-10 | 12.27201 | 1.666e-09
2018-02-07 05:28 | 31255.70826 | 1320.0005 | 3 | 4 | 4.400357 | 1.190519 | 3.004795 | 5.22e-10 | 12.46194 | 1.666e-09
2018-02-07 05:30 | 31375.70826 | 1440.0005 | 3 | 4 | 4.400356 | 1.014484 | 3.041425 | 5.22e-10 | 12.62313 | 1.666e-09
2018-02-07 05:32 | 31495.70986 | 1560.0021 | 3 | 4 | 4.400342 | 0.8703041 | 3.072744 | 5.22e-10 | 12.76094 | 1.666e-09
2018-02-07 05:34 | 31615.70896 | 1680.0012 | 3 | 4 | 4.400348 | 0.7512913 | 3.099699 | 5.22e-10 | 12.87955 | 1.666e-09
2018-02-07 05:36 | 31735.70816 | 1800.0004 | 3 | 4 | 4.400329 | 0.65242 | 3.12304 | 5.22e-10 | 12.98226 | 1.666e-09
2018-02-07 05:36 | 31736.19266 | 1800.4849 | 3 | 4 | 4.400323 | 0.6519928 | 3.123127 | 5.22e-10 | 12.98264 | 1.666e-09
2018-02-07 05:38 | 31856.24 | 120.0001 | 4 | 4 | 4.359788 | 0 | 3.123127 | 5.22e-10 | 12.98264 | 1.666e-09
2018-02-07 05:40 | 31976.24 | 240.0001 | 4 | 4 | 4.356676 | 0 | 3.123127 | 5.22e-10 | 12.98264 | 1.666e-09
2018-02-07 05:41 | 32036.25 | 300.0015 | 4 | 4 | 4.355698 | 0 | 3.123127 | 5.22e-10 | 12.98264 | 1.666e-09
2018-02-07 05:43 | 32156.33 | 120.0011 | 5 | 4 | 4.206326 | -2.282007 | 3.123127 | 0.07605656 | 12.98264 | 0.3214577
2018-02-07 05:45 | 32276.33 | 240.0011 | 5 | 4 | 4.176534 | -2.281992 | 3.123127 | 0.1521168 | 12.98264 | 0.6402438
2018-02-07 05:47 | 32396.33 | 360.0011 | 5 | 4 | 4.147855 | -2.28203 | 3.123127 | 0.2281789 | 12.98264 | 0.9568262
2018-02-07 05:49 | 32516.33 | 480.0003 | 5 | 4 | 4.11938 | -2.281948 | 3.123127 | 0.3042393 | 12.98264 | 1.27123
2018-02-07 05:51 | 32636.33 | 600.0011 | 5 | 4 | 4.091112 | -2.281988 | 3.123127 | 0.380298 | 12.98264 | 1.583469
2018-02-07 05:53 | 32756.33 | 720.0011 | 5 | 4 | 4.063071 | -2.281986 | 3.123127 | 0.4563559 | 12.98264 | 1.893562
2018-02-07 05:55 | 32876.33 | 840.0011 | 5 | 4 | 4.0353 | -2.281986 | 3.123127 | 0.5324188 | 12.98264 | 2.201552
2018-02-07 05:57 | 32996.33 | 960.0027 | 5 | 4 | 4.00792 | -2.282001 | 3.123127 | 0.6084771 | 12.98264 | 2.507426
2018-02-07 05:59 | 33116.33 | 1080.0013 | 5 | 4 | 3.981 | -2.281992 | 3.123127 | 0.6845351 | 12.98264 | 2.811233
2018-02-07 06:01 | 33236.33 | 1200.0018 | 5 | 4 | 3.954662 | -2.28199 | 3.123127 | 0.7605944 | 12.98264 | 3.113019
2018-02-07 06:03 | 33356.33 | 1320.0019 | 5 | 4 | 3.929035 | -2.281981 | 3.123127 | 0.8366556 | 12.98264 | 3.412836
2018-02-07 06:05 | 33476.33 | 1440.0002 | 5 | 4 | 3.90434 | -2.281969 | 3.123127 | 0.9127133 | 12.98264 | 3.710725
2018-02-07 06:07 | 33596.33 | 1560.0003 | 5 | 4 | 3.880673 | -2.281974 | 3.123127 | 0.9887711 | 12.98264 | 4.006773
2018-02-07 06:09 | 33716.33 | 1680.0011 | 5 | 4 | 3.858089 | -2.282018 | 3.123127 | 1.064829 | 12.98264 | 4.301064
2018-02-07 06:11 | 33836.33 | 1800.0011 | 5 | 4 | 3.836586 | -2.281955 | 3.123127 | 1.140889 | 12.98264 | 4.593684
2018-02-07 06:13 | 33956.33 | 1920.0011 | 5 | 4 | 3.81611 | -2.281953 | 3.123127 | 1.216946 | 12.98264 | 4.884698
2018-02-07 06:15 | 34076.33 | 2040.0019 | 5 | 4 | 3.796592 | -2.282015 | 3.123127 | 1.293007 | 12.98264 | 5.174209
2018-02-07 06:17 | 34196.33 | 2160.0019 | 5 | 4 | 3.778086 | -2.282063 | 3.123127 | 1.369066 | 12.98264 | 5.462264
2018-02-07 06:19 | 34316.33 | 2280.0011 | 5 | 4 | 3.76054 | -2.28199 | 3.123127 | 1.445124 | 12.98264 | 5.748946
2018-02-07 06:21 | 34436.33 | 2400.0003 | 5 | 4 | 3.743903 | -2.28202 | 3.123127 | 1.521182 | 12.98264 | 6.034326
2018-02-07 06:23 | 34556.33 | 2520.0019 | 5 | 4 | 3.728117 | -2.281997 | 3.123127 | 1.597243 | 12.98264 | 6.318484
2018-02-07 06:25 | 34676.33 | 2640.0018 | 5 | 4 | 3.713151 | -2.282048 | 3.123127 | 1.6733 | 12.98264 | 6.601459
2018-02-07 06:27 | 34796.33 | 2760.0006 | 5 | 4 | 3.699064 | -2.281999 | 3.123127 | 1.749359 | 12.98264 | 6.883337
2018-02-07 06:29 | 34916.33 | 2880.0003 | 5 | 4 | 3.685888 | -2.282002 | 3.123127 | 1.825418 | 12.98264 | 7.164176
2018-02-07 06:31 | 35036.33 | 3000.0018 | 5 | 4 | 3.673579 | -2.28195 | 3.123127 | 1.901475 | 12.98264 | 7.444043
2018-02-07 06:33 | 35156.33 | 3120.0011 | 5 | 4 | 3.662021 | -2.28203 | 3.123127 | 1.977533 | 12.98264 | 7.723005
2018-02-07 06:35 | 35276.33 | 3240.0011 | 5 | 4 | 3.650963 | -2.282048 | 3.123127 | 2.053598 | 12.98264 | 8.001133
2018-02-07 06:37 | 35396.33 | 3360.0008 | 5 | 4 | 3.640194 | -2.281999 | 3.123127 | 2.129654 | 12.98264 | 8.278399
2018-02-07 06:39 | 35516.33 | 3480.0027 | 5 | 4 | 3.62942 | -2.282059 | 3.123127 | 2.205716 | 12.98264 | 8.554872
2018-02-07 06:41 | 35636.33 | 3600.0012 | 5 | 4 | 3.618286 | -2.282036 | 3.123127 | 2.281777 | 12.98264 | 8.830507
2018-02-07 06:43 | 35756.33 | 3720.0012 | 5 | 4 | 3.606521 | -2.282009 | 3.123127 | 2.357836 | 12.98264 | 9.105271
2018-02-07 06:45 | 35876.33 | 3840.0004 | 5 | 4 | 3.594407 | -2.282034 | 3.123127 | 2.433898 | 12.98264 | 9.379128
2018-02-07 06:47 | 35996.33 | 3960.0013 | 5 | 4 | 3.582509 | -2.282076 | 3.123127 | 2.509959 | 12.98264 | 9.652069
2018-02-07 06:49 | 36116.33 | 4080.0011 | 5 | 4 | 3.570385 | -2.282074 | 3.123127 | 2.586018 | 12.98264 | 9.924096
2018-02-07 06:51 | 36236.33 | 4200.0021 | 5 | 4 | 3.556354 | -2.282043 | 3.123127 | 2.66208 | 12.98264 | 10.19515
2018-02-07 06:53 | 36356.33 | 4320.0014 | 5 | 4 | 3.537907 | -2.282072 | 3.123127 | 2.73814 | 12.98264 | 10.46498
2018-02-07 06:55 | 36476.33 | 4440.0014 | 5 | 4 | 3.51472 | -2.282063 | 3.123127 | 2.814202 | 12.98264 | 10.73322
2018-02-07 06:57 | 36596.33 | 4560.0011 | 5 | 4 | 3.486014 | -2.282028 | 3.123127 | 2.890261 | 12.98264 | 10.99951
2018-02-07 06:59 | 36716.33 | 4680.0015 | 5 | 4 | 3.441711 | -2.282039 | 3.123127 | 2.96632 | 12.98264 | 11.26313
2018-02-07 07:01 | 36836.33 | 4800.0023 | 5 | 4 | 3.340787 | -2.282039 | 3.123127 | 3.042381 | 12.98264 | 11.52175
2018-02-07 07:03 | 36956.33 | 4920.0006 | 5 | 4 | 3.014206 | -2.282084 | 3.123127 | 3.118437 | 12.98264 | 11.76643
2018-02-07 07:03 | 36958.4 | 4922.0684 | 5 | 4 | 2.999961 | -2.282083 | 3.123127 | 3.119754 | 12.98264 | 11.77039
2018-02-07 07:05 | 37078.45 | 120.0016 | 6 | 4 | 3.174425 | 0 | 3.123127 | 3.119754 | 12.98264 | 11.77039
2018-02-07 07:07 | 37198.45 | 240.0008 | 6 | 4 | 3.188466 | 0 | 3.123127 | 3.119754 | 12.98264 | 11.77039
2018-02-07 07:08 | 37258.45 | 300.0022 | 6 | 4 | 3.193568 | 0 | 3.123127 | 3.119754 | 12.98264 | 11.77039
2018-02-07 07:08 | 37258.46 | 0.0024 | 7 | 5 | 3.193592 | 0 | 0 | 0 | 0 | 0
2018-02-07 07:10 | 37378.5487 | 120.0019 | 2 | 5 | 3.891913 | 4.889973 | 0.1622917 | 0 | 0.6073372 | 0
2018-02-07 07:12 | 37498.5487 | 240.0019 | 2 | 5 | 3.952054 | 4.889946 | 0.3252729 | 0 | 1.247534 | 0
2018-02-07 07:14 | 37618.5471 | 360.0003 | 2 | 5 | 3.989089 | 4.889944 | 0.488254 | 0 | 1.894744 | 0
2018-02-07 07:16 | 37738.5487 | 480.0019 | 2 | 5 | 4.02044 | 4.889952 | 0.6512405 | 0 | 2.547526 | 0
2018-02-07 07:18 | 37858.5471 | 600.0003 | 2 | 5 | 4.048153 | 4.88998 | 0.8142217 | 0 | 3.205095 | 0
2018-02-07 07:20 | 37978.5487 | 720.0019 | 2 | 5 | 4.072625 | 4.889936 | 0.9772031 | 0 | 3.866896 | 0
2018-02-07 07:22 | 38098.5471 | 840.0003 | 2 | 5 | 4.096289 | 4.889973 | 1.140186 | 0 | 4.532575 | 0
2018-02-07 07:24 | 38218.5472 | 960.0004 | 2 | 5 | 4.122889 | 4.889923 | 1.303163 | 0 | 5.202291 | 0
2018-02-07 07:26 | 38338.5479 | 1080.0011 | 2 | 5 | 4.153177 | 4.889946 | 1.46615 | 0 | 5.876685 | 0
2018-02-07 07:28 | 38458.5487 | 1200.0019 | 2 | 5 | 4.18684 | 4.889944 | 1.629138 | 0 | 6.556297 | 0
2018-02-07 07:30 | 38578.5487 | 1320.0019 | 2 | 5 | 4.200406 | 4.423754 | 1.786998 | 0 | 7.218956 | 0
2018-02-07 07:32 | 38698.5474 | 1440.0006 | 2 | 5 | 4.200399 | 3.788263 | 1.923646 | 0 | 7.792929 | 0
2018-02-07 07:34 | 38810.2357 | 1551.6889 | 2 | 5 | 4.200391 | 3.259962 | 2.032819 | 0 | 8.2515 | 0
2018-02-07 07:36 | 38930.25686 | 120.0019 | 3 | 5 | 4.229054 | 3.26017 | 2.141038 | 0 | 8.707504 | 0
2018-02-07 07:38 | 39050.25616 | 240.0012 | 3 | 5 | 4.262122 | 3.26018 | 2.249703 | 0 | 9.168829 | 0
2018-02-07 07:40 | 39170.25696 | 360.002 | 3 | 5 | 4.297584 | 3.260164 | 2.358361 | 0 | 9.633851 | 0
2018-02-07 07:42 | 39290.25696 | 480.002 | 3 | 5 | 4.335017 | 3.260128 | 2.467026 | 0 | 10.10286 | 0
2018-02-07 07:44 | 39410.25696 | 600.002 | 3 | 5 | 4.374049 | 3.26017 | 2.575685 | 0 | 10.57601 | 0
2018-02-07 07:46 | 39530.25536 | 720.0004 | 3 | 5 | 4.400394 | 2.99568 | 2.682721 | 0 | 11.04607 | 0
2018-02-07 07:48 | 39650.25716 | 840.0022 | 3 | 5 | 4.40039 | 2.445734 | 2.772945 | 0 | 11.44309 | 0
2018-02-07 07:50 | 39770.25536 | 960.0004 | 3 | 5 | 4.40037 | 2.018318 | 2.847047 | 0 | 11.76917 | 0
2018-02-07 07:52 | 39890.25716 | 1080.0022 | 3 | 5 | 4.400363 | 1.679018 | 2.908443 | 0 | 12.03933 | 0
2018-02-07 07:54 | 40010.25546 | 1200.0005 | 3 | 5 | 4.400335 | 1.407692 | 2.959723 | 0 | 12.26498 | 0
2018-02-07 07:56 | 40130.25706 | 1320.0021 | 3 | 5 | 4.400344 | 1.190498 | 3.002908 | 0 | 12.45501 | 0
2018-02-07 07:58 | 40250.25546 | 1440.0005 | 3 | 5 | 4.400366 | 1.01499 | 3.039556 | 0 | 12.61627 | 0
2018-02-07 08:00 | 40370.25546 | 1560.0005 | 3 | 5 | 4.400362 | 0.8710079 | 3.070893 | 0 | 12.75417 | 0
2018-02-07 08:02 | 40490.25556 | 1680.0006 | 3 | 5 | 4.400343 | 0.7522469 | 3.097865 | 0 | 12.87285 | 0
2018-02-07 08:04 | 40610.25626 | 1800.0013 | 3 | 5 | 4.40034 | 0.6529636 | 3.121218 | 0 | 12.97561 | 0
2018-02-07 08:04 | 40611.77036 | 1801.5154 | 3 | 5 | 4.400352 | 0.6519947 | 3.121492 | 0 | 12.97682 | 0
2018-02-07 08:06 | 40731.81922 | 120.0001 | 4 | 5 | 4.359741 | 0 | 3.121492 | 0 | 12.97682 | 0
2018-02-07 08:08 | 40851.81932 | 240.0002 | 4 | 5 | 4.356611 | 0 | 3.121492 | 0 | 12.97682 | 0
2018-02-07 08:09 | 40911.82152 | 300.0024 | 4 | 5 | 4.35566 | 0 | 3.121492 | 0 | 12.97682 | 0
2018-02-07 08:11 | 41031.9 | 120.0003 | 5 | 5 | 4.205964 | -2.282041 | 3.121492 | 0.07605857 | 12.97682 | 0.3214403
2018-02-07 08:13 | 41151.9 | 240.0004 | 5 | 5 | 4.176166 | -2.282032 | 3.121492 | 0.1521197 | 12.97682 | 0.6402028
2018-02-07 08:15 | 41271.91 | 360.002 | 5 | 5 | 4.147467 | -2.282065 | 3.121492 | 0.2281757 | 12.97682 | 0.9567321
2018-02-07 08:17 | 41391.91 | 480.0006 | 5 | 5 | 4.119048 | -2.282013 | 3.121492 | 0.3042415 | 12.97682 | 1.27113
2018-02-07 08:19 | 41511.91 | 600.0013 | 5 | 5 | 4.090737 | -2.282015 | 3.121492 | 0.3802998 | 12.97682 | 1.58334
2018-02-07 08:21 | 41631.91 | 720.0021 | 5 | 5 | 4.062689 | -2.282022 | 3.121492 | 0.456359 | 12.97682 | 1.89341
2018-02-07 08:23 | 41751.9 | 840.0005 | 5 | 5 | 4.034923 | -2.281997 | 3.121492 | 0.5324193 | 12.97682 | 2.201361
2018-02-07 08:25 | 41871.91 | 960.0013 | 5 | 5 | 4.007494 | -2.281946 | 3.121492 | 0.6084774 | 12.97682 | 2.507204
2018-02-07 08:27 | 41991.91 | 1080.0013 | 5 | 5 | 3.980581 | -2.282022 | 3.121492 | 0.6845387 | 12.97682 | 2.810993
2018-02-07 08:29 | 42111.91 | 1200.0013 | 5 | 5 | 3.954236 | -2.282011 | 3.121492 | 0.7605959 | 12.97682 | 3.112738
2018-02-07 08:31 | 42231.91 | 1320.0013 | 5 | 5 | 3.928622 | -2.282043 | 3.121492 | 0.8366549 | 12.97682 | 3.412514
2018-02-07 08:33 | 42351.91 | 1440.0015 | 5 | 5 | 3.903905 | -2.282057 | 3.121492 | 0.9127156 | 12.97682 | 3.710382
2018-02-07 08:35 | 42471.91 | 1560.0015 | 5 | 5 | 3.880202 | -2.282034 | 3.121492 | 0.9887753 | 12.97682 | 4.006404
2018-02-07 08:37 | 42591.91 | 1680.0007 | 5 | 5 | 3.857604 | -2.282009 | 3.121492 | 1.064833 | 12.97682 | 4.300658
2018-02-07 08:39 | 42711.91 | 1800.0007 | 5 | 5 | 3.83609 | -2.282018 | 3.121492 | 1.140895 | 12.97682 | 4.593249
2018-02-07 08:41 | 42831.91 | 1920.0016 | 5 | 5 | 3.81559 | -2.282069 | 3.121492 | 1.216956 | 12.97682 | 4.884239
2018-02-07 08:43 | 42951.91 | 2040.0008 | 5 | 5 | 3.796085 | -2.28203 | 3.121492 | 1.293014 | 12.97682 | 5.173698
2018-02-07 08:45 | 43071.91 | 2160.0008 | 5 | 5 | 3.776833 | -2.282023 | 3.121492 | 1.369074 | 12.97682 | 5.461675
2018-02-07 08:47 | 43191.91 | 2280.0017 | 5 | 5 | 3.759279 | -2.28198 | 3.121492 | 1.445135 | 12.97682 | 5.748271
2018-02-07 08:49 | 43311.91 | 2400.0009 | 5 | 5 | 3.742677 | -2.282065 | 3.121492 | 1.521191 | 12.97682 | 6.033551
2018-02-07 08:51 | 43431.91 | 2520.001 | 5 | 5 | 3.72693 | -2.282048 | 3.121492 | 1.597255 | 12.97682 | 6.317626
2018-02-07 08:53 | 43551.91 | 2640.0009 | 5 | 5 | 3.712051 | -2.282057 | 3.121492 | 1.673312 | 12.97682 | 6.600513
2018-02-07 08:55 | 43671.91 | 2760.001 | 5 | 5 | 3.698041 | -2.282015 | 3.121492 | 1.74937 | 12.97682 | 6.882308
2018-02-07 08:57 | 43791.9 | 2880.0001 | 5 | 5 | 3.684956 | -2.282007 | 3.121492 | 1.825431 | 12.97682 | 7.163082
2018-02-07 08:59 | 43911.91 | 3000.0018 | 5 | 5 | 3.67274 | -2.281988 | 3.121492 | 1.901492 | 12.97682 | 7.442894
2018-02-07 09:01 | 44031.91 | 3120.0018 | 5 | 5 | 3.661252 | -2.28199 | 3.121492 | 1.977555 | 12.97682 | 7.72181
2018-02-07 09:03 | 44151.91 | 3240.001 | 5 | 5 | 3.65028 | -2.282044 | 3.121492 | 2.053616 | 12.97682 | 7.99987
2018-02-07 09:05 | 44271.9 | 3360.0003 | 5 | 5 | 3.639569 | -2.282023 | 3.121492 | 2.129675 | 12.97682 | 8.2771
2018-02-07 09:07 | 44391.91 | 3480.001 | 5 | 5 | 3.628833 | -2.28199 | 3.121492 | 2.205739 | 12.97682 | 8.553529
2018-02-07 09:09 | 44511.9 | 3600.0002 | 5 | 5 | 3.617744 | -2.282025 | 3.121492 | 2.281797 | 12.97682 | 8.829115
2018-02-07 09:11 | 44631.91 | 3720.0011 | 5 | 5 | 3.605978 | -2.28203 | 3.121492 | 2.357856 | 12.97682 | 9.103833
2018-02-07 09:13 | 44751.91 | 3840.0011 | 5 | 5 | 3.593881 | -2.282032 | 3.121492 | 2.433917 | 12.97682 | 9.377647
2018-02-07 09:15 | 44871.9 | 3960.0003 | 5 | 5 | 3.581989 | -2.281978 | 3.121492 | 2.509977 | 12.97682 | 9.650544
2018-02-07 09:17 | 44991.91 | 4080.0012 | 5 | 5 | 3.569826 | -2.282004 | 3.121492 | 2.586035 | 12.97682 | 9.922527
2018-02-07 09:19 | 45111.91 | 4200.0011 | 5 | 5 | 3.555742 | -2.28202 | 3.121492 | 2.662096 | 12.97682 | 10.19354
2018-02-07 09:21 | 45231.91 | 4320.002 | 5 | 5 | 3.537209 | -2.282025 | 3.121492 | 2.738156 | 12.97682 | 10.46331
2018-02-07 09:23 | 45351.91 | 4440.0012 | 5 | 5 | 3.513966 | -2.282013 | 3.121492 | 2.814213 | 12.97682 | 10.73148
2018-02-07 09:25 | 45471.9 | 4560.0005 | 5 | 5 | 3.485019 | -2.28203 | 3.121492 | 2.890275 | 12.97682 | 10.99772
2018-02-07 09:27 | 45591.91 | 4680.0012 | 5 | 5 | 3.44006 | -2.282025 | 3.121492 | 2.966333 | 12.97682 | 11.26123
2018-02-07 09:29 | 45711.9 | 4800.0005 | 5 | 5 | 3.33681 | -2.282018 | 3.121492 | 3.042393 | 12.97682 | 11.51965
2018-02-07 09:31 | 45831.32 | 4919.4131 | 5 | 5 | 2.999988 | -2.281959 | 3.121492 | 3.118081 | 12.97682 | 11.76264
2018-02-07 09:33 | 45951.37 | 120.0007 | 6 | 5 | 3.175262 | 0 | 3.121492 | 3.118081 | 12.97682 | 11.76264
2018-02-07 09:35 | 46071.37 | 240.0007 | 6 | 5 | 3.189355 | 0 | 3.121492 | 3.118081 | 12.97682 | 11.76264
2018-02-07 09:36 | 46131.37 | 300.0013 | 6 | 5 | 3.194452 | 0 | 3.121492 | 3.118081 | 12.97682 | 11.76264
2018-02-07 09:36 | 46131.38 | 0.0024 | 7 | 6 | 3.194456 | 0 | 0 | 0 | 0 | 0
2018-02-07 09:38 | 46251.47 | 120.0018 | 2 | 6 | 3.893257 | 4.890089 | 0.1622989 | 0 | 0.607589 | 0
2018-02-07 09:40 | 46371.47 | 240.0004 | 2 | 6 | 3.95313 | 4.890009 | 0.3252808 | 0 | 1.24798 | 0
2018-02-07 09:42 | 46491.47 | 360.0011 | 2 | 6 | 3.990149 | 4.890001 | 0.4882689 | 0 | 1.895391 | 0
2018-02-07 09:44 | 46611.47 | 480.0019 | 2 | 6 | 4.021396 | 4.889992 | 0.6512522 | 0 | 2.548324 | 0
2018-02-07 09:46 | 46731.47 | 600.0011 | 2 | 6 | 4.04907 | 4.890011 | 0.8142396 | 0 | 3.20607 | 0
2018-02-07 09:48 | 46851.47 | 720.0004 | 2 | 6 | 4.073447 | 4.889977 | 0.977216 | 0 | 3.867992 | 0
2018-02-07 09:50 | 46971.47 | 840.0003 | 2 | 6 | 4.097092 | 4.889988 | 1.140205 | 0 | 4.533828 | 0
2018-02-07 09:52 | 47091.47 | 960.0019 | 2 | 6 | 4.123644 | 4.889975 | 1.30319 | 0 | 5.203706 | 0
2018-02-07 09:54 | 47211.47 | 1080.002 | 2 | 6 | 4.15395 | 4.889996 | 1.466177 | 0 | 5.87823 | 0
2018-02-07 09:56 | 47331.47 | 1200.002 | 2 | 6 | 4.18764 | 4.889996 | 1.629162 | 0 | 6.557958 | 0
2018-02-07 09:58 | 47451.47 | 1320.0003 | 2 | 6 | 4.200387 | 4.409996 | 1.786686 | 0 | 7.219252 | 0
2018-02-07 10:00 | 47571.47 | 1440.0012 | 2 | 6 | 4.200366 | 3.777611 | 1.922948 | 0 | 7.791609 | 0
2018-02-07 10:02 | 47681.36 | 1549.8913 | 2 | 6 | 4.200383 | 3.259995 | 2.030211 | 0 | 8.242153 | 0
2018-02-07 10:04 | 47801.38 | 120.0011 | 3 | 6 | 4.228998 | 3.260174 | 2.138428 | 0 | 8.698146 | 0
2018-02-07 10:06 | 47921.38 | 240.0003 | 3 | 6 | 4.262042 | 3.260168 | 2.247091 | 0 | 9.159451 | 0
2018-02-07 10:08 | 48041.38 | 360.0011 | 3 | 6 | 4.297451 | 3.259806 | 2.355746 | 0 | 9.624452 | 0
2018-02-07 10:10 | 48161.38 | 480.0011 | 3 | 6 | 4.334864 | 3.259842 | 2.464402 | 0 | 10.09341 | 0
2018-02-07 10:12 | 48281.38 | 600.0013 | 3 | 6 | 4.373885 | 3.259819 | 2.573056 | 0 | 10.56652 | 0
2018-02-07 10:14 | 48401.38 | 720.0004 | 3 | 6 | 4.400386 | 2.998713 | 2.680132 | 0 | 11.03674 | 0
2018-02-07 10:16 | 48521.38 | 840.0013 | 3 | 6 | 4.400383 | 2.447895 | 2.770451 | 0 | 11.43418 | 0
2018-02-07 10:18 | 48641.38 | 960.0013 | 3 | 6 | 4.400372 | 2.020504 | 2.844644 | 0 | 11.76065 | 0
2018-02-07 10:20 | 48761.38 | 1080.0022 | 3 | 6 | 4.400372 | 1.68111 | 2.906127 | 0 | 12.0312 | 0
2018-02-07 10:22 | 48881.38 | 1200.0006 | 3 | 6 | 4.400357 | 1.410498 | 2.957484 | 0 | 12.25719 | 0
2018-02-07 10:24 | 49001.38 | 1320.0014 | 3 | 6 | 4.400361 | 1.19276 | 3.000728 | 0 | 12.44748 | 0
2018-02-07 10:26 | 49121.38 | 1440.0006 | 3 | 6 | 4.400338 | 1.015684 | 3.037425 | 0 | 12.60896 | 0
2018-02-07 10:28 | 49241.38 | 1560.0013 | 3 | 6 | 4.400317 | 0.8712044 | 3.068791 | 0 | 12.74698 | 0
2018-02-07 10:30 | 49361.38 | 1680.0006 | 3 | 6 | 4.400362 | 0.7529869 | 3.095791 | 0 | 12.86579 | 0
2018-02-07 10:32 | 49481.38 | 1800.0016 | 3 | 6 | 4.400318 | 0.653204 | 3.119163 | 0 | 12.96864 | 0
2018-02-07 10:32 | 49482.47 | 1801.0874 | 3 | 6 | 4.400317 | 0.6519985 | 3.11936 | 0 | 12.9695 | 0
2018-02-07 10:34 | 49602.52 | 120.0004 | 4 | 6 | 4.359746 | 0 | 3.11936 | 0 | 12.9695 | 0
2018-02-07 10:36 | 49722.52 | 240.0011 | 4 | 6 | 4.356652 | 0 | 3.11936 | 0 | 12.9695 | 0
2018-02-07 10:37 | 49782.52 | 300.0017 | 4 | 6 | 4.355707 | 0 | 3.11936 | 0 | 12.9695 | 0
2018-02-07 10:39 | 49902.60048 | 120.0011 | 5 | 6 | 4.204793 | -2.282067 | 3.11936 | 0.07605644 | 12.9695 | 0.3213474
2018-02-07 10:41 | 50022.60068 | 240.0013 | 5 | 6 | 4.175053 | -2.282074 | 3.11936 | 0.1521164 | 12.9695 | 0.6400188
2018-02-07 10:43 | 50142.60138 | 360.002 | 5 | 6 | 4.146443 | -2.282057 | 3.11936 | 0.2281787 | 12.9695 | 0.956493
2018-02-07 10:45 | 50262.60058 | 480.0012 | 5 | 6 | 4.11807 | -2.282062 | 3.11936 | 0.3042428 | 12.9695 | 1.270808
2018-02-07 10:47 | 50382.60148 | 600.0021 | 5 | 6 | 4.089873 | -2.282036 | 3.11936 | 0.3803007 | 12.9695 | 1.582946
2018-02-07 10:49 | 50502.60078 | 720.0014 | 5 | 6 | 4.061862 | -2.282062 | 3.11936 | 0.4563612 | 12.9695 | 1.892957
2018-02-07 10:51 | 50622.59988 | 840.0005 | 5 | 6 | 4.034133 | -2.282023 | 3.11936 | 0.5324206 | 12.9695 | 2.200844
2018-02-07 10:53 | 50742.60148 | 960.0021 | 5 | 6 | 4.00676 | -2.282001 | 3.11936 | 0.6084821 | 12.9695 | 2.506643
2018-02-07 10:55 | 50862.60068 | 1080.0013 | 5 | 6 | 3.979863 | -2.28203 | 3.11936 | 0.6845408 | 12.9695 | 2.810366
2018-02-07 10:57 | 50982.60068 | 1200.0013 | 5 | 6 | 3.95351 | -2.282046 | 3.11936 | 0.7606 | 12.9695 | 3.112066
2018-02-07 10:59 | 51102.60088 | 1320.0015 | 5 | 6 | 3.927969 | -2.281997 | 3.11936 | 0.8366621 | 12.9695 | 3.411803
2018-02-07 11:01 | 51222.60068 | 1440.0013 | 5 | 6 | 3.903267 | -2.28203 | 3.11936 | 0.9127204 | 12.9695 | 3.709611
2018-02-07 11:03 | 51342.60008 | 1560.0007 | 5 | 6 | 3.879576 | -2.28203 | 3.11936 | 0.9887815 | 12.9695 | 4.00559
2018-02-07 11:05 | 51462.60068 | 1680.0013 | 5 | 6 | 3.856993 | -2.282044 | 3.11936 | 1.064841 | 12.9695 | 4.299804
2018-02-07 11:07 | 51582.59998 | 1800.0006 | 5 | 6 | 3.835502 | -2.28202 | 3.11936 | 1.140898 | 12.9695 | 4.592332
2018-02-07 11:09 | 51702.60088 | 1920.0015 | 5 | 6 | 3.815016 | -2.28202 | 3.11936 | 1.216958 | 12.9695 | 4.883273
2018-02-07 11:11 | 51822.60168 | 2040.0023 | 5 | 6 | 3.795501 | -2.282069 | 3.11936 | 1.293019 | 12.9695 | 5.172698
2018-02-07 11:13 | 51942.60088 | 2160.0015 | 5 | 6 | 3.776986 | -2.282028 | 3.11936 | 1.369079 | 12.9695 | 5.460673
2018-02-07 11:15 | 52062.60098 | 2280.0016 | 5 | 6 | 3.759429 | -2.28203 | 3.11936 | 1.445137 | 12.9695 | 5.747269
2018-02-07 11:17 | 52182.60018 | 2400.0008 | 5 | 6 | 3.742809 | -2.282051 | 3.11936 | 1.521197 | 12.9695 | 6.032575
2018-02-07 11:19 | 52302.60078 | 2520.0014 | 5 | 6 | 3.727061 | -2.282053 | 3.11936 | 1.597257 | 12.9695 | 6.316647
2018-02-07 11:21 | 52422.60028 | 2640.0009 | 5 | 6 | 3.712116 | -2.282043 | 3.11936 | 1.673316 | 12.9695 | 6.599549
2018-02-07 11:23 | 52542.59948 | 2760.0001 | 5 | 6 | 3.698071 | -2.282007 | 3.11936 | 1.749379 | 12.9695 | 6.881363
2018-02-07 11:25 | 52662.59948 | 2880.0001 | 5 | 6 | 3.684922 | -2.282023 | 3.11936 | 1.825438 | 12.9695 | 7.16213
2018-02-07 16:13 | 52835.01 | 3052.405256 | 5 | 6 | 3.671177 | -2.282095 | 3.11936 | 1.901494 | 12.9695 | 7.442662
2018-02-07 16:15 | 52955 | 3172.403756 | 5 | 6 | 3.654332 | -2.282074 | 3.11936 | 1.977557 | 12.9695 | 7.721207
2018-02-07 16:17 | 53075 | 3292.403756 | 5 | 6 | 3.642109 | -2.282067 | 3.11936 | 2.053616 | 12.9695 | 7.998677
2018-02-07 16:19 | 53195.01 | 3412.405356 | 5 | 6 | 3.630825 | -2.282074 | 3.11936 | 2.129677 | 12.9695 | 8.275266
2018-02-07 16:21 | 53315 | 3532.403856 | 5 | 6 | 3.619363 | -2.282043 | 3.11936 | 2.205738 | 12.9695 | 8.551
2018-02-07 16:23 | 53435 | 3652.403756 | 5 | 6 | 3.607276 | -2.282086 | 3.11936 | 2.281801 | 12.9695 | 8.825842
2018-02-07 16:25 | 53555.01 | 3772.404756 | 5 | 6 | 3.59459 | -2.282065 | 3.11936 | 2.357862 | 12.9695 | 9.099733
2018-02-07 16:27 | 53675.01 | 3892.404656 | 5 | 6 | 3.582036 | -2.282093 | 3.11936 | 2.433922 | 12.9695 | 9.372657
2018-02-07 16:29 | 53795.01 | 4012.405456 | 5 | 6 | 3.569535 | -2.282023 | 3.11936 | 2.509985 | 12.9695 | 9.644647
2018-02-07 16:31 | 53915 | 4132.403856 | 5 | 6 | 3.556042 | -2.282043 | 3.11936 | 2.586043 | 12.9695 | 9.915634
2018-02-07 16:33 | 54035.01 | 4252.404556 | 5 | 6 | 3.538413 | -2.282034 | 3.11936 | 2.662103 | 12.9695 | 10.18548
2018-02-07 16:35 | 54155.01 | 4372.404656 | 5 | 6 | 3.515416 | -2.282051 | 3.11936 | 2.738165 | 12.9695 | 10.45377
2018-02-07 16:37 | 54275 | 4492.403556 | 5 | 6 | 3.486138 | -2.282057 | 3.11936 | 2.814229 | 12.9695 | 10.72011
2018-02-07 16:39 | 54395 | 4612.403956 | 5 | 6 | 3.440217 | -2.282069 | 3.11936 | 2.890289 | 12.9695 | 10.98369
2018-02-07 16:41 | 54515 | 4732.403856 | 5 | 6 | 3.333588 | -2.282043 | 3.11936 | 2.966341 | 12.9695 | 11.24198
2018-02-07 16:43 | 54632.43 | 4849.827756 | 5 | 6 | 2.999977 | -2.282083 | 3.11936 | 3.040782 | 12.9695 | 11.48077
2018-02-07 16:45 | 54752.48 | 120 | 6 | 6 | 3.175807 | 0 | 3.11936 | 3.040782 | 12.9695 | 11.48077
2018-02-07 16:47 | 54872.48 | 240.0017 | 6 | 6 | 3.189723 | 0 | 3.11936 | 3.040782 | 12.9695 | 11.48077
2018-02-07 16:48 | 54932.48 | 300.003 | 6 | 6 | 3.194781 | 0 | 3.11936 | 3.040782 | 12.9695 | 11.48077
2018-02-07 16:48 | 54932.49 | 0.0039 | 7 | 7 | 3.194893 | 0 | 0 | 0 | 0 | 0
2018-02-07 16:50 | 55052.58 | 120.001 | 2 | 7 | 3.896095 | 4.890005 | 0.1622941 | 0 | 0.6079633 | 0
2018-02-07 16:52 | 55172.58 | 240.0018 | 2 | 7 | 3.955627 | 4.890074 | 0.3252819 | 0 | 1.24881 | 0
2018-02-07 16:54 | 55292.58 | 360.0027 | 2 | 7 | 3.992656 | 4.890064 | 0.4882658 | 0 | 1.896609 | 0
2018-02-07 16:56 | 55412.58 | 480.0004 | 2 | 7 | 4.023919 | 4.890026 | 0.6512571 | 0 | 2.549985 | 0
2018-02-07 16:58 | 55532.58 | 600.002 | 2 | 7 | 4.051601 | 4.890018 | 0.8142385 | 0 | 3.20812 | 0
2018-02-07 17:00 | 55652.58 | 720.002 | 2 | 7 | 4.076117 | 4.890081 | 0.9772335 | 0 | 3.870541 | 0
2018-02-07 17:02 | 55772.58 | 840.0011 | 2 | 7 | 4.099783 | 4.890041 | 1.140213 | 0 | 4.536774 | 0
2018-02-07 17:04 | 55892.58 | 960.0005 | 2 | 7 | 4.126399 | 4.890068 | 1.303197 | 0 | 5.207093 | 0
2018-02-07 17:06 | 56012.58 | 1080.0007 | 2 | 7 | 4.156721 | 4.890091 | 1.466188 | 0 | 5.882083 | 0
2018-02-07 17:08 | 56132.58 | 1200.0006 | 2 | 7 | 4.190403 | 4.890028 | 1.629165 | 0 | 6.562227 | 0
2018-02-07 17:10 | 56252.58 | 1320.0015 | 2 | 7 | 4.200386 | 4.367577 | 1.785543 | 0 | 7.218852 | 0
2018-02-07 17:12 | 56372.58 | 1440.0016 | 2 | 7 | 4.200395 | 3.74625 | 1.920579 | 0 | 7.786052 | 0
2018-02-07 17:14 | 56476.87 | 1544.2933 | 2 | 7 | 4.200376 | 3.259968 | 2.021939 | 0 | 8.211803 | 0
2018-02-07 17:16 | 56596.89 | 120.0017 | 3 | 7 | 4.228858 | 3.259853 | 2.130151 | 0 | 8.667768 | 0
2018-02-07 17:18 | 56716.89 | 240.001 | 3 | 7 | 4.261794 | 3.259851 | 2.238804 | 0 | 9.129016 | 0
2018-02-07 17:20 | 56836.89 | 360.0002 | 3 | 7 | 4.29706 | 3.259869 | 2.347459 | 0 | 9.593975 | 0
2018-02-07 17:22 | 56956.89 | 480.0018 | 3 | 7 | 4.334347 | 3.259859 | 2.456112 | 0 | 10.06288 | 0
2018-02-07 17:24 | 57076.89 | 600.0003 | 3 | 7 | 4.373223 | 3.259886 | 2.564763 | 0 | 10.5359 | 0
2018-02-07 17:26 | 57196.89 | 720.0011 | 3 | 7 | 4.400399 | 3.012011 | 2.672 | 0 | 11.00679 | 0
2018-02-07 17:28 | 57316.89 | 840.002 | 3 | 7 | 4.400387 | 2.460838 | 2.762741 | 0 | 11.40608 | 0
2018-02-07 17:30 | 57436.89 | 960.0005 | 3 | 7 | 4.400369 | 2.032488 | 2.837338 | 0 | 11.73433 | 0
2018-02-07 17:32 | 57556.89 | 1080.0006 | 3 | 7 | 4.400342 | 1.692066 | 2.899198 | 0 | 12.00654 | 0
2018-02-07 17:34 | 57676.89 | 1200.0005 | 3 | 7 | 4.400341 | 1.419996 | 2.950907 | 0 | 12.23408 | 0
2018-02-07 17:36 | 57796.89 | 1320.0023 | 3 | 7 | 4.400345 | 1.201643 | 2.994479 | 0 | 12.42581 | 0
2018-02-07 17:38 | 57916.89 | 1440.0022 | 3 | 7 | 4.400329 | 1.024157 | 3.031483 | 0 | 12.58864 | 0
2018-02-07 17:40 | 58036.89 | 1560.0006 | 3 | 7 | 4.400335 | 0.8796215 | 3.06314 | 0 | 12.72794 | 0
2018-02-07 17:42 | 58156.89 | 1680.0007 | 3 | 7 | 4.400342 | 0.760376 | 3.090413 | 0 | 12.84795 | 0
2018-02-07 17:44 | 58276.89 | 1800.0007 | 3 | 7 | 4.400297 | 0.6602402 | 3.114042 | 0 | 12.95193 | 0
2018-02-07 17:44 | 58288.87 | 1811.9795 | 3 | 7 | 4.40034 | 0.6519985 | 3.116225 | 0 | 12.96154 | 0
2018-02-07 17:46 | 58408.92 | 119.9999 | 4 | 7 | 4.359534 | 0 | 3.116227 | 0 | 12.96154 | 0
2018-02-07 17:48 | 58528.92 | 240.0009 | 4 | 7 | 4.356413 | 0 | 3.116227 | 0 | 12.96154 | 0
2018-02-07 17:49 | 58588.93 | 300.003 | 4 | 7 | 4.355432 | 0 | 3.116227 | 0 | 12.96154 | 0
2018-02-07 17:51 | 58709 | 120.0004 | 5 | 7 | 4.205145 | -2.282062 | 3.116227 | 0.07605334 | 12.96154 | 0.3213591
2018-02-07 17:53 | 58829 | 240.0012 | 5 | 7 | 4.175321 | -2.28203 | 3.116227 | 0.1521153 | 12.96154 | 0.6400611
2018-02-07 17:55 | 58949 | 360.0012 | 5 | 7 | 4.146625 | -2.282036 | 3.116227 | 0.2281749 | 12.96154 | 0.9565406
2018-02-07 17:57 | 59069 | 480.0005 | 5 | 7 | 4.118175 | -2.282043 | 3.116227 | 0.3042331 | 12.96154 | 1.270843
2018-02-07 17:59 | 59189 | 600.0005 | 5 | 7 | 4.089911 | -2.282074 | 3.116227 | 0.3802955 | 12.96154 | 1.583005
2018-02-07 18:01 | 59309 | 720.0015 | 5 | 7 | 4.061842 | -2.282043 | 3.116227 | 0.4563554 | 12.96154 | 1.893015
2018-02-07 18:03 | 59429 | 840.0014 | 5 | 7 | 4.034109 | -2.282025 | 3.116227 | 0.5324133 | 12.96154 | 2.200894
2018-02-07 18:05 | 59549 | 960.0005 | 5 | 7 | 4.006695 | -2.282046 | 3.116227 | 0.6084743 | 12.96154 | 2.506687
2018-02-07 18:07 | 59669 | 1080.0005 | 5 | 7 | 3.979775 | -2.282043 | 3.116227 | 0.684535 | 12.96154 | 2.810411
2018-02-07 18:09 | 59789.01 | 1200.0022 | 5 | 7 | 3.953434 | -2.282067 | 3.116227 | 0.7605959 | 12.96154 | 3.112109
2018-02-07 18:11 | 59909 | 1320.0014 | 5 | 7 | 3.927783 | -2.282078 | 3.116227 | 0.8366545 | 12.96154 | 3.411822
2018-02-07 18:13 | 60029 | 1440.0014 | 5 | 7 | 3.903067 | -2.282002 | 3.116227 | 0.9127142 | 12.96154 | 3.709624
2018-02-07 18:15 | 60149 | 1560.0004 | 5 | 7 | 3.879385 | -2.282032 | 3.116227 | 0.9887744 | 12.96154 | 4.005584
2018-02-07 18:17 | 60269 | 1680.0006 | 5 | 7 | 3.856762 | -2.28202 | 3.116227 | 1.064837 | 12.96154 | 4.299794
2018-02-07 18:19 | 60389 | 1800.0006 | 5 | 7 | 3.835201 | -2.282051 | 3.116227 | 1.140896 | 12.96154 | 4.592305
2018-02-07 18:21 | 60509 | 1920.0007 | 5 | 7 | 3.814701 | -2.282072 | 3.116227 | 1.216959 | 12.96154 | 4.883239
2018-02-07 18:23 | 60629.01 | 2040.0023 | 5 | 7 | 3.795164 | -2.282051 | 3.116227 | 1.29302 | 12.96154 | 5.17264
2018-02-07 18:25 | 60749 | 2160.0007 | 5 | 7 | 3.776598 | -2.282025 | 3.116227 | 1.369079 | 12.96154 | 5.460581
2018-02-07 18:27 | 60869.01 | 2280.0024 | 5 | 7 | 3.759022 | -2.282013 | 3.116227 | 1.44514 | 12.96154 | 5.747159
2018-02-07 18:29 | 60989.01 | 2400.0016 | 5 | 7 | 3.7424 | -2.28199 | 3.116227 | 1.521198 | 12.96154 | 6.032427
2018-02-07 18:31 | 61109.01 | 2520.0023 | 5 | 7 | 3.726596 | -2.282074 | 3.116227 | 1.597259 | 12.96154 | 6.316469
2018-02-07 18:33 | 61229 | 2640 | 5 | 7 | 3.711635 | -2.282001 | 3.116227 | 1.673319 | 12.96154 | 6.599339
2018-02-07 18:35 | 61349 | 2760.0001 | 5 | 7 | 3.697546 | -2.281981 | 3.116227 | 1.749378 | 12.96154 | 6.881104
2018-02-07 18:37 | 61469.01 | 2880.0017 | 5 | 7 | 3.684392 | -2.282036 | 3.116227 | 1.825439 | 12.96154 | 7.161838
2018-02-07 18:39 | 61589 | 3000.0001 | 5 | 7 | 3.672089 | -2.282048 | 3.116227 | 1.901497 | 12.96154 | 7.441591
2018-02-07 18:41 | 61709 | 3120.0001 | 5 | 7 | 3.660503 | -2.282043 | 3.116227 | 1.97756 | 12.96154 | 7.720457
2018-02-07 18:43 | 61829.01 | 3240.0017 | 5 | 7 | 3.649431 | -2.282043 | 3.116227 | 2.053622 | 12.96154 | 7.998457
2018-02-07 18:45 | 61949 | 3360.0001 | 5 | 7 | 3.638608 | -2.282055 | 3.116227 | 2.129684 | 12.96154 | 8.27563
2018-02-07 18:47 | 62069.01 | 3480.0018 | 5 | 7 | 3.627785 | -2.28202 | 3.116227 | 2.205745 | 12.96154 | 8.551975
2018-02-07 18:49 | 62189 | 3600.001 | 5 | 7 | 3.616602 | -2.282083 | 3.116227 | 2.281806 | 12.96154 | 8.827486
2018-02-07 18:51 | 62309 | 3720.0009 | 5 | 7 | 3.604769 | -2.282053 | 3.116227 | 2.357867 | 12.96154 | 9.102121
2018-02-07 18:53 | 62429 | 3840 | 5 | 7 | 3.592622 | -2.282057 | 3.116227 | 2.433928 | 12.96154 | 9.375844
2018-02-07 18:55 | 62549 | 3960.0009 | 5 | 7 | 3.580686 | -2.282067 | 3.116227 | 2.509989 | 12.96154 | 9.648647
2018-02-07 18:57 | 62669 | 4080.0011 | 5 | 7 | 3.568426 | -2.282086 | 3.116227 | 2.586051 | 12.96154 | 9.920542
2018-02-07 18:59 | 62789 | 4200.0011 | 5 | 7 | 3.554071 | -2.282083 | 3.116227 | 2.662113 | 12.96154 | 10.19144
2018-02-07 19:01 | 62909 | 4320.0011 | 5 | 7 | 3.535131 | -2.282057 | 3.116227 | 2.738171 | 12.96154 | 10.46106
2018-02-07 19:03 | 63029 | 4440.0011 | 5 | 7 | 3.511554 | -2.281999 | 3.116227 | 2.814232 | 12.96154 | 10.72908
2018-02-07 19:05 | 63149.01 | 4560.0018 | 5 | 7 | 3.481827 | -2.282084 | 3.116227 | 2.890293 | 12.96154 | 10.9951
2018-02-07 19:07 | 63269 | 4680.0004 | 5 | 7 | 3.434769 | -2.282025 | 3.116227 | 2.966354 | 12.96154 | 11.25832
2018-02-07 19:09 | 63389 | 4800.0004 | 5 | 7 | 3.323265 | -2.282043 | 3.116227 | 3.042414 | 12.96154 | 11.51608
2018-02-07 19:11 | 63499.59 | 4910.5898 | 5 | 7 | 2.999959 | -2.281988 | 3.116227 | 3.112507 | 12.96154 | 11.7404
2018-02-07 19:13 | 63619.64 | 120 | 6 | 7 | 3.176243 | 0 | 3.116227 | 3.112507 | 12.96154 | 11.7404
2018-02-07 19:15 | 63739.65 | 240.0009 | 6 | 7 | 3.190433 | 0 | 3.116227 | 3.112507 | 12.96154 | 11.7404
2018-02-07 19:16 | 63799.65 | 300.0006 | 6 | 7 | 3.195586 | 0 | 3.116227 | 3.112507 | 12.96154 | 11.7404
2018-02-07 19:16 | 63799.66 | 0.0023 | 7 | 8 | 3.195591 | 0 | 0 | 0 | 0 | 0
2018-02-07 19:18 | 63919.74736 | 120.0011 | 2 | 8 | 3.894988 | 4.890049 | 0.1622929 | 8.54e-10 | 0.6078473 | 2.73e-09
2018-02-07 19:20 | 64039.74826 | 240.002 | 2 | 8 | 3.954567 | 4.890045 | 0.3252732 | 8.54e-10 | 1.248483 | 2.73e-09
2018-02-07 19:22 | 64159.74746 | 360.0012 | 2 | 8 | 3.991557 | 4.89003 | 0.4882555 | 8.54e-10 | 1.896101 | 2.73e-09
2018-02-07 19:24 | 64279.74816 | 480.0019 | 2 | 8 | 4.022837 | 4.890059 | 0.6512409 | 8.54e-10 | 2.549276 | 2.73e-09
2018-02-07 19:26 | 64399.74746 | 600.0012 | 2 | 8 | 4.050507 | 4.890032 | 0.8142257 | 8.54e-10 | 3.207247 | 2.73e-09
2018-02-07 19:28 | 64519.74826 | 720.002 | 2 | 8 | 4.07496 | 4.889982 | 0.9772093 | 8.54e-10 | 3.869438 | 2.73e-09
2018-02-07 19:30 | 64639.74746 | 840.0012 | 2 | 8 | 4.098661 | 4.890055 | 1.140195 | 8.54e-10 | 4.535508 | 2.73e-09
2018-02-07 19:32 | 64759.74916 | 960.0029 | 2 | 8 | 4.125362 | 4.890049 | 1.303184 | 8.54e-10 | 5.205666 | 2.73e-09
2018-02-07 19:34 | 64879.74846 | 1080.0022 | 2 | 8 | 4.155706 | 4.890079 | 1.466165 | 8.54e-10 | 5.880447 | 2.73e-09
2018-02-07 19:36 | 64999.74766 | 1200.0014 | 2 | 8 | 4.189498 | 4.890039 | 1.629153 | 8.54e-10 | 6.560479 | 2.73e-09
2018-02-07 19:38 | 65119.74776 | 1320.0015 | 2 | 8 | 4.200407 | 4.379725 | 1.785886 | 8.54e-10 | 7.218552 | 2.73e-09
2018-02-07 19:40 | 65239.74776 | 1440.0015 | 2 | 8 | 4.200365 | 3.753511 | 1.92123 | 8.54e-10 | 7.787051 | 2.73e-09
2018-02-07 19:42 | 65345.02746 | 1545.2812 | 2 | 8 | 4.200384 | 3.259991 | 2.023659 | 8.54e-10 | 8.217294 | 2.73e-09
2018-02-07 19:44 | 65465.04428 | 120.0002 | 3 | 8 | 4.228992 | 3.259853 | 2.131875 | 8.54e-10 | 8.673282 | 2.73e-09
2018-02-07 19:46 | 65585.04588 | 240.0018 | 3 | 8 | 4.261998 | 3.260132 | 2.240526 | 8.54e-10 | 9.134536 | 2.73e-09
2018-02-07 19:48 | 65705.04448 | 360.0004 | 3 | 8 | 4.297377 | 3.259867 | 2.349174 | 8.54e-10 | 9.599493 | 2.73e-09
2018-02-07 19:50 | 65825.04438 | 480.0003 | 3 | 8 | 4.33473 | 3.259811 | 2.457825 | 8.54e-10 | 10.06842 | 2.73e-09
2018-02-07 19:52 | 65945.04528 | 600.0012 | 3 | 8 | 4.373706 | 3.259882 | 2.566479 | 8.54e-10 | 10.54151 | 2.73e-09
2018-02-07 19:54 | 66065.04608 | 720.002 | 3 | 8 | 4.400399 | 3.003555 | 2.673606 | 8.54e-10 | 11.01194 | 2.73e-09
2018-02-07 19:56 | 66185.04458 | 840.0005 | 3 | 8 | 4.400365 | 2.452356 | 2.764081 | 8.54e-10 | 11.41007 | 2.73e-09
2018-02-07 19:58 | 66305.04468 | 960.0006 | 3 | 8 | 4.400374 | 2.025738 | 2.838434 | 8.54e-10 | 11.73725 | 2.73e-09
2018-02-07 20:00 | 66425.04548 | 1080.0014 | 3 | 8 | 4.400375 | 1.686432 | 2.900078 | 8.54e-10 | 12.0085 | 2.73e-09
2018-02-07 20:02 | 66545.04628 | 1200.0022 | 3 | 8 | 4.400369 | 1.415377 | 2.951594 | 8.54e-10 | 12.23519 | 2.73e-09
2018-02-07 20:04 | 66665.04478 | 1320.0007 | 3 | 8 | 4.400339 | 1.196865 | 2.994996 | 8.54e-10 | 12.42618 | 2.73e-09
2018-02-07 20:06 | 66785.04408 | 1440 | 3 | 8 | 4.400332 | 1.020033 | 3.031843 | 8.54e-10 | 12.58832 | 2.73e-09
2018-02-07 20:08 | 66905.04478 | 1560.0007 | 3 | 8 | 4.400328 | 0.8757496 | 3.06337 | 8.54e-10 | 12.72705 | 2.73e-09
2018-02-07 20:10 | 67025.04478 | 1680.0007 | 3 | 8 | 4.400324 | 0.7563267 | 3.090516 | 8.54e-10 | 12.84649 | 2.73e-09
2018-02-07 20:12 | 67145.04638 | 1800.0023 | 3 | 8 | 4.400322 | 0.6573505 | 3.114034 | 8.54e-10 | 12.94999 | 2.73e-09
2018-02-07 20:12 | 67152.22068 | 1807.1766 | 3 | 8 | 4.400311 | 0.6519928 | 3.115339 | 8.54e-10 | 12.95573 | 2.73e-09
2018-02-07 20:14 | 67272.27 | 119.9999 | 4 | 8 | 4.359549 | 0 | 3.115339 | 8.54e-10 | 12.95573 | 2.73e-09
2018-02-07 20:16 | 67392.27 | 240.0016 | 4 | 8 | 4.356428 | 0 | 3.115339 | 8.54e-10 | 12.95573 | 2.73e-09
2018-02-07 20:17 | 67452.27 | 300.0013 | 4 | 8 | 4.355444 | 0 | 3.115339 | 8.54e-10 | 12.95573 | 2.73e-09
2018-02-07 20:19 | 67572.36 | 120.0019 | 5 | 8 | 4.205143 | -2.282051 | 3.115339 | 0.07605772 | 12.95573 | 0.321376
2018-02-07 20:21 | 67692.36 | 240.0019 | 5 | 8 | 4.175332 | -2.282044 | 3.115339 | 0.1521191 | 12.95573 | 0.6400753
2018-02-07 20:23 | 67812.36 | 360.0011 | 5 | 8 | 4.146654 | -2.282046 | 3.115339 | 0.2281782 | 12.95573 | 0.9565541
2018-02-07 20:25 | 67932.36 | 480.0004 | 5 | 8 | 4.11818 | -2.282015 | 3.115339 | 0.304238 | 12.95573 | 1.270864
2018-02-07 20:27 | 68052.36 | 600.0004 | 5 | 8 | 4.08993 | -2.282004 | 3.115339 | 0.3802964 | 12.95573 | 1.583011
2018-02-07 20:29 | 68172.36 | 720.002 | 5 | 8 | 4.061871 | -2.282013 | 3.115339 | 0.4563561 | 12.95573 | 1.893021
2018-02-07 20:31 | 68292.36 | 840.0012 | 5 | 8 | 4.034091 | -2.28198 | 3.115339 | 0.5324178 | 12.95573 | 2.200915
2018-02-07 20:33 | 68412.36 | 960.0006 | 5 | 8 | 4.006693 | -2.282007 | 3.115339 | 0.6084778 | 12.95573 | 2.506704
2018-02-07 20:35 | 68532.36 | 1080.0008 | 5 | 8 | 3.979743 | -2.28203 | 3.115339 | 0.6845346 | 12.95573 | 2.810411
2018-02-07 20:37 | 68652.36 | 1200.0005 | 5 | 8 | 3.95339 | -2.28199 | 3.115339 | 0.7605965 | 12.95573 | 3.112112
2018-02-07 20:39 | 68772.36 | 1320.0005 | 5 | 8 | 3.927777 | -2.28196 | 3.115339 | 0.8366549 | 12.95573 | 3.411821
2018-02-07 20:41 | 68892.36 | 1440 | 5 | 8 | 3.90305 | -2.282034 | 3.115339 | 0.9127125 | 12.95573 | 3.709612
2018-02-07 20:43 | 69012.36 | 1560.0013 | 5 | 8 | 3.879328 | -2.282013 | 3.115339 | 0.9887742 | 12.95573 | 4.005575
2018-02-07 20:45 | 69132.36 | 1680.0023 | 5 | 8 | 3.856718 | -2.282004 | 3.115339 | 1.064834 | 12.95573 | 4.29977
2018-02-07 20:47 | 69252.36 | 1800.0023 | 5 | 8 | 3.835154 | -2.282057 | 3.115339 | 1.140893 | 12.95573 | 4.592283
2018-02-07 20:49 | 69372.36 | 1920.0022 | 5 | 8 | 3.814663 | -2.282002 | 3.115339 | 1.216953 | 12.95573 | 4.883196
2018-02-07 20:51 | 69492.36 | 2040.0006 | 5 | 8 | 3.795095 | -2.28198 | 3.115339 | 1.293013 | 12.95573 | 5.17259
2018-02-07 20:53 | 69612.36 | 2160.0015 | 5 | 8 | 3.776556 | -2.281999 | 3.115339 | 1.369073 | 12.95573 | 5.460533
2018-02-07 20:55 | 69732.36 | 2280.0023 | 5 | 8 | 3.759002 | -2.282032 | 3.115339 | 1.445133 | 12.95573 | 5.747104
2018-02-07 20:57 | 69852.36 | 2400.0007 | 5 | 8 | 3.742362 | -2.281992 | 3.115339 | 1.521189 | 12.95573 | 6.032363
2018-02-07 20:59 | 69972.36 | 2520.0007 | 5 | 8 | 3.726602 | -2.282015 | 3.115339 | 1.597249 | 12.95573 | 6.316402
2018-02-07 21:01 | 70092.36 | 2640.0023 | 5 | 8 | 3.711641 | -2.28202 | 3.115339 | 1.673307 | 12.95573 | 6.599264
2018-02-07 21:03 | 70212.36 | 2760.0006 | 5 | 8 | 3.697571 | -2.282001 | 3.115339 | 1.749368 | 12.95573 | 6.881035
2018-02-07 21:05 | 70332.36 | 2880.0016 | 5 | 8 | 3.684433 | -2.282034 | 3.115339 | 1.825429 | 12.95573 | 7.161773
2018-02-07 21:07 | 70452.36 | 3000.0001 | 5 | 8 | 3.672136 | -2.282007 | 3.115339 | 1.901485 | 12.95573 | 7.441523
2018-02-07 21:09 | 70572.36 | 3120.0024 | 5 | 8 | 3.66055 | -2.282048 | 3.115339 | 1.977547 | 12.95573 | 7.720386
2018-02-07 21:11 | 70692.36 | 3240.0001 | 5 | 8 | 3.649474 | -2.282034 | 3.115339 | 2.053605 | 12.95573 | 7.998379
2018-02-07 21:13 | 70812.36 | 3360.0016 | 5 | 8 | 3.638644 | -2.282028 | 3.115339 | 2.129669 | 12.95573 | 8.275558
2018-02-07 21:15 | 70932.36 | 3480.0001 | 5 | 8 | 3.627808 | -2.28202 | 3.115339 | 2.205731 | 12.95573 | 8.55191
2018-02-07 21:17 | 71052.36 | 3600.0017 | 5 | 8 | 3.616577 | -2.282018 | 3.115339 | 2.281793 | 12.95573 | 8.827426
2018-02-07 21:19 | 71172.36 | 3720.0001 | 5 | 8 | 3.604698 | -2.281992 | 3.115339 | 2.357851 | 12.95573 | 9.102048
2018-02-07 21:21 | 71292.36 | 3840.0017 | 5 | 8 | 3.592525 | -2.282013 | 3.115339 | 2.433909 | 12.95573 | 9.37575
2018-02-07 21:23 | 71412.36 | 3960.0001 | 5 | 8 | 3.580575 | -2.281959 | 3.115339 | 2.509969 | 12.95573 | 9.648543
2018-02-07 21:25 | 71532.36 | 4080.0002 | 5 | 8 | 3.56832 | -2.282007 | 3.115339 | 2.586029 | 12.95573 | 9.920422
2018-02-07 21:27 | 71652.36 | 4200.0011 | 5 | 8 | 3.553947 | -2.28198 | 3.115339 | 2.662088 | 12.95573 | 10.1913
2018-02-07 21:29 | 71772.36 | 4320 | 5 | 8 | 3.534979 | -2.281992 | 3.115339 | 2.738146 | 12.95573 | 10.46091
2018-02-07 21:31 | 71892.36 | 4440.0019 | 5 | 8 | 3.511367 | -2.281971 | 3.115339 | 2.814204 | 12.95573 | 10.72891
2018-02-07 21:33 | 72012.36 | 4560.0003 | 5 | 8 | 3.481582 | -2.281994 | 3.115339 | 2.890254 | 12.95573 | 10.99488
2018-02-07 21:35 | 72132.36 | 4680.002 | 5 | 8 | 3.434382 | -2.281978 | 3.115339 | 2.966323 | 12.95573 | 11.2581
2018-02-07 21:37 | 72252.36 | 4800.0003 | 5 | 8 | 3.322122 | -2.281965 | 3.115339 | 3.04238 | 12.95573 | 11.51579
2018-02-07 21:39 | 72362.25 | 4909.8961 | 5 | 8 | 2.999978 | -2.282002 | 3.115339 | 3.112036 | 12.95573 | 11.73866
2018-02-07 21:41 | 72482.3 | 120.001 | 6 | 8 | 3.176334 | 0 | 3.115339 | 3.112036 | 12.95573 | 11.73866
2018-02-07 21:43 | 72602.31 | 240.002 | 6 | 8 | 3.190551 | 0 | 3.115339 | 3.112036 | 12.95573 | 11.73866
2018-02-07 21:44 | 72662.31 | 300.0041 | 6 | 8 | 3.195687 | 0 | 3.115339 | 3.112036 | 12.95573 | 11.73866
2018-02-07 21:44 | 72662.31 | 0.0023 | 7 | 9 | 3.195687 | 0 | 0 | 0 | 0 | 0
2018-02-07 21:46 | 72782.41 | 120.0015 | 2 | 9 | 3.894898 | 4.890064 | 0.1622826 | 0 | 0.6078005 | 0
2018-02-07 21:48 | 72902.41 | 240.002 | 2 | 9 | 3.954498 | 4.890045 | 0.3252665 | 0 | 1.248438 | 0
2018-02-07 21:50 | 73022.41 | 360.0012 | 2 | 9 | 3.991543 | 4.890026 | 0.4882526 | 0 | 1.896064 | 0
2018-02-07 21:52 | 73142.41 | 480.002 | 2 | 9 | 4.022827 | 4.88998 | 0.6512361 | 0 | 2.549227 | 0
2018-02-07 21:54 | 73262.41 | 600.0004 | 2 | 9 | 4.05054 | 4.88998 | 0.8142191 | 0 | 3.207193 | 0
2018-02-07 21:56 | 73382.41 | 720.0012 | 2 | 9 | 4.075007 | 4.889996 | 0.9772036 | 0 | 3.869395 | 0
2018-02-07 21:58 | 73502.41 | 840.002 | 2 | 9 | 4.098701 | 4.890009 | 1.140192 | 0 | 4.535485 | 0
2018-02-07 22:00 | 73622.41 | 960.0001 | 2 | 9 | 4.125383 | 4.889994 | 1.303169 | 0 | 5.205601 | 0
2018-02-07 22:02 | 73742.41 | 1080.0012 | 2 | 9 | 4.155743 | 4.890007 | 1.466161 | 0 | 5.88043 | 0
2018-02-07 22:04 | 73862.41 | 1200.0013 | 2 | 9 | 4.189474 | 4.890015 | 1.629141 | 0 | 6.560435 | 0
2018-02-07 22:06 | 73982.41 | 1320.0021 | 2 | 9 | 4.20039 | 4.380234 | 1.785887 | 0 | 7.218562 | 0
2018-02-07 22:08 | 74102.41 | 1440.0021 | 2 | 9 | 4.200393 | 3.753479 | 1.921247 | 0 | 7.787124 | 0
2018-02-07 22:09 | 74207.63 | 1545.2186 | 2 | 9 | 4.200401 | 3.259996 | 2.023603 | 0 | 8.217058 | 0
2018-02-07 22:11 | 74327.6433 | 120.002 | 3 | 9 | 4.229004 | 3.259825 | 2.131824 | 0 | 8.67307 | 0
2018-02-07 22:13 | 74447.6416 | 240.0003 | 3 | 9 | 4.262049 | 3.260183 | 2.240484 | 0 | 9.134366 | 0
2018-02-07 22:15 | 74567.6416 | 360.0003 | 3 | 9 | 4.297436 | 3.259808 | 2.349143 | 0 | 9.599379 | 0
2018-02-07 22:17 | 74687.6432 | 480.0019 | 3 | 9 | 4.334854 | 3.259819 | 2.457797 | 0 | 10.06833 | 0
2018-02-07 22:19 | 74807.6424 | 600.0011 | 3 | 9 | 4.373844 | 3.259815 | 2.566455 | 0 | 10.54145 | 0
2018-02-07 22:21 | 74927.6426 | 720.0013 | 3 | 9 | 4.4004 | 3.00024 | 2.673539 | 0 | 11.0117 | 0
2018-02-07 22:23 | 75047.6426 | 840.0013 | 3 | 9 | 4.400379 | 2.450052 | 2.763922 | 0 | 11.40942 | 0
2018-02-07 22:25 | 75167.6428 | 960.0015 | 3 | 9 | 4.400379 | 2.023134 | 2.838191 | 0 | 11.73624 | 0
2018-02-07 22:27 | 75287.6426 | 1080.0013 | 3 | 9 | 4.400364 | 1.684309 | 2.899756 | 0 | 12.00715 | 0
2018-02-07 22:29 | 75407.6418 | 1200.0005 | 3 | 9 | 4.400377 | 1.413399 | 2.951192 | 0 | 12.23348 | 0
2018-02-07 22:31 | 75527.6423 | 1320.001 | 3 | 9 | 4.400331 | 1.194429 | 2.994528 | 0 | 12.42417 | 0
2018-02-07 22:33 | 75647.6417 | 1440.0004 | 3 | 9 | 4.400343 | 1.018606 | 3.031321 | 0 | 12.58608 | 0
2018-02-07 22:35 | 75767.6418 | 1560.0005 | 3 | 9 | 4.400344 | 0.8745213 | 3.062785 | 0 | 12.72453 | 0
2018-02-07 22:37 | 75887.6434 | 1680.0021 | 3 | 9 | 4.400325 | 0.7549362 | 3.089876 | 0 | 12.84374 | 0
2018-02-07 22:39 | 76007.6434 | 1800.0021 | 3 | 9 | 4.400328 | 0.6563435 | 3.113347 | 0 | 12.94702 | 0
2018-02-07 22:40 | 76013.0855 | 1805.4442 | 3 | 9 | 4.400329 | 0.6519947 | 3.114336 | 0 | 12.95137 | 0
2018-02-07 22:42 | 76133.13 | 120.0007 | 4 | 9 | 4.359514 | 0 | 3.114336 | 0 | 12.95137 | 0
2018-02-07 22:44 | 76253.13 | 240.0007 | 4 | 9 | 4.356374 | 0 | 3.114336 | 0 | 12.95137 | 0
2018-02-07 22:45 | 76313.14 | 300.0021 | 4 | 9 | 4.355414 | 0 | 3.114336 | 0 | 12.95137 | 0
2018-02-07 22:47 | 76433.22 | 120.0018 | 5 | 9 | 4.204991 | -2.281997 | 3.114336 | 0.07605501 | 12.95137 | 0.321353
2018-02-07 22:49 | 76553.21 | 240.0003 | 5 | 9 | 4.175216 | -2.282022 | 3.114336 | 0.1521118 | 12.95137 | 0.6400239
2018-02-07 22:51 | 76673.22 | 360.0019 | 5 | 9 | 4.146539 | -2.282034 | 3.114336 | 0.2281746 | 12.95137 | 0.9565089
2018-02-07 22:53 | 76793.21 | 480.0003 | 5 | 9 | 4.118063 | -2.282025 | 3.114336 | 0.3042312 | 12.95137 | 1.270797
2018-02-07 22:55 | 76913.22 | 600.0004 | 5 | 9 | 4.089803 | -2.281994 | 3.114336 | 0.38029 | 12.95137 | 1.582936
2018-02-07 22:57 | 77033.21 | 720.0003 | 5 | 9 | 4.061744 | -2.281997 | 3.114336 | 0.4563491 | 12.95137 | 1.892933
2018-02-07 22:59 | 77153.22 | 840.0013 | 5 | 9 | 4.033943 | -2.282011 | 3.114336 | 0.5324104 | 12.95137 | 2.200815
2018-02-07 23:01 | 77273.22 | 960.0013 | 5 | 9 | 4.006523 | -2.281976 | 3.114336 | 0.6084673 | 12.95137 | 2.506579
2018-02-07 23:03 | 77393.22 | 1080.002 | 5 | 9 | 3.979598 | -2.281988 | 3.114336 | 0.6845258 | 12.95137 | 2.810282
2018-02-07 23:05 | 77513.22 | 1200.0013 | 5 | 9 | 3.953249 | -2.282004 | 3.114336 | 0.7605832 | 12.95137 | 3.111952
2018-02-07 23:07 | 77633.22 | 1320.0013 | 5 | 9 | 3.927613 | -2.282011 | 3.114336 | 0.8366426 | 12.95137 | 3.411654
2018-02-07 23:09 | 77753.22 | 1440.0004 | 5 | 9 | 3.902887 | -2.28199 | 3.114336 | 0.912702 | 12.95137 | 3.70944
2018-02-07 23:11 | 77873.22 | 1560.002 | 5 | 9 | 3.879158 | -2.281976 | 3.114336 | 0.9887632 | 12.95137 | 4.005389
2018-02-07 23:13 | 77993.22 | 1680.0013 | 5 | 9 | 3.856517 | -2.282034 | 3.114336 | 1.064822 | 12.95137 | 4.299564
2018-02-07 23:15 | 78113.22 | 1800.0008 | 5 | 9 | 3.834983 | -2.281965 | 3.114336 | 1.14088 | 12.95137 | 4.592058
2018-02-07 23:17 | 78233.22 | 1920.0005 | 5 | 9 | 3.814464 | -2.281974 | 3.114336 | 1.216939 | 12.95137 | 4.882958
2018-02-07 23:19 | 78353.22 | 2040.0015 | 5 | 9 | 3.794925 | -2.281992 | 3.114336 | 1.292997 | 12.95137 | 5.17233
2018-02-07 23:21 | 78473.22 | 2160.0005 | 5 | 9 | 3.776377 | -2.282004 | 3.114336 | 1.369057 | 12.95137 | 5.460261
2018-02-07 23:23 | 78593.22 | 2280.0005 | 5 | 9 | 3.75882 | -2.282004 | 3.114336 | 1.445114 | 12.95137 | 5.746807
2018-02-07 23:25 | 78713.22 | 2400.0022 | 5 | 9 | 3.742179 | -2.282001 | 3.114336 | 1.521176 | 12.95137 | 6.032072
2018-02-07 23:27 | 78833.22 | 2520.0014 | 5 | 9 | 3.726385 | -2.282025 | 3.114336 | 1.597234 | 12.95137 | 6.316089
2018-02-07 23:29 | 78953.22 | 2640.0022 | 5 | 9 | 3.711438 | -2.282007 | 3.114336 | 1.673294 | 12.95137 | 6.598941
2018-02-07 23:31 | 79073.22 | 2760.0005 | 5 | 9 | 3.697358 | -2.282015 | 3.114336 | 1.749354 | 12.95137 | 6.880693
2018-02-07 23:33 | 79193.22 | 2880.0006 | 5 | 9 | 3.684175 | -2.282013 | 3.114336 | 1.825411 | 12.95137 | 7.161397
2018-02-07 23:35 | 79313.22 | 3000.0006 | 5 | 9 | 3.67188 | -2.282051 | 3.114336 | 1.901471 | 12.95137 | 7.441139
2018-02-07 23:37 | 79433.22 | 3120.0022 | 5 | 9 | 3.660289 | -2.281988 | 3.114336 | 1.977533 | 12.95137 | 7.719986
2018-02-07 23:39 | 79553.22 | 3240.0007 | 5 | 9 | 3.649194 | -2.281963 | 3.114336 | 2.053593 | 12.95137 | 7.997962
2018-02-07 23:41 | 79673.21 | 3360.0001 | 5 | 9 | 3.638361 | -2.282046 | 3.114336 | 2.129649 | 12.95137 | 8.275096
2018-02-07 23:43 | 79793.22 | 3480.0024 | 5 | 9 | 3.627525 | -2.282025 | 3.114336 | 2.205712 | 12.95137 | 8.551429
2018-02-07 23:45 | 79913.22 | 3600.0008 | 5 | 9 | 3.616305 | -2.28198 | 3.114336 | 2.281768 | 12.95137 | 8.8269
2018-02-07 23:47 | 80033.22 | 3720.0016 | 5 | 9 | 3.604408 | -2.282018 | 3.114336 | 2.357829 | 12.95137 | 9.101512
2018-02-07 23:49 | 80153.22 | 3840.0009 | 5 | 9 | 3.592244 | -2.282002 | 3.114336 | 2.43389 | 12.95137 | 9.375204
2018-02-07 23:51 | 80273.22 | 3960.0017 | 5 | 9 | 3.580306 | -2.282004 | 3.114336 | 2.509947 | 12.95137 | 9.647963
2018-02-07 23:53 | 80393.22 | 4080.0009 | 5 | 9 | 3.568005 | -2.282028 | 3.114336 | 2.586006 | 12.95137 | 9.919816
2018-02-07 23:55 | 80513.21 | 4200.0003 | 5 | 9 | 3.553591 | -2.282011 | 3.114336 | 2.662064 | 12.95137 | 10.19067
2018-02-07 23:57 | 80633.22 | 4320.0005 | 5 | 9 | 3.534587 | -2.281994 | 3.114336 | 2.738126 | 12.95137 | 10.46027
2018-02-07 23:59 | 80753.22 | 4440.001 | 5 | 9 | 3.510906 | -2.281994 | 3.114336 | 2.814183 | 12.95137 | 10.72822
2018-02-08 00:01 | 80873.21 | 4560.0002 | 5 | 9 | 3.480948 | -2.28198 | 3.114336 | 2.89024 | 12.95137 | 10.99418
2018-02-08 00:03 | 80993.22 | 4680.001 | 5 | 9 | 3.433276 | -2.28198 | 3.114336 | 2.966303 | 12.95137 | 11.25731
2018-02-08 00:05 | 81113.21 | 4800.0002 | 5 | 9 | 3.319316 | -2.282011 | 3.114336 | 3.042361 | 12.95137 | 11.51487
2018-02-08 00:06 | 81221.38 | 4908.1672 | 5 | 9 | 2.99999 | -2.282028 | 3.114336 | 3.11092 | 12.95137 | 11.73408
2018-02-08 00:08 | 81341.44 | 120.0019 | 6 | 9 | 3.176754 | 0 | 3.114336 | 3.11092 | 12.95137 | 11.73408
2018-02-08 00:10 | 81461.44 | 240.0011 | 6 | 9 | 3.190988 | 0 | 3.114336 | 3.11092 | 12.95137 | 11.73408
2018-02-08 00:11 | 81521.44 | 300.004 | 6 | 9 | 3.196145 | 0 | 3.114336 | 3.11092 | 12.95137 | 11.73408
2018-02-08 00:11 | 81521.45 | 0.004 | 7 | 10 | 3.196173 | 0 | 0 | 0 | 0 | 0
2018-02-08 00:13 | 81641.54102 | 120.0003 | 2 | 10 | 3.895171 | 4.889999 | 0.1622738 | 0 | 0.6078299 | 0
2018-02-08 00:15 | 81761.54102 | 240.0003 | 2 | 10 | 3.954678 | 4.889999 | 0.3252545 | 0 | 1.248489 | 0
2018-02-08 00:17 | 81881.54182 | 360.0011 | 2 | 10 | 3.991696 | 4.890003 | 0.488241 | 0 | 1.896144 | 0
2018-02-08 00:19 | 82001.54262 | 480.0019 | 2 | 10 | 4.022992 | 4.889999 | 0.6512233 | 0 | 2.549329 | 0
2018-02-08 00:21 | 82121.54102 | 600.0003 | 2 | 10 | 4.050654 | 4.889984 | 0.8142106 | 0 | 3.207334 | 0
2018-02-08 00:23 | 82241.54182 | 720.0011 | 2 | 10 | 4.075099 | 4.889997 | 0.9771966 | 0 | 3.869558 | 0
2018-02-08 00:25 | 82361.54182 | 840.0011 | 2 | 10 | 4.098827 | 4.889997 | 1.140176 | 0 | 4.535629 | 0
2018-02-08 00:27 | 82481.54182 | 960.0011 | 2 | 10 | 4.125504 | 4.889961 | 1.303164 | 0 | 5.205808 | 0
2018-02-08 00:29 | 82601.54182 | 1080.0011 | 2 | 10 | 4.155864 | 4.88998 | 1.466144 | 0 | 5.88061 | 0
2018-02-08 00:31 | 82721.54192 | 1200.0012 | 2 | 10 | 4.189698 | 4.889936 | 1.629126 | 0 | 6.560649 | 0
2018-02-08 00:33 | 82841.54142 | 1320.0007 | 2 | 10 | 4.200417 | 4.375938 | 1.78575 | 0 | 7.218274 | 0
2018-02-08 00:35 | 82961.54112 | 1440.0004 | 2 | 10 | 4.200389 | 3.74959 | 1.92096 | 0 | 7.786211 | 0
2018-02-08 00:37 | 83065.88712 | 1544.3464 | 2 | 10 | 4.200387 | 3.259995 | 2.022421 | 0 | 8.212384 | 0
2018-02-08 00:39 | 83185.91 | 120.0004 | 3 | 10 | 4.229018 | 3.259815 | 2.130642 | 0 | 8.668399 | 0
2018-02-08 00:41 | 83305.91 | 240.0019 | 3 | 10 | 4.262072 | 3.259832 | 2.239301 | 0 | 9.129694 | 0
2018-02-08 00:43 | 83425.91 | 360.0003 | 3 | 10 | 4.297485 | 3.259832 | 2.34796 | 0 | 9.594708 | 0
2018-02-08 00:45 | 83545.91 | 480.0008 | 3 | 10 | 4.334876 | 3.260206 | 2.456609 | 0 | 10.06364 | 0
2018-02-08 00:47 | 83665.91 | 600.0011 | 3 | 10 | 4.37383 | 3.259823 | 2.56527 | 0 | 10.53678 | 0
2018-02-08 00:49 | 83785.91 | 720.0012 | 3 | 10 | 4.400386 | 3.000189 | 2.672363 | 0 | 11.00706 | 0
2018-02-08 00:51 | 83905.9 | 840.0002 | 3 | 10 | 4.400385 | 2.450556 | 2.762759 | 0 | 11.40485 | 0
2018-02-08 00:53 | 84025.91 | 960.002 | 3 | 10 | 4.400367 | 2.023323 | 2.837048 | 0 | 11.73174 | 0
2018-02-08 00:55 | 84145.91 | 1080.0026 | 3 | 10 | 4.400362 | 1.683872 | 2.898627 | 0 | 12.00271 | 0
2018-02-08 00:57 | 84265.91 | 1200.002 | 3 | 10 | 4.40034 | 1.41279 | 2.950078 | 0 | 12.22911 | 0
2018-02-08 00:59 | 84385.91 | 1320.0005 | 3 | 10 | 4.400354 | 1.195499 | 2.993413 | 0 | 12.41981 | 0
2018-02-08 01:01 | 84505.91 | 1440.0012 | 3 | 10 | 4.400335 | 1.018879 | 3.030206 | 0 | 12.58171 | 0
2018-02-08 01:03 | 84625.91 | 1560.0012 | 3 | 10 | 4.400333 | 0.8743191 | 3.061679 | 0 | 12.7202 | 0
2018-02-08 01:05 | 84745.91 | 1680.0006 | 3 | 10 | 4.400339 | 0.755537 | 3.088777 | 0 | 12.83944 | 0
2018-02-08 01:07 | 84865.91 | 1800.0005 | 3 | 10 | 4.400319 | 0.6559544 | 3.112248 | 0 | 12.94272 | 0
2018-02-08 01:07 | 84871.52 | 1805.6177 | 3 | 10 | 4.400327 | 0.6519947 | 3.113268 | 0 | 12.94721 | 0
2018-02-08 01:09 | 84991.57 | 120.0002 | 4 | 10 | 4.359509 | 0 | 3.113268 | 0 | 12.94721 | 0
2018-02-08 01:11 | 85111.57 | 240.001 | 4 | 10 | 4.356401 | 0 | 3.113268 | 0 | 12.94721 | 0
2018-02-08 01:12 | 85171.57 | 300.0016 | 4 | 10 | 4.355448 | 0 | 3.113268 | 0 | 12.94721 | 0
2018-02-08 01:14 | 85291.67 | 120.0003 | 5 | 10 | 4.204796 | -2.282018 | 3.113268 | 0.07605325 | 12.94721 | 0.3213313
2018-02-08 01:16 | 85411.67 | 240.0019 | 5 | 10 | 4.17499 | -2.282063 | 3.113268 | 0.1521119 | 12.94721 | 0.6399934
2018-02-08 01:18 | 85531.67 | 360.0004 | 5 | 10 | 4.14631 | -2.282004 | 3.113268 | 0.2281637 | 12.94721 | 0.9564154
2018-02-08 01:20 | 85651.67 | 480.0005 | 5 | 10 | 4.117883 | -2.281986 | 3.113268 | 0.3042327 | 12.94721 | 1.270738
2018-02-08 01:22 | 85771.67 | 600.0003 | 5 | 10 | 4.089607 | -2.281981 | 3.113268 | 0.3802879 | 12.94721 | 1.582849
2018-02-08 01:24 | 85891.67 | 720.0005 | 5 | 10 | 4.061552 | -2.282032 | 3.113268 | 0.456351 | 12.94721 | 1.892849
2018-02-08 01:26 | 86011.67 | 840.002 | 5 | 10 | 4.033762 | -2.282041 | 3.113268 | 0.5324105 | 12.94721 | 2.200711
2018-02-08 01:28 | 86131.67 | 960.0021 | 5 | 10 | 4.00634 | -2.281994 | 3.113268 | 0.6084701 | 12.94721 | 2.506472
2018-02-08 01:30 | 86251.67 | 1080.0013 | 5 | 10 | 3.979392 | -2.282001 | 3.113268 | 0.6845297 | 12.94721 | 2.810165
2018-02-08 01:32 | 86371.67 | 1200.0022 | 5 | 10 | 3.953027 | -2.282013 | 3.113268 | 0.7605909 | 12.94721 | 3.111835
2018-02-08 01:34 | 86491.67 | 1320.0022 | 5 | 10 | 3.927401 | -2.282015 | 3.113268 | 0.8366489 | 12.94721 | 3.411515
2018-02-08 01:36 | 86611.67 | 1440.0014 | 5 | 10 | 3.902672 | -2.282034 | 3.113268 | 0.912711 | 12.94721 | 3.709295
2018-02-08 01:38 | 86731.67 | 1560.0023 | 5 | 10 | 3.878933 | -2.281986 | 3.113268 | 0.9887695 | 12.94721 | 4.005216
2018-02-08 01:40 | 86851.67 | 1680.0022 | 5 | 10 | 3.856284 | -2.282009 | 3.113268 | 1.064828 | 12.94721 | 4.299374
2018-02-08 01:42 | 86971.67 | 1800.0022 | 5 | 10 | 3.83471 | -2.282025 | 3.113268 | 1.140884 | 12.94721 | 4.591839
2018-02-08 01:44 | 87091.67 | 1920.0014 | 5 | 10 | 3.814177 | -2.281963 | 3.113268 | 1.21694 | 12.94721 | 4.882704
2018-02-08 01:46 | 87211.67 | 2040.0023 | 5 | 10 | 3.794625 | -2.281965 | 3.113268 | 1.293003 | 12.94721 | 5.172073
2018-02-08 01:48 | 87331.67 | 2160.0007 | 5 | 10 | 3.77607 | -2.282023 | 3.113268 | 1.369058 | 12.94721 | 5.459962
2018-02-08 01:50 | 87451.67 | 2280.0023 | 5 | 10 | 3.758514 | -2.281984 | 3.113268 | 1.445122 | 12.94721 | 5.746512
2018-02-08 01:52 | 87571.67 | 2400.0023 | 5 | 10 | 3.741898 | -2.28194 | 3.113268 | 1.521178 | 12.94721 | 6.031732
2018-02-08 01:54 | 87691.67 | 2520.0011 | 5 | 10 | 3.726126 | -2.282009 | 3.113268 | 1.597237 | 12.94721 | 6.315731
2018-02-08 01:56 | 87811.67 | 2640.0005 | 5 | 10 | 3.711167 | -2.282015 | 3.113268 | 1.673297 | 12.94721 | 6.598565
2018-02-08 01:58 | 87931.67 | 2760.0024 | 5 | 10 | 3.697109 | -2.281969 | 3.113268 | 1.749356 | 12.94721 | 6.880293
2018-02-08 02:00 | 88051.67 | 2880.0013 | 5 | 10 | 3.683957 | -2.281999 | 3.113268 | 1.825413 | 12.94721 | 7.16098
2018-02-08 02:02 | 88171.67 | 3000.0016 | 5 | 10 | 3.671705 | -2.282015 | 3.113268 | 1.901472 | 12.94721 | 7.440707
2018-02-08 02:04 | 88291.67 | 3120.0001 | 5 | 10 | 3.660127 | -2.281997 | 3.113268 | 1.977531 | 12.94721 | 7.719528
2018-02-08 02:06 | 88411.67 | 3240.0009 | 5 | 10 | 3.649024 | -2.281944 | 3.113268 | 2.053589 | 12.94721 | 7.997486
2018-02-08 02:08 | 88531.67 | 3360.0017 | 5 | 10 | 3.638207 | -2.281984 | 3.113268 | 2.129648 | 12.94721 | 8.274612
2018-02-08 02:10 | 88651.67 | 3480.0017 | 5 | 10 | 3.627322 | -2.281965 | 3.113268 | 2.205704 | 12.94721 | 8.55091
2018-02-08 02:12 | 88771.67 | 3600.0006 | 5 | 10 | 3.616107 | -2.2819 | 3.113268 | 2.281763 | 12.94721 | 8.826375
2018-02-08 02:14 | 88891.67 | 3720.0001 | 5 | 10 | 3.604186 | -2.28198 | 3.113268 | 2.35782 | 12.94721 | 9.100956
2018-02-08 02:16 | 89011.67 | 3840.0001 | 5 | 10 | 3.592008 | -2.281981 | 3.113268 | 2.433875 | 12.94721 | 9.374611
2018-02-08 02:18 | 89131.67 | 3960.0009 | 5 | 10 | 3.58004 | -2.281963 | 3.113268 | 2.509938 | 12.94721 | 9.647373
2018-02-08 02:20 | 89251.67 | 4080.0017 | 5 | 10 | 3.567761 | -2.282001 | 3.113268 | 2.585995 | 12.94721 | 9.919199
2018-02-08 02:22 | 89371.67 | 4200.0006 | 5 | 10 | 3.553285 | -2.281971 | 3.113268 | 2.662052 | 12.94721 | 10.19002
2018-02-08 02:24 | 89491.67 | 4320.0017 | 5 | 10 | 3.534236 | -2.281978 | 3.113268 | 2.738111 | 12.94721 | 10.45959
2018-02-08 02:26 | 89611.67 | 4440.0017 | 5 | 10 | 3.510478 | -2.281936 | 3.113268 | 2.814168 | 12.94721 | 10.72752
2018-02-08 02:28 | 89731.67 | 4560.0017 | 5 | 10 | 3.480364 | -2.281925 | 3.113268 | 2.890225 | 12.94721 | 10.99343
2018-02-08 02:30 | 89851.67 | 4680.0016 | 5 | 10 | 3.432277 | -2.281936 | 3.113268 | 2.966285 | 12.94721 | 11.2565
2018-02-08 02:32 | 89971.67 | 4800.0002 | 5 | 10 | 3.316761 | -2.28196 | 3.113268 | 3.042341 | 12.94721 | 11.51393
2018-02-08 02:34 | 90078.29 | 4906.6279 | 5 | 10 | 2.999971 | -2.281953 | 3.113268 | 3.109923 | 12.94721 | 11.72989
2018-02-08 02:36 | 90198.34 | 120.0001 | 6 | 10 | 3.177112 | 0 | 3.113268 | 3.109923 | 12.94721 | 11.72989
2018-02-08 02:38 | 90318.34 | 240.0007 | 6 | 10 | 3.191387 | 0 | 3.113268 | 3.109923 | 12.94721 | 11.72989
2018-02-08 02:39 | 90378.34 | 300.0029 | 6 | 10 | 3.196545 | 0 | 3.113268 | 3.109923 | 12.94721 | 11.72989
2018-02-08 02:39 | 90378.36 | 0.0024 | 7 | 11 | 3.196541 | 0 | 0 | 0 | 0 | 0
2018-02-08 02:41 | 90498.44 | 120.0002 | 2 | 11 | 3.895466 | 4.89003 | 0.1622848 | 0 | 0.6079306 | 0
2018-02-08 02:43 | 90618.44 | 240.0019 | 2 | 11 | 3.954905 | 4.889999 | 0.3252731 | 0 | 1.248661 | 0
2018-02-08 02:45 | 90738.44 | 360.0011 | 2 | 11 | 3.991938 | 4.889973 | 0.4882523 | 0 | 1.896325 | 0
2018-02-08 02:47 | 90858.44 | 480.0004 | 2 | 11 | 4.023263 | 4.889933 | 0.6512425 | 0 | 2.549587 | 0
2018-02-08 02:49 | 90978.44 | 600.0003 | 2 | 11 | 4.051003 | 4.890005 | 0.8142192 | 0 | 3.207602 | 0
2018-02-08 02:51 | 91098.44 | 720.0027 | 2 | 11 | 4.075521 | 4.889971 | 0.9772018 | 0 | 3.869875 | 0
2018-02-08 02:53 | 91218.44 | 840.0011 | 2 | 11 | 4.099244 | 4.890005 | 1.140188 | 0 | 4.536041 | 0
2018-02-08 02:55 | 91338.44 | 960.0011 | 2 | 11 | 4.125992 | 4.890003 | 1.303176 | 0 | 5.206297 | 0
2018-02-08 02:57 | 91458.44 | 1080.0004 | 2 | 11 | 4.156429 | 4.889984 | 1.466153 | 0 | 5.881173 | 0
2018-02-08 02:59 | 91578.44 | 1200.002 | 2 | 11 | 4.19032 | 4.889971 | 1.629144 | 0 | 6.561345 | 0
2018-02-08 03:01 | 91698.44 | 1320.0019 | 2 | 11 | 4.200393 | 4.365051 | 1.785486 | 0 | 7.217817 | 0
2018-02-08 03:03 | 91818.44 | 1440.0012 | 2 | 11 | 4.20039 | 3.741127 | 1.920395 | 0 | 7.784487 | 0
2018-02-08 03:05 | 91921.46 | 1543.021 | 2 | 11 | 4.200398 | 3.259979 | 2.020441 | 0 | 8.204716 | 0
2018-02-08 03:07 | 92041.47 | 120.001 | 3 | 11 | 4.22898 | 3.260149 | 2.128666 | 0 | 8.660748 | 0
2018-02-08 03:09 | 92161.47 | 240.0018 | 3 | 11 | 4.262012 | 3.260159 | 2.23733 | 0 | 9.122054 | 0
2018-02-08 03:11 | 92281.47 | 360.0017 | 3 | 11 | 4.297379 | 3.260162 | 2.345989 | 0 | 9.58706 | 0
2018-02-08 03:13 | 92401.47 | 480.0018 | 3 | 11 | 4.334746 | 3.260126 | 2.454648 | 0 | 10.05602 | 0
2018-02-08 03:15 | 92521.48 | 600.0019 | 3 | 11 | 4.373698 | 3.259832 | 2.56331 | 0 | 10.52915 | 0
2018-02-08 03:17 | 92641.47 | 720.0003 | 3 | 11 | 4.400393 | 3.00281 | 2.670434 | 0 | 10.99957 | 0
2018-02-08 03:19 | 92761.47 | 840.0003 | 3 | 11 | 4.400379 | 2.452246 | 2.760908 | 0 | 11.39768 | 0
2018-02-08 03:21 | 92881.48 | 960.002 | 3 | 11 | 4.400371 | 2.025063 | 2.835259 | 0 | 11.72486 | 0
2018-02-08 03:23 | 93001.48 | 1080.0019 | 3 | 11 | 4.400377 | 1.686443 | 2.896891 | 0 | 11.99606 | 0
2018-02-08 03:25 | 93121.47 | 1200.0003 | 3 | 11 | 4.400365 | 1.414762 | 2.948397 | 0 | 12.22271 | 0
2018-02-08 03:27 | 93241.48 | 1320.002 | 3 | 11 | 4.400342 | 1.196247 | 2.991779 | 0 | 12.4136 | 0
2018-02-08 03:29 | 93361.47 | 1440.0003 | 3 | 11 | 4.400344 | 1.019823 | 3.028608 | 0 | 12.57566 | 0
2018-02-08 03:31 | 93481.47 | 1560.0011 | 3 | 11 | 4.400345 | 0.8758831 | 3.060113 | 0 | 12.71429 | 0
2018-02-08 03:33 | 93601.47 | 1680.0003 | 3 | 11 | 4.400337 | 0.7565727 | 3.087238 | 0 | 12.83365 | 0
2018-02-08 03:35 | 93721.47 | 1800.0002 | 3 | 11 | 4.400317 | 0.6562595 | 3.110736 | 0 | 12.93705 | 0
2018-02-08 03:35 | 93728.15 | 1806.672 | 3 | 11 | 4.400327 | 0.6519966 | 3.111949 | 0 | 12.94239 | 0
2018-02-08 03:37 | 93848.19436 | 120 | 4 | 11 | 4.359478 | 0 | 3.111949 | 0 | 12.94239 | 0
2018-02-08 03:39 | 93968.19436 | 240 | 4 | 11 | 4.356349 | 0 | 3.111949 | 0 | 12.94239 | 0
2018-02-08 03:40 | 94028.19816 | 300.0038 | 4 | 11 | 4.355392 | 0 | 3.111949 | 0 | 12.94239 | 0
2018-02-08 03:42 | 94148.28 | 120.0002 | 5 | 11 | 4.2046 | -2.282072 | 3.111949 | 0.07605281 | 12.94239 | 0.3213151
2018-02-08 03:44 | 94268.29 | 240.0015 | 5 | 11 | 4.174816 | -2.282055 | 3.111949 | 0.1521148 | 12.94239 | 0.639977
2018-02-08 03:46 | 94388.28 | 360.0002 | 5 | 11 | 4.146111 | -2.28202 | 3.111949 | 0.2281718 | 12.94239 | 0.9564066
2018-02-08 03:48 | 94508.28 | 480.0003 | 5 | 11 | 4.117667 | -2.282025 | 3.111949 | 0.3042327 | 12.94239 | 1.270681
2018-02-08 03:50 | 94628.28 | 600.0003 | 5 | 11 | 4.089395 | -2.282028 | 3.111949 | 0.380293 | 12.94239 | 1.582795
2018-02-08 03:52 | 94748.28 | 720.0003 | 5 | 11 | 4.061322 | -2.282063 | 3.111949 | 0.4563514 | 12.94239 | 1.892759
2018-02-08 03:54 | 94868.28 | 840.0003 | 5 | 11 | 4.033515 | -2.282001 | 3.111949 | 0.5324126 | 12.94239 | 2.200609
2018-02-08 03:56 | 94988.28 | 960.0013 | 5 | 11 | 4.006096 | -2.282048 | 3.111949 | 0.6084725 | 12.94239 | 2.506352
2018-02-08 03:58 | 95108.28 | 1080.0002 | 5 | 11 | 3.979133 | -2.282028 | 3.111949 | 0.6845308 | 12.94239 | 2.81002
2018-02-08 04:00 | 95228.29 | 1200.0029 | 5 | 11 | 3.952755 | -2.282043 | 3.111949 | 0.7605934 | 12.94239 | 3.111676
2018-02-08 04:02 | 95348.29 | 1320.0029 | 5 | 11 | 3.927142 | -2.282028 | 3.111949 | 0.8366541 | 12.94239 | 3.411347
2018-02-08 04:04 | 95468.28 | 1440.0006 | 5 | 11 | 3.902383 | -2.282041 | 3.111949 | 0.9127109 | 12.94239 | 3.709085
2018-02-08 04:06 | 95588.29 | 1560.0014 | 5 | 11 | 3.878685 | -2.282013 | 3.111949 | 0.9887689 | 12.94239 | 4.004985
2018-02-08 04:08 | 95708.29 | 1680.0014 | 5 | 11 | 3.856023 | -2.281971 | 3.111949 | 1.06483 | 12.94239 | 4.299133
2018-02-08 04:10 | 95828.29 | 1800.0023 | 5 | 11 | 3.83444 | -2.282022 | 3.111949 | 1.14089 | 12.94239 | 4.591594
2018-02-08 04:12 | 95948.28 | 1920.0007 | 5 | 11 | 3.813917 | -2.282009 | 3.111949 | 1.216949 | 12.94239 | 4.882451
2018-02-08 04:14 | 96068.29 | 2040.0015 | 5 | 11 | 3.794375 | -2.282055 | 3.111949 | 1.293006 | 12.94239 | 5.171777
2018-02-08 04:16 | 96188.28 | 2160.0012 | 5 | 11 | 3.775832 | -2.282028 | 3.111949 | 1.369066 | 12.94239 | 5.459665
2018-02-08 04:18 | 96308.29 | 2280.0024 | 5 | 11 | 3.7583 | -2.282018 | 3.111949 | 1.445128 | 12.94239 | 5.746191
2018-02-08 04:20 | 96428.28 | 2400.0013 | 5 | 11 | 3.741664 | -2.281997 | 3.111949 | 1.521186 | 12.94239 | 6.031401
2018-02-08 04:22 | 96548.29 | 2520.0023 | 5 | 11 | 3.725889 | -2.282018 | 3.111949 | 1.597247 | 12.94239 | 6.315389
2018-02-08 04:24 | 96668.29 | 2640.0023 | 5 | 11 | 3.710937 | -2.28202 | 3.111949 | 1.673308 | 12.94239 | 6.59821
2018-02-08 04:26 | 96788.29 | 2760.0024 | 5 | 11 | 3.696892 | -2.28203 | 3.111949 | 1.749365 | 12.94239 | 6.879914
2018-02-08 04:28 | 96908.29 | 2880.0024 | 5 | 11 | 3.683734 | -2.281994 | 3.111949 | 1.825426 | 12.94239 | 7.160594
2018-02-08 04:30 | 97028.29 | 3000.0016 | 5 | 11 | 3.671451 | -2.282009 | 3.111949 | 1.901486 | 12.94239 | 7.440308
2018-02-08 04:32 | 97148.28 | 3120 | 5 | 11 | 3.659885 | -2.28203 | 3.111949 | 1.977543 | 12.94239 | 7.719104
2018-02-08 04:34 | 97268.28 | 3240 | 5 | 11 | 3.648818 | -2.282015 | 3.111949 | 2.053602 | 12.94239 | 7.99705
2018-02-08 04:36 | 97388.28 | 3360.0001 | 5 | 11 | 3.637994 | -2.282009 | 3.111949 | 2.129662 | 12.94239 | 8.274165
2018-02-08 04:38 | 97508.28 | 3480.0002 | 5 | 11 | 3.62714 | -2.282001 | 3.111949 | 2.205722 | 12.94239 | 8.550461
2018-02-08 04:40 | 97628.29 | 3600.0017 | 5 | 11 | 3.615894 | -2.282043 | 3.111949 | 2.281781 | 12.94239 | 8.825913
2018-02-08 04:42 | 97748.28 | 3720.001 | 5 | 11 | 3.603961 | -2.282022 | 3.111949 | 2.357836 | 12.94239 | 9.100471
2018-02-08 04:44 | 97868.29 | 3840.0017 | 5 | 11 | 3.59176 | -2.281999 | 3.111949 | 2.433897 | 12.94239 | 9.374127
2018-02-08 04:46 | 97988.29 | 3960.0017 | 5 | 11 | 3.579775 | -2.282004 | 3.111949 | 2.509957 | 12.94239 | 9.646859
2018-02-08 04:48 | 98108.29 | 4080.0017 | 5 | 11 | 3.567449 | -2.28199 | 3.111949 | 2.586017 | 12.94239 | 9.918674
2018-02-08 04:50 | 98228.29 | 4200.0017 | 5 | 11 | 3.552919 | -2.282007 | 3.111949 | 2.662076 | 12.94239 | 10.18948
2018-02-08 04:52 | 98348.28 | 4320.0009 | 5 | 11 | 3.533767 | -2.282023 | 3.111949 | 2.738134 | 12.94239 | 10.45901
2018-02-08 04:54 | 98468.28 | 4440.0001 | 5 | 11 | 3.50992 | -2.281965 | 3.111949 | 2.814191 | 12.94239 | 10.7269
2018-02-08 04:56 | 98588.28 | 4560.0006 | 5 | 11 | 3.479578 | -2.281976 | 3.111949 | 2.89025 | 12.94239 | 10.99277
2018-02-08 04:58 | 98708.28 | 4680 | 5 | 11 | 3.430883 | -2.282001 | 3.111949 | 2.966308 | 12.94239 | 11.25575
2018-02-08 05:00 | 98828.28 | 4800.0011 | 5 | 11 | 3.31307 | -2.281988 | 3.111949 | 3.042367 | 12.94239 | 11.51301
2018-02-08 05:02 | 98932.69 | 4904.4087 | 5 | 11 | 2.999993 | -2.281988 | 3.111949 | 3.108543 | 12.94239 | 11.7243
2018-02-08 05:04 | 99052.74 | 120 | 6 | 11 | 3.177529 | 0 | 3.111949 | 3.108543 | 12.94239 | 11.7243
2018-02-08 05:06 | 99172.74 | 240.0008 | 6 | 11 | 3.19187 | 0 | 3.111949 | 3.108543 | 12.94239 | 11.7243
2018-02-08 05:07 | 99232.75 | 300.0021 | 6 | 11 | 3.197045 | 0 | 3.111949 | 3.108543 | 12.94239 | 11.7243
2018-02-08 05:07 | 99232.76 | 0.0024 | 7 | 12 | 3.196991 | 0 | 0 | 0 | 0 | 0
2018-02-08 05:09 | 99352.84 | 120.0005 | 2 | 12 | 3.895758 | 4.890053 | 0.1622843 | 1.032e-09 | 0.6079952 | 3.3e-09
2018-02-08 05:11 | 99472.84 | 240.0003 | 2 | 12 | 3.955128 | 4.89002 | 0.3252594 | 1.032e-09 | 1.248714 | 3.3e-09
2018-02-08 05:13 | 99592.84 | 360.0019 | 2 | 12 | 3.992134 | 4.890005 | 0.4882432 | 1.032e-09 | 1.89643 | 3.3e-09
2018-02-08 05:15 | 99712.84 | 480.0019 | 2 | 12 | 4.023454 | 4.889999 | 0.6512277 | 1.032e-09 | 2.549698 | 3.3e-09
2018-02-08 05:17 | 99832.84 | 600.0002 | 2 | 12 | 4.051143 | 4.889997 | 0.8142073 | 1.032e-09 | 3.207748 | 3.3e-09
2018-02-08 05:19 | 99952.84 | 720.0002 | 2 | 12 | 4.075608 | 4.890007 | 0.9771928 | 1.032e-09 | 3.87005 | 3.3e-09
2018-02-08 05:21 | 100072.8 | 840.0019 | 2 | 12 | 4.099349 | 4.889999 | 1.140182 | 1.032e-09 | 4.536243 | 3.3e-09
2018-02-08 05:23 | 100192.8 | 960.0004 | 2 | 12 | 4.126083 | 4.88995 | 1.303162 | 1.032e-09 | 5.206479 | 3.3e-09
2018-02-08 05:25 | 100312.8 | 1080.0019 | 2 | 12 | 4.156572 | 4.889935 | 1.466148 | 1.032e-09 | 5.88141 | 3.3e-09
2018-02-08 05:27 | 100432.8 | 1200.0027 | 2 | 12 | 4.190498 | 4.889973 | 1.629129 | 1.032e-09 | 6.561567 | 3.3e-09
2018-02-08 05:29 | 100552.8 | 1320.0013 | 2 | 12 | 4.200395 | 4.361757 | 1.78539 | 1.032e-09 | 7.217703 | 3.3e-09
2018-02-08 05:31 | 100672.8 | 1440.0005 | 2 | 12 | 4.200367 | 3.737932 | 1.920181 | 1.032e-09 | 7.783879 | 3.3e-09
2018-02-08 05:32 | 100775 | 1542.1865 | 2 | 12 | 4.200393 | 3.259991 | 2.019375 | 1.032e-09 | 8.200531 | 3.3e-09
2018-02-08 05:34 | 100895 | 120.0012 | 3 | 12 | 4.229035 | 3.260126 | 2.127601 | 1.032e-09 | 8.656569 | 3.3e-09
2018-02-08 05:36 | 101015 | 240.0027 | 3 | 12 | 4.262108 | 3.259964 | 2.23626 | 1.032e-09 | 9.117869 | 3.3e-09
2018-02-08 05:38 | 101135 | 360.0003 | 3 | 12 | 4.297536 | 3.260139 | 2.344917 | 1.032e-09 | 9.582878 | 3.3e-09
2018-02-08 05:40 | 101255 | 480.001 | 3 | 12 | 4.33495 | 3.260155 | 2.453576 | 1.032e-09 | 10.05186 | 3.3e-09
2018-02-08 05:42 | 101375 | 600.002 | 3 | 12 | 4.373959 | 3.260149 | 2.562233 | 1.032e-09 | 10.52499 | 3.3e-09
2018-02-08 05:44 | 101495 | 720.0011 | 3 | 12 | 4.400379 | 2.99822 | 2.669297 | 1.032e-09 | 10.99517 | 3.3e-09
2018-02-08 05:46 | 101615 | 840.0011 | 3 | 12 | 4.400383 | 2.449598 | 2.759653 | 1.032e-09 | 11.39277 | 3.3e-09
2018-02-08 05:48 | 101735 | 960.0005 | 3 | 12 | 4.400375 | 2.023003 | 2.833916 | 1.032e-09 | 11.71955 | 3.3e-09
2018-02-08 05:50 | 101855 | 1080.0012 | 3 | 12 | 4.400365 | 1.684301 | 2.895481 | 1.032e-09 | 11.99046 | 3.3e-09
2018-02-08 05:52 | 101975 | 1200.0004 | 3 | 12 | 4.400361 | 1.413149 | 2.946936 | 1.032e-09 | 12.21688 | 3.3e-09
2018-02-08 05:54 | 102095 | 1320.002 | 3 | 12 | 4.400337 | 1.195522 | 2.990286 | 1.032e-09 | 12.40763 | 3.3e-09
2018-02-08 05:56 | 102215 | 1440.002 | 3 | 12 | 4.400337 | 1.019079 | 3.027096 | 1.032e-09 | 12.56961 | 3.3e-09
2018-02-08 05:58 | 102335 | 1560.002 | 3 | 12 | 4.400333 | 0.8750343 | 3.058586 | 1.032e-09 | 12.70818 | 3.3e-09
2018-02-08 06:00 | 102455 | 1680.0004 | 3 | 12 | 4.40034 | 0.7565384 | 3.085705 | 1.032e-09 | 12.82751 | 3.3e-09
2018-02-08 06:02 | 102575 | 1800.0022 | 3 | 12 | 4.400297 | 0.6567364 | 3.109204 | 1.032e-09 | 12.93091 | 3.3e-09
2018-02-08 06:02 | 102581.7 | 1806.6617 | 3 | 12 | 4.400342 | 0.6519985 | 3.110414 | 1.032e-09 | 12.93624 | 3.3e-09
2018-02-08 06:04 | 102701.8 | 120.0023 | 4 | 12 | 4.359389 | 0 | 3.110414 | 1.032e-09 | 12.93624 | 3.3e-09
2018-02-08 06:06 | 102821.8 | 240.0007 | 4 | 12 | 4.356276 | 0 | 3.110414 | 1.032e-09 | 12.93624 | 3.3e-09
2018-02-08 06:07 | 102881.8 | 300.0028 | 4 | 12 | 4.355327 | 0 | 3.110414 | 1.032e-09 | 12.93624 | 3.3e-09
2018-02-08 06:09 | 103001.8 | 120.0012 | 5 | 12 | 4.204291 | -2.282034 | 3.110414 | 0.07605886 | 12.93624 | 0.3213182
2018-02-08 06:11 | 103121.8 | 240.002 | 5 | 12 | 4.174494 | -2.282034 | 3.110414 | 0.1521172 | 12.93624 | 0.639941
2018-02-08 06:13 | 103241.8 | 360.002 | 5 | 12 | 4.145812 | -2.28203 | 3.110414 | 0.228178 | 12.93624 | 0.9563642
2018-02-08 06:15 | 103361.8 | 480.0011 | 5 | 12 | 4.117375 | -2.282025 | 3.110414 | 0.3042376 | 12.93624 | 1.27061
2018-02-08 06:17 | 103481.8 | 600.0008 | 5 | 12 | 4.089103 | -2.282044 | 3.110414 | 0.3802962 | 12.93624 | 1.582695
2018-02-08 06:19 | 103601.8 | 720.0003 | 5 | 12 | 4.061045 | -2.281986 | 3.110414 | 0.4563564 | 12.93624 | 1.892644
2018-02-08 06:21 | 103721.8 | 840.0011 | 5 | 12 | 4.033282 | -2.282048 | 3.110414 | 0.5324187 | 12.93624 | 2.200478
2018-02-08 06:23 | 103841.8 | 960.0004 | 5 | 12 | 4.005862 | -2.282001 | 3.110414 | 0.6084768 | 12.93624 | 2.506196
2018-02-08 06:25 | 103961.8 | 1080.0005 | 5 | 12 | 3.978917 | -2.282036 | 3.110414 | 0.6845393 | 12.93624 | 2.809865
2018-02-08 06:27 | 104081.8 | 1200.0005 | 5 | 12 | 3.952563 | -2.282028 | 3.110414 | 0.7605989 | 12.93624 | 3.111494
2018-02-08 06:29 | 104201.8 | 1320.0005 | 5 | 12 | 3.926947 | -2.282046 | 3.110414 | 0.8366521 | 12.93624 | 3.411119
2018-02-08 06:31 | 104321.8 | 1440.0015 | 5 | 12 | 3.902195 | -2.281988 | 3.110414 | 0.9127171 | 12.93624 | 3.708875
2018-02-08 06:33 | 104441.8 | 1560.0021 | 5 | 12 | 3.878463 | -2.282015 | 3.110414 | 0.98878 | 12.93624 | 4.004779
2018-02-08 06:35 | 104561.8 | 1680.0004 | 5 | 12 | 3.85582 | -2.282039 | 3.110414 | 1.064837 | 12.93624 | 4.298894
2018-02-08 06:37 | 104681.8 | 1800.0005 | 5 | 12 | 3.834253 | -2.281997 | 3.110414 | 1.140896 | 12.93624 | 4.591339
2018-02-08 06:39 | 104801.8 | 1920.003 | 5 | 12 | 3.813715 | -2.28199 | 3.110414 | 1.216958 | 12.93624 | 4.882192
2018-02-08 06:41 | 104921.8 | 2040.0005 | 5 | 12 | 3.794158 | -2.28195 | 3.110414 | 1.293017 | 12.93624 | 5.171508
2018-02-08 06:43 | 105041.8 | 2160.0015 | 5 | 12 | 3.775598 | -2.281938 | 3.110414 | 1.369077 | 12.93624 | 5.459381
2018-02-08 06:45 | 105161.8 | 2280.0005 | 5 | 12 | 3.75805 | -2.281992 | 3.110414 | 1.445133 | 12.93624 | 5.745863
2018-02-08 06:47 | 105281.8 | 2400.0004 | 5 | 12 | 3.741445 | -2.281986 | 3.110414 | 1.52119 | 12.93624 | 6.031054
2018-02-08 06:49 | 105401.8 | 2520.0008 | 5 | 12 | 3.725644 | -2.282009 | 3.110414 | 1.597251 | 12.93624 | 6.315023
2018-02-08 06:51 | 105521.8 | 2640.0021 | 5 | 12 | 3.710699 | -2.282009 | 3.110414 | 1.673313 | 12.93624 | 6.597828
2018-02-08 06:53 | 105641.8 | 2760.0013 | 5 | 12 | 3.696628 | -2.282015 | 3.110414 | 1.749367 | 12.93624 | 6.879504
2018-02-08 06:55 | 105761.8 | 2880.0005 | 5 | 12 | 3.683496 | -2.281976 | 3.110414 | 1.825428 | 12.93624 | 7.160167
2018-02-08 06:57 | 105881.8 | 3000.0013 | 5 | 12 | 3.671221 | -2.281981 | 3.110414 | 1.901486 | 12.93624 | 7.439855
2018-02-08 06:59 | 106001.8 | 3120.0009 | 5 | 12 | 3.659646 | -2.282007 | 3.110414 | 1.977544 | 12.93624 | 7.718635
2018-02-08 07:01 | 106121.8 | 3240.0016 | 5 | 12 | 3.64857 | -2.282011 | 3.110414 | 2.053606 | 12.93624 | 7.996572
2018-02-08 07:03 | 106241.8 | 3360.0005 | 5 | 12 | 3.637753 | -2.281997 | 3.110414 | 2.129664 | 12.93624 | 8.273662
2018-02-08 07:05 | 106361.8 | 3480.0005 | 5 | 12 | 3.626883 | -2.282034 | 3.110414 | 2.205725 | 12.93624 | 8.549944
2018-02-08 07:07 | 106481.8 | 3600.0005 | 5 | 12 | 3.615627 | -2.282036 | 3.110414 | 2.281787 | 12.93624 | 8.825385
2018-02-08 07:09 | 106601.8 | 3720.0022 | 5 | 12 | 3.603696 | -2.282022 | 3.110414 | 2.357846 | 12.93624 | 9.099938
2018-02-08 07:11 | 106721.8 | 3840.0009 | 5 | 12 | 3.591498 | -2.28199 | 3.110414 | 2.433906 | 12.93624 | 9.373568
2018-02-08 07:13 | 106841.8 | 3960.0022 | 5 | 12 | 3.579495 | -2.282062 | 3.110414 | 2.509967 | 12.93624 | 9.646284
2018-02-08 07:15 | 106961.8 | 4080.0007 | 5 | 12 | 3.567157 | -2.282028 | 3.110414 | 2.586026 | 12.93624 | 9.918073
2018-02-08 07:17 | 107081.8 | 4200.0031 | 5 | 12 | 3.552553 | -2.281992 | 3.110414 | 2.662086 | 12.93624 | 10.18886
2018-02-08 07:19 | 107201.8 | 4320.0006 | 5 | 12 | 3.533322 | -2.282001 | 3.110414 | 2.738141 | 12.93624 | 10.45835
2018-02-08 07:21 | 107321.8 | 4440.0022 | 5 | 12 | 3.509387 | -2.282011 | 3.110414 | 2.814203 | 12.93624 | 10.72622
2018-02-08 07:23 | 107441.8 | 4560.0024 | 5 | 12 | 3.478775 | -2.282009 | 3.110414 | 2.890263 | 12.93624 | 10.99205
2018-02-08 07:25 | 107561.8 | 4680.0024 | 5 | 12 | 3.429495 | -2.282009 | 3.110414 | 2.966321 | 12.93624 | 11.25495
2018-02-08 07:27 | 107681.8 | 4800.0032 | 5 | 12 | 3.309299 | -2.282044 | 3.110414 | 3.042384 | 12.93624 | 11.51204
2018-02-08 07:29 | 107784 | 4902.1399 | 5 | 12 | 2.999969 | -2.281984 | 3.110414 | 3.107119 | 12.93624 | 11.71855
2018-02-08 07:31 | 107904 | 120.0002 | 6 | 12 | 3.177911 | 0 | 3.110414 | 3.107126 | 12.93624 | 11.71857
2018-02-08 07:33 | 108024 | 240.0002 | 6 | 12 | 3.192286 | 0 | 3.110414 | 3.107126 | 12.93624 | 11.71857
2018-02-08 07:34 | 108084 | 300.0047 | 6 | 12 | 3.197479 | 0 | 3.110414 | 3.107126 | 12.93624 | 11.71857
2018-02-08 07:34 | 108084.1 | 0.0024 | 7 | 13 | 3.197381 | 0 | 0 | 0 | 0 | 0
2018-02-08 07:36 | 108204.1 | 120.0002 | 2 | 13 | 3.896404 | 4.890038 | 0.1622787 | 0 | 0.608081 | 0
2018-02-08 07:38 | 108324.1 | 240.001 | 2 | 13 | 3.955677 | 4.89006 | 0.3252577 | 0 | 1.24891 | 0
2018-02-08 07:40 | 108444.1 | 360.0008 | 2 | 13 | 3.992725 | 4.889984 | 0.4882323 | 0 | 1.896683 | 0
2018-02-08 07:42 | 108564.1 | 480.0002 | 2 | 13 | 4.024033 | 4.889988 | 0.6512181 | 0 | 2.550052 | 0
2018-02-08 07:44 | 108684.1 | 600.0019 | 2 | 13 | 4.051725 | 4.890009 | 0.8142085 | 0 | 3.208242 | 0
2018-02-08 07:46 | 108804.1 | 720.0004 | 2 | 13 | 4.07621 | 4.889997 | 0.9771858 | 0 | 3.870608 | 0
2018-02-08 07:48 | 108924.1 | 840.0018 | 2 | 13 | 4.099887 | 4.889942 | 1.140175 | 0 | 4.536893 | 0
2018-02-08 07:50 | 109044.1 | 960.001 | 2 | 13 | 4.126621 | 4.889961 | 1.303157 | 0 | 5.20723 | 0
2018-02-08 07:52 | 109164.1 | 1080.0011 | 2 | 13 | 4.157079 | 4.890028 | 1.466141 | 0 | 5.882236 | 0
2018-02-08 07:54 | 109284.1 | 1200.0018 | 2 | 13 | 4.191024 | 4.889992 | 1.629126 | 0 | 6.562494 | 0
2018-02-08 07:56 | 109404.1 | 1320.0002 | 2 | 13 | 4.200405 | 4.353502 | 1.78515 | 0 | 7.217658 | 0
2018-02-08 07:58 | 109524.1 | 1440.001 | 2 | 13 | 4.200364 | 3.73086 | 1.919705 | 0 | 7.782842 | 0
2018-02-08 08:00 | 109625.2 | 1541.0992 | 2 | 13 | 4.200406 | 3.259987 | 2.017746 | 0 | 8.194652 | 0
2018-02-08 08:02 | 109745.3 | 120.0019 | 3 | 13 | 4.229051 | 3.260141 | 2.125973 | 0 | 8.65069 | 0
2018-02-08 08:04 | 109865.3 | 240.001 | 3 | 13 | 4.262105 | 3.260206 | 2.234627 | 0 | 9.111971 | 0
2018-02-08 08:06 | 109985.3 | 360.0002 | 3 | 13 | 4.297506 | 3.260174 | 2.343283 | 0 | 9.576976 | 0
2018-02-08 08:08 | 110105.3 | 480.001 | 3 | 13 | 4.334869 | 3.259832 | 2.451937 | 0 | 10.04593 | 0
2018-02-08 08:10 | 110225.3 | 600.0003 | 3 | 13 | 4.373833 | 3.259813 | 2.56059 | 0 | 10.51903 | 0
2018-02-08 08:12 | 110345.3 | 720.0011 | 3 | 13 | 4.400382 | 3.001579 | 2.667692 | 0 | 10.98936 | 0
2018-02-08 08:14 | 110465.3 | 840.0019 | 3 | 13 | 4.400374 | 2.452398 | 2.758137 | 0 | 11.38735 | 0
2018-02-08 08:16 | 110585.3 | 960.0003 | 3 | 13 | 4.400377 | 2.025932 | 2.832492 | 0 | 11.71454 | 0
2018-02-08 08:18 | 110705.3 | 1080.0003 | 3 | 13 | 4.400406 | 1.687666 | 2.894138 | 0 | 11.98581 | 0
2018-02-08 08:20 | 110825.3 | 1200.001 | 3 | 13 | 4.400354 | 1.415852 | 2.945668 | 0 | 12.21256 | 0
2018-02-08 08:22 | 110945.3 | 1320.0028 | 3 | 13 | 4.400343 | 1.19739 | 2.989084 | 0 | 12.40361 | 0
2018-02-08 08:24 | 111065.3 | 1440.0019 | 3 | 13 | 4.40031 | 1.020073 | 3.025947 | 0 | 12.56581 | 0
2018-02-08 08:26 | 111185.3 | 1560.0003 | 3 | 13 | 4.400331 | 0.8764076 | 3.057484 | 0 | 12.70459 | 0
2018-02-08 08:28 | 111305.3 | 1680.0003 | 3 | 13 | 4.400328 | 0.7569866 | 3.084642 | 0 | 12.82409 | 0
2018-02-08 08:30 | 111425.3 | 1800.0012 | 3 | 13 | 4.400318 | 0.657547 | 3.108168 | 0 | 12.92762 | 0
2018-02-08 08:30 | 111432.4 | 1807.1167 | 3 | 13 | 4.400311 | 0.6519909 | 3.109464 | 0 | 12.93332 | 0
2018-02-08 08:32 | 111552.4 | 120.0019 | 4 | 13 | 4.359396 | 0 | 3.109464 | 0 | 12.93332 | 0
2018-02-08 08:34 | 111672.4 | 240.0002 | 4 | 13 | 4.356266 | 0 | 3.109464 | 0 | 12.93332 | 0
2018-02-08 08:35 | 111732.4 | 300.0033 | 4 | 13 | 4.355302 | 0 | 3.109464 | 0 | 12.93332 | 0
2018-02-08 08:37 | 111852.5 | 120.0002 | 5 | 13 | 4.204296 | -2.282002 | 3.109464 | 0.07605537 | 12.93332 | 0.3213038
2018-02-08 08:39 | 111972.5 | 240.0017 | 5 | 13 | 4.174495 | -2.281978 | 3.109464 | 0.1521131 | 12.93332 | 0.6399245
2018-02-08 08:41 | 112092.5 | 360.0018 | 5 | 13 | 4.1458 | -2.281994 | 3.109464 | 0.2281713 | 12.93332 | 0.9563358
2018-02-08 08:43 | 112212.5 | 480.0002 | 5 | 13 | 4.117333 | -2.281978 | 3.109464 | 0.3042296 | 12.93332 | 1.270575
2018-02-08 08:45 | 112332.5 | 600.0018 | 5 | 13 | 4.089049 | -2.281984 | 3.109464 | 0.3802879 | 12.93332 | 1.582656
2018-02-08 08:47 | 112452.5 | 720.0017 | 5 | 13 | 4.060971 | -2.281957 | 3.109464 | 0.4563463 | 12.93332 | 1.892593
2018-02-08 08:49 | 112572.5 | 840.0017 | 5 | 13 | 4.033179 | -2.281967 | 3.109464 | 0.5324033 | 12.93332 | 2.200399
2018-02-08 08:51 | 112692.5 | 960.0009 | 5 | 13 | 4.005736 | -2.281944 | 3.109464 | 0.6084609 | 12.93332 | 2.506106
2018-02-08 08:53 | 112812.5 | 1080.0018 | 5 | 13 | 3.978779 | -2.28199 | 3.109464 | 0.6845164 | 12.93332 | 2.809737
2018-02-08 08:55 | 112932.5 | 1200.0002 | 5 | 13 | 3.952404 | -2.281946 | 3.109464 | 0.7605779 | 12.93332 | 3.111362
2018-02-08 08:57 | 113052.5 | 1320.001 | 5 | 13 | 3.92678 | -2.281946 | 3.109464 | 0.8366373 | 12.93332 | 3.411
2018-02-08 08:59 | 113172.5 | 1440.0009 | 5 | 13 | 3.902021 | -2.282025 | 3.109464 | 0.9126955 | 12.93332 | 3.708716
2018-02-08 09:01 | 113292.5 | 1560.0001 | 5 | 13 | 3.878299 | -2.281988 | 3.109464 | 0.9887505 | 12.93332 | 4.004576
2018-02-08 09:03 | 113412.5 | 1680.0017 | 5 | 13 | 3.85563 | -2.281984 | 3.109464 | 1.064811 | 12.93332 | 4.298693
2018-02-08 09:05 | 113532.5 | 1800.001 | 5 | 13 | 3.834046 | -2.281963 | 3.109464 | 1.140869 | 12.93332 | 4.591117
2018-02-08 09:07 | 113652.5 | 1920.0002 | 5 | 13 | 3.813511 | -2.28198 | 3.109464 | 1.216927 | 12.93332 | 4.88194
2018-02-08 09:09 | 113772.5 | 2040.0004 | 5 | 13 | 3.793945 | -2.282011 | 3.109464 | 1.292986 | 12.93332 | 5.171241
2018-02-08 09:11 | 113892.5 | 2160.001 | 5 | 13 | 3.775388 | -2.282001 | 3.109464 | 1.369042 | 12.93332 | 5.459083
2018-02-08 09:13 | 114012.5 | 2280.001 | 5 | 13 | 3.757838 | -2.281994 | 3.109464 | 1.445102 | 12.93332 | 5.745564
2018-02-08 09:15 | 114132.5 | 2400.0019 | 5 | 13 | 3.741197 | -2.281999 | 3.109464 | 1.521163 | 12.93332 | 6.030751
2018-02-08 09:17 | 114252.5 | 2520.001 | 5 | 13 | 3.7254 | -2.281965 | 3.109464 | 1.597219 | 12.93332 | 6.314684
2018-02-08 09:19 | 114372.5 | 2640.0013 | 5 | 13 | 3.710429 | -2.281978 | 3.109464 | 1.67328 | 12.93332 | 6.597469
2018-02-08 09:21 | 114492.5 | 2760.0019 | 5 | 13 | 3.696354 | -2.281969 | 3.109464 | 1.749338 | 12.93332 | 6.879133
2018-02-08 09:23 | 114612.5 | 2880.0003 | 5 | 13 | 3.683181 | -2.282034 | 3.109464 | 1.825397 | 12.93332 | 7.159767
2018-02-08 09:25 | 114732.5 | 3000.0003 | 5 | 13 | 3.670902 | -2.281981 | 3.109464 | 1.901452 | 12.93332 | 7.439421
2018-02-08 09:27 | 114852.5 | 3120.0004 | 5 | 13 | 3.659304 | -2.282011 | 3.109464 | 1.977515 | 12.93332 | 7.718195
2018-02-08 09:29 | 114972.5 | 3240.0004 | 5 | 13 | 3.648205 | -2.282051 | 3.109464 | 2.053573 | 12.93332 | 7.996091
2018-02-08 09:31 | 115092.5 | 3360.0012 | 5 | 13 | 3.637392 | -2.281997 | 3.109464 | 2.129632 | 12.93332 | 8.273159
2018-02-08 09:33 | 115212.5 | 3480.0021 | 5 | 13 | 3.626491 | -2.282043 | 3.109464 | 2.205694 | 12.93332 | 8.549412
2018-02-08 09:35 | 115332.5 | 3600.0006 | 5 | 13 | 3.615226 | -2.282053 | 3.109464 | 2.281754 | 12.93332 | 8.824819
2018-02-08 09:37 | 115452.5 | 3720.0006 | 5 | 13 | 3.603276 | -2.282046 | 3.109464 | 2.357813 | 12.93332 | 9.099336
2018-02-08 09:39 | 115572.5 | 3840.0014 | 5 | 13 | 3.591075 | -2.282039 | 3.109464 | 2.433871 | 12.93332 | 9.37293
2018-02-08 09:41 | 115692.5 | 3960.0007 | 5 | 13 | 3.579063 | -2.282004 | 3.109464 | 2.509931 | 12.93332 | 9.645609
2018-02-08 09:43 | 115812.5 | 4080.0007 | 5 | 13 | 3.566695 | -2.28202 | 3.109464 | 2.58599 | 12.93332 | 9.917365
2018-02-08 09:45 | 115932.5 | 4200.0008 | 5 | 13 | 3.552048 | -2.281981 | 3.109464 | 2.662054 | 12.93332 | 10.18813
2018-02-08 09:47 | 116052.5 | 4320.0008 | 5 | 13 | 3.53277 | -2.282018 | 3.109464 | 2.738113 | 12.93332 | 10.45759
2018-02-08 09:49 | 116172.5 | 4440.0008 | 5 | 13 | 3.508752 | -2.282043 | 3.109464 | 2.814172 | 12.93332 | 10.7254
2018-02-08 09:51 | 116292.5 | 4560.0003 | 5 | 13 | 3.477942 | -2.281999 | 3.109464 | 2.890232 | 12.93332 | 10.99118
2018-02-08 09:53 | 116412.5 | 4680.0001 | 5 | 13 | 3.428067 | -2.282044 | 3.109464 | 2.966293 | 12.93332 | 11.25401
2018-02-08 09:55 | 116532.5 | 4800.0009 | 5 | 13 | 3.306186 | -2.281978 | 3.109464 | 3.042353 | 12.93332 | 11.51092
2018-02-08 09:57 | 116633 | 4900.4766 | 5 | 13 | 2.999989 | -2.281988 | 3.109464 | 3.106037 | 12.93332 | 11.71394
2018-02-08 09:59 | 116753 | 120.0008 | 6 | 13 | 3.178928 | 0 | 3.109464 | 3.106037 | 12.93332 | 11.71394
2018-02-08 10:01 | 116873 | 240.0017 | 6 | 13 | 3.193363 | 0 | 3.109464 | 3.106037 | 12.93332 | 11.71394
2018-02-08 10:02 | 116933 | 300.0015 | 6 | 13 | 3.198563 | 0 | 3.109464 | 3.106037 | 12.93332 | 11.71394
2018-02-08 10:02 | 116933.1 | 0.0024 | 7 | 14 | 3.198514 | 0 | 0 | 0 | 0 | 0
2018-02-08 10:04 | 117053.1 | 120.001 | 2 | 14 | 3.897542 | 4.890108 | 0.1622956 | 0 | 0.6083497 | 0
2018-02-08 10:06 | 117173.1 | 240.0002 | 2 | 14 | 3.956542 | 4.890039 | 0.3252772 | 0 | 1.249347 | 0
2018-02-08 10:07 | 117278.9 | 345.7134 | 2 | 14 | 3.989484 | 4.889982 | 0.468854 | 0 | 1.819833 | 0
2018-02-08 10:10 | 117398.9 | 465.762912 | 2 | 14 | 4.019147 | 4.890045 | 0.6311452 | 0 | 2.468189 | 0
2018-02-08 10:12 | 117518.9 | 585.763612 | 2 | 14 | 4.04879 | 4.890043 | 0.7941285 | 0 | 3.125743 | 0
2018-02-08 10:14 | 117638.9 | 705.763612 | 2 | 14 | 4.073898 | 4.890011 | 0.9571167 | 0 | 3.787734 | 0
2018-02-08 10:16 | 117758.9 | 825.762912 | 2 | 14 | 4.097585 | 4.890022 | 1.120102 | 0 | 4.453637 | 0
2018-02-08 10:18 | 117878.9 | 945.763812 | 2 | 14 | 4.12395 | 4.890041 | 1.283091 | 0 | 5.123596 | 0
2018-02-08 10:20 | 117998.9 | 1065.764612 | 2 | 14 | 4.154026 | 4.890003 | 1.446073 | 0 | 5.79813 | 0
2018-02-08 10:22 | 118118.9 | 1185.763112 | 2 | 14 | 4.187569 | 4.890015 | 1.609061 | 0 | 6.477871 | 0
2018-02-08 10:24 | 118238.9 | 1305.763812 | 2 | 14 | 4.200397 | 4.419861 | 1.766738 | 0 | 7.139802 | 0
2018-02-08 10:26 | 118358.9 | 1425.764612 | 2 | 14 | 4.200391 | 3.792295 | 1.9034 | 0 | 7.713838 | 0
2018-02-08 10:28 | 118472.7 | 1539.582012 | 2 | 14 | 4.200406 | 3.259981 | 2.01471 | 0 | 8.181381 | 0
2018-02-08 10:30 | 118592.7 | 120.0003 | 3 | 14 | 4.229063 | 3.259834 | 2.122924 | 0 | 8.637371 | 0
2018-02-08 10:32 | 118712.7 | 240.0003 | 3 | 14 | 4.26216 | 3.259825 | 2.231575 | 0 | 9.098639 | 0
2018-02-08 10:34 | 118832.7 | 360.0011 | 3 | 14 | 4.297502 | 3.259813 | 2.340227 | 0 | 9.563629 | 0
2018-02-08 10:36 | 118952.7 | 480.0012 | 3 | 14 | 4.334887 | 3.259827 | 2.448879 | 0 | 10.03258 | 0
2018-02-08 10:38 | 119072.7 | 600.0004 | 3 | 14 | 4.373834 | 3.259832 | 2.55753 | 0 | 10.50567 | 0
2018-02-08 10:40 | 119192.7 | 720.0004 | 3 | 14 | 4.400376 | 3.001263 | 2.664628 | 0 | 10.97598 | 0
2018-02-08 10:42 | 119312.7 | 840.0021 | 3 | 14 | 4.40036 | 2.453796 | 2.755117 | 0 | 11.37417 | 0
2018-02-08 10:44 | 119432.7 | 960.0021 | 3 | 14 | 4.400373 | 2.028189 | 2.829537 | 0 | 11.70165 | 0
2018-02-08 10:46 | 119552.7 | 1080.0006 | 3 | 14 | 4.400346 | 1.689035 | 2.891277 | 0 | 11.97333 | 0
2018-02-08 10:48 | 119672.7 | 1200.0013 | 3 | 14 | 4.400352 | 1.418472 | 2.942904 | 0 | 12.2005 | 0
2018-02-08 10:50 | 119792.7 | 1320.0013 | 3 | 14 | 4.400371 | 1.200596 | 2.986412 | 0 | 12.39195 | 0
2018-02-08 10:52 | 119912.7 | 1440.0021 | 3 | 14 | 4.400362 | 1.023348 | 3.023363 | 0 | 12.55455 | 0
2018-02-08 10:54 | 120032.7 | 1560.0014 | 3 | 14 | 4.40031 | 0.878191 | 3.054984 | 0 | 12.69369 | 0
2018-02-08 10:56 | 120152.7 | 1680.0007 | 3 | 14 | 4.400325 | 0.7586937 | 3.082217 | 0 | 12.81353 | 0
2018-02-08 10:58 | 120272.7 | 1800.0014 | 3 | 14 | 4.400348 | 0.6593895 | 3.105806 | 0 | 12.91733 | 0
2018-02-08 10:58 | 120280.6 | 1807.8916 | 3 | 14 | 4.400342 | 0.6519814 | 3.107242 | 0 | 12.92365 | 0
2018-02-08 11:00 | 120400.6798 | 120.0017 | 4 | 14 | 4.359286 | 0 | 3.107242 | 0 | 12.92365 | 0
2018-02-08 11:02 | 120520.6788 | 240.0007 | 4 | 14 | 4.356144 | 0 | 3.107242 | 0 | 12.92365 | 0
2018-02-08 11:03 | 120580.6803 | 300.0022 | 4 | 14 | 4.355199 | 0 | 3.107242 | 0 | 12.92365 | 0
2018-02-08 11:05 | 120700.8 | 120.0011 | 5 | 14 | 4.20369 | -2.282023 | 3.107242 | 0.07605503 | 12.92365 | 0.3212583
2018-02-08 11:07 | 120820.8 | 240.0002 | 5 | 14 | 4.173895 | -2.282041 | 3.107242 | 0.1521129 | 12.92365 | 0.6398334
2018-02-08 11:09 | 120940.8 | 360.0019 | 5 | 14 | 4.145205 | -2.281992 | 3.107242 | 0.2281745 | 12.92365 | 0.9562125
2018-02-08 11:11 | 121060.8 | 480.0019 | 5 | 14 | 4.116756 | -2.281936 | 3.107242 | 0.3042334 | 12.92365 | 1.270409
2018-02-08 11:13 | 121180.8 | 600.0004 | 5 | 14 | 4.088442 | -2.28199 | 3.107242 | 0.380289 | 12.92365 | 1.582434
2018-02-08 11:15 | 121300.8 | 720.0028 | 5 | 14 | 4.060393 | -2.281971 | 3.107242 | 0.4563471 | 12.92365 | 1.892325
2018-02-08 11:17 | 121420.8 | 840.0012 | 5 | 14 | 4.032602 | -2.281971 | 3.107242 | 0.532406 | 12.92365 | 2.200094
2018-02-08 11:19 | 121540.8 | 960.0021 | 5 | 14 | 4.005152 | -2.281971 | 3.107242 | 0.6084617 | 12.92365 | 2.505749
2018-02-08 11:21 | 121660.8 | 1080.0006 | 5 | 14 | 3.978201 | -2.28198 | 3.107242 | 0.6845207 | 12.92365 | 2.809349
2018-02-08 11:23 | 121780.8 | 1200.0021 | 5 | 14 | 3.951841 | -2.281984 | 3.107242 | 0.760581 | 12.92365 | 3.110924
2018-02-08 11:25 | 121900.8 | 1320.002 | 5 | 14 | 3.926211 | -2.281969 | 3.107242 | 0.8366393 | 12.92365 | 3.410515
2018-02-08 11:27 | 122020.8 | 1440.002 | 5 | 14 | 3.901456 | -2.28196 | 3.107242 | 0.9126986 | 12.92365 | 3.708193
2018-02-08 11:29 | 122140.8 | 1560.0014 | 5 | 14 | 3.877746 | -2.282004 | 3.107242 | 0.9887575 | 12.92365 | 4.004025
2018-02-08 11:31 | 122260.8 | 1680.0014 | 5 | 14 | 3.855084 | -2.281984 | 3.107242 | 1.064814 | 12.92365 | 4.298083
2018-02-08 11:33 | 122380.8 | 1800.0021 | 5 | 14 | 3.833531 | -2.281994 | 3.107242 | 1.140871 | 12.92365 | 4.590466
2018-02-08 11:35 | 122500.8 | 1920.0007 | 5 | 14 | 3.812976 | -2.281978 | 3.107242 | 1.216931 | 12.92365 | 4.881253
2018-02-08 11:37 | 122620.8 | 2040.0008 | 5 | 14 | 3.793429 | -2.282001 | 3.107242 | 1.292991 | 12.92365 | 5.17052
2018-02-08 11:39 | 122740.8 | 2160.0015 | 5 | 14 | 3.774883 | -2.28196 | 3.107242 | 1.369049 | 12.92365 | 5.458328
2018-02-08 11:41 | 122860.8 | 2280.0008 | 5 | 14 | 3.757365 | -2.281946 | 3.107242 | 1.445107 | 12.92365 | 5.744768
2018-02-08 11:43 | 122980.8 | 2400.0025 | 5 | 14 | 3.740657 | -2.282001 | 3.107242 | 1.521166 | 12.92365 | 6.029912
2018-02-08 11:45 | 123100.8 | 2520.0014 | 5 | 14 | 3.723842 | -2.282009 | 3.107242 | 1.597224 | 12.92365 | 6.313747
2018-02-08 11:47 | 123220.8 | 2640.002 | 5 | 14 | 3.70888 | -2.281974 | 3.107242 | 1.67328 | 12.92365 | 6.596396
2018-02-08 11:49 | 123340.8 | 2760.0017 | 5 | 14 | 3.694859 | -2.281967 | 3.107242 | 1.749338 | 12.92365 | 6.877947
2018-02-08 11:51 | 123460.8 | 2880.0034 | 5 | 14 | 3.681804 | -2.282004 | 3.107242 | 1.825402 | 12.92365 | 7.158489
2018-02-08 11:53 | 123580.8 | 3000.0002 | 5 | 14 | 3.669642 | -2.282011 | 3.107242 | 1.901457 | 12.92365 | 7.438039
2018-02-08 11:55 | 123700.8 | 3120.0015 | 5 | 14 | 3.658187 | -2.281988 | 3.107242 | 1.977514 | 12.92365 | 7.716702
2018-02-08 11:57 | 123820.8 | 3240.0017 | 5 | 14 | 3.647261 | -2.281957 | 3.107242 | 2.053577 | 12.92365 | 7.994537
2018-02-08 11:59 | 123940.8 | 3360.0002 | 5 | 14 | 3.636571 | -2.281971 | 3.107242 | 2.129634 | 12.92365 | 8.271532
2018-02-08 12:01 | 124060.8 | 3480.0019 | 5 | 14 | 3.625798 | -2.281978 | 3.107242 | 2.205696 | 12.92365 | 8.547727
2018-02-08 12:03 | 124180.8 | 3600.0011 | 5 | 14 | 3.614601 | -2.281997 | 3.107242 | 2.281754 | 12.92365 | 8.823074
2018-02-08 12:05 | 124300.8 | 3720.0012 | 5 | 14 | 3.602698 | -2.281969 | 3.107242 | 2.357814 | 12.92365 | 9.097554
2018-02-08 12:07 | 124420.8 | 3840.0012 | 5 | 14 | 3.590545 | -2.281969 | 3.107242 | 2.433872 | 12.92365 | 9.371106
2018-02-08 12:09 | 124540.8 | 3960.0011 | 5 | 14 | 3.578588 | -2.282001 | 3.107242 | 2.509932 | 12.92365 | 9.643746
2018-02-08 12:11 | 124660.8 | 4080.0013 | 5 | 14 | 3.566184 | -2.281934 | 3.107242 | 2.585987 | 12.92365 | 9.915453
2018-02-08 12:13 | 124780.8 | 4200.0005 | 5 | 14 | 3.551478 | -2.281984 | 3.107242 | 2.662047 | 12.92365 | 10.18616
2018-02-08 12:15 | 124900.8 | 4320.0022 | 5 | 14 | 3.532092 | -2.281971 | 3.107242 | 2.738107 | 12.92365 | 10.45558
2018-02-08 12:17 | 125020.8 | 4440.0022 | 5 | 14 | 3.507979 | -2.282004 | 3.107242 | 2.814164 | 12.92365 | 10.72333
2018-02-08 12:19 | 125140.8 | 4560.0014 | 5 | 14 | 3.476858 | -2.281986 | 3.107242 | 2.890221 | 12.92365 | 10.98903
2018-02-08 12:21 | 125260.8 | 4680.0006 | 5 | 14 | 3.426171 | -2.28198 | 3.107242 | 2.966281 | 12.92365 | 11.25174
2018-02-08 12:23 | 125380.8 | 4800.0014 | 5 | 14 | 3.301085 | -2.281976 | 3.107242 | 3.042337 | 12.92365 | 11.5084
2018-02-08 12:24 | 125478.3 | 4897.5196 | 5 | 14 | 2.999965 | -2.282001 | 3.107242 | 3.10415 | 12.92365 | 11.70522
2018-02-08 12:26 | 125598.3 | 120.0009 | 6 | 14 | 3.179262 | 0 | 3.107242 | 3.10415 | 12.92365 | 11.70522
2018-02-08 12:28 | 125718.3 | 240.0008 | 6 | 14 | 3.193763 | 0 | 3.107242 | 3.10415 | 12.92365 | 11.70522
2018-02-08 12:29 | 125778.3 | 300.0022 | 6 | 14 | 3.198956 | 0 | 3.107242 | 3.10415 | 12.92365 | 11.70522
2018-02-08 12:29 | 125778.3 | 0.0024 | 7 | 15 | 3.199052 | 0 | 0 | 0 | 0 | 0
2018-02-08 12:31 | 125898.4 | 120.0011 | 2 | 15 | 3.897742 | 4.890066 | 0.1623033 | 0 | 0.6084298 | 0
2018-02-08 12:33 | 126018.4 | 240.0005 | 2 | 15 | 3.95665 | 4.890051 | 0.3252875 | 0 | 1.249458 | 0
2018-02-08 12:35 | 126138.4 | 360.0013 | 2 | 15 | 3.993691 | 4.89002 | 0.4882689 | 0 | 1.897417 | 0
2018-02-08 12:37 | 126258.4 | 480.0005 | 2 | 15 | 4.025022 | 4.890028 | 0.6512489 | 0 | 2.550923 | 0
2018-02-08 12:39 | 126378.4 | 600.0013 | 2 | 15 | 4.052692 | 4.890024 | 0.8142347 | 0 | 3.209251 | 0
2018-02-08 12:41 | 126498.4 | 720.0013 | 2 | 15 | 4.077171 | 4.890032 | 0.9772222 | 0 | 3.871814 | 0
2018-02-08 12:43 | 126618.4 | 840.0006 | 2 | 15 | 4.100886 | 4.889997 | 1.140203 | 0 | 4.538226 | 0
2018-02-08 12:45 | 126738.4 | 960.0006 | 2 | 15 | 4.127698 | 4.890022 | 1.303192 | 0 | 5.208761 | 0
2018-02-08 12:47 | 126858.4 | 1080.0013 | 2 | 15 | 4.158207 | 4.890017 | 1.466177 | 0 | 5.883951 | 0
2018-02-08 12:49 | 126978.4 | 1200.0013 | 2 | 15 | 4.192153 | 4.890017 | 1.62916 | 0 | 6.564388 | 0
2018-02-08 12:51 | 127098.4 | 1320.0011 | 2 | 15 | 4.200387 | 4.335623 | 1.78464 | 0 | 7.217314 | 0
2018-02-08 12:53 | 127218.4 | 1440.0006 | 2 | 15 | 4.200364 | 3.716988 | 1.918667 | 0 | 7.780276 | 0
2018-02-08 12:55 | 127317 | 1538.5363 | 2 | 15 | 4.200377 | 3.259995 | 2.014051 | 0 | 8.180926 | 0
2018-02-08 12:57 | 127437 | 120.002 | 3 | 15 | 4.229012 | 3.259838 | 2.122269 | 0 | 8.636925 | 0
2018-02-08 12:59 | 127557 | 240.0011 | 3 | 15 | 4.26203 | 3.260002 | 2.230922 | 0 | 9.098188 | 0
2018-02-08 13:01 | 127677 | 360.0019 | 3 | 15 | 4.297379 | 3.259846 | 2.339575 | 0 | 9.563172 | 0
2018-02-08 13:03 | 127797 | 480.0019 | 3 | 15 | 4.334747 | 3.259867 | 2.448228 | 0 | 10.03211 | 0
2018-02-08 13:05 | 127917 | 600.0019 | 3 | 15 | 4.373725 | 3.259872 | 2.556876 | 0 | 10.50517 | 0
2018-02-08 13:07 | 128037 | 720.0019 | 3 | 15 | 4.400398 | 3.003771 | 2.664001 | 0 | 10.9756 | 0
2018-02-08 13:09 | 128157 | 840.0021 | 3 | 15 | 4.400381 | 2.454197 | 2.754516 | 0 | 11.3739 | 0
2018-02-08 13:11 | 128277 | 960.002 | 3 | 15 | 4.400371 | 2.027302 | 2.828927 | 0 | 11.70133 | 0
2018-02-08 13:13 | 128397 | 1080.0021 | 3 | 15 | 4.400373 | 1.688162 | 2.890635 | 0 | 11.97287 | 0
2018-02-08 13:15 | 128517 | 1200.0021 | 3 | 15 | 4.400375 | 1.417414 | 2.942216 | 0 | 12.19985 | 0
2018-02-08 13:17 | 128637 | 1320.0002 | 3 | 15 | 4.400381 | 1.199839 | 2.985673 | 0 | 12.39107 | 0
2018-02-08 13:19 | 128757 | 1440.0014 | 3 | 15 | 4.400349 | 1.022053 | 3.022575 | 0 | 12.55345 | 0
2018-02-08 13:21 | 128877 | 1560.0005 | 3 | 15 | 4.400337 | 0.8772335 | 3.054143 | 0 | 12.69236 | 0
2018-02-08 13:23 | 128997 | 1680.003 | 3 | 15 | 4.400334 | 0.7576637 | 3.081329 | 0 | 12.81199 | 0
2018-02-08 13:25 | 129117 | 1800.0015 | 3 | 15 | 4.400324 | 0.6586647 | 3.104879 | 0 | 12.91562 | 0
2018-02-08 13:25 | 129125.2 | 1808.2348 | 3 | 15 | 4.400318 | 0.6519928 | 3.106378 | 0 | 12.92221 | 0
2018-02-08 13:27 | 129245.3 | 120.0009 | 4 | 15 | 4.359269 | 0 | 3.106378 | 0 | 12.92221 | 0
2018-02-08 13:29 | 129365.3 | 240.0008 | 4 | 15 | 4.356151 | 0 | 3.106378 | 0 | 12.92221 | 0
2018-02-08 13:30 | 129425.3 | 300.0006 | 4 | 15 | 4.355184 | 0 | 3.106378 | 0 | 12.92221 | 0
2018-02-08 13:32 | 129545.4 | 120.0002 | 5 | 15 | 4.203651 | -2.28202 | 3.106378 | 0.07604648 | 12.92221 | 0.3212204
2018-02-08 13:34 | 129665.4 | 240.0012 | 5 | 15 | 4.173853 | -2.282002 | 3.106378 | 0.1521151 | 12.92221 | 0.6398385
2018-02-08 13:36 | 129785.4 | 360.002 | 5 | 15 | 4.145173 | -2.281992 | 3.106378 | 0.228173 | 12.92221 | 0.9562005
2018-02-08 13:38 | 129905.4 | 480.0005 | 5 | 15 | 4.116709 | -2.282018 | 3.106378 | 0.3042288 | 12.92221 | 1.270381
2018-02-08 13:40 | 130025.4 | 600.0013 | 5 | 15 | 4.088406 | -2.281986 | 3.106378 | 0.3802913 | 12.92221 | 1.58243
2018-02-08 13:42 | 130145.4 | 720.0013 | 5 | 15 | 4.060308 | -2.281974 | 3.106378 | 0.456349 | 12.92221 | 1.892315
2018-02-08 13:44 | 130265.4 | 840.002 | 5 | 15 | 4.032499 | -2.281976 | 3.106378 | 0.5324074 | 12.92221 | 2.200076
2018-02-08 13:46 | 130385.4 | 960.0022 | 5 | 15 | 4.005075 | -2.282001 | 3.106378 | 0.6084685 | 12.92221 | 2.505746
2018-02-08 13:48 | 130505.4 | 1080.0006 | 5 | 15 | 3.978082 | -2.281986 | 3.106378 | 0.6845257 | 12.92221 | 2.80933
2018-02-08 13:50 | 130625.4 | 1200.0022 | 5 | 15 | 3.951717 | -2.281976 | 3.106378 | 0.7605869 | 12.92221 | 3.110902
2018-02-08 13:52 | 130745.4 | 1320.0007 | 5 | 15 | 3.926085 | -2.281946 | 3.106378 | 0.8366432 | 12.92221 | 3.410475
2018-02-08 13:54 | 130865.4 | 1440.0007 | 5 | 15 | 3.901329 | -2.28195 | 3.106378 | 0.9126973 | 12.92221 | 3.708123
2018-02-08 13:56 | 130985.4 | 1560.0015 | 5 | 15 | 3.877611 | -2.281994 | 3.106378 | 0.9887619 | 12.92221 | 4.003968
2018-02-08 13:58 | 131105.4 | 1680.0024 | 5 | 15 | 3.854948 | -2.281955 | 3.106378 | 1.064818 | 12.92221 | 4.298016
2018-02-08 14:00 | 131225.4 | 1800.0016 | 5 | 15 | 3.833387 | -2.282009 | 3.106378 | 1.140877 | 12.92221 | 4.590391
2018-02-08 14:02 | 131345.4 | 1920.0025 | 5 | 15 | 3.812821 | -2.281986 | 3.106378 | 1.216936 | 12.92221 | 4.881168
2018-02-08 14:04 | 131465.4 | 2040.0016 | 5 | 15 | 3.793284 | -2.28198 | 3.106378 | 1.292992 | 12.92221 | 5.170406
2018-02-08 14:06 | 131585.4 | 2160.0008 | 5 | 15 | 3.774725 | -2.281946 | 3.106378 | 1.369051 | 12.92221 | 5.458207
2018-02-08 14:08 | 131705.4 | 2280.0008 | 5 | 15 | 3.75719 | -2.281986 | 3.106378 | 1.445107 | 12.92221 | 5.744627
2018-02-08 14:10 | 131825.4 | 2400.0001 | 5 | 15 | 3.740578 | -2.28199 | 3.106378 | 1.521168 | 12.92221 | 6.029764
2018-02-08 14:12 | 131945.4 | 2520.0017 | 5 | 15 | 3.724809 | -2.282007 | 3.106378 | 1.597229 | 12.92221 | 6.313669
2018-02-08 14:14 | 132065.4 | 2640.0017 | 5 | 15 | 3.70987 | -2.282025 | 3.106378 | 1.673286 | 12.92221 | 6.596395
2018-02-08 14:16 | 132185.4 | 2760.0025 | 5 | 15 | 3.695817 | -2.281997 | 3.106378 | 1.749347 | 12.92221 | 6.878032
2018-02-08 14:18 | 132305.4 | 2880.0009 | 5 | 15 | 3.682674 | -2.282009 | 3.106378 | 1.825402 | 12.92221 | 7.15861
2018-02-08 14:20 | 132425.4 | 3000.0002 | 5 | 15 | 3.670409 | -2.28199 | 3.106378 | 1.901461 | 12.92221 | 7.438242
2018-02-08 14:22 | 132545.4 | 3120.0017 | 5 | 15 | 3.658838 | -2.282041 | 3.106378 | 1.977524 | 12.92221 | 7.716977
2018-02-08 14:24 | 132665.4 | 3240.0002 | 5 | 15 | 3.647753 | -2.282018 | 3.106378 | 2.053579 | 12.92221 | 7.994826
2018-02-08 14:26 | 132785.4 | 3360.0012 | 5 | 15 | 3.636897 | -2.282039 | 3.106378 | 2.129639 | 12.92221 | 8.271862
2018-02-08 14:28 | 132905.4 | 3480.0003 | 5 | 15 | 3.625997 | -2.282018 | 3.106378 | 2.205698 | 12.92221 | 8.548066
2018-02-08 14:30 | 133025.4 | 3600.0003 | 5 | 15 | 3.614697 | -2.281946 | 3.106378 | 2.281759 | 12.92221 | 8.823439
2018-02-08 14:32 | 133145.4 | 3720.0012 | 5 | 15 | 3.602705 | -2.281971 | 3.106378 | 2.357816 | 12.92221 | 9.09791
2018-02-08 14:34 | 133265.4 | 3840.0013 | 5 | 15 | 3.590492 | -2.282018 | 3.106378 | 2.433875 | 12.92221 | 9.37146
2018-02-08 14:36 | 133385.4 | 3960.0029 | 5 | 15 | 3.578465 | -2.282009 | 3.106378 | 2.509936 | 12.92221 | 9.644101
2018-02-08 14:38 | 133505.4 | 4080.0013 | 5 | 15 | 3.566047 | -2.282002 | 3.106378 | 2.585995 | 12.92221 | 9.915809
2018-02-08 14:40 | 133625.4 | 4200.0013 | 5 | 15 | 3.551257 | -2.282001 | 3.106378 | 2.662055 | 12.92221 | 10.1865
2018-02-08 14:42 | 133745.4 | 4320.0022 | 5 | 15 | 3.5318 | -2.281994 | 3.106378 | 2.738116 | 12.92221 | 10.45591
2018-02-08 14:44 | 133865.4 | 4440.0022 | 5 | 15 | 3.507609 | -2.282007 | 3.106378 | 2.814173 | 12.92221 | 10.72363
2018-02-08 14:46 | 133985.4 | 4560.0014 | 5 | 15 | 3.476298 | -2.281978 | 3.106378 | 2.890227 | 12.92221 | 10.98928
2018-02-08 14:48 | 134105.4 | 4680.0006 | 5 | 15 | 3.42516 | -2.282032 | 3.106378 | 2.966288 | 12.92221 | 11.25195
2018-02-08 14:50 | 134225.4 | 4800.0022 | 5 | 15 | 3.298409 | -2.281974 | 3.106378 | 3.042351 | 12.92221 | 11.50849
2018-02-08 14:52 | 134321.4 | 4896.0085 | 5 | 15 | 2.99997 | -2.281976 | 3.106378 | 3.103203 | 12.92221 | 11.70214
2018-02-08 14:54 | 134441.4 | 120.0006 | 6 | 15 | 3.179547 | 0 | 3.106378 | 3.103203 | 12.92221 | 11.70214
2018-02-08 14:56 | 134561.4 | 240.0006 | 6 | 15 | 3.194044 | 0 | 3.106378 | 3.103203 | 12.92221 | 11.70214
2018-02-08 14:57 | 134621.4 | 300.0036 | 6 | 15 | 3.199252 | 0 | 3.106378 | 3.103203 | 12.92221 | 11.70214
2018-02-08 14:57 | 134621.4 | 0.0048 | 7 | 16 | 3.199197 | 0 | 0 | 0 | 0 | 0
2018-02-08 14:59 | 134741.5 | 120.0011 | 2 | 16 | 3.897969 | 4.890102 | 0.1622916 | 0 | 0.6084342 | 0
2018-02-08 15:01 | 134861.5 | 240.0013 | 2 | 16 | 3.956856 | 4.890125 | 0.3252696 | 0 | 1.249475 | 0
2018-02-08 15:03 | 134981.5 | 360.0005 | 2 | 16 | 3.99392 | 4.890053 | 0.4882571 | 0 | 1.897493 | 0
2018-02-08 15:05 | 135101.5 | 480.0005 | 2 | 16 | 4.025225 | 4.890017 | 0.6512378 | 0 | 2.551039 | 0
2018-02-08 15:07 | 135221.5 | 600.0007 | 2 | 16 | 4.052897 | 4.890047 | 0.8142271 | 0 | 3.209416 | 0
2018-02-08 15:09 | 135341.5 | 720.0001 | 2 | 16 | 4.077555 | 4.890053 | 0.9772076 | 0 | 3.871985 | 0
2018-02-08 15:11 | 135461.5 | 840.0022 | 2 | 16 | 4.107805 | 4.89011 | 1.140204 | 0 | 4.539045 | 0
2018-02-08 15:13 | 135581.5 | 960.0014 | 2 | 16 | 4.135273 | 4.890076 | 1.303191 | 0 | 5.210791 | 0
2018-02-08 15:15 | 135701.5 | 1080.0008 | 2 | 16 | 4.165417 | 4.890085 | 1.466174 | 0 | 5.887186 | 0
2018-02-08 15:17 | 135821.5 | 1200.0023 | 2 | 16 | 4.198631 | 4.890076 | 1.629161 | 0 | 6.568754 | 0
2018-02-08 15:19 | 135941.5 | 1320.0024 | 2 | 16 | 4.200374 | 4.256485 | 1.781671 | 0 | 7.209347 | 0
2018-02-08 15:21 | 136061.5 | 1440.0017 | 2 | 16 | 4.200387 | 3.67313 | 1.913674 | 0 | 7.76381 | 0
2018-02-08 15:22 | 136154.1 | 1532.5711 | 2 | 16 | 4.200395 | 3.259987 | 2.00273 | 0 | 8.137879 | 0
2018-02-08 15:24 | 136274.112 | 120.0003 | 3 | 16 | 4.228533 | 3.259846 | 2.110942 | 0 | 8.593828 | 0
2018-02-08 15:26 | 136394.1136 | 240.0019 | 3 | 16 | 4.261099 | 3.259874 | 2.2196 | 0 | 9.055037 | 0
2018-02-08 15:28 | 136514.1137 | 360.002 | 3 | 16 | 4.296082 | 3.260155 | 2.328247 | 0 | 9.519873 | 0
2018-02-08 15:30 | 136634.1121 | 480.0004 | 3 | 16 | 4.333061 | 3.259846 | 2.436897 | 0 | 9.988636 | 0
2018-02-08 15:32 | 136754.1139 | 600.0022 | 3 | 16 | 4.371708 | 3.259855 | 2.545553 | 0 | 10.46153 | 0
2018-02-08 15:34 | 136874.1139 | 720.0022 | 3 | 16 | 4.400406 | 3.042124 | 2.653123 | 0 | 10.93376 | 0
2018-02-08 15:36 | 136994.1139 | 840.0022 | 3 | 16 | 4.400379 | 2.487045 | 2.744803 | 0 | 11.33718 | 0
2018-02-08 15:38 | 137114.1139 | 960.0022 | 3 | 16 | 4.400391 | 2.057425 | 2.820262 | 0 | 11.66923 | 0
2018-02-08 15:40 | 137234.1121 | 1080.0004 | 3 | 16 | 4.40038 | 1.714386 | 2.882896 | 0 | 11.94485 | 0
2018-02-08 15:42 | 137354.1123 | 1200.0006 | 3 | 16 | 4.40037 | 1.439503 | 2.935279 | 0 | 12.17535 | 0
2018-02-08 15:44 | 137474.1125 | 1320.0008 | 3 | 16 | 4.400332 | 1.217731 | 2.979435 | 0 | 12.36965 | 0
2018-02-08 15:46 | 137594.114 | 1440.0023 | 3 | 16 | 4.400343 | 1.038191 | 3.016936 | 0 | 12.53467 | 0
2018-02-08 15:48 | 137714.114 | 1560.0023 | 3 | 16 | 4.40033 | 0.8914623 | 3.049021 | 0 | 12.67585 | 0
2018-02-08 15:50 | 137834.1126 | 1680.0009 | 3 | 16 | 4.400342 | 0.7704792 | 3.076651 | 0 | 12.79743 | 0
2018-02-08 15:52 | 137954.1133 | 1800.0016 | 3 | 16 | 4.400311 | 0.6688309 | 3.100588 | 0 | 12.90276 | 0
2018-02-08 15:53 | 137977.0786 | 1822.9669 | 3 | 16 | 4.400347 | 0.6519985 | 3.104799 | 0 | 12.9213 | 0
2018-02-08 15:55 | 138097.1 | 120 | 4 | 16 | 4.359197 | 0 | 3.104801 | 0 | 12.9213 | 0
2018-02-08 15:57 | 138217.1 | 240 | 4 | 16 | 4.356082 | 0 | 3.104801 | 0 | 12.9213 | 0
2018-02-08 15:58 | 138277.1 | 300.0037 | 4 | 16 | 4.355115 | 0 | 3.104801 | 0 | 12.9213 | 0
2018-02-08 16:00 | 138397.2 | 120.0011 | 5 | 16 | 4.203298 | -2.282028 | 3.104801 | 0.07605369 | 12.9213 | 0.3212242
2018-02-08 16:02 | 138517.2 | 240.0011 | 5 | 16 | 4.173515 | -2.282018 | 3.104801 | 0.1521143 | 12.9213 | 0.6397805
2018-02-08 16:04 | 138637.2 | 360.001 | 5 | 16 | 4.144797 | -2.282055 | 3.104801 | 0.2281712 | 12.9213 | 0.9561108
2018-02-08 16:06 | 138757.2 | 480.0019 | 5 | 16 | 4.116341 | -2.282076 | 3.104801 | 0.3042328 | 12.9213 | 1.270287
2018-02-08 16:08 | 138877.2 | 600.0019 | 5 | 16 | 4.088048 | -2.282043 | 3.104801 | 0.3802927 | 12.9213 | 1.582298
2018-02-08 16:10 | 138997.2 | 720.0012 | 5 | 16 | 4.05995 | -2.282046 | 3.104801 | 0.4563524 | 12.9213 | 1.892163
2018-02-08 16:12 | 139117.2 | 840.0012 | 5 | 16 | 4.032155 | -2.282043 | 3.104801 | 0.5324138 | 12.9213 | 2.19991
2018-02-08 16:14 | 139237.2 | 960.0004 | 5 | 16 | 4.004725 | -2.28202 | 3.104801 | 0.6084754 | 12.9213 | 2.505555
2018-02-08 16:16 | 139357.2 | 1080.0003 | 5 | 16 | 3.977749 | -2.282028 | 3.104801 | 0.6845349 | 12.9213 | 2.809123
2018-02-08 16:18 | 139477.2 | 1200.0016 | 5 | 16 | 3.951368 | -2.282039 | 3.104801 | 0.760592 | 12.9213 | 3.110651
2018-02-08 16:20 | 139597.2 | 1320.0021 | 5 | 16 | 3.925747 | -2.282044 | 3.104801 | 0.8366562 | 12.9213 | 3.410229
2018-02-08 16:22 | 139717.2 | 1440.0022 | 5 | 16 | 3.900992 | -2.282015 | 3.104801 | 0.9127157 | 12.9213 | 3.707873
2018-02-08 16:24 | 139837.2 | 1560.0016 | 5 | 16 | 3.877258 | -2.282053 | 3.104801 | 0.9887748 | 12.9213 | 4.00367
2018-02-08 16:26 | 139957.2 | 1680.0006 | 5 | 16 | 3.85463 | -2.282007 | 3.104801 | 1.064835 | 12.9213 | 4.297709
2018-02-08 16:28 | 140077.2 | 1800.0022 | 5 | 16 | 3.833047 | -2.282059 | 3.104801 | 1.140898 | 12.9213 | 4.590076
2018-02-08 16:30 | 140197.2 | 1920.0007 | 5 | 16 | 3.812513 | -2.282032 | 3.104801 | 1.216958 | 12.9213 | 4.880828
2018-02-08 16:32 | 140317.2 | 2040.0007 | 5 | 16 | 3.792958 | -2.282028 | 3.104801 | 1.293018 | 12.9213 | 5.170058
2018-02-08 16:34 | 140437.2 | 2160.0006 | 5 | 16 | 3.774439 | -2.282034 | 3.104801 | 1.369077 | 12.9213 | 5.457837
2018-02-08 16:36 | 140557.2 | 2280 | 5 | 16 | 3.75691 | -2.282055 | 3.104801 | 1.445137 | 12.9213 | 5.744246
2018-02-08 16:38 | 140677.2 | 2400.0008 | 5 | 16 | 3.740304 | -2.282004 | 3.104801 | 1.521198 | 12.9213 | 6.029366
2018-02-08 16:40 | 140797.2 | 2520.0008 | 5 | 16 | 3.724553 | -2.282046 | 3.104801 | 1.597256 | 12.9213 | 6.31324
2018-02-08 16:42 | 140917.2 | 2640.0017 | 5 | 16 | 3.70962 | -2.281984 | 3.104801 | 1.673316 | 12.9213 | 6.595956
2018-02-08 16:44 | 141037.2 | 2760.0009 | 5 | 16 | 3.695576 | -2.282041 | 3.104801 | 1.749379 | 12.9213 | 6.877582
2018-02-08 16:46 | 141157.2 | 2880.0002 | 5 | 16 | 3.682436 | -2.282015 | 3.104801 | 1.825436 | 12.9213 | 7.158151
2018-02-08 16:48 | 141277.2 | 3000.0002 | 5 | 16 | 3.670153 | -2.282022 | 3.104801 | 1.901499 | 12.9213 | 7.437776
2018-02-08 16:50 | 141397.2 | 3120.0003 | 5 | 16 | 3.658567 | -2.282015 | 3.104801 | 1.977559 | 12.9213 | 7.716485
2018-02-08 16:52 | 141517.2 | 3240.0019 | 5 | 16 | 3.647502 | -2.282036 | 3.104801 | 2.053617 | 12.9213 | 7.994324
2018-02-08 16:54 | 141637.2 | 3360.0019 | 5 | 16 | 3.636652 | -2.282002 | 3.104801 | 2.129678 | 12.9213 | 8.271345
2018-02-08 16:56 | 141757.2 | 3480.0019 | 5 | 16 | 3.625752 | -2.282041 | 3.104801 | 2.20574 | 12.9213 | 8.54754
2018-02-08 16:58 | 141877.2 | 3600.001 | 5 | 16 | 3.614421 | -2.282034 | 3.104801 | 2.281799 | 12.9213 | 8.822882
2018-02-08 17:00 | 141997.2 | 3720.001 | 5 | 16 | 3.60241 | -2.282034 | 3.104801 | 2.357858 | 12.9213 | 9.097341
2018-02-08 17:02 | 142117.2 | 3840.0012 | 5 | 16 | 3.59017 | -2.282015 | 3.104801 | 2.433918 | 12.9213 | 9.370873
2018-02-08 17:04 | 142237.2 | 3960.0004 | 5 | 16 | 3.578149 | -2.282036 | 3.104801 | 2.509978 | 12.9213 | 9.643486
2018-02-08 17:06 | 142357.2 | 4080.0011 | 5 | 16 | 3.565711 | -2.282039 | 3.104801 | 2.58604 | 12.9213 | 9.915179
2018-02-08 17:08 | 142477.2 | 4200.0005 | 5 | 16 | 3.55086 | -2.282011 | 3.104801 | 2.6621 | 12.9213 | 10.18585
2018-02-08 17:10 | 142597.2 | 4320.0021 | 5 | 16 | 3.531312 | -2.282011 | 3.104801 | 2.73816 | 12.9213 | 10.45521
2018-02-08 17:12 | 142717.2 | 4440.0004 | 5 | 16 | 3.507018 | -2.281997 | 3.104801 | 2.81422 | 12.9213 | 10.72291
2018-02-08 17:14 | 142837.2 | 4560.0021 | 5 | 16 | 3.475414 | -2.282018 | 3.104801 | 2.890279 | 12.9213 | 10.98852
2018-02-08 17:16 | 142957.2 | 4680.0005 | 5 | 16 | 3.423582 | -2.281994 | 3.104801 | 2.96634 | 12.9213 | 11.2511
2018-02-08 17:18 | 143077.2 | 4800.0006 | 5 | 16 | 3.294264 | -2.282025 | 3.104801 | 3.042398 | 12.9213 | 11.50742
2018-02-08 17:19 | 143170.9 | 4893.7043 | 5 | 16 | 2.99997 | -2.281992 | 3.104801 | 3.10179 | 12.9213 | 11.69625
2018-02-08 17:21 | 143291 | 120.0004 | 6 | 16 | 3.179821 | 0 | 3.104801 | 3.10179 | 12.9213 | 11.69625
2018-02-08 17:23 | 143411 | 240.0009 | 6 | 16 | 3.194293 | 0 | 3.104801 | 3.10179 | 12.9213 | 11.69625
2018-02-08 17:24 | 143471 | 300.0022 | 6 | 16 | 3.199485 | 0 | 3.104801 | 3.10179 | 12.9213 | 11.69625
2018-02-08 17:24 | 143471 | 0.0023 | 7 | 17 | 3.199697 | 0 | 0 | 0 | 0 | 0
2018-02-08 17:26 | 143591.1 | 120.001 | 2 | 17 | 3.898142 | 4.890118 | 0.1622846 | 0 | 0.6084458 | 0
2018-02-08 17:28 | 143711.1 | 240.0003 | 2 | 17 | 3.95693 | 4.890108 | 0.3252663 | 0 | 1.249518 | 0
2018-02-08 17:30 | 143831.1 | 360.002 | 2 | 17 | 3.993915 | 4.890123 | 0.4882533 | 0 | 1.897537 | 0
2018-02-08 17:32 | 143951.1 | 480.002 | 2 | 17 | 4.025204 | 4.890106 | 0.6512406 | 0 | 2.551104 | 0
2018-02-08 17:34 | 144071.1 | 600.0006 | 2 | 17 | 4.052819 | 4.890072 | 0.8142268 | 0 | 3.209461 | 0
2018-02-08 17:36 | 144191.1 | 720.0021 | 2 | 17 | 4.077322 | 4.89006 | 0.9772186 | 0 | 3.872066 | 0
2018-02-08 17:38 | 144311.1 | 840.0005 | 2 | 17 | 4.101106 | 4.890064 | 1.1402 | 0 | 4.538505 | 0
2018-02-08 17:40 | 144431.1 | 960.0005 | 2 | 17 | 4.12795 | 4.890051 | 1.303191 | 0 | 5.209082 | 0
2018-02-08 17:42 | 144551.1 | 1080.0015 | 2 | 17 | 4.158534 | 4.890041 | 1.46618 | 0 | 5.884338 | 0
2018-02-08 17:44 | 144671.1 | 1200.0031 | 2 | 17 | 4.19264 | 4.890068 | 1.629166 | 0 | 6.564849 | 0
2018-02-08 17:46 | 144791.1 | 1320.0023 | 2 | 17 | 4.200384 | 4.326118 | 1.784394 | 0 | 7.216732 | 0
2018-02-08 17:48 | 144911.1 | 1440.0022 | 2 | 17 | 4.200396 | 3.708614 | 1.918119 | 0 | 7.778429 | 0
2018-02-08 17:50 | 145007.6 | 1536.5596 | 2 | 17 | 4.200375 | 3.259996 | 2.011469 | 0 | 8.170538 | 0
2018-02-08 17:52 | 145127.6 | 120.0005 | 3 | 17 | 4.229048 | 3.259819 | 2.119675 | 0 | 8.626485 | 0
2018-02-08 17:54 | 145247.6 | 240.002 | 3 | 17 | 4.262105 | 3.259867 | 2.228328 | 0 | 9.087755 | 0
2018-02-08 17:56 | 145367.6 | 360.0005 | 3 | 17 | 4.297481 | 3.25985 | 2.336977 | 0 | 9.552735 | 0
2018-02-08 17:58 | 145487.6 | 480.0006 | 3 | 17 | 4.334897 | 3.259851 | 2.445632 | 0 | 10.02169 | 0
2018-02-08 18:00 | 145607.6 | 600.0005 | 3 | 17 | 4.373895 | 3.259869 | 2.554281 | 0 | 10.49478 | 0
2018-02-08 18:02 | 145727.6 | 720.0022 | 3 | 17 | 4.400384 | 3.000795 | 2.661371 | 0 | 10.96506 | 0
2018-02-08 18:04 | 145847.6 | 840.0023 | 3 | 17 | 4.400358 | 2.452398 | 2.751827 | 0 | 11.3631 | 0
2018-02-08 18:06 | 145967.6 | 960.0015 | 3 | 17 | 4.400374 | 2.027363 | 2.826215 | 0 | 11.69044 | 0
2018-02-08 18:08 | 146087.6 | 1080.0008 | 3 | 17 | 4.400343 | 1.687502 | 2.887909 | 0 | 11.96192 | 0
2018-02-08 18:10 | 146207.6 | 1200.0017 | 3 | 17 | 4.400355 | 1.416656 | 2.939486 | 0 | 12.18887 | 0
2018-02-08 18:12 | 146327.6 | 1320.0017 | 3 | 17 | 4.400351 | 1.198841 | 2.982947 | 0 | 12.38011 | 0
2018-02-08 18:14 | 146447.6 | 1440.0008 | 3 | 17 | 4.400345 | 1.022148 | 3.019859 | 0 | 12.54254 | 0
2018-02-08 18:16 | 146567.6 | 1560.0017 | 3 | 17 | 4.400313 | 0.8771229 | 3.05144 | 0 | 12.68151 | 0
2018-02-08 18:18 | 146687.6 | 1680.0012 | 3 | 17 | 4.400327 | 0.7583866 | 3.078637 | 0 | 12.80118 | 0
2018-02-08 18:20 | 146807.6 | 1800.0009 | 3 | 17 | 4.400314 | 0.6583672 | 3.102201 | 0 | 12.90487 | 0
2018-02-08 18:20 | 146816.6 | 1808.9342 | 3 | 17 | 4.400313 | 0.6519947 | 3.103827 | 0 | 12.91203 | 0
2018-02-08 18:22 | 146936.6 | 120.001 | 4 | 17 | 4.359208 | 0 | 3.103827 | 0 | 12.91203 | 0
2018-02-08 18:24 | 147056.6 | 240.0011 | 4 | 17 | 4.356083 | 0 | 3.103827 | 0 | 12.91203 | 0
2018-02-08 18:25 | 147116.7 | 300.004 | 4 | 17 | 4.355135 | 0 | 3.103827 | 0 | 12.91203 | 0
2018-02-08 18:27 | 147236.7 | 120.0003 | 5 | 17 | 4.203243 | -2.282097 | 3.103827 | 0.07605216 | 12.91203 | 0.3212129
2018-02-08 18:29 | 147356.7 | 240.0019 | 5 | 17 | 4.173424 | -2.282097 | 3.103827 | 0.1521171 | 12.91203 | 0.6397827
2018-02-08 18:31 | 147476.7 | 360.001 | 5 | 17 | 4.144721 | -2.282065 | 3.103827 | 0.2281732 | 12.91203 | 0.9561033
2018-02-08 18:33 | 147596.7 | 480.0013 | 5 | 17 | 4.11627 | -2.282086 | 3.103827 | 0.3042419 | 12.91203 | 1.270304
2018-02-08 18:35 | 147716.7 | 600.0015 | 5 | 17 | 4.08796 | -2.282062 | 3.103827 | 0.3803027 | 12.91203 | 1.582313
2018-02-08 18:37 | 147836.7 | 720.0029 | 5 | 17 | 4.059865 | -2.282099 | 3.103827 | 0.4563633 | 12.91203 | 1.892176
2018-02-08 18:39 | 147956.7 | 840.0014 | 5 | 17 | 4.032046 | -2.282069 | 3.103827 | 0.5324225 | 12.91203 | 2.199906
2018-02-08 18:41 | 148076.7 | 960.0021 | 5 | 17 | 4.004618 | -2.282099 | 3.103827 | 0.6084827 | 12.91203 | 2.505539
2018-02-08 18:43 | 148196.7 | 1080.0016 | 5 | 17 | 3.977643 | -2.282048 | 3.103827 | 0.6845464 | 12.91203 | 2.809116
2018-02-08 18:45 | 148316.7 | 1200.002 | 5 | 17 | 3.951258 | -2.282057 | 3.103827 | 0.7606077 | 12.91203 | 3.110653
2018-02-08 18:47 | 148436.7 | 1320.002 | 5 | 17 | 3.925638 | -2.282076 | 3.103827 | 0.8366684 | 12.91203 | 3.410208
2018-02-08 18:49 | 148556.7 | 1440.0006 | 5 | 17 | 3.900882 | -2.28209 | 3.103827 | 0.9127308 | 12.91203 | 3.707853
2018-02-08 18:51 | 148676.7 | 1560.0012 | 5 | 17 | 3.877144 | -2.282055 | 3.103827 | 0.9887885 | 12.91203 | 4.003636
2018-02-08 18:53 | 148796.7 | 1680.0018 | 5 | 17 | 3.854508 | -2.282053 | 3.103827 | 1.064852 | 12.91203 | 4.297676
2018-02-08 18:55 | 148916.7 | 1800.0031 | 5 | 17 | 3.832902 | -2.28209 | 3.103827 | 1.140913 | 12.91203 | 4.590027
2018-02-08 18:57 | 149036.7 | 1920.0024 | 5 | 17 | 3.812352 | -2.282076 | 3.103827 | 1.216976 | 12.91203 | 4.880781
2018-02-08 18:59 | 149156.7 | 2040.0007 | 5 | 17 | 3.792797 | -2.282048 | 3.103827 | 1.293037 | 12.91203 | 5.17
2018-02-08 19:01 | 149276.7 | 2160.0032 | 5 | 17 | 3.77426 | -2.282057 | 3.103827 | 1.369102 | 12.91203 | 5.45779
2018-02-08 19:03 | 149396.7 | 2280.0024 | 5 | 17 | 3.756724 | -2.282111 | 3.103827 | 1.445164 | 12.91203 | 5.744195
2018-02-08 19:05 | 149516.7 | 2400.0008 | 5 | 17 | 3.740124 | -2.282083 | 3.103827 | 1.521223 | 12.91203 | 6.029289
2018-02-08 19:07 | 149636.7 | 2520.0016 | 5 | 17 | 3.724362 | -2.282116 | 3.103827 | 1.597286 | 12.91203 | 6.31317
2018-02-08 19:09 | 149756.7 | 2640.0009 | 5 | 17 | 3.709427 | -2.282067 | 3.103827 | 1.673344 | 12.91203 | 6.595866
2018-02-08 19:11 | 149876.7 | 2760.0009 | 5 | 17 | 3.695385 | -2.282062 | 3.103827 | 1.749406 | 12.91203 | 6.877471
2018-02-08 19:13 | 149996.7 | 2880.0025 | 5 | 17 | 3.682263 | -2.28209 | 3.103827 | 1.82547 | 12.91203 | 7.158052
2018-02-08 19:15 | 150116.7 | 3000.0017 | 5 | 17 | 3.66998 | -2.282078 | 3.103827 | 1.901532 | 12.91203 | 7.43766
2018-02-08 19:17 | 150236.7 | 3120.0008 | 5 | 17 | 3.658412 | -2.282053 | 3.103827 | 1.977592 | 12.91203 | 7.716357
2018-02-08 19:19 | 150356.7 | 3240.0017 | 5 | 17 | 3.647336 | -2.282109 | 3.103827 | 2.053657 | 12.91203 | 7.994209
2018-02-08 19:21 | 150476.7 | 3360.001 | 5 | 17 | 3.636471 | -2.282097 | 3.103827 | 2.12972 | 12.91203 | 8.271224
2018-02-08 19:23 | 150596.7 | 3480.0018 | 5 | 17 | 3.625563 | -2.282083 | 3.103827 | 2.205779 | 12.91203 | 8.547397
2018-02-08 19:25 | 150716.7 | 3600.0019 | 5 | 17 | 3.614218 | -2.282101 | 3.103827 | 2.281843 | 12.91203 | 8.822743
2018-02-08 19:27 | 150836.7 | 3720.0011 | 5 | 17 | 3.602215 | -2.282105 | 3.103827 | 2.357906 | 12.91203 | 9.097197
2018-02-08 19:29 | 150956.7 | 3840.0002 | 5 | 17 | 3.589962 | -2.282063 | 3.103827 | 2.433965 | 12.91203 | 9.370709
2018-02-08 19:31 | 151076.7 | 3960.002 | 5 | 17 | 3.577926 | -2.282055 | 3.103827 | 2.510031 | 12.91203 | 9.643326
2018-02-08 19:33 | 151196.7 | 4080.0006 | 5 | 17 | 3.565442 | -2.282107 | 3.103827 | 2.58609 | 12.91203 | 9.91499
2018-02-08 19:35 | 151316.7 | 4200.0028 | 5 | 17 | 3.550534 | -2.282046 | 3.103827 | 2.662155 | 12.91203 | 10.18566
2018-02-08 19:37 | 151436.7 | 4320.0004 | 5 | 17 | 3.530925 | -2.282097 | 3.103827 | 2.738213 | 12.91203 | 10.45499
2018-02-08 19:39 | 151556.7 | 4440.0014 | 5 | 17 | 3.506556 | -2.282074 | 3.103827 | 2.814278 | 12.91203 | 10.72267
2018-02-08 19:41 | 151676.7 | 4560.0006 | 5 | 17 | 3.47474 | -2.282067 | 3.103827 | 2.890338 | 12.91203 | 10.98824
2018-02-08 19:43 | 151796.7 | 4680.0013 | 5 | 17 | 3.422297 | -2.282053 | 3.103827 | 2.9664 | 12.91203 | 11.25075
2018-02-08 19:45 | 151916.7 | 4800.0007 | 5 | 17 | 3.291052 | -2.282063 | 3.103827 | 3.042462 | 12.91203 | 11.50693
2018-02-08 19:47 | 152008.7 | 4891.9772 | 5 | 17 | 2.999958 | -2.282095 | 3.103827 | 3.100756 | 12.91203 | 11.69213
2018-02-08 19:49 | 152128.8 | 120.0008 | 6 | 17 | 3.180414 | 0 | 3.103827 | 3.100756 | 12.91203 | 11.69213
2018-02-08 19:51 | 152248.8 | 240.0001 | 6 | 17 | 3.194959 | 0 | 3.103827 | 3.100756 | 12.91203 | 11.69213
2018-02-08 19:52 | 152308.8 | 300.0022 | 6 | 17 | 3.200161 | 0 | 3.103827 | 3.100756 | 12.91203 | 11.69213
2018-02-08 19:52 | 152308.8 | 0.0023 | 7 | 18 | 3.200206 | 0 | 0 | 0 | 0 | 0
2018-02-08 19:54 | 152428.9 | 120.0011 | 2 | 18 | 3.899006 | 4.890192 | 0.1623058 | 0 | 0.6086687 | 0
2018-02-08 19:56 | 152548.9 | 240.0012 | 2 | 18 | 3.957688 | 4.890118 | 0.3252867 | 0 | 1.249867 | 0
2018-02-08 19:58 | 152668.9 | 360.0014 | 2 | 18 | 3.994708 | 4.890129 | 0.4882703 | 0 | 1.897999 | 0
2018-02-08 20:00 | 152788.9 | 480.0004 | 2 | 18 | 4.026017 | 4.890114 | 0.651259 | 0 | 2.551706 | 0
2018-02-08 20:02 | 152908.9 | 600.002 | 2 | 18 | 4.05371 | 4.89011 | 0.8142484 | 0 | 3.210216 | 0
2018-02-08 20:04 | 153028.9 | 720.0014 | 2 | 18 | 4.078207 | 4.890112 | 0.9772326 | 0 | 3.872933 | 0
2018-02-08 20:06 | 153148.9 | 840.0004 | 2 | 18 | 4.101977 | 4.890123 | 1.140224 | 0 | 4.539556 | 0
2018-02-08 20:08 | 153268.9 | 960.0022 | 2 | 18 | 4.128817 | 4.890129 | 1.303211 | 0 | 5.210258 | 0
2018-02-08 20:10 | 153388.9 | 1080.0006 | 2 | 18 | 4.15935 | 4.890089 | 1.466202 | 0 | 5.88566 | 0
2018-02-08 20:12 | 153508.9 | 1200.0022 | 2 | 18 | 4.193402 | 4.890102 | 1.629193 | 0 | 6.566319 | 0
2018-02-08 20:14 | 153628.9 | 1320.0008 | 2 | 18 | 4.200382 | 4.314516 | 1.784061 | 0 | 7.216715 | 0
2018-02-08 20:16 | 153748.9 | 1440.0023 | 2 | 18 | 4.20038 | 3.700533 | 1.917457 | 0 | 7.77703 | 0
2018-02-08 20:17 | 153844 | 1535.1109 | 2 | 18 | 4.200396 | 3.259979 | 2.0093 | 0 | 8.162805 | 0
2018-02-08 20:19 | 153964 | 120.002 | 3 | 18 | 4.229045 | 3.259903 | 2.117512 | 0 | 8.618785 | 0
2018-02-08 20:21 | 154084 | 240.0003 | 3 | 18 | 4.26207 | 3.259882 | 2.226163 | 0 | 9.080045 | 0
2018-02-08 20:23 | 154204 | 360.0012 | 3 | 18 | 4.297431 | 3.259825 | 2.334817 | 0 | 9.545035 | 0
2018-02-08 20:25 | 154324 | 480.0003 | 3 | 18 | 4.33476 | 3.259878 | 2.443465 | 0 | 10.01396 | 0
2018-02-08 20:27 | 154444 | 600.0004 | 3 | 18 | 4.373708 | 3.259874 | 2.552122 | 0 | 10.48706 | 0
2018-02-08 20:29 | 154564 | 720.0013 | 3 | 18 | 4.400398 | 3.005131 | 2.659259 | 0 | 10.95753 | 0
2018-02-08 20:31 | 154684 | 840.0021 | 3 | 18 | 4.40038 | 2.45698 | 2.749834 | 0 | 11.3561 | 0
2018-02-08 20:33 | 154804 | 960.003 | 3 | 18 | 4.400368 | 2.030291 | 2.824331 | 0 | 11.68391 | 0
2018-02-08 20:35 | 154924 | 1080.0006 | 3 | 18 | 4.40036 | 1.690577 | 2.886131 | 0 | 11.95586 | 0
2018-02-08 20:37 | 155044 | 1200.0015 | 3 | 18 | 4.400321 | 1.418697 | 2.937796 | 0 | 12.1832 | 0
2018-02-08 20:39 | 155164 | 1320.0002 | 3 | 18 | 4.400355 | 1.201077 | 2.981344 | 0 | 12.37483 | 0
2018-02-08 20:41 | 155284 | 1440.0007 | 3 | 18 | 4.40036 | 1.024366 | 3.018331 | 0 | 12.53758 | 0
2018-02-08 20:43 | 155404 | 1560.0007 | 3 | 18 | 4.400338 | 0.8797855 | 3.049977 | 0 | 12.67684 | 0
2018-02-08 20:45 | 155524 | 1680.0024 | 3 | 18 | 4.400337 | 0.7603111 | 3.077236 | 0 | 12.79679 | 0
2018-02-08 20:47 | 155644 | 1800.0024 | 3 | 18 | 4.400335 | 0.6608734 | 3.100857 | 0 | 12.90072 | 0
2018-02-08 20:47 | 155655 | 1810.9933 | 3 | 18 | 4.400322 | 0.6519947 | 3.102861 | 0 | 12.90954 | 0
2018-02-08 20:49 | 155775 | 120.0016 | 4 | 18 | 4.359196 | 0 | 3.102861 | 0 | 12.90954 | 0
2018-02-08 20:51 | 155895 | 240.0016 | 4 | 18 | 4.356072 | 0 | 3.102861 | 0 | 12.90954 | 0
2018-02-08 20:52 | 155955 | 300.0037 | 4 | 18 | 4.35511 | 0 | 3.102861 | 0 | 12.90954 | 0
2018-02-08 20:54 | 156075.1 | 120.0001 | 5 | 18 | 4.203225 | -2.282076 | 3.102861 | 0.07605761 | 12.90954 | 0.3212354
2018-02-08 20:56 | 156195.1 | 240.0001 | 5 | 18 | 4.173431 | -2.282048 | 3.102861 | 0.1521156 | 12.90954 | 0.6397759
2018-02-08 20:58 | 156315.1 | 360.001 | 5 | 18 | 4.144722 | -2.282113 | 3.102861 | 0.2281795 | 12.90954 | 0.9561291
2018-02-08 21:00 | 156435.1 | 480.0011 | 5 | 18 | 4.116263 | -2.282099 | 3.102861 | 0.3042401 | 12.90954 | 1.270296
2018-02-08 21:02 | 156555.1 | 600.0003 | 5 | 18 | 4.087965 | -2.282048 | 3.102861 | 0.3803031 | 12.90954 | 1.582314
2018-02-08 21:04 | 156675.1 | 720.0004 | 5 | 18 | 4.059861 | -2.282065 | 3.102861 | 0.4563644 | 12.90954 | 1.89218
2018-02-08 21:06 | 156795.1 | 840.0012 | 5 | 18 | 4.032056 | -2.282093 | 3.102861 | 0.5324246 | 12.90954 | 2.199914
2018-02-08 21:08 | 156915.1 | 960.0012 | 5 | 18 | 4.004614 | -2.282046 | 3.102861 | 0.6084867 | 12.90954 | 2.505554
2018-02-08 21:10 | 157035.1 | 1080.0005 | 5 | 18 | 3.977638 | -2.282053 | 3.102861 | 0.6845451 | 12.90954 | 2.809109
2018-02-08 21:12 | 157155.1 | 1200.0007 | 5 | 18 | 3.951257 | -2.282062 | 3.102861 | 0.7606059 | 12.90954 | 3.110643
2018-02-08 21:14 | 157275.1 | 1320.0006 | 5 | 18 | 3.925617 | -2.282043 | 3.102861 | 0.8366657 | 12.90954 | 3.410195
2018-02-08 21:16 | 157395.1 | 1440.0002 | 5 | 18 | 3.900865 | -2.282065 | 3.102861 | 0.912728 | 12.90954 | 3.707838
2018-02-08 21:18 | 157515.1 | 1560.0004 | 5 | 18 | 3.877109 | -2.282074 | 3.102861 | 0.9887889 | 12.90954 | 4.003631
2018-02-08 21:20 | 157635.1 | 1680.0007 | 5 | 18 | 3.854434 | -2.282093 | 3.102861 | 1.06485 | 12.90954 | 4.297661
2018-02-08 21:22 | 157755.1 | 1800.0015 | 5 | 18 | 3.832847 | -2.282093 | 3.102861 | 1.140913 | 12.90954 | 4.590011
2018-02-08 21:24 | 157875.1 | 1920.0008 | 5 | 18 | 3.812285 | -2.282062 | 3.102861 | 1.216973 | 12.90954 | 4.880749
2018-02-08 21:26 | 157995.1 | 2040.0013 | 5 | 18 | 3.79271 | -2.282062 | 3.102861 | 1.293032 | 12.90954 | 5.169957
2018-02-08 21:28 | 158115.1 | 2160.0009 | 5 | 18 | 3.774156 | -2.282084 | 3.102861 | 1.369092 | 12.90954 | 5.457718
2018-02-08 21:30 | 158235.1 | 2280.0009 | 5 | 18 | 3.756624 | -2.282107 | 3.102861 | 1.445156 | 12.90954 | 5.744124
2018-02-08 21:32 | 158355.1 | 2400.0017 | 5 | 18 | 3.740036 | -2.282053 | 3.102861 | 1.521225 | 12.90954 | 6.029247
2018-02-08 21:34 | 158475.1 | 2520.0001 | 5 | 18 | 3.724243 | -2.282128 | 3.102861 | 1.597282 | 12.90954 | 6.3131
2018-02-08 21:36 | 158595.1 | 2640.0002 | 5 | 18 | 3.709305 | -2.282057 | 3.102861 | 1.673347 | 12.90954 | 6.595809
2018-02-08 21:38 | 158715.1 | 2760.001 | 5 | 18 | 3.695267 | -2.282095 | 3.102861 | 1.749411 | 12.90954 | 6.877413
2018-02-08 21:40 | 158835.1 | 2880.0019 | 5 | 18 | 3.682133 | -2.282069 | 3.102861 | 1.825472 | 12.90954 | 7.157976
2018-02-08 21:42 | 158955.1 | 3000.0002 | 5 | 18 | 3.669857 | -2.282088 | 3.102861 | 1.901534 | 12.90954 | 7.437573
2018-02-08 21:44 | 159075.1 | 3120.0003 | 5 | 18 | 3.658289 | -2.282078 | 3.102861 | 1.977597 | 12.90954 | 7.716269
2018-02-08 21:46 | 159195.1 | 3240.0002 | 5 | 18 | 3.647179 | -2.282105 | 3.102861 | 2.05366 | 12.90954 | 7.994103
2018-02-08 21:48 | 159315.1 | 3360.0011 | 5 | 18 | 3.636282 | -2.282122 | 3.102861 | 2.129718 | 12.90954 | 8.271088
2018-02-08 21:50 | 159435.1 | 3480.0012 | 5 | 18 | 3.625358 | -2.28208 | 3.102861 | 2.205784 | 12.90954 | 8.547271
2018-02-08 21:52 | 159555.1 | 3600.0012 | 5 | 18 | 3.614014 | -2.282069 | 3.102861 | 2.281846 | 12.90954 | 8.822594
2018-02-08 21:54 | 159675.1 | 3720.0003 | 5 | 18 | 3.601977 | -2.282067 | 3.102861 | 2.357907 | 12.90954 | 9.097028
2018-02-08 21:56 | 159795.1 | 3840.0005 | 5 | 18 | 3.589716 | -2.282039 | 3.102861 | 2.433971 | 12.90954 | 9.370543
2018-02-08 21:58 | 159915.1 | 3960.0005 | 5 | 18 | 3.577671 | -2.282083 | 3.102861 | 2.510032 | 12.90954 | 9.64312
2018-02-08 22:00 | 160035.1 | 4080.0021 | 5 | 18 | 3.565173 | -2.282124 | 3.102861 | 2.586097 | 12.90954 | 9.914786
2018-02-08 22:02 | 160155.1 | 4200.0014 | 5 | 18 | 3.550209 | -2.282109 | 3.102861 | 2.662155 | 12.90954 | 10.1854
2018-02-08 22:04 | 160275.1 | 4320.0022 | 5 | 18 | 3.530509 | -2.282057 | 3.102861 | 2.738217 | 12.90954 | 10.45472
2018-02-08 22:06 | 160395.1 | 4440.0007 | 5 | 18 | 3.506076 | -2.282076 | 3.102861 | 2.814278 | 12.90954 | 10.72236
2018-02-08 22:08 | 160515.1 | 4560.0007 | 5 | 18 | 3.474053 | -2.282111 | 3.102861 | 2.890338 | 12.90954 | 10.98789
2018-02-08 22:10 | 160635.1 | 4680.0015 | 5 | 18 | 3.421114 | -2.282093 | 3.102861 | 2.966404 | 12.90954 | 11.25034
2018-02-08 22:12 | 160755.1 | 4800.0007 | 5 | 18 | 3.288041 | -2.282059 | 3.102861 | 3.042465 | 12.90954 | 11.50636
2018-02-08 22:14 | 160845.5 | 4890.382 | 5 | 18 | 2.999974 | -2.282126 | 3.102861 | 3.099752 | 12.90954 | 11.68824
2018-02-08 22:16 | 160965.5 | 120.0009 | 6 | 18 | 3.180792 | 0 | 3.102861 | 3.099752 | 12.90954 | 11.68824
2018-02-08 22:18 | 161085.5 | 240.0008 | 6 | 18 | 3.195352 | 0 | 3.102861 | 3.099752 | 12.90954 | 11.68824
2018-02-08 22:19 | 161145.5 | 300.0046 | 6 | 18 | 3.200581 | 0 | 3.102861 | 3.099752 | 12.90954 | 11.68824
2018-02-08 22:19 | 161145.6 | 0.0024 | 7 | 19 | 3.200531 | 0 | 0 | 0 | 0 | 0
2018-02-08 22:21 | 161265.6 | 120.0004 | 2 | 19 | 3.899421 | 4.890162 | 0.1622921 | 0 | 0.6086985 | 0
2018-02-08 22:23 | 161385.6 | 240.0009 | 2 | 19 | 3.957999 | 4.890144 | 0.3252666 | 0 | 1.249927 | 0
2018-02-08 22:25 | 161505.6 | 360.0018 | 2 | 19 | 3.994991 | 4.890144 | 0.4882537 | 0 | 1.898119 | 0
2018-02-08 22:27 | 161625.6 | 480.0002 | 2 | 19 | 4.026312 | 4.890087 | 0.6512389 | 0 | 2.551858 | 0
2018-02-08 22:29 | 161745.6 | 600.0028 | 2 | 19 | 4.053996 | 4.890106 | 0.8142248 | 0 | 3.210398 | 0
2018-02-08 22:31 | 161865.6 | 720.0003 | 2 | 19 | 4.07849 | 4.890108 | 0.9772114 | 0 | 3.873172 | 0
2018-02-08 22:33 | 161985.6 | 840 | 2 | 19 | 4.102308 | 4.890114 | 1.140194 | 0 | 4.539812 | 0
2018-02-08 22:35 | 162105.6 | 960.0007 | 2 | 19 | 4.129174 | 4.890102 | 1.303186 | 0 | 5.210589 | 0
2018-02-08 22:37 | 162225.6 | 1080.0028 | 2 | 19 | 4.159777 | 4.890102 | 1.466179 | 0 | 5.886063 | 0
2018-02-08 22:39 | 162345.6 | 1200.002 | 2 | 19 | 4.193891 | 4.890085 | 1.629165 | 0 | 6.566777 | 0
2018-02-08 22:41 | 162465.6 | 1320.0011 | 2 | 19 | 4.200384 | 4.306732 | 1.783784 | 0 | 7.216143 | 0
2018-02-08 22:43 | 162585.6 | 1440.0013 | 2 | 19 | 4.200377 | 3.693918 | 1.916951 | 0 | 7.775494 | 0
2018-02-08 22:44 | 162679.5 | 1533.9107 | 2 | 19 | 4.200393 | 3.259954 | 2.00755 | 0 | 8.156048 | 0
2018-02-08 22:46 | 162799.6 | 120.0002 | 3 | 19 | 4.229026 | 3.259834 | 2.11577 | 0 | 8.612055 | 0
2018-02-08 22:48 | 162919.6 | 240.002 | 3 | 19 | 4.262057 | 3.259855 | 2.224422 | 0 | 9.07332 | 0
2018-02-08 22:50 | 163039.6 | 360.002 | 3 | 19 | 4.297444 | 3.259851 | 2.333075 | 0 | 9.538306 | 0
2018-02-08 22:52 | 163159.6 | 480.002 | 3 | 19 | 4.33482 | 3.259895 | 2.441727 | 0 | 10.00725 | 0
2018-02-08 22:54 | 163279.6 | 600.0019 | 3 | 19 | 4.373783 | 3.259871 | 2.55038 | 0 | 10.48034 | 0
2018-02-08 22:56 | 163399.6 | 720.0021 | 3 | 19 | 4.400367 | 3.003096 | 2.657504 | 0 | 10.95076 | 0
2018-02-08 22:58 | 163519.6 | 840.0021 | 3 | 19 | 4.400399 | 2.456957 | 2.748055 | 0 | 11.34922 | 0
2018-02-08 23:00 | 163639.6 | 960.0013 | 3 | 19 | 4.400385 | 2.030811 | 2.822559 | 0 | 11.67707 | 0
2018-02-08 23:02 | 163759.6 | 1080.0005 | 3 | 19 | 4.400369 | 1.69142 | 2.884363 | 0 | 11.94903 | 0
2018-02-08 23:04 | 163879.6 | 1200.0021 | 3 | 19 | 4.40038 | 1.420557 | 2.936049 | 0 | 12.17646 | 0
2018-02-08 23:06 | 163999.6 | 1320.0003 | 3 | 19 | 4.400345 | 1.201555 | 2.979607 | 0 | 12.36814 | 0
2018-02-08 23:08 | 164119.6 | 1440.0005 | 3 | 19 | 4.400365 | 1.024948 | 3.016612 | 0 | 12.53097 | 0
2018-02-08 23:10 | 164239.6 | 1560.0023 | 3 | 19 | 4.400355 | 0.8804245 | 3.048271 | 0 | 12.67028 | 0
2018-02-08 23:12 | 164359.6 | 1680.0021 | 3 | 19 | 4.400319 | 0.7605267 | 3.075542 | 0 | 12.79029 | 0
2018-02-08 23:14 | 164479.6 | 1800.0016 | 3 | 19 | 4.40033 | 0.6605053 | 3.099174 | 0 | 12.89427 | 0
2018-02-08 23:15 | 164490.4 | 1810.7923 | 3 | 19 | 4.400297 | 0.6519928 | 3.101142 | 0 | 12.90293 | 0
2018-02-08 23:17 | 164610.4 | 120.001 | 4 | 19 | 4.359085 | 0 | 3.101142 | 0 | 12.90293 | 0
2018-02-08 23:19 | 164730.4 | 240.0005 | 4 | 19 | 4.355965 | 0 | 3.101142 | 0 | 12.90293 | 0
2018-02-08 23:20 | 164790.4 | 300.0041 | 4 | 19 | 4.355015 | 0 | 3.101142 | 0 | 12.90293 | 0
2018-02-08 23:22 | 164910.5 | 120.0001 | 5 | 19 | 4.202778 | -2.282099 | 3.101142 | 0.07605963 | 12.90293 | 0.3212142
2018-02-08 23:24 | 165030.5 | 240.0011 | 5 | 19 | 4.173006 | -2.282126 | 3.101142 | 0.1521189 | 12.90293 | 0.6397281
2018-02-08 23:26 | 165150.5 | 360.001 | 5 | 19 | 4.144297 | -2.282116 | 3.101142 | 0.2281856 | 12.90293 | 0.9560603
2018-02-08 23:28 | 165270.5 | 480.002 | 5 | 19 | 4.115809 | -2.282103 | 3.101142 | 0.3042475 | 12.90293 | 1.2702
2018-02-08 23:30 | 165390.5 | 600.0003 | 5 | 19 | 4.087506 | -2.282063 | 3.101142 | 0.3803071 | 12.90293 | 1.582169
2018-02-08 23:32 | 165510.5 | 720.0004 | 5 | 19 | 4.059413 | -2.282099 | 3.101142 | 0.4563701 | 12.90293 | 1.892008
2018-02-08 23:34 | 165630.5 | 840.002 | 5 | 19 | 4.031575 | -2.282139 | 3.101142 | 0.5324413 | 12.90293 | 2.199751
2018-02-08 23:36 | 165750.5 | 960.0005 | 5 | 19 | 4.004124 | -2.28208 | 3.101142 | 0.6085005 | 12.90293 | 2.505343
2018-02-08 23:38 | 165870.5 | 1080.0012 | 5 | 19 | 3.977156 | -2.282118 | 3.101142 | 0.6845655 | 12.90293 | 2.808888
2018-02-08 23:40 | 165990.5 | 1200.0014 | 5 | 19 | 3.950791 | -2.282083 | 3.101142 | 0.760629 | 12.90293 | 3.110396
2018-02-08 23:42 | 166110.5 | 1320.0006 | 5 | 19 | 3.925157 | -2.282062 | 3.101142 | 0.8366904 | 12.90293 | 3.409918
2018-02-08 23:44 | 166230.5 | 1440.0022 | 5 | 19 | 3.900404 | -2.282107 | 3.101142 | 0.9127551 | 12.90293 | 3.707536
2018-02-08 23:46 | 166350.5 | 1560.0006 | 5 | 19 | 3.876659 | -2.282083 | 3.101142 | 0.988816 | 12.90293 | 4.003294
2018-02-08 23:48 | 166470.5 | 1680.0014 | 5 | 19 | 3.853986 | -2.282105 | 3.101142 | 1.064883 | 12.90293 | 4.297309
2018-02-08 23:50 | 166590.5 | 1800.0009 | 5 | 19 | 3.832434 | -2.282134 | 3.101142 | 1.140944 | 12.90293 | 4.589623
2018-02-08 23:52 | 166710.5 | 1920.0015 | 5 | 19 | 3.811862 | -2.282103 | 3.101142 | 1.217008 | 12.90293 | 4.880344
2018-02-08 23:54 | 166830.5 | 2040.0015 | 5 | 19 | 3.79229 | -2.282145 | 3.101142 | 1.29307 | 12.90293 | 5.169532
2018-02-08 23:56 | 166950.5 | 2160.0008 | 5 | 19 | 3.77378 | -2.282101 | 3.101142 | 1.369131 | 12.90293 | 5.457267
2018-02-08 23:58 | 167070.5 | 2280.0008 | 5 | 19 | 3.756253 | -2.282105 | 3.101142 | 1.445197 | 12.90293 | 5.743648
2018-02-09 | 167190.5 | 2400.0015 | 5 | 19 | 3.739659 | -2.282126 | 3.101142 | 1.521259 | 12.90293 | 6.028722
2018-02-09 00:02 | 167310.5 | 2520.0008 | 5 | 19 | 3.723919 | -2.28213 | 3.101142 | 1.597319 | 12.90293 | 6.312557
2018-02-09 00:04 | 167430.5 | 2640.0007 | 5 | 19 | 3.708992 | -2.282078 | 3.101142 | 1.673378 | 12.90293 | 6.595221
2018-02-09 00:06 | 167550.5 | 2760.0017 | 5 | 19 | 3.694956 | -2.282105 | 3.101142 | 1.749445 | 12.90293 | 6.876812
2018-02-09 00:08 | 167670.5 | 2880.0008 | 5 | 19 | 3.681849 | -2.28209 | 3.101142 | 1.825506 | 12.90293 | 7.157351
2018-02-09 00:10 | 167790.5 | 3000.0009 | 5 | 19 | 3.669608 | -2.282093 | 3.101142 | 1.901569 | 12.90293 | 7.436932
2018-02-09 00:12 | 167910.5 | 3120.0018 | 5 | 19 | 3.658065 | -2.282059 | 3.101142 | 1.977636 | 12.90293 | 7.715627
2018-02-09 00:14 | 168030.5 | 3240.0005 | 5 | 19 | 3.646966 | -2.282122 | 3.101142 | 2.053695 | 12.90293 | 7.993429
2018-02-09 00:16 | 168150.5 | 3360.0016 | 5 | 19 | 3.636119 | -2.28208 | 3.101142 | 2.12976 | 12.90293 | 8.270423
2018-02-09 00:18 | 168270.5 | 3480.0009 | 5 | 19 | 3.625144 | -2.282057 | 3.101142 | 2.205821 | 12.90293 | 8.546573
2018-02-09 00:20 | 168390.5 | 3600.0002 | 5 | 19 | 3.613787 | -2.282067 | 3.101142 | 2.281878 | 12.90293 | 8.821865
2018-02-09 00:22 | 168510.5 | 3720.0002 | 5 | 19 | 3.6017 | -2.282067 | 3.101142 | 2.357938 | 12.90293 | 9.096273
2018-02-09 00:24 | 168630.5 | 3840.0013 | 5 | 19 | 3.589459 | -2.282093 | 3.101142 | 2.434004 | 12.90293 | 9.369772
2018-02-09 00:26 | 168750.5 | 3960.0019 | 5 | 19 | 3.577386 | -2.282074 | 3.101142 | 2.510064 | 12.90293 | 9.642327
2018-02-09 00:28 | 168870.5 | 4080.0011 | 5 | 19 | 3.564874 | -2.282101 | 3.101142 | 2.586122 | 12.90293 | 9.913947
2018-02-09 00:30 | 168990.5 | 4200.0004 | 5 | 19 | 3.549826 | -2.282101 | 3.101142 | 2.662184 | 12.90293 | 10.18455
2018-02-09 00:32 | 169110.5 | 4320.0012 | 5 | 19 | 3.530046 | -2.282095 | 3.101142 | 2.738246 | 12.90293 | 10.45384
2018-02-09 00:34 | 169230.5 | 4440.0004 | 5 | 19 | 3.505479 | -2.282076 | 3.101142 | 2.814307 | 12.90293 | 10.72143
2018-02-09 00:36 | 169350.5 | 4560.002 | 5 | 19 | 3.473204 | -2.282065 | 3.101142 | 2.89037 | 12.90293 | 10.98692
2018-02-09 00:38 | 169470.5 | 4680.0004 | 5 | 19 | 3.419463 | -2.282059 | 3.101142 | 2.966423 | 12.90293 | 11.24924
2018-02-09 00:40 | 169590.5 | 4800.0005 | 5 | 19 | 3.283422 | -2.282063 | 3.101142 | 3.04249 | 12.90293 | 11.50506
2018-02-09 00:41 | 169678.3 | 4887.8275 | 5 | 19 | 3 | -2.282111 | 3.101142 | 3.09816 | 12.90293 | 11.68163
2018-02-09 00:43 | 169798.4 | 120.0003 | 6 | 19 | 3.180685 | 0 | 3.101142 | 3.09816 | 12.90293 | 11.68163
2018-02-09 00:45 | 169918.4 | 240 | 6 | 19 | 3.195278 | 0 | 3.101142 | 3.09816 | 12.90293 | 11.68163
2018-02-09 00:46 | 169978.4 | 300.0037 | 6 | 19 | 3.200492 | 0 | 3.101142 | 3.09816 | 12.90293 | 11.68163
2018-02-09 00:46 | 169978.4 | 0.0024 | 7 | 20 | 3.200473 | 0 | 0 | 0 | 0 | 0
2018-02-09 00:48 | 170098.5 | 120.0019 | 2 | 20 | 3.8991 | 4.890129 | 0.1622958 | 0 | 0.6086643 | 0
2018-02-09 00:50 | 170218.5 | 240.0004 | 2 | 20 | 3.95774 | 4.890144 | 0.3252659 | 0 | 1.249829 | 0
2018-02-09 00:52 | 170338.5 | 360.0005 | 2 | 20 | 3.99473 | 4.890118 | 0.4882466 | 0 | 1.897956 | 0
2018-02-09 00:54 | 170458.5 | 480.0004 | 2 | 20 | 4.026075 | 4.890125 | 0.6512311 | 0 | 2.551651 | 0
2018-02-09 00:56 | 170578.5 | 600.0021 | 2 | 20 | 4.053749 | 4.890104 | 0.814223 | 0 | 3.210176 | 0
2018-02-09 00:58 | 170698.5 | 720.0021 | 2 | 20 | 4.078281 | 4.890114 | 0.9772081 | 0 | 3.872909 | 0
2018-02-09 01:00 | 170818.5 | 840.0005 | 2 | 20 | 4.102099 | 4.890059 | 1.140189 | 0 | 4.539507 | 0
2018-02-09 01:02 | 170938.5 | 960.0006 | 2 | 20 | 4.129011 | 4.890125 | 1.303181 | 0 | 5.21026 | 0
2018-02-09 01:04 | 171058.5 | 1080.0022 | 2 | 20 | 4.159661 | 4.890053 | 1.466164 | 0 | 5.885667 | 0
2018-02-09 01:06 | 171178.5 | 1200.0005 | 2 | 20 | 4.193779 | 4.890102 | 1.629156 | 0 | 6.566386 | 0
2018-02-09 01:08 | 171298.5 | 1320.0006 | 2 | 20 | 4.200395 | 4.307858 | 1.783815 | 0 | 7.215919 | 0
2018-02-09 01:10 | 171418.5 | 1440.0007 | 2 | 20 | 4.200372 | 3.692799 | 1.916971 | 0 | 7.775227 | 0
2018-02-09 01:12 | 171512.1 | 1533.6052 | 2 | 20 | 4.200387 | 3.259977 | 2.007277 | 0 | 8.154547 | 0
2018-02-09 01:14 | 171632.1 | 120.0002 | 3 | 20 | 4.229006 | 3.259832 | 2.115493 | 0 | 8.610537 | 0
2018-02-09 01:16 | 171752.1 | 240.0019 | 3 | 20 | 4.262046 | 3.259867 | 2.224148 | 0 | 9.071811 | 0
2018-02-09 01:18 | 171872.1 | 360.002 | 3 | 20 | 4.297446 | 3.259853 | 2.332801 | 0 | 9.536798 | 0
2018-02-09 01:20 | 171992.1 | 480.002 | 3 | 20 | 4.334758 | 3.259842 | 2.441451 | 0 | 10.00573 | 0
2018-02-09 01:22 | 172112.1 | 600.002 | 3 | 20 | 4.373682 | 3.259838 | 2.550103 | 0 | 10.47881 | 0
2018-02-09 01:24 | 172232.1 | 720.0013 | 3 | 20 | 4.40039 | 3.00556 | 2.657247 | 0 | 10.94931 | 0
2018-02-09 01:26 | 172352.1 | 840.002 | 3 | 20 | 4.400384 | 2.457655 | 2.747854 | 0 | 11.34802 | 0
2018-02-09 01:28 | 172472.1 | 960.002 | 3 | 20 | 4.400371 | 2.030828 | 2.822375 | 0 | 11.67594 | 0
2018-02-09 01:30 | 172592.1 | 1080.0005 | 3 | 20 | 4.400378 | 1.691624 | 2.88419 | 0 | 11.94795 | 0
2018-02-09 01:32 | 172712.1 | 1200.0021 | 3 | 20 | 4.400363 | 1.420033 | 2.935872 | 0 | 12.17537 | 0
2018-02-09 01:34 | 172832.1 | 1320.0021 | 3 | 20 | 4.400367 | 1.20145 | 2.979422 | 0 | 12.367 | 0
2018-02-09 01:36 | 172952.1 | 1440.0021 | 3 | 20 | 4.400332 | 1.024042 | 3.016406 | 0 | 12.52975 | 0
2018-02-09 01:38 | 173072.1 | 1560.0015 | 3 | 20 | 4.400308 | 0.8794689 | 3.048055 | 0 | 12.66901 | 0
2018-02-09 01:40 | 173192.1 | 1680.0004 | 3 | 20 | 4.400322 | 0.7599678 | 3.075317 | 0 | 12.78897 | 0
2018-02-09 01:42 | 173312.1 | 1800.0022 | 3 | 20 | 4.400317 | 0.6604786 | 3.098942 | 0 | 12.89293 | 0
2018-02-09 01:42 | 173323.5 | 1811.4379 | 3 | 20 | 4.400319 | 0.6519985 | 3.101027 | 0 | 12.90211 | 0
2018-02-09 01:44 | 173443.6 | 120.0018 | 4 | 20 | 4.359181 | 0 | 3.101027 | 0 | 12.90211 | 0
2018-02-09 01:46 | 173563.6 | 240.0003 | 4 | 20 | 4.35605 | 0 | 3.101027 | 0 | 12.90211 | 0
2018-02-09 01:47 | 173623.6 | 300.0016 | 4 | 20 | 4.355091 | 0 | 3.101027 | 0 | 12.90211 | 0
2018-02-09 01:49 | 173743.7 | 120.0017 | 5 | 20 | 4.203044 | -2.282034 | 3.101027 | 0.0760571 | 12.90211 | 0.3212189
2018-02-09 01:51 | 173863.7 | 240.0017 | 5 | 20 | 4.173255 | -2.282036 | 3.101027 | 0.1521122 | 12.90211 | 0.6397335
2018-02-09 01:53 | 173983.7 | 360.0003 | 5 | 20 | 4.144571 | -2.282072 | 3.101027 | 0.2281732 | 12.90211 | 0.956062
2018-02-09 01:55 | 174103.7 | 480.0019 | 5 | 20 | 4.116108 | -2.282036 | 3.101027 | 0.3042279 | 12.90211 | 1.270193
2018-02-09 01:57 | 174223.7 | 600.0018 | 5 | 20 | 4.087791 | -2.282063 | 3.101027 | 0.3802955 | 12.90211 | 1.582217
2018-02-09 01:59 | 174343.7 | 720.0004 | 5 | 20 | 4.059703 | -2.282011 | 3.101027 | 0.4563525 | 12.90211 | 1.892053
2018-02-09 02:01 | 174463.7 | 840.002 | 5 | 20 | 4.031911 | -2.282057 | 3.101027 | 0.5324144 | 12.90211 | 2.199783
2018-02-09 02:03 | 174583.7 | 960.0013 | 5 | 20 | 4.004444 | -2.282018 | 3.101027 | 0.6084737 | 12.90211 | 2.505399
2018-02-09 02:05 | 174703.7 | 1080.0021 | 5 | 20 | 3.97747 | -2.282059 | 3.101027 | 0.6845369 | 12.90211 | 2.808961
2018-02-09 02:07 | 174823.7 | 1200.0005 | 5 | 20 | 3.95111 | -2.282055 | 3.101027 | 0.7605962 | 12.90211 | 3.110477
2018-02-09 02:09 | 174943.7 | 1320.0021 | 5 | 20 | 3.925451 | -2.282055 | 3.101027 | 0.8366548 | 12.90211 | 3.410012
2018-02-09 02:11 | 175063.7 | 1440.003 | 5 | 20 | 3.900687 | -2.282025 | 3.101027 | 0.9127191 | 12.90211 | 3.707651
2018-02-09 02:13 | 175183.7 | 1560.0023 | 5 | 20 | 3.876919 | -2.282015 | 3.101027 | 0.988779 | 12.90211 | 4.003426
2018-02-09 02:15 | 175303.7 | 1680.0022 | 5 | 20 | 3.85424 | -2.28203 | 3.101027 | 1.064836 | 12.90211 | 4.297421
2018-02-09 02:17 | 175423.7 | 1800.0023 | 5 | 20 | 3.832644 | -2.282036 | 3.101027 | 1.140896 | 12.90211 | 4.589749
2018-02-09 02:19 | 175543.7 | 1920.0024 | 5 | 20 | 3.812068 | -2.282015 | 3.101027 | 1.216958 | 12.90211 | 4.880479
2018-02-09 02:21 | 175663.7 | 2040.0015 | 5 | 20 | 3.79249 | -2.282032 | 3.101027 | 1.293018 | 12.90211 | 5.169672
2018-02-09 02:23 | 175783.7 | 2160.0016 | 5 | 20 | 3.77396 | -2.281984 | 3.101027 | 1.369075 | 12.90211 | 5.45741
2018-02-09 02:25 | 175903.7 | 2280.0016 | 5 | 20 | 3.756467 | -2.282032 | 3.101027 | 1.445137 | 12.90211 | 5.743793
2018-02-09 02:27 | 176023.7 | 2400.0017 | 5 | 20 | 3.739872 | -2.282013 | 3.101027 | 1.521199 | 12.90211 | 6.028881
2018-02-09 02:29 | 176143.7 | 2520.0009 | 5 | 20 | 3.724116 | -2.282044 | 3.101027 | 1.597259 | 12.90211 | 6.312731
2018-02-09 02:31 | 176263.7 | 2640.0009 | 5 | 20 | 3.709189 | -2.282009 | 3.101027 | 1.673319 | 12.90211 | 6.595412
2018-02-09 02:33 | 176383.7 | 2760.0016 | 5 | 20 | 3.695155 | -2.282022 | 3.101027 | 1.74938 | 12.90211 | 6.877
2018-02-09 02:35 | 176503.7 | 2880.0003 | 5 | 20 | 3.682026 | -2.282018 | 3.101027 | 1.825439 | 12.90211 | 7.157543
2018-02-09 02:37 | 176623.7 | 3000.001 | 5 | 20 | 3.669757 | -2.282009 | 3.101027 | 1.901497 | 12.90211 | 7.437121
2018-02-09 02:39 | 176743.7 | 3120.0026 | 5 | 20 | 3.65818 | -2.282103 | 3.101027 | 1.97756 | 12.90211 | 7.715807
2018-02-09 02:41 | 176863.7 | 3240.0003 | 5 | 20 | 3.647059 | -2.282002 | 3.101027 | 2.053616 | 12.90211 | 7.993608
2018-02-09 02:43 | 176983.7 | 3360.0019 | 5 | 20 | 3.636154 | -2.281984 | 3.101027 | 2.129678 | 12.90211 | 8.270596
2018-02-09 02:45 | 177103.7 | 3480.0021 | 5 | 20 | 3.625157 | -2.282018 | 3.101027 | 2.205739 | 12.90211 | 8.54675
2018-02-09 02:47 | 177223.7 | 3600.0004 | 5 | 20 | 3.613753 | -2.282053 | 3.101027 | 2.281795 | 12.90211 | 8.822036
2018-02-09 02:49 | 177343.7 | 3720.002 | 5 | 20 | 3.601665 | -2.281997 | 3.101027 | 2.357855 | 12.90211 | 9.096439
2018-02-09 02:51 | 177463.7 | 3840.0004 | 5 | 20 | 3.58937 | -2.282002 | 3.101027 | 2.433911 | 12.90211 | 9.369901
2018-02-09 02:53 | 177583.7 | 3960.0012 | 5 | 20 | 3.577281 | -2.28202 | 3.101027 | 2.509973 | 12.90211 | 9.642454
2018-02-09 02:55 | 177703.7 | 4080.0011 | 5 | 20 | 3.564764 | -2.282001 | 3.101027 | 2.586036 | 12.90211 | 9.914083
2018-02-09 02:57 | 177823.7 | 4200.0013 | 5 | 20 | 3.549691 | -2.282055 | 3.101027 | 2.662096 | 12.90211 | 10.18467
2018-02-09 02:59 | 177943.7 | 4320.0021 | 5 | 20 | 3.529887 | -2.28203 | 3.101027 | 2.738157 | 12.90211 | 10.45394
2018-02-09 03:01 | 178063.7 | 4440.0021 | 5 | 20 | 3.505293 | -2.282032 | 3.101027 | 2.814217 | 12.90211 | 10.72152
2018-02-09 03:03 | 178183.7 | 4560.0005 | 5 | 20 | 3.472941 | -2.282039 | 3.101027 | 2.890275 | 12.90211 | 10.98697
2018-02-09 03:05 | 178303.7 | 4680.0013 | 5 | 20 | 3.419076 | -2.28208 | 3.101027 | 2.966337 | 12.90211 | 11.2493
2018-02-09 03:07 | 178423.7 | 4800.0015 | 5 | 20 | 3.282687 | -2.282022 | 3.101027 | 3.042395 | 12.90211 | 11.50505
2018-02-09 03:08 | 178511.2 | 4887.5427 | 5 | 20 | 2.999974 | -2.282022 | 3.101027 | 3.097881 | 12.90211 | 11.681
2018-02-09 03:10 | 178631.3 | 120.0007 | 6 | 20 | 3.180906 | 0 | 3.101027 | 3.097881 | 12.90211 | 11.681
2018-02-09 03:12 | 178751.3 | 240.0008 | 6 | 20 | 3.195482 | 0 | 3.101027 | 3.097881 | 12.90211 | 11.681
2018-02-09 03:13 | 178811.3 | 300.0021 | 6 | 20 | 3.200691 | 0 | 3.101027 | 3.097881 | 12.90211 | 11.681
2018-02-09 03:13 | 178811.2915 | 0.0024 | 7 | 21 | 3.20071 | 0 | 0 | 0 | 0 | 0
2018-02-09 03:15 | 178931.4 | 120.001 | 2 | 21 | 3.899264 | 4.890171 | 0.1622971 | 0 | 0.6087075 | 0
2018-02-09 03:17 | 179051.4 | 240.0011 | 2 | 21 | 3.957829 | 4.890125 | 0.3252727 | 0 | 1.249916 | 0
2018-02-09 03:19 | 179171.4 | 360.0019 | 2 | 21 | 3.994814 | 4.890114 | 0.4882563 | 0 | 1.898068 | 0
2018-02-09 03:21 | 179291.4 | 480.0019 | 2 | 21 | 4.026192 | 4.890093 | 0.6512411 | 0 | 2.55178 | 0
2018-02-09 03:23 | 179411.4 | 600.0012 | 2 | 21 | 4.053859 | 4.890079 | 0.8142269 | 0 | 3.210298 | 0
2018-02-09 03:25 | 179531.4 | 720.0004 | 2 | 21 | 4.078368 | 4.890081 | 0.9772134 | 0 | 3.87305 | 0
2018-02-09 03:27 | 179651.4 | 840.0012 | 2 | 21 | 4.10219 | 4.890055 | 1.140198 | 0 | 4.539677 | 0
2018-02-09 03:29 | 179771.4 | 960.0012 | 2 | 21 | 4.129067 | 4.890032 | 1.303187 | 0 | 5.210428 | 0
2018-02-09 03:31 | 179891.4 | 1080.0028 | 2 | 21 | 4.15968 | 4.890018 | 1.466177 | 0 | 5.88587 | 0
2018-02-09 03:33 | 180011.4 | 1200.0005 | 2 | 21 | 4.193793 | 4.890049 | 1.629164 | 0 | 6.566571 | 0
2018-02-09 03:35 | 180131.4 | 1320.0007 | 2 | 21 | 4.200386 | 4.306841 | 1.783809 | 0 | 7.216047 | 0
2018-02-09 03:37 | 180251.4 | 1440.0013 | 2 | 21 | 4.200402 | 3.693201 | 1.916932 | 0 | 7.775211 | 0
2018-02-09 03:39 | 180344.7 | 1533.2907 | 2 | 21 | 4.200383 | 3.259972 | 2.006926 | 0 | 8.153223 | 0
2018-02-09 03:41 | 180464.7 | 120.0012 | 3 | 21 | 4.229035 | 3.259825 | 2.115142 | 0 | 8.609217 | 0
2018-02-09 03:43 | 180584.7 | 240.0011 | 3 | 21 | 4.262065 | 3.25985 | 2.223798 | 0 | 9.070495 | 0
2018-02-09 03:45 | 180704.7 | 360.0003 | 3 | 21 | 4.297445 | 3.259832 | 2.332453 | 0 | 9.535494 | 0
2018-02-09 03:47 | 180824.7 | 480.0021 | 3 | 21 | 4.334847 | 3.259836 | 2.441105 | 0 | 10.00443 | 0
2018-02-09 03:49 | 180944.7 | 600.0011 | 3 | 21 | 4.37384 | 3.259823 | 2.549756 | 0 | 10.47753 | 0
2018-02-09 03:51 | 181064.7 | 720.0013 | 3 | 21 | 4.400395 | 3.001766 | 2.656861 | 0 | 10.94787 | 0
2018-02-09 03:53 | 181184.7 | 840.0021 | 3 | 21 | 4.400393 | 2.45437 | 2.747345 | 0 | 11.34604 | 0
2018-02-09 03:55 | 181304.7 | 960.0005 | 3 | 21 | 4.400364 | 2.027975 | 2.821762 | 0 | 11.6735 | 0
2018-02-09 03:57 | 181424.7 | 1080.0023 | 3 | 21 | 4.400361 | 1.688734 | 2.88349 | 0 | 11.94513 | 0
2018-02-09 03:59 | 181544.7 | 1200.0015 | 3 | 21 | 4.400352 | 1.418028 | 2.935092 | 0 | 12.17219 | 0
2018-02-09 04:01 | 181664.7 | 1320.0024 | 3 | 21 | 4.400362 | 1.20023 | 2.978581 | 0 | 12.36356 | 0
2018-02-09 04:03 | 181784.7 | 1440.0014 | 3 | 21 | 4.400342 | 1.022839 | 3.015516 | 0 | 12.52608 | 0
2018-02-09 04:05 | 181904.7 | 1560.0024 | 3 | 21 | 4.400337 | 0.877594 | 3.047116 | 0 | 12.66513 | 0
2018-02-09 04:07 | 182024.7 | 1680.0001 | 3 | 21 | 4.400362 | 0.7592926 | 3.074332 | 0 | 12.7849 | 0
2018-02-09 04:09 | 182144.7 | 1800.0009 | 3 | 21 | 4.400321 | 0.6596985 | 3.097914 | 0 | 12.88866 | 0
2018-02-09 04:09 | 182155.1 | 1810.3862 | 3 | 21 | 4.400342 | 0.6519909 | 3.099804 | 0 | 12.89698 | 0
2018-02-09 04:11 | 182275.1 | 120.0004 | 4 | 21 | 4.359141 | 0 | 3.099804 | 0 | 12.89698 | 0
2018-02-09 04:13 | 182395.1 | 240.0013 | 4 | 21 | 4.35603 | 0 | 3.099804 | 0 | 12.89698 | 0
2018-02-09 04:14 | 182455.1 | 300.0025 | 4 | 21 | 4.35507 | 0 | 3.099804 | 0 | 12.89698 | 0
2018-02-09 04:16 | 182575.2 | 120.0013 | 5 | 21 | 4.202847 | -2.282007 | 3.099804 | 0.07605566 | 12.89698 | 0.3211989
2018-02-09 04:18 | 182695.2 | 240.002 | 5 | 21 | 4.173068 | -2.282015 | 3.099804 | 0.1521124 | 12.89698 | 0.6397053
2018-02-09 04:20 | 182815.2 | 360.0011 | 5 | 21 | 4.14436 | -2.282002 | 3.099804 | 0.2281709 | 12.89698 | 0.9560071
2018-02-09 04:22 | 182935.2 | 480.002 | 5 | 21 | 4.115861 | -2.282004 | 3.099804 | 0.304229 | 12.89698 | 1.270134
2018-02-09 04:24 | 183055.2 | 600.002 | 5 | 21 | 4.087562 | -2.282039 | 3.099804 | 0.3802894 | 12.89698 | 1.582111
2018-02-09 04:26 | 183175.2 | 720.0006 | 5 | 21 | 4.059463 | -2.28202 | 3.099804 | 0.456349 | 12.89698 | 1.891939
2018-02-09 04:28 | 183295.2 | 840.0013 | 5 | 21 | 4.031646 | -2.282013 | 3.099804 | 0.5324073 | 12.89698 | 2.199635
2018-02-09 04:30 | 183415.2 | 960.0005 | 5 | 21 | 4.004175 | -2.282022 | 3.099804 | 0.6084663 | 12.89698 | 2.505231
2018-02-09 04:32 | 183535.2 | 1080.0004 | 5 | 21 | 3.977194 | -2.282018 | 3.099804 | 0.6845258 | 12.89698 | 2.808757
2018-02-09 04:34 | 183655.2 | 1200.0021 | 5 | 21 | 3.950816 | -2.282023 | 3.099804 | 0.760588 | 12.89698 | 3.110264
2018-02-09 04:36 | 183775.2 | 1320.0005 | 5 | 21 | 3.92517 | -2.281994 | 3.099804 | 0.8366479 | 12.89698 | 3.409782
2018-02-09 04:38 | 183895.2 | 1440.0013 | 5 | 21 | 3.9004 | -2.28198 | 3.099804 | 0.9127053 | 12.89698 | 3.707372
2018-02-09 04:40 | 184015.2 | 1560.0004 | 5 | 21 | 3.876674 | -2.282039 | 3.099804 | 0.9887637 | 12.89698 | 4.003121
2018-02-09 04:42 | 184135.2 | 1680.0005 | 5 | 21 | 3.854 | -2.282041 | 3.099804 | 1.064824 | 12.89698 | 4.297114
2018-02-09 04:44 | 184255.2 | 1800.0013 | 5 | 21 | 3.832403 | -2.282025 | 3.099804 | 1.140886 | 12.89698 | 4.589427
2018-02-09 04:46 | 184375.2 | 1920.0014 | 5 | 21 | 3.811822 | -2.28203 | 3.099804 | 1.216946 | 12.89698 | 4.880129
2018-02-09 04:48 | 184495.2 | 2040.0014 | 5 | 21 | 3.792252 | -2.282009 | 3.099804 | 1.293003 | 12.89698 | 5.169295
2018-02-09 04:50 | 184615.2 | 2160.0014 | 5 | 21 | 3.773715 | -2.282004 | 3.099804 | 1.369061 | 12.89698 | 5.457014
2018-02-09 04:52 | 184735.2 | 2280.0014 | 5 | 21 | 3.756211 | -2.281967 | 3.099804 | 1.445123 | 12.89698 | 5.743377
2018-02-09 04:54 | 184855.2 | 2400.0014 | 5 | 21 | 3.739611 | -2.281988 | 3.099804 | 1.521182 | 12.89698 | 6.028434
2018-02-09 04:56 | 184975.2 | 2520.0014 | 5 | 21 | 3.723835 | -2.282001 | 3.099804 | 1.597239 | 12.89698 | 6.312254
2018-02-09 04:58 | 185095.2 | 2640.0006 | 5 | 21 | 3.708921 | -2.282001 | 3.099804 | 1.673298 | 12.89698 | 6.594913
2018-02-09 05:00 | 185215.2 | 2760.0023 | 5 | 21 | 3.694889 | -2.281965 | 3.099804 | 1.749357 | 12.89698 | 6.876471
2018-02-09 05:02 | 185335.2 | 2880.0007 | 5 | 21 | 3.681744 | -2.28198 | 3.099804 | 1.825413 | 12.89698 | 7.156983
2018-02-09 05:04 | 185455.2 | 3000.0003 | 5 | 21 | 3.669471 | -2.281971 | 3.099804 | 1.901472 | 12.89698 | 7.43654
2018-02-09 05:06 | 185575.2 | 3120.0024 | 5 | 21 | 3.657869 | -2.282015 | 3.099804 | 1.977533 | 12.89698 | 7.715198
2018-02-09 05:08 | 185695.2 | 3240.0017 | 5 | 21 | 3.646748 | -2.281984 | 3.099804 | 2.053588 | 12.89698 | 7.992975
2018-02-09 05:10 | 185815.2 | 3360.0017 | 5 | 21 | 3.635851 | -2.281988 | 3.099804 | 2.129647 | 12.89698 | 8.269926
2018-02-09 05:12 | 185935.2 | 3480.0017 | 5 | 21 | 3.624853 | -2.282009 | 3.099804 | 2.205706 | 12.89698 | 8.546049
2018-02-09 05:14 | 186055.2 | 3600.0009 | 5 | 21 | 3.61343 | -2.282001 | 3.099804 | 2.281766 | 12.89698 | 8.821326
2018-02-09 05:16 | 186175.2 | 3720.0017 | 5 | 21 | 3.601326 | -2.281992 | 3.099804 | 2.357825 | 12.89698 | 9.095701
2018-02-09 05:18 | 186295.2 | 3840.0025 | 5 | 21 | 3.589028 | -2.281969 | 3.099804 | 2.433883 | 12.89698 | 9.369143
2018-02-09 05:20 | 186415.2 | 3960.0009 | 5 | 21 | 3.576919 | -2.281999 | 3.099804 | 2.50994 | 12.89698 | 9.641655
2018-02-09 05:22 | 186535.2 | 4080.0017 | 5 | 21 | 3.564364 | -2.281981 | 3.099804 | 2.586001 | 12.89698 | 9.913249
2018-02-09 05:24 | 186655.2 | 4200.0018 | 5 | 21 | 3.549256 | -2.282034 | 3.099804 | 2.662058 | 12.89698 | 10.18379
2018-02-09 05:26 | 186775.2 | 4320.0011 | 5 | 21 | 3.529368 | -2.281978 | 3.099804 | 2.738115 | 12.89698 | 10.45302
2018-02-09 05:28 | 186895.2 | 4440.001 | 5 | 21 | 3.504673 | -2.282013 | 3.099804 | 2.814174 | 12.89698 | 10.72055
2018-02-09 05:30 | 187015.2 | 4560.0027 | 5 | 21 | 3.472061 | -2.281944 | 3.099804 | 2.890236 | 12.89698 | 10.98596
2018-02-09 05:32 | 187135.2 | 4680.0019 | 5 | 21 | 3.417534 | -2.282034 | 3.099804 | 2.96629 | 12.89698 | 11.24817
2018-02-09 05:34 | 187255.2 | 4800.0011 | 5 | 21 | 3.278967 | -2.281981 | 3.099804 | 3.042352 | 12.89698 | 11.50375
2018-02-09 05:35 | 187340.9 | 4885.6737 | 5 | 21 | 2.99996 | -2.28198 | 3.099804 | 3.096652 | 12.89698 | 11.67579
2018-02-09 05:37 | 187460.9 | 120.0001 | 6 | 21 | 3.181405 | 0 | 3.099804 | 3.096652 | 12.89698 | 11.67579
2018-02-09 05:39 | 187580.9 | 240.0016 | 6 | 21 | 3.195981 | 0 | 3.099804 | 3.096652 | 12.89698 | 11.67579
2018-02-09 05:40 | 187640.9 | 300.0038 | 6 | 21 | 3.201203 | 0 | 3.099804 | 3.096652 | 12.89698 | 11.67579
2018-02-09 05:40 | 187641 | 0.0028 | 7 | 22 | 3.201314 | 0 | 0 | 0 | 0 | 0
2018-02-09 05:42 | 187761.1 | 120.0018 | 2 | 22 | 3.899828 | 4.890104 | 0.1622987 | 0 | 0.6088188 | 0
2018-02-09 05:44 | 187881.1 | 240.0027 | 2 | 22 | 3.958262 | 4.890087 | 0.325278 | 0 | 1.25012 | 0
2018-02-09 05:46 | 188001.1 | 360.0019 | 2 | 22 | 3.995243 | 4.89007 | 0.4882628 | 0 | 1.898345 | 0
2018-02-09 05:48 | 188121.1 | 480.0012 | 2 | 22 | 4.02659 | 4.890055 | 0.6512405 | 0 | 2.552097 | 0
2018-02-09 05:50 | 188241.1 | 600.0003 | 2 | 22 | 4.054253 | 4.890015 | 0.8142236 | 0 | 3.210671 | 0
2018-02-09 05:52 | 188361.1 | 720.0003 | 2 | 22 | 4.078791 | 4.889997 | 0.9772006 | 0 | 3.873454 | 0
2018-02-09 05:54 | 188481.1 | 840.0013 | 2 | 22 | 4.102609 | 4.890001 | 1.14019 | 0 | 4.540174 | 0
2018-02-09 05:56 | 188601.1 | 960.0004 | 2 | 22 | 4.129563 | 4.890017 | 1.303167 | 0 | 5.21095 | 0
2018-02-09 05:58 | 188721.1 | 1080.0005 | 2 | 22 | 4.160234 | 4.889977 | 1.46616 | 0 | 5.886491 | 0
2018-02-09 06:00 | 188841.1 | 1200.002 | 2 | 22 | 4.194423 | 4.889973 | 1.629148 | 0 | 6.567295 | 0
2018-02-09 06:02 | 188961.1 | 1320.0022 | 2 | 22 | 4.200387 | 4.296848 | 1.783475 | 0 | 7.21545 | 0
2018-02-09 06:04 | 189081.1 | 1440.0013 | 2 | 22 | 4.200366 | 3.684628 | 1.916313 | 0 | 7.773421 | 0
2018-02-09 06:06 | 189172.9 | 1531.8802 | 2 | 22 | 4.200369 | 3.259974 | 2.00485 | 0 | 8.145312 | 0
2018-02-09 06:08 | 189292.9409 | 120.0005 | 3 | 22 | 4.229037 | 3.260197 | 2.113076 | 0 | 8.601343 | 0
2018-02-09 06:10 | 189412.942 | 240.0016 | 3 | 22 | 4.262114 | 3.260002 | 2.221734 | 0 | 9.062638 | 0
2018-02-09 06:12 | 189532.9416 | 360.0012 | 3 | 22 | 4.29745 | 3.260193 | 2.330392 | 0 | 9.527651 | 0
2018-02-09 06:14 | 189652.9416 | 480.0012 | 3 | 22 | 4.334813 | 3.260046 | 2.439054 | 0 | 9.996634 | 0
2018-02-09 06:16 | 189772.9416 | 600.0012 | 3 | 22 | 4.37375 | 3.260103 | 2.547708 | 0 | 10.46973 | 0
2018-02-09 06:18 | 189892.9425 | 720.0021 | 3 | 22 | 4.400385 | 3.004253 | 2.654835 | 0 | 10.94016 | 0
2018-02-09 06:20 | 190012.9417 | 840.0013 | 3 | 22 | 4.400393 | 2.457394 | 2.745412 | 0 | 11.33874 | 0
2018-02-09 06:22 | 190132.9433 | 960.0029 | 3 | 22 | 4.400372 | 2.030342 | 2.819919 | 0 | 11.6666 | 0
2018-02-09 06:24 | 190252.9418 | 1080.0014 | 3 | 22 | 4.400346 | 1.690832 | 2.881735 | 0 | 11.93861 | 0
2018-02-09 06:26 | 190372.9418 | 1200.0014 | 3 | 22 | 4.400381 | 1.421125 | 2.933426 | 0 | 12.16607 | 0
2018-02-09 06:28 | 190492.9427 | 1320.0023 | 3 | 22 | 4.400352 | 1.202295 | 2.977004 | 0 | 12.35782 | 0
2018-02-09 06:30 | 190612.941 | 1440.0006 | 3 | 22 | 4.400358 | 1.025486 | 3.014022 | 0 | 12.52072 | 0
2018-02-09 06:32 | 190732.941 | 1560.0006 | 3 | 22 | 4.40034 | 0.8806267 | 3.045702 | 0 | 12.66012 | 0
2018-02-09 06:34 | 190852.9411 | 1680.0007 | 3 | 22 | 4.400299 | 0.7600956 | 3.072985 | 0 | 12.78018 | 0
2018-02-09 06:36 | 190972.9427 | 1800.0023 | 3 | 22 | 4.400358 | 0.6617508 | 3.096633 | 0 | 12.88423 | 0
2018-02-09 06:36 | 190984.5329 | 1811.5925 | 3 | 22 | 4.400317 | 0.6519814 | 3.098747 | 0 | 12.89353 | 0
2018-02-09 06:38 | 191104.6 | 120.001 | 4 | 22 | 4.359107 | 0 | 3.098747 | 0 | 12.89353 | 0
2018-02-09 06:40 | 191224.6 | 240.0001 | 4 | 22 | 4.356007 | 0 | 3.098747 | 0 | 12.89353 | 0
2018-02-09 06:41 | 191284.6 | 300.0024 | 4 | 22 | 4.355048 | 0 | 3.098747 | 0 | 12.89353 | 0
2018-02-09 06:43 | 191404.7 | 120.0003 | 5 | 22 | 4.202701 | -2.282057 | 3.098747 | 0.07605583 | 12.89353 | 0.3211896
2018-02-09 06:45 | 191524.7 | 240.001 | 5 | 22 | 4.172915 | -2.282002 | 3.098747 | 0.1521115 | 12.89353 | 0.6396807
2018-02-09 06:47 | 191644.7 | 360.0002 | 5 | 22 | 4.144194 | -2.282041 | 3.098747 | 0.2281687 | 12.89353 | 0.9559665
2018-02-09 06:49 | 191764.7 | 480.0012 | 5 | 22 | 4.115705 | -2.282022 | 3.098747 | 0.3042331 | 12.89353 | 1.270108
2018-02-09 06:51 | 191884.7 | 600.0002 | 5 | 22 | 4.087408 | -2.282041 | 3.098747 | 0.3802898 | 12.89353 | 1.582058
2018-02-09 06:53 | 192004.7 | 720.0004 | 5 | 22 | 4.059285 | -2.282039 | 3.098747 | 0.456351 | 12.89353 | 1.891881
2018-02-09 06:55 | 192124.7 | 840.0005 | 5 | 22 | 4.031478 | -2.282048 | 3.098747 | 0.5324101 | 12.89353 | 2.199567
2018-02-09 06:57 | 192244.7 | 960.0005 | 5 | 22 | 4.004008 | -2.282025 | 3.098747 | 0.6084657 | 12.89353 | 2.505136
2018-02-09 06:59 | 192364.7 | 1080.0015 | 5 | 22 | 3.977026 | -2.282034 | 3.098747 | 0.6845282 | 12.89353 | 2.808662
2018-02-09 07:01 | 192484.7 | 1200.0021 | 5 | 22 | 3.950639 | -2.282051 | 3.098747 | 0.7605844 | 12.89353 | 3.110131
2018-02-09 07:03 | 192604.7 | 1320.0013 | 5 | 22 | 3.924976 | -2.282025 | 3.098747 | 0.8366455 | 12.89353 | 3.40964
2018-02-09 07:05 | 192724.7 | 1440.0011 | 5 | 22 | 3.900226 | -2.281999 | 3.098747 | 0.9127054 | 12.89353 | 3.707226
2018-02-09 07:07 | 192844.7 | 1560.0022 | 5 | 22 | 3.87648 | -2.282041 | 3.098747 | 0.9887688 | 12.89353 | 4.002979
2018-02-09 07:09 | 192964.7 | 1680.0022 | 5 | 22 | 3.853774 | -2.282044 | 3.098747 | 1.064826 | 12.89353 | 4.296943
2018-02-09 07:11 | 193084.7 | 1800.0023 | 5 | 22 | 3.832163 | -2.282028 | 3.098747 | 1.140886 | 12.89353 | 4.589231
2018-02-09 07:13 | 193204.7 | 1920.0007 | 5 | 22 | 3.811583 | -2.282074 | 3.098747 | 1.216945 | 12.89353 | 4.879913
2018-02-09 07:15 | 193324.7 | 2040.0023 | 5 | 22 | 3.792031 | -2.282044 | 3.098747 | 1.293005 | 12.89353 | 5.169072
2018-02-09 07:17 | 193444.7 | 2160.0008 | 5 | 22 | 3.773472 | -2.282059 | 3.098747 | 1.369067 | 12.89353 | 5.456788
2018-02-09 07:19 | 193564.7 | 2280.0008 | 5 | 22 | 3.75596 | -2.282034 | 3.098747 | 1.445125 | 12.89353 | 5.743122
2018-02-09 07:21 | 193684.7 | 2400 | 5 | 22 | 3.73939 | -2.282009 | 3.098747 | 1.521187 | 12.89353 | 6.028169
2018-02-09 07:23 | 193804.7 | 2520.0001 | 5 | 22 | 3.723618 | -2.282048 | 3.098747 | 1.597245 | 12.89353 | 6.311975
2018-02-09 07:25 | 193924.7 | 2640.0017 | 5 | 22 | 3.708683 | -2.282053 | 3.098747 | 1.673309 | 12.89353 | 6.594636
2018-02-09 07:27 | 194044.7 | 2760.0009 | 5 | 22 | 3.694673 | -2.282036 | 3.098747 | 1.749368 | 12.89353 | 6.876176
2018-02-09 07:29 | 194164.7 | 2880.0002 | 5 | 22 | 3.681546 | -2.282013 | 3.098747 | 1.825424 | 12.89353 | 7.156673
2018-02-09 07:31 | 194284.7 | 3000.0002 | 5 | 22 | 3.669281 | -2.282018 | 3.098747 | 1.901487 | 12.89353 | 7.436232
2018-02-09 07:33 | 194404.7 | 3120.0018 | 5 | 22 | 3.657691 | -2.282025 | 3.098747 | 1.977546 | 12.89353 | 7.714869
2018-02-09 07:35 | 194524.7 | 3240.0003 | 5 | 22 | 3.646562 | -2.282032 | 3.098747 | 2.053609 | 12.89353 | 7.992659
2018-02-09 07:37 | 194644.7 | 3360.0003 | 5 | 22 | 3.635638 | -2.282013 | 3.098747 | 2.129668 | 12.89353 | 8.269593
2018-02-09 07:39 | 194764.7 | 3480.0011 | 5 | 22 | 3.624626 | -2.282023 | 3.098747 | 2.205728 | 12.89353 | 8.545705
2018-02-09 07:41 | 194884.7 | 3600.0004 | 5 | 22 | 3.613198 | -2.282023 | 3.098747 | 2.281789 | 12.89353 | 8.820967
2018-02-09 07:43 | 195004.7 | 3720.0015 | 5 | 22 | 3.601073 | -2.282057 | 3.098747 | 2.357848 | 12.89353 | 9.095325
2018-02-09 07:45 | 195124.7 | 3840.0011 | 5 | 22 | 3.588762 | -2.282022 | 3.098747 | 2.433907 | 12.89353 | 9.368749
2018-02-09 07:47 | 195244.7 | 3960.0012 | 5 | 22 | 3.57666 | -2.28203 | 3.098747 | 2.509967 | 12.89353 | 9.641251
2018-02-09 07:49 | 195364.7 | 4080.002 | 5 | 22 | 3.564073 | -2.282048 | 3.098747 | 2.58603 | 12.89353 | 9.91283
2018-02-09 07:51 | 195484.7 | 4200.0021 | 5 | 22 | 3.548892 | -2.282103 | 3.098747 | 2.66209 | 12.89353 | 10.18336
2018-02-09 07:53 | 195604.7 | 4320.0021 | 5 | 22 | 3.52893 | -2.282039 | 3.098747 | 2.738151 | 12.89353 | 10.45257
2018-02-09 07:55 | 195724.7 | 4440.0012 | 5 | 22 | 3.504164 | -2.282034 | 3.098747 | 2.81421 | 12.89353 | 10.72006
2018-02-09 07:57 | 195844.7 | 4560.0005 | 5 | 22 | 3.471292 | -2.282044 | 3.098747 | 2.890271 | 12.89353 | 10.98542
2018-02-09 07:59 | 195964.7 | 4680.0006 | 5 | 22 | 3.416218 | -2.281999 | 3.098747 | 2.966332 | 12.89353 | 11.24759
2018-02-09 08:01 | 196084.7 | 4800.0021 | 5 | 22 | 3.275815 | -2.282044 | 3.098747 | 3.042395 | 12.89353 | 11.503
2018-02-09 08:03 | 196168.8 | 4884.1148 | 5 | 22 | 2.999961 | -2.282022 | 3.098747 | 3.095706 | 12.89353 | 11.6718
2018-02-09 08:05 | 196288.8 | 120.0016 | 6 | 22 | 3.181824 | 0 | 3.098747 | 3.095706 | 12.89353 | 11.6718
2018-02-09 08:07 | 196408.8 | 240.0015 | 6 | 22 | 3.196443 | 0 | 3.098747 | 3.095706 | 12.89353 | 11.6718
2018-02-09 08:08 | 196468.8 | 300.0045 | 6 | 22 | 3.201638 | 0 | 3.098747 | 3.095706 | 12.89353 | 11.6718
2018-02-09 08:08 | 196468.9 | 0.0024 | 7 | 23 | 3.201737 | 0 | 0 | 0 | 0 | 0
2018-02-09 08:10 | 196588.9 | 120.002 | 2 | 23 | 3.900193 | 4.890087 | 0.162296 | 0 | 0.6088818 | 0
2018-02-09 08:12 | 196708.9 | 240.0021 | 2 | 23 | 3.958573 | 4.890079 | 0.3252691 | 0 | 1.25021 | 0
2018-02-09 08:14 | 196828.9 | 360.002 | 2 | 23 | 3.995532 | 4.890074 | 0.4882504 | 0 | 1.89847 | 0
2018-02-09 08:16 | 196948.9 | 480.0004 | 2 | 23 | 4.026938 | 4.890097 | 0.6512305 | 0 | 2.552284 | 0
2018-02-09 08:18 | 197068.9 | 600.0006 | 2 | 23 | 4.054648 | 4.890015 | 0.814212 | 0 | 3.210912 | 0
2018-02-09 08:20 | 197188.9 | 720.0021 | 2 | 23 | 4.07919 | 4.890026 | 0.9771988 | 0 | 3.873798 | 0
2018-02-09 08:22 | 197308.9 | 840.0005 | 2 | 23 | 4.103044 | 4.890022 | 1.140185 | 0 | 4.540571 | 0
2018-02-09 08:24 | 197428.9 | 960.0014 | 2 | 23 | 4.130016 | 4.889988 | 1.303162 | 0 | 5.211417 | 0
2018-02-09 08:26 | 197548.9 | 1080.0006 | 2 | 23 | 4.160674 | 4.890003 | 1.466147 | 0 | 5.886997 | 0
2018-02-09 08:28 | 197668.9 | 1200.0005 | 2 | 23 | 4.19489 | 4.890009 | 1.629132 | 0 | 6.567861 | 0
2018-02-09 08:30 | 197788.9 | 1320.0006 | 2 | 23 | 4.200396 | 4.29001 | 1.783224 | 0 | 7.215038 | 0
2018-02-09 08:32 | 197908.9 | 1440.0022 | 2 | 23 | 4.200387 | 3.678452 | 1.915852 | 0 | 7.772128 | 0
2018-02-09 08:33 | 197999.7 | 1530.7876 | 2 | 23 | 4.200385 | 3.259977 | 2.003267 | 0 | 8.139303 | 0
2018-02-09 08:35 | 198119.8 | 120.0018 | 3 | 23 | 4.22904 | 3.259842 | 2.111487 | 0 | 8.595318 | 0
2018-02-09 08:37 | 198239.8 | 240.0018 | 3 | 23 | 4.262113 | 3.260162 | 2.220145 | 0 | 9.056608 | 0
2018-02-09 08:39 | 198359.8 | 360.002 | 3 | 23 | 4.297473 | 3.260098 | 2.3288 | 0 | 9.52161 | 0
2018-02-09 08:41 | 198479.8 | 480.0019 | 3 | 23 | 4.334855 | 3.260088 | 2.437464 | 0 | 9.990602 | 0
2018-02-09 08:43 | 198599.8 | 600.0004 | 3 | 23 | 4.373825 | 3.259798 | 2.546116 | 0 | 10.4637 | 0
2018-02-09 08:45 | 198719.8 | 720.0014 | 3 | 23 | 4.400386 | 3.002054 | 2.653217 | 0 | 10.93402 | 0
2018-02-09 08:47 | 198839.8 | 840.002 | 3 | 23 | 4.400384 | 2.455505 | 2.743726 | 0 | 11.3323 | 0
2018-02-09 08:49 | 198959.8 | 960.0005 | 3 | 23 | 4.400368 | 2.029724 | 2.818183 | 0 | 11.65994 | 0
2018-02-09 08:51 | 199079.8 | 1080.003 | 3 | 23 | 4.400355 | 1.690474 | 2.879968 | 0 | 11.93182 | 0
2018-02-09 08:53 | 199199.8 | 1200.0011 | 3 | 23 | 4.400362 | 1.419697 | 2.931638 | 0 | 12.15918 | 0
2018-02-09 08:55 | 199319.8 | 1320.0021 | 3 | 23 | 4.400362 | 1.202333 | 2.975198 | 0 | 12.35086 | 0
2018-02-09 08:57 | 199439.8 | 1440.0012 | 3 | 23 | 4.400362 | 1.024927 | 3.012205 | 0 | 12.51371 | 0
2018-02-09 08:59 | 199559.8 | 1560.003 | 3 | 23 | 4.400362 | 0.881176 | 3.043882 | 0 | 12.65309 | 0
2018-02-09 09:01 | 199679.8 | 1680.0014 | 3 | 23 | 4.400329 | 0.7613449 | 3.071185 | 0 | 12.77324 | 0
2018-02-09 09:03 | 199799.8 | 1800.003 | 3 | 23 | 4.400321 | 0.6620064 | 3.094852 | 0 | 12.87738 | 0
2018-02-09 09:03 | 199812.9 | 1813.1715 | 3 | 23 | 4.400342 | 0.6519985 | 3.097256 | 0 | 12.88796 | 0
2018-02-09 09:05 | 199933 | 120 | 4 | 23 | 4.359038 | 0 | 3.097258 | 0 | 12.88797 | 0
2018-02-09 09:07 | 200053 | 239.9999 | 4 | 23 | 4.355912 | 0 | 3.097258 | 0 | 12.88797 | 0
2018-02-09 09:08 | 200113 | 300.0029 | 4 | 23 | 4.354945 | 0 | 3.097258 | 0 | 12.88797 | 0
2018-02-09 09:10 | 200233.1 | 120.0018 | 5 | 23 | 4.202357 | -2.282032 | 3.097258 | 0.07605513 | 12.88797 | 0.3211614
2018-02-09 09:12 | 200353.1 | 240.0011 | 5 | 23 | 4.172557 | -2.282088 | 3.097258 | 0.1521127 | 12.88797 | 0.6396339
2018-02-09 09:14 | 200473.1 | 360.0003 | 5 | 23 | 4.143848 | -2.282023 | 3.097258 | 0.228168 | 12.88797 | 0.9558852
2018-02-09 09:16 | 200593.1 | 480.0013 | 5 | 23 | 4.11536 | -2.282015 | 3.097258 | 0.3042334 | 12.88797 | 1.270004
2018-02-09 09:18 | 200713.1 | 600.002 | 5 | 23 | 4.087045 | -2.282036 | 3.097258 | 0.3802943 | 12.88797 | 1.581944
2018-02-09 09:20 | 200833.1 | 720.0007 | 5 | 23 | 4.058903 | -2.281999 | 3.097258 | 0.456351 | 12.88797 | 1.89172
2018-02-09 09:22 | 200953.1 | 840.0013 | 5 | 23 | 4.031068 | -2.282062 | 3.097258 | 0.532411 | 12.88797 | 2.19938
2018-02-09 09:24 | 201073.1 | 960.0004 | 5 | 23 | 4.003612 | -2.282051 | 3.097258 | 0.608472 | 12.88797 | 2.50494
2018-02-09 09:26 | 201193.1 | 1080.0005 | 5 | 23 | 3.976609 | -2.282018 | 3.097258 | 0.6845328 | 12.88797 | 2.808428
2018-02-09 09:28 | 201313.1 | 1200.0014 | 5 | 23 | 3.950223 | -2.282028 | 3.097258 | 0.7605941 | 12.88797 | 3.109887
2018-02-09 09:30 | 201433.1 | 1320.0006 | 5 | 23 | 3.924553 | -2.282023 | 3.097258 | 0.8366541 | 12.88797 | 3.409359
2018-02-09 09:32 | 201553.1 | 1440.0023 | 5 | 23 | 3.899786 | -2.282036 | 3.097258 | 0.9127131 | 12.88797 | 3.706909
2018-02-09 09:34 | 201673.1 | 1560.0015 | 5 | 23 | 3.876015 | -2.282057 | 3.097258 | 0.9887756 | 12.88797 | 4.002626
2018-02-09 09:36 | 201793.1 | 1680.0015 | 5 | 23 | 3.853313 | -2.28203 | 3.097258 | 1.064835 | 12.88797 | 4.296565
2018-02-09 09:38 | 201913.1 | 1800.0007 | 5 | 23 | 3.831696 | -2.282034 | 3.097258 | 1.140896 | 12.88797 | 4.588824
2018-02-09 09:40 | 202033.1 | 1920.0007 | 5 | 23 | 3.810842 | -2.282093 | 3.097258 | 1.216957 | 12.88797 | 4.879459
2018-02-09 09:42 | 202153.1 | 2040.0016 | 5 | 23 | 3.791249 | -2.282036 | 3.097258 | 1.293019 | 12.88797 | 5.168567
2018-02-09 09:44 | 202273.1 | 2160.0016 | 5 | 23 | 3.772738 | -2.282036 | 3.097258 | 1.36908 | 12.88797 | 5.456223
2018-02-09 09:46 | 202393.1 | 2280.0001 | 5 | 23 | 3.755267 | -2.282022 | 3.097258 | 1.445138 | 12.88797 | 5.742501
2018-02-09 09:48 | 202513.1 | 2400.0008 | 5 | 23 | 3.738688 | -2.282065 | 3.097258 | 1.521201 | 12.88797 | 6.027501
2018-02-09 09:50 | 202633.1 | 2520.0001 | 5 | 23 | 3.72295 | -2.282023 | 3.097258 | 1.59726 | 12.88797 | 6.311258
2018-02-09 09:52 | 202753.1 | 2640.0018 | 5 | 23 | 3.708068 | -2.282044 | 3.097258 | 1.673323 | 12.88797 | 6.593863
2018-02-09 09:54 | 202873.1 | 2760.0003 | 5 | 23 | 3.693626 | -2.282074 | 3.097258 | 1.749381 | 12.88797 | 6.875337
2018-02-09 09:56 | 202993.1 | 2880.0011 | 5 | 23 | 3.680499 | -2.282051 | 3.097258 | 1.825442 | 12.88797 | 7.155774
2018-02-09 09:58 | 203113.1 | 3000.0019 | 5 | 23 | 3.668255 | -2.282067 | 3.097258 | 1.901504 | 12.88797 | 7.435248
2018-02-09 10:00 | 203233.1 | 3120.0011 | 5 | 23 | 3.656713 | -2.282078 | 3.097258 | 1.977567 | 12.88797 | 7.713821
2018-02-09 10:02 | 203353.1 | 3240.0003 | 5 | 23 | 3.645659 | -2.282034 | 3.097258 | 2.053629 | 12.88797 | 7.991536
2018-02-09 10:04 | 203473.1 | 3360.0004 | 5 | 23 | 3.63482 | -2.282097 | 3.097258 | 2.129691 | 12.88797 | 8.268419
2018-02-09 10:06 | 203593.1 | 3480.0013 | 5 | 23 | 3.623736 | -2.282072 | 3.097258 | 2.205752 | 12.88797 | 8.544473
2018-02-09 10:08 | 203713.1 | 3600.0021 | 5 | 23 | 3.611969 | -2.282055 | 3.097258 | 2.281811 | 12.88797 | 8.819644
2018-02-09 10:10 | 203833.1 | 3720.0021 | 5 | 23 | 3.599919 | -2.282065 | 3.097258 | 2.357873 | 12.88797 | 9.09392
2018-02-09 10:12 | 203953.1 | 3840.0013 | 5 | 23 | 3.587711 | -2.282046 | 3.097258 | 2.433936 | 12.88797 | 9.367272
2018-02-09 10:14 | 204073.1 | 3960.0005 | 5 | 23 | 3.575669 | -2.282076 | 3.097258 | 2.509994 | 12.88797 | 9.63969
2018-02-09 10:16 | 204193.1 | 4080.0005 | 5 | 23 | 3.563106 | -2.282062 | 3.097258 | 2.586055 | 12.88797 | 9.911191
2018-02-09 10:18 | 204313.1 | 4200.0013 | 5 | 23 | 3.547935 | -2.282076 | 3.097258 | 2.662117 | 12.88797 | 10.18165
2018-02-09 10:20 | 204433.1 | 4320.0006 | 5 | 23 | 3.527984 | -2.282041 | 3.097258 | 2.738176 | 12.88797 | 10.45078
2018-02-09 10:22 | 204553.1 | 4440.0023 | 5 | 23 | 3.503128 | -2.282023 | 3.097258 | 2.814239 | 12.88797 | 10.71822
2018-02-09 10:24 | 204673.1 | 4560.0015 | 5 | 23 | 3.469922 | -2.282093 | 3.097258 | 2.890301 | 12.88797 | 10.98349
2018-02-09 10:26 | 204793.1 | 4680.0007 | 5 | 23 | 3.413904 | -2.282041 | 3.097258 | 2.96636 | 12.88797 | 11.24552
2018-02-09 10:28 | 204913.1 | 4800.0007 | 5 | 23 | 3.270472 | -2.282048 | 3.097258 | 3.042421 | 12.88797 | 11.50065
2018-02-09 10:30 | 204994.6 | 4881.5197 | 5 | 23 | 2.99996 | -2.282023 | 3.097258 | 3.094089 | 12.88797 | 11.66405
2018-02-09 10:32 | 205114.6 | 120 | 6 | 23 | 3.182621 | 0 | 3.097258 | 3.094089 | 12.88797 | 11.66405
2018-02-09 10:34 | 205234.6 | 240.0009 | 6 | 23 | 3.197275 | 0 | 3.097258 | 3.094089 | 12.88797 | 11.66405
2018-02-09 10:35 | 205294.6 | 300.0022 | 6 | 23 | 3.202542 | 0 | 3.097258 | 3.094089 | 12.88797 | 11.66405
2018-02-09 10:35 | 205294.6 | 0.004 | 7 | 24 | 3.202549 | 0 | 0 | 0 | 0 | 0
2018-02-09 10:37 | 205414.7 | 120.001 | 2 | 24 | 3.900727 | 4.89012 | 0.1622913 | 0 | 0.6089792 | 0
2018-02-09 10:39 | 205534.7 | 240.001 | 2 | 24 | 3.958965 | 4.890097 | 0.3252679 | 0 | 1.250392 | 0
2018-02-09 10:41 | 205654.7 | 360.0011 | 2 | 24 | 3.995911 | 4.890087 | 0.4882535 | 0 | 1.898728 | 0
2018-02-09 10:43 | 205774.7 | 480.0011 | 2 | 24 | 4.027306 | 4.890102 | 0.6512355 | 0 | 2.552611 | 0
2018-02-09 10:45 | 205894.7 | 600.0003 | 2 | 24 | 4.055029 | 4.890116 | 0.8142195 | 0 | 3.211311 | 0
2018-02-09 10:47 | 206014.7 | 720.0011 | 2 | 24 | 4.079557 | 4.890041 | 0.9772097 | 0 | 3.874271 | 0
2018-02-09 10:49 | 206134.7 | 840.0019 | 2 | 24 | 4.103436 | 4.890049 | 1.140194 | 0 | 4.541101 | 0
2018-02-09 10:51 | 206254.7 | 960.0013 | 2 | 24 | 4.130452 | 4.890076 | 1.303179 | 0 | 5.212048 | 0
2018-02-09 10:53 | 206374.7 | 1080.002 | 2 | 24 | 4.161129 | 4.890039 | 1.466172 | 0 | 5.887733 | 0
2018-02-09 10:55 | 206494.7 | 1200.0012 | 2 | 24 | 4.195387 | 4.890047 | 1.629157 | 0 | 6.568675 | 0
2018-02-09 10:57 | 206614.7 | 1320.0004 | 2 | 24 | 4.200371 | 4.281549 | 1.782973 | 0 | 7.214706 | 0
2018-02-09 10:59 | 206734.7 | 1440.0013 | 2 | 24 | 4.200395 | 3.672674 | 1.915346 | 0 | 7.770725 | 0
2018-02-09 11:00 | 206824.2 | 1529.4515 | 2 | 24 | 4.200376 | 3.259972 | 2.001391 | 0 | 8.132145 | 0
2018-02-09 11:02 | 206944.2 | 120.0003 | 3 | 24 | 4.229015 | 3.259789 | 2.109616 | 0 | 8.588174 | 0
2018-02-09 11:04 | 207064.2 | 240.0009 | 3 | 24 | 4.262024 | 3.259838 | 2.218265 | 0 | 9.049426 | 0
2018-02-09 11:06 | 207184.2 | 360.0005 | 3 | 24 | 4.297408 | 3.260164 | 2.326925 | 0 | 9.51444 | 0
2018-02-09 11:08 | 207304.2 | 480.0015 | 3 | 24 | 4.334782 | 3.259897 | 2.43558 | 0 | 9.98339 | 0
2018-02-09 11:10 | 207424.2 | 600.0021 | 3 | 24 | 4.373735 | 3.259853 | 2.54423 | 0 | 10.45646 | 0
2018-02-09 11:12 | 207544.2 | 720.0021 | 3 | 24 | 4.400383 | 3.004616 | 2.651362 | 0 | 10.92692 | 0
2018-02-09 11:14 | 207664.2 | 840.0014 | 3 | 24 | 4.400368 | 2.457291 | 2.74195 | 0 | 11.32554 | 0
2018-02-09 11:16 | 207784.2 | 960.0014 | 3 | 24 | 4.400365 | 2.031277 | 2.816485 | 0 | 11.65352 | 0
2018-02-09 11:18 | 207904.2 | 1080.0023 | 3 | 24 | 4.400361 | 1.692579 | 2.878337 | 0 | 11.92569 | 0
2018-02-09 11:20 | 208024.2 | 1200.0015 | 3 | 24 | 4.400337 | 1.420868 | 2.930068 | 0 | 12.15333 | 0
2018-02-09 11:22 | 208144.2 | 1320.0001 | 3 | 24 | 4.400357 | 1.203083 | 2.973676 | 0 | 12.34522 | 0
2018-02-09 11:24 | 208264.2 | 1440.0016 | 3 | 24 | 4.400347 | 1.026377 | 3.010721 | 0 | 12.50823 | 0
2018-02-09 11:26 | 208384.2 | 1560.0024 | 3 | 24 | 4.400334 | 0.8808327 | 3.042426 | 0 | 12.64774 | 0
2018-02-09 11:28 | 208504.2 | 1680.0025 | 3 | 24 | 4.400341 | 0.7617874 | 3.069741 | 0 | 12.76794 | 0
2018-02-09 11:30 | 208624.2 | 1800.0024 | 3 | 24 | 4.400318 | 0.6614342 | 3.093416 | 0 | 12.87212 | 0
2018-02-09 11:30 | 208638 | 1813.7892 | 3 | 24 | 4.400359 | 0.6519985 | 3.095931 | 0 | 12.88318 | 0
2018-02-09 11:32 | 208758.1 | 120.0009 | 4 | 24 | 4.358996 | 0 | 3.095931 | 0 | 12.88318 | 0
2018-02-09 11:34 | 208878.1 | 240.0017 | 4 | 24 | 4.35591 | 0 | 3.095931 | 0 | 12.88318 | 0
2018-02-09 11:35 | 208938.1 | 300.0014 | 4 | 24 | 4.354933 | 0 | 3.095931 | 0 | 12.88318 | 0
2018-02-09 11:37 | 209058.1 | 120.0002 | 5 | 24 | 4.202034 | -2.282069 | 3.095931 | 0.07605259 | 12.88318 | 0.3211282
2018-02-09 11:39 | 209178.1 | 240.0019 | 5 | 24 | 4.172239 | -2.282057 | 3.095931 | 0.1521118 | 12.88318 | 0.639584
2018-02-09 11:41 | 209298.1 | 360.001 | 5 | 24 | 4.143549 | -2.282032 | 3.095931 | 0.2281694 | 12.88318 | 0.955821
2018-02-09 11:43 | 209418.1 | 480.001 | 5 | 24 | 4.115057 | -2.282055 | 3.095931 | 0.3042331 | 12.88318 | 1.26991
2018-02-09 11:45 | 209538.1 | 600.0011 | 5 | 24 | 4.086725 | -2.282063 | 3.095931 | 0.3802942 | 12.88318 | 1.581827
2018-02-09 11:47 | 209658.1 | 720.0014 | 5 | 24 | 4.058618 | -2.282041 | 3.095931 | 0.4563499 | 12.88318 | 1.891576
2018-02-09 11:49 | 209778.1 | 840.0004 | 5 | 24 | 4.030762 | -2.282032 | 3.095931 | 0.5324113 | 12.88318 | 2.199219
2018-02-09 11:51 | 209898.1 | 960.0004 | 5 | 24 | 4.003305 | -2.282015 | 3.095931 | 0.6084691 | 12.88318 | 2.504743
2018-02-09 11:53 | 210018.1 | 1080.0019 | 5 | 24 | 3.976318 | -2.282018 | 3.095931 | 0.6845325 | 12.88318 | 2.808219
2018-02-09 11:55 | 210138.1 | 1200.0013 | 5 | 24 | 3.949925 | -2.282023 | 3.095931 | 0.7605933 | 12.88318 | 3.109653
2018-02-09 11:57 | 210258.1 | 1320.0013 | 5 | 24 | 3.924287 | -2.282015 | 3.095931 | 0.8366511 | 12.88318 | 3.409094
2018-02-09 11:59 | 210378.1 | 1440.0028 | 5 | 24 | 3.89951 | -2.282041 | 3.095931 | 0.9127109 | 12.88318 | 3.706626
2018-02-09 12:01 | 210498.1 | 1560.0014 | 5 | 24 | 3.875733 | -2.282022 | 3.095931 | 0.9887721 | 12.88318 | 4.002318
2018-02-09 12:03 | 210618.1 | 1680.0022 | 5 | 24 | 3.853044 | -2.282076 | 3.095931 | 1.064838 | 12.88318 | 4.296258
2018-02-09 12:05 | 210738.1 | 1800.0023 | 5 | 24 | 3.831419 | -2.282043 | 3.095931 | 1.140898 | 12.88318 | 4.588492
2018-02-09 12:07 | 210858.1 | 1920.0007 | 5 | 24 | 3.810821 | -2.282002 | 3.095931 | 1.216955 | 12.88318 | 4.879108
2018-02-09 12:09 | 210978.1 | 2040.0015 | 5 | 24 | 3.791257 | -2.282044 | 3.095931 | 1.293015 | 12.88318 | 5.168209
2018-02-09 12:11 | 211098.1 | 2160.0031 | 5 | 24 | 3.772718 | -2.28203 | 3.095931 | 1.369075 | 12.88318 | 5.455862
2018-02-09 12:13 | 211218.1 | 2280.0024 | 5 | 24 | 3.755234 | -2.282051 | 3.095931 | 1.445134 | 12.88318 | 5.742137
2018-02-09 12:15 | 211338.1 | 2400.0008 | 5 | 24 | 3.738646 | -2.281978 | 3.095931 | 1.521193 | 12.88318 | 6.02712
2018-02-09 12:17 | 211458.1 | 2520.0016 | 5 | 24 | 3.722882 | -2.282011 | 3.095931 | 1.597253 | 12.88318 | 6.310881
2018-02-09 12:19 | 211578.1 | 2640.0017 | 5 | 24 | 3.707955 | -2.282053 | 3.095931 | 1.673314 | 12.88318 | 6.593474
2018-02-09 12:21 | 211698.1 | 2760.0009 | 5 | 24 | 3.693928 | -2.282011 | 3.095931 | 1.749375 | 12.88318 | 6.874963
2018-02-09 12:23 | 211818.1 | 2880.0001 | 5 | 24 | 3.680805 | -2.282011 | 3.095931 | 1.82543 | 12.88318 | 7.155401
2018-02-09 12:25 | 211938.1 | 3000.001 | 5 | 24 | 3.66853 | -2.282023 | 3.095931 | 1.901493 | 12.88318 | 7.434902
2018-02-09 12:27 | 212058.1 | 3120.0019 | 5 | 24 | 3.656936 | -2.281997 | 3.095931 | 1.977554 | 12.88318 | 7.71349
2018-02-09 12:29 | 212178.1 | 3240.0011 | 5 | 24 | 3.645825 | -2.282022 | 3.095931 | 2.053612 | 12.88318 | 7.991206
2018-02-09 12:31 | 212298.1 | 3360.0013 | 5 | 24 | 3.634899 | -2.282018 | 3.095931 | 2.129674 | 12.88318 | 8.268098
2018-02-09 12:33 | 212418.1 | 3480.002 | 5 | 24 | 3.623896 | -2.282004 | 3.095931 | 2.205733 | 12.88318 | 8.544149
2018-02-09 12:35 | 212538.1 | 3600.0014 | 5 | 24 | 3.61245 | -2.282002 | 3.095931 | 2.281794 | 12.88318 | 8.819355
2018-02-09 12:37 | 212658.1 | 3720.0012 | 5 | 24 | 3.600296 | -2.282011 | 3.095931 | 2.357853 | 12.88318 | 9.093656
2018-02-09 12:39 | 212778.1 | 3840.0005 | 5 | 24 | 3.587984 | -2.281997 | 3.095931 | 2.433913 | 12.88318 | 9.367023
2018-02-09 12:41 | 212898.1 | 3960.0021 | 5 | 24 | 3.575845 | -2.282034 | 3.095931 | 2.509973 | 12.88318 | 9.639462
2018-02-09 12:43 | 213018.1 | 4080.0021 | 5 | 24 | 3.563195 | -2.281997 | 3.095931 | 2.586032 | 12.88318 | 9.910965
2018-02-09 12:45 | 213138.1 | 4200.0021 | 5 | 24 | 3.547855 | -2.282009 | 3.095931 | 2.662091 | 12.88318 | 10.18142
2018-02-09 12:47 | 213258.1 | 4320.0004 | 5 | 24 | 3.527775 | -2.282015 | 3.095931 | 2.738147 | 12.88318 | 10.45053
2018-02-09 12:49 | 213378.1 | 4440.0014 | 5 | 24 | 3.502762 | -2.281986 | 3.095931 | 2.814209 | 12.88318 | 10.71794
2018-02-09 12:51 | 213498.1 | 4560.0015 | 5 | 24 | 3.469291 | -2.281988 | 3.095931 | 2.890266 | 12.88318 | 10.98316
2018-02-09 12:53 | 213618.1 | 4680.0006 | 5 | 24 | 3.412633 | -2.282007 | 3.095931 | 2.966326 | 12.88318 | 11.24512
2018-02-09 12:55 | 213738.1 | 4800.0023 | 5 | 24 | 3.266858 | -2.282004 | 3.095931 | 3.042387 | 12.88318 | 11.50008
2018-02-09 12:57 | 213817.8 | 4879.6877 | 5 | 24 | 2.999998 | -2.281997 | 3.095931 | 3.092894 | 12.88318 | 11.65969
2018-02-09 12:59 | 213937.9 | 120.0018 | 6 | 24 | 3.182892 | 0 | 3.095931 | 3.092894 | 12.88318 | 11.65969
2018-02-09 13:01 | 214057.9 | 240.0002 | 6 | 24 | 3.197536 | 0 | 3.095931 | 3.092894 | 12.88318 | 11.65969
2018-02-09 13:02 | 214117.9 | 300.0031 | 6 | 24 | 3.202752 | 0 | 3.095931 | 3.092894 | 12.88318 | 11.65969
2018-02-09 13:02 | 214117.9 | 0.0032 | 7 | 25 | 3.2027 | 0 | 0 | 0 | 0 | 0
2018-02-09 13:04 | 214238 | 120.0004 | 2 | 25 | 3.901467 | 4.890045 | 0.1622809 | 0 | 0.6090536 | 0
2018-02-09 13:06 | 214358 | 240.0004 | 2 | 25 | 3.959537 | 4.890072 | 0.3252793 | 0 | 1.250656 | 0
2018-02-09 13:08 | 214478 | 360.0012 | 2 | 25 | 3.996457 | 4.889999 | 0.4882639 | 0 | 1.899083 | 0
2018-02-09 13:10 | 214598 | 480.0013 | 2 | 25 | 4.027832 | 4.889984 | 0.651245 | 0 | 2.55305 | 0
2018-02-09 13:12 | 214718 | 600.0004 | 2 | 25 | 4.055501 | 4.889963 | 0.814221 | 0 | 3.211797 | 0
2018-02-09 13:14 | 214838 | 720.0013 | 2 | 25 | 4.080012 | 4.889992 | 0.9772094 | 0 | 3.874825 | 0
2018-02-09 13:16 | 214958 | 840.0013 | 2 | 25 | 4.103916 | 4.889917 | 1.140186 | 0 | 4.541698 | 0
2018-02-09 13:18 | 215078 | 960.0013 | 2 | 25 | 4.130919 | 4.889961 | 1.303175 | 0 | 5.212738 | 0
2018-02-09 13:20 | 215198 | 1080.0004 | 2 | 25 | 4.161648 | 4.889961 | 1.466157 | 0 | 5.888457 | 0
2018-02-09 13:22 | 215318 | 1200.0006 | 2 | 25 | 4.195954 | 4.889936 | 1.629146 | 0 | 6.569504 | 0
2018-02-09 13:24 | 215438 | 1320.0016 | 2 | 25 | 4.200389 | 4.273352 | 1.782681 | 0 | 7.214368 | 0
2018-02-09 13:26 | 215558 | 1440.0009 | 2 | 25 | 4.200365 | 3.665579 | 1.914808 | 0 | 7.769351 | 0
2018-02-09 13:27 | 215646.1 | 1528.0973 | 2 | 25 | 4.200366 | 3.259985 | 1.999478 | 0 | 8.124996 | 0
2018-02-09 13:29 | 215766.1 | 120.0013 | 3 | 25 | 4.229065 | 3.260134 | 2.107705 | 0 | 8.581037 | 0
2018-02-09 13:31 | 215886.1 | 240.0019 | 3 | 25 | 4.262117 | 3.260115 | 2.216366 | 0 | 9.042342 | 0
2018-02-09 13:33 | 216006.1 | 360.0019 | 3 | 25 | 4.29751 | 3.260136 | 2.325031 | 0 | 9.507391 | 0
2018-02-09 13:35 | 216126.1 | 480.0005 | 3 | 25 | 4.334894 | 3.260153 | 2.433685 | 0 | 9.976346 | 0
2018-02-09 13:37 | 216246.1 | 600.0004 | 3 | 25 | 4.373886 | 3.260153 | 2.542345 | 0 | 10.44948 | 0
2018-02-09 13:39 | 216366.1 | 720.0012 | 3 | 25 | 4.4004 | 3.003407 | 2.64946 | 0 | 10.91987 | 0
2018-02-09 13:41 | 216486.1 | 840.0003 | 3 | 25 | 4.400378 | 2.457504 | 2.740026 | 0 | 11.3184 | 0
2018-02-09 13:43 | 216606.1 | 960.0021 | 3 | 25 | 4.400361 | 2.032358 | 2.814583 | 0 | 11.64648 | 0
2018-02-09 13:45 | 216726.1 | 1080.0005 | 3 | 25 | 4.400365 | 1.693991 | 2.876467 | 0 | 11.91879 | 0
2018-02-09 13:47 | 216846.1 | 1200.0023 | 3 | 25 | 4.400351 | 1.422615 | 2.928244 | 0 | 12.14663 | 0
2018-02-09 13:49 | 216966.1 | 1320.0013 | 3 | 25 | 4.400329 | 1.204462 | 2.971905 | 0 | 12.33875 | 0
2018-02-09 13:51 | 217086.1 | 1440.0014 | 3 | 25 | 4.400339 | 1.02743 | 3.009011 | 0 | 12.50203 | 0
2018-02-09 13:53 | 217206.1 | 1560.0014 | 3 | 25 | 4.400308 | 0.882658 | 3.040776 | 0 | 12.6418 | 0
2018-02-09 13:55 | 217326.1 | 1680.0007 | 3 | 25 | 4.400348 | 0.763834 | 3.068147 | 0 | 12.76225 | 0
2018-02-09 13:57 | 217446.1 | 1800.0024 | 3 | 25 | 4.400321 | 0.6635799 | 3.091878 | 0 | 12.86667 | 0
2018-02-09 13:57 | 217461.4 | 1815.3357 | 3 | 25 | 4.400313 | 0.6519852 | 3.094679 | 0 | 12.879 | 0
2018-02-09 13:59 | 217581.5 | 120.0018 | 4 | 25 | 4.358925 | 0 | 3.094679 | 0 | 12.879 | 0
2018-02-09 14:01 | 217701.5 | 240.0003 | 4 | 25 | 4.355803 | 0 | 3.094679 | 0 | 12.879 | 0
2018-02-09 14:02 | 217761.5 | 300.0031 | 4 | 25 | 4.354833 | 0 | 3.094679 | 0 | 12.879 | 0
2018-02-09 14:04 | 217881.6 | 120.0011 | 5 | 25 | 4.201766 | -2.282051 | 3.094679 | 0.07605771 | 12.879 | 0.3211297
2018-02-09 14:06 | 218001.6 | 240.0011 | 5 | 25 | 4.171968 | -2.282083 | 3.094679 | 0.1521146 | 12.879 | 0.6395549
2018-02-09 14:08 | 218121.6 | 360.0011 | 5 | 25 | 4.143246 | -2.282002 | 3.094679 | 0.2281762 | 12.879 | 0.9557873
2018-02-09 14:10 | 218241.6 | 480.001 | 5 | 25 | 4.114758 | -2.282025 | 3.094679 | 0.3042314 | 12.879 | 1.269819
2018-02-09 14:12 | 218361.6 | 600.0003 | 5 | 25 | 4.08641 | -2.281999 | 3.094679 | 0.3802901 | 12.879 | 1.581703
2018-02-09 14:14 | 218481.6 | 720.0003 | 5 | 25 | 4.058265 | -2.281997 | 3.094679 | 0.4563559 | 12.879 | 1.891469
2018-02-09 14:16 | 218601.6 | 840.002 | 5 | 25 | 4.03044 | -2.282002 | 3.094679 | 0.532415 | 12.879 | 2.199078
2018-02-09 14:18 | 218721.6 | 960.0016 | 5 | 25 | 4.002962 | -2.282013 | 3.094679 | 0.6084756 | 12.879 | 2.504588
2018-02-09 14:20 | 218841.6 | 1080.002 | 5 | 25 | 3.975961 | -2.28203 | 3.094679 | 0.6845334 | 12.879 | 2.808014
2018-02-09 14:22 | 218961.6 | 1200.0011 | 5 | 25 | 3.949555 | -2.281978 | 3.094679 | 0.7605913 | 12.879 | 3.10941
2018-02-09 14:24 | 219081.6 | 1320.0019 | 5 | 25 | 3.923913 | -2.281992 | 3.094679 | 0.8366518 | 12.879 | 3.408834
2018-02-09 14:26 | 219201.6 | 1440.002 | 5 | 25 | 3.899152 | -2.281992 | 3.094679 | 0.9127111 | 12.879 | 3.706336
2018-02-09 14:28 | 219321.6 | 1560.0017 | 5 | 25 | 3.875391 | -2.282001 | 3.094679 | 0.9887692 | 12.879 | 4.001988
2018-02-09 14:30 | 219441.6 | 1680.0021 | 5 | 25 | 3.852707 | -2.282055 | 3.094679 | 1.06483 | 12.879 | 4.295886
2018-02-09 14:32 | 219561.6 | 1800.0021 | 5 | 25 | 3.831094 | -2.282055 | 3.094679 | 1.140891 | 12.879 | 4.588096
2018-02-09 14:34 | 219681.6 | 1920.0005 | 5 | 25 | 3.810486 | -2.282004 | 3.094679 | 1.216949 | 12.879 | 4.878694
2018-02-09 14:36 | 219801.6 | 2040.0022 | 5 | 25 | 3.790933 | -2.282022 | 3.094679 | 1.293013 | 12.879 | 5.167784
2018-02-09 14:38 | 219921.6 | 2160.0022 | 5 | 25 | 3.772421 | -2.282013 | 3.094679 | 1.369072 | 12.879 | 5.455406
2018-02-09 14:40 | 220041.6 | 2280.0014 | 5 | 25 | 3.754931 | -2.281992 | 3.094679 | 1.445129 | 12.879 | 5.741653
2018-02-09 14:42 | 220161.6 | 2400.0008 | 5 | 25 | 3.738359 | -2.282059 | 3.094679 | 1.521188 | 12.879 | 6.026614
2018-02-09 14:44 | 220281.6 | 2520.0017 | 5 | 25 | 3.722612 | -2.282002 | 3.094679 | 1.597248 | 12.879 | 6.31035
2018-02-09 14:46 | 220401.6 | 2640.0015 | 5 | 25 | 3.70768 | -2.282023 | 3.094679 | 1.673311 | 12.879 | 6.592929
2018-02-09 14:48 | 220521.6 | 2760.0008 | 5 | 25 | 3.693679 | -2.282018 | 3.094679 | 1.74937 | 12.879 | 6.874393
2018-02-09 14:50 | 220641.6 | 2880.0024 | 5 | 25 | 3.680564 | -2.281955 | 3.094679 | 1.82543 | 12.879 | 7.15483
2018-02-09 14:52 | 220761.6 | 3000.0002 | 5 | 25 | 3.668317 | -2.282002 | 3.094679 | 1.901485 | 12.879 | 7.434287
2018-02-09 14:54 | 220881.6 | 3120.0007 | 5 | 25 | 3.656756 | -2.282004 | 3.094679 | 1.977548 | 12.879 | 7.712865
2018-02-09 14:56 | 221001.6 | 3240.0017 | 5 | 25 | 3.645617 | -2.282023 | 3.094679 | 2.053609 | 12.879 | 7.990576
2018-02-09 14:58 | 221121.6 | 3360.0017 | 5 | 25 | 3.634692 | -2.282044 | 3.094679 | 2.129666 | 12.879 | 8.267435
2018-02-09 15:00 | 221241.6 | 3480.0001 | 5 | 25 | 3.623672 | -2.28203 | 3.094679 | 2.205725 | 12.879 | 8.543468
2018-02-09 15:02 | 221361.6 | 3600.0018 | 5 | 25 | 3.61219 | -2.282007 | 3.094679 | 2.281786 | 12.879 | 8.818658
2018-02-09 15:04 | 221481.6 | 3720.0019 | 5 | 25 | 3.600018 | -2.282009 | 3.094679 | 2.357846 | 12.879 | 9.092941
2018-02-09 15:06 | 221601.6 | 3840.0002 | 5 | 25 | 3.587701 | -2.282059 | 3.094679 | 2.433903 | 12.879 | 9.366277
2018-02-09 15:08 | 221721.6 | 3960.0019 | 5 | 25 | 3.575542 | -2.281999 | 3.094679 | 2.509964 | 12.879 | 9.6387
2018-02-09 15:10 | 221841.6 | 4080.001 | 5 | 25 | 3.562851 | -2.281969 | 3.094679 | 2.586021 | 12.879 | 9.91017
2018-02-09 15:12 | 221961.6 | 4200.0011 | 5 | 25 | 3.547469 | -2.281988 | 3.094679 | 2.662081 | 12.879 | 10.1806
2018-02-09 15:14 | 222081.6 | 4320.0004 | 5 | 25 | 3.52732 | -2.281994 | 3.094679 | 2.738137 | 12.879 | 10.44968
2018-02-09 15:16 | 222201.6 | 4440.0005 | 5 | 25 | 3.502182 | -2.282004 | 3.094679 | 2.814199 | 12.879 | 10.71704
2018-02-09 15:18 | 222321.6 | 4560.0021 | 5 | 25 | 3.468461 | -2.28203 | 3.094679 | 2.890258 | 12.879 | 10.98222
2018-02-09 15:20 | 222441.6 | 4680.0005 | 5 | 25 | 3.411088 | -2.281988 | 3.094679 | 2.966315 | 12.879 | 11.24409
2018-02-09 15:22 | 222561.6 | 4800.0012 | 5 | 25 | 3.262941 | -2.28194 | 3.094679 | 3.042362 | 12.879 | 11.49881
2018-02-09 15:24 | 222639.3 | 4877.7858 | 5 | 25 | 2.999987 | -2.281942 | 3.094679 | 3.091675 | 12.879 | 11.65451
2018-02-09 15:26 | 222759.4 | 120.0003 | 6 | 25 | 3.182988 | 0 | 3.094679 | 3.091675 | 12.879 | 11.65451
2018-02-09 15:28 | 222879.4 | 240.0011 | 6 | 25 | 3.197618 | 0 | 3.094679 | 3.091675 | 12.879 | 11.65451
2018-02-09 15:29 | 222939.4 | 300.0016 | 6 | 25 | 3.202835 | 0 | 3.094679 | 3.091675 | 12.879 | 11.65451
2018-02-09 15:29 | 222939.4 | 0.0047 | 7 | 26 | 3.202776 | 0 | 0 | 0 | 0 | 0
2018-02-09 15:31 | 223059.5 | 120.0007 | 2 | 26 | 3.90125 | 4.890018 | 0.1622918 | 0 | 0.6090815 | 0
2018-02-09 15:33 | 223179.5 | 240.0017 | 2 | 26 | 3.959265 | 4.890028 | 0.3252691 | 0 | 1.250562 | 0
2018-02-09 15:35 | 223299.5 | 360.0002 | 2 | 26 | 3.996113 | 4.890011 | 0.4882452 | 0 | 1.898903 | 0
2018-02-09 15:37 | 223419.5 | 480.0002 | 2 | 26 | 4.027452 | 4.890005 | 0.6512244 | 0 | 2.552802 | 0
2018-02-09 15:39 | 223539.5 | 600.002 | 2 | 26 | 4.055092 | 4.889988 | 0.8142102 | 0 | 3.211523 | 0
2018-02-09 15:41 | 223659.5 | 720.0005 | 2 | 26 | 4.079675 | 4.889927 | 0.9771854 | 0 | 3.874437 | 0
2018-02-09 15:43 | 223779.5 | 840.0002 | 2 | 26 | 4.103618 | 4.889933 | 1.140169 | 0 | 4.541285 | 0
2018-02-09 15:45 | 223899.5 | 960.003 | 2 | 26 | 4.130672 | 4.889929 | 1.30315 | 0 | 5.212247 | 0
2018-02-09 15:47 | 224019.5 | 1080.0021 | 2 | 26 | 4.161477 | 4.889914 | 1.46613 | 0 | 5.887925 | 0
2018-02-09 15:49 | 224139.5 | 1200.0015 | 2 | 26 | 4.1958 | 4.889874 | 1.629114 | 0 | 6.568926 | 0
2018-02-09 15:51 | 224259.5 | 1320.0014 | 2 | 26 | 4.200383 | 4.273638 | 1.782689 | 0 | 7.213953 | 0
2018-02-09 15:53 | 224379.5 | 1440.0015 | 2 | 26 | 4.200381 | 3.664623 | 1.91481 | 0 | 7.768915 | 0
2018-02-09 15:54 | 224467.5 | 1527.9629 | 2 | 26 | 4.200398 | 3.259975 | 1.99933 | 0 | 8.123932 | 0
2018-02-09 15:56 | 224587.5 | 120.0002 | 3 | 26 | 4.229133 | 3.260153 | 2.107554 | 0 | 8.579965 | 0
2018-02-09 15:58 | 224707.5 | 240.0002 | 3 | 26 | 4.262545 | 3.260132 | 2.216213 | 0 | 9.041278 | 0
2018-02-09 16:00 | 224827.5 | 360.0003 | 3 | 26 | 4.300103 | 3.260145 | 2.324877 | 0 | 9.50648 | 0
2018-02-09 16:02 | 224947.5 | 480.0003 | 3 | 26 | 4.337937 | 3.260172 | 2.433534 | 0 | 9.975776 | 0
2018-02-09 16:04 | 225067.5 | 600.0003 | 3 | 26 | 4.376789 | 3.260174 | 2.542194 | 0 | 10.44924 | 0
2018-02-09 16:06 | 225187.5 | 720.002 | 3 | 26 | 4.400385 | 2.962578 | 2.648679 | 0 | 10.91705 | 0
2018-02-09 16:08 | 225307.5 | 840.0012 | 3 | 26 | 4.400373 | 2.433968 | 2.738217 | 0 | 11.31105 | 0
2018-02-09 16:10 | 225427.5 | 960.0004 | 3 | 26 | 4.400361 | 2.018364 | 2.812167 | 0 | 11.63646 | 0
2018-02-09 16:12 | 225547.5 | 1080.002 | 3 | 26 | 4.400345 | 1.686262 | 2.87372 | 0 | 11.90732 | 0
2018-02-09 16:14 | 225667.5 | 1200.0004 | 3 | 26 | 4.400344 | 1.420053 | 2.925342 | 0 | 12.13447 | 0
2018-02-09 16:16 | 225787.5 | 1320.0005 | 3 | 26 | 4.40035 | 1.204668 | 2.968961 | 0 | 12.32641 | 0
2018-02-09 16:18 | 225907.5 | 1440.0017 | 3 | 26 | 4.400353 | 1.029581 | 3.006092 | 0 | 12.4898 | 0
2018-02-09 16:20 | 226027.5 | 1560.0014 | 3 | 26 | 4.400313 | 0.8848305 | 3.037921 | 0 | 12.62986 | 0
2018-02-09 16:22 | 226147.5 | 1680.0023 | 3 | 26 | 4.400374 | 0.7670517 | 3.065386 | 0 | 12.75071 | 0
2018-02-09 16:24 | 226267.5 | 1800.0016 | 3 | 26 | 4.400339 | 0.6671371 | 3.089218 | 0 | 12.85558 | 0
2018-02-09 16:25 | 226287 | 1819.5157 | 3 | 26 | 4.400307 | 0.6519966 | 3.092791 | 0 | 12.8713 | 0
2018-02-09 16:27 | 226407 | 120.0001 | 4 | 26 | 4.358743 | 0 | 3.092791 | 0 | 12.8713 | 0
2018-02-09 16:29 | 226527 | 240.0019 | 4 | 26 | 4.355646 | 0 | 3.092791 | 0 | 12.8713 | 0
2018-02-09 16:30 | 226587 | 300.0016 | 4 | 26 | 4.354677 | 0 | 3.092791 | 0 | 12.8713 | 0
2018-02-09 16:32 | 226707.1 | 120.0018 | 5 | 26 | 4.201234 | -2.282044 | 3.092791 | 0.07605714 | 12.8713 | 0.3210874
2018-02-09 16:34 | 226827.1 | 240.001 | 5 | 26 | 4.171425 | -2.28208 | 3.092791 | 0.1521119 | 12.8713 | 0.6394625
2018-02-09 16:36 | 226947.1 | 360.001 | 5 | 26 | 4.142726 | -2.282043 | 3.092791 | 0.2281725 | 12.8713 | 0.9556496
2018-02-09 16:38 | 227067.1 | 480.0002 | 5 | 26 | 4.11424 | -2.282043 | 3.092791 | 0.3042295 | 12.8713 | 1.269648
2018-02-09 16:40 | 227187.1 | 600.0011 | 5 | 26 | 4.085892 | -2.282001 | 3.092791 | 0.3802924 | 12.8713 | 1.581511
2018-02-09 16:42 | 227307.1 | 720.0004 | 5 | 26 | 4.057798 | -2.282062 | 3.092791 | 0.4563509 | 12.8713 | 1.891208
2018-02-09 16:44 | 227427.1 | 840.002 | 5 | 26 | 4.02996 | -2.282043 | 3.092791 | 0.5324124 | 12.8713 | 2.198789
2018-02-09 16:46 | 227547.1 | 960.002 | 5 | 26 | 4.002475 | -2.282001 | 3.092791 | 0.608473 | 12.8713 | 2.504261
2018-02-09 16:48 | 227667.1 | 1080.0004 | 5 | 26 | 3.975484 | -2.282022 | 3.092791 | 0.6845308 | 12.8713 | 2.80765
2018-02-09 16:50 | 227787.2 | 1200.0022 | 5 | 26 | 3.949092 | -2.282048 | 3.092791 | 0.7605942 | 12.8713 | 3.109031
2018-02-09 16:52 | 227907.1 | 1320.0013 | 5 | 26 | 3.92344 | -2.282011 | 3.092791 | 0.8366535 | 12.8713 | 3.408416
2018-02-09 16:54 | 228027.1 | 1440.0014 | 5 | 26 | 3.898686 | -2.282046 | 3.092791 | 0.9127144 | 12.8713 | 3.705889
2018-02-09 16:56 | 228147.1 | 1560.0007 | 5 | 26 | 3.874949 | -2.282004 | 3.092791 | 0.988772 | 12.8713 | 4.001503
2018-02-09 16:58 | 228267.1 | 1680.0017 | 5 | 26 | 3.852263 | -2.28208 | 3.092791 | 1.064835 | 12.8713 | 4.295373
2018-02-09 17:00 | 228387.1 | 1800.0014 | 5 | 26 | 3.830647 | -2.28208 | 3.092791 | 1.140895 | 12.8713 | 4.587545
2018-02-09 17:02 | 228507.1 | 1920.0001 | 5 | 26 | 3.81005 | -2.28208 | 3.092791 | 1.216953 | 12.8713 | 4.878109
2018-02-09 17:04 | 228627.1 | 2040.0016 | 5 | 26 | 3.790489 | -2.282011 | 3.092791 | 1.293017 | 12.8713 | 5.167165
2018-02-09 17:06 | 228747.1 | 2160.0001 | 5 | 26 | 3.771975 | -2.282007 | 3.092791 | 1.369077 | 12.8713 | 5.454759
2018-02-09 17:08 | 228867.1 | 2280 | 5 | 26 | 3.754508 | -2.282044 | 3.092791 | 1.445136 | 12.8713 | 5.740979
2018-02-09 17:10 | 228987.1 | 2400.0018 | 5 | 26 | 3.737936 | -2.282023 | 3.092791 | 1.521194 | 12.8713 | 6.025904
2018-02-09 17:12 | 229107.1 | 2520.001 | 5 | 26 | 3.722192 | -2.28203 | 3.092791 | 1.597257 | 12.8713 | 6.30962
2018-02-09 17:14 | 229227.1 | 2640.0017 | 5 | 26 | 3.707292 | -2.282023 | 3.092791 | 1.673318 | 12.8713 | 6.592162
2018-02-09 17:16 | 229347.1 | 2760.0011 | 5 | 26 | 3.693275 | -2.282063 | 3.092791 | 1.749377 | 12.8713 | 6.873594
2018-02-09 17:18 | 229467.1 | 2880.0011 | 5 | 26 | 3.68017 | -2.282101 | 3.092791 | 1.825435 | 12.8713 | 7.153994
2018-02-09 17:20 | 229587.1 | 3000.0011 | 5 | 26 | 3.667933 | -2.282051 | 3.092791 | 1.901499 | 12.8713 | 7.433451
2018-02-09 17:22 | 229707.1 | 3120.0003 | 5 | 26 | 3.656365 | -2.282059 | 3.092791 | 1.977561 | 12.8713 | 7.711999
2018-02-09 17:24 | 229827.1 | 3240.0003 | 5 | 26 | 3.645238 | -2.282063 | 3.092791 | 2.053622 | 12.8713 | 7.989678
2018-02-09 17:26 | 229947.1 | 3360.002 | 5 | 26 | 3.634319 | -2.282065 | 3.092791 | 2.129685 | 12.8713 | 8.266534
2018-02-09 17:28 | 230067.1 | 3480.0012 | 5 | 26 | 3.623281 | -2.282051 | 3.092791 | 2.205744 | 12.8713 | 8.542538
2018-02-09 17:30 | 230187.1 | 3600.0004 | 5 | 26 | 3.611798 | -2.282063 | 3.092791 | 2.281804 | 12.8713 | 8.817693
2018-02-09 17:32 | 230307.2 | 3720.0021 | 5 | 26 | 3.599625 | -2.282043 | 3.092791 | 2.357868 | 12.8713 | 9.09196
2018-02-09 17:34 | 230427.1 | 3840.0005 | 5 | 26 | 3.587309 | -2.282046 | 3.092791 | 2.433927 | 12.8713 | 9.365272
2018-02-09 17:36 | 230547.1 | 3960.0013 | 5 | 26 | 3.575115 | -2.282057 | 3.092791 | 2.509989 | 12.8713 | 9.637668
2018-02-09 17:38 | 230667.2 | 4080.0022 | 5 | 26 | 3.562406 | -2.282078 | 3.092791 | 2.58605 | 12.8713 | 9.909119
2018-02-09 17:40 | 230787.1 | 4200.0013 | 5 | 26 | 3.546903 | -2.282028 | 3.092791 | 2.662108 | 12.8713 | 10.17951
2018-02-09 17:42 | 230907.1 | 4320.0012 | 5 | 26 | 3.526639 | -2.282041 | 3.092791 | 2.738166 | 12.8713 | 10.44854
2018-02-09 17:44 | 231027.1 | 4440.0007 | 5 | 26 | 3.501377 | -2.282036 | 3.092791 | 2.814233 | 12.8713 | 10.71587
2018-02-09 17:46 | 231147.1 | 4560.0001 | 5 | 26 | 3.467272 | -2.282004 | 3.092791 | 2.89029 | 12.8713 | 10.98096
2018-02-09 17:48 | 231267.1 | 4680.0015 | 5 | 26 | 3.408804 | -2.281994 | 3.092791 | 2.966352 | 12.8713 | 11.24273
2018-02-09 17:50 | 231387.2 | 4800.0024 | 5 | 26 | 3.257175 | -2.282025 | 3.092791 | 3.042414 | 12.8713 | 11.49721
2018-02-09 17:51 | 231462.2 | 4875.0271 | 5 | 26 | 2.999965 | -2.282046 | 3.092791 | 3.089961 | 12.8713 | 11.64715
2018-02-09 17:53 | 231582.2 | 120 | 6 | 26 | 3.183585 | 0 | 3.092791 | 3.089961 | 12.8713 | 11.64715
2018-02-09 17:55 | 231702.2 | 240.0015 | 6 | 26 | 3.198231 | 0 | 3.092791 | 3.089961 | 12.8713 | 11.64715
2018-02-09 17:56 | 231762.2 | 300.0021 | 6 | 26 | 3.203446 | 0 | 3.092791 | 3.089961 | 12.8713 | 11.64715
2018-02-09 17:56 | 231762.2 | 0.0024 | 7 | 27 | 3.203419 | 0 | 0 | 0 | 0 | 0
2018-02-09 17:58 | 231882.3 | 120.0018 | 2 | 27 | 3.902316 | 4.89006 | 0.1622911 | 4.93e-10 | 0.6092539 | 1.581e-09
2018-02-09 18:00 | 232002.3 | 240.0002 | 2 | 27 | 3.960225 | 4.890095 | 0.3252631 | 4.93e-10 | 1.250877 | 1.581e-09
2018-02-09 18:02 | 232122.3 | 360.0003 | 2 | 27 | 3.997085 | 4.890045 | 0.4882441 | 4.93e-10 | 1.899399 | 1.581e-09
2018-02-09 18:04 | 232242.3 | 480.0003 | 2 | 27 | 4.028444 | 4.890049 | 0.6512192 | 4.93e-10 | 2.553444 | 1.581e-09
2018-02-09 18:06 | 232362.3 | 600.002 | 2 | 27 | 4.056083 | 4.890041 | 0.8142018 | 4.93e-10 | 3.212316 | 1.581e-09
2018-02-09 18:08 | 232482.3 | 720.0029 | 2 | 27 | 4.080618 | 4.889986 | 0.9771846 | 4.93e-10 | 3.875417 | 1.581e-09
2018-02-09 18:10 | 232602.3 | 840.0013 | 2 | 27 | 4.104515 | 4.890041 | 1.140159 | 4.93e-10 | 4.542377 | 1.581e-09
2018-02-09 18:12 | 232722.3 | 960.0005 | 2 | 27 | 4.131544 | 4.890001 | 1.303145 | 4.93e-10 | 5.213508 | 1.581e-09
2018-02-09 18:14 | 232842.3 | 1080.0022 | 2 | 27 | 4.162369 | 4.889986 | 1.466139 | 4.93e-10 | 5.889388 | 1.581e-09
2018-02-09 18:16 | 232962.3 | 1200.0021 | 2 | 27 | 4.196686 | 4.889986 | 1.62912 | 4.93e-10 | 6.570517 | 1.581e-09
2018-02-09 18:18 | 233082.3 | 1320.0006 | 2 | 27 | 4.200397 | 4.261328 | 1.782237 | 4.93e-10 | 7.213638 | 1.581e-09
2018-02-09 18:20 | 233202.3 | 1440.0014 | 2 | 27 | 4.200402 | 3.655869 | 1.913983 | 4.93e-10 | 7.767023 | 1.581e-09
2018-02-09 18:21 | 233288.7 | 1526.3707 | 2 | 27 | 4.200397 | 3.259981 | 1.996866 | 4.93e-10 | 8.11516 | 1.581e-09
2018-02-09 18:23 | 233408.7 | 120.0027 | 3 | 27 | 4.229123 | 3.26018 | 2.105086 | 4.93e-10 | 8.571178 | 1.581e-09
2018-02-09 18:25 | 233528.7 | 240.0014 | 3 | 27 | 4.2622 | 3.26016 | 2.213742 | 4.93e-10 | 9.032473 | 1.581e-09
2018-02-09 18:27 | 233648.7 | 360.0003 | 3 | 27 | 4.297587 | 3.2598 | 2.322402 | 4.93e-10 | 9.497502 | 1.581e-09
2018-02-09 18:29 | 233768.7 | 480.0005 | 3 | 27 | 4.334943 | 3.260193 | 2.431064 | 4.93e-10 | 9.966504 | 1.581e-09
2018-02-09 18:31 | 233888.7 | 600.0004 | 3 | 27 | 4.37391 | 3.260168 | 2.53972 | 4.93e-10 | 10.43962 | 1.581e-09
2018-02-09 18:33 | 234008.7 | 720.0004 | 3 | 27 | 4.400394 | 3.003353 | 2.64683 | 4.93e-10 | 10.91 | 1.581e-09
2018-02-09 18:35 | 234128.7 | 840.0005 | 3 | 27 | 4.400382 | 2.457834 | 2.737414 | 4.93e-10 | 11.3086 | 1.581e-09
2018-02-09 18:37 | 234248.7 | 960.0013 | 3 | 27 | 4.400347 | 2.032372 | 2.81199 | 4.93e-10 | 11.63676 | 1.581e-09
2018-02-09 18:39 | 234368.7 | 1080.0014 | 3 | 27 | 4.400363 | 1.69488 | 2.873905 | 4.93e-10 | 11.90921 | 1.581e-09
2018-02-09 18:41 | 234488.7 | 1200.0007 | 3 | 27 | 4.400367 | 1.424675 | 2.925717 | 4.93e-10 | 12.13721 | 1.581e-09
2018-02-09 18:43 | 234608.7 | 1320.0023 | 3 | 27 | 4.400356 | 1.206154 | 2.96942 | 4.93e-10 | 12.32951 | 1.581e-09
2018-02-09 18:45 | 234728.7 | 1440.0014 | 3 | 27 | 4.400313 | 1.028246 | 3.006562 | 4.93e-10 | 12.49295 | 1.581e-09
2018-02-09 18:47 | 234848.7 | 1560.0023 | 3 | 27 | 4.400337 | 0.8838196 | 3.038362 | 4.93e-10 | 12.63288 | 1.581e-09
2018-02-09 18:49 | 234968.7 | 1680.0008 | 3 | 27 | 4.40033 | 0.7643795 | 3.065767 | 4.93e-10 | 12.75347 | 1.581e-09
2018-02-09 18:51 | 235088.7 | 1800.0013 | 3 | 27 | 4.400331 | 0.6645012 | 3.089527 | 4.93e-10 | 12.85802 | 1.581e-09
2018-02-09 18:52 | 235104.7 | 1815.9804 | 3 | 27 | 4.400303 | 0.6519966 | 3.092449 | 4.93e-10 | 12.87088 | 1.581e-09
2018-02-09 18:54 | 235224.7 | 120.0016 | 4 | 27 | 4.358816 | 0 | 3.092449 | 4.93e-10 | 12.87088 | 1.581e-09
2018-02-09 18:56 | 235344.7 | 240.0001 | 4 | 27 | 4.355679 | 0 | 3.092449 | 4.93e-10 | 12.87088 | 1.581e-09
2018-02-09 18:57 | 235404.7 | 300.0023 | 4 | 27 | 4.354757 | 0 | 3.092449 | 4.93e-10 | 12.87088 | 1.581e-09
2018-02-09 18:59 | 235524.8 | 120.0018 | 5 | 27 | 4.201421 | -2.282062 | 3.092449 | 0.07605825 | 12.87088 | 0.3211065
2018-02-09 19:01 | 235644.8 | 240.0002 | 5 | 27 | 4.171604 | -2.282072 | 3.092449 | 0.1521153 | 12.87088 | 0.6395054
2018-02-09 19:03 | 235764.8 | 360.0019 | 5 | 27 | 4.142892 | -2.282062 | 3.092449 | 0.2281761 | 12.87088 | 0.9557071
2018-02-09 19:05 | 235884.8 | 480.0004 | 5 | 27 | 4.114382 | -2.28203 | 3.092449 | 0.3042362 | 12.87088 | 1.269731
2018-02-09 19:07 | 236004.8 | 600.0004 | 5 | 27 | 4.086061 | -2.282059 | 3.092449 | 0.3802978 | 12.87088 | 1.581599
2018-02-09 19:09 | 236124.8 | 720.0015 | 5 | 27 | 4.057908 | -2.282041 | 3.092449 | 0.4563594 | 12.87088 | 1.891319
2018-02-09 19:11 | 236244.8 | 840.002 | 5 | 27 | 4.030056 | -2.282022 | 3.092449 | 0.5324183 | 12.87088 | 2.198898
2018-02-09 19:13 | 236364.8 | 960.0013 | 5 | 27 | 4.002583 | -2.282065 | 3.092449 | 0.6084771 | 12.87088 | 2.504373
2018-02-09 19:15 | 236484.8 | 1080.0014 | 5 | 27 | 3.975605 | -2.282015 | 3.092449 | 0.6845395 | 12.87088 | 2.807789
2018-02-09 19:17 | 236604.8 | 1200.003 | 5 | 27 | 3.949188 | -2.282059 | 3.092449 | 0.7605999 | 12.87088 | 3.109165
2018-02-09 19:19 | 236724.8 | 1320.0004 | 5 | 27 | 3.923523 | -2.282059 | 3.092449 | 0.8366581 | 12.87088 | 3.408553
2018-02-09 19:21 | 236844.8 | 1440.0007 | 5 | 27 | 3.898746 | -2.282034 | 3.092449 | 0.9127167 | 12.87088 | 3.706023
2018-02-09 19:23 | 236964.8 | 1560.0023 | 5 | 27 | 3.874982 | -2.282001 | 3.092449 | 0.9887823 | 12.87088 | 4.001673
2018-02-09 19:25 | 237084.8 | 1680.0023 | 5 | 27 | 3.852286 | -2.282028 | 3.092449 | 1.064841 | 12.87088 | 4.29553
2018-02-09 19:27 | 237204.8 | 1800.001 | 5 | 27 | 3.830655 | -2.282069 | 3.092449 | 1.1409 | 12.87088 | 4.587699
2018-02-09 19:29 | 237324.8 | 1920.0003 | 5 | 27 | 3.810054 | -2.281997 | 3.092449 | 1.216958 | 12.87088 | 4.878263
2018-02-09 19:31 | 237444.8 | 2040.0015 | 5 | 27 | 3.790488 | -2.281997 | 3.092449 | 1.29302 | 12.87088 | 5.167313
2018-02-09 19:33 | 237564.8 | 2160.0015 | 5 | 27 | 3.77198 | -2.28199 | 3.092449 | 1.369079 | 12.87088 | 5.454901
2018-02-09 19:35 | 237684.8 | 2280.0001 | 5 | 27 | 3.754486 | -2.282018 | 3.092449 | 1.445138 | 12.87088 | 5.741124
2018-02-09 19:37 | 237804.8 | 2400.0032 | 5 | 27 | 3.737898 | -2.282023 | 3.092449 | 1.521199 | 12.87088 | 6.026058
2018-02-09 19:39 | 237924.8 | 2520.0004 | 5 | 27 | 3.722165 | -2.28203 | 3.092449 | 1.597256 | 12.87088 | 6.309749
2018-02-09 19:41 | 238044.8 | 2640.0009 | 5 | 27 | 3.707245 | -2.282018 | 3.092449 | 1.673316 | 12.87088 | 6.592282
2018-02-09 19:43 | 238164.8 | 2760.0009 | 5 | 27 | 3.69322 | -2.282022 | 3.092449 | 1.749375 | 12.87088 | 6.873714
2018-02-09 19:45 | 238284.8 | 2880.0017 | 5 | 27 | 3.680104 | -2.282053 | 3.092449 | 1.825437 | 12.87088 | 7.154122
2018-02-09 19:47 | 238404.8 | 3000.001 | 5 | 27 | 3.667849 | -2.282015 | 3.092449 | 1.901497 | 12.87088 | 7.43356
2018-02-09 19:49 | 238524.8 | 3120.0002 | 5 | 27 | 3.656274 | -2.282001 | 3.092449 | 1.977553 | 12.87088 | 7.712079
2018-02-09 19:51 | 238644.8 | 3240.0003 | 5 | 27 | 3.645142 | -2.282057 | 3.092449 | 2.053611 | 12.87088 | 7.989743
2018-02-09 19:53 | 238764.8 | 3360.0003 | 5 | 27 | 3.634204 | -2.282039 | 3.092449 | 2.129673 | 12.87088 | 8.266583
2018-02-09 19:55 | 238884.8 | 3480.0011 | 5 | 27 | 3.623144 | -2.282067 | 3.092449 | 2.205733 | 12.87088 | 8.54258
2018-02-09 19:57 | 239004.8 | 3600.0004 | 5 | 27 | 3.611639 | -2.282069 | 3.092449 | 2.281797 | 12.87088 | 8.817739
2018-02-09 19:59 | 239124.8 | 3720.0012 | 5 | 27 | 3.599448 | -2.282025 | 3.092449 | 2.357857 | 12.87088 | 9.091981
2018-02-09 20:01 | 239244.8 | 3840.0005 | 5 | 27 | 3.587134 | -2.282044 | 3.092449 | 2.433919 | 12.87088 | 9.365291
2018-02-09 20:03 | 239364.8 | 3960.0021 | 5 | 27 | 3.574938 | -2.28202 | 3.092449 | 2.509978 | 12.87088 | 9.637659
2018-02-09 20:05 | 239484.8 | 4080.0021 | 5 | 27 | 3.56219 | -2.282048 | 3.092449 | 2.58604 | 12.87088 | 9.909102
2018-02-09 20:07 | 239604.8 | 4200.0012 | 5 | 27 | 3.546672 | -2.282062 | 3.092449 | 2.662097 | 12.87088 | 10.17947
2018-02-09 20:09 | 239724.8 | 4320.0022 | 5 | 27 | 3.526365 | -2.28202 | 3.092449 | 2.738161 | 12.87088 | 10.4485
2018-02-09 20:11 | 239844.8 | 4440.0023 | 5 | 27 | 3.501037 | -2.282004 | 3.092449 | 2.814222 | 12.87088 | 10.71579
2018-02-09 20:13 | 239964.8 | 4560.0007 | 5 | 27 | 3.466785 | -2.282034 | 3.092449 | 2.890282 | 12.87088 | 10.98086
2018-02-09 20:15 | 240084.8 | 4680.0014 | 5 | 27 | 3.407991 | -2.281999 | 3.092449 | 2.96634 | 12.87088 | 11.24257
2018-02-09 20:17 | 240204.8 | 4800.0007 | 5 | 27 | 3.255413 | -2.282063 | 3.092449 | 3.042401 | 12.87088 | 11.49695
2018-02-09 20:18 | 240279.1 | 4874.2436 | 5 | 27 | 2.999986 | -2.282039 | 3.092449 | 3.089456 | 12.87088 | 11.64528
2018-02-09 20:20 | 240399.1 | 120.0011 | 6 | 27 | 3.183906 | 0 | 3.092449 | 3.089456 | 12.87088 | 11.64528
2018-02-09 20:22 | 240519.1 | 240.0003 | 6 | 27 | 3.198551 | 0 | 3.092449 | 3.089456 | 12.87088 | 11.64528
2018-02-09 20:23 | 240579.1 | 300.004 | 6 | 27 | 3.203763 | 0 | 3.092449 | 3.089456 | 12.87088 | 11.64528
2018-02-09 20:23 | 240579.1 | 0.0048 | 7 | 28 | 3.203749 | 0 | 0 | 0 | 0 | 0
2018-02-09 20:25 | 240699.2 | 120.0001 | 2 | 28 | 3.902674 | 4.890081 | 0.1622965 | 0 | 0.6093432 | 0
2018-02-09 20:27 | 240819.2 | 240.0026 | 2 | 28 | 3.960502 | 4.890118 | 0.3252751 | 0 | 1.251042 | 0
2018-02-09 20:29 | 240939.2 | 360.0003 | 2 | 28 | 3.997369 | 4.890055 | 0.4882576 | 0 | 1.899612 | 0
2018-02-09 20:31 | 241059.2 | 480.0019 | 2 | 28 | 4.028723 | 4.890059 | 0.6512461 | 0 | 2.553757 | 0
2018-02-09 20:33 | 241179.2 | 600.0019 | 2 | 28 | 4.056348 | 4.890022 | 0.8142226 | 0 | 3.212649 | 0
2018-02-09 20:35 | 241299.2 | 720.0011 | 2 | 28 | 4.080873 | 4.890011 | 0.9772065 | 0 | 3.875798 | 0
2018-02-09 20:37 | 241419.2 | 840.0011 | 2 | 28 | 4.10479 | 4.889984 | 1.140189 | 0 | 4.542832 | 0
2018-02-09 20:39 | 241539.2 | 960.002 | 2 | 28 | 4.131831 | 4.889999 | 1.303171 | 0 | 5.213993 | 0
2018-02-09 20:41 | 241659.2 | 1080.0011 | 2 | 28 | 4.162632 | 4.890018 | 1.466156 | 0 | 5.889883 | 0
2018-02-09 20:43 | 241779.2 | 1200.002 | 2 | 28 | 4.196962 | 4.890003 | 1.629145 | 0 | 6.571091 | 0
2018-02-09 20:45 | 241899.2 | 1320.0021 | 2 | 28 | 4.200377 | 4.2561 | 1.782107 | 0 | 7.213567 | 0
2018-02-09 20:47 | 242019.2 | 1440.0028 | 2 | 28 | 4.200387 | 3.651606 | 1.913718 | 0 | 7.766383 | 0
2018-02-09 20:48 | 242104.7 | 1525.4993 | 2 | 28 | 4.2004 | 3.259972 | 1.995704 | 0 | 8.110754 | 0
2018-02-09 20:50 | 242224.7 | 120.0012 | 3 | 28 | 4.229153 | 3.260172 | 2.103929 | 0 | 8.566793 | 0
2018-02-09 20:52 | 242344.7 | 240.0004 | 3 | 28 | 4.262247 | 3.260147 | 2.212585 | 0 | 9.028093 | 0
2018-02-09 20:54 | 242464.7 | 360.0004 | 3 | 28 | 4.297598 | 3.259863 | 2.321249 | 0 | 9.493143 | 0
2018-02-09 20:56 | 242584.7 | 480.0005 | 3 | 28 | 4.334973 | 3.260178 | 2.429905 | 0 | 9.96212 | 0
2018-02-09 20:58 | 242704.7 | 600.0006 | 3 | 28 | 4.373926 | 3.260193 | 2.538564 | 0 | 10.43526 | 0
2018-02-09 21:00 | 242824.7 | 720.0006 | 3 | 28 | 4.400401 | 3.003428 | 2.645667 | 0 | 10.9056 | 0
2018-02-09 21:02 | 242944.7 | 840.0014 | 3 | 28 | 4.400385 | 2.45863 | 2.736248 | 0 | 11.30419 | 0
2018-02-09 21:04 | 243064.7 | 960.0007 | 3 | 28 | 4.400366 | 2.033516 | 2.810837 | 0 | 11.63241 | 0
2018-02-09 21:06 | 243184.7 | 1080.0006 | 3 | 28 | 4.40036 | 1.695135 | 2.872766 | 0 | 11.90492 | 0
2018-02-09 21:08 | 243304.7 | 1200.0007 | 3 | 28 | 4.400344 | 1.423845 | 2.924589 | 0 | 12.13296 | 0
2018-02-09 21:10 | 243424.7 | 1320.0015 | 3 | 28 | 4.400349 | 1.20607 | 2.968294 | 0 | 12.32528 | 0
2018-02-09 21:12 | 243544.7 | 1440.0008 | 3 | 28 | 4.400349 | 1.029295 | 3.005439 | 0 | 12.48873 | 0
2018-02-09 21:14 | 243664.7 | 1560.0007 | 3 | 28 | 4.400327 | 0.8839073 | 3.037242 | 0 | 12.62867 | 0
2018-02-09 21:16 | 243784.7 | 1680.0017 | 3 | 28 | 4.400364 | 0.7653809 | 3.064656 | 0 | 12.7493 | 0
2018-02-09 21:18 | 243904.7 | 1800.0007 | 3 | 28 | 4.400323 | 0.6645699 | 3.088423 | 0 | 12.85388 | 0
2018-02-09 21:18 | 243921.2 | 1816.4532 | 3 | 28 | 4.400324 | 0.6519947 | 3.09143 | 0 | 12.86711 | 0
2018-02-09 21:20 | 244041.3 | 120.0009 | 4 | 28 | 4.358797 | 0 | 3.091431 | 0 | 12.86712 | 0
2018-02-09 21:22 | 244161.3 | 240.0001 | 4 | 28 | 4.355693 | 0 | 3.091431 | 0 | 12.86712 | 0
2018-02-09 21:23 | 244221.3 | 300.0007 | 4 | 28 | 4.354737 | 0 | 3.091431 | 0 | 12.86712 | 0
2018-02-09 21:25 | 244341.3 | 120.001 | 5 | 28 | 4.201262 | -2.282062 | 3.091431 | 0.07605518 | 12.86712 | 0.3210823
2018-02-09 21:27 | 244461.3 | 240.0002 | 5 | 28 | 4.171458 | -2.282055 | 3.091431 | 0.1521109 | 12.86712 | 0.6394643
2018-02-09 21:29 | 244581.3 | 360.0002 | 5 | 28 | 4.142733 | -2.282053 | 3.091431 | 0.2281695 | 12.86712 | 0.9556453
2018-02-09 21:31 | 244701.3 | 480.0004 | 5 | 28 | 4.114207 | -2.282048 | 3.091431 | 0.3042315 | 12.86712 | 1.269664
2018-02-09 21:33 | 244821.3 | 600.0003 | 5 | 28 | 4.085874 | -2.282044 | 3.091431 | 0.380287 | 12.86712 | 1.581493
2018-02-09 21:35 | 244941.3 | 720.0003 | 5 | 28 | 4.057714 | -2.282065 | 3.091431 | 0.4563516 | 12.86712 | 1.891212
2018-02-09 21:37 | 245061.3 | 840.0004 | 5 | 28 | 4.029867 | -2.282059 | 3.091431 | 0.53241 | 12.86712 | 2.198774
2018-02-09 21:39 | 245181.3 | 960.0012 | 5 | 28 | 4.00237 | -2.282048 | 3.091431 | 0.6084697 | 12.86712 | 2.504236
2018-02-09 21:41 | 245301.3 | 1080.0014 | 5 | 28 | 3.975368 | -2.281999 | 3.091431 | 0.6845314 | 12.86712 | 2.807633
2018-02-09 21:43 | 245421.3 | 1200.0005 | 5 | 28 | 3.948928 | -2.282062 | 3.091431 | 0.7605898 | 12.86712 | 3.108984
2018-02-09 21:45 | 245541.3 | 1320.0015 | 5 | 28 | 3.923273 | -2.282011 | 3.091431 | 0.8366503 | 12.86712 | 3.408361
2018-02-09 21:47 | 245661.3 | 1440.0014 | 5 | 28 | 3.898489 | -2.282034 | 3.091431 | 0.9127136 | 12.86712 | 3.70583
2018-02-09 21:49 | 245781.3 | 1560.0022 | 5 | 28 | 3.874729 | -2.28202 | 3.091431 | 0.9887735 | 12.86712 | 4.001439
2018-02-09 21:51 | 245901.3 | 1680.0006 | 5 | 28 | 3.852038 | -2.282062 | 3.091431 | 1.06483 | 12.86712 | 4.295266
2018-02-09 21:53 | 246021.3 | 1800.0016 | 5 | 28 | 3.830389 | -2.281967 | 3.091431 | 1.140891 | 12.86712 | 4.587425
2018-02-09 21:55 | 246141.3 | 1920.0008 | 5 | 28 | 3.809782 | -2.282048 | 3.091431 | 1.216953 | 12.86712 | 4.877983
2018-02-09 21:57 | 246261.3 | 2040.0007 | 5 | 28 | 3.790221 | -2.282055 | 3.091431 | 1.293011 | 12.86712 | 5.166996
2018-02-09 21:59 | 246381.3 | 2160.0008 | 5 | 28 | 3.771711 | -2.282028 | 3.091431 | 1.369071 | 12.86712 | 5.454569
2018-02-09 22:01 | 246501.3 | 2280.0008 | 5 | 28 | 3.754224 | -2.282095 | 3.091431 | 1.445135 | 12.86712 | 5.740788
2018-02-09 22:03 | 246621.3 | 2400.0001 | 5 | 28 | 3.737668 | -2.282009 | 3.091431 | 1.521196 | 12.86712 | 6.025705
2018-02-09 22:05 | 246741.3 | 2520.0017 | 5 | 28 | 3.721922 | -2.282013 | 3.091431 | 1.597257 | 12.86712 | 6.309391
2018-02-09 22:07 | 246861.3 | 2640.0004 | 5 | 28 | 3.707017 | -2.282022 | 3.091431 | 1.673317 | 12.86712 | 6.59191
2018-02-09 22:09 | 246981.3 | 2760.0018 | 5 | 28 | 3.692991 | -2.282072 | 3.091431 | 1.749381 | 12.86712 | 6.873341
2018-02-09 22:11 | 247101.3 | 2880.0008 | 5 | 28 | 3.679906 | -2.282023 | 3.091431 | 1.825439 | 12.86712 | 7.15372
2018-02-09 22:13 | 247221.3 | 3000.0008 | 5 | 28 | 3.667655 | -2.28202 | 3.091431 | 1.901502 | 12.86712 | 7.433152
2018-02-09 22:15 | 247341.3 | 3120.0008 | 5 | 28 | 3.656082 | -2.282053 | 3.091431 | 1.97756 | 12.86712 | 7.711663
2018-02-09 22:17 | 247461.3 | 3240.001 | 5 | 28 | 3.644913 | -2.282067 | 3.091431 | 2.053622 | 12.86712 | 7.989325
2018-02-09 22:19 | 247581.3 | 3360.0002 | 5 | 28 | 3.633969 | -2.282044 | 3.091431 | 2.129683 | 12.86712 | 8.266146
2018-02-09 22:21 | 247701.3 | 3480.001 | 5 | 28 | 3.622925 | -2.282023 | 3.091431 | 2.205743 | 12.86712 | 8.542127
2018-02-09 22:23 | 247821.3 | 3600.0003 | 5 | 28 | 3.611415 | -2.282011 | 3.091431 | 2.281799 | 12.86712 | 8.817237
2018-02-09 22:25 | 247941.3 | 3720.0011 | 5 | 28 | 3.599212 | -2.282036 | 3.091431 | 2.357859 | 12.86712 | 9.091461
2018-02-09 22:27 | 248061.3 | 3840.0008 | 5 | 28 | 3.586884 | -2.282046 | 3.091431 | 2.433917 | 12.86712 | 9.364741
2018-02-09 22:29 | 248181.3 | 3960.0004 | 5 | 28 | 3.574691 | -2.28203 | 3.091431 | 2.50998 | 12.86712 | 9.637106
2018-02-09 22:31 | 248301.3 | 4080.002 | 5 | 28 | 3.56192 | -2.282013 | 3.091431 | 2.586043 | 12.86712 | 9.908529
2018-02-09 22:33 | 248421.3 | 4200.002 | 5 | 28 | 3.546344 | -2.282011 | 3.091431 | 2.662104 | 12.86712 | 10.17889
2018-02-09 22:35 | 248541.3 | 4320.0001 | 5 | 28 | 3.526003 | -2.282001 | 3.091431 | 2.738162 | 12.86712 | 10.44787
2018-02-09 22:37 | 248661.3 | 4440.002 | 5 | 28 | 3.500565 | -2.281976 | 3.091431 | 2.814224 | 12.86712 | 10.71513
2018-02-09 22:39 | 248781.3 | 4560.0013 | 5 | 28 | 3.466093 | -2.281999 | 3.091431 | 2.890285 | 12.86712 | 10.98017
2018-02-09 22:41 | 248901.3 | 4680.0005 | 5 | 28 | 3.406684 | -2.282025 | 3.091431 | 2.966343 | 12.86712 | 11.2418
2018-02-09 22:43 | 249021.3 | 4800.0021 | 5 | 28 | 3.25212 | -2.281994 | 3.091431 | 3.0424 | 12.86712 | 11.49601
2018-02-09 22:45 | 249094.1 | 4872.7203 | 5 | 28 | 2.999985 | -2.281959 | 3.091431 | 3.088491 | 12.86712 | 11.6412
2018-02-09 22:47 | 249214.1 | 120.0001 | 6 | 28 | 3.184077 | 0 | 3.091431 | 3.088497 | 12.86712 | 11.64122
2018-02-09 22:49 | 249334.1 | 240.0028 | 6 | 28 | 3.198724 | 0 | 3.091431 | 3.088497 | 12.86712 | 11.64122
2018-02-09 22:50 | 249394.1 | 300.0032 | 6 | 28 | 3.203927 | 0 | 3.091431 | 3.088497 | 12.86712 | 11.64122
2018-02-09 22:50 | 249394.1 | 0.0024 | 7 | 29 | 3.20402 | 0 | 0 | 0 | 0 | 0
2018-02-09 22:52 | 249514.2 | 120.001 | 2 | 29 | 3.90284 | 4.890024 | 0.1622944 | 2.65e-10 | 0.6093684 | 8.49e-10
2018-02-09 22:54 | 249634.2 | 240.001 | 2 | 29 | 3.96066 | 4.890028 | 0.3252663 | 2.65e-10 | 1.251066 | 8.49e-10
2018-02-09 22:56 | 249754.2 | 360.0002 | 2 | 29 | 3.997503 | 4.889992 | 0.4882535 | 2.65e-10 | 1.899677 | 8.49e-10
2018-02-09 22:58 | 249874.2 | 480.001 | 2 | 29 | 4.028859 | 4.890011 | 0.6512353 | 2.65e-10 | 2.553816 | 8.49e-10
2018-02-09 23:00 | 249994.2 | 600.001 | 2 | 29 | 4.056458 | 4.889973 | 0.8142189 | 2.65e-10 | 3.212755 | 8.49e-10
2018-02-09 23:02 | 250114.2 | 720.0005 | 2 | 29 | 4.080984 | 4.88998 | 0.9771963 | 2.65e-10 | 3.875896 | 8.49e-10
2018-02-09 23:04 | 250234.2 | 840.0019 | 2 | 29 | 4.104949 | 4.889963 | 1.140175 | 2.65e-10 | 4.542937 | 8.49e-10
2018-02-09 23:06 | 250354.2 | 960.002 | 2 | 29 | 4.131993 | 4.889967 | 1.303159 | 2.65e-10 | 5.214129 | 8.49e-10
2018-02-09 23:08 | 250474.2 | 1080.0019 | 2 | 29 | 4.16285 | 4.889942 | 1.46614 | 2.65e-10 | 5.89003 | 8.49e-10
2018-02-09 23:10 | 250594.2 | 1200.0012 | 2 | 29 | 4.197248 | 4.889956 | 1.629119 | 2.65e-10 | 6.571238 | 8.49e-10
2018-02-09 23:12 | 250714.2 | 1320.002 | 2 | 29 | 4.200399 | 4.251438 | 1.781926 | 2.65e-10 | 7.213068 | 8.49e-10
2018-02-09 23:14 | 250834.2 | 1440.002 | 2 | 29 | 4.200404 | 3.647724 | 1.913386 | 2.65e-10 | 7.76525 | 8.49e-10
2018-02-09 23:15 | 250918.8 | 1524.625 | 2 | 29 | 4.200401 | 3.259981 | 1.994501 | 2.65e-10 | 8.105966 | 8.49e-10
2018-02-09 23:17 | 251038.9 | 120.0003 | 3 | 29 | 4.229135 | 3.26013 | 2.102717 | 2.65e-10 | 8.561965 | 8.49e-10
2018-02-09 23:19 | 251158.9 | 240.0004 | 3 | 29 | 4.26224 | 3.260115 | 2.21138 | 2.65e-10 | 9.023289 | 8.49e-10
2018-02-09 23:21 | 251278.9 | 360.0003 | 3 | 29 | 4.297653 | 3.260117 | 2.320046 | 2.65e-10 | 9.488355 | 8.49e-10
2018-02-09 23:23 | 251398.9 | 480.002 | 3 | 29 | 4.335026 | 3.260155 | 2.42871 | 2.65e-10 | 9.95737 | 8.49e-10
2018-02-09 23:25 | 251518.9 | 600.0019 | 3 | 29 | 4.374015 | 3.260176 | 2.53737 | 2.65e-10 | 10.43052 | 8.49e-10
2018-02-09 23:27 | 251638.9 | 720.0011 | 3 | 29 | 4.400393 | 3.002291 | 2.644464 | 2.65e-10 | 10.90083 | 8.49e-10
2018-02-09 23:29 | 251758.9 | 840.0013 | 3 | 29 | 4.40037 | 2.456917 | 2.735022 | 2.65e-10 | 11.29931 | 8.49e-10
2018-02-09 23:31 | 251878.9 | 960.0004 | 3 | 29 | 4.400372 | 2.033031 | 2.809592 | 2.65e-10 | 11.62745 | 8.49e-10
2018-02-09 23:33 | 251998.9 | 1080.0006 | 3 | 29 | 4.400352 | 1.694616 | 2.871512 | 2.65e-10 | 11.89992 | 8.49e-10
2018-02-09 23:35 | 252118.9 | 1200.0014 | 3 | 29 | 4.400355 | 1.424486 | 2.923329 | 2.65e-10 | 12.12794 | 8.49e-10
2018-02-09 23:37 | 252238.9 | 1320.0006 | 3 | 29 | 4.40035 | 1.206228 | 2.967038 | 2.65e-10 | 12.32027 | 8.49e-10
2018-02-09 23:39 | 252358.9 | 1440.0022 | 3 | 29 | 4.400349 | 1.029556 | 3.004195 | 2.65e-10 | 12.48378 | 8.49e-10
2018-02-09 23:41 | 252478.9 | 1560.0006 | 3 | 29 | 4.400318 | 0.8846569 | 3.036021 | 2.65e-10 | 12.62382 | 8.49e-10
2018-02-09 23:43 | 252598.9 | 1680.0014 | 3 | 29 | 4.400337 | 0.765583 | 3.063462 | 2.65e-10 | 12.74457 | 8.49e-10
2018-02-09 23:45 | 252718.9 | 1800.0014 | 3 | 29 | 4.400303 | 0.6647472 | 3.087259 | 2.65e-10 | 12.84928 | 8.49e-10
2018-02-09 23:45 | 252737.3 | 1818.4478 | 3 | 29 | 4.400353 | 0.6519966 | 3.090631 | 2.65e-10 | 12.86412 | 8.49e-10
2018-02-09 23:47 | 252857.4 | 120.0001 | 4 | 29 | 4.358831 | 0 | 3.090631 | 2.65e-10 | 12.86412 | 8.49e-10
2018-02-09 23:49 | 252977.4 | 240.0017 | 4 | 29 | 4.355723 | 0 | 3.090631 | 2.65e-10 | 12.86412 | 8.49e-10
2018-02-09 23:50 | 253037.4 | 300.0022 | 4 | 29 | 4.354746 | 0 | 3.090631 | 2.65e-10 | 12.86412 | 8.49e-10
2018-02-09 23:52 | 253157.4 | 120.001 | 5 | 29 | 4.201252 | -2.28208 | 3.090631 | 0.07605814 | 12.86412 | 0.3210915
2018-02-09 23:54 | 253277.4 | 240.0003 | 5 | 29 | 4.171453 | -2.282057 | 3.090631 | 0.1521157 | 12.86412 | 0.6394795
2018-02-09 23:56 | 253397.4 | 360.0011 | 5 | 29 | 4.142738 | -2.282025 | 3.090631 | 0.2281758 | 12.86412 | 0.9556659
2018-02-09 23:58 | 253517.4 | 480.0019 | 5 | 29 | 4.114244 | -2.282032 | 3.090631 | 0.3042369 | 12.86412 | 1.269682
2018-02-10 | 253637.4 | 600.0011 | 5 | 29 | 4.085885 | -2.282062 | 3.090631 | 0.3802963 | 12.86412 | 1.581529
2018-02-10 00:02 | 253757.4 | 720.0012 | 5 | 29 | 4.05777 | -2.282072 | 3.090631 | 0.4563588 | 12.86412 | 1.89124
2018-02-10 00:04 | 253877.4 | 840.0012 | 5 | 29 | 4.029896 | -2.282051 | 3.090631 | 0.5324173 | 12.86412 | 2.198806
2018-02-10 00:06 | 253997.4 | 960.002 | 5 | 29 | 4.002433 | -2.282022 | 3.090631 | 0.6084791 | 12.86412 | 2.50428
2018-02-10 00:08 | 254117.4 | 1080.0005 | 5 | 29 | 3.975417 | -2.282051 | 3.090631 | 0.6845366 | 12.86412 | 2.807664
2018-02-10 00:10 | 254237.4 | 1200.0014 | 5 | 29 | 3.949028 | -2.282044 | 3.090631 | 0.7605985 | 12.86412 | 3.109034
2018-02-10 00:12 | 254357.4 | 1320.0005 | 5 | 29 | 3.923359 | -2.282046 | 3.090631 | 0.8366568 | 12.86412 | 3.408409
2018-02-10 00:14 | 254477.4 | 1440.0001 | 5 | 29 | 3.898578 | -2.282062 | 3.090631 | 0.912721 | 12.86412 | 3.705887
2018-02-10 00:16 | 254597.4 | 1560.0005 | 5 | 29 | 3.874813 | -2.282028 | 3.090631 | 0.9887778 | 12.86412 | 4.001491
2018-02-10 00:18 | 254717.4 | 1680.0006 | 5 | 29 | 3.852118 | -2.282001 | 3.090631 | 1.064835 | 12.86412 | 4.29533
2018-02-10 00:20 | 254837.4 | 1800.0007 | 5 | 29 | 3.830479 | -2.281992 | 3.090631 | 1.140896 | 12.86412 | 4.587493
2018-02-10 00:22 | 254957.4 | 1920.0007 | 5 | 29 | 3.809874 | -2.282028 | 3.090631 | 1.216956 | 12.86412 | 4.878051
2018-02-10 00:24 | 255077.4 | 2040.0023 | 5 | 29 | 3.7903 | -2.281999 | 3.090631 | 1.293018 | 12.86412 | 5.167086
2018-02-10 00:26 | 255197.4 | 2160.0006 | 5 | 29 | 3.771809 | -2.281999 | 3.090631 | 1.369074 | 12.86412 | 5.454654
2018-02-10 00:28 | 255317.4 | 2280.0016 | 5 | 29 | 3.75432 | -2.282001 | 3.090631 | 1.445135 | 12.86412 | 5.740868
2018-02-10 00:30 | 255437.4 | 2400.0024 | 5 | 29 | 3.737763 | -2.282043 | 3.090631 | 1.521196 | 12.86412 | 6.025792
2018-02-10 00:32 | 255557.4 | 2520.0024 | 5 | 29 | 3.722023 | -2.282032 | 3.090631 | 1.597256 | 12.86412 | 6.309484
2018-02-10 00:34 | 255677.4 | 2640.0007 | 5 | 29 | 3.707129 | -2.282065 | 3.090631 | 1.673315 | 12.86412 | 6.592003
2018-02-10 00:36 | 255797.4 | 2760.0009 | 5 | 29 | 3.693098 | -2.282001 | 3.090631 | 1.749372 | 12.86412 | 6.873419
2018-02-10 00:38 | 255917.4 | 2880.0017 | 5 | 29 | 3.680005 | -2.282057 | 3.090631 | 1.825432 | 12.86412 | 7.153812
2018-02-10 00:40 | 256037.4 | 3000.0017 | 5 | 29 | 3.667717 | -2.282013 | 3.090631 | 1.901494 | 12.86412 | 7.433249
2018-02-10 00:42 | 256157.4 | 3120.0008 | 5 | 29 | 3.656145 | -2.28202 | 3.090631 | 1.97755 | 12.86412 | 7.711758
2018-02-10 00:44 | 256277.4 | 3240.001 | 5 | 29 | 3.645007 | -2.28198 | 3.090631 | 2.053612 | 12.86412 | 7.989426
2018-02-10 00:46 | 256397.4 | 3360.0018 | 5 | 29 | 3.633999 | -2.282007 | 3.090631 | 2.129669 | 12.86412 | 8.266232
2018-02-10 00:48 | 256517.4 | 3480.0002 | 5 | 29 | 3.622924 | -2.281976 | 3.090631 | 2.205726 | 12.86412 | 8.542208
2018-02-10 00:50 | 256637.4 | 3600.0019 | 5 | 29 | 3.611357 | -2.282023 | 3.090631 | 2.281786 | 12.86412 | 8.817331
2018-02-10 00:52 | 256757.4 | 3720.0003 | 5 | 29 | 3.599106 | -2.282022 | 3.090631 | 2.357845 | 12.86412 | 9.091544
2018-02-10 00:54 | 256877.4 | 3840.0012 | 5 | 29 | 3.586736 | -2.28203 | 3.090631 | 2.433903 | 12.86412 | 9.364812
2018-02-10 00:56 | 256997.4 | 3960.0012 | 5 | 29 | 3.574526 | -2.282039 | 3.090631 | 2.509961 | 12.86412 | 9.637147
2018-02-10 00:58 | 257117.4 | 4080.002 | 5 | 29 | 3.561739 | -2.281971 | 3.090631 | 2.586021 | 12.86412 | 9.908547
2018-02-10 01:00 | 257237.4 | 4200.0013 | 5 | 29 | 3.546088 | -2.281988 | 3.090631 | 2.662081 | 12.86412 | 10.17889
2018-02-10 01:02 | 257357.4 | 4320.0004 | 5 | 29 | 3.525722 | -2.281986 | 3.090631 | 2.738137 | 12.86412 | 10.44785
2018-02-10 01:04 | 257477.4 | 4440.0013 | 5 | 29 | 3.500198 | -2.281971 | 3.090631 | 2.814198 | 12.86412 | 10.71508
2018-02-10 01:06 | 257597.4 | 4560.0005 | 5 | 29 | 3.465572 | -2.282036 | 3.090631 | 2.890253 | 12.86412 | 10.98006
2018-02-10 01:08 | 257717.4 | 4680.0021 | 5 | 29 | 3.405742 | -2.281994 | 3.090631 | 2.966314 | 12.86412 | 11.24165
2018-02-10 01:10 | 257837.4 | 4800.0014 | 5 | 29 | 3.249513 | -2.28198 | 3.090631 | 3.04237 | 12.86412 | 11.49573
2018-02-10 01:12 | 257908.9 | 4871.5044 | 5 | 29 | 2.99998 | -2.281969 | 3.090631 | 3.087692 | 12.86412 | 11.63841
2018-02-10 01:14 | 258029 | 120 | 6 | 29 | 3.183867 | 0 | 3.090631 | 3.087692 | 12.86412 | 11.63841
2018-02-10 01:16 | 258149 | 240 | 6 | 29 | 3.198504 | 0 | 3.090631 | 3.087692 | 12.86412 | 11.63841
2018-02-10 01:17 | 258209 | 300.0021 | 6 | 29 | 3.203717 | 0 | 3.090631 | 3.087692 | 12.86412 | 11.63841
2018-02-10 01:17 | 258209 | 0.0025 | 7 | 30 | 3.203727 | 0 | 0 | 0 | 0 | 0
2018-02-10 01:19 | 258329.1 | 120.0011 | 2 | 30 | 3.902316 | 4.889954 | 0.1622951 | 0 | 0.609297 | 0
2018-02-10 01:21 | 258449.1 | 240.0011 | 2 | 30 | 3.96018 | 4.890041 | 0.3252677 | 0 | 1.250918 | 0
2018-02-10 01:23 | 258569.1 | 360.0011 | 2 | 30 | 3.997015 | 4.889942 | 0.4882376 | 0 | 1.899382 | 0
2018-02-10 01:25 | 258689.1 | 480.0011 | 2 | 30 | 4.028388 | 4.89003 | 0.6512183 | 0 | 2.553438 | 0
2018-02-10 01:27 | 258809.1 | 600.0011 | 2 | 30 | 4.056013 | 4.88998 | 0.8141994 | 0 | 3.212294 | 0
2018-02-10 01:29 | 258929.1 | 720.002 | 2 | 30 | 4.08056 | 4.889921 | 0.9771824 | 0 | 3.875388 | 0
2018-02-10 01:31 | 259049.1 | 840.0005 | 2 | 30 | 4.104537 | 4.889914 | 1.140152 | 0 | 4.542325 | 0
2018-02-10 01:33 | 259169.1 | 960.002 | 2 | 30 | 4.131627 | 4.889923 | 1.303134 | 0 | 5.213447 | 0
2018-02-10 01:35 | 259289.1 | 1080.0013 | 2 | 30 | 4.162479 | 4.889885 | 1.466122 | 0 | 5.889317 | 0
2018-02-10 01:37 | 259409.1 | 1200.0013 | 2 | 30 | 4.196885 | 4.889874 | 1.629099 | 0 | 6.570457 | 0
2018-02-10 01:39 | 259529.1 | 1320.0004 | 2 | 30 | 4.200398 | 4.254856 | 1.782069 | 0 | 7.212964 | 0
2018-02-10 01:41 | 259649.1 | 1440.0021 | 2 | 30 | 4.200367 | 3.648203 | 1.913619 | 0 | 7.765524 | 0
2018-02-10 01:42 | 259733.5 | 1524.4435 | 2 | 30 | 4.200368 | 3.259972 | 1.994581 | 0 | 8.105597 | 0
2018-02-10 01:44 | 259853.6 | 120.0011 | 3 | 30 | 4.229124 | 3.260096 | 2.102808 | 0 | 8.561641 | 0
2018-02-10 01:46 | 259973.6 | 240.001 | 3 | 30 | 4.262201 | 3.260117 | 2.211462 | 0 | 9.022926 | 0
2018-02-10 01:48 | 260093.6 | 360.0003 | 3 | 30 | 4.297591 | 3.260124 | 2.320129 | 0 | 9.487988 | 0
2018-02-10 01:50 | 260213.6 | 480.0018 | 3 | 30 | 4.33497 | 3.260105 | 2.428789 | 0 | 9.956976 | 0
2018-02-10 01:52 | 260333.6 | 600.0002 | 3 | 30 | 4.373926 | 3.260115 | 2.537452 | 0 | 10.43013 | 0
2018-02-10 01:54 | 260453.6 | 720.0011 | 3 | 30 | 4.40037 | 3.00235 | 2.644554 | 0 | 10.90047 | 0
2018-02-10 01:56 | 260573.6 | 840.0004 | 3 | 30 | 4.400372 | 2.457516 | 2.735128 | 0 | 11.29903 | 0
2018-02-10 01:58 | 260693.6 | 960.0003 | 3 | 30 | 4.400374 | 2.03282 | 2.809698 | 0 | 11.62717 | 0
2018-02-10 02:00 | 260813.6 | 1080.0029 | 3 | 30 | 4.400372 | 1.694414 | 2.871604 | 0 | 11.89957 | 0
2018-02-10 02:02 | 260933.6 | 1200.0021 | 3 | 30 | 4.400344 | 1.423168 | 2.923399 | 0 | 12.12749 | 0
2018-02-10 02:04 | 261053.6 | 1320.0013 | 3 | 30 | 4.400346 | 1.205517 | 2.967082 | 0 | 12.31971 | 0
2018-02-10 02:06 | 261173.6 | 1440.0005 | 3 | 30 | 4.400343 | 1.028673 | 3.004211 | 0 | 12.48309 | 0
2018-02-10 02:08 | 261293.6 | 1560.0005 | 3 | 30 | 4.400315 | 0.8835735 | 3.036 | 0 | 12.62298 | 0
2018-02-10 02:10 | 261413.6 | 1680.0006 | 3 | 30 | 4.400321 | 0.7636604 | 3.063398 | 0 | 12.74354 | 0
2018-02-10 02:12 | 261533.6 | 1800.0022 | 3 | 30 | 4.400321 | 0.6635971 | 3.087153 | 0 | 12.84807 | 0
2018-02-10 02:12 | 261549.3 | 1815.7611 | 3 | 30 | 4.40031 | 0.6519985 | 3.090034 | 0 | 12.86074 | 0
2018-02-10 02:14 | 261669.4 | 120.0002 | 4 | 30 | 4.358807 | 0 | 3.090034 | 0 | 12.86074 | 0
2018-02-10 02:16 | 261789.4 | 240.0018 | 4 | 30 | 4.355703 | 0 | 3.090034 | 0 | 12.86074 | 0
2018-02-10 02:17 | 261849.4 | 300.0031 | 4 | 30 | 4.354757 | 0 | 3.090034 | 0 | 12.86074 | 0
2018-02-10 02:19 | 261969.5 | 120.0013 | 5 | 30 | 4.201217 | -2.281965 | 3.090034 | 0.07605391 | 12.86074 | 0.3210729
2018-02-10 02:21 | 262089.5 | 240.0009 | 5 | 30 | 4.171408 | -2.282046 | 3.090034 | 0.152108 | 12.86074 | 0.6394444
2018-02-10 02:23 | 262209.5 | 360.0006 | 5 | 30 | 4.142686 | -2.28203 | 3.090034 | 0.2281684 | 12.86074 | 0.9556292
2018-02-10 02:25 | 262329.5 | 480.0013 | 5 | 30 | 4.114178 | -2.281997 | 3.090034 | 0.3042266 | 12.86074 | 1.269629
2018-02-10 02:27 | 262449.5 | 600.0012 | 5 | 30 | 4.085826 | -2.282039 | 3.090034 | 0.3802843 | 12.86074 | 1.581464
2018-02-10 02:29 | 262569.5 | 720.0006 | 5 | 30 | 4.057669 | -2.282044 | 3.090034 | 0.4563458 | 12.86074 | 1.891165
2018-02-10 02:31 | 262689.5 | 840.0013 | 5 | 30 | 4.029791 | -2.282028 | 3.090034 | 0.5324048 | 12.86074 | 2.198725
2018-02-10 02:33 | 262809.5 | 960.0006 | 5 | 30 | 4.00232 | -2.282025 | 3.090034 | 0.6084658 | 12.86074 | 2.504188
2018-02-10 02:35 | 262929.5 | 1080.0007 | 5 | 30 | 3.975286 | -2.282011 | 3.090034 | 0.6845242 | 12.86074 | 2.807565
2018-02-10 02:37 | 263049.5 | 1200.0023 | 5 | 30 | 3.948879 | -2.282036 | 3.090034 | 0.7605843 | 12.86074 | 3.108917
2018-02-10 02:39 | 263169.5 | 1320.0008 | 5 | 30 | 3.92321 | -2.282044 | 3.090034 | 0.8366441 | 12.86074 | 3.408287
2018-02-10 02:41 | 263289.5 | 1440.0002 | 5 | 30 | 3.898434 | -2.281969 | 3.090034 | 0.912701 | 12.86074 | 3.705726
2018-02-10 02:43 | 263409.5 | 1560.0023 | 5 | 30 | 3.874625 | -2.281953 | 3.090034 | 0.9887617 | 12.86074 | 4.001331
2018-02-10 02:45 | 263529.5 | 1680.0024 | 5 | 30 | 3.851927 | -2.281981 | 3.090034 | 1.064823 | 12.86074 | 4.295171
2018-02-10 02:47 | 263649.5 | 1800.0008 | 5 | 30 | 3.83029 | -2.282022 | 3.090034 | 1.140882 | 12.86074 | 4.587315
2018-02-10 02:49 | 263769.5 | 1920.0024 | 5 | 30 | 3.809701 | -2.281969 | 3.090034 | 1.216941 | 12.86074 | 4.877854
2018-02-10 02:51 | 263889.5 | 2040.0008 | 5 | 30 | 3.79012 | -2.282039 | 3.090034 | 1.292999 | 12.86074 | 5.166862
2018-02-10 02:53 | 264009.5 | 2160.0002 | 5 | 30 | 3.771631 | -2.282007 | 3.090034 | 1.369058 | 12.86074 | 5.454422
2018-02-10 02:55 | 264129.5 | 2280.0024 | 5 | 30 | 3.754139 | -2.282013 | 3.090034 | 1.445119 | 12.86074 | 5.740624
2018-02-10 02:57 | 264249.5 | 2400.0025 | 5 | 30 | 3.737583 | -2.281976 | 3.090034 | 1.521179 | 12.86074 | 6.025532
2018-02-10 02:59 | 264369.5 | 2520.0009 | 5 | 30 | 3.721837 | -2.282039 | 3.090034 | 1.597236 | 12.86074 | 6.309197
2018-02-10 03:01 | 264489.5 | 2640.0017 | 5 | 30 | 3.706939 | -2.28203 | 3.090034 | 1.673297 | 12.86074 | 6.59171
2018-02-10 03:03 | 264609.5 | 2760.0017 | 5 | 30 | 3.692921 | -2.281999 | 3.090034 | 1.749356 | 12.86074 | 6.873117
2018-02-10 03:05 | 264729.5 | 2880.0005 | 5 | 30 | 3.679818 | -2.282001 | 3.090034 | 1.825416 | 12.86074 | 7.153497
2018-02-10 03:07 | 264849.5 | 3000.001 | 5 | 30 | 3.667574 | -2.282022 | 3.090034 | 1.901475 | 12.86074 | 7.43291
2018-02-10 03:09 | 264969.5 | 3120.0003 | 5 | 30 | 3.655958 | -2.281988 | 3.090034 | 1.977535 | 12.86074 | 7.71142
2018-02-10 03:11 | 265089.5 | 3240.0011 | 5 | 30 | 3.644805 | -2.282009 | 3.090034 | 2.053594 | 12.86074 | 7.989062
2018-02-10 03:13 | 265209.5 | 3360.0003 | 5 | 30 | 3.633823 | -2.282022 | 3.090034 | 2.129652 | 12.86074 | 8.265861
2018-02-10 03:15 | 265329.5 | 3480.0004 | 5 | 30 | 3.622719 | -2.281971 | 3.090034 | 2.205713 | 12.86074 | 8.541832
2018-02-10 03:17 | 265449.5 | 3600.0021 | 5 | 30 | 3.611143 | -2.28199 | 3.090034 | 2.281773 | 12.86074 | 8.81694
2018-02-10 03:19 | 265569.5 | 3720.0005 | 5 | 30 | 3.598898 | -2.281999 | 3.090034 | 2.357829 | 12.86074 | 9.091126
2018-02-10 03:21 | 265689.5 | 3840.0004 | 5 | 30 | 3.586523 | -2.282011 | 3.090034 | 2.433887 | 12.86074 | 9.364382
2018-02-10 03:23 | 265809.5 | 3960.0012 | 5 | 30 | 3.574305 | -2.282041 | 3.090034 | 2.509948 | 12.86074 | 9.636713
2018-02-10 03:25 | 265929.5 | 4080.001 | 5 | 30 | 3.561506 | -2.282013 | 3.090034 | 2.586006 | 12.86074 | 9.908088
2018-02-10 03:27 | 266049.5 | 4200.0022 | 5 | 30 | 3.545825 | -2.282023 | 3.090034 | 2.662068 | 12.86074 | 10.17841
2018-02-10 03:29 | 266169.5 | 4320.0014 | 5 | 30 | 3.525397 | -2.282065 | 3.090034 | 2.738128 | 12.86074 | 10.44736
2018-02-10 03:31 | 266289.5 | 4440.0009 | 5 | 30 | 3.499843 | -2.282044 | 3.090034 | 2.814189 | 12.86074 | 10.71457
2018-02-10 03:33 | 266409.5 | 4560.0007 | 5 | 30 | 3.465047 | -2.28198 | 3.090034 | 2.890249 | 12.86074 | 10.97954
2018-02-10 03:35 | 266529.5 | 4680.0023 | 5 | 30 | 3.404725 | -2.282053 | 3.090034 | 2.96631 | 12.86074 | 11.24107
2018-02-10 03:37 | 266649.5 | 4800.0002 | 5 | 30 | 3.247287 | -2.282004 | 3.090034 | 3.042366 | 12.86074 | 11.49503
2018-02-10 03:38 | 266720 | 4870.5404 | 5 | 30 | 2.999996 | -2.282007 | 3.090034 | 3.087075 | 12.86074 | 11.63572
2018-02-10 03:40 | 266840.1 | 120.0017 | 6 | 30 | 3.184352 | 0 | 3.090034 | 3.087075 | 12.86074 | 11.63572
2018-02-10 03:42 | 266960.1 | 240.0017 | 6 | 30 | 3.198996 | 0 | 3.090034 | 3.087075 | 12.86074 | 11.63572
2018-02-10 03:43 | 267020.1 | 300.0006 | 6 | 30 | 3.204224 | 0 | 3.090034 | 3.087075 | 12.86074 | 11.63572
2018-02-10 03:43 | 267020.1 | 0.0024 | 7 | 31 | 3.204131 | 0 | 0 | 0 | 0 | 0
2018-02-10 03:45 | 267140.2 | 120.0018 | 2 | 31 | 3.902626 | 4.890001 | 0.1622945 | 0 | 0.6093621 | 0
2018-02-10 03:47 | 267260.2 | 240.0001 | 2 | 31 | 3.960417 | 4.890011 | 0.3252608 | 0 | 1.250999 | 0
2018-02-10 03:49 | 267380.2 | 360.0019 | 2 | 31 | 3.997253 | 4.889999 | 0.4882402 | 0 | 1.899538 | 0
2018-02-10 03:51 | 267500.2 | 480.0003 | 2 | 31 | 4.028619 | 4.889954 | 0.6512195 | 0 | 2.553626 | 0
2018-02-10 03:53 | 267620.2 | 600.0003 | 2 | 31 | 4.056256 | 4.889975 | 0.8142011 | 0 | 3.21252 | 0
2018-02-10 03:55 | 267740.2 | 720.0011 | 2 | 31 | 4.080796 | 4.889935 | 0.9771711 | 0 | 3.8756 | 0
2018-02-10 03:57 | 267860.2 | 840.0004 | 2 | 31 | 4.104797 | 4.889915 | 1.140155 | 0 | 4.542633 | 0
2018-02-10 03:59 | 267980.2 | 960.0004 | 2 | 31 | 4.131916 | 4.889912 | 1.303131 | 0 | 5.213772 | 0
2018-02-10 04:01 | 268100.2 | 1080.0021 | 2 | 31 | 4.162815 | 4.889902 | 1.466119 | 0 | 5.889696 | 0
2018-02-10 04:03 | 268220.2 | 1200.0014 | 2 | 31 | 4.197301 | 4.889935 | 1.6291 | 0 | 6.570915 | 0
2018-02-10 04:05 | 268340.2 | 1320.0022 | 2 | 31 | 4.200399 | 4.249851 | 1.781849 | 0 | 7.212498 | 0
2018-02-10 04:07 | 268460.2 | 1440.0001 | 2 | 31 | 4.200381 | 3.643658 | 1.913209 | 0 | 7.764259 | 0
2018-02-10 04:09 | 268543.8 | 1523.6708 | 2 | 31 | 4.200383 | 3.259977 | 1.993369 | 0 | 8.100965 | 0
2018-02-10 04:11 | 268663.8 | 120.0019 | 3 | 31 | 4.229125 | 3.260132 | 2.101602 | 0 | 8.557031 | 0
2018-02-10 04:13 | 268783.8 | 240.0019 | 3 | 31 | 4.262213 | 3.260099 | 2.210264 | 0 | 9.018355 | 0
2018-02-10 04:15 | 268903.8 | 360.0011 | 3 | 31 | 4.297623 | 3.260139 | 2.318925 | 0 | 9.483394 | 0
2018-02-10 04:17 | 269023.8 | 480.0019 | 3 | 31 | 4.335025 | 3.260153 | 2.427585 | 0 | 9.95239 | 0
2018-02-10 04:19 | 269143.8 | 600.0011 | 3 | 31 | 4.373995 | 3.26017 | 2.536248 | 0 | 10.42555 | 0
2018-02-10 04:21 | 269263.8 | 720.0005 | 3 | 31 | 4.400383 | 3.00239 | 2.643341 | 0 | 10.89585 | 0
2018-02-10 04:23 | 269383.8 | 840.0013 | 3 | 31 | 4.400385 | 2.45797 | 2.733905 | 0 | 11.29437 | 0
2018-02-10 04:25 | 269503.8 | 960.0021 | 3 | 31 | 4.400384 | 2.033361 | 2.808475 | 0 | 11.62251 | 0
2018-02-10 04:27 | 269623.8 | 1080.0007 | 3 | 31 | 4.400346 | 1.694668 | 2.87039 | 0 | 11.89496 | 0
2018-02-10 04:29 | 269743.8 | 1200.0005 | 3 | 31 | 4.400365 | 1.424181 | 2.922201 | 0 | 12.12294 | 0
2018-02-10 04:31 | 269863.8 | 1320.0022 | 3 | 31 | 4.400342 | 1.205843 | 2.965897 | 0 | 12.31522 | 0
2018-02-10 04:33 | 269983.8 | 1440.0022 | 3 | 31 | 4.400317 | 1.027994 | 3.003034 | 0 | 12.47864 | 0
2018-02-10 04:35 | 270103.8 | 1560 | 3 | 31 | 4.400329 | 0.883667 | 3.034823 | 0 | 12.61852 | 0
2018-02-10 04:37 | 270223.8 | 1680.0032 | 3 | 31 | 4.400357 | 0.7645321 | 3.062223 | 0 | 12.73909 | 0
2018-02-10 04:39 | 270343.8 | 1800.0015 | 3 | 31 | 4.400338 | 0.66465 | 3.085974 | 0 | 12.8436 | 0
2018-02-10 04:39 | 270359.7 | 1815.8852 | 3 | 31 | 4.400328 | 0.6519947 | 3.088878 | 0 | 12.85638 | 0
2018-02-10 04:41 | 270479.8 | 120.0025 | 4 | 31 | 4.358781 | 0 | 3.088878 | 0 | 12.85638 | 0
2018-02-10 04:43 | 270599.8 | 240.0002 | 4 | 31 | 4.355692 | 0 | 3.088878 | 0 | 12.85638 | 0
2018-02-10 04:44 | 270659.8 | 300.0022 | 4 | 31 | 4.354719 | 0 | 3.088878 | 0 | 12.85638 | 0
2018-02-10 04:46 | 270779.9 | 120.0002 | 5 | 31 | 4.201046 | -2.282034 | 3.088878 | 0.07605558 | 12.85638 | 0.3210671
2018-02-10 04:48 | 270899.9 | 240.001 | 5 | 31 | 4.171266 | -2.282025 | 3.088878 | 0.1521119 | 12.85638 | 0.6394352
2018-02-10 04:50 | 271019.9 | 360.0027 | 5 | 31 | 4.142538 | -2.282009 | 3.088878 | 0.2281711 | 12.85638 | 0.9556027
2018-02-10 04:52 | 271139.9 | 480.0011 | 5 | 31 | 4.114013 | -2.282053 | 3.088878 | 0.3042288 | 12.85638 | 1.269589
2018-02-10 04:54 | 271259.9 | 600.0028 | 5 | 31 | 4.085665 | -2.282043 | 3.088878 | 0.3802911 | 12.85638 | 1.581431
2018-02-10 04:56 | 271379.9 | 720.0012 | 5 | 31 | 4.057518 | -2.282013 | 3.088878 | 0.4563484 | 12.85638 | 1.891105
2018-02-10 04:58 | 271499.9 | 840.0004 | 5 | 31 | 4.029665 | -2.282009 | 3.088878 | 0.5324055 | 12.85638 | 2.198647
2018-02-10 05:00 | 271619.9 | 960.0005 | 5 | 31 | 4.002177 | -2.282018 | 3.088878 | 0.6084669 | 12.85638 | 2.5041
2018-02-10 05:02 | 271739.9 | 1080.0005 | 5 | 31 | 3.975146 | -2.281988 | 3.088878 | 0.6845273 | 12.85638 | 2.807476
2018-02-10 05:04 | 271859.9 | 1200.0004 | 5 | 31 | 3.948727 | -2.282041 | 3.088878 | 0.7605857 | 12.85638 | 3.108809
2018-02-10 05:06 | 271979.9 | 1320.0005 | 5 | 31 | 3.923038 | -2.282034 | 3.088878 | 0.836648 | 12.85638 | 3.408177
2018-02-10 05:08 | 272099.9 | 1440.0013 | 5 | 31 | 3.898245 | -2.282048 | 3.088878 | 0.9127096 | 12.85638 | 3.705621
2018-02-10 05:10 | 272219.9 | 1560 | 5 | 31 | 3.874465 | -2.282023 | 3.088878 | 0.9887647 | 12.85638 | 4.001192
2018-02-10 05:12 | 272339.9 | 1680.0006 | 5 | 31 | 3.85174 | -2.281997 | 3.088878 | 1.064824 | 12.85638 | 4.295011
2018-02-10 05:14 | 272459.9 | 1800.0006 | 5 | 31 | 3.83007 | -2.282001 | 3.088878 | 1.140888 | 12.85638 | 4.587158
2018-02-10 05:16 | 272579.9 | 1920.0013 | 5 | 31 | 3.809458 | -2.282025 | 3.088878 | 1.216947 | 12.85638 | 4.877676
2018-02-10 05:18 | 272699.9 | 2040.0006 | 5 | 31 | 3.789869 | -2.281992 | 3.088878 | 1.293002 | 12.85638 | 5.166656
2018-02-10 05:20 | 272819.9 | 2160.0012 | 5 | 31 | 3.771373 | -2.282011 | 3.088878 | 1.369061 | 12.85638 | 5.454199
2018-02-10 05:22 | 272939.9 | 2280.0015 | 5 | 31 | 3.753886 | -2.281971 | 3.088878 | 1.445125 | 12.85638 | 5.740391
2018-02-10 05:24 | 273059.9 | 2400.0008 | 5 | 31 | 3.737344 | -2.281974 | 3.088878 | 1.521183 | 12.85638 | 6.02527
2018-02-10 05:26 | 273179.9 | 2520.0016 | 5 | 31 | 3.721573 | -2.282011 | 3.088878 | 1.597242 | 12.85638 | 6.308924
2018-02-10 05:28 | 273299.9 | 2640.0015 | 5 | 31 | 3.706682 | -2.281984 | 3.088878 | 1.673301 | 12.85638 | 6.591413
2018-02-10 05:30 | 273419.9 | 2760.0015 | 5 | 31 | 3.692668 | -2.28199 | 3.088878 | 1.749358 | 12.85638 | 6.872791
2018-02-10 05:32 | 273539.9 | 2880.0015 | 5 | 31 | 3.679594 | -2.281994 | 3.088878 | 1.825419 | 12.85638 | 7.153158
2018-02-10 05:34 | 273659.9 | 3000 | 5 | 31 | 3.667348 | -2.282036 | 3.088878 | 1.901478 | 12.85638 | 7.432552
2018-02-10 05:36 | 273779.9 | 3120.0009 | 5 | 31 | 3.655797 | -2.281988 | 3.088878 | 1.977535 | 12.85638 | 7.711037
2018-02-10 05:38 | 273899.9 | 3240.0009 | 5 | 31 | 3.644643 | -2.282022 | 3.088878 | 2.053592 | 12.85638 | 7.988661
2018-02-10 05:40 | 274019.9 | 3360.0007 | 5 | 31 | 3.633631 | -2.281984 | 3.088878 | 2.129651 | 12.85638 | 8.265448
2018-02-10 05:42 | 274139.9 | 3480.0013 | 5 | 31 | 3.622511 | -2.281971 | 3.088878 | 2.205709 | 12.85638 | 8.541395
2018-02-10 05:44 | 274259.9 | 3600.001 | 5 | 31 | 3.610904 | -2.281971 | 3.088878 | 2.281766 | 12.85638 | 8.816474
2018-02-10 05:46 | 274379.9 | 3720.001 | 5 | 31 | 3.59862 | -2.281971 | 3.088878 | 2.357824 | 12.85638 | 9.090647
2018-02-10 05:48 | 274499.9 | 3840.0011 | 5 | 31 | 3.586244 | -2.281963 | 3.088878 | 2.433884 | 12.85638 | 9.363888
2018-02-10 05:50 | 274619.9 | 3960.0019 | 5 | 31 | 3.574009 | -2.281936 | 3.088878 | 2.509941 | 12.85638 | 9.636181
2018-02-10 05:52 | 274739.9 | 4080.0003 | 5 | 31 | 3.561153 | -2.282009 | 3.088878 | 2.585997 | 12.85638 | 9.907525
2018-02-10 05:54 | 274859.9 | 4200.0011 | 5 | 31 | 3.545418 | -2.281959 | 3.088878 | 2.662056 | 12.85638 | 10.17782
2018-02-10 05:56 | 274979.9 | 4320.0012 | 5 | 31 | 3.52496 | -2.281969 | 3.088878 | 2.738113 | 12.85638 | 10.44672
2018-02-10 05:58 | 275099.9 | 4440.0012 | 5 | 31 | 3.499266 | -2.281948 | 3.088878 | 2.814172 | 12.85638 | 10.71388
2018-02-10 06:00 | 275219.9 | 4560.0012 | 5 | 31 | 3.464216 | -2.282007 | 3.088878 | 2.890232 | 12.85638 | 10.9788
2018-02-10 06:02 | 275339.9 | 4680.0021 | 5 | 31 | 3.403183 | -2.281969 | 3.088878 | 2.966289 | 12.85638 | 11.24024
2018-02-10 06:04 | 275459.9 | 4800.0013 | 5 | 31 | 3.243394 | -2.282022 | 3.088878 | 3.042348 | 12.85638 | 11.49401
2018-02-10 06:05 | 275528.7 | 4868.8139 | 5 | 31 | 2.999964 | -2.281942 | 3.088878 | 3.085962 | 12.85638 | 11.63114
2018-02-10 06:07 | 275648.7 | 120.0008 | 6 | 31 | 3.184628 | 0 | 3.088878 | 3.085962 | 12.85638 | 11.63114
2018-02-10 06:09 | 275768.7 | 240.0025 | 6 | 31 | 3.199287 | 0 | 3.088878 | 3.085962 | 12.85638 | 11.63114
2018-02-10 06:10 | 275828.7 | 300.0039 | 6 | 31 | 3.204525 | 0 | 3.088878 | 3.085962 | 12.85638 | 11.63114
2018-02-10 06:10 | 275828.7381 | 0.0024 | 7 | 32 | 3.204518 | 0 | 0 | 0 | 0 | 0
2018-02-10 06:12 | 275948.8 | 120.0018 | 2 | 32 | 3.903137 | 4.890032 | 0.1623027 | 0 | 0.6094855 | 0
2018-02-10 06:14 | 276068.8 | 240.0019 | 2 | 32 | 3.96083 | 4.889999 | 0.3252847 | 0 | 1.25126 | 0
2018-02-10 06:16 | 276188.8 | 360.0019 | 2 | 32 | 3.997661 | 4.890015 | 0.4882627 | 0 | 1.899861 | 0
2018-02-10 06:18 | 276308.8 | 480.0019 | 2 | 32 | 4.029042 | 4.890018 | 0.6512479 | 0 | 2.55404 | 0
2018-02-10 06:20 | 276428.8 | 600.0013 | 2 | 32 | 4.056668 | 4.889967 | 0.8142264 | 0 | 3.212991 | 0
2018-02-10 06:22 | 276548.8 | 720.0028 | 2 | 32 | 4.08123 | 4.88995 | 0.9772126 | 0 | 3.876204 | 0
2018-02-10 06:24 | 276668.8 | 840.0014 | 2 | 32 | 4.105211 | 4.889954 | 1.14019 | 0 | 4.54328 | 0
2018-02-10 06:26 | 276788.8 | 960.0021 | 2 | 32 | 4.132376 | 4.88998 | 1.303175 | 0 | 5.21453 | 0
2018-02-10 06:28 | 276908.8 | 1080.0021 | 2 | 32 | 4.163318 | 4.890005 | 1.466156 | 0 | 5.890499 | 0
2018-02-10 06:30 | 277028.8 | 1200.0001 | 2 | 32 | 4.197802 | 4.889975 | 1.629137 | 0 | 6.571796 | 0
2018-02-10 06:32 | 277148.8 | 1320.0022 | 2 | 32 | 4.200405 | 4.242231 | 1.781605 | 0 | 7.212207 | 0
2018-02-10 06:34 | 277268.8 | 1440.0015 | 2 | 32 | 4.200397 | 3.638525 | 1.912756 | 0 | 7.763092 | 0
2018-02-10 06:36 | 277351.1 | 1522.3117 | 2 | 32 | 4.200351 | 3.259995 | 1.991567 | 0 | 8.09413 | 0
2018-02-10 06:38 | 277471.2 | 120.0011 | 3 | 32 | 4.229092 | 3.260162 | 2.099789 | 0 | 8.550147 | 0
2018-02-10 06:40 | 277591.2 | 240.0011 | 3 | 32 | 4.262175 | 3.260126 | 2.208445 | 0 | 9.011436 | 0
2018-02-10 06:42 | 277711.2 | 360.0003 | 3 | 32 | 4.297599 | 3.260107 | 2.317109 | 0 | 9.476486 | 0
2018-02-10 06:44 | 277831.2 | 480.0004 | 3 | 32 | 4.334983 | 3.260096 | 2.425772 | 0 | 9.94549 | 0
2018-02-10 06:46 | 277951.2 | 600.0012 | 3 | 32 | 4.373944 | 3.260147 | 2.534432 | 0 | 10.41863 | 0
2018-02-10 06:48 | 278071.2 | 720.0005 | 3 | 32 | 4.400384 | 3.003412 | 2.641543 | 0 | 10.88901 | 0
2018-02-10 06:50 | 278191.2 | 840.0022 | 3 | 32 | 4.400383 | 2.459299 | 2.732146 | 0 | 11.2877 | 0
2018-02-10 06:52 | 278311.2 | 960.0005 | 3 | 32 | 4.400376 | 2.034636 | 2.806753 | 0 | 11.616 | 0
2018-02-10 06:54 | 278431.2 | 1080.0006 | 3 | 32 | 4.400378 | 1.696278 | 2.86871 | 0 | 11.88863 | 0
2018-02-10 06:56 | 278551.2 | 1200.0014 | 3 | 32 | 4.400345 | 1.424875 | 2.920563 | 0 | 12.1168 | 0
2018-02-10 06:58 | 278671.2 | 1320.0014 | 3 | 32 | 4.400338 | 1.206741 | 2.964301 | 0 | 12.30926 | 0
2018-02-10 07:00 | 278791.2 | 1440.0014 | 3 | 32 | 4.400346 | 1.029974 | 3.001477 | 0 | 12.47285 | 0
2018-02-10 07:02 | 278911.2 | 1560.0016 | 3 | 32 | 4.400311 | 0.8848839 | 3.033313 | 0 | 12.61294 | 0
2018-02-10 07:04 | 279031.2 | 1680 | 3 | 32 | 4.400323 | 0.7650394 | 3.060756 | 0 | 12.7337 | 0
2018-02-10 07:06 | 279151.2 | 1800.0015 | 3 | 32 | 4.400343 | 0.6657906 | 3.084555 | 0 | 12.83842 | 0
2018-02-10 07:06 | 279168.9 | 1817.6885 | 3 | 32 | 4.400313 | 0.6519928 | 3.08779 | 0 | 12.85266 | 0
2018-02-10 07:08 | 279288.9 | 120.0002 | 4 | 32 | 4.358723 | 0 | 3.08779 | 0 | 12.85266 | 0
2018-02-10 07:10 | 279408.9 | 240.0002 | 4 | 32 | 4.355618 | 0 | 3.08779 | 0 | 12.85266 | 0
2018-02-10 07:11 | 279468.9 | 300.0008 | 4 | 32 | 4.354665 | 0 | 3.08779 | 0 | 12.85266 | 0
2018-02-10 07:13 | 279589 | 120.0002 | 5 | 32 | 4.200827 | -2.282083 | 3.08779 | 0.07605657 | 12.85266 | 0.3210548
2018-02-10 07:15 | 279709 | 240.0018 | 5 | 32 | 4.17104 | -2.282036 | 3.08779 | 0.1521118 | 12.85266 | 0.6394026
2018-02-10 07:17 | 279829 | 360.0003 | 5 | 32 | 4.142312 | -2.282041 | 3.08779 | 0.2281704 | 12.85266 | 0.9555514
2018-02-10 07:19 | 279949 | 480.0012 | 5 | 32 | 4.11377 | -2.282095 | 3.08779 | 0.304229 | 12.85266 | 1.269524
2018-02-10 07:21 | 280069 | 600.0011 | 5 | 32 | 4.085408 | -2.282059 | 3.08779 | 0.3802923 | 12.85266 | 1.581352
2018-02-10 07:23 | 280189 | 720.0004 | 5 | 32 | 4.05724 | -2.282018 | 3.08779 | 0.4563522 | 12.85266 | 1.891015
2018-02-10 07:25 | 280309 | 840.0012 | 5 | 32 | 4.029379 | -2.282044 | 3.08779 | 0.5324125 | 12.85266 | 2.198549
2018-02-10 07:27 | 280429 | 960.002 | 5 | 32 | 4.001886 | -2.281971 | 3.08779 | 0.6084701 | 12.85266 | 2.503965
2018-02-10 07:29 | 280549 | 1080.0021 | 5 | 32 | 3.974874 | -2.282032 | 3.08779 | 0.6845301 | 12.85266 | 2.807317
2018-02-10 07:31 | 280669 | 1200.0013 | 5 | 32 | 3.948456 | -2.282043 | 3.08779 | 0.7605895 | 12.85266 | 3.108634
2018-02-10 07:33 | 280789 | 1320.0005 | 5 | 32 | 3.922799 | -2.282032 | 3.08779 | 0.8366494 | 12.85266 | 3.407972
2018-02-10 07:35 | 280909 | 1440.0021 | 5 | 32 | 3.898008 | -2.281976 | 3.08779 | 0.9127098 | 12.85266 | 3.705392
2018-02-10 07:37 | 281029 | 1560.0029 | 5 | 32 | 3.874222 | -2.282043 | 3.08779 | 0.9887674 | 12.85266 | 4.000955
2018-02-10 07:39 | 281149 | 1680.0014 | 5 | 32 | 3.851508 | -2.282009 | 3.08779 | 1.06483 | 12.85266 | 4.294768
2018-02-10 07:41 | 281269 | 1800.0022 | 5 | 32 | 3.829844 | -2.282009 | 3.08779 | 1.140887 | 12.85266 | 4.58687
2018-02-10 07:43 | 281389 | 1920.0006 | 5 | 32 | 3.809227 | -2.282013 | 3.08779 | 1.216948 | 12.85266 | 4.877381
2018-02-10 07:45 | 281509 | 2040.0007 | 5 | 32 | 3.78967 | -2.281957 | 3.08779 | 1.293005 | 12.85266 | 5.166349
2018-02-10 07:47 | 281629 | 2160.0015 | 5 | 32 | 3.771173 | -2.281978 | 3.08779 | 1.369061 | 12.85266 | 5.453867
2018-02-10 07:49 | 281749 | 2280.0022 | 5 | 32 | 3.753671 | -2.282002 | 3.08779 | 1.445121 | 12.85266 | 5.740029
2018-02-10 07:51 | 281869 | 2400 | 5 | 32 | 3.737117 | -2.281981 | 3.08779 | 1.521179 | 12.85266 | 6.024891
2018-02-10 07:53 | 281989 | 2520.0016 | 5 | 32 | 3.721331 | -2.281986 | 3.08779 | 1.597241 | 12.85266 | 6.308537
2018-02-10 07:55 | 282109 | 2640.0007 | 5 | 32 | 3.70641 | -2.281978 | 3.08779 | 1.673298 | 12.85266 | 6.590998
2018-02-10 07:57 | 282229 | 2760.0009 | 5 | 32 | 3.692416 | -2.281997 | 3.08779 | 1.749359 | 12.85266 | 6.872375
2018-02-10 07:59 | 282349 | 2880.0004 | 5 | 32 | 3.679292 | -2.282022 | 3.08779 | 1.825416 | 12.85266 | 7.152703
2018-02-10 08:01 | 282469 | 3000.0009 | 5 | 32 | 3.666999 | -2.282011 | 3.08779 | 1.901477 | 12.85266 | 7.43208
2018-02-10 08:03 | 282589 | 3120.0002 | 5 | 32 | 3.655414 | -2.281992 | 3.08779 | 1.977536 | 12.85266 | 7.710545
2018-02-10 08:05 | 282709 | 3240.0008 | 5 | 32 | 3.644239 | -2.281988 | 3.08779 | 2.053595 | 12.85266 | 7.988144
2018-02-10 08:07 | 282829 | 3360.001 | 5 | 32 | 3.633225 | -2.281999 | 3.08779 | 2.129654 | 12.85266 | 8.264903
2018-02-10 08:09 | 282949 | 3480.0019 | 5 | 32 | 3.62208 | -2.281988 | 3.08779 | 2.205716 | 12.85266 | 8.540829
2018-02-10 08:11 | 283069 | 3600.0011 | 5 | 32 | 3.610483 | -2.281994 | 3.08779 | 2.281776 | 12.85266 | 8.815888
2018-02-10 08:13 | 283189 | 3720.0003 | 5 | 32 | 3.598193 | -2.281953 | 3.08779 | 2.357832 | 12.85266 | 9.090026
2018-02-10 08:15 | 283309 | 3840.0003 | 5 | 32 | 3.585823 | -2.281981 | 3.08779 | 2.433892 | 12.85266 | 9.363232
2018-02-10 08:17 | 283429 | 3960.0011 | 5 | 32 | 3.573578 | -2.281959 | 3.08779 | 2.50995 | 12.85266 | 9.635497
2018-02-10 08:19 | 283549 | 4080.0012 | 5 | 32 | 3.56068 | -2.281963 | 3.08779 | 2.586008 | 12.85266 | 9.906815
2018-02-10 08:21 | 283669 | 4200.0004 | 5 | 32 | 3.544879 | -2.281965 | 3.08779 | 2.662066 | 12.85266 | 10.17706
2018-02-10 08:23 | 283789 | 4320.0013 | 5 | 32 | 3.524312 | -2.281984 | 3.08779 | 2.738124 | 12.85266 | 10.44593
2018-02-10 08:25 | 283909 | 4440.0014 | 5 | 32 | 3.498513 | -2.282015 | 3.08779 | 2.814179 | 12.85266 | 10.71302
2018-02-10 08:27 | 284029 | 4560.0015 | 5 | 32 | 3.463119 | -2.281994 | 3.08779 | 2.890243 | 12.85266 | 10.97788
2018-02-10 08:29 | 284149 | 4680.0006 | 5 | 32 | 3.401179 | -2.28202 | 3.08779 | 2.9663 | 12.85266 | 11.23921
2018-02-10 08:31 | 284269 | 4800.0021 | 5 | 32 | 3.238744 | -2.282001 | 3.08779 | 3.04236 | 12.85266 | 11.49275
2018-02-10 08:32 | 284335.8 | 4866.8268 | 5 | 32 | 2.999967 | -2.28196 | 3.08779 | 3.084712 | 12.85266 | 11.62578
2018-02-10 08:34 | 284455.9 | 120.0006 | 6 | 32 | 3.185565 | 0 | 3.08779 | 3.084712 | 12.85266 | 11.62578
2018-02-10 08:36 | 284575.9 | 240.0001 | 6 | 32 | 3.200231 | 0 | 3.08779 | 3.084712 | 12.85266 | 11.62578
2018-02-10 08:37 | 284635.9 | 300.0031 | 6 | 32 | 3.205451 | 0 | 3.08779 | 3.084712 | 12.85266 | 11.62578
2018-02-10 08:37 | 284635.9 | 0.0048 | 7 | 33 | 3.205526 | 0 | 0 | 0 | 0 | 0
2018-02-10 08:39 | 284756 | 120.0017 | 2 | 33 | 3.904447 | 4.89006 | 0.1623043 | 0 | 0.6097148 | 0
2018-02-10 08:41 | 284876 | 240.0011 | 2 | 33 | 3.961836 | 4.890055 | 0.3252742 | 0 | 1.251623 | 0
2018-02-10 08:43 | 284996 | 360.0011 | 2 | 33 | 3.998601 | 4.890011 | 0.4882475 | 0 | 1.900363 | 0
2018-02-10 08:45 | 285116 | 480.0027 | 2 | 33 | 4.029937 | 4.890015 | 0.6512446 | 0 | 2.554738 | 0
2018-02-10 08:47 | 285236 | 600.002 | 2 | 33 | 4.057479 | 4.890028 | 0.8142225 | 0 | 3.213824 | 0
2018-02-10 08:49 | 285356 | 720.002 | 2 | 33 | 4.081975 | 4.889965 | 0.9772037 | 0 | 3.877144 | 0
2018-02-10 08:51 | 285476 | 840.0021 | 2 | 33 | 4.105923 | 4.889994 | 1.140184 | 0 | 4.544354 | 0
2018-02-10 08:53 | 285596 | 960.0022 | 2 | 33 | 4.13308 | 4.88991 | 1.303162 | 0 | 5.215688 | 0
2018-02-10 08:55 | 285716 | 1080.0021 | 2 | 33 | 4.163972 | 4.889978 | 1.466152 | 0 | 5.891808 | 0
2018-02-10 08:57 | 285836 | 1200.0013 | 2 | 33 | 4.198494 | 4.889936 | 1.629126 | 0 | 6.573189 | 0
2018-02-10 08:59 | 285956 | 1320.0022 | 2 | 33 | 4.200387 | 4.231121 | 1.781218 | 0 | 7.212027 | 0
2018-02-10 09:01 | 286076 | 1440.0022 | 2 | 33 | 4.200376 | 3.62896 | 1.912051 | 0 | 7.761575 | 0
2018-02-10 09:02 | 286157 | 1521.0116 | 2 | 33 | 4.200405 | 3.259979 | 1.989505 | 0 | 8.086912 | 0
2018-02-10 09:04 | 286277 | 120.0011 | 3 | 33 | 4.229151 | 3.260128 | 2.097729 | 0 | 8.542949 | 0
2018-02-10 09:06 | 286397 | 240.001 | 3 | 33 | 4.262286 | 3.260139 | 2.206393 | 0 | 9.00428 | 0
2018-02-10 09:08 | 286517 | 360.0011 | 3 | 33 | 4.297726 | 3.260147 | 2.315051 | 0 | 9.469318 | 0
2018-02-10 09:10 | 286637 | 480.002 | 3 | 33 | 4.335122 | 3.260174 | 2.423714 | 0 | 9.938335 | 0
2018-02-10 09:12 | 286757 | 600.0012 | 3 | 33 | 4.374123 | 3.260103 | 2.532375 | 0 | 10.4115 | 0
2018-02-10 09:14 | 286877 | 720.001 | 3 | 33 | 4.40039 | 3.000832 | 2.639446 | 0 | 10.88172 | 0
2018-02-10 09:16 | 286997 | 840.002 | 3 | 33 | 4.400387 | 2.458427 | 2.730001 | 0 | 11.28019 | 0
2018-02-10 09:18 | 287117 | 960.0013 | 3 | 33 | 4.400374 | 2.034063 | 2.804601 | 0 | 11.60846 | 0
2018-02-10 09:20 | 287237 | 1080.0021 | 3 | 33 | 4.400349 | 1.696592 | 2.866569 | 0 | 11.88114 | 0
2018-02-10 09:22 | 287357 | 1200.0006 | 3 | 33 | 4.400383 | 1.427055 | 2.918451 | 0 | 12.10944 | 0
2018-02-10 09:24 | 287477 | 1320.0006 | 3 | 33 | 4.40036 | 1.208498 | 2.962223 | 0 | 12.30205 | 0
2018-02-10 09:26 | 287597 | 1440.0022 | 3 | 33 | 4.400327 | 1.030901 | 2.999435 | 0 | 12.4658 | 0
2018-02-10 09:28 | 287717 | 1560.0023 | 3 | 33 | 4.400326 | 0.8861904 | 3.031303 | 0 | 12.60603 | 0
2018-02-10 09:30 | 287837 | 1680.0007 | 3 | 33 | 4.400317 | 0.7660275 | 3.058781 | 0 | 12.72694 | 0
2018-02-10 09:32 | 287957 | 1800.0004 | 3 | 33 | 4.40034 | 0.6669445 | 3.082608 | 0 | 12.83179 | 0
2018-02-10 09:33 | 287976.1 | 1819.0572 | 3 | 33 | 4.400306 | 0.6519947 | 3.086098 | 0 | 12.84715 | 0
2018-02-10 09:35 | 288096.1 | 120.0017 | 4 | 33 | 4.35861 | 0 | 3.086098 | 0 | 12.84715 | 0
2018-02-10 09:37 | 288216.1 | 240.001 | 4 | 33 | 4.355511 | 0 | 3.086098 | 0 | 12.84715 | 0
2018-02-10 09:38 | 288276.1 | 300.0023 | 4 | 33 | 4.35456 | 0 | 3.086098 | 0 | 12.84715 | 0
2018-02-10 09:40 | 288396.2 | 120.0009 | 5 | 33 | 4.200268 | -2.282013 | 3.086098 | 0.07605197 | 12.84715 | 0.3209958
2018-02-10 09:42 | 288516.2 | 240.0002 | 5 | 33 | 4.170462 | -2.282034 | 3.086098 | 0.152111 | 12.84715 | 0.6393155
2018-02-10 09:44 | 288636.2 | 360.0035 | 5 | 33 | 4.141722 | -2.282086 | 3.086098 | 0.2281723 | 12.84715 | 0.9554307
2018-02-10 09:46 | 288756.2 | 480.0002 | 5 | 33 | 4.113189 | -2.282062 | 3.086098 | 0.3042287 | 12.84715 | 1.269349
2018-02-10 09:48 | 288876.2 | 600.0003 | 5 | 33 | 4.084801 | -2.282044 | 3.086098 | 0.3802916 | 12.84715 | 1.581129
2018-02-10 09:50 | 288996.2 | 720.0004 | 5 | 33 | 4.056667 | -2.282048 | 3.086098 | 0.4563513 | 12.84715 | 1.890748
2018-02-10 09:52 | 289116.2 | 840.002 | 5 | 33 | 4.028773 | -2.282043 | 3.086098 | 0.5324053 | 12.84715 | 2.198211
2018-02-10 09:54 | 289236.2 | 960.0011 | 5 | 33 | 4.001274 | -2.282015 | 3.086098 | 0.6084718 | 12.84715 | 2.503618
2018-02-10 09:56 | 289356.2 | 1080.0028 | 5 | 33 | 3.974259 | -2.282018 | 3.086098 | 0.6845356 | 12.84715 | 2.806939
2018-02-10 09:58 | 289476.2 | 1200.0012 | 5 | 33 | 3.947844 | -2.282001 | 3.086098 | 0.7605949 | 12.84715 | 3.10821
2018-02-10 10:00 | 289596.2 | 1320.0021 | 5 | 33 | 3.92215 | -2.282004 | 3.086098 | 0.8366533 | 12.84715 | 3.407494
2018-02-10 10:02 | 289716.2 | 1440.0021 | 5 | 33 | 3.897369 | -2.282013 | 3.086098 | 0.9127154 | 12.84715 | 3.704873
2018-02-10 10:04 | 289836.2 | 1560.0013 | 5 | 33 | 3.873587 | -2.282023 | 3.086098 | 0.988772 | 12.84715 | 4.000383
2018-02-10 10:06 | 289956.2 | 1680.0014 | 5 | 33 | 3.85087 | -2.28199 | 3.086098 | 1.064834 | 12.84715 | 4.294145
2018-02-10 10:08 | 290076.2 | 1800.0006 | 5 | 33 | 3.829213 | -2.281984 | 3.086098 | 1.14089 | 12.84715 | 4.586195
2018-02-10 10:10 | 290196.2 | 1920.0002 | 5 | 33 | 3.808577 | -2.281986 | 3.086098 | 1.216949 | 12.84715 | 4.876651
2018-02-10 10:12 | 290316.2 | 2040.0006 | 5 | 33 | 3.789006 | -2.282009 | 3.086098 | 1.293009 | 12.84715 | 5.165582
2018-02-10 10:14 | 290436.2 | 2160.0023 | 5 | 33 | 3.770507 | -2.28202 | 3.086098 | 1.369068 | 12.84715 | 5.453059
2018-02-10 10:16 | 290556.2 | 2280.0011 | 5 | 33 | 3.753053 | -2.282028 | 3.086098 | 1.445127 | 12.84715 | 5.73917
2018-02-10 10:18 | 290676.2 | 2400.0007 | 5 | 33 | 3.736513 | -2.281999 | 3.086098 | 1.521184 | 12.84715 | 6.023982
2018-02-10 10:20 | 290796.2 | 2520.0001 | 5 | 33 | 3.720768 | -2.282028 | 3.086098 | 1.597245 | 12.84715 | 6.307581
2018-02-10 10:22 | 290916.2 | 2640.0017 | 5 | 33 | 3.705874 | -2.282032 | 3.086098 | 1.673304 | 12.84715 | 6.590007
2018-02-10 10:24 | 291036.2 | 2760.0017 | 5 | 33 | 3.691859 | -2.281994 | 3.086098 | 1.749365 | 12.84715 | 6.871343
2018-02-10 10:26 | 291156.2 | 2880.0001 | 5 | 33 | 3.678771 | -2.28202 | 3.086098 | 1.825422 | 12.84715 | 7.151628
2018-02-10 10:28 | 291276.2 | 3000.0002 | 5 | 33 | 3.666523 | -2.282004 | 3.086098 | 1.901482 | 12.84715 | 7.430967
2018-02-10 10:30 | 291396.2 | 3120.001 | 5 | 33 | 3.654931 | -2.281994 | 3.086098 | 1.977538 | 12.84715 | 7.709383
2018-02-10 10:32 | 291516.2 | 3240.0018 | 5 | 33 | 3.643786 | -2.282013 | 3.086098 | 2.053599 | 12.84715 | 7.986955
2018-02-10 10:34 | 291636.2 | 3360.0001 | 5 | 33 | 3.632804 | -2.282039 | 3.086098 | 2.129658 | 12.84715 | 8.263679
2018-02-10 10:36 | 291756.2 | 3480.0019 | 5 | 33 | 3.621663 | -2.282001 | 3.086098 | 2.205719 | 12.84715 | 8.539568
2018-02-10 10:38 | 291876.2 | 3600.0019 | 5 | 33 | 3.61006 | -2.282002 | 3.086098 | 2.281775 | 12.84715 | 8.814581
2018-02-10 10:40 | 291996.2 | 3720.0003 | 5 | 33 | 3.597777 | -2.281969 | 3.086098 | 2.357832 | 12.84715 | 9.08869
2018-02-10 10:42 | 292116.2 | 3840.0019 | 5 | 33 | 3.585435 | -2.282022 | 3.086098 | 2.433889 | 12.84715 | 9.361857
2018-02-10 10:44 | 292236.2 | 3960.0003 | 5 | 33 | 3.573173 | -2.281974 | 3.086098 | 2.509949 | 12.84715 | 9.634098
2018-02-10 10:46 | 292356.2 | 4080.0011 | 5 | 33 | 3.560261 | -2.28198 | 3.086098 | 2.586008 | 12.84715 | 9.90539
2018-02-10 10:48 | 292476.2 | 4200.0003 | 5 | 33 | 3.544384 | -2.281959 | 3.086098 | 2.662067 | 12.84715 | 10.17561
2018-02-10 10:50 | 292596.2 | 4320.0004 | 5 | 33 | 3.523754 | -2.281984 | 3.086098 | 2.738125 | 12.84715 | 10.44443
2018-02-10 10:52 | 292716.2 | 4440.0003 | 5 | 33 | 3.497813 | -2.281999 | 3.086098 | 2.814164 | 12.84715 | 10.71142
2018-02-10 10:54 | 292836.2 | 4560.0004 | 5 | 33 | 3.462101 | -2.28193 | 3.086098 | 2.89024 | 12.84715 | 10.97626
2018-02-10 10:56 | 292956.2 | 4680.002 | 5 | 33 | 3.399134 | -2.28198 | 3.086098 | 2.966298 | 12.84715 | 11.23748
2018-02-10 10:58 | 293076.2 | 4800.0004 | 5 | 33 | 3.233361 | -2.281955 | 3.086098 | 3.042355 | 12.84715 | 11.49076
2018-02-10 10:59 | 293140.7 | 4864.4362 | 5 | 33 | 2.999981 | -2.281967 | 3.086098 | 3.083193 | 12.84715 | 11.61888
2018-02-10 11:01 | 293260.7 | 120.0017 | 6 | 33 | 3.185565 | 0 | 3.086098 | 3.0832 | 12.84715 | 11.6189
2018-02-10 11:03 | 293380.7 | 240 | 6 | 33 | 3.20022 | 0 | 3.086098 | 3.0832 | 12.84715 | 11.6189
2018-02-10 11:04 | 293440.7 | 300.0038 | 6 | 33 | 3.205425 | 0 | 3.086098 | 3.0832 | 12.84715 | 11.6189
2018-02-10 11:04 | 293440.7188 | 0.0024 | 7 | 34 | 3.205526 | 0 | 0 | 0 | 0 | 0
2018-02-10 11:06 | 293560.8 | 120.0003 | 2 | 34 | 3.904432 | 4.889978 | 0.1622869 | 0 | 0.6096495 | 0
2018-02-10 11:08 | 293680.8 | 240.0014 | 2 | 34 | 3.961866 | 4.889917 | 0.3252758 | 0 | 1.251633 | 0
2018-02-10 11:10 | 293800.8 | 360.002 | 2 | 34 | 3.998674 | 4.890005 | 0.4882482 | 0 | 1.900378 | 0
2018-02-10 11:12 | 293920.8 | 480.0005 | 2 | 34 | 4.030083 | 4.889946 | 0.6512241 | 0 | 2.554689 | 0
2018-02-10 11:14 | 294040.8 | 600.0013 | 2 | 34 | 4.05769 | 4.889921 | 0.8142122 | 0 | 3.21385 | 0
2018-02-10 11:16 | 294160.8 | 720.0021 | 2 | 34 | 4.082265 | 4.889874 | 0.9771948 | 0 | 3.877218 | 0
2018-02-10 11:18 | 294280.8 | 840.0021 | 2 | 34 | 4.10627 | 4.889929 | 1.140171 | 0 | 4.544462 | 0
2018-02-10 11:20 | 294400.8 | 960.0013 | 2 | 34 | 4.133447 | 4.889894 | 1.303145 | 0 | 5.21584 | 0
2018-02-10 11:22 | 294520.8 | 1080.0014 | 2 | 34 | 4.164413 | 4.88994 | 1.466126 | 0 | 5.891987 | 0
2018-02-10 11:24 | 294640.8 | 1200.0006 | 2 | 34 | 4.19897 | 4.889862 | 1.629114 | 0 | 6.573499 | 0
2018-02-10 11:26 | 294760.8 | 1320.0006 | 2 | 34 | 4.200399 | 4.225212 | 1.780946 | 0 | 7.21125 | 0
2018-02-10 11:28 | 294880.8 | 1440.0024 | 2 | 34 | 4.200398 | 3.625145 | 1.91159 | 0 | 7.760005 | 0
2018-02-10 11:29 | 294960.8 | 1520.0317 | 2 | 34 | 4.200407 | 3.259991 | 1.988046 | 0 | 8.081147 | 0
2018-02-10 11:31 | 295080.9 | 120.0011 | 3 | 34 | 4.229159 | 3.260111 | 2.096275 | 0 | 8.537207 | 0
2018-02-10 11:33 | 295200.9 | 240.0002 | 3 | 34 | 4.262251 | 3.260086 | 2.204937 | 0 | 8.998528 | 0
2018-02-10 11:35 | 295320.9 | 360.0011 | 3 | 34 | 4.297686 | 3.260077 | 2.313597 | 0 | 9.463573 | 0
2018-02-10 11:37 | 295440.9 | 480.0003 | 3 | 34 | 4.335064 | 3.26012 | 2.422257 | 0 | 9.932571 | 0
2018-02-10 11:39 | 295560.9 | 600.0004 | 3 | 34 | 4.37405 | 3.260117 | 2.530915 | 0 | 10.40572 | 0
2018-02-10 11:41 | 295680.9 | 720.0019 | 3 | 34 | 4.4004 | 3.002443 | 2.638003 | 0 | 10.876 | 0
2018-02-10 11:43 | 295800.9 | 840.0005 | 3 | 34 | 4.400388 | 2.459856 | 2.728593 | 0 | 11.27464 | 0
2018-02-10 11:45 | 295920.9 | 960.0004 | 3 | 34 | 4.40038 | 2.036379 | 2.803246 | 0 | 11.60314 | 0
2018-02-10 11:47 | 296040.9 | 1080.0013 | 3 | 34 | 4.400345 | 1.698299 | 2.865274 | 0 | 11.87608 | 0
2018-02-10 11:49 | 296160.9 | 1200.0005 | 3 | 34 | 4.400342 | 1.42794 | 2.91721 | 0 | 12.10462 | 0
2018-02-10 11:51 | 296280.9 | 1320.0013 | 3 | 34 | 4.400353 | 1.209736 | 2.961041 | 0 | 12.29749 | 0
2018-02-10 11:53 | 296400.9 | 1440.0007 | 3 | 34 | 4.400366 | 1.032562 | 2.998309 | 0 | 12.46148 | 0
2018-02-10 11:55 | 296520.9 | 1560.0021 | 3 | 34 | 4.40035 | 0.8877907 | 3.030231 | 0 | 12.60195 | 0
2018-02-10 11:57 | 296640.9 | 1680.0013 | 3 | 34 | 4.400311 | 0.7674694 | 3.05775 | 0 | 12.72304 | 0
2018-02-10 11:59 | 296760.9 | 1800.0006 | 3 | 34 | 4.400342 | 0.6679974 | 3.081622 | 0 | 12.82808 | 0
2018-02-10 11:59 | 296781.2 | 1820.3754 | 3 | 34 | 4.400322 | 0.6519947 | 3.085356 | 0 | 12.84452 | 0
2018-02-10 12:01 | 296901.3 | 120.0028 | 4 | 34 | 4.358595 | 0 | 3.085356 | 0 | 12.84452 | 0
2018-02-10 12:03 | 297021.3 | 240.0003 | 4 | 34 | 4.355493 | 0 | 3.085356 | 0 | 12.84452 | 0
2018-02-10 12:04 | 297081.3 | 300.0048 | 4 | 34 | 4.354524 | 0 | 3.085356 | 0 | 12.84452 | 0
2018-02-10 12:06 | 297201.4 | 120.001 | 5 | 34 | 4.200152 | -2.282028 | 3.085356 | 0.0760579 | 12.84452 | 0.3210128
2018-02-10 12:08 | 297321.4 | 240.0019 | 5 | 34 | 4.170356 | -2.282036 | 3.085356 | 0.1521152 | 12.84452 | 0.6393173
2018-02-10 12:10 | 297441.4 | 360.0019 | 5 | 34 | 4.141618 | -2.281994 | 3.085356 | 0.2281702 | 12.84452 | 0.9553991
2018-02-10 12:12 | 297561.4 | 480.0011 | 5 | 34 | 4.113116 | -2.281955 | 3.085356 | 0.3042284 | 12.84452 | 1.269319
2018-02-10 12:14 | 297681.4 | 600.0004 | 5 | 34 | 4.084758 | -2.281969 | 3.085356 | 0.3802883 | 12.84452 | 1.581083
2018-02-10 12:16 | 297801.4 | 720.0012 | 5 | 34 | 4.056617 | -2.282018 | 3.085356 | 0.4563478 | 12.84452 | 1.890695
2018-02-10 12:18 | 297921.4 | 840.0006 | 5 | 34 | 4.028744 | -2.281936 | 3.085356 | 0.5324039 | 12.84452 | 2.198164
2018-02-10 12:20 | 298041.4 | 960.0013 | 5 | 34 | 4.001266 | -2.282009 | 3.085356 | 0.6084661 | 12.84452 | 2.503552
2018-02-10 12:22 | 298161.4 | 1080.0013 | 5 | 34 | 3.974245 | -2.28198 | 3.085356 | 0.6845241 | 12.84452 | 2.806849
2018-02-10 12:24 | 298281.4 | 1200.0013 | 5 | 34 | 3.94784 | -2.281974 | 3.085356 | 0.7605823 | 12.84452 | 3.108114
2018-02-10 12:26 | 298401.4 | 1320.0022 | 5 | 34 | 3.922139 | -2.281986 | 3.085356 | 0.8366392 | 12.84452 | 3.407391
2018-02-10 12:28 | 298521.4 | 1440.0006 | 5 | 34 | 3.897333 | -2.281986 | 3.085356 | 0.9126974 | 12.84452 | 3.704752
2018-02-10 12:30 | 298641.4 | 1560.0022 | 5 | 34 | 3.873546 | -2.281994 | 3.085356 | 0.9887561 | 12.84452 | 4.000267
2018-02-10 12:32 | 298761.4 | 1680.0023 | 5 | 34 | 3.850786 | -2.281976 | 3.085356 | 1.064817 | 12.84452 | 4.29402
2018-02-10 12:34 | 298881.4 | 1800.0015 | 5 | 34 | 3.829143 | -2.281986 | 3.085356 | 1.140873 | 12.84452 | 4.586066
2018-02-10 12:36 | 299001.4 | 1920.0007 | 5 | 34 | 3.80852 | -2.281984 | 3.085356 | 1.216931 | 12.84452 | 4.876512
2018-02-10 12:38 | 299121.4 | 2040.0015 | 5 | 34 | 3.788949 | -2.28194 | 3.085356 | 1.292987 | 12.84452 | 5.16542
2018-02-10 12:40 | 299241.4 | 2160.0024 | 5 | 34 | 3.770423 | -2.281948 | 3.085356 | 1.369045 | 12.84452 | 5.452888
2018-02-10 12:42 | 299361.4 | 2280.0008 | 5 | 34 | 3.75298 | -2.281946 | 3.085356 | 1.445099 | 12.84452 | 5.738977
2018-02-10 12:44 | 299481.4 | 2400.0001 | 5 | 34 | 3.736438 | -2.281986 | 3.085356 | 1.521157 | 12.84452 | 6.023787
2018-02-10 12:46 | 299601.4 | 2520.0024 | 5 | 34 | 3.720672 | -2.281978 | 3.085356 | 1.597219 | 12.84452 | 6.307383
2018-02-10 12:48 | 299721.4 | 2640 | 5 | 34 | 3.705771 | -2.281965 | 3.085356 | 1.673274 | 12.84452 | 6.589786
2018-02-10 12:50 | 299841.4 | 2760.0008 | 5 | 34 | 3.69178 | -2.281957 | 3.085356 | 1.749334 | 12.84452 | 6.871109
2018-02-10 12:52 | 299961.4 | 2880.0017 | 5 | 34 | 3.678689 | -2.281999 | 3.085356 | 1.825395 | 12.84452 | 7.151406
2018-02-10 12:54 | 300081.4 | 3000.0009 | 5 | 34 | 3.666429 | -2.282028 | 3.085356 | 1.901449 | 12.84452 | 7.430715
2018-02-10 12:56 | 300201.4 | 3120.0017 | 5 | 34 | 3.654836 | -2.28199 | 3.085356 | 1.977507 | 12.84452 | 7.709129
2018-02-10 12:58 | 300321.4 | 3240.0009 | 5 | 34 | 3.643672 | -2.281974 | 3.085356 | 2.053566 | 12.84452 | 7.986689
2018-02-10 13:00 | 300441.4 | 3360.0002 | 5 | 34 | 3.632675 | -2.282018 | 3.085356 | 2.129625 | 12.84452 | 8.263401
2018-02-10 13:02 | 300561.4 | 3480.0003 | 5 | 34 | 3.621526 | -2.281984 | 3.085356 | 2.205683 | 12.84452 | 8.539276
2018-02-10 13:04 | 300681.4 | 3600.0003 | 5 | 34 | 3.609895 | -2.281981 | 3.085356 | 2.281743 | 12.84452 | 8.814289
2018-02-10 13:06 | 300801.4 | 3720.0003 | 5 | 34 | 3.597567 | -2.281976 | 3.085356 | 2.357801 | 12.84452 | 9.088386
2018-02-10 13:08 | 300921.4 | 3840.0019 | 5 | 34 | 3.5852 | -2.281984 | 3.085356 | 2.433862 | 12.84452 | 9.361548
2018-02-10 13:10 | 301041.4 | 3960.0008 | 5 | 34 | 3.572899 | -2.281994 | 3.085356 | 2.509918 | 12.84452 | 9.633756
2018-02-10 13:12 | 301161.4 | 4080.0004 | 5 | 34 | 3.55997 | -2.281999 | 3.085356 | 2.585978 | 12.84452 | 9.90503
2018-02-10 13:14 | 301281.4 | 4200.0004 | 5 | 34 | 3.544022 | -2.281978 | 3.085356 | 2.662035 | 12.84452 | 10.17521
2018-02-10 13:16 | 301401.4 | 4320.0012 | 5 | 34 | 3.523326 | -2.281978 | 3.085356 | 2.738095 | 12.84452 | 10.44401
2018-02-10 13:18 | 301521.4 | 4440.0013 | 5 | 34 | 3.497304 | -2.28196 | 3.085356 | 2.814157 | 12.84452 | 10.71105
2018-02-10 13:20 | 301641.4 | 4560.002 | 5 | 34 | 3.46138 | -2.281963 | 3.085356 | 2.890217 | 12.84452 | 10.97579
2018-02-10 13:22 | 301761.4 | 4680.0021 | 5 | 34 | 3.397809 | -2.281986 | 3.085356 | 2.966272 | 12.84452 | 11.23693
2018-02-10 13:24 | 301881.4 | 4800.0013 | 5 | 34 | 3.230156 | -2.281919 | 3.085356 | 3.042328 | 12.84452 | 11.49004
2018-02-10 13:26 | 301944.5 | 4863.1076 | 5 | 34 | 2.999997 | -2.28195 | 3.085356 | 3.082326 | 12.84452 | 11.61545
2018-02-10 13:28 | 302064.5 | 120.0001 | 6 | 34 | 3.185939 | 0 | 3.085356 | 3.082326 | 12.84452 | 11.61545
2018-02-10 13:30 | 302184.5 | 240.0001 | 6 | 34 | 3.200593 | 0 | 3.085356 | 3.082326 | 12.84452 | 11.61545
2018-02-10 13:31 | 302244.5 | 300.0038 | 6 | 34 | 3.205806 | 0 | 3.085356 | 3.082326 | 12.84452 | 11.61545
2018-02-10 13:31 | 302244.5 | 0.0024 | 7 | 35 | 3.205944 | 0 | 0 | 0 | 0 | 0
2018-02-10 13:33 | 302364.6 | 120.0002 | 2 | 35 | 3.904753 | 4.889919 | 0.1622931 | 8.2e-10 | 0.609743 | 2.628e-09
2018-02-10 13:35 | 302484.6 | 240.0011 | 2 | 35 | 3.962101 | 4.88995 | 0.3252651 | 8.2e-10 | 1.251704 | 2.628e-09
2018-02-10 13:37 | 302604.6 | 360.002 | 2 | 35 | 3.998867 | 4.88995 | 0.4882422 | 8.2e-10 | 1.900504 | 2.628e-09
2018-02-10 13:39 | 302724.6 | 480.0011 | 2 | 35 | 4.030217 | 4.889963 | 0.6512183 | 8.2e-10 | 2.554843 | 2.628e-09
2018-02-10 13:41 | 302844.6 | 600.0012 | 2 | 35 | 4.057797 | 4.889959 | 0.8142019 | 8.2e-10 | 3.214003 | 2.628e-09
2018-02-10 13:43 | 302964.6 | 720.0005 | 2 | 35 | 4.082327 | 4.889954 | 0.9771858 | 8.2e-10 | 3.877389 | 2.628e-09
2018-02-10 13:45 | 303084.6 | 840.0005 | 2 | 35 | 4.106321 | 4.889917 | 1.140162 | 8.2e-10 | 4.54464 | 2.628e-09
2018-02-10 13:47 | 303204.6 | 960.0021 | 2 | 35 | 4.133478 | 4.889912 | 1.303141 | 8.2e-10 | 5.216046 | 2.628e-09
2018-02-10 13:49 | 303324.6 | 1080.0014 | 2 | 35 | 4.164457 | 4.889898 | 1.466123 | 8.2e-10 | 5.892205 | 2.628e-09
2018-02-10 13:51 | 303444.6 | 1200.0006 | 2 | 35 | 4.199052 | 4.889914 | 1.6291 | 8.2e-10 | 6.57368 | 2.628e-09
2018-02-10 13:53 | 303564.6 | 1320.0015 | 2 | 35 | 4.200399 | 4.223373 | 1.780879 | 8.2e-10 | 7.211208 | 2.628e-09
2018-02-10 13:55 | 303684.6 | 1440.0015 | 2 | 35 | 4.200389 | 3.622219 | 1.911448 | 8.2e-10 | 7.759648 | 2.628e-09
2018-02-10 13:56 | 303764.1 | 1519.4885 | 2 | 35 | 4.200386 | 3.259996 | 1.987366 | 8.2e-10 | 8.078532 | 2.628e-09
2018-02-10 13:58 | 303884.1 | 120.0002 | 3 | 35 | 4.229138 | 3.260094 | 2.095593 | 8.2e-10 | 8.534579 | 2.628e-09
2018-02-10 14:00 | 304004.1 | 240.0019 | 3 | 35 | 4.26229 | 3.260113 | 2.204253 | 8.2e-10 | 8.995894 | 2.628e-09
2018-02-10 14:02 | 304124.1 | 360.002 | 3 | 35 | 4.297732 | 3.260111 | 2.312912 | 8.2e-10 | 9.460938 | 2.628e-09
2018-02-10 14:04 | 304244.1 | 480.0003 | 3 | 35 | 4.335147 | 3.260077 | 2.421571 | 8.2e-10 | 9.929943 | 2.628e-09
2018-02-10 14:06 | 304364.1 | 600.0003 | 3 | 35 | 4.374115 | 3.260138 | 2.530226 | 8.2e-10 | 10.40308 | 2.628e-09
2018-02-10 14:08 | 304484.1 | 720.002 | 3 | 35 | 4.400387 | 3.001314 | 2.637297 | 8.2e-10 | 10.8733 | 2.628e-09
2018-02-10 14:10 | 304604.1 | 840.0005 | 3 | 35 | 4.400372 | 2.458166 | 2.72785 | 8.2e-10 | 11.27177 | 2.628e-09
2018-02-10 14:12 | 304724.1 | 960.002 | 3 | 35 | 4.400376 | 2.035234 | 2.802464 | 8.2e-10 | 11.6001 | 2.628e-09
2018-02-10 14:14 | 304844.1 | 1080.0029 | 3 | 35 | 4.400342 | 1.69705 | 2.864454 | 8.2e-10 | 11.87287 | 2.628e-09
2018-02-10 14:16 | 304964.1 | 1200.0021 | 3 | 35 | 4.400362 | 1.427307 | 2.916358 | 8.2e-10 | 12.10127 | 2.628e-09
2018-02-10 14:18 | 305084.1 | 1320.001 | 3 | 35 | 4.400342 | 1.208942 | 2.960156 | 8.2e-10 | 12.294 | 2.628e-09
2018-02-10 14:20 | 305204.1 | 1440.0006 | 3 | 35 | 4.400345 | 1.0315 | 2.997395 | 8.2e-10 | 12.45786 | 2.628e-09
2018-02-10 14:22 | 305324.1 | 1560.0022 | 3 | 35 | 4.400352 | 0.8873672 | 3.029291 | 8.2e-10 | 12.59822 | 2.628e-09
2018-02-10 14:24 | 305444.1 | 1680.0023 | 3 | 35 | 4.400327 | 0.7670784 | 3.056793 | 8.2e-10 | 12.71923 | 2.628e-09
2018-02-10 14:26 | 305564.1 | 1800.0015 | 3 | 35 | 4.400324 | 0.6670971 | 3.080649 | 8.2e-10 | 12.82421 | 2.628e-09
2018-02-10 14:26 | 305584.2 | 1820.1195 | 3 | 35 | 4.400323 | 0.6519985 | 3.084335 | 8.2e-10 | 12.84043 | 2.628e-09
2018-02-10 14:28 | 305704.3 | 120.0017 | 4 | 35 | 4.358555 | 0 | 3.084335 | 8.2e-10 | 12.84043 | 2.628e-09
2018-02-10 14:30 | 305824.3 | 240.0001 | 4 | 35 | 4.355451 | 0 | 3.084335 | 8.2e-10 | 12.84043 | 2.628e-09
2018-02-10 14:31 | 305884.3 | 300.0047 | 4 | 35 | 4.354514 | 0 | 3.084335 | 8.2e-10 | 12.84043 | 2.628e-09
2018-02-10 14:33 | 306004.4 | 120.0026 | 5 | 35 | 4.199996 | -2.281992 | 3.084335 | 0.07605962 | 12.84043 | 0.3210067
2018-02-10 14:35 | 306124.4 | 240.0018 | 5 | 35 | 4.170169 | -2.281992 | 3.084335 | 0.1521151 | 12.84043 | 0.6392896
2018-02-10 14:37 | 306244.4 | 360.001 | 5 | 35 | 4.141424 | -2.282004 | 3.084335 | 0.2281707 | 12.84043 | 0.9553589
2018-02-10 14:39 | 306364.4 | 480.0011 | 5 | 35 | 4.112885 | -2.282001 | 3.084335 | 0.304227 | 12.84043 | 1.269255
2018-02-10 14:41 | 306484.4 | 600.0019 | 5 | 35 | 4.084512 | -2.281997 | 3.084335 | 0.38029 | 12.84043 | 1.581013
2018-02-10 14:43 | 306604.4 | 720.0004 | 5 | 35 | 4.056355 | -2.281953 | 3.084335 | 0.4563482 | 12.84043 | 1.890602
2018-02-10 14:45 | 306724.4 | 840.0003 | 5 | 35 | 4.02845 | -2.282013 | 3.084335 | 0.5324021 | 12.84043 | 2.198041
2018-02-10 14:47 | 306844.4 | 960.0012 | 5 | 35 | 4.000952 | -2.28202 | 3.084335 | 0.6084659 | 12.84043 | 2.503412
2018-02-10 14:49 | 306964.4 | 1080.0012 | 5 | 35 | 3.973898 | -2.281994 | 3.084335 | 0.6845281 | 12.84043 | 2.806701
2018-02-10 14:51 | 307084.4 | 1200.0012 | 5 | 35 | 3.947485 | -2.281974 | 3.084335 | 0.7605864 | 12.84043 | 3.107941
2018-02-10 14:53 | 307204.4 | 1320.0021 | 5 | 35 | 3.921812 | -2.28195 | 3.084335 | 0.836646 | 12.84043 | 3.407204
2018-02-10 14:55 | 307324.4 | 1440.0011 | 5 | 35 | 3.897009 | -2.282002 | 3.084335 | 0.9126977 | 12.84043 | 3.704515
2018-02-10 14:57 | 307444.4 | 1560.0021 | 5 | 35 | 3.87322 | -2.28199 | 3.084335 | 0.9887617 | 12.84043 | 4.000026
2018-02-10 14:59 | 307564.4 | 1680.0005 | 5 | 35 | 3.850471 | -2.281981 | 3.084335 | 1.064818 | 12.84043 | 4.293737
2018-02-10 15:01 | 307684.4 | 1800.0005 | 5 | 35 | 3.82881 | -2.281965 | 3.084335 | 1.140872 | 12.84043 | 4.58575
2018-02-10 15:03 | 307804.4 | 1920.0017 | 5 | 35 | 3.808185 | -2.281965 | 3.084335 | 1.216939 | 12.84043 | 4.876206
2018-02-10 15:05 | 307924.4 | 2040.0022 | 5 | 35 | 3.788604 | -2.281999 | 3.084335 | 1.292998 | 12.84043 | 5.165102
2018-02-10 15:07 | 308044.4 | 2160.0014 | 5 | 35 | 3.770136 | -2.281932 | 3.084335 | 1.369054 | 12.84043 | 5.452538
2018-02-10 15:09 | 308164.4 | 2280.0008 | 5 | 35 | 3.752689 | -2.281984 | 3.084335 | 1.445113 | 12.84043 | 5.738622
2018-02-10 15:11 | 308284.4 | 2400.0015 | 5 | 35 | 3.736133 | -2.281981 | 3.084335 | 1.521168 | 12.84043 | 6.023396
2018-02-10 15:13 | 308404.4 | 2520.0023 | 5 | 35 | 3.720415 | -2.281948 | 3.084335 | 1.597228 | 12.84043 | 6.306964
2018-02-10 15:15 | 308524.4 | 2640.0016 | 5 | 35 | 3.705535 | -2.281994 | 3.084335 | 1.673285 | 12.84043 | 6.589358
2018-02-10 15:17 | 308644.4 | 2760.0024 | 5 | 35 | 3.691514 | -2.28198 | 3.084335 | 1.749343 | 12.84043 | 6.870653
2018-02-10 15:19 | 308764.4 | 2880.0008 | 5 | 35 | 3.678455 | -2.281963 | 3.084335 | 1.8254 | 12.84043 | 7.150916
2018-02-10 15:21 | 308884.4 | 3000.0016 | 5 | 35 | 3.666212 | -2.281976 | 3.084335 | 1.90146 | 12.84043 | 7.430228
2018-02-10 15:23 | 309004.4 | 3120.0032 | 5 | 35 | 3.654628 | -2.281981 | 3.084335 | 1.977517 | 12.84043 | 7.708626
2018-02-10 15:25 | 309124.4 | 3240.0008 | 5 | 35 | 3.643449 | -2.281963 | 3.084335 | 2.053576 | 12.84043 | 7.986166
2018-02-10 15:27 | 309244.4 | 3360.0009 | 5 | 35 | 3.632461 | -2.282004 | 3.084335 | 2.129632 | 12.84043 | 8.262855
2018-02-10 15:29 | 309364.4 | 3480.0001 | 5 | 35 | 3.621287 | -2.281955 | 3.084335 | 2.205688 | 12.84043 | 8.538704
2018-02-10 15:31 | 309484.4 | 3600.0009 | 5 | 35 | 3.609651 | -2.281959 | 3.084335 | 2.281747 | 12.84043 | 8.813697
2018-02-10 15:33 | 309604.4 | 3720.0018 | 5 | 35 | 3.597326 | -2.281938 | 3.084335 | 2.357805 | 12.84043 | 9.087773
2018-02-10 15:35 | 309724.4 | 3840.0002 | 5 | 35 | 3.584927 | -2.281902 | 3.084335 | 2.433858 | 12.84043 | 9.360887
2018-02-10 15:37 | 309844.4 | 3960.0012 | 5 | 35 | 3.572617 | -2.281959 | 3.084335 | 2.509917 | 12.84043 | 9.633088
2018-02-10 15:39 | 309964.4 | 4080.0019 | 5 | 35 | 3.559672 | -2.281957 | 3.084335 | 2.585976 | 12.84043 | 9.904334
2018-02-10 15:41 | 310084.4 | 4200.0003 | 5 | 35 | 3.543664 | -2.281969 | 3.084335 | 2.662033 | 12.84043 | 10.17449
2018-02-10 15:43 | 310204.4 | 4320.0012 | 5 | 35 | 3.522951 | -2.281927 | 3.084335 | 2.738089 | 12.84043 | 10.44325
2018-02-10 15:45 | 310324.4 | 4440.0012 | 5 | 35 | 3.496821 | -2.281953 | 3.084335 | 2.814147 | 12.84043 | 10.71025
2018-02-10 15:47 | 310444.4 | 4560.0012 | 5 | 35 | 3.460652 | -2.28194 | 3.084335 | 2.890208 | 12.84043 | 10.97494
2018-02-10 15:49 | 310564.4 | 4680.0021 | 5 | 35 | 3.396441 | -2.281932 | 3.084335 | 2.966267 | 12.84043 | 11.23602
2018-02-10 15:51 | 310684.4 | 4800.0012 | 5 | 35 | 3.226854 | -2.281927 | 3.084335 | 3.04232 | 12.84043 | 11.48896
2018-02-10 15:52 | 310746.1 | 4861.7442 | 5 | 35 | 2.999975 | -2.28195 | 3.084335 | 3.081455 | 12.84043 | 11.61157
2018-02-10 15:54 | 310866.2 | 120.001 | 6 | 35 | 3.186277 | 0 | 3.084335 | 3.081455 | 12.84043 | 11.61157
2018-02-10 15:56 | 310986.2 | 240.001 | 6 | 35 | 3.200984 | 0 | 3.084335 | 3.081455 | 12.84043 | 11.61157
2018-02-10 15:57 | 311046.2 | 300.0024 | 6 | 35 | 3.206179 | 0 | 3.084335 | 3.081455 | 12.84043 | 11.61157
2018-02-10 15:57 | 311046.2 | 0.0024 | 7 | 36 | 3.206164 | 0 | 0 | 0 | 0 | 0
2018-02-10 15:59 | 311166.3 | 120.0009 | 2 | 36 | 3.9052 | 4.890041 | 0.1623013 | 1.938e-09 | 0.6098533 | 6.215e-09
2018-02-10 16:01 | 311286.3 | 240.0002 | 2 | 36 | 3.962423 | 4.89003 | 0.3252743 | 1.938e-09 | 1.251877 | 6.215e-09
2018-02-10 16:03 | 311406.3 | 360.0003 | 2 | 36 | 3.999172 | 4.890024 | 0.4882468 | 1.938e-09 | 1.900707 | 6.215e-09
2018-02-10 16:05 | 311526.3 | 480.0003 | 2 | 36 | 4.030505 | 4.889996 | 0.6512333 | 1.938e-09 | 2.555135 | 6.215e-09
2018-02-10 16:07 | 311646.3 | 600.0019 | 2 | 36 | 4.058077 | 4.889959 | 0.8142165 | 1.938e-09 | 3.21434 | 6.215e-09
2018-02-10 16:09 | 311766.3 | 720.0012 | 2 | 36 | 4.082621 | 4.889997 | 0.9772003 | 1.938e-09 | 3.877774 | 6.215e-09
2018-02-10 16:11 | 311886.3 | 840.0008 | 2 | 36 | 4.106621 | 4.889954 | 1.140176 | 1.938e-09 | 4.545072 | 6.215e-09
2018-02-10 16:13 | 312006.3 | 960.0004 | 2 | 36 | 4.133807 | 4.889961 | 1.303152 | 1.938e-09 | 5.216517 | 6.215e-09
2018-02-10 16:15 | 312126.3 | 1080.0005 | 2 | 36 | 4.164809 | 4.889978 | 1.466141 | 1.938e-09 | 5.89276 | 6.215e-09
2018-02-10 16:17 | 312246.3 | 1200.0005 | 2 | 36 | 4.199417 | 4.889889 | 1.629126 | 1.938e-09 | 6.574325 | 6.215e-09
2018-02-10 16:19 | 312366.3 | 1320.0007 | 2 | 36 | 4.200398 | 4.216906 | 1.780676 | 1.938e-09 | 7.210892 | 6.215e-09
2018-02-10 16:21 | 312486.3 | 1440.0008 | 2 | 36 | 4.20036 | 3.617088 | 1.91107 | 1.938e-09 | 7.758598 | 6.215e-09
2018-02-10 16:23 | 312564.7 | 1518.4221 | 2 | 36 | 4.200385 | 3.259998 | 1.985926 | 1.938e-09 | 8.073024 | 6.215e-09
2018-02-10 16:25 | 312684.7 | 120.0006 | 3 | 36 | 4.229125 | 3.260164 | 2.094154 | 1.938e-09 | 8.529073 | 6.215e-09
2018-02-10 16:27 | 312804.7 | 240.002 | 3 | 36 | 4.262253 | 3.260103 | 2.202815 | 1.938e-09 | 8.990389 | 6.215e-09
2018-02-10 16:29 | 312924.7 | 360.0013 | 3 | 36 | 4.297701 | 3.260124 | 2.311477 | 1.938e-09 | 9.455441 | 6.215e-09
2018-02-10 16:31 | 313044.7 | 480.0004 | 3 | 36 | 4.335106 | 3.26012 | 2.420138 | 1.938e-09 | 9.924449 | 6.215e-09
2018-02-10 16:33 | 313164.7 | 600.0012 | 3 | 36 | 4.374098 | 3.260124 | 2.528802 | 1.938e-09 | 10.39763 | 6.215e-09
2018-02-10 16:35 | 313284.7 | 720.0005 | 3 | 36 | 4.400389 | 3.001822 | 2.63588 | 1.938e-09 | 10.86787 | 6.215e-09
2018-02-10 16:37 | 313404.7 | 840.0022 | 3 | 36 | 4.400392 | 2.459835 | 2.726472 | 1.938e-09 | 11.26651 | 6.215e-09
2018-02-10 16:39 | 313524.7 | 960.0005 | 3 | 36 | 4.400378 | 2.036386 | 2.801121 | 1.938e-09 | 11.59499 | 6.215e-09
2018-02-10 16:41 | 313644.7 | 1080.0005 | 3 | 36 | 4.400345 | 1.698158 | 2.863152 | 1.938e-09 | 11.86795 | 6.215e-09
2018-02-10 16:43 | 313764.7 | 1200.0022 | 3 | 36 | 4.400362 | 1.428301 | 2.9151 | 1.938e-09 | 12.09654 | 6.215e-09
2018-02-10 16:45 | 313884.7 | 1320.0018 | 3 | 36 | 4.400344 | 1.210127 | 2.95894 | 1.938e-09 | 12.28945 | 6.215e-09
2018-02-10 16:47 | 314004.7 | 1440.0016 | 3 | 36 | 4.400359 | 1.033094 | 2.996221 | 1.938e-09 | 12.4535 | 6.215e-09
2018-02-10 16:49 | 314124.7 | 1560.0023 | 3 | 36 | 4.400347 | 0.8884735 | 3.028155 | 1.938e-09 | 12.59402 | 6.215e-09
2018-02-10 16:51 | 314244.7 | 1680.0023 | 3 | 36 | 4.400329 | 0.7680912 | 3.055688 | 1.938e-09 | 12.71518 | 6.215e-09
2018-02-10 16:53 | 314364.7 | 1800.0001 | 3 | 36 | 4.400319 | 0.6680603 | 3.07957 | 1.938e-09 | 12.82027 | 6.215e-09
2018-02-10 16:53 | 314386 | 1821.2695 | 3 | 36 | 4.400328 | 0.6519985 | 3.08347 | 1.938e-09 | 12.83743 | 6.215e-09
2018-02-10 16:55 | 314506.1 | 120.0016 | 4 | 36 | 4.358554 | 0 | 3.083472 | 1.938e-09 | 12.83743 | 6.215e-09
2018-02-10 16:57 | 314626.1 | 240.0008 | 4 | 36 | 4.355457 | 0 | 3.083472 | 1.938e-09 | 12.83743 | 6.215e-09
2018-02-10 16:58 | 314686.1 | 300.0045 | 4 | 36 | 4.354495 | 0 | 3.083472 | 1.938e-09 | 12.83743 | 6.215e-09
2018-02-10 17:00 | 314806.1 | 120.0001 | 5 | 36 | 4.199871 | -2.282009 | 3.083472 | 0.07605711 | 12.83743 | 0.3209872
2018-02-10 17:02 | 314926.1 | 240.0011 | 5 | 36 | 4.17004 | -2.282028 | 3.083472 | 0.1521116 | 12.83743 | 0.6392567
2018-02-10 17:04 | 315046.1 | 360.0018 | 5 | 36 | 4.141286 | -2.28203 | 3.083472 | 0.2281692 | 12.83743 | 0.9553248
2018-02-10 17:06 | 315166.1 | 480.0011 | 5 | 36 | 4.112751 | -2.282007 | 3.083472 | 0.3042272 | 12.83743 | 1.269217
2018-02-10 17:08 | 315286.1 | 600.0019 | 5 | 36 | 4.084386 | -2.281997 | 3.083472 | 0.3802873 | 12.83743 | 1.580953
2018-02-10 17:10 | 315406.1 | 720.0019 | 5 | 36 | 4.056201 | -2.282034 | 3.083472 | 0.4563462 | 12.83743 | 1.890533
2018-02-10 17:12 | 315526.1 | 840.0003 | 5 | 36 | 4.028296 | -2.281988 | 3.083472 | 0.5324027 | 12.83743 | 2.197971
2018-02-10 17:14 | 315646.1 | 960.0003 | 5 | 36 | 4.000788 | -2.282046 | 3.083472 | 0.6084604 | 12.83743 | 2.503305
2018-02-10 17:16 | 315766.1 | 1080.002 | 5 | 36 | 3.973747 | -2.282015 | 3.083472 | 0.6845233 | 12.83743 | 2.806584
2018-02-10 17:18 | 315886.1 | 1200.002 | 5 | 36 | 3.947287 | -2.281999 | 3.083472 | 0.760582 | 12.83743 | 3.107811
2018-02-10 17:20 | 316006.1 | 1320.0021 | 5 | 36 | 3.921599 | -2.28199 | 3.083472 | 0.8366397 | 12.83743 | 3.407051
2018-02-10 17:22 | 316126.1 | 1440.0005 | 5 | 36 | 3.896788 | -2.281992 | 3.083472 | 0.9126974 | 12.83743 | 3.70437
2018-02-10 17:24 | 316246.1 | 1560.0014 | 5 | 36 | 3.872996 | -2.281997 | 3.083472 | 0.9887541 | 12.83743 | 3.999835
2018-02-10 17:26 | 316366.1 | 1680.0022 | 5 | 36 | 3.850249 | -2.281948 | 3.083472 | 1.064817 | 12.83743 | 4.293555
2018-02-10 17:28 | 316486.1 | 1800.0005 | 5 | 36 | 3.828588 | -2.282002 | 3.083472 | 1.140873 | 12.83743 | 4.585561
2018-02-10 17:30 | 316606.1 | 1920.0006 | 5 | 36 | 3.807938 | -2.282043 | 3.083472 | 1.216935 | 12.83743 | 4.875977
2018-02-10 17:32 | 316726.1 | 2040.0022 | 5 | 36 | 3.78838 | -2.281994 | 3.083472 | 1.292995 | 12.83743 | 5.16486
2018-02-10 17:34 | 316846.1 | 2160.0007 | 5 | 36 | 3.769891 | -2.282007 | 3.083472 | 1.369051 | 12.83743 | 5.452281
2018-02-10 17:36 | 316966.1 | 2280.0015 | 5 | 36 | 3.752487 | -2.281988 | 3.083472 | 1.445112 | 12.83743 | 5.738355
2018-02-10 17:38 | 317086.1 | 2400.0018 | 5 | 36 | 3.735912 | -2.282004 | 3.083472 | 1.52117 | 12.83743 | 6.023122
2018-02-10 17:40 | 317206.1 | 2520.0007 | 5 | 36 | 3.720174 | -2.281994 | 3.083472 | 1.597228 | 12.83743 | 6.306666
2018-02-10 17:42 | 317326.1 | 2640.0007 | 5 | 36 | 3.705297 | -2.281974 | 3.083472 | 1.673286 | 12.83743 | 6.589045
2018-02-10 17:44 | 317446.1 | 2760.0017 | 5 | 36 | 3.691288 | -2.28202 | 3.083472 | 1.749345 | 12.83743 | 6.870327
2018-02-10 17:46 | 317566.1 | 2880.0001 | 5 | 36 | 3.678204 | -2.281992 | 3.083472 | 1.825404 | 12.83743 | 7.150579
2018-02-10 17:48 | 317686.1 | 3000.0018 | 5 | 36 | 3.665958 | -2.281999 | 3.083472 | 1.901464 | 12.83743 | 7.429873
2018-02-10 17:50 | 317806.1 | 3120.0002 | 5 | 36 | 3.654372 | -2.281981 | 3.083472 | 1.97752 | 12.83743 | 7.708249
2018-02-10 17:52 | 317926.1 | 3240.0004 | 5 | 36 | 3.643208 | -2.281984 | 3.083472 | 2.053575 | 12.83743 | 7.985754
2018-02-10 17:54 | 318046.1 | 3360.0018 | 5 | 36 | 3.632205 | -2.281984 | 3.083472 | 2.129638 | 12.83743 | 8.26245
2018-02-10 17:56 | 318166.1 | 3480.0011 | 5 | 36 | 3.621063 | -2.281967 | 3.083472 | 2.205697 | 12.83743 | 8.538289
2018-02-10 17:58 | 318286.1 | 3600 | 5 | 36 | 3.609406 | -2.281981 | 3.083472 | 2.281752 | 12.83743 | 8.813251
2018-02-10 18:00 | 318406.1 | 3720.0003 | 5 | 36 | 3.597078 | -2.282028 | 3.083472 | 2.35781 | 12.83743 | 9.08731
2018-02-10 18:02 | 318526.1 | 3840.0019 | 5 | 36 | 3.584676 | -2.281988 | 3.083472 | 2.433872 | 12.83743 | 9.360435
2018-02-10 18:04 | 318646.1 | 3960.001 | 5 | 36 | 3.57236 | -2.281974 | 3.083472 | 2.509929 | 12.83743 | 9.63261
2018-02-10 18:06 | 318766.1 | 4080.001 | 5 | 36 | 3.559375 | -2.28196 | 3.083472 | 2.585986 | 12.83743 | 9.903827
2018-02-10 18:08 | 318886.1 | 4200.002 | 5 | 36 | 3.543332 | -2.281974 | 3.083472 | 2.662044 | 12.83743 | 10.17396
2018-02-10 18:10 | 319006.1 | 4320.0012 | 5 | 36 | 3.522591 | -2.281986 | 3.083472 | 2.738104 | 12.83743 | 10.44271
2018-02-10 18:12 | 319126.1 | 4440.002 | 5 | 36 | 3.496373 | -2.28198 | 3.083472 | 2.814161 | 12.83743 | 10.70967
2018-02-10 18:14 | 319246.1 | 4560.0005 | 5 | 36 | 3.459933 | -2.281971 | 3.083472 | 2.890218 | 12.83743 | 10.97431
2018-02-10 18:16 | 319366.1 | 4680.0013 | 5 | 36 | 3.395079 | -2.281999 | 3.083472 | 2.966278 | 12.83743 | 11.23532
2018-02-10 18:18 | 319486.1 | 4800.001 | 5 | 36 | 3.22357 | -2.281959 | 3.083472 | 3.042335 | 12.83743 | 11.48811
2018-02-10 18:19 | 319546.6 | 4860.4092 | 5 | 36 | 2.999931 | -2.281923 | 3.083472 | 3.080624 | 12.83743 | 11.60799
2018-02-10 18:21 | 319666.6 | 120.0008 | 6 | 36 | 3.186673 | 0 | 3.083472 | 3.080624 | 12.83743 | 11.60799
2018-02-10 18:23 | 319786.6 | 240.0016 | 6 | 36 | 3.201389 | 0 | 3.083472 | 3.080624 | 12.83743 | 11.60799
2018-02-10 18:24 | 319846.6 | 300.0038 | 6 | 36 | 3.206589 | 0 | 3.083472 | 3.080624 | 12.83743 | 11.60799
2018-02-10 18:24 | 319846.6 | 0.0023 | 7 | 37 | 3.206675 | 0 | 0 | 0 | 0 | 0
2018-02-10 18:26 | 319966.7 | 120.001 | 2 | 37 | 3.905797 | 4.89006 | 0.1623057 | 0 | 0.6099777 | 0
2018-02-10 18:28 | 320086.7 | 240.0003 | 2 | 37 | 3.962911 | 4.89003 | 0.3252733 | 0 | 1.252068 | 0
2018-02-10 18:30 | 320206.7 | 360.0004 | 2 | 37 | 3.999642 | 4.890003 | 0.4882525 | 0 | 1.901004 | 0
2018-02-10 18:32 | 320326.7 | 480.0004 | 2 | 37 | 4.031027 | 4.889992 | 0.6512364 | 0 | 2.555501 | 0
2018-02-10 18:34 | 320446.7 | 600.0011 | 2 | 37 | 4.05857 | 4.890017 | 0.8142185 | 0 | 3.214783 | 0
2018-02-10 18:36 | 320566.7 | 720.0011 | 2 | 37 | 4.083106 | 4.88998 | 0.9772016 | 0 | 3.878292 | 0
2018-02-10 18:38 | 320686.7 | 840.0011 | 2 | 37 | 4.107073 | 4.889982 | 1.140182 | 0 | 4.545688 | 0
2018-02-10 18:40 | 320806.7 | 960.0005 | 2 | 37 | 4.134243 | 4.889944 | 1.303161 | 0 | 5.217216 | 0
2018-02-10 18:42 | 320926.7 | 1080.002 | 2 | 37 | 4.165279 | 4.889973 | 1.466145 | 0 | 5.893514 | 0
2018-02-10 18:44 | 321046.7 | 1200.0005 | 2 | 37 | 4.199901 | 4.889961 | 1.629131 | 0 | 6.575165 | 0
2018-02-10 18:46 | 321166.7 | 1320.001 | 2 | 37 | 4.200394 | 4.209538 | 1.780413 | 0 | 7.210606 | 0
2018-02-10 18:48 | 321286.7 | 1440.0009 | 2 | 37 | 4.200385 | 3.61204 | 1.910581 | 0 | 7.75736 | 0
2018-02-10 18:49 | 321364 | 1517.2884 | 2 | 37 | 4.200368 | 3.259981 | 1.984291 | 0 | 8.066975 | 0
2018-02-10 18:51 | 321484 | 120.0019 | 3 | 37 | 4.229131 | 3.26017 | 2.09252 | 0 | 8.523026 | 0
2018-02-10 18:53 | 321604 | 240.0003 | 3 | 37 | 4.262245 | 3.260139 | 2.201179 | 0 | 8.984335 | 0
2018-02-10 18:55 | 321724 | 360.002 | 3 | 37 | 4.297698 | 3.260139 | 2.309839 | 0 | 9.44938 | 0
2018-02-10 18:57 | 321844 | 480.0003 | 3 | 37 | 4.335078 | 3.260136 | 2.418493 | 0 | 9.918353 | 0
2018-02-10 18:59 | 321964 | 600.0013 | 3 | 37 | 4.374067 | 3.260088 | 2.52716 | 0 | 10.39154 | 0
2018-02-10 19:01 | 322084 | 720.0005 | 3 | 37 | 4.400387 | 3.001928 | 2.634238 | 0 | 10.86178 | 0
2018-02-10 19:03 | 322204 | 840.0021 | 3 | 37 | 4.40039 | 2.460386 | 2.724841 | 0 | 11.26047 | 0
2018-02-10 19:05 | 322324 | 960.0007 | 3 | 37 | 4.400358 | 2.036766 | 2.799521 | 0 | 11.58909 | 0
2018-02-10 19:07 | 322444 | 1080.0006 | 3 | 37 | 4.400351 | 1.699169 | 2.861574 | 0 | 11.86215 | 0
2018-02-10 19:09 | 322564 | 1200.0015 | 3 | 37 | 4.400368 | 1.428875 | 2.913539 | 0 | 12.09081 | 0
2018-02-10 19:11 | 322684 | 1320.0006 | 3 | 37 | 4.400331 | 1.20969 | 2.957397 | 0 | 12.2838 | 0
2018-02-10 19:13 | 322804 | 1440.0007 | 3 | 37 | 4.400357 | 1.033943 | 2.994694 | 0 | 12.44792 | 0
2018-02-10 19:15 | 322924 | 1560.0007 | 3 | 37 | 4.400343 | 0.8887043 | 3.026645 | 0 | 12.58852 | 0
2018-02-10 19:17 | 323044 | 1680.0016 | 3 | 37 | 4.400322 | 0.7685032 | 3.054195 | 0 | 12.70975 | 0
2018-02-10 19:19 | 323164 | 1800.0025 | 3 | 37 | 4.400306 | 0.6680965 | 3.078091 | 0 | 12.8149 | 0
2018-02-10 19:20 | 323185.7 | 1821.7125 | 3 | 37 | 4.400311 | 0.6519985 | 3.082073 | 0 | 12.83242 | 0
2018-02-10 19:22 | 323305.8 | 120.0004 | 4 | 37 | 4.358464 | 0 | 3.082073 | 0 | 12.83242 | 0
2018-02-10 19:24 | 323425.8 | 240.0011 | 4 | 37 | 4.355376 | 0 | 3.082073 | 0 | 12.83242 | 0
2018-02-10 19:25 | 323485.8 | 300.0007 | 4 | 37 | 4.354408 | 0 | 3.082073 | 0 | 12.83242 | 0
2018-02-10 19:27 | 323605.9 | 120.0018 | 5 | 37 | 4.199522 | -2.28208 | 3.082073 | 0.07606053 | 12.83242 | 0.3209769
2018-02-10 19:29 | 323725.9 | 240.0018 | 5 | 37 | 4.169706 | -2.282069 | 3.082073 | 0.1521133 | 12.83242 | 0.6392133
2018-02-10 19:31 | 323845.9 | 360.0018 | 5 | 37 | 4.14094 | -2.282084 | 3.082073 | 0.2281746 | 12.83242 | 0.9552705
2018-02-10 19:33 | 323965.9 | 480.0018 | 5 | 37 | 4.112424 | -2.282069 | 3.082073 | 0.3042335 | 12.83242 | 1.26914
2018-02-10 19:35 | 324085.9 | 600.0027 | 5 | 37 | 4.084018 | -2.282099 | 3.082073 | 0.3802969 | 12.83242 | 1.580864
2018-02-10 19:37 | 324205.9 | 720.0011 | 5 | 37 | 4.055842 | -2.282062 | 3.082073 | 0.4563534 | 12.83242 | 1.890408
2018-02-10 19:39 | 324325.9 | 840.0012 | 5 | 37 | 4.027971 | -2.282032 | 3.082073 | 0.5324141 | 12.83242 | 2.197836
2018-02-10 19:41 | 324445.9 | 960.0004 | 5 | 37 | 4.000465 | -2.28199 | 3.082073 | 0.60847 | 12.83242 | 2.503138
2018-02-10 19:43 | 324565.9 | 1080.0005 | 5 | 37 | 3.973419 | -2.282001 | 3.082073 | 0.6845334 | 12.83242 | 2.806394
2018-02-10 19:45 | 324685.9 | 1200 | 5 | 37 | 3.946979 | -2.281999 | 3.082073 | 0.7605925 | 12.83242 | 3.1076
2018-02-10 19:47 | 324805.9 | 1320.0004 | 5 | 37 | 3.921307 | -2.282001 | 3.082073 | 0.8366525 | 12.83242 | 3.406826
2018-02-10 19:49 | 324925.9 | 1440.0028 | 5 | 37 | 3.896516 | -2.281988 | 3.082073 | 0.9127166 | 12.83242 | 3.704148
2018-02-10 19:51 | 325045.9 | 1560.003 | 5 | 37 | 3.872713 | -2.282011 | 3.082073 | 0.9887767 | 12.83242 | 3.999605
2018-02-10 19:53 | 325165.9 | 1680.0006 | 5 | 37 | 3.849984 | -2.282063 | 3.082073 | 1.064836 | 12.83242 | 4.293289
2018-02-10 19:55 | 325285.9 | 1800.0022 | 5 | 37 | 3.828335 | -2.281999 | 3.082073 | 1.140895 | 12.83242 | 4.585286
2018-02-10 19:57 | 325405.9 | 1920.0007 | 5 | 37 | 3.807724 | -2.282022 | 3.082073 | 1.216955 | 12.83242 | 4.875681
2018-02-10 19:59 | 325525.9 | 2040.0007 | 5 | 37 | 3.78818 | -2.28198 | 3.082073 | 1.293017 | 12.83242 | 5.164552
2018-02-10 20:01 | 325645.9 | 2160.0007 | 5 | 37 | 3.769735 | -2.28203 | 3.082073 | 1.369078 | 12.83242 | 5.451976
2018-02-10 20:03 | 325765.9 | 2280.0015 | 5 | 37 | 3.752339 | -2.281963 | 3.082073 | 1.445136 | 12.83242 | 5.738028
2018-02-10 20:05 | 325885.9 | 2400.0016 | 5 | 37 | 3.735802 | -2.281978 | 3.082073 | 1.521194 | 12.83242 | 6.022791
2018-02-10 20:07 | 326005.9 | 2520.0016 | 5 | 37 | 3.720056 | -2.281994 | 3.082073 | 1.597255 | 12.83242 | 6.306337
2018-02-10 20:09 | 326125.9 | 2640.0006 | 5 | 37 | 3.70517 | -2.28199 | 3.082073 | 1.673313 | 12.83242 | 6.588705
2018-02-10 20:11 | 326245.9 | 2760.0007 | 5 | 37 | 3.691164 | -2.28203 | 3.082073 | 1.749371 | 12.83242 | 6.869973
2018-02-10 20:13 | 326365.9 | 2880.0024 | 5 | 37 | 3.678103 | -2.282022 | 3.082073 | 1.82543 | 12.83242 | 7.150218
2018-02-10 20:15 | 326485.9 | 3000.0007 | 5 | 37 | 3.665863 | -2.281976 | 3.082073 | 1.90149 | 12.83242 | 7.429505
2018-02-10 20:17 | 326605.9 | 3120.0015 | 5 | 37 | 3.654255 | -2.281981 | 3.082073 | 1.977551 | 12.83242 | 7.707886
2018-02-10 20:19 | 326725.9 | 3240.0008 | 5 | 37 | 3.643098 | -2.28198 | 3.082073 | 2.053609 | 12.83242 | 7.985399
2018-02-10 20:21 | 326845.9 | 3360.0009 | 5 | 37 | 3.632079 | -2.281955 | 3.082073 | 2.129665 | 12.83242 | 8.262058
2018-02-10 20:23 | 326965.9 | 3480.0009 | 5 | 37 | 3.620902 | -2.281981 | 3.082073 | 2.205722 | 12.83242 | 8.53788
2018-02-10 20:25 | 327085.9 | 3600.0017 | 5 | 37 | 3.60922 | -2.281976 | 3.082073 | 2.281783 | 12.83242 | 8.812851
2018-02-10 20:27 | 327205.9 | 3720.0001 | 5 | 37 | 3.596862 | -2.281981 | 3.082073 | 2.357838 | 12.83242 | 9.086884
2018-02-10 20:29 | 327325.9 | 3840.0002 | 5 | 37 | 3.584449 | -2.28193 | 3.082073 | 2.433898 | 12.83242 | 9.359988
2018-02-10 20:31 | 327445.9 | 3960.0003 | 5 | 37 | 3.572131 | -2.281946 | 3.082073 | 2.509955 | 12.83242 | 9.632143
2018-02-10 20:33 | 327565.9 | 4080.0003 | 5 | 37 | 3.559134 | -2.281953 | 3.082073 | 2.586011 | 12.83242 | 9.903337
2018-02-10 20:35 | 327685.9 | 4200.0028 | 5 | 37 | 3.542979 | -2.281981 | 3.082073 | 2.662071 | 12.83242 | 10.17346
2018-02-10 20:37 | 327805.9 | 4320.0003 | 5 | 37 | 3.522192 | -2.28195 | 3.082073 | 2.738128 | 12.83242 | 10.44217
2018-02-10 20:39 | 327925.9 | 4440.0013 | 5 | 37 | 3.495821 | -2.281969 | 3.082073 | 2.814186 | 12.83242 | 10.7091
2018-02-10 20:41 | 328045.9 | 4560.0013 | 5 | 37 | 3.459158 | -2.281948 | 3.082073 | 2.890242 | 12.83242 | 10.97368
2018-02-10 20:43 | 328165.9 | 4680.0005 | 5 | 37 | 3.393399 | -2.281942 | 3.082073 | 2.966297 | 12.83242 | 11.23459
2018-02-10 20:45 | 328285.9 | 4800.0006 | 5 | 37 | 3.21864 | -2.281965 | 3.082073 | 3.042351 | 12.83242 | 11.48714
2018-02-10 20:46 | 328344.2 | 4858.2964 | 5 | 37 | 2.999998 | -2.281992 | 3.082073 | 3.079301 | 12.83242 | 11.60271
2018-02-10 20:48 | 328464.2 | 120.0013 | 6 | 37 | 3.186336 | 0 | 3.082073 | 3.079301 | 12.83242 | 11.60271
2018-02-10 20:50 | 328584.2 | 240.0018 | 6 | 37 | 3.201013 | 0 | 3.082073 | 3.079301 | 12.83242 | 11.60271
2018-02-10 20:51 | 328644.2 | 300.0032 | 6 | 37 | 3.206197 | 0 | 3.082073 | 3.079301 | 12.83242 | 11.60271
2018-02-10 20:51 | 328644.3 | 0.0023 | 7 | 38 | 3.206407 | 0 | 0 | 0 | 0 | 0
2018-02-10 20:53 | 328764.3 | 120.001 | 2 | 38 | 3.905218 | 4.889992 | 0.1622995 | 0 | 0.6098644 | 0
2018-02-10 20:55 | 328884.3 | 240.001 | 2 | 38 | 3.962459 | 4.889982 | 0.3252694 | 0 | 1.251884 | 0
2018-02-10 20:57 | 329004.3 | 360.0026 | 2 | 38 | 3.999206 | 4.88998 | 0.4882428 | 0 | 1.900723 | 0
2018-02-10 20:59 | 329124.3 | 480.0003 | 2 | 38 | 4.030592 | 4.889952 | 0.6512244 | 0 | 2.55514 | 0
2018-02-10 21:01 | 329244.3 | 600.002 | 2 | 38 | 4.058181 | 4.889963 | 0.8142068 | 0 | 3.214356 | 0
2018-02-10 21:03 | 329364.3 | 720.0012 | 2 | 38 | 4.082747 | 4.889917 | 0.9771945 | 0 | 3.877823 | 0
2018-02-10 21:05 | 329484.3 | 840.0012 | 2 | 38 | 4.10676 | 4.889914 | 1.140172 | 0 | 4.545148 | 0
2018-02-10 21:07 | 329604.3 | 960.0021 | 2 | 38 | 4.134003 | 4.889914 | 1.303144 | 0 | 5.2166 | 0
2018-02-10 21:09 | 329724.3 | 1080.0022 | 2 | 38 | 4.165016 | 4.889914 | 1.466129 | 0 | 5.892857 | 0
2018-02-10 21:11 | 329844.3 | 1200.0013 | 2 | 38 | 4.199702 | 4.889906 | 1.629109 | 0 | 6.574444 | 0
2018-02-10 21:13 | 329964.3 | 1320.0006 | 2 | 38 | 4.200387 | 4.211836 | 1.780481 | 0 | 7.210267 | 0
2018-02-10 21:15 | 330084.3 | 1440.0015 | 2 | 38 | 4.200397 | 3.612921 | 1.910702 | 0 | 7.757246 | 0
2018-02-10 21:16 | 330161.7 | 1517.3339 | 2 | 38 | 4.200383 | 3.259983 | 1.984465 | 0 | 8.067076 | 0
2018-02-10 21:18 | 330281.7 | 120.0003 | 3 | 38 | 4.229172 | 3.260092 | 2.092681 | 0 | 8.523077 | 0
2018-02-10 21:20 | 330401.7 | 240.0005 | 3 | 38 | 4.262297 | 3.260115 | 2.201339 | 0 | 8.984388 | 0
2018-02-10 21:22 | 330521.7 | 360.0021 | 3 | 38 | 4.297729 | 3.260098 | 2.310001 | 0 | 9.449442 | 0
2018-02-10 21:24 | 330641.7 | 480.0004 | 3 | 38 | 4.335129 | 3.260111 | 2.418661 | 0 | 9.918451 | 0
2018-02-10 21:26 | 330761.7 | 600.0005 | 3 | 38 | 4.374131 | 3.260147 | 2.527324 | 0 | 10.39163 | 0
2018-02-10 21:28 | 330881.7 | 720.0006 | 3 | 38 | 4.400356 | 3.000551 | 2.634392 | 0 | 10.86183 | 0
2018-02-10 21:30 | 331001.7 | 840.0013 | 3 | 38 | 4.400382 | 2.458826 | 2.724956 | 0 | 11.26034 | 0
2018-02-10 21:32 | 331121.7 | 960.0013 | 3 | 38 | 4.400359 | 2.035378 | 2.799587 | 0 | 11.58875 | 0
2018-02-10 21:34 | 331241.7 | 1080.0022 | 3 | 38 | 4.400347 | 1.697496 | 2.861605 | 0 | 11.86165 | 0
2018-02-10 21:36 | 331361.7 | 1200.0007 | 3 | 38 | 4.400354 | 1.42757 | 2.913531 | 0 | 12.09014 | 0
2018-02-10 21:38 | 331481.7 | 1320.0006 | 3 | 38 | 4.400358 | 1.209768 | 2.957355 | 0 | 12.28298 | 0
2018-02-10 21:40 | 331601.7 | 1440.0001 | 3 | 38 | 4.400311 | 1.032024 | 2.99462 | 0 | 12.44696 | 0
2018-02-10 21:42 | 331721.7 | 1560.0015 | 3 | 38 | 4.400353 | 0.8878441 | 3.026534 | 0 | 12.5874 | 0
2018-02-10 21:44 | 331841.7 | 1680.0007 | 3 | 38 | 4.400333 | 0.7677078 | 3.054058 | 0 | 12.70851 | 0
2018-02-10 21:46 | 331961.7 | 1800.0007 | 3 | 38 | 4.400322 | 0.6676178 | 3.077929 | 0 | 12.81355 | 0
2018-02-10 21:46 | 331984.1 | 1822.4173 | 3 | 38 | 4.400374 | 0.6519966 | 3.082033 | 0 | 12.83161 | 0
2018-02-10 21:48 | 332104.1 | 120.0019 | 4 | 38 | 4.358587 | 0 | 3.082033 | 0 | 12.83161 | 0
2018-02-10 21:50 | 332224.1 | 240.0012 | 4 | 38 | 4.355502 | 0 | 3.082033 | 0 | 12.83161 | 0
2018-02-10 21:51 | 332284.1 | 300.0041 | 4 | 38 | 4.35455 | 0 | 3.082033 | 0 | 12.83161 | 0
2018-02-10 21:53 | 332404.3 | 120.0025 | 5 | 38 | 4.199748 | -2.282034 | 3.082033 | 0.07605841 | 12.83161 | 0.3209848
2018-02-10 21:55 | 332524.3 | 240.0018 | 5 | 38 | 4.169957 | -2.282043 | 3.082033 | 0.1521143 | 12.83161 | 0.6392525
2018-02-10 21:57 | 332644.3 | 360.0002 | 5 | 38 | 4.141201 | -2.282051 | 3.082033 | 0.2281682 | 12.83161 | 0.9552988
2018-02-10 21:59 | 332764.3 | 480.0011 | 5 | 38 | 4.112686 | -2.282023 | 3.082033 | 0.3042277 | 12.83161 | 1.269191
2018-02-10 22:01 | 332884.3 | 600.0011 | 5 | 38 | 4.084304 | -2.282015 | 3.082033 | 0.3802869 | 12.83161 | 1.580917
2018-02-10 22:03 | 333004.3 | 720.0011 | 5 | 38 | 4.05612 | -2.282043 | 3.082033 | 0.4563472 | 12.83161 | 1.890498
2018-02-10 22:05 | 333124.3 | 840.0011 | 5 | 38 | 4.028245 | -2.282023 | 3.082033 | 0.5324097 | 12.83161 | 2.197954
2018-02-10 22:07 | 333244.3 | 960.0003 | 5 | 38 | 4.00074 | -2.282022 | 3.082033 | 0.6084709 | 12.83161 | 2.503299
2018-02-10 22:09 | 333364.3 | 1080.0003 | 5 | 38 | 3.973732 | -2.282055 | 3.082033 | 0.6845297 | 12.83161 | 2.80656
2018-02-10 22:11 | 333484.3 | 1200.0011 | 5 | 38 | 3.947286 | -2.282023 | 3.082033 | 0.7605917 | 12.83161 | 3.1078
2018-02-10 22:13 | 333604.3 | 1320.002 | 5 | 38 | 3.921587 | -2.282001 | 3.082033 | 0.8366518 | 12.83161 | 3.407049
2018-02-10 22:15 | 333724.3 | 1440.0012 | 5 | 38 | 3.89676 | -2.282001 | 3.082033 | 0.912712 | 12.83161 | 3.704375
2018-02-10 22:17 | 333844.3 | 1560.0011 | 5 | 38 | 3.87294 | -2.282034 | 3.082033 | 0.9887713 | 12.83161 | 3.999848
2018-02-10 22:19 | 333964.3 | 1680.0011 | 5 | 38 | 3.85019 | -2.28198 | 3.082033 | 1.064831 | 12.83161 | 4.29355
2018-02-10 22:21 | 334084.3 | 1800.0012 | 5 | 38 | 3.828464 | -2.281997 | 3.082033 | 1.140891 | 12.83161 | 4.585563
2018-02-10 22:23 | 334204.3 | 1920.0003 | 5 | 38 | 3.807803 | -2.282013 | 3.082033 | 1.21695 | 12.83161 | 4.875959
2018-02-10 22:25 | 334324.3 | 2040.0013 | 5 | 38 | 3.788216 | -2.282048 | 3.082033 | 1.293009 | 12.83161 | 5.164823
2018-02-10 22:27 | 334444.3 | 2160.0012 | 5 | 38 | 3.769728 | -2.282002 | 3.082033 | 1.36907 | 12.83161 | 5.452248
2018-02-10 22:29 | 334564.3 | 2280.0022 | 5 | 38 | 3.752286 | -2.282004 | 3.082033 | 1.445127 | 12.83161 | 5.738297
2018-02-10 22:31 | 334684.3 | 2400.0003 | 5 | 38 | 3.735754 | -2.281967 | 3.082033 | 1.521183 | 12.83161 | 6.023046
2018-02-10 22:33 | 334804.3 | 2520.0006 | 5 | 38 | 3.720024 | -2.281981 | 3.082033 | 1.597244 | 12.83161 | 6.306586
2018-02-10 22:35 | 334924.3 | 2640.0013 | 5 | 38 | 3.705142 | -2.282004 | 3.082033 | 1.673301 | 12.83161 | 6.58895
2018-02-10 22:37 | 335044.3 | 2760.0022 | 5 | 38 | 3.691135 | -2.281992 | 3.082033 | 1.749362 | 12.83161 | 6.870226
2018-02-10 22:39 | 335164.3 | 2880.0014 | 5 | 38 | 3.67806 | -2.281997 | 3.082033 | 1.825419 | 12.83161 | 7.150459
2018-02-10 22:41 | 335284.3 | 3000.0011 | 5 | 38 | 3.665823 | -2.282002 | 3.082033 | 1.901479 | 12.83161 | 7.429741
2018-02-10 22:43 | 335404.3 | 3120.0014 | 5 | 38 | 3.654221 | -2.281971 | 3.082033 | 1.977534 | 12.83161 | 7.708103
2018-02-10 22:45 | 335524.3 | 3240.0015 | 5 | 38 | 3.643041 | -2.281974 | 3.082033 | 2.053594 | 12.83161 | 7.985614
2018-02-10 22:47 | 335644.3 | 3360.0023 | 5 | 38 | 3.632008 | -2.28198 | 3.082033 | 2.129655 | 12.83161 | 8.262291
2018-02-10 22:49 | 335764.3 | 3480.0007 | 5 | 38 | 3.620812 | -2.281981 | 3.082033 | 2.20571 | 12.83161 | 8.538098
2018-02-10 22:51 | 335884.3 | 3600.0007 | 5 | 38 | 3.609128 | -2.281974 | 3.082033 | 2.281769 | 12.83161 | 8.813054
2018-02-10 22:53 | 336004.3 | 3720.0006 | 5 | 38 | 3.596763 | -2.281934 | 3.082033 | 2.357824 | 12.83161 | 9.087079
2018-02-10 22:55 | 336124.3 | 3840.0015 | 5 | 38 | 3.584338 | -2.281965 | 3.082033 | 2.433883 | 12.83161 | 9.360169
2018-02-10 22:57 | 336244.3 | 3960.0008 | 5 | 38 | 3.571972 | -2.281988 | 3.082033 | 2.509943 | 12.83161 | 9.632327
2018-02-10 22:59 | 336364.3 | 4080.0015 | 5 | 38 | 3.558937 | -2.281999 | 3.082033 | 2.586002 | 12.83161 | 9.903522
2018-02-10 23:01 | 336484.3 | 4200.0003 | 5 | 38 | 3.542818 | -2.282018 | 3.082033 | 2.662058 | 12.83161 | 10.17362
2018-02-10 23:03 | 336604.3 | 4320.0001 | 5 | 38 | 3.522013 | -2.282011 | 3.082033 | 2.738118 | 12.83161 | 10.44232
2018-02-10 23:05 | 336724.3 | 4440.0009 | 5 | 38 | 3.495597 | -2.281986 | 3.082033 | 2.814176 | 12.83161 | 10.70924
2018-02-10 23:07 | 336844.3 | 4560.0001 | 5 | 38 | 3.458843 | -2.28199 | 3.082033 | 2.890236 | 12.83161 | 10.97381
2018-02-10 23:09 | 336964.3 | 4680.0002 | 5 | 38 | 3.392932 | -2.282015 | 3.082033 | 2.966291 | 12.83161 | 11.2347
2018-02-10 23:11 | 337084.3 | 4800.0009 | 5 | 38 | 3.217787 | -2.281997 | 3.082033 | 3.042346 | 12.83161 | 11.4872
2018-02-10 23:12 | 337142.3 | 4858.0032 | 5 | 38 | 2.999988 | -2.28199 | 3.082033 | 3.079114 | 12.83161 | 11.60218
2018-02-10 23:14 | 337262.3 | 120.0019 | 6 | 38 | 3.186699 | 0 | 3.082033 | 3.079114 | 12.83161 | 11.60218
2018-02-10 23:16 | 337382.3 | 240.0003 | 6 | 38 | 3.201399 | 0 | 3.082033 | 3.079114 | 12.83161 | 11.60218
2018-02-10 23:17 | 337442.3 | 300.0018 | 6 | 38 | 3.206618 | 0 | 3.082033 | 3.079114 | 12.83161 | 11.60218
2018-02-10 23:17 | 337442.3 | 0.0024 | 7 | 39 | 3.206605 | 0 | 0 | 0 | 0 | 0
2018-02-10 23:19 | 337562.4079 | 120.0018 | 2 | 39 | 3.905711 | 4.889954 | 0.1622995 | 0 | 0.6099531 | 0
2018-02-10 23:21 | 337682.4079 | 240.0018 | 2 | 39 | 3.962849 | 4.889977 | 0.3252717 | 0 | 1.252052 | 0
2018-02-10 23:23 | 337802.4071 | 360.001 | 2 | 39 | 3.999604 | 4.890003 | 0.4882371 | 0 | 1.900923 | 0
2018-02-10 23:25 | 337922.4065 | 480.0004 | 2 | 39 | 4.030978 | 4.889997 | 0.651221 | 0 | 2.555412 | 0
2018-02-10 23:27 | 338042.4072 | 600.0011 | 2 | 39 | 4.058557 | 4.889931 | 0.8142031 | 0 | 3.214688 | 0
2018-02-10 23:29 | 338162.4064 | 720.0003 | 2 | 39 | 4.083154 | 4.889956 | 0.9771861 | 0 | 3.878199 | 0
2018-02-10 23:31 | 338282.4081 | 840.002 | 2 | 39 | 4.107199 | 4.889971 | 1.140168 | 0 | 4.545616 | 0
2018-02-10 23:33 | 338402.4064 | 960.0003 | 2 | 39 | 4.13444 | 4.889933 | 1.303148 | 0 | 5.217171 | 0
2018-02-10 23:35 | 338522.4076 | 1080.0015 | 2 | 39 | 4.165517 | 4.889914 | 1.466131 | 0 | 5.893496 | 0
2018-02-10 23:37 | 338642.409 | 1200.0029 | 2 | 39 | 4.200222 | 4.889919 | 1.629113 | 0 | 6.575177 | 0
2018-02-10 23:39 | 338762.4082 | 1320.0021 | 2 | 39 | 4.200392 | 4.203474 | 1.780178 | 0 | 7.209712 | 0
2018-02-10 23:41 | 338882.4075 | 1440.0014 | 2 | 39 | 4.200367 | 3.605829 | 1.910144 | 0 | 7.755616 | 0
2018-02-10 23:42 | 338958.5696 | 1516.1635 | 2 | 39 | 4.200389 | 3.259985 | 1.982716 | 0 | 8.06045 | 0
2018-02-10 23:44 | 339078.6 | 120.001 | 3 | 39 | 4.229203 | 3.260094 | 2.090935 | 0 | 8.516466 | 0
2018-02-10 23:46 | 339198.6 | 240.0019 | 3 | 39 | 4.262338 | 3.260109 | 2.1996 | 0 | 8.977809 | 0
2018-02-10 23:48 | 339318.6 | 360.0003 | 3 | 39 | 4.297796 | 3.26013 | 2.308256 | 0 | 9.442845 | 0
2018-02-10 23:50 | 339438.6 | 480.0018 | 3 | 39 | 4.335188 | 3.260139 | 2.416921 | 0 | 9.911879 | 0
2018-02-10 23:52 | 339558.6 | 600.0004 | 3 | 39 | 4.374145 | 3.260132 | 2.525581 | 0 | 10.38505 | 0
2018-02-10 23:54 | 339678.6 | 720.0002 | 3 | 39 | 4.400389 | 3.001701 | 2.632652 | 0 | 10.85526 | 0
2018-02-10 23:56 | 339798.6 | 840.002 | 3 | 39 | 4.400401 | 2.460342 | 2.723246 | 0 | 11.25391 | 0
2018-02-10 23:58 | 339918.6 | 960.0021 | 3 | 39 | 4.400378 | 2.037409 | 2.797924 | 0 | 11.58252 | 0
2018-02-11 | 340038.6 | 1080.002 | 3 | 39 | 4.400344 | 1.699972 | 2.860002 | 0 | 11.85569 | 0
2018-02-11 00:02 | 340158.6 | 1200.0022 | 3 | 39 | 4.400343 | 1.429792 | 2.91201 | 0 | 12.08454 | 0
2018-02-11 00:04 | 340278.6 | 1320.0021 | 3 | 39 | 4.40035 | 1.21195 | 2.955913 | 0 | 12.27773 | 0
2018-02-11 00:06 | 340398.6 | 1440.0021 | 3 | 39 | 4.400336 | 1.03442 | 2.993251 | 0 | 12.44203 | 0
2018-02-11 00:08 | 340518.6 | 1560.0022 | 3 | 39 | 4.400361 | 0.8894749 | 3.02523 | 0 | 12.58275 | 0
2018-02-11 00:10 | 340638.6 | 1680.0022 | 3 | 39 | 4.40033 | 0.7691307 | 3.052808 | 0 | 12.7041 | 0
2018-02-11 00:12 | 340758.6 | 1800.0006 | 3 | 39 | 4.400339 | 0.669035 | 3.076724 | 0 | 12.80934 | 0
2018-02-11 00:13 | 340781.4 | 1822.8283 | 3 | 39 | 4.400334 | 0.6519985 | 3.08091 | 0 | 12.82776 | 0
2018-02-11 00:15 | 340901.4661 | 120.0009 | 4 | 39 | 4.35849 | 0 | 3.08091 | 0 | 12.82776 | 0
2018-02-11 00:17 | 341021.4671 | 240.0019 | 4 | 39 | 4.35538 | 0 | 3.08091 | 0 | 12.82776 | 0
2018-02-11 00:18 | 341081.4692 | 300.004 | 4 | 39 | 4.354431 | 0 | 3.08091 | 0 | 12.82776 | 0
2018-02-11 00:20 | 341201.6 | 120.0014 | 5 | 39 | 4.199554 | -2.281981 | 3.08091 | 0.07605813 | 12.82776 | 0.3209675
2018-02-11 00:22 | 341321.6 | 240.0004 | 5 | 39 | 4.169734 | -2.282032 | 3.08091 | 0.1521116 | 12.82776 | 0.639209
2018-02-11 00:24 | 341441.6 | 360.0012 | 5 | 39 | 4.14099 | -2.281999 | 3.08091 | 0.2281683 | 12.82776 | 0.9552499
2018-02-11 00:26 | 341561.6 | 480.0012 | 5 | 39 | 4.112454 | -2.281994 | 3.08091 | 0.3042267 | 12.82776 | 1.269121
2018-02-11 00:28 | 341681.6 | 600.0005 | 5 | 39 | 4.084058 | -2.282051 | 3.08091 | 0.3802855 | 12.82776 | 1.580828
2018-02-11 00:30 | 341801.6 | 720.0005 | 5 | 39 | 4.055891 | -2.282043 | 3.08091 | 0.4563443 | 12.82776 | 1.890384
2018-02-11 00:32 | 341921.6 | 840.0002 | 5 | 39 | 4.027974 | -2.282032 | 3.08091 | 0.5323996 | 12.82776 | 2.197791
2018-02-11 00:34 | 342041.6 | 960.0004 | 5 | 39 | 4.000452 | -2.282062 | 3.08091 | 0.608457 | 12.82776 | 2.5031
2018-02-11 00:36 | 342161.6 | 1080.0004 | 5 | 39 | 3.973424 | -2.281963 | 3.08091 | 0.6845207 | 12.82776 | 2.806357
2018-02-11 00:38 | 342281.6 | 1200.0014 | 5 | 39 | 3.946979 | -2.282023 | 3.08091 | 0.7605864 | 12.82776 | 3.107588
2018-02-11 00:40 | 342401.6 | 1320.0014 | 5 | 39 | 3.921279 | -2.281988 | 3.08091 | 0.8366458 | 12.82776 | 3.406811
2018-02-11 00:42 | 342521.6 | 1440.0014 | 5 | 39 | 3.896478 | -2.282023 | 3.08091 | 0.9127071 | 12.82776 | 3.704119
2018-02-11 00:44 | 342641.6 | 1560.0006 | 5 | 39 | 3.872657 | -2.282023 | 3.08091 | 0.9887667 | 12.82776 | 3.999571
2018-02-11 00:46 | 342761.6 | 1680.0006 | 5 | 39 | 3.849903 | -2.282001 | 3.08091 | 1.064827 | 12.82776 | 4.293254
2018-02-11 00:48 | 342881.6 | 1800.0006 | 5 | 39 | 3.82822 | -2.28202 | 3.08091 | 1.140885 | 12.82776 | 4.585239
2018-02-11 00:50 | 343001.6 | 1920.0006 | 5 | 39 | 3.807587 | -2.281984 | 3.08091 | 1.216943 | 12.82776 | 4.875615
2018-02-11 00:52 | 343121.6 | 2040.0022 | 5 | 39 | 3.78801 | -2.282032 | 3.08091 | 1.293005 | 12.82776 | 5.164476
2018-02-11 00:54 | 343241.6 | 2160.0015 | 5 | 39 | 3.769522 | -2.28199 | 3.08091 | 1.369062 | 12.82776 | 5.451873
2018-02-11 00:56 | 343361.6 | 2280.0007 | 5 | 39 | 3.752136 | -2.28203 | 3.08091 | 1.44512 | 12.82776 | 5.737909
2018-02-11 00:58 | 343481.6 | 2400.0008 | 5 | 39 | 3.735573 | -2.282053 | 3.08091 | 1.521176 | 12.82776 | 6.022645
2018-02-11 01:00 | 343601.6 | 2520.0007 | 5 | 39 | 3.719844 | -2.282036 | 3.08091 | 1.597238 | 12.82776 | 6.306175
2018-02-11 01:02 | 343721.6 | 2640.0016 | 5 | 39 | 3.704967 | -2.281997 | 3.08091 | 1.6733 | 12.82776 | 6.588543
2018-02-11 01:04 | 343841.6 | 2760.0011 | 5 | 39 | 3.690966 | -2.281974 | 3.08091 | 1.749357 | 12.82776 | 6.869796
2018-02-11 01:06 | 343961.6 | 2880.0009 | 5 | 39 | 3.677907 | -2.282013 | 3.08091 | 1.825419 | 12.82776 | 7.150035
2018-02-11 01:08 | 344081.6 | 3000.0009 | 5 | 39 | 3.66564 | -2.281999 | 3.08091 | 1.901477 | 12.82776 | 7.429295
2018-02-11 01:10 | 344201.6 | 3120.0002 | 5 | 39 | 3.654056 | -2.282036 | 3.08091 | 1.977537 | 12.82776 | 7.707663
2018-02-11 01:12 | 344321.6 | 3240.0018 | 5 | 39 | 3.642845 | -2.282044 | 3.08091 | 2.053596 | 12.82776 | 7.985159
2018-02-11 01:14 | 344441.6 | 3360.001 | 5 | 39 | 3.631817 | -2.282002 | 3.08091 | 2.129654 | 12.82776 | 8.261804
2018-02-11 01:16 | 344561.6 | 3480.0001 | 5 | 39 | 3.620599 | -2.282043 | 3.08091 | 2.205716 | 12.82776 | 8.537624
2018-02-11 01:18 | 344681.6 | 3600.0011 | 5 | 39 | 3.608882 | -2.282002 | 3.08091 | 2.28178 | 12.82776 | 8.812579
2018-02-11 01:20 | 344801.6 | 3720.0011 | 5 | 39 | 3.596513 | -2.281997 | 3.08091 | 2.357838 | 12.82776 | 9.086597
2018-02-11 01:22 | 344921.6 | 3840.0027 | 5 | 39 | 3.584076 | -2.282036 | 3.08091 | 2.433899 | 12.82776 | 9.359675
2018-02-11 01:24 | 345041.6 | 3960.0002 | 5 | 39 | 3.571707 | -2.282034 | 3.08091 | 2.509956 | 12.82776 | 9.6318
2018-02-11 01:26 | 345161.6 | 4080.0012 | 5 | 39 | 3.558642 | -2.282032 | 3.08091 | 2.586016 | 12.82776 | 9.902977
2018-02-11 01:28 | 345281.6 | 4200.0012 | 5 | 39 | 3.542437 | -2.28199 | 3.08091 | 2.662077 | 12.82776 | 10.17307
2018-02-11 01:30 | 345401.6 | 4320.0013 | 5 | 39 | 3.521566 | -2.282022 | 3.08091 | 2.738137 | 12.82776 | 10.44174
2018-02-11 01:32 | 345521.6 | 4440.0013 | 5 | 39 | 3.495071 | -2.282018 | 3.08091 | 2.814195 | 12.82776 | 10.70862
2018-02-11 01:34 | 345641.6 | 4560.0014 | 5 | 39 | 3.458018 | -2.28199 | 3.08091 | 2.890257 | 12.82776 | 10.97315
2018-02-11 01:36 | 345761.6 | 4680.0006 | 5 | 39 | 3.391247 | -2.281992 | 3.08091 | 2.966314 | 12.82776 | 11.23395
2018-02-11 01:38 | 345881.6 | 4800.0014 | 5 | 39 | 3.213511 | -2.282065 | 3.08091 | 3.042371 | 12.82776 | 11.48626
2018-02-11 01:39 | 345937.9 | 4856.2996 | 5 | 39 | 2.999946 | -2.282001 | 3.08091 | 3.078054 | 12.82776 | 11.59774
2018-02-11 01:41 | 346057.9 | 120.0007 | 6 | 39 | 3.187112 | 0 | 3.08091 | 3.078054 | 12.82776 | 11.59774
2018-02-11 01:43 | 346177.9 | 240 | 6 | 39 | 3.201819 | 0 | 3.08091 | 3.078054 | 12.82776 | 11.59774
2018-02-11 01:44 | 346237.9 | 300.0005 | 6 | 39 | 3.207017 | 0 | 3.08091 | 3.078054 | 12.82776 | 11.59774
2018-02-11 01:44 | 346237.9 | 0.0023 | 7 | 40 | 3.207038 | 0 | 0 | 0 | 0 | 0
2018-02-11 01:46 | 346358 | 120.0001 | 2 | 40 | 3.906145 | 4.889992 | 0.1623086 | 0 | 0.6100724 | 0
2018-02-11 01:48 | 346478 | 240.0018 | 2 | 40 | 3.963122 | 4.889988 | 0.3252879 | 0 | 1.252254 | 0
2018-02-11 01:50 | 346598 | 360.0019 | 2 | 40 | 3.999838 | 4.889997 | 0.4882613 | 0 | 1.901198 | 0
2018-02-11 01:52 | 346718 | 480.0019 | 2 | 40 | 4.031242 | 4.889975 | 0.651239 | 0 | 2.555705 | 0
2018-02-11 01:54 | 346838 | 600.0019 | 2 | 40 | 4.058805 | 4.889984 | 0.8142182 | 0 | 3.215011 | 0
2018-02-11 01:56 | 346958 | 720.002 | 2 | 40 | 4.083447 | 4.88994 | 0.9772073 | 0 | 3.87859 | 0
2018-02-11 01:58 | 347078 | 840.0021 | 2 | 40 | 4.107486 | 4.889961 | 1.14019 | 0 | 4.546057 | 0
2018-02-11 02:00 | 347198 | 960.0009 | 2 | 40 | 4.134724 | 4.889988 | 1.303168 | 0 | 5.217653 | 0
2018-02-11 02:02 | 347318 | 1080.0004 | 2 | 40 | 4.165799 | 4.88994 | 1.466147 | 0 | 5.894008 | 0
2018-02-11 02:04 | 347438 | 1200.0012 | 2 | 40 | 4.200402 | 4.887854 | 1.629123 | 0 | 6.575704 | 0
2018-02-11 02:06 | 347558 | 1320.0021 | 2 | 40 | 4.200404 | 4.200804 | 1.78006 | 0 | 7.209697 | 0
2018-02-11 02:08 | 347678 | 1440.0013 | 2 | 40 | 4.200385 | 3.603361 | 1.909938 | 0 | 7.755236 | 0
2018-02-11 02:09 | 347753.6 | 1515.5683 | 2 | 40 | 4.200387 | 3.259987 | 1.981918 | 0 | 8.057579 | 0
2018-02-11 02:11 | 347873.6 | 120.0019 | 3 | 40 | 4.229219 | 3.260099 | 2.090145 | 0 | 8.51363 | 0
2018-02-11 02:13 | 347993.6 | 240.0003 | 3 | 40 | 4.262352 | 3.26009 | 2.198801 | 0 | 8.974939 | 0
2018-02-11 02:15 | 348113.6 | 360.0002 | 3 | 40 | 4.297826 | 3.260124 | 2.307465 | 0 | 9.44001 | 0
2018-02-11 02:17 | 348233.6 | 480.0021 | 3 | 40 | 4.335226 | 3.260138 | 2.416131 | 0 | 9.909053 | 0
2018-02-11 02:19 | 348353.6 | 600.0007 | 3 | 40 | 4.374177 | 3.26012 | 2.524787 | 0 | 10.38221 | 0
2018-02-11 02:21 | 348473.6 | 720.0005 | 3 | 40 | 4.400388 | 3.000702 | 2.631853 | 0 | 10.8524 | 0
2018-02-11 02:23 | 348593.6 | 840.0005 | 3 | 40 | 4.400379 | 2.459543 | 2.722427 | 0 | 11.25097 | 0
2018-02-11 02:25 | 348713.6 | 960.0022 | 3 | 40 | 4.400394 | 2.037426 | 2.797091 | 0 | 11.57952 | 0
2018-02-11 02:27 | 348833.6 | 1080.0008 | 3 | 40 | 4.40035 | 1.698812 | 2.859144 | 0 | 11.85257 | 0
2018-02-11 02:29 | 348953.6 | 1200.0006 | 3 | 40 | 4.40034 | 1.428623 | 2.911115 | 0 | 12.08126 | 0
2018-02-11 02:31 | 349073.6 | 1320.0005 | 3 | 40 | 4.400342 | 1.210396 | 2.954982 | 0 | 12.27429 | 0
2018-02-11 02:33 | 349193.6 | 1440.0015 | 3 | 40 | 4.40035 | 1.033972 | 2.992292 | 0 | 12.43847 | 0
2018-02-11 02:35 | 349313.6 | 1560.0007 | 3 | 40 | 4.400335 | 0.8887882 | 3.024251 | 0 | 12.5791 | 0
2018-02-11 02:37 | 349433.6 | 1680.0015 | 3 | 40 | 4.400353 | 0.7693596 | 3.05181 | 0 | 12.70037 | 0
2018-02-11 02:39 | 349553.6 | 1800.0015 | 3 | 40 | 4.400338 | 0.6686573 | 3.075713 | 0 | 12.80555 | 0
2018-02-11 02:39 | 349575.8 | 1822.2308 | 3 | 40 | 4.400326 | 0.6519985 | 3.079789 | 0 | 12.82348 | 0
2018-02-11 02:41 | 349695.9 | 120.0011 | 4 | 40 | 4.358458 | 0 | 3.079789 | 0 | 12.82348 | 0
2018-02-11 02:43 | 349815.9 | 240.0012 | 4 | 40 | 4.355376 | 0 | 3.079789 | 0 | 12.82348 | 0
2018-02-11 02:44 | 349875.9 | 300.0041 | 4 | 40 | 4.354417 | 0 | 3.079789 | 0 | 12.82348 | 0
2018-02-11 02:46 | 349996 | 120.001 | 5 | 40 | 4.199334 | -2.282059 | 3.079789 | 0.07605873 | 12.82348 | 0.3209549
2018-02-11 02:48 | 350116 | 240.0027 | 5 | 40 | 4.16952 | -2.28203 | 3.079789 | 0.1521179 | 12.82348 | 0.639204
2018-02-11 02:50 | 350236 | 360.0011 | 5 | 40 | 4.140774 | -2.282059 | 3.079789 | 0.22817 | 12.82348 | 0.9552089
2018-02-11 02:52 | 350356 | 480.0004 | 5 | 40 | 4.112234 | -2.282036 | 3.079789 | 0.3042295 | 12.82348 | 1.269067
2018-02-11 02:54 | 350476 | 600.0011 | 5 | 40 | 4.083854 | -2.282059 | 3.079789 | 0.3802902 | 12.82348 | 1.580765
2018-02-11 02:56 | 350596 | 720.0021 | 5 | 40 | 4.055661 | -2.282048 | 3.079789 | 0.4563539 | 12.82348 | 1.890324
2018-02-11 02:58 | 350716 | 840.0004 | 5 | 40 | 4.027785 | -2.282007 | 3.079789 | 0.5324105 | 12.82348 | 2.197723
2018-02-11 03:00 | 350836 | 960.0012 | 5 | 40 | 4.000292 | -2.282002 | 3.079789 | 0.608472 | 12.82348 | 2.503034
2018-02-11 03:02 | 350956 | 1080.0012 | 5 | 40 | 3.973238 | -2.281974 | 3.079789 | 0.6845306 | 12.82348 | 2.806257
2018-02-11 03:04 | 351076 | 1200.0012 | 5 | 40 | 3.946786 | -2.282002 | 3.079789 | 0.760586 | 12.82348 | 3.107433
2018-02-11 03:06 | 351196 | 1320.0021 | 5 | 40 | 3.921042 | -2.282007 | 3.079789 | 0.8366501 | 12.82348 | 3.406657
2018-02-11 03:08 | 351316 | 1440.0006 | 5 | 40 | 3.896206 | -2.282013 | 3.079789 | 0.9127062 | 12.82348 | 3.703926
2018-02-11 03:10 | 351436 | 1560.0006 | 5 | 40 | 3.872389 | -2.28195 | 3.079789 | 0.9887659 | 12.82348 | 3.999358
2018-02-11 03:12 | 351556 | 1680.0006 | 5 | 40 | 3.849621 | -2.282041 | 3.079789 | 1.064823 | 12.82348 | 4.293006
2018-02-11 03:14 | 351676 | 1800.0022 | 5 | 40 | 3.827914 | -2.281974 | 3.079789 | 1.140884 | 12.82348 | 4.584984
2018-02-11 03:16 | 351796 | 1920.0023 | 5 | 40 | 3.807266 | -2.281953 | 3.079789 | 1.216943 | 12.82348 | 4.875338
2018-02-11 03:18 | 351916 | 2040.0024 | 5 | 40 | 3.787707 | -2.28203 | 3.079789 | 1.293 | 12.82348 | 5.164157
2018-02-11 03:20 | 352036 | 2160.0023 | 5 | 40 | 3.769245 | -2.282009 | 3.079789 | 1.369057 | 12.82348 | 5.45153
2018-02-11 03:22 | 352156 | 2280.0007 | 5 | 40 | 3.751837 | -2.281997 | 3.079789 | 1.445115 | 12.82348 | 5.737543
2018-02-11 03:24 | 352276 | 2400.0023 | 5 | 40 | 3.735289 | -2.281969 | 3.079789 | 1.521178 | 12.82348 | 6.022282
2018-02-11 03:26 | 352396 | 2520.0008 | 5 | 40 | 3.719551 | -2.282025 | 3.079789 | 1.597233 | 12.82348 | 6.305767
2018-02-11 03:28 | 352516 | 2640.0016 | 5 | 40 | 3.704674 | -2.282032 | 3.079789 | 1.673294 | 12.82348 | 6.588109
2018-02-11 03:30 | 352636 | 2760.0007 | 5 | 40 | 3.690698 | -2.282028 | 3.079789 | 1.749353 | 12.82348 | 6.869346
2018-02-11 03:32 | 352756 | 2880.0018 | 5 | 40 | 3.677594 | -2.281997 | 3.079789 | 1.825413 | 12.82348 | 7.149555
2018-02-11 03:34 | 352876 | 3000.0006 | 5 | 40 | 3.665349 | -2.282018 | 3.079789 | 1.901471 | 12.82348 | 7.428797
2018-02-11 03:36 | 352996 | 3120.0009 | 5 | 40 | 3.653761 | -2.282034 | 3.079789 | 1.977531 | 12.82348 | 7.707137
2018-02-11 03:38 | 353116 | 3240.0018 | 5 | 40 | 3.642571 | -2.282004 | 3.079789 | 2.053592 | 12.82348 | 7.98462
2018-02-11 03:40 | 353236 | 3360.001 | 5 | 40 | 3.631502 | -2.282036 | 3.079789 | 2.129653 | 12.82348 | 8.261254
2018-02-11 03:42 | 353356 | 3480.0002 | 5 | 40 | 3.620305 | -2.282015 | 3.079789 | 2.205712 | 12.82348 | 8.53704
2018-02-11 03:44 | 353476 | 3600.0002 | 5 | 40 | 3.608572 | -2.282025 | 3.079789 | 2.28177 | 12.82348 | 8.811953
2018-02-11 03:46 | 353596 | 3720.0002 | 5 | 40 | 3.596186 | -2.282065 | 3.079789 | 2.357833 | 12.82348 | 9.08596
2018-02-11 03:48 | 353716 | 3840.002 | 5 | 40 | 3.583765 | -2.282032 | 3.079789 | 2.433896 | 12.82348 | 9.359023
2018-02-11 03:50 | 353836 | 3960.0011 | 5 | 40 | 3.571372 | -2.282059 | 3.079789 | 2.509956 | 12.82348 | 9.631135
2018-02-11 03:52 | 353956 | 4080.0011 | 5 | 40 | 3.558281 | -2.282018 | 3.079789 | 2.586012 | 12.82348 | 9.90227
2018-02-11 03:54 | 354076 | 4200.0005 | 5 | 40 | 3.54204 | -2.282015 | 3.079789 | 2.662075 | 12.82348 | 10.17233
2018-02-11 03:56 | 354196 | 4320.0007 | 5 | 40 | 3.521084 | -2.282007 | 3.079789 | 2.738133 | 12.82348 | 10.44097
2018-02-11 03:58 | 354316 | 4440.0014 | 5 | 40 | 3.494445 | -2.282015 | 3.079789 | 2.814195 | 12.82348 | 10.70782
2018-02-11 04:00 | 354436 | 4560.0013 | 5 | 40 | 3.457184 | -2.282053 | 3.079789 | 2.890253 | 12.82348 | 10.97228
2018-02-11 04:02 | 354556 | 4680.0023 | 5 | 40 | 3.389562 | -2.282013 | 3.079789 | 2.966311 | 12.82348 | 11.233
2018-02-11 04:04 | 354676 | 4800.0007 | 5 | 40 | 3.209108 | -2.282015 | 3.079789 | 3.042371 | 12.82348 | 11.4851
2018-02-11 04:05 | 354730.5 | 4854.5877 | 5 | 40 | 2.99998 | -2.282018 | 3.079789 | 3.076971 | 12.82348 | 11.5931
2018-02-11 04:07 | 354850.6 | 119.9999 | 6 | 40 | 3.187511 | 0 | 3.079789 | 3.076971 | 12.82348 | 11.5931
2018-02-11 04:09 | 354970.6 | 239.9998 | 6 | 40 | 3.202232 | 0 | 3.079789 | 3.076971 | 12.82348 | 11.5931
2018-02-11 04:10 | 355030.6 | 300.0037 | 6 | 40 | 3.20744 | 0 | 3.079789 | 3.076971 | 12.82348 | 11.5931
2018-02-11 04:10 | 355030.6348 | 0.0048 | 7 | 41 | 3.207386 | 0 | 0 | 0 | 0 | 0
2018-02-11 04:12 | 355150.7 | 120.0012 | 2 | 41 | 3.906667 | 4.889999 | 0.1623009 | 0 | 0.6101353 | 0
2018-02-11 04:14 | 355270.7 | 240.0013 | 2 | 41 | 3.963614 | 4.889994 | 0.3252736 | 0 | 1.252372 | 0
2018-02-11 04:16 | 355390.7 | 360.0006 | 2 | 41 | 4.000318 | 4.890038 | 0.4882479 | 0 | 1.901401 | 0
2018-02-11 04:18 | 355510.7 | 480.0013 | 2 | 41 | 4.031698 | 4.889978 | 0.6512316 | 0 | 2.556007 | 0
2018-02-11 04:20 | 355630.7 | 600.0005 | 2 | 41 | 4.059204 | 4.889971 | 0.8142142 | 0 | 3.215398 | 0
2018-02-11 04:22 | 355750.7 | 720.0021 | 2 | 41 | 4.083719 | 4.890001 | 0.9771997 | 0 | 3.879019 | 0
2018-02-11 04:24 | 355870.7 | 840.0022 | 2 | 41 | 4.107713 | 4.889994 | 1.140185 | 0 | 4.546537 | 0
2018-02-11 04:26 | 355990.7 | 960.0022 | 2 | 41 | 4.134886 | 4.889988 | 1.303162 | 0 | 5.218158 | 0
2018-02-11 04:28 | 356110.7 | 1080.0023 | 2 | 41 | 4.165991 | 4.889963 | 1.466148 | 0 | 5.894572 | 0
2018-02-11 04:30 | 356230.7 | 1200.0015 | 2 | 41 | 4.2004 | 4.880295 | 1.629121 | 0 | 6.5763 | 0
2018-02-11 04:32 | 356350.7 | 1320.0023 | 2 | 41 | 4.200386 | 4.195452 | 1.779871 | 0 | 7.209508 | 0
2018-02-11 04:34 | 356470.7 | 1440.0015 | 2 | 41 | 4.200391 | 3.599323 | 1.909585 | 0 | 7.754356 | 0
2018-02-11 04:36 | 356545.4 | 1514.6782 | 2 | 41 | 4.200387 | 3.259962 | 1.980675 | 0 | 8.052962 | 0
2018-02-11 04:38 | 356665.4 | 120.0011 | 3 | 41 | 4.229206 | 3.260088 | 2.08889 | 0 | 8.508962 | 0
2018-02-11 04:40 | 356785.4 | 240.0019 | 3 | 41 | 4.262334 | 3.26009 | 2.19755 | 0 | 8.970283 | 0
2018-02-11 04:42 | 356905.4 | 360.0004 | 3 | 41 | 4.297776 | 3.260103 | 2.306214 | 0 | 9.435352 | 0
2018-02-11 04:44 | 357025.4 | 480.0019 | 3 | 41 | 4.335226 | 3.260132 | 2.414875 | 0 | 9.904366 | 0
2018-02-11 04:46 | 357145.4 | 600.0003 | 3 | 41 | 4.374198 | 3.260124 | 2.523535 | 0 | 10.37754 | 0
2018-02-11 04:48 | 357265.4 | 720.002 | 3 | 41 | 4.400403 | 3.000887 | 2.630594 | 0 | 10.84771 | 0
2018-02-11 04:50 | 357385.4 | 840.0021 | 3 | 41 | 4.400381 | 2.459419 | 2.721161 | 0 | 11.24624 | 0
2018-02-11 04:52 | 357505.4 | 960.002 | 3 | 41 | 4.400389 | 2.037313 | 2.795825 | 0 | 11.57478 | 0
2018-02-11 04:54 | 357625.4 | 1080.0021 | 3 | 41 | 4.400362 | 1.699486 | 2.857886 | 0 | 11.84788 | 0
2018-02-11 04:56 | 357745.4 | 1200.0004 | 3 | 41 | 4.40038 | 1.430176 | 2.90987 | 0 | 12.07663 | 0
2018-02-11 04:58 | 357865.4 | 1320.0021 | 3 | 41 | 4.400364 | 1.211733 | 2.953752 | 0 | 12.26972 | 0
2018-02-11 05:00 | 357985.4 | 1440.0021 | 3 | 41 | 4.400331 | 1.034048 | 2.991076 | 0 | 12.43396 | 0
2018-02-11 05:02 | 358105.4 | 1560.0023 | 3 | 41 | 4.400338 | 0.8891277 | 3.023048 | 0 | 12.57465 | 0
2018-02-11 05:04 | 358225.4 | 1680.0007 | 3 | 41 | 4.400338 | 0.7693462 | 3.050615 | 0 | 12.69595 | 0
2018-02-11 05:06 | 358345.4 | 1800.0011 | 3 | 41 | 4.400325 | 0.6686573 | 3.074536 | 0 | 12.80121 | 0
2018-02-11 05:06 | 358367.9 | 1822.5035 | 3 | 41 | 4.400331 | 0.6519985 | 3.078665 | 0 | 12.81938 | 0
2018-02-11 05:08 | 358488 | 120.0015 | 4 | 41 | 4.358409 | 0 | 3.078665 | 0 | 12.81938 | 0
2018-02-11 05:10 | 358608 | 240.0007 | 4 | 41 | 4.355307 | 0 | 3.078665 | 0 | 12.81938 | 0
2018-02-11 05:11 | 358668 | 300.0014 | 4 | 41 | 4.354354 | 0 | 3.078665 | 0 | 12.81938 | 0
2018-02-11 05:13 | 358788 | 120.0019 | 5 | 41 | 4.199097 | -2.281992 | 3.078665 | 0.0760589 | 12.81938 | 0.3209395
2018-02-11 05:15 | 358908 | 240.0018 | 5 | 41 | 4.169297 | -2.282013 | 3.078665 | 0.1521152 | 12.81938 | 0.6391597
2018-02-11 05:17 | 359028 | 360.0002 | 5 | 41 | 4.140552 | -2.282065 | 3.078665 | 0.2281726 | 12.81938 | 0.9551705
2018-02-11 05:19 | 359148 | 480.0028 | 5 | 41 | 4.112005 | -2.281992 | 3.078665 | 0.3042303 | 12.81938 | 1.269004
2018-02-11 05:21 | 359268 | 600.0011 | 5 | 41 | 4.083603 | -2.282018 | 3.078665 | 0.3802915 | 12.81938 | 1.580687
2018-02-11 05:23 | 359388 | 720.0028 | 5 | 41 | 4.05542 | -2.282084 | 3.078665 | 0.4563509 | 12.81938 | 1.89021
2018-02-11 05:25 | 359508 | 840.0011 | 5 | 41 | 4.027521 | -2.282072 | 3.078665 | 0.5324135 | 12.81938 | 2.197613
2018-02-11 05:27 | 359628 | 960.0004 | 5 | 41 | 3.999977 | -2.282078 | 3.078665 | 0.6084729 | 12.81938 | 2.502895
2018-02-11 05:29 | 359748 | 1080.0004 | 5 | 41 | 3.972954 | -2.282059 | 3.078665 | 0.6845345 | 12.81938 | 2.806108
2018-02-11 05:31 | 359868 | 1200.0012 | 5 | 41 | 3.946522 | -2.282048 | 3.078665 | 0.7605914 | 12.81938 | 3.107269
2018-02-11 05:33 | 359988 | 1320.0004 | 5 | 41 | 3.920825 | -2.282048 | 3.078665 | 0.8366556 | 12.81938 | 3.406475
2018-02-11 05:35 | 360108 | 1440.0021 | 5 | 41 | 3.895989 | -2.282025 | 3.078665 | 0.9127184 | 12.81938 | 3.703753
2018-02-11 05:37 | 360228 | 1560.0004 | 5 | 41 | 3.87218 | -2.282057 | 3.078665 | 0.9887743 | 12.81938 | 3.999154
2018-02-11 05:39 | 360348 | 1680.003 | 5 | 41 | 3.849453 | -2.282011 | 3.078665 | 1.064841 | 12.81938 | 4.292827
2018-02-11 05:41 | 360468 | 1800.0022 | 5 | 41 | 3.827742 | -2.282028 | 3.078665 | 1.140901 | 12.81938 | 4.584785
2018-02-11 05:43 | 360588 | 1920.0021 | 5 | 41 | 3.807084 | -2.28199 | 3.078665 | 1.216962 | 12.81938 | 4.875136
2018-02-11 05:45 | 360708 | 2040.0013 | 5 | 41 | 3.787475 | -2.28202 | 3.078665 | 1.293017 | 12.81938 | 5.16393
2018-02-11 05:47 | 360828 | 2160.0007 | 5 | 41 | 3.768992 | -2.282007 | 3.078665 | 1.369079 | 12.81938 | 5.451304
2018-02-11 05:49 | 360948 | 2280.0023 | 5 | 41 | 3.751567 | -2.282002 | 3.078665 | 1.445139 | 12.81938 | 5.737305
2018-02-11 05:51 | 361068 | 2400.0005 | 5 | 41 | 3.734998 | -2.282007 | 3.078665 | 1.521194 | 12.81938 | 6.021993
2018-02-11 05:53 | 361188 | 2520.0022 | 5 | 41 | 3.719319 | -2.282004 | 3.078665 | 1.597257 | 12.81938 | 6.305486
2018-02-11 05:55 | 361308 | 2640.0022 | 5 | 41 | 3.70442 | -2.281997 | 3.078665 | 1.673314 | 12.81938 | 6.587794
2018-02-11 05:57 | 361428 | 2760.0007 | 5 | 41 | 3.690423 | -2.281971 | 3.078665 | 1.749371 | 12.81938 | 6.869003
2018-02-11 05:59 | 361548 | 2880.0008 | 5 | 41 | 3.677365 | -2.281997 | 3.078665 | 1.825432 | 12.81938 | 7.149201
2018-02-11 06:01 | 361668 | 3000.0016 | 5 | 41 | 3.665142 | -2.282007 | 3.078665 | 1.901494 | 12.81938 | 7.428436
2018-02-11 06:03 | 361788 | 3120.0016 | 5 | 41 | 3.653547 | -2.282015 | 3.078665 | 1.977551 | 12.81938 | 7.706753
2018-02-11 06:05 | 361908 | 3240.0009 | 5 | 41 | 3.642346 | -2.282007 | 3.078665 | 2.053609 | 12.81938 | 7.984206
2018-02-11 06:07 | 362028 | 3360.0001 | 5 | 41 | 3.631293 | -2.281997 | 3.078665 | 2.129671 | 12.81938 | 8.260828
2018-02-11 06:09 | 362148 | 3480.0001 | 5 | 41 | 3.62005 | -2.281992 | 3.078665 | 2.205729 | 12.81938 | 8.536591
2018-02-11 06:11 | 362268 | 3600.0002 | 5 | 41 | 3.608333 | -2.281974 | 3.078665 | 2.281787 | 12.81938 | 8.811484
2018-02-11 06:13 | 362388 | 3720.0002 | 5 | 41 | 3.595921 | -2.281999 | 3.078665 | 2.357846 | 12.81938 | 9.085461
2018-02-11 06:15 | 362508 | 3840.0008 | 5 | 41 | 3.583469 | -2.282009 | 3.078665 | 2.433909 | 12.81938 | 9.358503
2018-02-11 06:17 | 362628 | 3960.0002 | 5 | 41 | 3.571086 | -2.282013 | 3.078665 | 2.509965 | 12.81938 | 9.630576
2018-02-11 06:19 | 362748 | 4080.0018 | 5 | 41 | 3.557954 | -2.281981 | 3.078665 | 2.586027 | 12.81938 | 9.901711
2018-02-11 06:21 | 362868 | 4200.0003 | 5 | 41 | 3.541632 | -2.282028 | 3.078665 | 2.662088 | 12.81938 | 10.17174
2018-02-11 06:23 | 362988 | 4320.0003 | 5 | 41 | 3.520668 | -2.282059 | 3.078665 | 2.738145 | 12.81938 | 10.44034
2018-02-11 06:25 | 363108 | 4440.0004 | 5 | 41 | 3.493906 | -2.282043 | 3.078665 | 2.814205 | 12.81938 | 10.70715
2018-02-11 06:27 | 363228 | 4560.0013 | 5 | 41 | 3.456368 | -2.281994 | 3.078665 | 2.890267 | 12.81938 | 10.97158
2018-02-11 06:29 | 363348 | 4680.0013 | 5 | 41 | 3.387912 | -2.282025 | 3.078665 | 2.966324 | 12.81938 | 11.23221
2018-02-11 06:31 | 363468 | 4800.002 | 5 | 41 | 3.204725 | -2.282051 | 3.078665 | 3.042388 | 12.81938 | 11.48411
2018-02-11 06:32 | 363520.9 | 4852.8723 | 5 | 41 | 2.999978 | -2.282048 | 3.078665 | 3.0759 | 12.81938 | 11.58862
2018-02-11 06:34 | 363641 | 120.0016 | 6 | 41 | 3.187654 | 0 | 3.078665 | 3.0759 | 12.81938 | 11.58862
2018-02-11 06:36 | 363761 | 240.0003 | 6 | 41 | 3.202366 | 0 | 3.078665 | 3.0759 | 12.81938 | 11.58862
2018-02-11 06:37 | 363821 | 300.0029 | 6 | 41 | 3.20759 | 0 | 3.078665 | 3.0759 | 12.81938 | 11.58862
2018-02-11 06:37 | 363821 | 0.0024 | 7 | 42 | 3.207586 | 0 | 0 | 0 | 0 | 0
2018-02-11 06:39 | 363941.1 | 120.0003 | 2 | 42 | 3.906879 | 4.890051 | 0.1623031 | 0 | 0.6101813 | 0
2018-02-11 06:41 | 364061.1 | 240.002 | 2 | 42 | 3.963827 | 4.890026 | 0.3252783 | 0 | 1.252461 | 0
2018-02-11 06:43 | 364181.1 | 360.0011 | 2 | 42 | 4.000542 | 4.890005 | 0.4882511 | 0 | 1.901519 | 0
2018-02-11 06:45 | 364301.1 | 480.0004 | 2 | 42 | 4.03195 | 4.890007 | 0.6512261 | 0 | 2.556131 | 0
2018-02-11 06:47 | 364421.1 | 600.0012 | 2 | 42 | 4.059541 | 4.889986 | 0.8142137 | 0 | 3.21559 | 0
2018-02-11 06:49 | 364541.1 | 720.0012 | 2 | 42 | 4.084142 | 4.890003 | 0.9771882 | 0 | 3.879226 | 0
2018-02-11 06:51 | 364661.1 | 840.0011 | 2 | 42 | 4.10817 | 4.889954 | 1.140185 | 0 | 4.546863 | 0
2018-02-11 06:53 | 364781.1 | 960.0013 | 2 | 42 | 4.135422 | 4.889967 | 1.303169 | 0 | 5.218594 | 0
2018-02-11 06:55 | 364901.1 | 1080.0013 | 2 | 42 | 4.166466 | 4.889963 | 1.466153 | 0 | 5.895082 | 0
2018-02-11 06:57 | 365021.1 | 1200.0005 | 2 | 42 | 4.20042 | 4.869629 | 1.629119 | 0 | 6.57685 | 0
2018-02-11 06:59 | 365141.1 | 1320.0013 | 2 | 42 | 4.200393 | 4.189089 | 1.779614 | 0 | 7.208991 | 0
2018-02-11 07:01 | 365261.1 | 1440.0007 | 2 | 42 | 4.200378 | 3.593744 | 1.90914 | 0 | 7.753049 | 0
2018-02-11 07:02 | 365334.7 | 1513.6692 | 2 | 42 | 4.200403 | 3.259985 | 1.979216 | 0 | 8.047395 | 0
2018-02-11 07:04 | 365454.8 | 120.0019 | 3 | 42 | 4.229221 | 3.260145 | 2.087444 | 0 | 8.503447 | 0
2018-02-11 07:06 | 365574.8 | 240.0011 | 3 | 42 | 4.262369 | 3.260098 | 2.196104 | 0 | 8.964773 | 0
2018-02-11 07:08 | 365694.8 | 360.0003 | 3 | 42 | 4.297819 | 3.260107 | 2.304766 | 0 | 9.429837 | 0
2018-02-11 07:10 | 365814.8 | 480.002 | 3 | 42 | 4.335221 | 3.260103 | 2.413427 | 0 | 9.89886 | 0
2018-02-11 07:12 | 365934.8 | 600.0011 | 3 | 42 | 4.374219 | 3.260111 | 2.522086 | 0 | 10.37202 | 0
2018-02-11 07:14 | 366054.8 | 720.0013 | 3 | 42 | 4.400398 | 3.000509 | 2.629143 | 0 | 10.84218 | 0
2018-02-11 07:16 | 366174.8 | 840.0013 | 3 | 42 | 4.40037 | 2.459669 | 2.719723 | 0 | 11.24077 | 0
2018-02-11 07:18 | 366294.8 | 960.0005 | 3 | 42 | 4.40036 | 2.037636 | 2.794412 | 0 | 11.56943 | 0
2018-02-11 07:20 | 366414.8 | 1080.0005 | 3 | 42 | 4.400361 | 1.700579 | 2.856505 | 0 | 11.84267 | 0
2018-02-11 07:22 | 366534.8 | 1200.0006 | 3 | 42 | 4.400332 | 1.430023 | 2.908525 | 0 | 12.07157 | 0
2018-02-11 07:24 | 366654.8 | 1320.0006 | 3 | 42 | 4.400342 | 1.212591 | 2.95244 | 0 | 12.26481 | 0
2018-02-11 07:26 | 366774.8 | 1440.0022 | 3 | 42 | 4.400349 | 1.035547 | 2.989804 | 0 | 12.42923 | 0
2018-02-11 07:28 | 366894.8 | 1560.0015 | 3 | 42 | 4.400357 | 0.8910522 | 3.021816 | 0 | 12.57009 | 0
2018-02-11 07:30 | 367014.8 | 1680.0007 | 3 | 42 | 4.400357 | 0.7707539 | 3.049426 | 0 | 12.69159 | 0
2018-02-11 07:32 | 367134.8 | 1800.0024 | 3 | 42 | 4.40032 | 0.670187 | 3.073378 | 0 | 12.79698 | 0
2018-02-11 07:32 | 367158.6 | 1823.8892 | 3 | 42 | 4.400322 | 0.6519985 | 3.077765 | 0 | 12.81628 | 0
2018-02-11 07:34 | 367278.7 | 120 | 4 | 42 | 4.358351 | 0 | 3.077765 | 0 | 12.81628 | 0
2018-02-11 07:36 | 367398.7 | 240.0008 | 4 | 42 | 4.355269 | 0 | 3.077765 | 0 | 12.81628 | 0
2018-02-11 07:37 | 367458.7 | 300.0045 | 4 | 42 | 4.35432 | 0 | 3.077765 | 0 | 12.81628 | 0
2018-02-11 07:39 | 367578.8 | 120.0017 | 5 | 42 | 4.198917 | -2.28208 | 3.077765 | 0.07605836 | 12.81628 | 0.3209232
2018-02-11 07:41 | 367698.8 | 240.0011 | 5 | 42 | 4.169104 | -2.282034 | 3.077765 | 0.1521151 | 12.81628 | 0.6391309
2018-02-11 07:43 | 367818.8 | 360.0011 | 5 | 42 | 4.140345 | -2.28202 | 3.077765 | 0.228173 | 12.81628 | 0.9551289
2018-02-11 07:45 | 367938.8 | 480.0011 | 5 | 42 | 4.111797 | -2.282036 | 3.077765 | 0.3042298 | 12.81628 | 1.268944
2018-02-11 07:47 | 368058.8 | 600.0011 | 5 | 42 | 4.083412 | -2.281988 | 3.077765 | 0.3802913 | 12.81628 | 1.580613
2018-02-11 07:49 | 368178.8 | 720.0011 | 5 | 42 | 4.055226 | -2.281986 | 3.077765 | 0.4563492 | 12.81628 | 1.890117
2018-02-11 07:51 | 368298.8 | 840.0016 | 5 | 42 | 4.027349 | -2.282018 | 3.077765 | 0.5324091 | 12.81628 | 2.197495
2018-02-11 07:53 | 368418.8 | 960.0003 | 5 | 42 | 3.999809 | -2.282007 | 3.077765 | 0.60847 | 12.81628 | 2.502769
2018-02-11 07:55 | 368538.8 | 1080.0003 | 5 | 42 | 3.972747 | -2.281988 | 3.077765 | 0.6845262 | 12.81628 | 2.805948
2018-02-11 07:57 | 368658.8 | 1200.0013 | 5 | 42 | 3.946293 | -2.282023 | 3.077765 | 0.7605855 | 12.81628 | 3.107102
2018-02-11 07:59 | 368778.8 | 1320.0013 | 5 | 42 | 3.920577 | -2.282022 | 3.077765 | 0.8366451 | 12.81628 | 3.406271
2018-02-11 08:01 | 368898.8 | 1440.0021 | 5 | 42 | 3.895736 | -2.282001 | 3.077765 | 0.9127062 | 12.81628 | 3.703525
2018-02-11 08:03 | 369018.8 | 1560 | 5 | 42 | 3.871905 | -2.282004 | 3.077765 | 0.988763 | 12.81628 | 3.998909
2018-02-11 08:05 | 369138.8 | 1680.002 | 5 | 42 | 3.849115 | -2.282004 | 3.077765 | 1.064823 | 12.81628 | 4.292532
2018-02-11 08:07 | 369258.8 | 1800.0004 | 5 | 42 | 3.82745 | -2.281976 | 3.077765 | 1.14088 | 12.81628 | 4.584453
2018-02-11 08:09 | 369378.8 | 1920.0006 | 5 | 42 | 3.80681 | -2.281944 | 3.077765 | 1.216939 | 12.81628 | 4.874776
2018-02-11 08:11 | 369498.8 | 2040.0022 | 5 | 42 | 3.787248 | -2.281963 | 3.077765 | 1.292998 | 12.81628 | 5.163568
2018-02-11 08:13 | 369618.8 | 2160.0006 | 5 | 42 | 3.768796 | -2.28195 | 3.077765 | 1.369052 | 12.81628 | 5.450895
2018-02-11 08:15 | 369738.8 | 2280.0015 | 5 | 42 | 3.751397 | -2.281948 | 3.077765 | 1.445111 | 12.81628 | 5.736878
2018-02-11 08:17 | 369858.8 | 2400.0015 | 5 | 42 | 3.73489 | -2.281957 | 3.077765 | 1.521166 | 12.81628 | 6.021559
2018-02-11 08:19 | 369978.8 | 2520.0015 | 5 | 42 | 3.719161 | -2.281976 | 3.077765 | 1.597228 | 12.81628 | 6.305037
2018-02-11 08:21 | 370098.8 | 2640.0007 | 5 | 42 | 3.70429 | -2.281953 | 3.077765 | 1.673283 | 12.81628 | 6.587328
2018-02-11 08:23 | 370218.8 | 2760.0023 | 5 | 42 | 3.690302 | -2.28195 | 3.077765 | 1.749342 | 12.81628 | 6.868535
2018-02-11 08:25 | 370338.8 | 2880.0016 | 5 | 42 | 3.67722 | -2.281921 | 3.077765 | 1.825399 | 12.81628 | 7.148703
2018-02-11 08:27 | 370458.8 | 3000.0024 | 5 | 42 | 3.664977 | -2.28194 | 3.077765 | 1.901459 | 12.81628 | 7.427923
2018-02-11 08:29 | 370578.8 | 3120.0008 | 5 | 42 | 3.653374 | -2.281957 | 3.077765 | 1.977514 | 12.81628 | 7.706219
2018-02-11 08:31 | 370698.8 | 3240.0016 | 5 | 42 | 3.642149 | -2.28194 | 3.077765 | 2.053574 | 12.81628 | 7.983663
2018-02-11 08:33 | 370818.8 | 3360.0017 | 5 | 42 | 3.631074 | -2.281984 | 3.077765 | 2.129634 | 12.81628 | 8.260267
2018-02-11 08:35 | 370938.8 | 3480.0017 | 5 | 42 | 3.619841 | -2.281971 | 3.077765 | 2.20569 | 12.81628 | 8.536007
2018-02-11 08:37 | 371058.8 | 3600.0017 | 5 | 42 | 3.608095 | -2.281959 | 3.077765 | 2.281748 | 12.81628 | 8.810884
2018-02-11 08:39 | 371178.8 | 3720.0004 | 5 | 42 | 3.595676 | -2.281992 | 3.077765 | 2.357803 | 12.81628 | 9.084828
2018-02-11 08:41 | 371298.8 | 3840.0001 | 5 | 42 | 3.583219 | -2.281997 | 3.077765 | 2.433861 | 12.81628 | 9.357833
2018-02-11 08:43 | 371418.8 | 3960.001 | 5 | 42 | 3.570817 | -2.281974 | 3.077765 | 2.509921 | 12.81628 | 9.629901
2018-02-11 08:45 | 371538.8 | 4080.001 | 5 | 42 | 3.557663 | -2.281999 | 3.077765 | 2.58598 | 12.81628 | 9.901004
2018-02-11 08:47 | 371658.8 | 4200 | 5 | 42 | 3.541289 | -2.281948 | 3.077765 | 2.662037 | 12.81628 | 10.17099
2018-02-11 08:49 | 371778.8 | 4320.0019 | 5 | 42 | 3.520239 | -2.281969 | 3.077765 | 2.738098 | 12.81628 | 10.43958
2018-02-11 08:51 | 371898.8 | 4440.0018 | 5 | 42 | 3.493359 | -2.281984 | 3.077765 | 2.814159 | 12.81628 | 10.70635
2018-02-11 08:53 | 372018.8 | 4560.0004 | 5 | 42 | 3.455644 | -2.281963 | 3.077765 | 2.890213 | 12.81628 | 10.9707
2018-02-11 08:55 | 372138.8 | 4680.0012 | 5 | 42 | 3.386117 | -2.28198 | 3.077765 | 2.966274 | 12.81628 | 11.23126
2018-02-11 08:57 | 372258.8 | 4800.0021 | 5 | 42 | 3.200522 | -2.281957 | 3.077765 | 3.042327 | 12.81628 | 11.48292
2018-02-11 08:58 | 372310.1 | 4851.3377 | 5 | 42 | 2.999966 | -2.281955 | 3.077765 | 3.074867 | 12.81628 | 11.58431
2018-02-11 09:00 | 372430.2 | 120.0007 | 6 | 42 | 3.188372 | 0 | 3.077765 | 3.074867 | 12.81628 | 11.58431
2018-02-11 09:02 | 372550.2 | 240.0007 | 6 | 42 | 3.203063 | 0 | 3.077765 | 3.074867 | 12.81628 | 11.58431
2018-02-11 09:03 | 372610.2 | 300.0014 | 6 | 42 | 3.208254 | 0 | 3.077765 | 3.074867 | 12.81628 | 11.58431
2018-02-11 09:03 | 372610.2 | 0.0026 | 7 | 43 | 3.208335 | 0 | 0 | 0 | 0 | 0
2018-02-11 09:05 | 372730.3 | 120.0004 | 2 | 43 | 3.907696 | 4.890011 | 0.1623065 | 0 | 0.6103456 | 0
2018-02-11 09:07 | 372850.3 | 240.0024 | 2 | 43 | 3.964429 | 4.889982 | 0.3252801 | 0 | 1.252731 | 0
2018-02-11 09:09 | 372970.3 | 360 | 2 | 43 | 4.001081 | 4.889977 | 0.488248 | 0 | 1.90186 | 0
2018-02-11 09:11 | 373090.3 | 480.0025 | 2 | 43 | 4.032429 | 4.889946 | 0.6512258 | 0 | 2.556565 | 0
2018-02-11 09:13 | 373210.3 | 600.0018 | 2 | 43 | 4.059955 | 4.889944 | 0.8142008 | 0 | 3.216044 | 0
2018-02-11 09:15 | 373330.3 | 720.0002 | 2 | 43 | 4.084496 | 4.889921 | 0.9771857 | 0 | 3.879786 | 0
2018-02-11 09:17 | 373450.3 | 840.0002 | 2 | 43 | 4.108519 | 4.889973 | 1.140168 | 0 | 4.54742 | 0
2018-02-11 09:19 | 373570.3 | 960.001 | 2 | 43 | 4.135777 | 4.889933 | 1.303152 | 0 | 5.21921 | 0
2018-02-11 09:21 | 373690.3 | 1080.0027 | 2 | 43 | 4.168784 | 4.889959 | 1.466133 | 0 | 5.895882 | 0
2018-02-11 09:23 | 373810.3 | 1200.0012 | 2 | 43 | 4.200393 | 4.817736 | 1.629003 | 0 | 6.5776 | 0
2018-02-11 09:25 | 373930.3 | 1320.0027 | 2 | 43 | 4.200384 | 4.158995 | 1.77827 | 0 | 7.204581 | 0
2018-02-11 09:27 | 374050.3 | 1440.0006 | 2 | 43 | 4.200383 | 3.57464 | 1.906987 | 0 | 7.745241 | 0
2018-02-11 09:28 | 374120.6 | 1510.357 | 2 | 43 | 4.200387 | 3.259987 | 1.973733 | 0 | 8.025603 | 0
2018-02-11 09:30 | 374240.6 | 120.0011 | 3 | 43 | 4.229061 | 3.260117 | 2.08196 | 0 | 8.481643 | 0
2018-02-11 09:32 | 374360.6 | 240.0028 | 3 | 43 | 4.262043 | 3.260159 | 2.190621 | 0 | 8.942947 | 0
2018-02-11 09:34 | 374480.6 | 360.0004 | 3 | 43 | 4.297361 | 3.260176 | 2.299282 | 0 | 9.407966 | 0
2018-02-11 09:36 | 374600.6 | 480.0004 | 3 | 43 | 4.334627 | 3.260136 | 2.407941 | 0 | 9.87692 | 0
2018-02-11 09:38 | 374720.6 | 600.0005 | 3 | 43 | 4.373453 | 3.26017 | 2.516603 | 0 | 10.35003 | 0
2018-02-11 09:40 | 374840.6 | 720.0021 | 3 | 43 | 4.400385 | 3.015537 | 2.623849 | 0 | 10.82096 | 0
2018-02-11 09:42 | 374960.6 | 840.0021 | 3 | 43 | 4.400379 | 2.473783 | 2.714895 | 0 | 11.2216 | 0
2018-02-11 09:44 | 375080.6 | 960.0006 | 3 | 43 | 4.400358 | 2.050196 | 2.790024 | 0 | 11.55219 | 0
2018-02-11 09:46 | 375200.6 | 1080.0007 | 3 | 43 | 4.400384 | 1.713039 | 2.852525 | 0 | 11.82722 | 0
2018-02-11 09:48 | 375320.6 | 1200.0015 | 3 | 43 | 4.400365 | 1.441227 | 2.904921 | 0 | 12.05778 | 0
2018-02-11 09:50 | 375440.6 | 1320.0023 | 3 | 43 | 4.400345 | 1.221968 | 2.949174 | 0 | 12.25251 | 0
2018-02-11 09:52 | 375560.6 | 1440.0023 | 3 | 43 | 4.400353 | 1.044245 | 2.986834 | 0 | 12.41823 | 0
2018-02-11 09:54 | 375680.6 | 1560.0015 | 3 | 43 | 4.400341 | 0.8974953 | 3.019108 | 0 | 12.56024 | 0
2018-02-11 09:56 | 375800.6 | 1680.0006 | 3 | 43 | 4.40033 | 0.7766056 | 3.046952 | 0 | 12.68277 | 0
2018-02-11 09:58 | 375920.6 | 1800.0004 | 3 | 43 | 4.40032 | 0.6757183 | 3.071109 | 0 | 12.78907 | 0
2018-02-11 09:59 | 375952.5 | 1831.8764 | 3 | 43 | 4.400322 | 0.6519966 | 3.076985 | 0 | 12.81492 | 0
2018-02-11 10:01 | 376072.6 | 120.0002 | 4 | 43 | 4.358341 | 0 | 3.076987 | 0 | 12.81493 | 0
2018-02-11 10:03 | 376192.6 | 240.0025 | 4 | 43 | 4.355243 | 0 | 3.076987 | 0 | 12.81493 | 0
2018-02-11 10:04 | 376252.6 | 300.0015 | 4 | 43 | 4.354279 | 0 | 3.076987 | 0 | 12.81493 | 0
2018-02-11 10:06 | 376372.7 | 120.0018 | 5 | 43 | 4.198761 | -2.282022 | 3.076987 | 0.07606045 | 12.81493 | 0.3209212
2018-02-11 10:08 | 376492.7 | 240.0017 | 5 | 43 | 4.168964 | -2.281994 | 3.076987 | 0.1521187 | 12.81493 | 0.6391242
2018-02-11 10:10 | 376612.7 | 360 | 5 | 43 | 4.140198 | -2.282044 | 3.076987 | 0.2281716 | 12.81493 | 0.9550897
2018-02-11 10:12 | 376732.7 | 480.001 | 5 | 43 | 4.111649 | -2.282002 | 3.076987 | 0.3042321 | 12.81493 | 1.268908
2018-02-11 10:14 | 376852.7 | 600.0003 | 5 | 43 | 4.083219 | -2.28202 | 3.076987 | 0.3802889 | 12.81493 | 1.580545
2018-02-11 10:16 | 376972.7 | 720.0003 | 5 | 43 | 4.055019 | -2.282004 | 3.076987 | 0.456351 | 12.81493 | 1.89005
2018-02-11 10:18 | 377092.7 | 840.0004 | 5 | 43 | 4.027096 | -2.281997 | 3.076987 | 0.5324109 | 12.81493 | 2.197411
2018-02-11 10:20 | 377212.7 | 960.0004 | 5 | 43 | 3.999548 | -2.282022 | 3.076987 | 0.60847 | 12.81493 | 2.502658
2018-02-11 10:22 | 377332.7 | 1080.002 | 5 | 43 | 3.972481 | -2.281913 | 3.076987 | 0.6845282 | 12.81493 | 2.805824
2018-02-11 10:24 | 377452.7 | 1200.0003 | 5 | 43 | 3.946033 | -2.28194 | 3.076987 | 0.7605835 | 12.81493 | 3.106942
2018-02-11 10:26 | 377572.7 | 1320.0013 | 5 | 43 | 3.920304 | -2.281965 | 3.076987 | 0.8366436 | 12.81493 | 3.406093
2018-02-11 10:28 | 377692.7 | 1440.0013 | 5 | 43 | 3.895483 | -2.281953 | 3.076987 | 0.9127032 | 12.81493 | 3.70332
2018-02-11 10:30 | 377812.7 | 1560.0006 | 5 | 43 | 3.871655 | -2.281948 | 3.076987 | 0.9887593 | 12.81493 | 3.998683
2018-02-11 10:32 | 377932.7 | 1680.0023 | 5 | 43 | 3.848897 | -2.281942 | 3.076987 | 1.064817 | 12.81493 | 4.29228
2018-02-11 10:34 | 378052.7 | 1800.0006 | 5 | 43 | 3.827178 | -2.281942 | 3.076987 | 1.140874 | 12.81493 | 4.584183
2018-02-11 10:36 | 378172.7 | 1920.0015 | 5 | 43 | 3.80653 | -2.281923 | 3.076987 | 1.21693 | 12.81493 | 4.87447
2018-02-11 10:38 | 378292.7 | 2040.0023 | 5 | 43 | 3.786972 | -2.281938 | 3.076987 | 1.292988 | 12.81493 | 5.163237
2018-02-11 10:40 | 378412.7 | 2160.0015 | 5 | 43 | 3.768528 | -2.281932 | 3.076987 | 1.369047 | 12.81493 | 5.450563
2018-02-11 10:42 | 378532.7 | 2280.0008 | 5 | 43 | 3.7511 | -2.281978 | 3.076987 | 1.445101 | 12.81493 | 5.736506
2018-02-11 10:44 | 378652.7 | 2400.0016 | 5 | 43 | 3.734576 | -2.282004 | 3.076987 | 1.521162 | 12.81493 | 6.021183
2018-02-11 10:46 | 378772.7 | 2520.0007 | 5 | 43 | 3.718867 | -2.2819 | 3.076987 | 1.59722 | 12.81493 | 6.304626
2018-02-11 10:48 | 378892.7 | 2640.0007 | 5 | 43 | 3.703958 | -2.28195 | 3.076987 | 1.673276 | 12.81493 | 6.586895
2018-02-11 10:50 | 379012.7 | 2760.0009 | 5 | 43 | 3.689998 | -2.281955 | 3.076987 | 1.749334 | 12.81493 | 6.868074
2018-02-11 10:52 | 379132.7 | 2880.0008 | 5 | 43 | 3.676912 | -2.281942 | 3.076987 | 1.82539 | 12.81493 | 7.148219
2018-02-11 10:54 | 379252.7 | 3000.0008 | 5 | 43 | 3.664692 | -2.281969 | 3.076987 | 1.901446 | 12.81493 | 7.427399
2018-02-11 10:56 | 379372.7 | 3120.0009 | 5 | 43 | 3.653081 | -2.28196 | 3.076987 | 1.977508 | 12.81493 | 7.705698
2018-02-11 10:58 | 379492.7 | 3240.0002 | 5 | 43 | 3.641878 | -2.281932 | 3.076987 | 2.053565 | 12.81493 | 7.98311
2018-02-11 11:00 | 379612.7 | 3360.0018 | 5 | 43 | 3.630802 | -2.281974 | 3.076987 | 2.129624 | 12.81493 | 8.259686
2018-02-11 11:02 | 379732.7 | 3480.0003 | 5 | 43 | 3.619571 | -2.281959 | 3.076987 | 2.205679 | 12.81493 | 8.535404
2018-02-11 11:04 | 379852.7 | 3600.0019 | 5 | 43 | 3.607789 | -2.281946 | 3.076987 | 2.281737 | 12.81493 | 8.810258
2018-02-11 11:06 | 379972.7 | 3720.0003 | 5 | 43 | 3.595371 | -2.28196 | 3.076987 | 2.357792 | 12.81493 | 9.084178
2018-02-11 11:08 | 380092.7 | 3840.0013 | 5 | 43 | 3.582908 | -2.281969 | 3.076987 | 2.433852 | 12.81493 | 9.357165
2018-02-11 11:10 | 380212.7 | 3960.0028 | 5 | 43 | 3.570474 | -2.281965 | 3.076987 | 2.509911 | 12.81493 | 9.629207
2018-02-11 11:12 | 380332.7 | 4080.0004 | 5 | 43 | 3.557317 | -2.282002 | 3.076987 | 2.585969 | 12.81493 | 9.90028
2018-02-11 11:14 | 380452.7 | 4200.0003 | 5 | 43 | 3.540891 | -2.281997 | 3.076987 | 2.662025 | 12.81493 | 10.17024
2018-02-11 11:16 | 380572.7 | 4320.0013 | 5 | 43 | 3.51982 | -2.281963 | 3.076987 | 2.738081 | 12.81493 | 10.43878
2018-02-11 11:18 | 380692.7 | 4440.0006 | 5 | 43 | 3.492836 | -2.281915 | 3.076987 | 2.814141 | 12.81493 | 10.70551
2018-02-11 11:20 | 380812.7 | 4560.0013 | 5 | 43 | 3.454888 | -2.281978 | 3.076987 | 2.890196 | 12.81493 | 10.96982
2018-02-11 11:22 | 380932.7 | 4680.0006 | 5 | 43 | 3.385067 | -2.281974 | 3.076987 | 2.966254 | 12.81493 | 11.2303
2018-02-11 11:24 | 381052.7 | 4800.0022 | 5 | 43 | 3.197721 | -2.28195 | 3.076987 | 3.042313 | 12.81493 | 11.48185
2018-02-11 11:25 | 381103 | 4850.2932 | 5 | 43 | 2.999961 | -2.281974 | 3.076987 | 3.074188 | 12.81493 | 11.58111
2018-02-11 11:27 | 381223 | 120.0003 | 6 | 43 | 3.188495 | 0 | 3.076987 | 3.074188 | 12.81493 | 11.58111
2018-02-11 11:29 | 381343 | 240.0008 | 6 | 43 | 3.203209 | 0 | 3.076987 | 3.074188 | 12.81493 | 11.58111
2018-02-11 11:30 | 381403 | 300.0022 | 6 | 43 | 3.208413 | 0 | 3.076987 | 3.074188 | 12.81493 | 11.58111
2018-02-11 11:30 | 381403 | 0.0023 | 7 | 44 | 3.208442 | 0 | 0 | 0 | 0 | 0
2018-02-11 11:32 | 381523.1362 | 120.0005 | 2 | 44 | 3.908025 | 4.890038 | 0.1623006 | 1.452e-09 | 0.6103794 | 4.658e-09
2018-02-11 11:34 | 381643.1357 | 240 | 2 | 44 | 3.96472 | 4.890017 | 0.3252687 | 1.452e-09 | 1.25279 | 4.658e-09
2018-02-11 11:36 | 381763.1368 | 360.0011 | 2 | 44 | 4.001408 | 4.889996 | 0.4882488 | 1.452e-09 | 1.902018 | 4.658e-09
2018-02-11 11:38 | 381883.1369 | 480.0012 | 2 | 44 | 4.032803 | 4.889957 | 0.6512266 | 1.452e-09 | 2.55678 | 4.658e-09
2018-02-11 11:40 | 382003.137 | 600.0013 | 2 | 44 | 4.060347 | 4.89003 | 0.8142114 | 1.452e-09 | 3.216362 | 4.658e-09
2018-02-11 11:42 | 382123.1362 | 720.0005 | 2 | 44 | 4.084894 | 4.889992 | 0.9771959 | 1.452e-09 | 3.880167 | 4.658e-09
2018-02-11 11:44 | 382243.1386 | 840.0029 | 2 | 44 | 4.108933 | 4.889982 | 1.140184 | 1.452e-09 | 4.547888 | 4.658e-09
2018-02-11 11:46 | 382363.137 | 960.0013 | 2 | 44 | 4.136182 | 4.889986 | 1.303164 | 1.452e-09 | 5.219732 | 4.658e-09
2018-02-11 11:48 | 382483.1364 | 1080.0007 | 2 | 44 | 4.167294 | 4.889963 | 1.466142 | 1.452e-09 | 5.896323 | 4.658e-09
2018-02-11 11:50 | 382603.1372 | 1200.0015 | 2 | 44 | 4.2004 | 4.848841 | 1.629086 | 1.452e-09 | 6.578135 | 4.658e-09
2018-02-11 11:52 | 382723.1379 | 1320.0022 | 2 | 44 | 4.200387 | 4.176224 | 1.779096 | 1.452e-09 | 7.208234 | 4.658e-09
2018-02-11 11:54 | 382843.1387 | 1440.003 | 2 | 44 | 4.200389 | 3.58378 | 1.90825 | 1.452e-09 | 7.750731 | 4.658e-09
2018-02-11 11:55 | 382914.7233 | 1511.5876 | 2 | 44 | 4.200405 | 3.259981 | 1.976253 | 1.452e-09 | 8.036368 | 4.658e-09
2018-02-11 11:57 | 383034.7 | 120.0018 | 3 | 44 | 4.229214 | 3.260164 | 2.084473 | 1.452e-09 | 8.492391 | 4.658e-09
2018-02-11 11:59 | 383154.7 | 240.0012 | 3 | 44 | 4.262379 | 3.260164 | 2.193132 | 1.452e-09 | 8.953711 | 4.658e-09
2018-02-11 12:01 | 383274.7 | 360.0006 | 3 | 44 | 4.297844 | 3.260162 | 2.301791 | 1.452e-09 | 9.418768 | 4.658e-09
2018-02-11 12:03 | 383394.7 | 480.0019 | 3 | 44 | 4.335258 | 3.260183 | 2.410458 | 1.452e-09 | 9.887816 | 4.658e-09
2018-02-11 12:05 | 383514.7 | 600.0011 | 3 | 44 | 4.374277 | 3.260176 | 2.519116 | 1.452e-09 | 10.36098 | 4.658e-09
2018-02-11 12:07 | 383634.7 | 720.0011 | 3 | 44 | 4.400403 | 3.000298 | 2.62616 | 1.452e-09 | 10.83109 | 4.658e-09
2018-02-11 12:09 | 383754.7 | 840.0004 | 3 | 44 | 4.400364 | 2.460899 | 2.716749 | 1.452e-09 | 11.22972 | 4.658e-09
2018-02-11 12:11 | 383874.7 | 960.002 | 3 | 44 | 4.400377 | 2.039614 | 2.791486 | 1.452e-09 | 11.55859 | 4.658e-09
2018-02-11 12:13 | 383994.7 | 1080.002 | 3 | 44 | 4.400335 | 1.702398 | 2.853641 | 1.452e-09 | 11.8321 | 4.658e-09
2018-02-11 12:15 | 384114.7 | 1200.0022 | 3 | 44 | 4.400352 | 1.433002 | 2.905737 | 1.452e-09 | 12.06133 | 4.658e-09
2018-02-11 12:17 | 384234.7 | 1320.0022 | 3 | 44 | 4.400363 | 1.215355 | 2.94974 | 1.452e-09 | 12.25496 | 4.658e-09
2018-02-11 12:19 | 384354.7 | 1440.0022 | 3 | 44 | 4.400317 | 1.037008 | 2.98718 | 1.452e-09 | 12.41971 | 4.658e-09
2018-02-11 12:21 | 384474.7 | 1560.0006 | 3 | 44 | 4.400284 | 0.8915329 | 3.019263 | 1.452e-09 | 12.56089 | 4.658e-09
2018-02-11 12:23 | 384594.7 | 1680.0006 | 3 | 44 | 4.400353 | 0.772665 | 3.046945 | 1.452e-09 | 12.6827 | 4.658e-09
2018-02-11 12:25 | 384714.7 | 1800.0022 | 3 | 44 | 4.400343 | 0.6725998 | 3.070964 | 1.452e-09 | 12.78839 | 4.658e-09
2018-02-11 12:25 | 384741.5 | 1826.7578 | 3 | 44 | 4.400328 | 0.6519985 | 3.075886 | 1.452e-09 | 12.81005 | 4.658e-09
2018-02-11 12:27 | 384861.5 | 120.0012 | 4 | 44 | 4.358283 | 0 | 3.075886 | 1.452e-09 | 12.81005 | 4.658e-09
2018-02-11 12:29 | 384981.5 | 240.001 | 4 | 44 | 4.355163 | 0 | 3.075886 | 1.452e-09 | 12.81005 | 4.658e-09
2018-02-11 12:30 | 385041.5 | 300.0033 | 4 | 44 | 4.354231 | 0 | 3.075886 | 1.452e-09 | 12.81005 | 4.658e-09
2018-02-11 12:32 | 385161.6 | 120.0002 | 5 | 44 | 4.198475 | -2.281971 | 3.075886 | 0.07605933 | 12.81005 | 0.320895
2018-02-11 12:34 | 385281.6 | 240.0019 | 5 | 44 | 4.168658 | -2.282015 | 3.075886 | 0.1521164 | 12.81005 | 0.6390693
2018-02-11 12:36 | 385401.6 | 360 | 5 | 44 | 4.139882 | -2.282009 | 3.075886 | 0.2281693 | 12.81005 | 0.955011
2018-02-11 12:38 | 385521.6 | 480.0013 | 5 | 44 | 4.111329 | -2.281944 | 3.075886 | 0.3042237 | 12.81005 | 1.268781
2018-02-11 12:40 | 385641.6 | 600.0003 | 5 | 44 | 4.082932 | -2.281988 | 3.075886 | 0.3802845 | 12.81005 | 1.580411
2018-02-11 12:42 | 385761.6 | 720.0012 | 5 | 44 | 4.054707 | -2.281986 | 3.075886 | 0.4563459 | 12.81005 | 1.88989
2018-02-11 12:44 | 385881.6 | 840.002 | 5 | 44 | 4.026806 | -2.281978 | 3.075886 | 0.5324026 | 12.81005 | 2.197216
2018-02-11 12:46 | 386001.6 | 960.0012 | 5 | 44 | 3.999259 | -2.281984 | 3.075886 | 0.6084589 | 12.81005 | 2.502429
2018-02-11 12:48 | 386121.6 | 1080.0005 | 5 | 44 | 3.972199 | -2.28198 | 3.075886 | 0.6845172 | 12.81005 | 2.805573
2018-02-11 12:50 | 386241.6 | 1200.0013 | 5 | 44 | 3.945732 | -2.281999 | 3.075886 | 0.7605743 | 12.81005 | 3.106678
2018-02-11 12:52 | 386361.6 | 1320.0005 | 5 | 44 | 3.920024 | -2.282002 | 3.075886 | 0.8366299 | 12.81005 | 3.40579
2018-02-11 12:54 | 386481.6 | 1440.0006 | 5 | 44 | 3.895218 | -2.282044 | 3.075886 | 0.912693 | 12.81005 | 3.703009
2018-02-11 12:56 | 386601.6 | 1560.0023 | 5 | 44 | 3.871356 | -2.282013 | 3.075886 | 0.9887527 | 12.81005 | 3.998364
2018-02-11 12:58 | 386721.6 | 1680.0001 | 5 | 44 | 3.848593 | -2.281976 | 3.075886 | 1.064809 | 12.81005 | 4.291932
2018-02-11 13:00 | 386841.6 | 1800.0008 | 5 | 44 | 3.826901 | -2.281981 | 3.075886 | 1.140869 | 12.81005 | 4.583825
2018-02-11 13:02 | 386961.6 | 1920.0016 | 5 | 44 | 3.806262 | -2.282025 | 3.075886 | 1.216927 | 12.81005 | 4.874099
2018-02-11 13:04 | 387081.6 | 2040.0009 | 5 | 44 | 3.786691 | -2.282036 | 3.075886 | 1.292982 | 12.81005 | 5.162833
2018-02-11 13:06 | 387201.6 | 2160.0001 | 5 | 44 | 3.768248 | -2.281984 | 3.075886 | 1.369039 | 12.81005 | 5.45013
2018-02-11 13:08 | 387321.6 | 2280.001 | 5 | 44 | 3.750825 | -2.281984 | 3.075886 | 1.4451 | 12.81005 | 5.736078
2018-02-11 13:10 | 387441.6 | 2400.0002 | 5 | 44 | 3.734298 | -2.281994 | 3.075886 | 1.521158 | 12.81005 | 6.020725
2018-02-11 13:12 | 387561.6 | 2520.001 | 5 | 44 | 3.718583 | -2.282034 | 3.075886 | 1.597217 | 12.81005 | 6.304149
2018-02-11 13:14 | 387681.6 | 2640.0019 | 5 | 44 | 3.7037 | -2.281981 | 3.075886 | 1.673276 | 12.81005 | 6.586409
2018-02-11 13:16 | 387801.6 | 2760.001 | 5 | 44 | 3.689721 | -2.281997 | 3.075886 | 1.749334 | 12.81005 | 6.867566
2018-02-11 13:18 | 387921.6 | 2880.0003 | 5 | 44 | 3.676647 | -2.281971 | 3.075886 | 1.825391 | 12.81005 | 7.147693
2018-02-11 13:20 | 388041.6 | 3000.0011 | 5 | 44 | 3.664419 | -2.281984 | 3.075886 | 1.901449 | 12.81005 | 7.426862
2018-02-11 13:22 | 388161.6 | 3120.0003 | 5 | 44 | 3.652812 | -2.282007 | 3.075886 | 1.977506 | 12.81005 | 7.705122
2018-02-11 13:24 | 388281.6 | 3240.0003 | 5 | 44 | 3.641625 | -2.281953 | 3.075886 | 2.053562 | 12.81005 | 7.982516
2018-02-11 13:26 | 388401.6 | 3360.0028 | 5 | 44 | 3.63055 | -2.281957 | 3.075886 | 2.129626 | 12.81005 | 8.25909
2018-02-11 13:28 | 388521.6 | 3480.002 | 5 | 44 | 3.619283 | -2.281965 | 3.075886 | 2.205685 | 12.81005 | 8.534798
2018-02-11 13:30 | 388641.6 | 3600.002 | 5 | 44 | 3.607517 | -2.281932 | 3.075886 | 2.281742 | 12.81005 | 8.809629
2018-02-11 13:32 | 388761.6 | 3720.0013 | 5 | 44 | 3.595079 | -2.281944 | 3.075886 | 2.357798 | 12.81005 | 9.08353
2018-02-11 13:34 | 388881.6 | 3840.003 | 5 | 44 | 3.582597 | -2.281923 | 3.075886 | 2.433857 | 12.81005 | 9.356494
2018-02-11 13:36 | 389001.6 | 3960.0005 | 5 | 44 | 3.570179 | -2.281963 | 3.075886 | 2.509914 | 12.81005 | 9.628506
2018-02-11 13:38 | 389121.6 | 4080.0014 | 5 | 44 | 3.556977 | -2.281957 | 3.075886 | 2.585972 | 12.81005 | 9.899553
2018-02-11 13:40 | 389241.6 | 4200.0014 | 5 | 44 | 3.540493 | -2.281967 | 3.075886 | 2.662032 | 12.81005 | 10.1695
2018-02-11 13:42 | 389361.6 | 4320.0014 | 5 | 44 | 3.51933 | -2.281917 | 3.075886 | 2.73809 | 12.81005 | 10.43801
2018-02-11 13:44 | 389481.6 | 4440.0005 | 5 | 44 | 3.492218 | -2.281988 | 3.075886 | 2.814145 | 12.81005 | 10.70469
2018-02-11 13:46 | 389601.6 | 4560.0007 | 5 | 44 | 3.453989 | -2.28193 | 3.075886 | 2.890201 | 12.81005 | 10.96894
2018-02-11 13:48 | 389721.6 | 4680.0007 | 5 | 44 | 3.383222 | -2.281969 | 3.075886 | 2.96626 | 12.81005 | 11.22933
2018-02-11 13:50 | 389841.6 | 4800.0007 | 5 | 44 | 3.192892 | -2.281978 | 3.075886 | 3.042316 | 12.81005 | 11.48064
2018-02-11 13:51 | 389890.1 | 4848.5037 | 5 | 44 | 2.999987 | -2.28195 | 3.075886 | 3.073058 | 12.81005 | 11.57628
2018-02-11 13:53 | 390010.2 | 120.0009 | 6 | 44 | 3.188735 | 0 | 3.075886 | 3.073058 | 12.81005 | 11.57628
2018-02-11 13:55 | 390130.2 | 240.0011 | 6 | 44 | 3.203435 | 0 | 3.075886 | 3.073058 | 12.81005 | 11.57628
2018-02-11 13:56 | 390190.2 | 300.0025 | 6 | 44 | 3.208646 | 0 | 3.075886 | 3.073058 | 12.81005 | 11.57628
2018-02-11 13:56 | 390190.2 | 0.0032 | 7 | 45 | 3.208673 | 0 | 0 | 0 | 0 | 0
2018-02-11 13:58 | 390310.3 | 120.0018 | 2 | 45 | 3.908222 | 4.890043 | 0.1622999 | 9.5e-10 | 0.6104196 | 3.049e-09
2018-02-11 14:00 | 390430.3 | 240.001 | 2 | 45 | 3.964871 | 4.890011 | 0.3252757 | 9.5e-10 | 1.25289 | 3.049e-09
2018-02-11 14:02 | 390550.3 | 360.0002 | 2 | 45 | 4.001546 | 4.890022 | 0.4882474 | 9.5e-10 | 1.902108 | 3.049e-09
2018-02-11 14:04 | 390670.3 | 480.0013 | 2 | 45 | 4.032948 | 4.889973 | 0.6512246 | 9.5e-10 | 2.556889 | 3.049e-09
2018-02-11 14:06 | 390790.3 | 600.0019 | 2 | 45 | 4.060477 | 4.889975 | 0.8142116 | 9.5e-10 | 3.216502 | 3.049e-09
2018-02-11 14:08 | 390910.3 | 720.0011 | 2 | 45 | 4.085032 | 4.889971 | 0.9771926 | 9.5e-10 | 3.880316 | 3.049e-09
2018-02-11 14:10 | 391030.3 | 840.0012 | 2 | 45 | 4.109106 | 4.88998 | 1.140177 | 9.5e-10 | 4.548045 | 3.049e-09
2018-02-11 14:12 | 391150.3 | 960.0004 | 2 | 45 | 4.136384 | 4.889997 | 1.303162 | 9.5e-10 | 5.219937 | 3.049e-09
2018-02-11 14:14 | 391270.3 | 1080.0012 | 2 | 45 | 4.167528 | 4.889936 | 1.466139 | 9.5e-10 | 5.896562 | 3.049e-09
2018-02-11 14:16 | 391390.3 | 1200.002 | 2 | 45 | 4.20041 | 4.842968 | 1.629078 | 9.5e-10 | 6.578387 | 3.049e-09
2018-02-11 14:18 | 391510.3 | 1320.0021 | 2 | 45 | 4.200369 | 4.170937 | 1.778921 | 9.5e-10 | 7.20779 | 3.049e-09
2018-02-11 14:20 | 391630.3 | 1440.0004 | 2 | 45 | 4.200373 | 3.579393 | 1.907917 | 9.5e-10 | 7.749623 | 3.049e-09
2018-02-11 14:21 | 391701 | 1510.7082 | 2 | 45 | 4.200382 | 3.259975 | 1.97505 | 9.5e-10 | 8.031604 | 3.049e-09
2018-02-11 14:23 | 391821 | 120.0011 | 3 | 45 | 4.229214 | 3.260118 | 2.083275 | 9.5e-10 | 8.487644 | 3.049e-09
2018-02-11 14:25 | 391941 | 240.0003 | 3 | 45 | 4.262379 | 3.260151 | 2.191934 | 9.5e-10 | 8.948966 | 3.049e-09
2018-02-11 14:27 | 392061 | 360.0021 | 3 | 45 | 4.298295 | 3.26013 | 2.300602 | 9.5e-10 | 9.41409 | 3.049e-09
2018-02-11 14:29 | 392181 | 480.002 | 3 | 45 | 4.33571 | 3.260147 | 2.409264 | 9.5e-10 | 9.883167 | 3.049e-09
2018-02-11 14:31 | 392301 | 600.0004 | 3 | 45 | 4.374741 | 3.260159 | 2.517922 | 9.5e-10 | 10.35639 | 3.049e-09
2018-02-11 14:33 | 392421 | 720.0011 | 3 | 45 | 4.40039 | 2.994295 | 2.624878 | 9.5e-10 | 10.82614 | 3.049e-09
2018-02-11 14:35 | 392541 | 840.0021 | 3 | 45 | 4.400362 | 2.4571 | 2.715325 | 9.5e-10 | 11.22414 | 3.049e-09
2018-02-11 14:37 | 392661 | 960.0021 | 3 | 45 | 4.40036 | 2.0375 | 2.789976 | 9.5e-10 | 11.55263 | 3.049e-09
2018-02-11 14:39 | 392781 | 1080.0014 | 3 | 45 | 4.400362 | 1.702244 | 2.852088 | 9.5e-10 | 11.82594 | 3.049e-09
2018-02-11 14:41 | 392901 | 1200.0023 | 3 | 45 | 4.400362 | 1.432491 | 2.904166 | 9.5e-10 | 12.05511 | 3.049e-09
2018-02-11 14:43 | 393021 | 1320.0006 | 3 | 45 | 4.400342 | 1.214857 | 2.948161 | 9.5e-10 | 12.2487 | 3.049e-09
2018-02-11 14:45 | 393141 | 1440.0013 | 3 | 45 | 4.400332 | 1.03788 | 2.985606 | 9.5e-10 | 12.41347 | 3.049e-09
2018-02-11 14:47 | 393261 | 1560.0014 | 3 | 45 | 4.40033 | 0.8928452 | 3.017709 | 9.5e-10 | 12.55474 | 3.049e-09
2018-02-11 14:49 | 393381 | 1680.0013 | 3 | 45 | 4.400338 | 0.7725811 | 3.045408 | 9.5e-10 | 12.67662 | 3.049e-09
2018-02-11 14:51 | 393501 | 1800.0007 | 3 | 45 | 4.400322 | 0.6727848 | 3.06945 | 9.5e-10 | 12.78241 | 3.049e-09
2018-02-11 14:52 | 393529.1 | 1828.1388 | 3 | 45 | 4.400332 | 0.6519947 | 3.074627 | 9.5e-10 | 12.80519 | 3.049e-09
2018-02-11 14:54 | 393649.2 | 120.0016 | 4 | 45 | 4.358233 | 0 | 3.074627 | 9.5e-10 | 12.80519 | 3.049e-09
2018-02-11 14:56 | 393769.2 | 240.0003 | 4 | 45 | 4.355139 | 0 | 3.074627 | 9.5e-10 | 12.80519 | 3.049e-09
2018-02-11 14:57 | 393829.2 | 300.0039 | 4 | 45 | 4.354176 | 0 | 3.074627 | 9.5e-10 | 12.80519 | 3.049e-09
2018-02-11 14:59 | 393949.3 | 120.0011 | 5 | 45 | 4.198209 | -2.282051 | 3.074627 | 0.07605647 | 12.80519 | 0.3208634
2018-02-11 15:01 | 394069.3 | 240.0018 | 5 | 45 | 4.168394 | -2.282044 | 3.074627 | 0.1521138 | 12.80519 | 0.6390195
2018-02-11 15:03 | 394189.3 | 360.0002 | 5 | 45 | 4.139627 | -2.281986 | 3.074627 | 0.2281664 | 12.80519 | 0.9549408
2018-02-11 15:05 | 394309.3 | 480.001 | 5 | 45 | 4.111067 | -2.282028 | 3.074627 | 0.3042219 | 12.80519 | 1.268696
2018-02-11 15:07 | 394429.3 | 600.0011 | 5 | 45 | 4.082667 | -2.282043 | 3.074627 | 0.380283 | 12.80519 | 1.580307
2018-02-11 15:09 | 394549.3 | 720.0018 | 5 | 45 | 4.054461 | -2.282004 | 3.074627 | 0.4563434 | 12.80519 | 1.889763
2018-02-11 15:11 | 394669.3 | 840.0008 | 5 | 45 | 4.026563 | -2.282041 | 3.074627 | 0.5324028 | 12.80519 | 2.197079
2018-02-11 15:13 | 394789.3 | 960.0019 | 5 | 45 | 3.998999 | -2.28203 | 3.074627 | 0.608465 | 12.80519 | 2.502296
2018-02-11 15:15 | 394909.3 | 1080.0012 | 5 | 45 | 3.971927 | -2.282018 | 3.074627 | 0.6845208 | 12.80519 | 2.805411
2018-02-11 15:17 | 395029.3 | 1200.0012 | 5 | 45 | 3.945482 | -2.282009 | 3.074627 | 0.7605793 | 12.80519 | 3.106499
2018-02-11 15:19 | 395149.3 | 1320.0003 | 5 | 45 | 3.919781 | -2.281984 | 3.074627 | 0.8366401 | 12.80519 | 3.405612
2018-02-11 15:21 | 395269.3 | 1440.0011 | 5 | 45 | 3.89495 | -2.282015 | 3.074627 | 0.9126999 | 12.80519 | 3.7028
2018-02-11 15:23 | 395389.3 | 1560.0004 | 5 | 45 | 3.871121 | -2.281963 | 3.074627 | 0.9887628 | 12.80519 | 3.998147
2018-02-11 15:25 | 395509.3 | 1680.0021 | 5 | 45 | 3.84835 | -2.282046 | 3.074627 | 1.064821 | 12.80519 | 4.291706
2018-02-11 15:27 | 395629.3 | 1800.002 | 5 | 45 | 3.82663 | -2.281946 | 3.074627 | 1.140879 | 12.80519 | 4.58357
2018-02-11 15:29 | 395749.3 | 1920.0012 | 5 | 45 | 3.805965 | -2.28199 | 3.074627 | 1.216938 | 12.80519 | 4.873828
2018-02-11 15:31 | 395869.3 | 2040.0021 | 5 | 45 | 3.7864 | -2.28199 | 3.074627 | 1.293 | 12.80519 | 5.162566
2018-02-11 15:33 | 395989.3 | 2160.0022 | 5 | 45 | 3.767959 | -2.28202 | 3.074627 | 1.369059 | 12.80519 | 5.449847
2018-02-11 15:35 | 396109.3 | 2280.0007 | 5 | 45 | 3.750566 | -2.282022 | 3.074627 | 1.445118 | 12.80519 | 5.735767
2018-02-11 15:37 | 396229.3 | 2400.0013 | 5 | 45 | 3.734032 | -2.28203 | 3.074627 | 1.521177 | 12.80519 | 6.020394
2018-02-11 15:39 | 396349.3 | 2520.0014 | 5 | 45 | 3.718311 | -2.281974 | 3.074627 | 1.597238 | 12.80519 | 6.303807
2018-02-11 15:41 | 396469.3 | 2640.0015 | 5 | 45 | 3.703446 | -2.28198 | 3.074627 | 1.673299 | 12.80519 | 6.586054
2018-02-11 15:43 | 396589.3 | 2760.0023 | 5 | 45 | 3.689464 | -2.281978 | 3.074627 | 1.749359 | 12.80519 | 6.867202
2018-02-11 15:45 | 396709.3 | 2880.0007 | 5 | 45 | 3.676391 | -2.282034 | 3.074627 | 1.825418 | 12.80519 | 7.147314
2018-02-11 15:47 | 396829.3 | 3000 | 5 | 45 | 3.664156 | -2.281984 | 3.074627 | 1.901477 | 12.80519 | 7.426467
2018-02-11 15:49 | 396949.3 | 3120.0016 | 5 | 45 | 3.652571 | -2.281959 | 3.074627 | 1.977537 | 12.80519 | 7.704723
2018-02-11 15:51 | 397069.3 | 3240.0002 | 5 | 45 | 3.641379 | -2.281988 | 3.074627 | 2.053596 | 12.80519 | 7.982106
2018-02-11 15:53 | 397189.3 | 3360.0015 | 5 | 45 | 3.63029 | -2.282004 | 3.074627 | 2.129656 | 12.80519 | 8.258646
2018-02-11 15:55 | 397309.3 | 3480.0015 | 5 | 45 | 3.619022 | -2.282015 | 3.074627 | 2.205712 | 12.80519 | 8.534327
2018-02-11 15:57 | 397429.3 | 3600.0009 | 5 | 45 | 3.607234 | -2.28195 | 3.074627 | 2.281771 | 12.80519 | 8.809141
2018-02-11 15:59 | 397549.3 | 3720.0017 | 5 | 45 | 3.594784 | -2.282022 | 3.074627 | 2.35783 | 12.80519 | 9.083033
2018-02-11 16:01 | 397669.3 | 3840.0017 | 5 | 45 | 3.582328 | -2.281978 | 3.074627 | 2.43389 | 12.80519 | 9.355977
2018-02-11 16:03 | 397789.3 | 3960.0001 | 5 | 45 | 3.56986 | -2.282004 | 3.074627 | 2.509947 | 12.80519 | 9.627966
2018-02-11 16:05 | 397909.3 | 4080.0011 | 5 | 45 | 3.556622 | -2.281936 | 3.074627 | 2.586004 | 12.80519 | 9.898986
2018-02-11 16:07 | 398029.3 | 4200.0018 | 5 | 45 | 3.540082 | -2.28198 | 3.074627 | 2.662063 | 12.80519 | 10.1689
2018-02-11 16:09 | 398149.3 | 4320.001 | 5 | 45 | 3.518859 | -2.281997 | 3.074627 | 2.73812 | 12.80519 | 10.43737
2018-02-11 16:11 | 398269.3 | 4440.0017 | 5 | 45 | 3.491573 | -2.281971 | 3.074627 | 2.814181 | 12.80519 | 10.70403
2018-02-11 16:13 | 398389.3 | 4560.0003 | 5 | 45 | 3.453059 | -2.281969 | 3.074627 | 2.890232 | 12.80519 | 10.96821
2018-02-11 16:15 | 398509.3 | 4680.0011 | 5 | 45 | 3.381257 | -2.281957 | 3.074627 | 2.966294 | 12.80519 | 11.22851
2018-02-11 16:17 | 398629.3 | 4800.0019 | 5 | 45 | 3.187758 | -2.281997 | 3.074627 | 3.042353 | 12.80519 | 11.47958
2018-02-11 16:18 | 398675.9 | 4846.6474 | 5 | 45 | 2.999963 | -2.281976 | 3.074627 | 3.071917 | 12.80519 | 11.57146
2018-02-11 16:20 | 398796 | 120.0002 | 6 | 45 | 3.189077 | 0 | 3.074627 | 3.071917 | 12.80519 | 11.57146
2018-02-11 16:22 | 398916 | 240.0018 | 6 | 45 | 3.203776 | 0 | 3.074627 | 3.071917 | 12.80519 | 11.57146
2018-02-11 16:23 | 398976 | 300.0024 | 6 | 45 | 3.208984 | 0 | 3.074627 | 3.071917 | 12.80519 | 11.57146
2018-02-11 16:23 | 398976 | 0.0025 | 7 | 46 | 3.208949 | 0 | 0 | 0 | 0 | 0
2018-02-11 16:25 | 399096.1 | 120.0011 | 2 | 46 | 3.90872 | 4.890032 | 0.1623055 | 1.742e-09 | 0.6105286 | 5.59e-09
2018-02-11 16:27 | 399216.1 | 240.0027 | 2 | 46 | 3.965278 | 4.890051 | 0.3252881 | 1.742e-09 | 1.253098 | 5.59e-09
2018-02-11 16:29 | 399336.1 | 360.0019 | 2 | 46 | 4.001932 | 4.890011 | 0.4882642 | 1.742e-09 | 1.9024 | 5.59e-09
2018-02-11 16:31 | 399456.1 | 480.0004 | 2 | 46 | 4.033342 | 4.890032 | 0.6512361 | 1.742e-09 | 2.557225 | 5.59e-09
2018-02-11 16:33 | 399576.1 | 600.0012 | 2 | 46 | 4.06085 | 4.889956 | 0.814227 | 1.742e-09 | 3.216918 | 5.59e-09
2018-02-11 16:35 | 399696.1 | 720.002 | 2 | 46 | 4.085414 | 4.890005 | 0.9772143 | 1.742e-09 | 3.880819 | 5.59e-09
2018-02-11 16:37 | 399816.1 | 840.0012 | 2 | 46 | 4.109475 | 4.89002 | 1.140192 | 1.742e-09 | 4.548583 | 5.59e-09
2018-02-11 16:39 | 399936.1 | 960.0016 | 2 | 46 | 4.136715 | 4.889984 | 1.303184 | 1.742e-09 | 5.220561 | 5.59e-09
2018-02-11 16:41 | 400056.1 | 1080.002 | 2 | 46 | 4.167871 | 4.889988 | 1.466163 | 1.742e-09 | 5.897251 | 5.59e-09
2018-02-11 16:43 | 400176.1 | 1200.0006 | 2 | 46 | 4.200397 | 4.835678 | 1.629085 | 1.742e-09 | 6.579055 | 5.59e-09
2018-02-11 16:45 | 400296.1 | 1320.0013 | 2 | 46 | 4.200401 | 4.168156 | 1.778763 | 1.742e-09 | 7.207763 | 5.59e-09
2018-02-11 16:47 | 400416.1 | 1440.0023 | 2 | 46 | 4.200382 | 3.57737 | 1.907676 | 1.742e-09 | 7.749246 | 5.59e-09
2018-02-11 16:48 | 400486.5 | 1510.3659 | 2 | 46 | 4.200383 | 3.259996 | 1.974459 | 1.742e-09 | 8.02976 | 5.59e-09
2018-02-11 16:50 | 400606.5 | 120.0018 | 3 | 46 | 4.22923 | 3.26012 | 2.082684 | 1.742e-09 | 8.485803 | 5.59e-09
2018-02-11 16:52 | 400726.5 | 240.0005 | 3 | 46 | 4.262357 | 3.260138 | 2.191344 | 1.742e-09 | 8.947129 | 5.59e-09
2018-02-11 16:54 | 400846.5 | 360.002 | 3 | 46 | 4.297817 | 3.260149 | 2.300002 | 1.742e-09 | 9.412178 | 5.59e-09
2018-02-11 16:56 | 400966.5 | 480.0013 | 3 | 46 | 4.335251 | 3.260139 | 2.408665 | 1.742e-09 | 9.881207 | 5.59e-09
2018-02-11 16:58 | 401086.5 | 600.0005 | 3 | 46 | 4.374299 | 3.26018 | 2.517325 | 1.742e-09 | 10.35439 | 5.59e-09
2018-02-11 17:00 | 401206.5 | 720.0012 | 3 | 46 | 4.400401 | 3.000074 | 2.624366 | 1.742e-09 | 10.82448 | 5.59e-09
2018-02-11 17:02 | 401326.5 | 840.0005 | 3 | 46 | 4.40039 | 2.46117 | 2.714944 | 1.742e-09 | 11.22306 | 5.59e-09
2018-02-11 17:04 | 401446.5 | 960.0006 | 3 | 46 | 4.400372 | 2.039101 | 2.789664 | 1.742e-09 | 11.55186 | 5.59e-09
2018-02-11 17:06 | 401566.5 | 1080.0006 | 3 | 46 | 4.400362 | 1.702051 | 2.851798 | 1.742e-09 | 11.82527 | 5.59e-09
2018-02-11 17:08 | 401686.5 | 1200.0015 | 3 | 46 | 4.400356 | 1.431643 | 2.903866 | 1.742e-09 | 12.05439 | 5.59e-09
2018-02-11 17:10 | 401806.5 | 1320.0015 | 3 | 46 | 4.400334 | 1.213758 | 2.947837 | 1.742e-09 | 12.24788 | 5.59e-09
2018-02-11 17:12 | 401926.5 | 1440.0015 | 3 | 46 | 4.400342 | 1.037289 | 2.985248 | 1.742e-09 | 12.4125 | 5.59e-09
2018-02-11 17:14 | 402046.5 | 1560.0015 | 3 | 46 | 4.400315 | 0.8914223 | 3.017312 | 1.742e-09 | 12.55359 | 5.59e-09
2018-02-11 17:16 | 402166.5 | 1680.0007 | 3 | 46 | 4.400342 | 0.7719669 | 3.044967 | 1.742e-09 | 12.67528 | 5.59e-09
2018-02-11 17:18 | 402286.5 | 1800.0007 | 3 | 46 | 4.400337 | 0.6714497 | 3.068961 | 1.742e-09 | 12.78086 | 5.59e-09
2018-02-11 17:18 | 402312.4 | 1825.9669 | 3 | 46 | 4.400337 | 0.6519947 | 3.073731 | 1.742e-09 | 12.80185 | 5.59e-09
2018-02-11 17:20 | 402432.5 | 120.0019 | 4 | 46 | 4.358197 | 0 | 3.073731 | 1.742e-09 | 12.80185 | 5.59e-09
2018-02-11 17:22 | 402552.5 | 240.0019 | 4 | 46 | 4.355109 | 0 | 3.073731 | 1.742e-09 | 12.80185 | 5.59e-09
2018-02-11 17:23 | 402612.5 | 300.0048 | 4 | 46 | 4.354137 | 0 | 3.073731 | 1.742e-09 | 12.80185 | 5.59e-09
2018-02-11 17:25 | 402732.6 | 120.0002 | 5 | 46 | 4.198027 | -2.282013 | 3.073731 | 0.07605695 | 12.80185 | 0.3208523
2018-02-11 17:27 | 402852.6 | 240.0002 | 5 | 46 | 4.168195 | -2.282025 | 3.073731 | 0.1521159 | 12.80185 | 0.6390004
2018-02-11 17:29 | 402972.6 | 360.001 | 5 | 46 | 4.139425 | -2.281984 | 3.073731 | 0.2281696 | 12.80185 | 0.9549114
2018-02-11 17:31 | 403092.6 | 480.0019 | 5 | 46 | 4.110859 | -2.282013 | 3.073731 | 0.3042248 | 12.80185 | 1.268649
2018-02-11 17:33 | 403212.6 | 600.0019 | 5 | 46 | 4.082456 | -2.282036 | 3.073731 | 0.3802853 | 12.80185 | 1.580242
2018-02-11 17:35 | 403332.6 | 720.0028 | 5 | 46 | 4.054263 | -2.282065 | 3.073731 | 0.4563461 | 12.80185 | 1.889683
2018-02-11 17:37 | 403452.6 | 840.0004 | 5 | 46 | 4.026325 | -2.282041 | 3.073731 | 0.5324051 | 12.80185 | 2.196981
2018-02-11 17:39 | 403572.6 | 960.002 | 5 | 46 | 3.998762 | -2.282011 | 3.073731 | 0.6084642 | 12.80185 | 2.502169
2018-02-11 17:41 | 403692.6 | 1080.0012 | 5 | 46 | 3.971707 | -2.281999 | 3.073731 | 0.6845238 | 12.80185 | 2.805281
2018-02-11 17:43 | 403812.6 | 1200.0021 | 5 | 46 | 3.945242 | -2.282041 | 3.073731 | 0.7605823 | 12.80185 | 3.106353
2018-02-11 17:45 | 403932.6 | 1320.0013 | 5 | 46 | 3.919533 | -2.282034 | 3.073731 | 0.8366412 | 12.80185 | 3.405441
2018-02-11 17:47 | 404052.6 | 1440.0012 | 5 | 46 | 3.89469 | -2.281976 | 3.073731 | 0.9127003 | 12.80185 | 3.702606
2018-02-11 17:49 | 404172.6 | 1560.0006 | 5 | 46 | 3.870843 | -2.282039 | 3.073731 | 0.988763 | 12.80185 | 3.997932
2018-02-11 17:51 | 404292.6 | 1680.0013 | 5 | 46 | 3.848045 | -2.282007 | 3.073731 | 1.064821 | 12.80185 | 4.291466
2018-02-11 17:53 | 404412.6 | 1800.001 | 5 | 46 | 3.826314 | -2.281997 | 3.073731 | 1.140881 | 12.80185 | 4.583317
2018-02-11 17:55 | 404532.6 | 1920.0007 | 5 | 46 | 3.805648 | -2.282028 | 3.073731 | 1.216938 | 12.80185 | 4.873541
2018-02-11 17:57 | 404652.6 | 2040.0023 | 5 | 46 | 3.786064 | -2.281997 | 3.073731 | 1.292998 | 12.80185 | 5.162245
2018-02-11 17:59 | 404772.6 | 2160.0014 | 5 | 46 | 3.767628 | -2.282002 | 3.073731 | 1.369058 | 12.80185 | 5.449506
2018-02-11 18:01 | 404892.6 | 2280 | 5 | 46 | 3.750207 | -2.28203 | 3.073731 | 1.445115 | 12.80185 | 5.735391
2018-02-11 18:03 | 405012.6 | 2400.0016 | 5 | 46 | 3.733684 | -2.282046 | 3.073731 | 1.521175 | 12.80185 | 6.019998
2018-02-11 18:05 | 405132.6 | 2520.0016 | 5 | 46 | 3.717965 | -2.281967 | 3.073731 | 1.597235 | 12.80185 | 6.303378
2018-02-11 18:07 | 405252.6 | 2640.0016 | 5 | 46 | 3.703064 | -2.282032 | 3.073731 | 1.673293 | 12.80185 | 6.585588
2018-02-11 18:09 | 405372.6 | 2760.0009 | 5 | 46 | 3.689097 | -2.281948 | 3.073731 | 1.749351 | 12.80185 | 6.866698
2018-02-11 18:11 | 405492.6 | 2880.0001 | 5 | 46 | 3.676006 | -2.282034 | 3.073731 | 1.825412 | 12.80185 | 7.146789
2018-02-11 18:13 | 405612.6 | 3000.0009 | 5 | 46 | 3.663766 | -2.281994 | 3.073731 | 1.901473 | 12.80185 | 7.42592
2018-02-11 18:15 | 405732.6 | 3120.0001 | 5 | 46 | 3.652183 | -2.282015 | 3.073731 | 1.977531 | 12.80185 | 7.704135
2018-02-11 18:17 | 405852.6 | 3240.0001 | 5 | 46 | 3.640974 | -2.282057 | 3.073731 | 2.053593 | 12.80185 | 7.981499
2018-02-11 18:19 | 405972.6 | 3360.0011 | 5 | 46 | 3.629905 | -2.282051 | 3.073731 | 2.129653 | 12.80185 | 8.25801
2018-02-11 18:21 | 406092.6 | 3480.0002 | 5 | 46 | 3.618651 | -2.282053 | 3.073731 | 2.20571 | 12.80185 | 8.533665
2018-02-11 18:23 | 406212.6 | 3600.0003 | 5 | 46 | 3.606849 | -2.28199 | 3.073731 | 2.28177 | 12.80185 | 8.808454
2018-02-11 18:25 | 406332.6 | 3720.0012 | 5 | 46 | 3.5944 | -2.282023 | 3.073731 | 2.357832 | 12.80185 | 9.082326
2018-02-11 18:27 | 406452.6 | 3840.0003 | 5 | 46 | 3.581941 | -2.28202 | 3.073731 | 2.433888 | 12.80185 | 9.355229
2018-02-11 18:29 | 406572.6 | 3960.0019 | 5 | 46 | 3.569457 | -2.28198 | 3.073731 | 2.509951 | 12.80185 | 9.627207
2018-02-11 18:31 | 406692.6 | 4080.0013 | 5 | 46 | 3.556179 | -2.281988 | 3.073731 | 2.586012 | 12.80185 | 9.898211
2018-02-11 18:33 | 406812.6 | 4200.0013 | 5 | 46 | 3.539594 | -2.282023 | 3.073731 | 2.662071 | 12.80185 | 10.16809
2018-02-11 18:35 | 406932.6 | 4320.0022 | 5 | 46 | 3.518304 | -2.282022 | 3.073731 | 2.738128 | 12.80185 | 10.43652
2018-02-11 18:37 | 407052.6 | 4440.0006 | 5 | 46 | 3.49089 | -2.282015 | 3.073731 | 2.814187 | 12.80185 | 10.70312
2018-02-11 18:39 | 407172.6 | 4560.0014 | 5 | 46 | 3.452028 | -2.282022 | 3.073731 | 2.890246 | 12.80185 | 10.96726
2018-02-11 18:41 | 407292.6 | 4680.0022 | 5 | 46 | 3.379289 | -2.282015 | 3.073731 | 2.966306 | 12.80185 | 11.22745
2018-02-11 18:43 | 407412.6 | 4800.0005 | 5 | 46 | 3.183259 | -2.281992 | 3.073731 | 3.042366 | 12.80185 | 11.47831
2018-02-11 18:44 | 407457.7 | 4845.1053 | 5 | 46 | 2.999961 | -2.282043 | 3.073731 | 3.070954 | 12.80185 | 11.56707
2018-02-11 18:46 | 407577.8 | 120.0009 | 6 | 46 | 3.190059 | 0 | 3.073731 | 3.070954 | 12.80185 | 11.56707
2018-02-11 18:48 | 407697.8 | 240.0018 | 6 | 46 | 3.204801 | 0 | 3.073731 | 3.070954 | 12.80185 | 11.56707
2018-02-11 18:49 | 407757.8 | 300.004 | 6 | 46 | 3.209964 | 0 | 3.073731 | 3.070954 | 12.80185 | 11.56707
2018-02-11 18:49 | 407757.8 | 0.0048 | 7 | 47 | 3.209972 | 0 | 0 | 0 | 0 | 0
2018-02-11 18:51 | 407877.8 | 120.0017 | 2 | 47 | 3.910159 | 4.890072 | 0.162308 | 0 | 0.6107753 | 0
2018-02-11 18:53 | 407997.8 | 240.0001 | 2 | 47 | 3.966463 | 4.890043 | 0.3252892 | 0 | 1.253545 | 0
2018-02-11 18:55 | 408117.8 | 360.0001 | 2 | 47 | 4.003164 | 4.890068 | 0.488264 | 0 | 1.903036 | 0
2018-02-11 18:57 | 408237.9 | 480.0019 | 2 | 47 | 4.034557 | 4.890139 | 0.6512488 | 0 | 2.558111 | 0
2018-02-11 18:59 | 408357.8 | 600.001 | 2 | 47 | 4.062051 | 4.890049 | 0.8142384 | 0 | 3.217996 | 0
2018-02-11 19:01 | 408477.9 | 720.0019 | 2 | 47 | 4.086602 | 4.890055 | 0.9772206 | 0 | 3.882071 | 0
2018-02-11 19:03 | 408597.8 | 840.0004 | 2 | 47 | 4.11065 | 4.890024 | 1.140204 | 0 | 4.550055 | 0
2018-02-11 19:05 | 408717.8 | 960.0013 | 2 | 47 | 4.137908 | 4.890045 | 1.303202 | 0 | 5.222251 | 0
2018-02-11 19:07 | 408837.8 | 1080.0012 | 2 | 47 | 4.169027 | 4.890036 | 1.466182 | 0 | 5.899132 | 0
2018-02-11 19:09 | 408957.8 | 1200.0017 | 2 | 47 | 4.200406 | 4.810637 | 1.62904 | 0 | 6.580844 | 0
2018-02-11 19:11 | 409077.8 | 1320.0006 | 2 | 47 | 4.200367 | 4.150663 | 1.778062 | 0 | 7.206798 | 0
2018-02-11 19:13 | 409197.8 | 1440.0005 | 2 | 47 | 4.200383 | 3.564249 | 1.906475 | 0 | 7.746181 | 0
2018-02-11 19:14 | 409265.7 | 1507.8659 | 2 | 47 | 4.200391 | 3.259974 | 1.970762 | 0 | 8.016212 | 0
2018-02-11 19:16 | 409385.7 | 120.0019 | 3 | 47 | 4.229182 | 3.260199 | 2.078983 | 0 | 8.472233 | 0
2018-02-11 19:18 | 409505.7 | 240.0013 | 3 | 47 | 4.262285 | 3.260162 | 2.18764 | 0 | 8.933539 | 0
2018-02-11 19:20 | 409625.7 | 360.0004 | 3 | 47 | 4.29771 | 3.260181 | 2.296299 | 0 | 9.398577 | 0
2018-02-11 19:22 | 409745.7 | 480.0012 | 3 | 47 | 4.33508 | 3.260174 | 2.404964 | 0 | 9.867604 | 0
2018-02-11 19:24 | 409865.7 | 600.001 | 3 | 47 | 4.374056 | 3.260176 | 2.513623 | 0 | 10.34075 | 0
2018-02-11 19:26 | 409985.7 | 720.0004 | 3 | 47 | 4.400401 | 3.005114 | 2.620725 | 0 | 10.8111 | 0
2018-02-11 19:28 | 410105.7 | 840.0006 | 3 | 47 | 4.400385 | 2.466423 | 2.711477 | 0 | 11.21044 | 0
2018-02-11 19:30 | 410225.7 | 960.0014 | 3 | 47 | 4.400365 | 2.044584 | 2.78639 | 0 | 11.54009 | 0
2018-02-11 19:32 | 410345.7 | 1080.0014 | 3 | 47 | 4.400366 | 1.70854 | 2.848732 | 0 | 11.81441 | 0
2018-02-11 19:34 | 410465.7 | 1200.0022 | 3 | 47 | 4.400367 | 1.438372 | 2.901008 | 0 | 12.04445 | 0
2018-02-11 19:36 | 410585.7 | 1320.0013 | 3 | 47 | 4.400362 | 1.220192 | 2.945177 | 0 | 12.23881 | 0
2018-02-11 19:38 | 410705.7 | 1440.0008 | 3 | 47 | 4.400332 | 1.042454 | 2.982784 | 0 | 12.40429 | 0
2018-02-11 19:40 | 410825.7 | 1560.0024 | 3 | 47 | 4.400325 | 0.8968525 | 3.015027 | 0 | 12.54617 | 0
2018-02-11 19:42 | 410945.7 | 1680.0024 | 3 | 47 | 4.400298 | 0.7759533 | 3.042849 | 0 | 12.6686 | 0
2018-02-11 19:44 | 411065.7 | 1800 | 3 | 47 | 4.400344 | 0.6761398 | 3.066997 | 0 | 12.77486 | 0
2018-02-11 19:45 | 411097.8 | 1832.1022 | 3 | 47 | 4.400336 | 0.6519966 | 3.072914 | 0 | 12.80089 | 0
2018-02-11 19:47 | 411217.9 | 120.0004 | 4 | 47 | 4.358186 | 0 | 3.072914 | 0 | 12.80089 | 0
2018-02-11 19:49 | 411337.9 | 240.0009 | 4 | 47 | 4.355081 | 0 | 3.072914 | 0 | 12.80089 | 0
2018-02-11 19:50 | 411397.9 | 300.0038 | 4 | 47 | 4.354102 | 0 | 3.072914 | 0 | 12.80089 | 0
2018-02-11 19:52 | 411518 | 120.0018 | 5 | 47 | 4.19802 | -2.282032 | 3.072914 | 0.07606022 | 12.80089 | 0.3208651
2018-02-11 19:54 | 411638 | 240.0003 | 5 | 47 | 4.168211 | -2.282028 | 3.072914 | 0.1521157 | 12.80089 | 0.6389999
2018-02-11 19:56 | 411758 | 360.0003 | 5 | 47 | 4.139436 | -2.282004 | 3.072914 | 0.2281686 | 12.80089 | 0.9549088
2018-02-11 19:58 | 411878 | 480.0003 | 5 | 47 | 4.110886 | -2.282043 | 3.072914 | 0.3042236 | 12.80089 | 1.268647
2018-02-11 20:00 | 411998 | 600.0019 | 5 | 47 | 4.082477 | -2.282032 | 3.072914 | 0.3802886 | 12.80089 | 1.58026
2018-02-11 20:02 | 412118 | 720.0003 | 5 | 47 | 4.054258 | -2.282001 | 3.072914 | 0.4563471 | 12.80089 | 1.889691
2018-02-11 20:04 | 412238 | 840.0004 | 5 | 47 | 4.0263 | -2.281992 | 3.072914 | 0.5324053 | 12.80089 | 2.196985
2018-02-11 20:06 | 412358 | 960.002 | 5 | 47 | 3.998718 | -2.282007 | 3.072914 | 0.6084641 | 12.80089 | 2.50217
2018-02-11 20:08 | 412478 | 1080.0007 | 5 | 47 | 3.971655 | -2.282025 | 3.072914 | 0.6845219 | 12.80089 | 2.805272
2018-02-11 20:10 | 412598 | 1200.0013 | 5 | 47 | 3.945172 | -2.282002 | 3.072914 | 0.7605804 | 12.80089 | 3.106339
2018-02-11 20:12 | 412718 | 1320.0014 | 5 | 47 | 3.919447 | -2.281984 | 3.072914 | 0.8366392 | 12.80089 | 3.405421
2018-02-11 20:14 | 412838 | 1440.0014 | 5 | 47 | 3.894621 | -2.281992 | 3.072914 | 0.9126946 | 12.80089 | 3.702566
2018-02-11 20:16 | 412958 | 1560.0006 | 5 | 47 | 3.870779 | -2.28198 | 3.072914 | 0.9887549 | 12.80089 | 3.997879
2018-02-11 20:18 | 413078 | 1680.0014 | 5 | 47 | 3.848 | -2.281981 | 3.072914 | 1.064814 | 12.80089 | 4.291413
2018-02-11 20:20 | 413198 | 1800.0015 | 5 | 47 | 3.82627 | -2.281948 | 3.072914 | 1.140875 | 12.80089 | 4.583263
2018-02-11 20:22 | 413318 | 1920.0015 | 5 | 47 | 3.805608 | -2.282002 | 3.072914 | 1.216933 | 12.80089 | 4.873489
2018-02-11 20:24 | 413438 | 2040.0023 | 5 | 47 | 3.786032 | -2.281997 | 3.072914 | 1.292993 | 12.80089 | 5.162194
2018-02-11 20:26 | 413558 | 2160.0019 | 5 | 47 | 3.767602 | -2.281981 | 3.072914 | 1.369052 | 12.80089 | 5.449449
2018-02-11 20:28 | 413678 | 2280.0016 | 5 | 47 | 3.750218 | -2.282046 | 3.072914 | 1.445107 | 12.80089 | 5.735325
2018-02-11 20:30 | 413798 | 2400.0024 | 5 | 47 | 3.733685 | -2.282022 | 3.072914 | 1.52117 | 12.80089 | 6.019944
2018-02-11 20:32 | 413918 | 2520.0008 | 5 | 47 | 3.717968 | -2.282004 | 3.072914 | 1.597224 | 12.80089 | 6.303304
2018-02-11 20:34 | 414038 | 2640.0017 | 5 | 47 | 3.703107 | -2.28202 | 3.072914 | 1.673286 | 12.80089 | 6.585528
2018-02-11 20:36 | 414158 | 2760.0001 | 5 | 47 | 3.689143 | -2.28202 | 3.072914 | 1.749347 | 12.80089 | 6.866653
2018-02-11 20:38 | 414278 | 2880.0001 | 5 | 47 | 3.676055 | -2.281963 | 3.072914 | 1.825406 | 12.80089 | 7.146742
2018-02-11 20:40 | 414398 | 3000.0009 | 5 | 47 | 3.663855 | -2.282009 | 3.072914 | 1.901466 | 12.80089 | 7.425877
2018-02-11 20:42 | 414518 | 3120.0009 | 5 | 47 | 3.652249 | -2.282023 | 3.072914 | 1.97752 | 12.80089 | 7.704082
2018-02-11 20:44 | 414638 | 3240.0017 | 5 | 47 | 3.641059 | -2.282002 | 3.072914 | 2.053583 | 12.80089 | 7.981455
2018-02-11 20:46 | 414758 | 3360.0001 | 5 | 47 | 3.62994 | -2.281978 | 3.072914 | 2.129641 | 12.80089 | 8.257964
2018-02-11 20:48 | 414878 | 3480.0002 | 5 | 47 | 3.618653 | -2.282007 | 3.072914 | 2.205699 | 12.80089 | 8.533624
2018-02-11 20:50 | 414998 | 3600.0018 | 5 | 47 | 3.606854 | -2.282043 | 3.072914 | 2.281762 | 12.80089 | 8.808424
2018-02-11 20:52 | 415118 | 3720.0003 | 5 | 47 | 3.594376 | -2.282053 | 3.072914 | 2.35782 | 12.80089 | 9.082282
2018-02-11 20:54 | 415238 | 3840.0003 | 5 | 47 | 3.581875 | -2.282004 | 3.072914 | 2.433879 | 12.80089 | 9.355192
2018-02-11 20:56 | 415358 | 3960.0004 | 5 | 47 | 3.569386 | -2.282009 | 3.072914 | 2.509942 | 12.80089 | 9.627165
2018-02-11 20:58 | 415478 | 4080.0004 | 5 | 47 | 3.556121 | -2.281997 | 3.072914 | 2.586002 | 12.80089 | 9.898159
2018-02-11 21:00 | 415598 | 4200.0004 | 5 | 47 | 3.539475 | -2.282009 | 3.072914 | 2.662062 | 12.80089 | 10.16804
2018-02-11 21:02 | 415718 | 4320.0012 | 5 | 47 | 3.518159 | -2.282028 | 3.072914 | 2.738124 | 12.80089 | 10.43647
2018-02-11 21:04 | 415838 | 4440.0005 | 5 | 47 | 3.490666 | -2.282025 | 3.072914 | 2.814184 | 12.80089 | 10.70307
2018-02-11 21:06 | 415958 | 4560.0021 | 5 | 47 | 3.451738 | -2.28199 | 3.072914 | 2.890242 | 12.80089 | 10.96719
2018-02-11 21:08 | 416078 | 4680.0022 | 5 | 47 | 3.378516 | -2.281992 | 3.072914 | 2.966301 | 12.80089 | 11.22734
2018-02-11 21:10 | 416198 | 4800.0022 | 5 | 47 | 3.180373 | -2.282015 | 3.072914 | 3.04236 | 12.80089 | 11.47807
2018-02-11 21:11 | 416242 | 4844.0204 | 5 | 47 | 2.999958 | -2.282011 | 3.072914 | 3.070259 | 12.80089 | 11.56464
2018-02-11 21:13 | 416362.0751 | 120.0016 | 6 | 47 | 3.189445 | 0 | 3.072914 | 3.070259 | 12.80089 | 11.56464
2018-02-11 21:15 | 416482.076 | 240.0025 | 6 | 47 | 3.204146 | 0 | 3.072914 | 3.070259 | 12.80089 | 11.56464
2018-02-11 21:16 | 416542.0773 | 300.0038 | 6 | 47 | 3.20934 | 0 | 3.072914 | 3.070259 | 12.80089 | 11.56464
2018-02-11 21:16 | 416542.1 | 0.0047 | 7 | 48 | 3.209421 | 0 | 0 | 0 | 0 | 0
2018-02-11 21:18 | 416662.2 | 120.0005 | 2 | 48 | 3.909329 | 4.890097 | 0.1623082 | 0 | 0.6106494 | 0
2018-02-11 21:20 | 416782.2 | 240.0019 | 2 | 48 | 3.965807 | 4.890055 | 0.3252885 | 0 | 1.253301 | 0
2018-02-11 21:22 | 416902.2 | 360.0011 | 2 | 48 | 4.002463 | 4.890038 | 0.4882647 | 0 | 1.902688 | 0
2018-02-11 21:24 | 417022.2 | 480.0003 | 2 | 48 | 4.033852 | 4.890074 | 0.6512419 | 0 | 2.55762 | 0
2018-02-11 21:26 | 417142.2 | 600.0027 | 2 | 48 | 4.061398 | 4.890036 | 0.8142241 | 0 | 3.217362 | 0
2018-02-11 21:28 | 417262.2 | 720.0012 | 2 | 48 | 4.085974 | 4.890011 | 0.9772139 | 0 | 3.881359 | 0
2018-02-11 21:30 | 417382.2 | 840.0004 | 2 | 48 | 4.110089 | 4.889997 | 1.140195 | 0 | 4.549235 | 0
2018-02-11 21:32 | 417502.2 | 960.0037 | 2 | 48 | 4.137384 | 4.89002 | 1.303178 | 0 | 5.22128 | 0
2018-02-11 21:34 | 417622.2 | 1080.0004 | 2 | 48 | 4.168626 | 4.890007 | 1.466166 | 0 | 5.898123 | 0
2018-02-11 21:36 | 417742.2 | 1200.0013 | 2 | 48 | 4.200423 | 4.819017 | 1.629042 | 0 | 6.579854 | 0
2018-02-11 21:38 | 417862.2 | 1320 | 2 | 48 | 4.20037 | 4.154289 | 1.778236 | 0 | 7.206529 | 0
2018-02-11 21:40 | 417982.2 | 1440.0006 | 2 | 48 | 4.200362 | 3.565258 | 1.906738 | 0 | 7.746284 | 0
2018-02-11 21:41 | 418050.1 | 1507.9139 | 2 | 48 | 4.200374 | 3.259987 | 1.971087 | 0 | 8.016573 | 0
2018-02-11 21:43 | 418170.1 | 120.0019 | 3 | 48 | 4.229192 | 3.260164 | 2.079315 | 0 | 8.47263 | 0
2018-02-11 21:45 | 418290.1 | 240.0004 | 3 | 48 | 4.262356 | 3.260199 | 2.187973 | 0 | 8.93394 | 0
2018-02-11 21:47 | 418410.1 | 360.0019 | 3 | 48 | 4.297801 | 3.260159 | 2.296641 | 0 | 9.399028 | 0
2018-02-11 21:49 | 418530.1 | 480.0002 | 3 | 48 | 4.335253 | 3.26018 | 2.4053 | 0 | 9.868044 | 0
2018-02-11 21:51 | 418650.1 | 600.0011 | 3 | 48 | 4.374201 | 3.259859 | 2.513956 | 0 | 10.3412 | 0
2018-02-11 21:53 | 418770.1 | 720.0003 | 3 | 48 | 4.400393 | 3.002365 | 2.621015 | 0 | 10.81137 | 0
2018-02-11 21:55 | 418890.1 | 840.0011 | 3 | 48 | 4.400368 | 2.462854 | 2.711678 | 0 | 11.21032 | 0
2018-02-11 21:57 | 419010.1 | 960.0012 | 3 | 48 | 4.400374 | 2.04203 | 2.786488 | 0 | 11.53951 | 0
2018-02-11 21:59 | 419130.1 | 1080.0012 | 3 | 48 | 4.400366 | 1.704899 | 2.848717 | 0 | 11.81334 | 0
2018-02-11 22:01 | 419250.1 | 1200.0013 | 3 | 48 | 4.400354 | 1.43508 | 2.900882 | 0 | 12.04289 | 0
2018-02-11 22:03 | 419370.1 | 1320.0005 | 3 | 48 | 4.400323 | 1.216253 | 2.944947 | 0 | 12.23679 | 0
2018-02-11 22:05 | 419490.1 | 1440.0006 | 3 | 48 | 4.400346 | 1.039673 | 2.982448 | 0 | 12.4018 | 0
2018-02-11 22:07 | 419610.1 | 1560.0021 | 3 | 48 | 4.400337 | 0.894453 | 3.014594 | 0 | 12.54326 | 0
2018-02-11 22:09 | 419730.1 | 1680.0014 | 3 | 48 | 4.400321 | 0.7736263 | 3.042331 | 0 | 12.66531 | 0
2018-02-11 22:11 | 419850.1 | 1800.0006 | 3 | 48 | 4.400351 | 0.6739864 | 3.066402 | 0 | 12.77123 | 0
2018-02-11 22:11 | 419879.6 | 1829.5467 | 3 | 48 | 4.400342 | 0.6519947 | 3.071839 | 0 | 12.79515 | 0
2018-02-11 22:13 | 419999.7 | 120.0018 | 4 | 48 | 4.358127 | 0 | 3.071839 | 0 | 12.79515 | 0
2018-02-11 22:15 | 420119.7 | 240.0017 | 4 | 48 | 4.355028 | 0 | 3.071839 | 0 | 12.79515 | 0
2018-02-11 22:16 | 420179.7 | 300.0023 | 4 | 48 | 4.354069 | 0 | 3.071839 | 0 | 12.79515 | 0
2018-02-11 22:18 | 420299.8 | 120.0018 | 5 | 48 | 4.197674 | -2.282059 | 3.071839 | 0.07606106 | 12.79515 | 0.3208449
2018-02-11 22:20 | 420419.8 | 240.0019 | 5 | 48 | 4.167883 | -2.282059 | 3.071839 | 0.1521199 | 12.79515 | 0.638967
2018-02-11 22:22 | 420539.8 | 360.0002 | 5 | 48 | 4.139109 | -2.282044 | 3.071839 | 0.2281732 | 12.79515 | 0.9548518
2018-02-11 22:24 | 420659.8 | 480.0002 | 5 | 48 | 4.110565 | -2.28209 | 3.071839 | 0.3042303 | 12.79515 | 1.268574
2018-02-11 22:26 | 420779.8 | 600.0005 | 5 | 48 | 4.082172 | -2.282069 | 3.071839 | 0.3802919 | 12.79515 | 1.580149
2018-02-11 22:28 | 420899.8 | 720.0019 | 5 | 48 | 4.053954 | -2.281997 | 3.071839 | 0.4563549 | 12.79515 | 1.889578
2018-02-11 22:30 | 421019.8 | 840.0029 | 5 | 48 | 4.026049 | -2.282022 | 3.071839 | 0.532417 | 12.79515 | 2.196867
2018-02-11 22:32 | 421139.8 | 960.0015 | 5 | 48 | 3.998468 | -2.282053 | 3.071839 | 0.6084745 | 12.79515 | 2.502027
2018-02-11 22:34 | 421259.8 | 1080.0012 | 5 | 48 | 3.971435 | -2.28202 | 3.071839 | 0.6845304 | 12.79515 | 2.805103
2018-02-11 22:36 | 421379.8 | 1200.0012 | 5 | 48 | 3.944955 | -2.282032 | 3.071839 | 0.7605931 | 12.79515 | 3.106169
2018-02-11 22:38 | 421499.8 | 1320.0012 | 5 | 48 | 3.919213 | -2.282043 | 3.071839 | 0.836653 | 12.79515 | 3.405237
2018-02-11 22:40 | 421619.8 | 1440.0019 | 5 | 48 | 3.89437 | -2.281997 | 3.071839 | 0.9127133 | 12.79515 | 3.702383
2018-02-11 22:42 | 421739.8 | 1560.0021 | 5 | 48 | 3.870533 | -2.282004 | 3.071839 | 0.9887734 | 12.79515 | 3.997677
2018-02-11 22:44 | 421859.8 | 1680.0012 | 5 | 48 | 3.847741 | -2.282046 | 3.071839 | 1.064834 | 12.79515 | 4.291196
2018-02-11 22:46 | 421979.8 | 1800.0006 | 5 | 48 | 3.825989 | -2.282007 | 3.071839 | 1.14089 | 12.79515 | 4.583007
2018-02-11 22:48 | 422099.8 | 1920.0022 | 5 | 48 | 3.805335 | -2.282013 | 3.071839 | 1.216956 | 12.79515 | 4.873244
2018-02-11 22:50 | 422219.8 | 2040.0022 | 5 | 48 | 3.78576 | -2.282001 | 3.071839 | 1.293013 | 12.79515 | 5.161917
2018-02-11 22:52 | 422339.8 | 2160.0022 | 5 | 48 | 3.767362 | -2.282022 | 3.071839 | 1.369071 | 12.79515 | 5.449145
2018-02-11 22:54 | 422459.8 | 2280.0023 | 5 | 48 | 3.749961 | -2.282013 | 3.071839 | 1.44513 | 12.79515 | 5.735019
2018-02-11 22:56 | 422579.8 | 2400.0015 | 5 | 48 | 3.73346 | -2.282004 | 3.071839 | 1.521191 | 12.79515 | 6.019612
2018-02-11 22:58 | 422699.8 | 2520.0023 | 5 | 48 | 3.717757 | -2.282034 | 3.071839 | 1.597251 | 12.79515 | 6.302976
2018-02-11 23:00 | 422819.8 | 2640.0015 | 5 | 48 | 3.702874 | -2.282034 | 3.071839 | 1.673307 | 12.79515 | 6.585162
2018-02-11 23:02 | 422939.8 | 2760.0024 | 5 | 48 | 3.688899 | -2.282055 | 3.071839 | 1.749369 | 12.79515 | 6.866273
2018-02-11 23:04 | 423059.8 | 2880.0008 | 5 | 48 | 3.675862 | -2.282055 | 3.071839 | 1.825428 | 12.79515 | 7.146346
2018-02-11 23:06 | 423179.8 | 3000 | 5 | 48 | 3.663631 | -2.282013 | 3.071839 | 1.901491 | 12.79515 | 7.425473
2018-02-11 23:08 | 423299.8 | 3120.0015 | 5 | 48 | 3.652036 | -2.282022 | 3.071839 | 1.97755 | 12.79515 | 7.703681
2018-02-11 23:10 | 423419.8 | 3240.0018 | 5 | 48 | 3.640819 | -2.282013 | 3.071839 | 2.053612 | 12.79515 | 7.981035
2018-02-11 23:12 | 423539.8 | 3360 | 5 | 48 | 3.629712 | -2.282032 | 3.071839 | 2.129667 | 12.79515 | 8.257516
2018-02-11 23:14 | 423659.8 | 3480 | 5 | 48 | 3.618411 | -2.282011 | 3.071839 | 2.205728 | 12.79515 | 8.533168
2018-02-11 23:16 | 423779.8 | 3600.0018 | 5 | 48 | 3.60656 | -2.282023 | 3.071839 | 2.28179 | 12.79515 | 8.807944
2018-02-11 23:18 | 423899.8 | 3720.0009 | 5 | 48 | 3.594103 | -2.282044 | 3.071839 | 2.357852 | 12.79515 | 9.081796
2018-02-11 23:20 | 424019.8 | 3840.0017 | 5 | 48 | 3.581583 | -2.282046 | 3.071839 | 2.433911 | 12.79515 | 9.354682
2018-02-11 23:22 | 424139.8 | 3960.0002 | 5 | 48 | 3.569085 | -2.281994 | 3.071839 | 2.509968 | 12.79515 | 9.626612
2018-02-11 23:24 | 424259.8 | 4080.0003 | 5 | 48 | 3.555784 | -2.282023 | 3.071839 | 2.586031 | 12.79515 | 9.897597
2018-02-11 23:26 | 424379.8 | 4200.0011 | 5 | 48 | 3.539062 | -2.282018 | 3.071839 | 2.662091 | 12.79515 | 10.16744
2018-02-11 23:28 | 424499.8 | 4320.0002 | 5 | 48 | 3.517682 | -2.282023 | 3.071839 | 2.73815 | 12.79515 | 10.43584
2018-02-11 23:30 | 424619.8 | 4440.0004 | 5 | 48 | 3.49005 | -2.282057 | 3.071839 | 2.814211 | 12.79515 | 10.70239
2018-02-11 23:32 | 424739.8 | 4560.0004 | 5 | 48 | 3.450775 | -2.282051 | 3.071839 | 2.89027 | 12.79515 | 10.96646
2018-02-11 23:34 | 424859.8 | 4680.0012 | 5 | 48 | 3.376503 | -2.282036 | 3.071839 | 2.966332 | 12.79515 | 11.22651
2018-02-11 23:36 | 424979.8 | 4800.002 | 5 | 48 | 3.174832 | -2.282011 | 3.071839 | 3.042391 | 12.79515 | 11.47699
2018-02-11 23:37 | 425021.9 | 4842.0937 | 5 | 48 | 2.999982 | -2.282041 | 3.071839 | 3.069072 | 12.79515 | 11.55969
2018-02-11 23:39 | 425141.9 | 120.0017 | 6 | 48 | 3.189636 | 0 | 3.071839 | 3.069072 | 12.79515 | 11.55969
2018-02-11 23:41 | 425261.9 | 240.0009 | 6 | 48 | 3.204349 | 0 | 3.071839 | 3.069072 | 12.79515 | 11.55969
2018-02-11 23:42 | 425321.9 | 300.0031 | 6 | 48 | 3.209537 | 0 | 3.071839 | 3.069072 | 12.79515 | 11.55969
2018-02-11 23:42 | 425321.9 | 0.0024 | 7 | 49 | 3.209602 | 0 | 0 | 0 | 0 | 0
2018-02-11 23:44 | 425442 | 120.0018 | 2 | 49 | 3.909473 | 4.890055 | 0.1623055 | 0 | 0.6106703 | 0
2018-02-11 23:46 | 425562 | 240.0002 | 2 | 49 | 3.965949 | 4.890055 | 0.3252827 | 0 | 1.253332 | 0
2018-02-11 23:48 | 425682 | 360.0002 | 2 | 49 | 4.002635 | 4.890062 | 0.488254 | 0 | 1.902723 | 0
2018-02-11 23:50 | 425802 | 480.002 | 2 | 49 | 4.034059 | 4.890047 | 0.6512409 | 0 | 2.557723 | 0
2018-02-11 23:52 | 425922 | 600.002 | 2 | 49 | 4.061563 | 4.890026 | 0.8142255 | 0 | 3.217506 | 0
2018-02-11 23:54 | 426042 | 720.002 | 2 | 49 | 4.086177 | 4.890045 | 0.9772076 | 0 | 3.881505 | 0
2018-02-11 23:56 | 426162 | 840.002 | 2 | 49 | 4.110301 | 4.890049 | 1.140199 | 0 | 4.549455 | 0
2018-02-11 23:58 | 426282 | 960.0021 | 2 | 49 | 4.137619 | 4.890038 | 1.303184 | 0 | 5.221546 | 0
2018-02-12 | 426402 | 1080.002 | 2 | 49 | 4.168826 | 4.890051 | 1.466168 | 0 | 5.898408 | 0
2018-02-12 00:02 | 426522 | 1200.0014 | 2 | 49 | 4.200397 | 4.813257 | 1.62903 | 0 | 6.58011 | 0
2018-02-12 00:04 | 426642 | 1320.0021 | 2 | 49 | 4.200388 | 4.150869 | 1.778097 | 0 | 7.20625 | 0
2018-02-12 00:06 | 426762 | 1440.0022 | 2 | 49 | 4.200388 | 3.562931 | 1.906494 | 0 | 7.745566 | 0
2018-02-12 00:07 | 426829.4 | 1507.3899 | 2 | 49 | 4.200394 | 3.259985 | 1.970315 | 0 | 8.013641 | 0
2018-02-12 00:09 | 426949.4 | 120.0019 | 3 | 49 | 4.229178 | 3.260153 | 2.078529 | 0 | 8.469634 | 0
2018-02-12 00:11 | 427069.4 | 240.0013 | 3 | 49 | 4.262305 | 3.260113 | 2.187195 | 0 | 8.930977 | 0
2018-02-12 00:13 | 427189.4 | 360.0013 | 3 | 49 | 4.297727 | 3.260141 | 2.295852 | 0 | 9.396015 | 0
2018-02-12 00:15 | 427309.4 | 480.002 | 3 | 49 | 4.335104 | 3.26016 | 2.404515 | 0 | 9.865033 | 0
2018-02-12 00:17 | 427429.4 | 600.0004 | 3 | 49 | 4.374109 | 3.260088 | 2.513172 | 0 | 10.33818 | 0
2018-02-12 00:19 | 427549.4 | 720.0011 | 3 | 49 | 4.400409 | 3.003864 | 2.620256 | 0 | 10.80845 | 0
2018-02-12 00:21 | 427669.4 | 840.0009 | 3 | 49 | 4.400376 | 2.463705 | 2.710948 | 0 | 11.20753 | 0
2018-02-12 00:23 | 427789.4 | 960.0013 | 3 | 49 | 4.400371 | 2.042156 | 2.785768 | 0 | 11.53676 | 0
2018-02-12 00:25 | 427909.4 | 1080.0023 | 3 | 49 | 4.400369 | 1.705746 | 2.848014 | 0 | 11.81067 | 0
2018-02-12 00:27 | 428029.4 | 1200.0007 | 3 | 49 | 4.400373 | 1.435684 | 2.900196 | 0 | 12.04029 | 0
2018-02-12 00:29 | 428149.4 | 1320.0023 | 3 | 49 | 4.400352 | 1.217308 | 2.944278 | 0 | 12.23426 | 0
2018-02-12 00:31 | 428269.4 | 1440.0025 | 3 | 49 | 4.400335 | 1.03974 | 2.981793 | 0 | 12.39934 | 0
2018-02-12 00:33 | 428389.4 | 1560.0024 | 3 | 49 | 4.400328 | 0.8941097 | 3.01395 | 0 | 12.54085 | 0
2018-02-12 00:35 | 428509.4 | 1680.0024 | 3 | 49 | 4.400332 | 0.7743301 | 3.041695 | 0 | 12.66293 | 0
2018-02-12 00:37 | 428629.4 | 1800.0024 | 3 | 49 | 4.400327 | 0.6736622 | 3.065773 | 0 | 12.76888 | 0
2018-02-12 00:37 | 428657.9 | 1828.4652 | 3 | 49 | 4.40033 | 0.6519947 | 3.071013 | 0 | 12.79194 | 0
2018-02-12 00:39 | 428777.9 | 120.0001 | 4 | 49 | 4.358107 | 0 | 3.071013 | 0 | 12.79194 | 0
2018-02-12 00:41 | 428897.9 | 240.0009 | 4 | 49 | 4.354983 | 0 | 3.071013 | 0 | 12.79194 | 0
2018-02-12 00:42 | 428957.9 | 300.0023 | 4 | 49 | 4.354037 | 0 | 3.071013 | 0 | 12.79194 | 0
2018-02-12 00:44 | 429078 | 120.0003 | 5 | 49 | 4.197595 | -2.282048 | 3.071013 | 0.07605886 | 12.79194 | 0.3208282
2018-02-12 00:46 | 429198 | 240.0011 | 5 | 49 | 4.167731 | -2.282001 | 3.071013 | 0.1521185 | 12.79194 | 0.6389447
2018-02-12 00:48 | 429318 | 360.0008 | 5 | 49 | 4.138968 | -2.28203 | 3.071013 | 0.2281726 | 12.79194 | 0.9548215
2018-02-12 00:50 | 429438 | 480.0019 | 5 | 49 | 4.110376 | -2.282036 | 3.071013 | 0.3042297 | 12.79194 | 1.268531
2018-02-12 00:52 | 429558 | 600.002 | 5 | 49 | 4.081961 | -2.282018 | 3.071013 | 0.3802901 | 12.79194 | 1.580086
2018-02-12 00:54 | 429678 | 720.0005 | 5 | 49 | 4.053747 | -2.282022 | 3.071013 | 0.4563487 | 12.79194 | 1.88948
2018-02-12 00:56 | 429798 | 840.0012 | 5 | 49 | 4.025808 | -2.282025 | 3.071013 | 0.5324076 | 12.79194 | 2.19674
2018-02-12 00:58 | 429918 | 960.002 | 5 | 49 | 3.998262 | -2.282028 | 3.071013 | 0.6084701 | 12.79194 | 2.501902
2018-02-12 01:00 | 430038 | 1080.0021 | 5 | 49 | 3.971201 | -2.282015 | 3.071013 | 0.6845262 | 12.79194 | 2.804962
2018-02-12 01:02 | 430158 | 1200.0021 | 5 | 49 | 3.944726 | -2.28202 | 3.071013 | 0.7605888 | 12.79194 | 3.10601
2018-02-12 01:04 | 430278 | 1320.0014 | 5 | 49 | 3.918998 | -2.282001 | 3.071013 | 0.8366499 | 12.79194 | 3.405066
2018-02-12 01:06 | 430398 | 1440.0022 | 5 | 49 | 3.894165 | -2.282034 | 3.071013 | 0.9127074 | 12.79194 | 3.702185
2018-02-12 01:08 | 430518 | 1560.0009 | 5 | 49 | 3.870319 | -2.282018 | 3.071013 | 0.9887683 | 12.79194 | 3.997465
2018-02-12 01:10 | 430638 | 1680.0007 | 5 | 49 | 3.847531 | -2.28203 | 3.071013 | 1.064828 | 12.79194 | 4.290966
2018-02-12 01:12 | 430758 | 1800.0004 | 5 | 49 | 3.825819 | -2.282022 | 3.071013 | 1.14089 | 12.79194 | 4.582787
2018-02-12 01:14 | 430878 | 1920.0016 | 5 | 49 | 3.805156 | -2.282009 | 3.071013 | 1.21695 | 12.79194 | 4.872986
2018-02-12 01:16 | 430998 | 2040.0023 | 5 | 49 | 3.785594 | -2.281936 | 3.071013 | 1.293009 | 12.79194 | 5.161648
2018-02-12 01:18 | 431118 | 2160.0017 | 5 | 49 | 3.767175 | -2.282002 | 3.071013 | 1.369067 | 12.79194 | 5.448868
2018-02-12 01:20 | 431238 | 2280.0017 | 5 | 49 | 3.749779 | -2.282055 | 3.071013 | 1.445125 | 12.79194 | 5.734724
2018-02-12 01:22 | 431358 | 2400.0017 | 5 | 49 | 3.733274 | -2.282053 | 3.071013 | 1.521187 | 12.79194 | 6.019308
2018-02-12 01:24 | 431478 | 2520.0002 | 5 | 49 | 3.717577 | -2.28203 | 3.071013 | 1.597247 | 12.79194 | 6.302657
2018-02-12 01:26 | 431598 | 2640.0002 | 5 | 49 | 3.702713 | -2.282025 | 3.071013 | 1.673308 | 12.79194 | 6.584849
2018-02-12 01:28 | 431718 | 2760.0018 | 5 | 49 | 3.688762 | -2.282044 | 3.071013 | 1.749367 | 12.79194 | 6.86594
2018-02-12 01:30 | 431838 | 2880.0019 | 5 | 49 | 3.675702 | -2.282069 | 3.071013 | 1.825428 | 12.79194 | 7.146006
2018-02-12 01:32 | 431958 | 3000.0011 | 5 | 49 | 3.663486 | -2.282067 | 3.071013 | 1.901487 | 12.79194 | 7.425108
2018-02-12 01:34 | 432078 | 3120.0019 | 5 | 49 | 3.651877 | -2.282041 | 3.071013 | 1.977543 | 12.79194 | 7.703293
2018-02-12 01:36 | 432198 | 3240.001 | 5 | 49 | 3.640646 | -2.282013 | 3.071013 | 2.053605 | 12.79194 | 7.980631
2018-02-12 01:38 | 432318 | 3360.0004 | 5 | 49 | 3.629535 | -2.282062 | 3.071013 | 2.129664 | 12.79194 | 8.257113
2018-02-12 01:40 | 432438 | 3480.0004 | 5 | 49 | 3.618221 | -2.282018 | 3.071013 | 2.205724 | 12.79194 | 8.532749
2018-02-12 01:42 | 432558 | 3600.0004 | 5 | 49 | 3.606369 | -2.282053 | 3.071013 | 2.281786 | 12.79194 | 8.807511
2018-02-12 01:44 | 432678 | 3720.0012 | 5 | 49 | 3.593867 | -2.282088 | 3.071013 | 2.35785 | 12.79194 | 9.081352
2018-02-12 01:46 | 432798 | 3840.0021 | 5 | 49 | 3.581338 | -2.282053 | 3.071013 | 2.433909 | 12.79194 | 9.354222
2018-02-12 01:48 | 432918 | 3960.0005 | 5 | 49 | 3.568831 | -2.282001 | 3.071013 | 2.509964 | 12.79194 | 9.626126
2018-02-12 01:50 | 433038 | 4080.0006 | 5 | 49 | 3.555475 | -2.282018 | 3.071013 | 2.586029 | 12.79194 | 9.897095
2018-02-12 01:52 | 433158 | 4200.0006 | 5 | 49 | 3.538718 | -2.28203 | 3.071013 | 2.662089 | 12.79194 | 10.16691
2018-02-12 01:54 | 433278 | 4320.0022 | 5 | 49 | 3.517275 | -2.282043 | 3.071013 | 2.738151 | 12.79194 | 10.43529
2018-02-12 01:56 | 433398 | 4440.0023 | 5 | 49 | 3.489511 | -2.282051 | 3.071013 | 2.814208 | 12.79194 | 10.7018
2018-02-12 01:58 | 433518 | 4560.0007 | 5 | 49 | 3.450005 | -2.282039 | 3.071013 | 2.890268 | 12.79194 | 10.96582
2018-02-12 02:00 | 433638 | 4680.0009 | 5 | 49 | 3.375064 | -2.282015 | 3.071013 | 2.966326 | 12.79194 | 11.22578
2018-02-12 02:02 | 433758 | 4800.0002 | 5 | 49 | 3.171124 | -2.281986 | 3.071013 | 3.042383 | 12.79194 | 11.47608
2018-02-12 02:03 | 433798.9 | 4840.8501 | 5 | 49 | 2.99997 | -2.282062 | 3.071013 | 3.068276 | 12.79194 | 11.55628
2018-02-12 02:05 | 433918.9 | 120.0001 | 6 | 49 | 3.189884 | 0 | 3.071013 | 3.068276 | 12.79194 | 11.55628
2018-02-12 02:07 | 434038.9 | 240.001 | 6 | 49 | 3.204608 | 0 | 3.071013 | 3.068276 | 12.79194 | 11.55628
2018-02-12 02:08 | 434098.9 | 300.0038 | 6 | 49 | 3.209802 | 0 | 3.071013 | 3.068276 | 12.79194 | 11.55628
2018-02-12 02:08 | 434098.9 | 0.0034 | 7 | 50 | 3.209776 | 0 | 0 | 0 | 0 | 0
2018-02-12 02:10 | 434219 | 120.0009 | 2 | 50 | 3.909765 | 4.890059 | 0.1623118 | 0 | 0.6107514 | 0
2018-02-12 02:12 | 434339 | 240.0009 | 2 | 50 | 3.966172 | 4.889996 | 0.3252849 | 0 | 1.253437 | 0
2018-02-12 02:14 | 434459 | 360.001 | 2 | 50 | 4.00282 | 4.890017 | 0.4882615 | 0 | 1.902884 | 0
2018-02-12 02:16 | 434579 | 480.0003 | 2 | 50 | 4.03421 | 4.890001 | 0.6512283 | 0 | 2.557832 | 0
2018-02-12 02:18 | 434699 | 600.0002 | 2 | 50 | 4.061656 | 4.88995 | 0.8142146 | 0 | 3.217642 | 0
2018-02-12 02:20 | 434819 | 720.0019 | 2 | 50 | 4.086264 | 4.889997 | 0.9771979 | 0 | 3.88166 | 0
2018-02-12 02:22 | 434939 | 840.002 | 2 | 50 | 4.110365 | 4.889961 | 1.140178 | 0 | 4.549575 | 0
2018-02-12 02:24 | 435059 | 960.0003 | 2 | 50 | 4.137711 | 4.889956 | 1.30316 | 0 | 5.22167 | 0
2018-02-12 02:26 | 435179 | 1080.0019 | 2 | 50 | 4.168976 | 4.890005 | 1.466151 | 0 | 5.898575 | 0
2018-02-12 02:28 | 435299 | 1200.0028 | 2 | 50 | 4.200387 | 4.808435 | 1.628999 | 0 | 6.580249 | 0
2018-02-12 02:30 | 435419 | 1320.0012 | 2 | 50 | 4.200372 | 4.147667 | 1.777942 | 0 | 7.205866 | 0
2018-02-12 02:32 | 435539 | 1440.0013 | 2 | 50 | 4.200391 | 3.560863 | 1.906238 | 0 | 7.744758 | 0
2018-02-12 02:33 | 435605.8 | 1506.7498 | 2 | 50 | 4.20038 | 3.259981 | 1.969433 | 0 | 8.010204 | 0
2018-02-12 02:35 | 435725.8 | 120.0004 | 3 | 50 | 4.229234 | 3.26016 | 2.077652 | 0 | 8.466219 | 0
2018-02-12 02:37 | 435845.8 | 240.0011 | 3 | 50 | 4.26242 | 3.260128 | 2.186314 | 0 | 8.92756 | 0
2018-02-12 02:39 | 435965.8 | 360.0002 | 3 | 50 | 4.297911 | 3.260132 | 2.294972 | 0 | 9.392615 | 0
2018-02-12 02:41 | 436085.8 | 480.0018 | 3 | 50 | 4.335345 | 3.26017 | 2.403636 | 0 | 9.861662 | 0
2018-02-12 02:43 | 436205.8 | 600.0012 | 3 | 50 | 4.374349 | 3.260172 | 2.512297 | 0 | 10.33485 | 0
2018-02-12 02:45 | 436325.8 | 720.002 | 3 | 50 | 4.400405 | 2.999969 | 2.619328 | 0 | 10.8049 | 0
2018-02-12 02:47 | 436445.8 | 840.0003 | 3 | 50 | 4.400394 | 2.461971 | 2.709912 | 0 | 11.20351 | 0
2018-02-12 02:49 | 436565.8 | 960.0019 | 3 | 50 | 4.400383 | 2.040924 | 2.78468 | 0 | 11.53252 | 0
2018-02-12 02:51 | 436685.8 | 1080.0019 | 3 | 50 | 4.400362 | 1.704227 | 2.846881 | 0 | 11.80623 | 0
2018-02-12 02:53 | 436805.8 | 1200.0004 | 3 | 50 | 4.400355 | 1.434544 | 2.89903 | 0 | 12.0357 | 0
2018-02-12 02:55 | 436925.8 | 1320.0014 | 3 | 50 | 4.40033 | 1.216288 | 2.943089 | 0 | 12.22957 | 0
2018-02-12 02:57 | 437045.8 | 1440.0004 | 3 | 50 | 4.400324 | 1.039114 | 2.980584 | 0 | 12.39456 | 0
2018-02-12 02:59 | 437165.8 | 1560.0021 | 3 | 50 | 4.400337 | 0.8947315 | 3.012729 | 0 | 12.53602 | 0
2018-02-12 03:01 | 437285.8 | 1680.0006 | 3 | 50 | 4.400341 | 0.7744961 | 3.040469 | 0 | 12.65808 | 0
2018-02-12 03:03 | 437405.8 | 1800.0006 | 3 | 50 | 4.400338 | 0.673975 | 3.064546 | 0 | 12.76403 | 0
2018-02-12 03:04 | 437434.5 | 1828.6883 | 3 | 50 | 4.400315 | 0.6519966 | 3.069829 | 0 | 12.78727 | 0
2018-02-12 03:06 | 437554.5 | 120.0024 | 4 | 50 | 4.358031 | 0 | 3.069829 | 0 | 12.78727 | 0
2018-02-12 03:08 | 437674.5 | 240.0001 | 4 | 50 | 4.35497 | 0 | 3.069829 | 0 | 12.78727 | 0
2018-02-12 03:09 | 437734.5 | 300.0022 | 4 | 50 | 4.35398 | 0 | 3.069829 | 0 | 12.78727 | 0
2018-02-12 03:11 | 437854.6 | 120.002 | 5 | 50 | 4.197325 | -2.282076 | 3.069829 | 0.07605918 | 12.78727 | 0.3208116
2018-02-12 03:13 | 437974.6 | 240.0019 | 5 | 50 | 4.167479 | -2.282122 | 3.069829 | 0.1521188 | 12.78727 | 0.6389089
2018-02-12 03:15 | 438094.6 | 360.0003 | 5 | 50 | 4.138691 | -2.282086 | 3.069829 | 0.2281762 | 12.78727 | 0.9547804
2018-02-12 03:17 | 438214.6 | 480.0013 | 5 | 50 | 4.110152 | -2.282086 | 3.069829 | 0.3042345 | 12.78727 | 1.268476
2018-02-12 03:19 | 438334.6 | 600.0005 | 5 | 50 | 4.081735 | -2.282099 | 3.069829 | 0.3802962 | 12.78727 | 1.580019
2018-02-12 03:21 | 438454.6 | 720.0013 | 5 | 50 | 4.053523 | -2.282072 | 3.069829 | 0.4563589 | 12.78727 | 1.889412
2018-02-12 03:23 | 438574.6 | 840.0005 | 5 | 50 | 4.025559 | -2.282036 | 3.069829 | 0.5324189 | 12.78727 | 2.196658
2018-02-12 03:25 | 438694.6 | 960.0022 | 5 | 50 | 3.997981 | -2.282067 | 3.069829 | 0.6084805 | 12.78727 | 2.501797
2018-02-12 03:27 | 438814.6 | 1080.0014 | 5 | 50 | 3.970884 | -2.282022 | 3.069829 | 0.6845435 | 12.78727 | 2.804862
2018-02-12 03:29 | 438934.6 | 1200.0006 | 5 | 50 | 3.944394 | -2.282011 | 3.069829 | 0.7606033 | 12.78727 | 3.105875
2018-02-12 03:31 | 439054.6 | 1320.0007 | 5 | 50 | 3.918683 | -2.282084 | 3.069829 | 0.8366624 | 12.78727 | 3.404898
2018-02-12 03:33 | 439174.6 | 1440.0022 | 5 | 50 | 3.893858 | -2.282069 | 3.069829 | 0.9127251 | 12.78727 | 3.702013
2018-02-12 03:35 | 439294.6 | 1560.0007 | 5 | 50 | 3.870014 | -2.282025 | 3.069829 | 0.9887832 | 12.78727 | 3.99726
2018-02-12 03:37 | 439414.6 | 1680.0006 | 5 | 50 | 3.847236 | -2.282048 | 3.069829 | 1.064846 | 12.78727 | 4.290752
2018-02-12 03:39 | 439534.6 | 1800.0006 | 5 | 50 | 3.825511 | -2.282055 | 3.069829 | 1.140904 | 12.78727 | 4.582533
2018-02-12 03:41 | 439654.6 | 1920 | 5 | 50 | 3.804829 | -2.282083 | 3.069829 | 1.21697 | 12.78727 | 4.872731
2018-02-12 03:43 | 439774.6 | 2040.0013 | 5 | 50 | 3.7853 | -2.282072 | 3.069829 | 1.293031 | 12.78727 | 5.16138
2018-02-12 03:45 | 439894.6 | 2160.0007 | 5 | 50 | 3.766895 | -2.282109 | 3.069829 | 1.369088 | 12.78727 | 5.448572
2018-02-12 03:47 | 440014.6 | 2280.0009 | 5 | 50 | 3.749489 | -2.282025 | 3.069829 | 1.44515 | 12.78727 | 5.73442
2018-02-12 03:49 | 440134.6 | 2400.0001 | 5 | 50 | 3.732994 | -2.282046 | 3.069829 | 1.521213 | 12.78727 | 6.018988
2018-02-12 03:51 | 440254.6 | 2520.0017 | 5 | 50 | 3.717281 | -2.282067 | 3.069829 | 1.597275 | 12.78727 | 6.302322
2018-02-12 03:53 | 440374.6 | 2640.0017 | 5 | 50 | 3.702427 | -2.282039 | 3.069829 | 1.673337 | 12.78727 | 6.584496
2018-02-12 03:55 | 440494.6 | 2760.0018 | 5 | 50 | 3.688465 | -2.282043 | 3.069829 | 1.7494 | 12.78727 | 6.865577
2018-02-12 03:57 | 440614.6 | 2880.0002 | 5 | 50 | 3.675412 | -2.282101 | 3.069829 | 1.825458 | 12.78727 | 7.145612
2018-02-12 03:59 | 440734.6 | 3000.0034 | 5 | 50 | 3.663177 | -2.282095 | 3.069829 | 1.901524 | 12.78727 | 7.424717
2018-02-12 04:01 | 440854.6 | 3120.0005 | 5 | 50 | 3.651582 | -2.282109 | 3.069829 | 1.977582 | 12.78727 | 7.702887
2018-02-12 04:03 | 440974.6 | 3240.002 | 5 | 50 | 3.640359 | -2.282097 | 3.069829 | 2.053645 | 12.78727 | 7.98021
2018-02-12 04:05 | 441094.6 | 3360.0003 | 5 | 50 | 3.629241 | -2.282078 | 3.069829 | 2.129703 | 12.78727 | 8.256667
2018-02-12 04:07 | 441214.6 | 3480.001 | 5 | 50 | 3.617927 | -2.282097 | 3.069829 | 2.205764 | 12.78727 | 8.532282
2018-02-12 04:09 | 441334.6 | 3600.001 | 5 | 50 | 3.606068 | -2.282065 | 3.069829 | 2.281822 | 12.78727 | 8.807008
2018-02-12 04:11 | 441454.6 | 3720.0012 | 5 | 50 | 3.59356 | -2.282057 | 3.069829 | 2.357885 | 12.78727 | 9.080823
2018-02-12 04:13 | 441574.6 | 3840.0012 | 5 | 50 | 3.581038 | -2.282099 | 3.069829 | 2.433948 | 12.78727 | 9.353683
2018-02-12 04:15 | 441694.6 | 3960.002 | 5 | 50 | 3.568521 | -2.282041 | 3.069829 | 2.51001 | 12.78727 | 9.625587
2018-02-12 04:17 | 441814.6 | 4080.0012 | 5 | 50 | 3.555129 | -2.282086 | 3.069829 | 2.58607 | 12.78727 | 9.896512
2018-02-12 04:19 | 441934.6 | 4200.0012 | 5 | 50 | 3.538312 | -2.282036 | 3.069829 | 2.662132 | 12.78727 | 10.16631
2018-02-12 04:21 | 442054.6 | 4320.001 | 5 | 50 | 3.516813 | -2.282105 | 3.069829 | 2.738193 | 12.78727 | 10.43466
2018-02-12 04:23 | 442174.6 | 4440.0014 | 5 | 50 | 3.48891 | -2.282074 | 3.069829 | 2.814256 | 12.78727 | 10.70114
2018-02-12 04:25 | 442294.6 | 4560.0005 | 5 | 50 | 3.449069 | -2.282063 | 3.069829 | 2.890314 | 12.78727 | 10.9651
2018-02-12 04:27 | 442414.6 | 4680.0018 | 5 | 50 | 3.373082 | -2.282065 | 3.069829 | 2.966376 | 12.78727 | 11.22498
2018-02-12 04:29 | 442534.6 | 4800.0023 | 5 | 50 | 3.165791 | -2.282009 | 3.069829 | 3.042437 | 12.78727 | 11.47504
2018-02-12 04:29 | 442573.7 | 4839.0893 | 5 | 50 | 2.999934 | -2.282004 | 3.069829 | 3.067214 | 12.78727 | 11.5517
2018-02-12 04:31 | 442693.8 | 120.0004 | 6 | 50 | 3.190224 | 0 | 3.069829 | 3.067214 | 12.78727 | 11.5517
2018-02-12 04:33 | 442813.8 | 240 | 6 | 50 | 3.204961 | 0 | 3.069829 | 3.067214 | 12.78727 | 11.5517
2018-02-12 04:34 | 442873.8 | 300.0007 | 6 | 50 | 3.210161 | 0 | 3.069829 | 3.067214 | 12.78727 | 11.5517
2018-02-12 04:34 | 442873.8 | 0.0024 | 7 | 51 | 3.210063 | 0 | 0 | 0 | 0 | 0
2018-02-12 04:36 | 442993.9 | 120.0018 | 8 | 51 | 3.760994 | 3.259827 | 0.1086533 | 0 | 0.3933783 | 0
2018-02-12 04:38 | 443113.9 | 240.0018 | 8 | 51 | 3.854574 | 3.259865 | 0.2173042 | 0 | 0.8085585 | 0
2018-02-12 04:40 | 443233.9 | 360.0002 | 8 | 51 | 3.878214 | 3.259819 | 0.3259512 | 0 | 1.228686 | 0
2018-02-12 04:42 | 443353.9 | 480.0003 | 8 | 51 | 3.900877 | 3.259834 | 0.4346042 | 0 | 1.651291 | 0
2018-02-12 04:44 | 443473.9 | 600.0003 | 8 | 51 | 3.92376 | 3.260191 | 0.5432627 | 0 | 2.0764 | 0
2018-02-12 04:46 | 443593.9 | 720.001 | 8 | 51 | 3.944947 | 3.25996 | 0.6519206 | 0 | 2.503928 | 0
2018-02-12 04:48 | 443713.9 | 840.0002 | 8 | 51 | 3.962801 | 3.260193 | 0.7605858 | 0 | 2.933603 | 0
2018-02-12 04:50 | 443833.9 | 960.0012 | 8 | 51 | 3.978601 | 3.260138 | 0.8692477 | 0 | 3.365072 | 0
2018-02-12 04:52 | 443953.9 | 1080.0003 | 8 | 51 | 3.993912 | 3.259844 | 0.9779053 | 0 | 3.798213 | 0
2018-02-12 04:54 | 444073.9 | 1200.0003 | 8 | 51 | 4.009254 | 3.26016 | 1.086564 | 0 | 4.233015 | 0
2018-02-12 04:56 | 444193.9 | 1320.0011 | 8 | 51 | 4.025778 | 3.259834 | 1.195238 | 0 | 4.6696 | 0
2018-02-12 04:58 | 444313.9 | 1440.0004 | 8 | 51 | 4.044115 | 3.25985 | 1.303893 | 0 | 5.108 | 0
2018-02-12 05:00 | 444433.9 | 1560.0003 | 8 | 51 | 4.064308 | 3.260176 | 1.412563 | 0 | 5.548557 | 0
2018-02-12 05:02 | 444553.9 | 1680.0004 | 8 | 51 | 4.086142 | 3.260159 | 1.521222 | 0 | 5.991352 | 0
2018-02-12 05:04 | 444673.9 | 1800.0012 | 8 | 51 | 4.109403 | 3.260153 | 1.629894 | 0 | 6.436654 | 0
2018-02-12 05:06 | 444793.9 | 1920.0004 | 8 | 51 | 4.134343 | 3.260128 | 1.738563 | 0 | 6.884553 | 0
2018-02-12 05:08 | 444913.9 | 2040.0013 | 8 | 51 | 4.161353 | 3.260157 | 1.847229 | 0 | 7.335264 | 0
2018-02-12 05:10 | 445033.9 | 2160.0013 | 8 | 51 | 4.190656 | 3.260195 | 1.95588 | 0 | 7.78897 | 0
2018-02-12 05:11 | 445070.3 | 2196.3811 | 8 | 51 | 4.2 | 3.259809 | 1.988829 | 0 | 7.927203 | 0

## Statistics_4
Date_Time | Test_Time(s) | Step_Time(s) | Step_Index | Cycle_Index | Voltage(V) | Current(A) | Charge_Capacity(Ah) | Discharge_Capacity(Ah) | Charge_Energy(Wh) | Discharge_Energy(Wh) | ACR(Ohm) | Internal Resistance(Ohm)
2018-02-06 23:45 | 10651.72 | 300.0033 | 6 | 1 | 3.198066 | 0 | 3.058717 | 3.130092 | 12.75884 | 11.80625
2018-02-07 02:13 | 19557.93 | 300.0024 | 6 | 2 | 3.198233 | 0 | 3.132037 | 3.128621 | 13.02508 | 11.8
2018-02-07 04:42 | 28460.76 | 300.0024 | 6 | 3 | 3.198636 | 0 | 3.130548 | 3.127221 | 13.01947 | 11.79421
2018-02-07 07:10 | 37362.52 | 300.0032 | 6 | 4 | 3.199076 | 0 | 3.12957 | 3.126254 | 13.01591 | 11.79018
2018-02-07 09:38 | 46260.66 | 300.0017 | 6 | 5 | 3.200088 | 0 | 3.127802 | 3.124463 | 13.00965 | 11.78177
2018-02-07 16:51 | 55073.98818 | 300.0032 | 6 | 6 | 3.200193 | 0 | 3.123653 | 3.054234 | 12.99351 | 11.52348
2018-02-07 19:19 | 63967.69 | 300.0025 | 6 | 7 | 3.201241 | 0 | 3.122966 | 3.119215 | 12.99611 | 11.76045
2018-02-07 21:47 | 72856.64 | 300.0024 | 6 | 8 | 3.201499 | 0 | 3.121987 | 3.118658 | 12.9902 | 11.75829
2018-02-08 00:15 | 81742.96 | 300.0024 | 6 | 9 | 3.201968 | 0 | 3.120981 | 3.117638 | 12.98592 | 11.75394
2018-02-08 02:43 | 90626.01 | 300.0039 | 6 | 10 | 3.202361 | 0 | 3.119715 | 3.116476 | 12.98089 | 11.74889
2018-02-08 05:11 | 99507.68 | 300.0024 | 6 | 11 | 3.202707 | 0 | 3.118574 | 3.115281 | 12.97703 | 11.74389
2018-02-08 07:39 | 108386.2 | 300.003 | 6 | 12 | 3.203185 | 0 | 3.117037 | 3.11379 | 12.97094 | 11.73768
2018-02-08 10:07 | 117263.2 | 300.0023 | 6 | 13 | 3.204008 | 0 | 3.11622 | 3.112909 | 12.96859 | 11.73355
2018-02-08 12:35 | 126135.8 | 300.0045 | 6 | 14 | 3.204213 | 0 | 3.113723 | 3.110815 | 12.95958 | 11.72366
2018-02-08 15:03 | 135007.4 | 300.004 | 6 | 15 | 3.204549 | 0 | 3.11318 | 3.110015 | 12.95783 | 11.72106
2018-02-08 17:31 | 143879.6 | 300.0031 | 6 | 16 | 3.204515 | 0 | 3.111485 | 3.108462 | 12.96003 | 11.71442
2018-02-08 19:59 | 152745.8 | 300.0042 | 6 | 17 | 3.205249 | 0 | 3.110559 | 3.107394 | 12.9476 | 11.70991
2018-02-08 22:27 | 161611.4 | 300.0025 | 6 | 18 | 3.205571 | 0 | 3.109744 | 3.106547 | 12.94581 | 11.70647
2018-02-09 00:54 | 170473.7 | 300.0016 | 6 | 19 | 3.205435 | 0 | 3.108099 | 3.104943 | 12.9397 | 11.69976
2018-02-09 03:22 | 179335.6 | 300.004 | 6 | 20 | 3.205697 | 0 | 3.10787 | 3.10455 | 12.93843 | 11.69854
2018-02-09 05:50 | 188195.1 | 300.0048 | 6 | 21 | 3.206138 | 0 | 3.106601 | 3.103341 | 12.93319 | 11.69324
2018-02-09 08:17 | 197051.9 | 300.0049 | 6 | 22 | 3.206501 | 0 | 3.105359 | 3.10224 | 12.92914 | 11.68845
2018-02-09 10:45 | 205906.7 | 300.0023 | 6 | 23 | 3.206921 | 0 | 3.103887 | 3.100751 | 12.92387 | 11.68064
2018-02-09 13:12 | 214759 | 300.0048 | 6 | 24 | 3.207359 | 0 | 3.102586 | 3.099363 | 12.91925 | 11.6757
2018-02-09 15:40 | 223611.2 | 300.0023 | 6 | 25 | 3.207285 | 0 | 3.101486 | 3.098341 | 12.9159 | 11.67134
2018-02-09 18:08 | 232466.8 | 300.0031 | 6 | 26 | 3.208004 | 0 | 3.099886 | 3.096885 | 12.91019 | 11.66496
2018-02-09 20:35 | 241315.2 | 300.0029 | 6 | 27 | 3.208272 | 0 | 3.099353 | 3.096206 | 12.90839 | 11.6622
2018-02-09 23:02 | 250160.3 | 300.0038 | 6 | 28 | 3.208443 | 0 | 3.098027 | 3.094921 | 12.90335 | 11.65673
2018-02-10 01:30 | 259004.8 | 300.0023 | 6 | 29 | 3.208212 | 0 | 3.097291 | 3.094149 | 12.90087 | 11.65409
2018-02-10 03:57 | 267845.8 | 300.0033 | 6 | 30 | 3.20858 | 0 | 3.09635 | 3.093336 | 12.89607 | 11.65042
2018-02-10 06:25 | 276684 | 300.0024 | 6 | 31 | 3.208949 | 0 | 3.095131 | 3.092077 | 12.89153 | 11.64513
2018-02-10 08:52 | 285522.4 | 300.0023 | 6 | 32 | 3.20967 | 0 | 3.094439 | 3.091247 | 12.88973 | 11.64123
2018-02-10 11:19 | 294358.3972 | 300.0038 | 6 | 33 | 3.20989 | 0 | 3.092542 | 3.089499 | 12.88329 | 11.63348
2018-02-10 13:46 | 303195.2 | 300.0048 | 6 | 34 | 3.209988 | 0 | 3.09204 | 3.089006 | 12.88211 | 11.63147
2018-02-10 16:14 | 312027.7 | 300.004 | 6 | 35 | 3.210302 | 0 | 3.090581 | 3.087597 | 12.87608 | 11.6253
2018-02-10 18:41 | 320857.8 | 300.0022 | 6 | 36 | 3.21073 | 0 | 3.089478 | 3.086536 | 12.87209 | 11.62061
2018-02-10 21:08 | 329687.3 | 300.0033 | 6 | 37 | 3.210397 | 0 | 3.088393 | 3.085419 | 12.86852 | 11.61637
2018-02-10 23:35 | 338514.5 | 300.0029 | 6 | 38 | 3.21088 | 0 | 3.087932 | 3.084883 | 12.86605 | 11.61411
2018-02-11 02:02 | 347340.7 | 300.0033 | 6 | 39 | 3.211112 | 0 | 3.086983 | 3.084041 | 12.86318 | 11.61052
2018-02-11 04:29 | 356164.6 | 300.0041 | 6 | 40 | 3.211394 | 0 | 3.0858 | 3.082864 | 12.85855 | 11.60533
2018-02-11 06:56 | 364985.7228 | 300.0013 | 6 | 41 | 3.211719 | 0 | 3.084608 | 3.081679 | 12.85413 | 11.60035
2018-02-11 09:23 | 373805.6 | 300.0035 | 6 | 42 | 3.212624 | 0 | 3.083603 | 3.080671 | 12.85075 | 11.59592
2018-02-11 11:50 | 382624.3 | 300.0006 | 6 | 43 | 3.212234 | 0 | 3.08267 | 3.079849 | 12.85002 | 11.59218
2018-02-11 14:17 | 391441.2 | 300.0048 | 6 | 44 | 3.212509 | 0 | 3.081578 | 3.078671 | 12.84396 | 11.58709
2018-02-11 16:44 | 400256.8 | 300.0023 | 6 | 45 | 3.21284 | 0 | 3.080467 | 3.077618 | 12.8406 | 11.58251
2018-02-11 19:11 | 409069.7 | 300.0025 | 6 | 46 | 3.213913 | 0 | 3.079332 | 3.076499 | 12.8353 | 11.57704
2018-02-11 21:38 | 417882 | 300.0007 | 6 | 47 | 3.21337 | 0 | 3.078728 | 3.075998 | 12.83504 | 11.57565
2018-02-12 00:05 | 426692.6 | 300.0022 | 6 | 48 | 3.213536 | 0 | 3.077775 | 3.074837 | 12.83077 | 11.5708
2018-02-12 02:31 | 435500.3 | 300.0041 | 6 | 49 | 3.213742 | 0 | 3.076555 | 3.073683 | 12.82563 | 11.56582
2018-02-12 04:58 | 444307 | 300.0024 | 6 | 50 | 3.214362 | 0 | 3.075715 | 3.072787 | 12.82289 | 11.56179
2018-02-12 05:35 | 446495.8 | 2188.7494 | 8 | 51 | 4.2 | 3.260054 | 1.981717 | 0 | 7.905136 | 0

## Channel_4_1
Date_Time | Test_Time(s) | Step_Time(s) | Step_Index | Cycle_Index | Voltage(V) | Current(A) | Charge_Capacity(Ah) | Discharge_Capacity(Ah) | Charge_Energy(Wh) | Discharge_Energy(Wh) | ACR(Ohm) | Internal Resistance(Ohm)
2018-02-06 20:49 | 120.0009 | 120.0008 | 1 | 1 | 3.50535 | 0 | 0 | 0 | 0 | 0
2018-02-06 20:51 | 240.0003 | 240.0002 | 1 | 1 | 3.50484 | 0 | 0 | 0 | 0 | 0
2018-02-06 20:53 | 360.0002 | 360.0001 | 1 | 1 | 3.50461 | 0 | 0 | 0 | 0 | 0
2018-02-06 20:55 | 480.0002 | 480.0001 | 1 | 1 | 3.504542 | 0 | 0 | 0 | 0 | 0
2018-02-06 20:57 | 600.0002 | 600.0001 | 1 | 1 | 3.504574 | 0 | 0 | 0 | 0 | 0
2018-02-06 20:59 | 720.0003 | 720.0002 | 1 | 1 | 3.504726 | 0 | 0 | 0 | 0 | 0
2018-02-06 21:01 | 840.0019 | 840.0018 | 1 | 1 | 3.504927 | 0 | 0 | 0 | 0 | 0
2018-02-06 21:03 | 960.0003 | 960.0002 | 1 | 1 | 3.505173 | 0 | 0 | 0 | 0 | 0
2018-02-06 21:05 | 1080.0003 | 1080.0002 | 1 | 1 | 3.505474 | 0 | 0 | 0 | 0 | 0
2018-02-06 21:07 | 1200.0011 | 1200.001 | 1 | 1 | 3.505833 | 0 | 0 | 0 | 0 | 0
2018-02-06 21:09 | 1320.0011 | 1320.001 | 1 | 1 | 3.506199 | 0 | 0 | 0 | 0 | 0
2018-02-06 21:11 | 1440.0004 | 1440.0003 | 1 | 1 | 3.50658 | 0 | 0 | 0 | 0 | 0
2018-02-06 21:13 | 1560.0005 | 1560.0004 | 1 | 1 | 3.506974 | 0 | 0 | 0 | 0 | 0
2018-02-06 21:15 | 1680.0004 | 1680.0003 | 1 | 1 | 3.50738 | 0 | 0 | 0 | 0 | 0
2018-02-06 21:17 | 1800.0005 | 1800.0004 | 1 | 1 | 3.507764 | 0 | 0 | 0 | 0 | 0
2018-02-06 21:17 | 1800.0027 | 1800.0026 | 1 | 1 | 3.507765 | 0 | 0 | 0 | 0 | 0
2018-02-06 21:19 | 1920.093468 | 120.0002 | 2 | 1 | 3.930957 | 4.890106 | 0.1623048 | 0 | 0.6280278 | 0
2018-02-06 21:21 | 2040.095068 | 240.0018 | 2 | 1 | 3.972042 | 4.890108 | 0.3253028 | 0 | 1.272215 | 0
2018-02-06 21:23 | 2160.093268 | 360 | 2 | 1 | 4.007111 | 4.890079 | 0.4882794 | 0 | 1.922501 | 0
2018-02-06 21:25 | 2280.093568 | 480.0003 | 2 | 1 | 4.037443 | 4.890032 | 0.6512713 | 0 | 2.578153 | 0
2018-02-06 21:27 | 2400.093568 | 600.0003 | 2 | 1 | 4.063396 | 4.890055 | 0.8142558 | 0 | 3.238364 | 0
2018-02-06 21:29 | 2520.093868 | 720.0006 | 2 | 1 | 4.086184 | 4.890072 | 0.9772496 | 0 | 3.902555 | 0
2018-02-06 21:31 | 2640.093468 | 840.0002 | 2 | 1 | 4.109831 | 4.890055 | 1.140233 | 0 | 4.570425 | 0
2018-02-06 21:33 | 2760.094468 | 960.0012 | 2 | 1 | 4.136877 | 4.890068 | 1.303221 | 0 | 5.242431 | 0
2018-02-06 21:35 | 2880.093668 | 1080.0004 | 2 | 1 | 4.167604 | 4.890129 | 1.466204 | 0 | 5.919127 | 0
2018-02-06 21:37 | 3000.093768 | 1200.0005 | 2 | 1 | 4.200398 | 4.842218 | 1.629154 | 0 | 6.600995 | 0
2018-02-06 21:39 | 3120.094668 | 1320.0014 | 2 | 1 | 4.200392 | 4.152721 | 1.778638 | 0 | 7.228887 | 0
2018-02-06 21:41 | 3240.093968 | 1440.0007 | 2 | 1 | 4.200387 | 3.550365 | 1.906836 | 0 | 7.767368 | 0
2018-02-06 21:42 | 3303.010368 | 1502.9171 | 2 | 1 | 4.200367 | 3.259993 | 1.966323 | 0 | 8.017238 | 0
2018-02-06 21:44 | 3423.028024 | 120.0002 | 3 | 1 | 4.22899 | 3.260071 | 2.074539 | 0 | 8.473222 | 0
2018-02-06 21:46 | 3543.028124 | 240.0003 | 3 | 1 | 4.262056 | 3.260017 | 2.183195 | 0 | 8.934501 | 0
2018-02-06 21:48 | 3663.029624 | 360.0018 | 3 | 1 | 4.297438 | 3.26 | 2.291853 | 0 | 9.399509 | 0
2018-02-06 21:50 | 3783.028824 | 480.001 | 3 | 1 | 4.33481 | 3.26004 | 2.400507 | 0 | 9.86846 | 0
2018-02-06 21:52 | 3903.028924 | 600.0011 | 3 | 1 | 4.373792 | 3.260025 | 2.509166 | 0 | 10.34158 | 0
2018-02-06 21:54 | 4023.029024 | 720.0012 | 3 | 1 | 4.400399 | 3.001926 | 2.616267 | 0 | 10.8119 | 0
2018-02-06 21:56 | 4143.028124 | 840.0003 | 3 | 1 | 4.400367 | 2.451834 | 2.706707 | 0 | 11.20987 | 0
2018-02-06 21:58 | 4263.029924 | 960.0021 | 3 | 1 | 4.400367 | 2.025795 | 2.781059 | 0 | 11.53705 | 0
2018-02-06 22:00 | 4383.030724 | 1080.0029 | 3 | 1 | 4.400361 | 1.686029 | 2.842707 | 0 | 11.80833 | 0
2018-02-06 22:02 | 4503.029124 | 1200.0013 | 3 | 1 | 4.400337 | 1.415178 | 2.894241 | 0 | 12.03509 | 0
2018-02-06 22:04 | 4623.029124 | 1320.0013 | 3 | 1 | 4.400334 | 1.197605 | 2.937668 | 0 | 12.22618 | 0
2018-02-06 22:06 | 4743.029924 | 1440.0021 | 3 | 1 | 4.400348 | 1.021769 | 2.974558 | 0 | 12.38852 | 0
2018-02-06 22:08 | 4863.029124 | 1560.0013 | 3 | 1 | 4.400344 | 0.8777046 | 3.006128 | 0 | 12.52744 | 0
2018-02-06 22:10 | 4983.027824 | 1680 | 3 | 1 | 4.400336 | 0.7583675 | 3.033327 | 0 | 12.64712 | 0
2018-02-06 22:12 | 5103.028224 | 1800.0004 | 3 | 1 | 4.400335 | 0.6591911 | 3.056901 | 0 | 12.75085 | 0
2018-02-06 22:13 | 5112.996824 | 1809.969 | 3 | 1 | 4.400344 | 0.6519966 | 3.058716 | 0 | 12.75884 | 0
2018-02-06 22:15 | 5233.044892 | 120 | 4 | 1 | 4.359374 | 0 | 3.058717 | 0 | 12.75884 | 0
2018-02-06 22:17 | 5353.044992 | 240.0001 | 4 | 1 | 4.356197 | 0 | 3.058717 | 0 | 12.75884 | 0
2018-02-06 22:18 | 5413.047092 | 300.0022 | 4 | 1 | 4.355204 | 0 | 3.058717 | 0 | 12.75884 | 0
2018-02-06 22:20 | 5533.139008 | 120.0019 | 5 | 1 | 4.204899 | -2.281993 | 3.058717 | 0.07605466 | 12.75884 | 0.3213375
2018-02-06 22:22 | 5653.139008 | 240.0019 | 5 | 1 | 4.175253 | -2.281967 | 3.058717 | 0.1521127 | 12.75884 | 0.640011
2018-02-06 22:24 | 5773.137408 | 360.0003 | 5 | 1 | 4.146674 | -2.281993 | 3.058717 | 0.2281652 | 12.75884 | 0.9564596
2018-02-06 22:26 | 5893.138208 | 480.0011 | 5 | 1 | 4.118307 | -2.281949 | 3.058717 | 0.304226 | 12.75884 | 1.270779
2018-02-06 22:28 | 6013.138108 | 600.001 | 5 | 1 | 4.090121 | -2.281944 | 3.058717 | 0.3802815 | 12.75884 | 1.582926
2018-02-06 22:30 | 6133.138508 | 720.0014 | 5 | 1 | 4.062166 | -2.281932 | 3.058717 | 0.4563409 | 12.75884 | 1.892954
2018-02-06 22:32 | 6253.138508 | 840.0014 | 5 | 1 | 4.034472 | -2.281937 | 3.058717 | 0.5323962 | 12.75884 | 2.200847
2018-02-06 22:34 | 6373.138408 | 960.0013 | 5 | 1 | 4.007171 | -2.28199 | 3.058717 | 0.6084558 | 12.75884 | 2.506667
2018-02-06 22:36 | 6493.138508 | 1080.0014 | 5 | 1 | 3.980312 | -2.281919 | 3.058717 | 0.684514 | 12.75884 | 2.81042
2018-02-06 22:38 | 6613.138308 | 1200.0012 | 5 | 1 | 3.954063 | -2.281926 | 3.058717 | 0.760569 | 12.75884 | 3.11214
2018-02-06 22:40 | 6733.138008 | 1320.0009 | 5 | 1 | 3.92856 | -2.281934 | 3.058717 | 0.8366264 | 12.75884 | 3.411901
2018-02-06 22:42 | 6853.137608 | 1440.0005 | 5 | 1 | 3.903944 | -2.28197 | 3.058717 | 0.9126824 | 12.75884 | 3.70975
2018-02-06 22:44 | 6973.139308 | 1560.0022 | 5 | 1 | 3.880329 | -2.281937 | 3.058717 | 0.9887419 | 12.75884 | 4.005777
2018-02-06 22:46 | 7093.139308 | 1680.0022 | 5 | 1 | 3.857806 | -2.281921 | 3.058717 | 1.0648 | 12.75884 | 4.300045
2018-02-06 22:48 | 7213.137808 | 1800.0007 | 5 | 1 | 3.836353 | -2.28193 | 3.058717 | 1.140857 | 12.75884 | 4.592635
2018-02-06 22:50 | 7333.137708 | 1920.0006 | 5 | 1 | 3.815932 | -2.281963 | 3.058717 | 1.216913 | 12.75884 | 4.883628
2018-02-06 22:52 | 7453.137808 | 2040.0007 | 5 | 1 | 3.7965 | -2.281916 | 3.058717 | 1.292969 | 12.75884 | 5.173111
2018-02-06 22:54 | 7573.137908 | 2160.0008 | 5 | 1 | 3.778032 | -2.28197 | 3.058717 | 1.369026 | 12.75884 | 5.461154
2018-02-06 22:56 | 7693.137808 | 2280.0007 | 5 | 1 | 3.760494 | -2.281949 | 3.058717 | 1.445085 | 12.75884 | 5.747832
2018-02-06 22:58 | 7813.137808 | 2400.0007 | 5 | 1 | 3.74385 | -2.281961 | 3.058717 | 1.521141 | 12.75884 | 6.0332
2018-02-06 23:00 | 7933.138708 | 2520.0016 | 5 | 1 | 3.728088 | -2.281955 | 3.058717 | 1.597201 | 12.75884 | 6.317352
2018-02-06 23:02 | 8053.137408 | 2640.0003 | 5 | 1 | 3.713147 | -2.281926 | 3.058717 | 1.673256 | 12.75884 | 6.600321
2018-02-06 23:04 | 8173.138208 | 2760.0011 | 5 | 1 | 3.699133 | -2.281937 | 3.058717 | 1.749312 | 12.75884 | 6.88219
2018-02-06 23:06 | 8293.138808 | 2880.0017 | 5 | 1 | 3.686013 | -2.281949 | 3.058717 | 1.825367 | 12.75884 | 7.163024
2018-02-06 23:08 | 8413.137908 | 3000.0008 | 5 | 1 | 3.67379 | -2.281949 | 3.058717 | 1.901428 | 12.75884 | 7.442912
2018-02-06 23:10 | 8533.137308 | 3120.0002 | 5 | 1 | 3.662319 | -2.281974 | 3.058717 | 1.977483 | 12.75884 | 7.721882
2018-02-06 23:12 | 8653.138108 | 3240.001 | 5 | 1 | 3.651366 | -2.281961 | 3.058717 | 2.053543 | 12.75884 | 8.000021
2018-02-06 23:14 | 8773.138908 | 3360.0018 | 5 | 1 | 3.64069 | -2.281974 | 3.058717 | 2.129601 | 12.75884 | 8.277327
2018-02-06 23:16 | 8893.138808 | 3480.0017 | 5 | 1 | 3.630057 | -2.281937 | 3.058717 | 2.205657 | 12.75884 | 8.553823
2018-02-06 23:18 | 9013.138808 | 3600.0017 | 5 | 1 | 3.619043 | -2.281909 | 3.058717 | 2.281716 | 12.75884 | 8.829503
2018-02-06 23:20 | 9133.137308 | 3720.0002 | 5 | 1 | 3.607432 | -2.281928 | 3.058717 | 2.357772 | 12.75884 | 9.104316
2018-02-06 23:22 | 9253.138908 | 3840.0018 | 5 | 1 | 3.595352 | -2.28196 | 3.058717 | 2.433829 | 12.75884 | 9.378227
2018-02-06 23:24 | 9373.138908 | 3960.0018 | 5 | 1 | 3.583427 | -2.281934 | 3.058717 | 2.509887 | 12.75884 | 9.65123
2018-02-06 23:26 | 9493.138008 | 4080.0009 | 5 | 1 | 3.571351 | -2.281919 | 3.058717 | 2.585944 | 12.75884 | 9.923319
2018-02-06 23:28 | 9613.138708 | 4200.0016 | 5 | 1 | 3.557578 | -2.281953 | 3.058717 | 2.661999 | 12.75884 | 10.19443
2018-02-06 23:30 | 9733.138108 | 4320.001 | 5 | 1 | 3.539836 | -2.281914 | 3.058717 | 2.738054 | 12.75884 | 10.46435
2018-02-06 23:32 | 9853.138908 | 4440.0018 | 5 | 1 | 3.517553 | -2.281918 | 3.058717 | 2.814113 | 12.75884 | 10.73278
2018-02-06 23:34 | 9973.138308 | 4560.0012 | 5 | 1 | 3.489731 | -2.281965 | 3.058717 | 2.89017 | 12.75884 | 10.9993
2018-02-06 23:36 | 10093.14 | 4680.0008 | 5 | 1 | 3.448267 | -2.281932 | 3.058717 | 2.966228 | 12.75884 | 11.26328
2018-02-06 23:38 | 10213.14 | 4800.0011 | 5 | 1 | 3.360198 | -2.281955 | 3.058717 | 3.042288 | 12.75884 | 11.52277
2018-02-06 23:40 | 10333.14 | 4920.0011 | 5 | 1 | 3.09859 | -2.281911 | 3.058717 | 3.118345 | 12.75884 | 11.77037
2018-02-06 23:40 | 10351.67 | 4938.5376 | 5 | 1 | 2.999972 | -2.281955 | 3.058717 | 3.130092 | 12.75884 | 11.80625
2018-02-06 23:42 | 10471.72 | 120.0011 | 6 | 1 | 3.178782 | 0 | 3.058717 | 3.130092 | 12.75884 | 11.80625
2018-02-06 23:44 | 10591.72 | 240.0011 | 6 | 1 | 3.192975 | 0 | 3.058717 | 3.130092 | 12.75884 | 11.80625
2018-02-06 23:45 | 10651.72 | 300.0033 | 6 | 1 | 3.198066 | 0 | 3.058717 | 3.130092 | 12.75884 | 11.80625
2018-02-06 23:45 | 10651.73 | 0.0023 | 7 | 2 | 3.198049 | 0 | 0 | 0 | 0 | 0
2018-02-06 23:47 | 10771.82 | 120.0003 | 2 | 2 | 3.89549 | 4.890053 | 0.162296 | 3.99e-10 | 0.6082451 | 1.278e-09
2018-02-06 23:49 | 10891.82 | 240.0005 | 2 | 2 | 3.954471 | 4.890049 | 0.3252915 | 3.99e-10 | 1.248958 | 1.278e-09
2018-02-06 23:51 | 11011.82 | 360.0018 | 2 | 2 | 3.991157 | 4.889992 | 0.4882732 | 3.99e-10 | 1.896536 | 1.278e-09
2018-02-06 23:53 | 11131.82 | 480.001 | 2 | 2 | 4.022316 | 4.890039 | 0.65126 | 3.99e-10 | 2.54964 | 1.278e-09
2018-02-06 23:55 | 11251.82 | 600.0003 | 2 | 2 | 4.049885 | 4.890009 | 0.8142446 | 3.99e-10 | 3.207518 | 1.278e-09
2018-02-06 23:57 | 11371.82 | 720.0011 | 2 | 2 | 4.074035 | 4.890026 | 0.9772267 | 3.99e-10 | 3.86958 | 1.278e-09
2018-02-06 23:59 | 11491.82 | 840.0011 | 2 | 2 | 4.097317 | 4.890009 | 1.14021 | 3.99e-10 | 4.535456 | 1.278e-09
2018-02-07 00:01 | 11611.82 | 960.0011 | 2 | 2 | 4.12344 | 4.890026 | 1.303195 | 3.99e-10 | 5.205339 | 1.278e-09
2018-02-07 00:03 | 11731.82 | 1080.0019 | 2 | 2 | 4.153173 | 4.890011 | 1.466185 | 3.99e-10 | 5.879792 | 1.278e-09
2018-02-07 00:05 | 11851.82 | 1200.0019 | 2 | 2 | 4.186443 | 4.890013 | 1.629163 | 3.99e-10 | 6.559329 | 1.278e-09
2018-02-07 00:07 | 11971.82 | 1320.0012 | 2 | 2 | 4.200388 | 4.437214 | 1.787291 | 3.99e-10 | 7.223084 | 1.278e-09
2018-02-07 00:09 | 12091.82 | 1440.0012 | 2 | 2 | 4.200377 | 3.803804 | 1.924431 | 3.99e-10 | 7.799125 | 1.278e-09
2018-02-07 00:11 | 12207.28 | 1555.4529 | 2 | 2 | 4.200386 | 3.259989 | 2.037525 | 3.99e-10 | 8.274164 | 1.278e-09
2018-02-07 00:13 | 12327.29404 | 120.0009 | 3 | 2 | 4.229057 | 3.26 | 2.145746 | 3.99e-10 | 8.73018 | 1.278e-09
2018-02-07 00:15 | 12447.29324 | 240.0001 | 3 | 2 | 4.262087 | 3.260008 | 2.254399 | 3.99e-10 | 9.191449 | 1.278e-09
2018-02-07 00:17 | 12567.29404 | 360.0009 | 3 | 2 | 4.297427 | 3.259985 | 2.363057 | 3.99e-10 | 9.656463 | 1.278e-09
2018-02-07 00:19 | 12687.29484 | 480.0017 | 3 | 2 | 4.334738 | 3.260008 | 2.471712 | 3.99e-10 | 10.12541 | 1.278e-09
2018-02-07 00:21 | 12807.29414 | 600.001 | 3 | 2 | 4.373663 | 3.26 | 2.580371 | 3.99e-10 | 10.59852 | 1.278e-09
2018-02-07 00:23 | 12927.29504 | 720.0019 | 3 | 2 | 4.400387 | 3.004808 | 2.687515 | 3.99e-10 | 11.06902 | 1.278e-09
2018-02-07 00:25 | 13047.29424 | 840.0011 | 3 | 2 | 4.400398 | 2.4569 | 2.778082 | 3.99e-10 | 11.46755 | 1.278e-09
2018-02-07 00:27 | 13167.29424 | 960.0011 | 3 | 2 | 4.400363 | 2.02976 | 2.852566 | 3.99e-10 | 11.79531 | 1.278e-09
2018-02-07 00:29 | 13287.29354 | 1080.0004 | 3 | 2 | 4.400382 | 1.691309 | 2.914365 | 3.99e-10 | 12.06725 | 1.278e-09
2018-02-07 00:31 | 13407.29434 | 1200.0012 | 3 | 2 | 4.400361 | 1.420517 | 2.96605 | 3.99e-10 | 12.29468 | 1.278e-09
2018-02-07 00:33 | 13527.29354 | 1320.0004 | 3 | 2 | 4.400345 | 1.202133 | 3.009634 | 3.99e-10 | 12.48646 | 1.278e-09
2018-02-07 00:35 | 13647.29344 | 1440.0003 | 3 | 2 | 4.400342 | 1.026051 | 3.046674 | 3.99e-10 | 12.64945 | 1.278e-09
2018-02-07 00:37 | 13767.29424 | 1560.0011 | 3 | 2 | 4.400358 | 0.8824043 | 3.07839 | 3.99e-10 | 12.78901 | 1.278e-09
2018-02-07 00:39 | 13887.29434 | 1680.0012 | 3 | 2 | 4.400325 | 0.7623692 | 3.105731 | 3.99e-10 | 12.90932 | 1.278e-09
2018-02-07 00:41 | 14007.29504 | 1800.0019 | 3 | 2 | 4.400342 | 0.663208 | 3.129435 | 3.99e-10 | 13.01363 | 1.278e-09
2018-02-07 00:41 | 14021.53714 | 1814.244 | 3 | 2 | 4.400309 | 0.6519966 | 3.132035 | 3.99e-10 | 13.02507 | 1.278e-09
2018-02-07 00:43 | 14141.58 | 119.9999 | 4 | 2 | 4.359344 | 0 | 3.132037 | 3.99e-10 | 13.02508 | 1.278e-09
2018-02-07 00:45 | 14261.59 | 240.0007 | 4 | 2 | 4.35616 | 0 | 3.132037 | 3.99e-10 | 13.02508 | 1.278e-09
2018-02-07 00:46 | 14321.59 | 300.0013 | 4 | 2 | 4.35521 | 0 | 3.132037 | 3.99e-10 | 13.02508 | 1.278e-09
2018-02-07 00:48 | 14441.67 | 120.0019 | 5 | 2 | 4.204756 | -2.281901 | 3.132037 | 0.07605473 | 13.02508 | 0.3213319
2018-02-07 00:50 | 14561.67 | 240.001 | 5 | 2 | 4.175073 | -2.28194 | 3.132037 | 0.1521111 | 13.02508 | 0.6399863
2018-02-07 00:52 | 14681.67 | 360.0003 | 5 | 2 | 4.146468 | -2.281921 | 3.132037 | 0.228169 | 13.02508 | 0.9564433
2018-02-07 00:54 | 14801.67 | 480.0003 | 5 | 2 | 4.118099 | -2.281947 | 3.132037 | 0.304227 | 13.02508 | 1.270735
2018-02-07 00:56 | 14921.67 | 600.001 | 5 | 2 | 4.089894 | -2.281919 | 3.132037 | 0.3802839 | 13.02508 | 1.58287
2018-02-07 00:58 | 15041.67 | 720.001 | 5 | 2 | 4.061921 | -2.281949 | 3.132037 | 0.4563423 | 13.02508 | 1.892876
2018-02-07 01:00 | 15161.67 | 840.0003 | 5 | 2 | 4.034205 | -2.281965 | 3.132037 | 0.5323992 | 13.02508 | 2.200757
2018-02-07 01:02 | 15281.67 | 960.0003 | 5 | 2 | 4.006887 | -2.281939 | 3.132037 | 0.6084568 | 13.02508 | 2.506548
2018-02-07 01:04 | 15401.67 | 1080.0003 | 5 | 2 | 3.980046 | -2.281955 | 3.132037 | 0.6845157 | 13.02508 | 2.810283
2018-02-07 01:06 | 15521.67 | 1200.0019 | 5 | 2 | 3.953819 | -2.281961 | 3.132037 | 0.7605749 | 13.02508 | 3.112001
2018-02-07 01:08 | 15641.67 | 1320.0003 | 5 | 2 | 3.928314 | -2.281921 | 3.132037 | 0.8366317 | 13.02508 | 3.411741
2018-02-07 01:10 | 15761.67 | 1440.0019 | 5 | 2 | 3.903684 | -2.28196 | 3.132037 | 0.9126895 | 13.02508 | 3.709576
2018-02-07 01:12 | 15881.67 | 1560.0019 | 5 | 2 | 3.880046 | -2.281947 | 3.132037 | 0.9887486 | 13.02508 | 4.005581
2018-02-07 01:14 | 16001.67 | 1680.0011 | 5 | 2 | 3.857507 | -2.281953 | 3.132037 | 1.064805 | 13.02508 | 4.299819
2018-02-07 01:16 | 16121.67 | 1800.0019 | 5 | 2 | 3.836073 | -2.281932 | 3.132037 | 1.140864 | 13.02508 | 4.592394
2018-02-07 01:18 | 16241.67 | 1920.002 | 5 | 2 | 3.815654 | -2.281914 | 3.132037 | 1.216919 | 13.02508 | 4.883367
2018-02-07 01:20 | 16361.67 | 2040.0011 | 5 | 2 | 3.796188 | -2.281928 | 3.132037 | 1.292977 | 13.02508 | 5.17283
2018-02-07 01:22 | 16481.67 | 2160.0019 | 5 | 2 | 3.777668 | -2.281957 | 3.132037 | 1.369035 | 13.02508 | 5.460851
2018-02-07 01:24 | 16601.67 | 2280.0003 | 5 | 2 | 3.760107 | -2.281884 | 3.132037 | 1.445089 | 13.02508 | 5.747483
2018-02-07 01:26 | 16721.67 | 2400.0002 | 5 | 2 | 3.743507 | -2.281937 | 3.132037 | 1.521145 | 13.02508 | 6.032826
2018-02-07 01:28 | 16841.67 | 2520.0019 | 5 | 2 | 3.727728 | -2.281953 | 3.132037 | 1.597201 | 13.02508 | 6.316936
2018-02-07 01:30 | 16961.67 | 2640.0012 | 5 | 2 | 3.712793 | -2.281942 | 3.132037 | 1.67326 | 13.02508 | 6.599889
2018-02-07 01:32 | 17081.67 | 2760.001 | 5 | 2 | 3.698783 | -2.281928 | 3.132037 | 1.749317 | 13.02508 | 6.881736
2018-02-07 01:34 | 17201.67 | 2880.001 | 5 | 2 | 3.68567 | -2.281924 | 3.132037 | 1.825376 | 13.02508 | 7.162554
2018-02-07 01:36 | 17321.67 | 3000.0019 | 5 | 2 | 3.673425 | -2.281921 | 3.132037 | 1.901432 | 13.02508 | 7.4424
2018-02-07 01:38 | 17441.67 | 3120.0003 | 5 | 2 | 3.661912 | -2.281934 | 3.132037 | 1.977489 | 13.02508 | 7.72135
2018-02-07 01:40 | 17561.67 | 3240.0011 | 5 | 2 | 3.650916 | -2.28198 | 3.132037 | 2.053546 | 13.02508 | 7.999442
2018-02-07 01:42 | 17681.67 | 3360.0003 | 5 | 2 | 3.640251 | -2.281928 | 3.132037 | 2.129601 | 13.02508 | 8.276708
2018-02-07 01:44 | 17801.67 | 3480.0003 | 5 | 2 | 3.629555 | -2.281928 | 3.132037 | 2.205656 | 13.02508 | 8.55316
2018-02-07 01:46 | 17921.67 | 3600.001 | 5 | 2 | 3.618567 | -2.281984 | 3.132037 | 2.281714 | 13.02508 | 8.828804
2018-02-07 01:48 | 18041.67 | 3720.0007 | 5 | 2 | 3.606904 | -2.281984 | 3.132037 | 2.357771 | 13.02508 | 9.103582
2018-02-07 01:50 | 18161.67 | 3840.0003 | 5 | 2 | 3.594835 | -2.281963 | 3.132037 | 2.433827 | 13.02508 | 9.377448
2018-02-07 01:52 | 18281.67 | 3960.002 | 5 | 2 | 3.582901 | -2.281947 | 3.132037 | 2.509889 | 13.02508 | 9.650427
2018-02-07 01:54 | 18401.67 | 4080.0012 | 5 | 2 | 3.570808 | -2.281901 | 3.132037 | 2.585945 | 13.02508 | 9.92247
2018-02-07 01:56 | 18521.67 | 4200.002 | 5 | 2 | 3.556978 | -2.281937 | 3.132037 | 2.662 | 13.02508 | 10.19354
2018-02-07 01:58 | 18641.67 | 4320.002 | 5 | 2 | 3.539166 | -2.281918 | 3.132037 | 2.738058 | 13.02508 | 10.46343
2018-02-07 02:00 | 18761.67 | 4440.0012 | 5 | 2 | 3.516779 | -2.281982 | 3.132037 | 2.814114 | 13.02508 | 10.73178
2018-02-07 02:02 | 18881.67 | 4560.0013 | 5 | 2 | 3.4888 | -2.281982 | 3.132037 | 2.890167 | 13.02508 | 10.99823
2018-02-07 02:04 | 19001.67 | 4680.0005 | 5 | 2 | 3.446962 | -2.281949 | 3.132037 | 2.966229 | 13.02508 | 11.26214
2018-02-07 02:06 | 19121.67 | 4800.0012 | 5 | 2 | 3.357225 | -2.281951 | 3.132037 | 3.042284 | 13.02508 | 11.52146
2018-02-07 02:08 | 19241.67 | 4920.0005 | 5 | 2 | 3.088624 | -2.281955 | 3.132037 | 3.11834 | 13.02508 | 11.76867
2018-02-07 02:08 | 19257.89 | 4936.2139 | 5 | 2 | 2.99997 | -2.281934 | 3.132037 | 3.128611 | 13.02508 | 11.79997
2018-02-07 02:10 | 19377.93 | 120.0009 | 6 | 2 | 3.17893 | 0 | 3.132037 | 3.128621 | 13.02508 | 11.8
2018-02-07 02:12 | 19497.93 | 240.0009 | 6 | 2 | 3.193153 | 0 | 3.132037 | 3.128621 | 13.02508 | 11.8
2018-02-07 02:13 | 19557.93 | 300.0024 | 6 | 2 | 3.198233 | 0 | 3.132037 | 3.128621 | 13.02508 | 11.8
2018-02-07 02:13 | 19557.95 | 0.0023 | 7 | 3 | 3.198196 | 0 | 0 | 0 | 0 | 0
2018-02-07 02:15 | 19678.04 | 120.0012 | 2 | 3 | 3.895669 | 4.890005 | 0.1623065 | 0 | 0.608327 | 0
2018-02-07 02:17 | 19798.04 | 240.0009 | 2 | 3 | 3.954608 | 4.890028 | 0.3252941 | 0 | 1.249033 | 0
2018-02-07 02:19 | 19918.04 | 360.0013 | 2 | 3 | 3.991282 | 4.890053 | 0.4882784 | 0 | 1.896639 | 0
2018-02-07 02:21 | 20038.04 | 480.002 | 2 | 3 | 4.022567 | 4.890013 | 0.6512646 | 0 | 2.549768 | 0
2018-02-07 02:23 | 20158.04 | 600.002 | 2 | 3 | 4.050209 | 4.890026 | 0.8142574 | 0 | 3.207727 | 0
2018-02-07 02:25 | 20278.04 | 720.0005 | 2 | 3 | 4.074421 | 4.890032 | 0.9772406 | 0 | 3.869851 | 0
2018-02-07 02:27 | 20398.04 | 840.0012 | 2 | 3 | 4.097743 | 4.890074 | 1.140227 | 0 | 4.535806 | 0
2018-02-07 02:29 | 20518.04 | 960.0021 | 2 | 3 | 4.12395 | 4.890036 | 1.303208 | 0 | 5.205745 | 0
2018-02-07 02:31 | 20638.04 | 1080.0021 | 2 | 3 | 4.153778 | 4.890038 | 1.466198 | 0 | 5.880291 | 0
2018-02-07 02:33 | 20758.04 | 1200.0005 | 2 | 3 | 4.187079 | 4.890007 | 1.629181 | 0 | 6.559951 | 0
2018-02-07 02:35 | 20878.04 | 1320.0006 | 2 | 3 | 4.200398 | 4.426678 | 1.787055 | 0 | 7.22268 | 0
2018-02-07 02:37 | 20998.04 | 1440.0022 | 2 | 3 | 4.200366 | 3.795214 | 1.92388 | 0 | 7.797399 | 0
2018-02-07 02:39 | 21111.98 | 1553.9418 | 2 | 3 | 4.200402 | 3.259968 | 2.03536 | 0 | 8.265656 | 0
2018-02-07 02:41 | 21231.99332 | 120.0014 | 3 | 3 | 4.228973 | 3.260017 | 2.143584 | 0 | 8.721678 | 0
2018-02-07 02:43 | 21351.99232 | 240.0004 | 3 | 3 | 4.261958 | 3.260027 | 2.252238 | 0 | 9.182942 | 0
2018-02-07 02:45 | 21471.99222 | 360.0003 | 3 | 3 | 4.297262 | 3.26004 | 2.360896 | 0 | 9.647937 | 0
2018-02-07 02:47 | 21591.99232 | 480.0004 | 3 | 3 | 4.334603 | 3.259989 | 2.469548 | 0 | 10.11686 | 0
2018-02-07 02:49 | 21711.99272 | 600.0008 | 3 | 3 | 4.37349 | 3.260002 | 2.578204 | 0 | 10.58994 | 0
2018-02-07 02:51 | 21831.99232 | 720.0004 | 3 | 3 | 4.400383 | 3.007986 | 2.685389 | 0 | 11.06061 | 0
2018-02-07 02:53 | 21951.99232 | 840.0004 | 3 | 3 | 4.400391 | 2.45985 | 2.776064 | 0 | 11.45961 | 0
2018-02-07 02:55 | 22071.99232 | 960.0004 | 3 | 3 | 4.400362 | 2.032919 | 2.850662 | 0 | 11.78787 | 0
2018-02-07 02:57 | 22191.99232 | 1080.0004 | 3 | 3 | 4.400345 | 1.693148 | 2.912557 | 0 | 12.06023 | 0
2018-02-07 02:59 | 22311.99402 | 1200.0021 | 3 | 3 | 4.400379 | 1.423161 | 2.964325 | 0 | 12.28803 | 0
2018-02-07 03:01 | 22431.99312 | 1320.0012 | 3 | 3 | 4.400342 | 1.204103 | 3.00797 | 0 | 12.48008 | 0
2018-02-07 03:03 | 22551.99242 | 1440.0005 | 3 | 3 | 4.400302 | 1.026274 | 3.04506 | 0 | 12.64329 | 0
2018-02-07 03:05 | 22671.99242 | 1560.0005 | 3 | 3 | 4.400316 | 0.8822441 | 3.076805 | 0 | 12.78298 | 0
2018-02-07 03:07 | 22791.99322 | 1680.0013 | 3 | 3 | 4.400313 | 0.7628269 | 3.104167 | 0 | 12.90338 | 0
2018-02-07 03:09 | 22911.99322 | 1800.0013 | 3 | 3 | 4.400305 | 0.6630802 | 3.12788 | 0 | 13.00772 | 0
2018-02-07 03:09 | 22926.59692 | 1814.605 | 3 | 3 | 4.400329 | 0.6519985 | 3.130547 | 0 | 13.01946 | 0
2018-02-07 03:11 | 23046.65 | 120.0007 | 4 | 3 | 4.359287 | 0 | 3.130548 | 0 | 13.01947 | 0
2018-02-07 03:13 | 23166.65 | 240.0007 | 4 | 3 | 4.356118 | 0 | 3.130548 | 0 | 13.01947 | 0
2018-02-07 03:14 | 23226.65 | 300.0038 | 4 | 3 | 4.355136 | 0 | 3.130548 | 0 | 13.01947 | 0
2018-02-07 03:16 | 23346.74 | 120.0018 | 5 | 3 | 4.204541 | -2.281963 | 3.130548 | 0.07605623 | 13.01947 | 0.3213226
2018-02-07 03:18 | 23466.74 | 240.0027 | 5 | 3 | 4.174837 | -2.282001 | 3.130548 | 0.1521166 | 13.01947 | 0.639976
2018-02-07 03:20 | 23586.74 | 360.0011 | 5 | 3 | 4.146215 | -2.28197 | 3.130548 | 0.2281749 | 13.01947 | 0.9564158
2018-02-07 03:22 | 23706.74 | 480.0011 | 5 | 3 | 4.117857 | -2.281976 | 3.130548 | 0.304233 | 13.01947 | 1.27069
2018-02-07 03:24 | 23826.74 | 600.0011 | 5 | 3 | 4.089679 | -2.281963 | 3.130548 | 0.3802904 | 13.01947 | 1.58281
2018-02-07 03:26 | 23946.74 | 720.0019 | 5 | 3 | 4.061687 | -2.282007 | 3.130548 | 0.4563501 | 13.01947 | 1.892803
2018-02-07 03:28 | 24066.74 | 840.002 | 5 | 3 | 4.033966 | -2.28194 | 3.130548 | 0.5324081 | 13.01947 | 2.20067
2018-02-07 03:30 | 24186.74 | 960.002 | 5 | 3 | 4.006608 | -2.281965 | 3.130548 | 0.6084663 | 13.01947 | 2.506443
2018-02-07 03:32 | 24306.74 | 1080.002 | 5 | 3 | 3.979732 | -2.281955 | 3.130548 | 0.6845245 | 13.01947 | 2.810154
2018-02-07 03:34 | 24426.74 | 1200.002 | 5 | 3 | 3.953476 | -2.281955 | 3.130548 | 0.760584 | 13.01947 | 3.111848
2018-02-07 03:36 | 24546.74 | 1320.0022 | 5 | 3 | 3.927943 | -2.281978 | 3.130548 | 0.83664 | 13.01947 | 3.411556
2018-02-07 03:38 | 24666.74 | 1440.0005 | 5 | 3 | 3.90332 | -2.281997 | 3.130548 | 0.9126981 | 13.01947 | 3.709365
2018-02-07 03:40 | 24786.74 | 1560.0013 | 5 | 3 | 3.879721 | -2.281984 | 3.130548 | 0.9887556 | 13.01947 | 4.005338
2018-02-07 03:42 | 24906.74 | 1680.0005 | 5 | 3 | 3.85721 | -2.281926 | 3.130548 | 1.064812 | 13.01947 | 4.299554
2018-02-07 03:44 | 25026.74 | 1800.0021 | 5 | 3 | 3.83581 | -2.281961 | 3.130548 | 1.140874 | 13.01947 | 4.59212
2018-02-07 03:46 | 25146.74 | 1920.0008 | 5 | 3 | 3.815395 | -2.281955 | 3.130548 | 1.216929 | 13.01947 | 4.883067
2018-02-07 03:48 | 25266.74 | 2040.0006 | 5 | 3 | 3.795921 | -2.281972 | 3.130548 | 1.292989 | 13.01947 | 5.172523
2018-02-07 03:50 | 25386.74 | 2160.0022 | 5 | 3 | 3.777436 | -2.281997 | 3.130548 | 1.369048 | 13.01947 | 5.460528
2018-02-07 03:52 | 25506.74 | 2280.0007 | 5 | 3 | 3.759932 | -2.281972 | 3.130548 | 1.445104 | 13.01947 | 5.747154
2018-02-07 03:54 | 25626.74 | 2400.0014 | 5 | 3 | 3.743296 | -2.281976 | 3.130548 | 1.521162 | 13.01947 | 6.032486
2018-02-07 03:56 | 25746.74 | 2520.0007 | 5 | 3 | 3.727533 | -2.281957 | 3.130548 | 1.597221 | 13.01947 | 6.316592
2018-02-07 03:58 | 25866.74 | 2640.0001 | 5 | 3 | 3.712621 | -2.281928 | 3.130548 | 1.673274 | 13.01947 | 6.599513
2018-02-07 04:00 | 25986.74 | 2760.0015 | 5 | 3 | 3.698555 | -2.281947 | 3.130548 | 1.749336 | 13.01947 | 6.881359
2018-02-07 04:02 | 26106.74 | 2880.0014 | 5 | 3 | 3.685405 | -2.281963 | 3.130548 | 1.825391 | 13.01947 | 7.162148
2018-02-07 04:04 | 26226.74 | 3000.0007 | 5 | 3 | 3.673174 | -2.281951 | 3.130548 | 1.901452 | 13.01947 | 7.441994
2018-02-07 04:06 | 26346.74 | 3120.0023 | 5 | 3 | 3.66167 | -2.281986 | 3.130548 | 1.977514 | 13.01947 | 7.720941
2018-02-07 04:08 | 26466.74 | 3240.0007 | 5 | 3 | 3.650699 | -2.28194 | 3.130548 | 2.053572 | 13.01947 | 7.999019
2018-02-07 04:10 | 26586.74 | 3360.0023 | 5 | 3 | 3.639985 | -2.28198 | 3.130548 | 2.12963 | 13.01947 | 8.276277
2018-02-07 04:12 | 26706.74 | 3480.0015 | 5 | 3 | 3.629297 | -2.281888 | 3.130548 | 2.205682 | 13.01947 | 8.552699
2018-02-07 04:14 | 26826.74 | 3600.0022 | 5 | 3 | 3.618292 | -2.281924 | 3.130548 | 2.281741 | 13.01947 | 8.828326
2018-02-07 04:16 | 26946.74 | 3720.0007 | 5 | 3 | 3.606584 | -2.281963 | 3.130548 | 2.357796 | 13.01947 | 9.103073
2018-02-07 04:18 | 27066.74 | 3840.0014 | 5 | 3 | 3.594476 | -2.281967 | 3.130548 | 2.433851 | 13.01947 | 9.376914
2018-02-07 04:20 | 27186.74 | 3960.0014 | 5 | 3 | 3.582506 | -2.281907 | 3.130548 | 2.509914 | 13.01947 | 9.649864
2018-02-07 04:22 | 27306.74 | 4080.0023 | 5 | 3 | 3.570373 | -2.281934 | 3.130548 | 2.585974 | 13.01947 | 9.921892
2018-02-07 04:24 | 27426.74 | 4200.0007 | 5 | 3 | 3.556496 | -2.281963 | 3.130548 | 2.662027 | 13.01947 | 10.19292
2018-02-07 04:26 | 27546.74 | 4320.0007 | 5 | 3 | 3.538609 | -2.281951 | 3.130548 | 2.738082 | 13.01947 | 10.46276
2018-02-07 04:28 | 27666.74 | 4440.0023 | 5 | 3 | 3.516098 | -2.28194 | 3.130548 | 2.814137 | 13.01947 | 10.73106
2018-02-07 04:30 | 27786.74 | 4560.0007 | 5 | 3 | 3.487947 | -2.281944 | 3.130548 | 2.890197 | 13.01947 | 10.99748
2018-02-07 04:32 | 27906.74 | 4680.0015 | 5 | 3 | 3.445651 | -2.281898 | 3.130548 | 2.966254 | 13.01947 | 11.26129
2018-02-07 04:34 | 28026.74 | 4800.0023 | 5 | 3 | 3.354218 | -2.28194 | 3.130548 | 3.04231 | 13.01947 | 11.52047
2018-02-07 04:36 | 28146.74 | 4920.0014 | 5 | 3 | 3.078499 | -2.281916 | 3.130548 | 3.118361 | 13.01947 | 11.76726
2018-02-07 04:37 | 28160.71 | 4933.9716 | 5 | 3 | 2.999979 | -2.281903 | 3.130548 | 3.127217 | 13.01947 | 11.79419
2018-02-07 04:39 | 28280.76 | 120.0009 | 6 | 3 | 3.179333 | 0 | 3.130548 | 3.127221 | 13.01947 | 11.79421
2018-02-07 04:41 | 28400.76 | 240.001 | 6 | 3 | 3.193546 | 0 | 3.130548 | 3.127221 | 13.01947 | 11.79421
2018-02-07 04:42 | 28460.76 | 300.0024 | 6 | 3 | 3.198636 | 0 | 3.130548 | 3.127221 | 13.01947 | 11.79421
2018-02-07 04:42 | 28460.77 | 0.0025 | 7 | 4 | 3.198654 | 0 | 0 | 0 | 0 | 0
2018-02-07 04:44 | 28580.86 | 120.0002 | 2 | 4 | 3.896283 | 4.890013 | 0.1623016 | 0 | 0.6084166 | 0
2018-02-07 04:46 | 28700.86 | 240.0018 | 2 | 4 | 3.955065 | 4.890007 | 0.3252876 | 0 | 1.249202 | 0
2018-02-07 04:48 | 28820.86 | 360.0018 | 2 | 4 | 3.991679 | 4.890032 | 0.488271 | 0 | 1.896878 | 0
2018-02-07 04:50 | 28940.86 | 480.0002 | 2 | 4 | 4.022816 | 4.889954 | 0.6512545 | 0 | 2.550049 | 0
2018-02-07 04:52 | 29060.87 | 600.0019 | 2 | 4 | 4.050323 | 4.889963 | 0.8142396 | 0 | 3.208005 | 0
2018-02-07 04:54 | 29180.86 | 720.0002 | 2 | 4 | 4.074435 | 4.890007 | 0.9772251 | 0 | 3.870149 | 0
2018-02-07 04:56 | 29300.86 | 840.0003 | 2 | 4 | 4.09771 | 4.890039 | 1.140204 | 0 | 4.536072 | 0
2018-02-07 04:58 | 29420.87 | 960.0019 | 2 | 4 | 4.124016 | 4.88998 | 1.303196 | 0 | 5.206059 | 0
2018-02-07 05:00 | 29540.86 | 1080.0018 | 2 | 4 | 4.153921 | 4.890017 | 1.466179 | 0 | 5.880597 | 0
2018-02-07 05:02 | 29660.87 | 1200.0019 | 2 | 4 | 4.187335 | 4.889946 | 1.629159 | 0 | 6.560274 | 0
2018-02-07 05:04 | 29780.87 | 1320.002 | 2 | 4 | 4.200408 | 4.421871 | 1.786914 | 0 | 7.222516 | 0
2018-02-07 05:06 | 29900.86 | 1440.0011 | 2 | 4 | 4.200388 | 3.79056 | 1.923578 | 0 | 7.796558 | 0
2018-02-07 05:08 | 30013.66 | 1552.8 | 2 | 4 | 4.200383 | 3.259987 | 2.033886 | 0 | 8.259894 | 0
2018-02-07 05:10 | 30133.68 | 120.0009 | 3 | 4 | 4.228996 | 3.259979 | 2.142097 | 0 | 8.715864 | 0
2018-02-07 05:12 | 30253.68 | 240.0001 | 3 | 4 | 4.262017 | 3.259996 | 2.250755 | 0 | 9.177145 | 0
2018-02-07 05:14 | 30373.68 | 360.0009 | 3 | 4 | 4.297346 | 3.260014 | 2.35941 | 0 | 9.642137 | 0
2018-02-07 05:16 | 30493.68 | 480.0017 | 3 | 4 | 4.334655 | 3.259972 | 2.468066 | 0 | 10.11108 | 0
2018-02-07 05:18 | 30613.68 | 600.0001 | 3 | 4 | 4.37351 | 3.260038 | 2.576718 | 0 | 10.58414 | 0
2018-02-07 05:20 | 30733.68 | 720.0018 | 3 | 4 | 4.400375 | 3.00881 | 2.683917 | 0 | 11.05488 | 0
2018-02-07 05:22 | 30853.68 | 840.0018 | 3 | 4 | 4.400358 | 2.45997 | 2.774623 | 0 | 11.45402 | 0
2018-02-07 05:24 | 30973.68 | 960.0003 | 3 | 4 | 4.400378 | 2.034019 | 2.849252 | 0 | 11.78241 | 0
2018-02-07 05:26 | 31093.68 | 1080.001 | 3 | 4 | 4.400352 | 1.694372 | 2.911177 | 0 | 12.05491 | 0
2018-02-07 05:28 | 31213.68 | 1200.0003 | 3 | 4 | 4.40034 | 1.423132 | 2.962969 | 0 | 12.28281 | 0
2018-02-07 05:30 | 31333.68 | 1320.0003 | 3 | 4 | 4.400368 | 1.205164 | 3.006638 | 0 | 12.47497 | 0
2018-02-07 05:32 | 31453.68 | 1440.0003 | 3 | 4 | 4.400338 | 1.027782 | 3.043743 | 0 | 12.63824 | 0
2018-02-07 05:34 | 31573.68 | 1560.0003 | 3 | 4 | 4.400329 | 0.8830528 | 3.075513 | 0 | 12.77804 | 0
2018-02-07 05:36 | 31693.68 | 1680.001 | 3 | 4 | 4.400314 | 0.7630291 | 3.10289 | 0 | 12.89851 | 0
2018-02-07 05:38 | 31813.68 | 1800.0002 | 3 | 4 | 4.400319 | 0.6636848 | 3.126623 | 0 | 13.00294 | 0
2018-02-07 05:38 | 31829.81 | 1816.1288 | 3 | 4 | 4.400324 | 0.6519947 | 3.129568 | 0 | 13.0159 | 0
2018-02-07 05:40 | 31949.85 | 120.0007 | 4 | 4 | 4.359296 | 0 | 3.12957 | 0 | 13.01591 | 0
2018-02-07 05:42 | 32069.85 | 239.9999 | 4 | 4 | 4.356156 | 0 | 3.12957 | 0 | 13.01591 | 0
2018-02-07 05:43 | 32129.85 | 300.0006 | 4 | 4 | 4.355166 | 0 | 3.12957 | 0 | 13.01591 | 0
2018-02-07 05:45 | 32249.94 | 120.0001 | 5 | 4 | 4.204385 | -2.281953 | 3.12957 | 0.07605191 | 13.01591 | 0.3212959
2018-02-07 05:47 | 32369.94 | 240.001 | 5 | 4 | 4.174715 | -2.282003 | 3.12957 | 0.1521145 | 13.01591 | 0.6399493
2018-02-07 05:49 | 32489.94 | 360.001 | 5 | 4 | 4.146117 | -2.281967 | 3.12957 | 0.2281728 | 13.01591 | 0.9563811
2018-02-07 05:51 | 32609.94 | 480.001 | 5 | 4 | 4.117731 | -2.281932 | 3.12957 | 0.3042293 | 13.01591 | 1.270639
2018-02-07 05:53 | 32729.94 | 600.001 | 5 | 4 | 4.089509 | -2.281984 | 3.12957 | 0.3802856 | 13.01591 | 1.582744
2018-02-07 05:55 | 32849.94 | 720.0003 | 5 | 4 | 4.06152 | -2.281918 | 3.12957 | 0.4563442 | 13.01591 | 1.892721
2018-02-07 05:57 | 32969.94 | 840.0018 | 5 | 4 | 4.033837 | -2.281898 | 3.12957 | 0.5324039 | 13.01591 | 2.200584
2018-02-07 05:59 | 33089.94 | 960.0002 | 5 | 4 | 4.006517 | -2.281928 | 3.12957 | 0.6084588 | 13.01591 | 2.506335
2018-02-07 06:01 | 33209.94 | 1080.0018 | 5 | 4 | 3.979652 | -2.281886 | 3.12957 | 0.6845155 | 13.01591 | 2.810033
2018-02-07 06:03 | 33329.94 | 1200.0018 | 5 | 4 | 3.953383 | -2.281898 | 3.12957 | 0.7605708 | 13.01591 | 3.111704
2018-02-07 06:05 | 33449.94 | 1320.0002 | 5 | 4 | 3.927858 | -2.281947 | 3.12957 | 0.8366248 | 13.01591 | 3.411398
2018-02-07 06:07 | 33569.94 | 1440.0002 | 5 | 4 | 3.903229 | -2.281916 | 3.12957 | 0.9126819 | 13.01591 | 3.709197
2018-02-07 06:09 | 33689.94 | 1560.0002 | 5 | 4 | 3.879636 | -2.281961 | 3.12957 | 0.9887401 | 13.01591 | 4.005165
2018-02-07 06:11 | 33809.94 | 1680.0002 | 5 | 4 | 3.857108 | -2.281909 | 3.12957 | 1.064793 | 13.01591 | 4.29936
2018-02-07 06:13 | 33929.94 | 1800.0002 | 5 | 4 | 3.83567 | -2.281918 | 3.12957 | 1.140849 | 13.01591 | 4.591893
2018-02-07 06:15 | 34049.94 | 1920 | 5 | 4 | 3.815259 | -2.281916 | 3.12957 | 1.216897 | 13.01591 | 4.882805
2018-02-07 06:17 | 34169.94 | 2040.001 | 5 | 4 | 3.795784 | -2.281921 | 3.12957 | 1.292963 | 13.01591 | 5.17227
2018-02-07 06:19 | 34289.94 | 2160.0018 | 5 | 4 | 3.777285 | -2.281924 | 3.12957 | 1.369017 | 13.01591 | 5.460245
2018-02-07 06:21 | 34409.94 | 2280.0002 | 5 | 4 | 3.759751 | -2.281888 | 3.12957 | 1.445074 | 13.01591 | 5.746861
2018-02-07 06:23 | 34529.94 | 2400.0018 | 5 | 4 | 3.743116 | -2.281947 | 3.12957 | 1.521132 | 13.01591 | 6.03218
2018-02-07 06:25 | 34649.94 | 2520.0018 | 5 | 4 | 3.727325 | -2.281905 | 3.12957 | 1.597185 | 13.01591 | 6.316251
2018-02-07 06:27 | 34769.94 | 2640.0026 | 5 | 4 | 3.712363 | -2.281903 | 3.12957 | 1.673241 | 13.01591 | 6.599162
2018-02-07 06:29 | 34889.94 | 2760.0011 | 5 | 4 | 3.698288 | -2.281897 | 3.12957 | 1.749297 | 13.01591 | 6.880971
2018-02-07 06:31 | 35009.94 | 2880.0002 | 5 | 4 | 3.685145 | -2.281907 | 3.12957 | 1.825354 | 13.01591 | 7.161745
2018-02-07 06:33 | 35129.94 | 3000.0002 | 5 | 4 | 3.67289 | -2.281926 | 3.12957 | 1.901411 | 13.01591 | 7.441555
2018-02-07 06:35 | 35249.94 | 3120.0002 | 5 | 4 | 3.661395 | -2.281878 | 3.12957 | 1.977467 | 13.01591 | 7.720461
2018-02-07 06:37 | 35369.94 | 3240.0002 | 5 | 4 | 3.650419 | -2.281878 | 3.12957 | 2.053523 | 13.01591 | 7.998512
2018-02-07 06:39 | 35489.94 | 3360.0007 | 5 | 4 | 3.639732 | -2.281953 | 3.12957 | 2.129579 | 13.01591 | 8.275738
2018-02-07 06:41 | 35609.94 | 3480.0002 | 5 | 4 | 3.629025 | -2.281898 | 3.12957 | 2.205634 | 13.01591 | 8.552155
2018-02-07 06:43 | 35729.94 | 3600.0003 | 5 | 4 | 3.617998 | -2.281957 | 3.12957 | 2.281693 | 13.01591 | 8.827757
2018-02-07 06:45 | 35849.94 | 3720.0011 | 5 | 4 | 3.606313 | -2.281972 | 3.12957 | 2.35775 | 13.01591 | 9.102494
2018-02-07 06:47 | 35969.94 | 3840.002 | 5 | 4 | 3.594194 | -2.281976 | 3.12957 | 2.433808 | 13.01591 | 9.376321
2018-02-07 06:49 | 36089.94 | 3960.0007 | 5 | 4 | 3.582225 | -2.281988 | 3.12957 | 2.509866 | 13.01591 | 9.649234
2018-02-07 06:51 | 36209.94 | 4080.0004 | 5 | 4 | 3.570079 | -2.281976 | 3.12957 | 2.585921 | 13.01591 | 9.921221
2018-02-07 06:53 | 36329.94 | 4200.0005 | 5 | 4 | 3.556164 | -2.281918 | 3.12957 | 2.661976 | 13.01591 | 10.19223
2018-02-07 06:55 | 36449.94 | 4320.0006 | 5 | 4 | 3.538207 | -2.281942 | 3.12957 | 2.738034 | 13.01591 | 10.46205
2018-02-07 06:57 | 36569.94 | 4440.0021 | 5 | 4 | 3.515632 | -2.281963 | 3.12957 | 2.814092 | 13.01591 | 10.73034
2018-02-07 06:59 | 36689.94 | 4560.0006 | 5 | 4 | 3.487379 | -2.281924 | 3.12957 | 2.89015 | 13.01591 | 10.9967
2018-02-07 07:01 | 36809.94 | 4680.0006 | 5 | 4 | 3.444788 | -2.281921 | 3.12957 | 2.966205 | 13.01591 | 11.26046
2018-02-07 07:03 | 36929.94 | 4800.0005 | 5 | 4 | 3.352181 | -2.281965 | 3.12957 | 3.042261 | 13.01591 | 11.51953
2018-02-07 07:05 | 37049.94 | 4920.0015 | 5 | 4 | 3.071707 | -2.281928 | 3.12957 | 3.118317 | 13.01591 | 11.76607
2018-02-07 07:05 | 37062.47 | 4932.5292 | 5 | 4 | 2.999995 | -2.281897 | 3.12957 | 3.126254 | 13.01591 | 11.79018
2018-02-07 07:07 | 37182.52 | 120.0018 | 6 | 4 | 3.179779 | 0 | 3.12957 | 3.126254 | 13.01591 | 11.79018
2018-02-07 07:09 | 37302.52 | 240.0018 | 6 | 4 | 3.193996 | 0 | 3.12957 | 3.126254 | 13.01591 | 11.79018
2018-02-07 07:10 | 37362.52 | 300.0032 | 6 | 4 | 3.199076 | 0 | 3.12957 | 3.126254 | 13.01591 | 11.79018
2018-02-07 07:10 | 37362.53 | 0.0023 | 7 | 5 | 3.199159 | 0 | 0 | 0 | 0 | 0
2018-02-07 07:12 | 37482.62 | 120.0019 | 2 | 5 | 3.896734 | 4.890059 | 0.1623115 | 0 | 0.6085447 | 0
2018-02-07 07:14 | 37602.62 | 240.0013 | 2 | 5 | 3.955514 | 4.890015 | 0.3252915 | 0 | 1.249378 | 0
2018-02-07 07:16 | 37722.62 | 360.0004 | 2 | 5 | 3.992258 | 4.890053 | 0.4882782 | 0 | 1.89715 | 0
2018-02-07 07:18 | 37842.62 | 480.0003 | 2 | 5 | 4.023431 | 4.89003 | 0.6512579 | 0 | 2.550403 | 0
2018-02-07 07:20 | 37962.62 | 600.0003 | 2 | 5 | 4.050997 | 4.890045 | 0.8142447 | 0 | 3.208473 | 0
2018-02-07 07:22 | 38082.62 | 720.0003 | 2 | 5 | 4.075184 | 4.889994 | 0.9772336 | 0 | 3.870749 | 0
2018-02-07 07:24 | 38202.62 | 840.0019 | 2 | 5 | 4.098508 | 4.890011 | 1.14022 | 0 | 4.53683 | 0
2018-02-07 07:26 | 38322.62 | 960.0012 | 2 | 5 | 4.124775 | 4.890017 | 1.303201 | 0 | 5.206895 | 0
2018-02-07 07:28 | 38442.62 | 1080.0003 | 2 | 5 | 4.154668 | 4.889944 | 1.466188 | 0 | 5.881569 | 0
2018-02-07 07:30 | 38562.62 | 1200.0004 | 2 | 5 | 4.188035 | 4.890005 | 1.629169 | 0 | 6.561368 | 0
2018-02-07 07:32 | 38682.62 | 1320.0004 | 2 | 5 | 4.200382 | 4.410141 | 1.786645 | 0 | 7.222481 | 0
2018-02-07 07:34 | 38802.62 | 1440.0004 | 2 | 5 | 4.200394 | 3.783302 | 1.923001 | 0 | 7.795227 | 0
2018-02-07 07:36 | 38914.08 | 1551.4601 | 2 | 5 | 4.200387 | 3.259987 | 2.031867 | 0 | 8.252505 | 0
2018-02-07 07:38 | 39034.09 | 120.0003 | 3 | 5 | 4.229039 | 3.260019 | 2.14009 | 0 | 8.708528 | 0
2018-02-07 07:40 | 39154.09 | 240.0012 | 3 | 5 | 4.26207 | 3.259995 | 2.248745 | 0 | 9.169806 | 0
2018-02-07 07:42 | 39274.09 | 360.002 | 3 | 5 | 4.297386 | 3.259974 | 2.357405 | 0 | 9.634824 | 0
2018-02-07 07:44 | 39394.09 | 480.0004 | 3 | 5 | 4.334676 | 3.260014 | 2.466059 | 0 | 10.10376 | 0
2018-02-07 07:46 | 39514.09 | 600.0004 | 3 | 5 | 4.373568 | 3.26001 | 2.574715 | 0 | 10.57685 | 0
2018-02-07 07:48 | 39634.09 | 720.0006 | 3 | 5 | 4.40037 | 3.007994 | 2.681895 | 0 | 11.0475 | 0
2018-02-07 07:50 | 39754.09 | 840.0006 | 3 | 5 | 4.400376 | 2.460531 | 2.772583 | 0 | 11.44656 | 0
2018-02-07 07:52 | 39874.09 | 960.0006 | 3 | 5 | 4.40036 | 2.033998 | 2.847211 | 0 | 11.77495 | 0
2018-02-07 07:54 | 39994.09 | 1080.0022 | 3 | 5 | 4.400339 | 1.694738 | 2.909151 | 0 | 12.04751 | 0
2018-02-07 07:56 | 40114.09 | 1200.0013 | 3 | 5 | 4.400334 | 1.423424 | 2.960967 | 0 | 12.27552 | 0
2018-02-07 07:58 | 40234.09 | 1320.0005 | 3 | 5 | 4.400351 | 1.206053 | 3.004663 | 0 | 12.4678 | 0
2018-02-07 08:00 | 40354.09 | 1440.0005 | 3 | 5 | 4.400297 | 1.027233 | 3.041799 | 0 | 12.63121 | 0
2018-02-07 08:02 | 40474.09 | 1560.0006 | 3 | 5 | 4.400304 | 0.8830814 | 3.073591 | 0 | 12.77111 | 0
2018-02-07 08:04 | 40594.09 | 1680.0013 | 3 | 5 | 4.400323 | 0.7639809 | 3.10099 | 0 | 12.89167 | 0
2018-02-07 08:06 | 40714.09 | 1800.0012 | 3 | 5 | 4.400335 | 0.664465 | 3.124745 | 0 | 12.9962 | 0
2018-02-07 08:06 | 40730.82 | 1816.729 | 3 | 5 | 4.400337 | 0.6519985 | 3.127801 | 0 | 13.00965 | 0
2018-02-07 08:08 | 40850.87046 | 120.0011 | 4 | 5 | 4.359195 | 0 | 3.127802 | 0 | 13.00965 | 0
2018-02-07 08:10 | 40970.86966 | 240.0003 | 4 | 5 | 4.356048 | 0 | 3.127802 | 0 | 13.00965 | 0
2018-02-07 08:11 | 41030.87196 | 300.0026 | 4 | 5 | 4.355067 | 0 | 3.127802 | 0 | 13.00965 | 0
2018-02-07 08:13 | 41150.9631 | 120.0002 | 5 | 5 | 4.203975 | -2.281944 | 3.127802 | 0.0760543 | 13.00965 | 0.3212753
2018-02-07 08:15 | 41270.9639 | 240.001 | 5 | 5 | 4.174263 | -2.281963 | 3.127802 | 0.1521116 | 13.00965 | 0.6398733
2018-02-07 08:17 | 41390.9635 | 360.0006 | 5 | 5 | 4.14569 | -2.281955 | 3.127802 | 0.2281718 | 13.00965 | 0.9562793
2018-02-07 08:19 | 41510.9636 | 480.0007 | 5 | 5 | 4.117277 | -2.28196 | 3.127802 | 0.3042286 | 13.00965 | 1.270506
2018-02-07 08:21 | 41630.9629 | 600 | 5 | 5 | 4.089071 | -2.281893 | 3.127802 | 0.3802867 | 13.00965 | 1.582584
2018-02-07 08:23 | 41750.9657 | 720.0028 | 5 | 5 | 4.061066 | -2.28194 | 3.127802 | 0.4563449 | 13.00965 | 1.892525
2018-02-07 08:25 | 41870.9657 | 840.0028 | 5 | 5 | 4.033345 | -2.281918 | 3.127802 | 0.5324025 | 13.00965 | 2.200344
2018-02-07 08:27 | 41990.9633 | 960.0004 | 5 | 5 | 4.006024 | -2.281967 | 3.127802 | 0.608456 | 13.00965 | 2.506052
2018-02-07 08:29 | 42110.9642 | 1080.0013 | 5 | 5 | 3.979159 | -2.281976 | 3.127802 | 0.6845154 | 13.00965 | 2.809722
2018-02-07 08:31 | 42230.9642 | 1200.0013 | 5 | 5 | 3.952875 | -2.28199 | 3.127802 | 0.7605744 | 13.00965 | 3.111369
2018-02-07 08:33 | 42350.9635 | 1320.0006 | 5 | 5 | 3.927342 | -2.28196 | 3.127802 | 0.8366312 | 13.00965 | 3.411036
2018-02-07 08:35 | 42470.9635 | 1440.0006 | 5 | 5 | 3.902678 | -2.281919 | 3.127802 | 0.912685 | 13.00965 | 3.708781
2018-02-07 08:37 | 42590.965 | 1560.0021 | 5 | 5 | 3.879071 | -2.281934 | 3.127802 | 0.9887433 | 13.00965 | 4.004707
2018-02-07 08:39 | 42710.965 | 1680.0021 | 5 | 5 | 3.856528 | -2.281947 | 3.127802 | 1.064802 | 13.00965 | 4.298878
2018-02-07 08:41 | 42830.9652 | 1800.0023 | 5 | 5 | 3.835077 | -2.281916 | 3.127802 | 1.140862 | 13.00965 | 4.591383
2018-02-07 08:43 | 42950.9636 | 1920.0007 | 5 | 5 | 3.814637 | -2.281961 | 3.127802 | 1.216913 | 13.00965 | 4.88226
2018-02-07 08:45 | 43070.9651 | 2040.0022 | 5 | 5 | 3.79438 | -2.281955 | 3.127802 | 1.292971 | 13.00965 | 5.171605
2018-02-07 08:47 | 43190.9653 | 2160.0024 | 5 | 5 | 3.775907 | -2.281965 | 3.127802 | 1.36903 | 13.00965 | 5.459494
2018-02-07 08:49 | 43310.9629 | 2280 | 5 | 5 | 3.758411 | -2.281934 | 3.127802 | 1.445087 | 13.00965 | 5.746003
2018-02-07 08:51 | 43430.9637 | 2400.0008 | 5 | 5 | 3.741817 | -2.281947 | 3.127802 | 1.521143 | 13.00965 | 6.031216
2018-02-07 08:53 | 43550.9653 | 2520.0024 | 5 | 5 | 3.726132 | -2.28193 | 3.127802 | 1.597202 | 13.00965 | 6.315214
2018-02-07 08:55 | 43670.9638 | 2640.0009 | 5 | 5 | 3.711275 | -2.28193 | 3.127802 | 1.673261 | 13.00965 | 6.598047
2018-02-07 08:57 | 43790.9629 | 2760 | 5 | 5 | 3.697305 | -2.281957 | 3.127802 | 1.749319 | 13.00965 | 6.879783
2018-02-07 08:59 | 43910.963 | 2880.0001 | 5 | 5 | 3.684237 | -2.281967 | 3.127802 | 1.825377 | 13.00965 | 7.16049
2018-02-07 09:01 | 44030.9638 | 3000.0009 | 5 | 5 | 3.672078 | -2.281963 | 3.127802 | 1.901434 | 13.00965 | 7.440235
2018-02-07 09:03 | 44150.9643 | 3120.0014 | 5 | 5 | 3.660629 | -2.281963 | 3.127802 | 1.977494 | 13.00965 | 7.719093
2018-02-07 09:05 | 44270.9637 | 3240.0008 | 5 | 5 | 3.649714 | -2.28196 | 3.127802 | 2.053548 | 13.00965 | 7.99708
2018-02-07 09:07 | 44390.963 | 3360.0001 | 5 | 5 | 3.63906 | -2.281942 | 3.127802 | 2.129612 | 13.00965 | 8.274287
2018-02-07 09:09 | 44510.9646 | 3480.0017 | 5 | 5 | 3.628415 | -2.28196 | 3.127802 | 2.205672 | 13.00965 | 8.550669
2018-02-07 09:11 | 44630.9631 | 3600.0002 | 5 | 5 | 3.617399 | -2.281967 | 3.127802 | 2.281726 | 13.00965 | 8.826208
2018-02-07 09:13 | 44750.9647 | 3720.0018 | 5 | 5 | 3.60572 | -2.281965 | 3.127802 | 2.357784 | 13.00965 | 9.100902
2018-02-07 09:15 | 44870.9631 | 3840.0002 | 5 | 5 | 3.593632 | -2.281928 | 3.127802 | 2.433846 | 13.00965 | 9.374701
2018-02-07 09:17 | 44990.964 | 3960.0011 | 5 | 5 | 3.581638 | -2.281942 | 3.127802 | 2.509901 | 13.00965 | 9.647556
2018-02-07 09:19 | 45110.9631 | 4080.0002 | 5 | 5 | 3.569484 | -2.281942 | 3.127802 | 2.585958 | 13.00965 | 9.919509
2018-02-07 09:21 | 45230.9648 | 4200.0019 | 5 | 5 | 3.555488 | -2.28199 | 3.127802 | 2.662017 | 13.00965 | 10.19049
2018-02-07 09:23 | 45350.9632 | 4320.0003 | 5 | 5 | 3.537454 | -2.281997 | 3.127802 | 2.738074 | 13.00965 | 10.46025
2018-02-07 09:25 | 45470.9657 | 4440.0028 | 5 | 5 | 3.514785 | -2.281947 | 3.127802 | 2.814131 | 13.00965 | 10.72847
2018-02-07 09:27 | 45590.9644 | 4560.0015 | 5 | 5 | 3.486246 | -2.282005 | 3.127802 | 2.890186 | 13.00965 | 10.99475
2018-02-07 09:29 | 45710.9641 | 4680.0012 | 5 | 5 | 3.442976 | -2.281942 | 3.127802 | 2.966248 | 13.00965 | 11.25842
2018-02-07 09:31 | 45830.9641 | 4800.0012 | 5 | 5 | 3.348054 | -2.281942 | 3.127802 | 3.042302 | 13.00965 | 11.51728
2018-02-07 09:33 | 45950.964 | 4920.0011 | 5 | 5 | 3.057342 | -2.281961 | 3.127802 | 3.11835 | 13.00965 | 11.76324
2018-02-07 09:33 | 45960.6102 | 4929.6473 | 5 | 5 | 2.999963 | -2.281972 | 3.127802 | 3.124463 | 13.00965 | 11.78177
2018-02-07 09:35 | 46080.65 | 120.0002 | 6 | 5 | 3.180745 | 0 | 3.127802 | 3.124463 | 13.00965 | 11.78177
2018-02-07 09:37 | 46200.65 | 240.0003 | 6 | 5 | 3.195008 | 0 | 3.127802 | 3.124463 | 13.00965 | 11.78177
2018-02-07 09:38 | 46260.66 | 300.0017 | 6 | 5 | 3.200088 | 0 | 3.127802 | 3.124463 | 13.00965 | 11.78177
2018-02-07 09:38 | 46260.67 | 0.0024 | 7 | 6 | 3.200134 | 0 | 0 | 0 | 0 | 0
2018-02-07 09:40 | 46380.75888 | 120.0027 | 2 | 6 | 3.898159 | 4.890003 | 0.1622976 | 0 | 0.6087408 | 0
2018-02-07 09:42 | 46500.75798 | 240.0018 | 2 | 6 | 3.956625 | 4.890066 | 0.3252848 | 0 | 1.249802 | 0
2018-02-07 09:44 | 46620.75648 | 360.0003 | 2 | 6 | 3.993256 | 4.890017 | 0.4882661 | 0 | 1.897724 | 0
2018-02-07 09:46 | 46740.75708 | 480.0009 | 2 | 6 | 4.024386 | 4.890083 | 0.6512544 | 0 | 2.551171 | 0
2018-02-07 09:48 | 46860.75638 | 600.0002 | 2 | 6 | 4.051888 | 4.890076 | 0.8142353 | 0 | 3.209366 | 0
2018-02-07 09:50 | 46980.75638 | 720.0002 | 2 | 6 | 4.076022 | 4.88995 | 0.9772241 | 0 | 3.871783 | 0
2018-02-07 09:52 | 47100.75718 | 840.001 | 2 | 6 | 4.09932 | 4.890045 | 1.140209 | 0 | 4.537989 | 0
2018-02-07 09:54 | 47220.75638 | 960.0002 | 2 | 6 | 4.125597 | 4.890059 | 1.303195 | 0 | 5.208211 | 0
2018-02-07 09:56 | 47340.75808 | 1080.0019 | 2 | 6 | 4.155491 | 4.890039 | 1.466187 | 0 | 5.88304 | 0
2018-02-07 09:58 | 47460.75648 | 1200.0003 | 2 | 6 | 4.188875 | 4.890072 | 1.62917 | 0 | 6.562982 | 0
2018-02-07 10:00 | 47580.75808 | 1320.0019 | 2 | 6 | 4.200378 | 4.396051 | 1.786292 | 0 | 7.222655 | 0
2018-02-07 10:02 | 47700.75808 | 1440.0019 | 2 | 6 | 4.200391 | 3.773003 | 1.922257 | 0 | 7.793763 | 0
2018-02-07 10:04 | 47810.36188 | 1549.6057 | 2 | 6 | 4.200364 | 3.259985 | 2.029178 | 0 | 8.242872 | 0
2018-02-07 10:06 | 47930.39 | 120.0019 | 3 | 6 | 4.228937 | 3.260008 | 2.137404 | 0 | 8.698898 | 0
2018-02-07 10:08 | 48050.39 | 240.0019 | 3 | 6 | 4.261945 | 3.259991 | 2.246061 | 0 | 9.160173 | 0
2018-02-07 10:10 | 48170.39 | 360.0019 | 3 | 6 | 4.297255 | 3.259981 | 2.354718 | 0 | 9.625163 | 0
2018-02-07 10:12 | 48290.39 | 480.0021 | 3 | 6 | 4.33454 | 3.259996 | 2.463377 | 0 | 10.09411 | 0
2018-02-07 10:14 | 48410.38 | 600.0013 | 3 | 6 | 4.373373 | 3.260027 | 2.572034 | 0 | 10.56718 | 0
2018-02-07 10:16 | 48530.39 | 720.0015 | 3 | 6 | 4.400396 | 3.011091 | 2.679255 | 0 | 11.038 | 0
2018-02-07 10:18 | 48650.38 | 840.0013 | 3 | 6 | 4.400383 | 2.463955 | 2.770038 | 0 | 11.43748 | 0
2018-02-07 10:20 | 48770.38 | 960.0005 | 3 | 6 | 4.400378 | 2.037367 | 2.84477 | 0 | 11.76633 | 0
2018-02-07 10:22 | 48890.39 | 1080.0021 | 3 | 6 | 4.400366 | 1.697765 | 2.906797 | 0 | 12.03927 | 0
2018-02-07 10:24 | 49010.38 | 1200.0006 | 3 | 6 | 4.400339 | 1.425932 | 2.958685 | 0 | 12.2676 | 0
2018-02-07 10:26 | 49130.38 | 1320.0006 | 3 | 6 | 4.400349 | 1.20723 | 3.002443 | 0 | 12.46015 | 0
2018-02-07 10:28 | 49250.39 | 1440.0021 | 3 | 6 | 4.40033 | 1.029539 | 3.039625 | 0 | 12.62376 | 0
2018-02-07 10:30 | 49370.38 | 1560.0014 | 3 | 6 | 4.400329 | 0.8847771 | 3.07145 | 0 | 12.7638 | 0
2018-02-07 10:32 | 49490.38 | 1680.0014 | 3 | 6 | 4.40031 | 0.7645493 | 3.098877 | 0 | 12.88449 | 0
2018-02-07 10:34 | 49610.38 | 1800.0006 | 3 | 6 | 4.400335 | 0.6563072 | 3.122512 | 0 | 12.98849 | 0
2018-02-07 10:34 | 49616.67 | 1806.2836 | 3 | 6 | 4.40033 | 0.651989 | 3.123653 | 0 | 12.99351 | 0
2018-02-07 10:36 | 49736.71148 | 120.0001 | 4 | 6 | 4.358784 | 0 | 3.123653 | 0 | 12.99351 | 0
2018-02-07 10:38 | 49856.71158 | 240.0002 | 4 | 6 | 4.355579 | 0 | 3.123653 | 0 | 12.99351 | 0
2018-02-07 10:39 | 49916.71378 | 300.0024 | 4 | 6 | 4.354596 | 0 | 3.123653 | 0 | 12.99351 | 0
2018-02-07 10:41 | 50036.79 | 120.0004 | 5 | 6 | 4.202166 | -2.281947 | 3.123653 | 0.07605203 | 12.99351 | 0.3211357
2018-02-07 10:43 | 50156.79 | 240.0004 | 5 | 6 | 4.17253 | -2.281949 | 3.123653 | 0.1521094 | 12.99351 | 0.639599
2018-02-07 10:45 | 50276.79 | 360.0004 | 5 | 6 | 4.144015 | -2.281972 | 3.123653 | 0.2281706 | 12.99351 | 0.9558799
2018-02-07 10:47 | 50396.79 | 480.0005 | 5 | 6 | 4.115675 | -2.281974 | 3.123653 | 0.3042296 | 12.99351 | 1.26999
2018-02-07 10:49 | 50516.79 | 600.0012 | 5 | 6 | 4.087531 | -2.281934 | 3.123653 | 0.380286 | 12.99351 | 1.581943
2018-02-07 10:51 | 50636.8 | 720.0028 | 5 | 6 | 4.059567 | -2.281961 | 3.123653 | 0.4563437 | 12.99351 | 1.891767
2018-02-07 10:53 | 50756.79 | 840.0013 | 5 | 6 | 4.031914 | -2.28193 | 3.123653 | 0.5324042 | 12.99351 | 2.199486
2018-02-07 10:55 | 50876.79 | 960.0013 | 5 | 6 | 4.004591 | -2.28193 | 3.123653 | 0.6084623 | 12.99351 | 2.505104
2018-02-07 10:57 | 50996.79 | 1080.0013 | 5 | 6 | 3.977773 | -2.281957 | 3.123653 | 0.6845186 | 12.99351 | 2.808656
2018-02-07 10:59 | 51116.79 | 1200.0013 | 5 | 6 | 3.95154 | -2.28194 | 3.123653 | 0.7605782 | 12.99351 | 3.110201
2018-02-07 11:01 | 51236.79 | 1320.0012 | 5 | 6 | 3.926024 | -2.281988 | 3.123653 | 0.8366344 | 12.99351 | 3.409765
2018-02-07 11:03 | 51356.79 | 1440.0007 | 5 | 6 | 3.901432 | -2.28196 | 3.123653 | 0.9126915 | 12.99351 | 3.707426
2018-02-07 11:05 | 51476.79 | 1560.0014 | 5 | 6 | 3.877844 | -2.281937 | 3.123653 | 0.9887515 | 12.99351 | 4.003265
2018-02-07 11:07 | 51596.79 | 1680.0006 | 5 | 6 | 3.855349 | -2.28194 | 3.123653 | 1.064811 | 12.99351 | 4.297348
2018-02-07 11:09 | 51716.79 | 1800.0007 | 5 | 6 | 3.83392 | -2.281953 | 3.123653 | 1.140867 | 12.99351 | 4.589749
2018-02-07 11:11 | 51836.79 | 1920.0015 | 5 | 6 | 3.813508 | -2.281961 | 3.123653 | 1.216923 | 12.99351 | 4.880558
2018-02-07 11:13 | 51956.79 | 2040.0011 | 5 | 6 | 3.794038 | -2.282007 | 3.123653 | 1.292984 | 12.99351 | 5.169871
2018-02-07 11:15 | 52076.79 | 2160.0024 | 5 | 6 | 3.775586 | -2.28199 | 3.123653 | 1.369041 | 12.99351 | 5.457729
2018-02-07 11:17 | 52196.79 | 2280.0008 | 5 | 6 | 3.758075 | -2.28194 | 3.123653 | 1.445097 | 12.99351 | 5.744213
2018-02-07 11:19 | 52316.79 | 2400.0008 | 5 | 6 | 3.741504 | -2.281947 | 3.123653 | 1.521155 | 12.99351 | 6.029406
2018-02-07 11:21 | 52436.79 | 2520.0017 | 5 | 6 | 3.72576 | -2.281937 | 3.123653 | 1.597213 | 12.99351 | 6.313376
2018-02-07 11:23 | 52556.79 | 2640.0025 | 5 | 6 | 3.710865 | -2.281949 | 3.123653 | 1.67327 | 12.99351 | 6.596174
2018-02-07 11:25 | 52676.79 | 2760.0009 | 5 | 6 | 3.696853 | -2.28193 | 3.123653 | 1.749327 | 12.99351 | 6.877871
2018-02-07 16:13 | 52835.12 | 2918.3314 | 5 | 6 | 3.681901 | -2.282005 | 3.123653 | 1.825385 | 12.99351 | 7.159203
2018-02-07 16:15 | 52955.12 | 3038.3302 | 5 | 6 | 3.664809 | -2.282011 | 3.123653 | 1.901447 | 12.99351 | 7.438553
2018-02-07 16:17 | 53075.13 | 3158.3323 | 5 | 6 | 3.65238 | -2.28203 | 3.123653 | 1.977509 | 12.99351 | 7.716819
2018-02-07 16:19 | 53195.12 | 3278.3299 | 5 | 6 | 3.641321 | -2.282032 | 3.123653 | 2.053566 | 12.99351 | 7.994184
2018-02-07 16:21 | 53315.12 | 3398.3308 | 5 | 6 | 3.630596 | -2.281995 | 3.123653 | 2.129626 | 12.99351 | 8.270736
2018-02-07 16:23 | 53435.12 | 3518.3301 | 5 | 6 | 3.61953 | -2.281978 | 3.123653 | 2.205686 | 12.99351 | 8.54646
2018-02-07 16:25 | 53555.12 | 3638.331 | 5 | 6 | 3.607699 | -2.28198 | 3.123653 | 2.281742 | 12.99351 | 8.821304
2018-02-07 16:27 | 53675.12 | 3758.3308 | 5 | 6 | 3.59514 | -2.282001 | 3.123653 | 2.3578 | 12.99351 | 9.095222
2018-02-07 16:29 | 53795.12 | 3878.3305 | 5 | 6 | 3.582613 | -2.28196 | 3.123653 | 2.43386 | 12.99351 | 9.36819
2018-02-07 16:31 | 53915.12 | 3998.3299 | 5 | 6 | 3.570107 | -2.281972 | 3.123653 | 2.509918 | 12.99351 | 9.640202
2018-02-07 16:33 | 54035.12 | 4118.3308 | 5 | 6 | 3.556791 | -2.281972 | 3.123653 | 2.585976 | 12.99351 | 9.911242
2018-02-07 16:35 | 54155.12 | 4238.33 | 5 | 6 | 3.539876 | -2.281988 | 3.123653 | 2.662033 | 12.99351 | 10.18115
2018-02-07 16:37 | 54275.12 | 4358.3308 | 5 | 6 | 3.517992 | -2.281984 | 3.123653 | 2.738094 | 12.99351 | 10.44959
2018-02-07 16:39 | 54395.12 | 4478.3296 | 5 | 6 | 3.490094 | -2.281988 | 3.123653 | 2.814148 | 12.99351 | 10.71615
2018-02-07 16:41 | 54515.12 | 4598.33 | 5 | 6 | 3.448168 | -2.281932 | 3.123653 | 2.890206 | 12.99351 | 10.98014
2018-02-07 16:43 | 54635.12 | 4718.3301 | 5 | 6 | 3.359045 | -2.281953 | 3.123653 | 2.966266 | 12.99351 | 11.23957
2018-02-07 16:45 | 54755.12 | 4838.3301 | 5 | 6 | 3.098757 | -2.282009 | 3.123653 | 3.042316 | 12.99351 | 11.48709
2018-02-07 16:46 | 54773.94 | 4857.1443 | 5 | 6 | 2.999995 | -2.282018 | 3.123653 | 3.054234 | 12.99351 | 11.52348
2018-02-07 16:48 | 54893.98668 | 120.0017 | 6 | 6 | 3.181136 | 0 | 3.123653 | 3.054234 | 12.99351 | 11.52348
2018-02-07 16:50 | 55013.98598 | 240.001 | 6 | 6 | 3.195187 | 0 | 3.123653 | 3.054234 | 12.99351 | 11.52348
2018-02-07 16:51 | 55073.98818 | 300.0032 | 6 | 6 | 3.200193 | 0 | 3.123653 | 3.054234 | 12.99351 | 11.52348
2018-02-07 16:51 | 55074.0013 | 0.0048 | 7 | 7 | 3.200244 | 0 | 0 | 0 | 0 | 0
2018-02-07 16:53 | 55194.09 | 120.001 | 2 | 7 | 3.900965 | 4.890078 | 0.1623071 | 0 | 0.6091615 | 0
2018-02-07 16:55 | 55314.09 | 240.0003 | 2 | 7 | 3.95905 | 4.890112 | 0.3252965 | 0 | 1.250656 | 0
2018-02-07 16:57 | 55434.09 | 360.0029 | 2 | 7 | 3.995669 | 4.890041 | 0.48829 | 0 | 1.899017 | 0
2018-02-07 16:59 | 55554.09 | 480.0029 | 2 | 7 | 4.026786 | 4.890045 | 0.6512768 | 0 | 2.552851 | 0
2018-02-07 17:01 | 55674.09 | 600.002 | 2 | 7 | 4.054327 | 4.890059 | 0.814264 | 0 | 3.211464 | 0
2018-02-07 17:03 | 55794.09 | 720.0005 | 2 | 7 | 4.078533 | 4.890081 | 0.9772456 | 0 | 3.874252 | 0
2018-02-07 17:05 | 55914.09 | 840.0013 | 2 | 7 | 4.101917 | 4.890064 | 1.140234 | 0 | 4.540887 | 0
2018-02-07 17:07 | 56034.09 | 960.0015 | 2 | 7 | 4.128226 | 4.890102 | 1.303228 | 0 | 5.21157 | 0
2018-02-07 17:09 | 56154.09 | 1080.0009 | 2 | 7 | 4.158137 | 4.890051 | 1.46621 | 0 | 5.886784 | 0
2018-02-07 17:11 | 56274.09 | 1200.0016 | 2 | 7 | 4.191497 | 4.890116 | 1.629202 | 0 | 6.567194 | 0
2018-02-07 17:13 | 56394.09 | 1320.0007 | 2 | 7 | 4.200401 | 4.355165 | 1.785155 | 0 | 7.222081 | 0
2018-02-07 17:15 | 56514.09 | 1440.0008 | 2 | 7 | 4.200389 | 3.741219 | 1.91991 | 0 | 7.788102 | 0
2018-02-07 17:16 | 56618.26 | 1544.1653 | 2 | 7 | 4.200359 | 3.259974 | 2.02108 | 0 | 8.213055 | 0
2018-02-07 17:18 | 56738.28 | 120.0011 | 3 | 7 | 4.228882 | 3.260033 | 2.129299 | 0 | 8.66905 | 0
2018-02-07 17:20 | 56858.27 | 240.0003 | 3 | 7 | 4.261757 | 3.260036 | 2.237954 | 0 | 9.130303 | 0
2018-02-07 17:22 | 56978.28 | 360.0012 | 3 | 7 | 4.296917 | 3.260042 | 2.346612 | 0 | 9.595269 | 0
2018-02-07 17:24 | 57098.28 | 480.0005 | 3 | 7 | 4.334063 | 3.260059 | 2.455269 | 0 | 10.06416 | 0
2018-02-07 17:26 | 57218.28 | 600.0012 | 3 | 7 | 4.372777 | 3.260036 | 2.563928 | 0 | 10.53718 | 0
2018-02-07 17:28 | 57338.28 | 720.0006 | 3 | 7 | 4.400391 | 3.024117 | 2.671301 | 0 | 11.00862 | 0
2018-02-07 17:30 | 57458.28 | 840.0022 | 3 | 7 | 4.400386 | 2.476303 | 2.762527 | 0 | 11.41005 | 0
2018-02-07 17:32 | 57578.28 | 960.0006 | 3 | 7 | 4.400383 | 2.049849 | 2.837674 | 0 | 11.74073 | 0
2018-02-07 17:34 | 57698.28 | 1080.0031 | 3 | 7 | 4.400373 | 1.709373 | 2.900098 | 0 | 12.01542 | 0
2018-02-07 17:36 | 57818.28 | 1200.0024 | 3 | 7 | 4.400344 | 1.43648 | 2.952358 | 0 | 12.24537 | 0
2018-02-07 17:38 | 57938.28 | 1320.0007 | 3 | 7 | 4.40035 | 1.217463 | 2.996456 | 0 | 12.43943 | 0
2018-02-07 17:40 | 58058.27 | 1440 | 3 | 7 | 4.400315 | 1.038525 | 3.033959 | 0 | 12.60445 | 0
2018-02-07 17:42 | 58178.28 | 1560.0015 | 3 | 7 | 4.400303 | 0.8927498 | 3.066091 | 0 | 12.74584 | 0
2018-02-07 17:44 | 58298.28 | 1680.0015 | 3 | 7 | 4.40032 | 0.7729759 | 3.093799 | 0 | 12.86777 | 0
2018-02-07 17:46 | 58418.28 | 1800.0006 | 3 | 7 | 4.400332 | 0.6730213 | 3.11784 | 0 | 12.97355 | 0
2018-02-07 17:47 | 58446.15 | 1827.8724 | 3 | 7 | 4.400338 | 0.6519966 | 3.122966 | 0 | 12.99611 | 0
2018-02-07 17:49 | 58566.19 | 120.0009 | 4 | 7 | 4.35903 | 0 | 3.122966 | 0 | 12.99611 | 0
2018-02-07 17:51 | 58686.19 | 240.001 | 4 | 7 | 4.355857 | 0 | 3.122966 | 0 | 12.99611 | 0
2018-02-07 17:52 | 58746.19 | 300.0025 | 4 | 7 | 4.354867 | 0 | 3.122966 | 0 | 12.99611 | 0
2018-02-07 17:54 | 58866.28 | 120.0002 | 5 | 7 | 4.20309 | -2.281955 | 3.122966 | 0.0760539 | 12.99611 | 0.3212115
2018-02-07 17:56 | 58986.28 | 240.001 | 5 | 7 | 4.173408 | -2.281916 | 3.122966 | 0.1521119 | 12.99611 | 0.6397458
2018-02-07 17:58 | 59106.28 | 360.0003 | 5 | 7 | 4.144784 | -2.28198 | 3.122966 | 0.2281695 | 12.99611 | 0.9560742
2018-02-07 18:00 | 59226.28 | 480.0003 | 5 | 7 | 4.116407 | -2.28198 | 3.122966 | 0.304224 | 12.99611 | 1.270224
2018-02-07 18:02 | 59346.28 | 600.0011 | 5 | 7 | 4.088191 | -2.281911 | 3.122966 | 0.3802835 | 12.99611 | 1.582241
2018-02-07 18:04 | 59466.28 | 720.0019 | 5 | 7 | 4.060231 | -2.28199 | 3.122966 | 0.4563428 | 12.99611 | 1.892121
2018-02-07 18:06 | 59586.28 | 840.0011 | 5 | 7 | 4.032503 | -2.281961 | 3.122966 | 0.5323997 | 12.99611 | 2.199872
2018-02-07 18:08 | 59706.28 | 960.0003 | 5 | 7 | 4.005164 | -2.281967 | 3.122966 | 0.6084561 | 12.99611 | 2.505527
2018-02-07 18:10 | 59826.28 | 1080.0004 | 5 | 7 | 3.978297 | -2.281961 | 3.122966 | 0.6845122 | 12.99611 | 2.809118
2018-02-07 18:12 | 59946.28 | 1200.002 | 5 | 7 | 3.951994 | -2.281965 | 3.122966 | 0.7605723 | 12.99611 | 3.110703
2018-02-07 18:14 | 60066.28 | 1320.0012 | 5 | 7 | 3.926441 | -2.281919 | 3.122966 | 0.8366232 | 12.99611 | 3.41028
2018-02-07 18:16 | 60186.28 | 1440.0004 | 5 | 7 | 3.901807 | -2.281937 | 3.122966 | 0.912688 | 12.99611 | 3.708002
2018-02-07 18:18 | 60306.28 | 1560.0009 | 5 | 7 | 3.87818 | -2.28194 | 3.122966 | 0.9887444 | 12.99611 | 4.003853
2018-02-07 18:20 | 60426.28 | 1680.0005 | 5 | 7 | 3.855628 | -2.281891 | 3.122966 | 1.064802 | 12.99611 | 4.297955
2018-02-07 18:22 | 60546.28 | 1800.0022 | 5 | 7 | 3.834137 | -2.28196 | 3.122966 | 1.14086 | 12.99611 | 4.59038
2018-02-07 18:24 | 60666.28 | 1920.0022 | 5 | 7 | 3.813669 | -2.281944 | 3.122966 | 1.21692 | 12.99611 | 4.88122
2018-02-07 18:26 | 60786.28 | 2040.0014 | 5 | 7 | 3.794169 | -2.281953 | 3.122966 | 1.292974 | 12.99611 | 5.170518
2018-02-07 18:28 | 60906.28 | 2160.0014 | 5 | 7 | 3.775619 | -2.281967 | 3.122966 | 1.369032 | 12.99611 | 5.458384
2018-02-07 18:30 | 61026.28 | 2280.0013 | 5 | 7 | 3.75807 | -2.281886 | 3.122966 | 1.445089 | 12.99611 | 5.744872
2018-02-07 18:32 | 61146.28 | 2400.0013 | 5 | 7 | 3.741428 | -2.281937 | 3.122966 | 1.521146 | 12.99611 | 6.030062
2018-02-07 18:34 | 61266.28 | 2520.0014 | 5 | 7 | 3.725656 | -2.281947 | 3.122966 | 1.597204 | 12.99611 | 6.314021
2018-02-07 18:36 | 61386.28 | 2640.0023 | 5 | 7 | 3.710676 | -2.281949 | 3.122966 | 1.673262 | 12.99611 | 6.596815
2018-02-07 18:38 | 61506.28 | 2760.0007 | 5 | 7 | 3.696653 | -2.281947 | 3.122966 | 1.749317 | 12.99611 | 6.878491
2018-02-07 18:40 | 61626.28 | 2880.0014 | 5 | 7 | 3.683527 | -2.281934 | 3.122966 | 1.825374 | 12.99611 | 7.159142
2018-02-07 18:42 | 61746.28 | 3000.0023 | 5 | 7 | 3.671263 | -2.281937 | 3.122966 | 1.901434 | 12.99611 | 7.438839
2018-02-07 18:44 | 61866.28 | 3120.0023 | 5 | 7 | 3.659746 | -2.281932 | 3.122966 | 1.977492 | 12.99611 | 7.717624
2018-02-07 18:46 | 61986.28 | 3240.0007 | 5 | 7 | 3.648753 | -2.281944 | 3.122966 | 2.053549 | 12.99611 | 7.995553
2018-02-07 18:48 | 62106.28 | 3360.0008 | 5 | 7 | 3.638019 | -2.281955 | 3.122966 | 2.129608 | 12.99611 | 8.272663
2018-02-07 18:50 | 62226.28 | 3480.0016 | 5 | 7 | 3.627277 | -2.281955 | 3.122966 | 2.205667 | 12.99611 | 8.548961
2018-02-07 18:52 | 62346.28 | 3600.0016 | 5 | 7 | 3.616207 | -2.281955 | 3.122966 | 2.281723 | 12.99611 | 8.824423
2018-02-07 18:54 | 62466.28 | 3720.001 | 5 | 7 | 3.604436 | -2.281924 | 3.122966 | 2.357779 | 12.99611 | 9.099011
2018-02-07 18:56 | 62586.28 | 3840.0008 | 5 | 7 | 3.592303 | -2.281997 | 3.122966 | 2.433839 | 12.99611 | 9.372703
2018-02-07 18:58 | 62706.28 | 3960.0009 | 5 | 7 | 3.580285 | -2.281993 | 3.122966 | 2.509897 | 12.99611 | 9.64547
2018-02-07 19:00 | 62826.28 | 4080.0012 | 5 | 7 | 3.568017 | -2.28197 | 3.122966 | 2.585956 | 12.99611 | 9.917319
2018-02-07 19:02 | 62946.28 | 4200.0009 | 5 | 7 | 3.553802 | -2.281951 | 3.122966 | 2.662012 | 12.99611 | 10.18817
2018-02-07 19:04 | 63066.28 | 4320 | 5 | 7 | 3.535415 | -2.281924 | 3.122966 | 2.73807 | 12.99611 | 10.45779
2018-02-07 19:06 | 63186.28 | 4440.001 | 5 | 7 | 3.51234 | -2.28198 | 3.122966 | 2.814128 | 12.99611 | 10.72584
2018-02-07 19:08 | 63306.28 | 4560.0002 | 5 | 7 | 3.483085 | -2.281939 | 3.122966 | 2.890187 | 12.99611 | 10.99193
2018-02-07 19:10 | 63426.28 | 4680.0009 | 5 | 7 | 3.437959 | -2.281947 | 3.122966 | 2.966244 | 12.99611 | 11.25529
2018-02-07 19:12 | 63546.28 | 4800.001 | 5 | 7 | 3.336081 | -2.281961 | 3.122966 | 3.042302 | 12.99611 | 11.51356
2018-02-07 19:14 | 63666.28 | 4920.0013 | 5 | 7 | 3.009165 | -2.281907 | 3.122966 | 3.118353 | 12.99611 | 11.75786
2018-02-07 19:14 | 63667.64 | 4921.3592 | 5 | 7 | 2.999959 | -2.28198 | 3.122966 | 3.119212 | 12.99611 | 11.76044
2018-02-07 19:16 | 63787.68 | 120.0003 | 6 | 7 | 3.181811 | 0 | 3.122966 | 3.119215 | 12.99611 | 11.76045
2018-02-07 19:18 | 63907.68 | 240.0019 | 6 | 7 | 3.19615 | 0 | 3.122966 | 3.119215 | 12.99611 | 11.76045
2018-02-07 19:19 | 63967.69 | 300.0025 | 6 | 7 | 3.201241 | 0 | 3.122966 | 3.119215 | 12.99611 | 11.76045
2018-02-07 19:19 | 63967.7 | 0.0025 | 7 | 8 | 3.201315 | 0 | 0 | 0 | 0 | 0
2018-02-07 19:21 | 64087.79 | 120.001 | 2 | 8 | 3.900086 | 4.890135 | 0.1623088 | 0 | 0.609101 | 0
2018-02-07 19:23 | 64207.79 | 240.0002 | 2 | 8 | 3.958156 | 4.890083 | 0.3252989 | 0 | 1.250449 | 0
2018-02-07 19:25 | 64327.79 | 360.0019 | 2 | 8 | 3.994768 | 4.890097 | 0.4882864 | 0 | 1.898641 | 0
2018-02-07 19:27 | 64447.79 | 480.0011 | 2 | 8 | 4.025899 | 4.890095 | 0.6512714 | 0 | 2.552323 | 0
2018-02-07 19:29 | 64567.79 | 600.0019 | 2 | 8 | 4.053399 | 4.890055 | 0.8142613 | 0 | 3.210796 | 0
2018-02-07 19:31 | 64687.79 | 720.0004 | 2 | 8 | 4.077579 | 4.890123 | 0.977246 | 0 | 3.873442 | 0
2018-02-07 19:33 | 64807.79 | 840.0005 | 2 | 8 | 4.100943 | 4.890079 | 1.140227 | 0 | 4.539894 | 0
2018-02-07 19:35 | 64927.79 | 960.0022 | 2 | 8 | 4.127276 | 4.890083 | 1.303218 | 0 | 5.210407 | 0
2018-02-07 19:37 | 65047.79 | 1080.0023 | 2 | 8 | 4.157238 | 4.890118 | 1.466205 | 0 | 5.885494 | 0
2018-02-07 19:39 | 65167.79 | 1200.0006 | 2 | 8 | 4.190707 | 4.890097 | 1.629195 | 0 | 6.56576 | 0
2018-02-07 19:41 | 65287.79 | 1320.0021 | 2 | 8 | 4.200391 | 4.366547 | 1.785495 | 0 | 7.222065 | 0
2018-02-07 19:43 | 65407.79 | 1440.0013 | 2 | 8 | 4.200391 | 3.748089 | 1.920543 | 0 | 7.789323 | 0
2018-02-07 19:45 | 65512.88 | 1545.0899 | 2 | 8 | 4.200368 | 3.259991 | 2.022705 | 0 | 8.218442 | 0
2018-02-07 19:47 | 65632.9 | 120.0019 | 3 | 8 | 4.228941 | 3.260069 | 2.130927 | 0 | 8.674453 | 0
2018-02-07 19:49 | 65752.89 | 240.0003 | 3 | 8 | 4.261931 | 3.260082 | 2.239588 | 0 | 9.135741 | 0
2018-02-07 19:51 | 65872.89 | 360.0003 | 3 | 8 | 4.29721 | 3.260071 | 2.348244 | 0 | 9.600725 | 0
2018-02-07 19:53 | 65992.89 | 480.0004 | 3 | 8 | 4.334426 | 3.260042 | 2.456905 | 0 | 10.06967 | 0
2018-02-07 19:55 | 66112.89 | 600.0003 | 3 | 8 | 4.373238 | 3.260073 | 2.565565 | 0 | 10.54275 | 0
2018-02-07 19:57 | 66232.9 | 720.0013 | 3 | 8 | 4.400391 | 3.015614 | 2.67283 | 0 | 11.01374 | 0
2018-02-07 19:59 | 66352.89 | 840.0006 | 3 | 8 | 4.400369 | 2.468555 | 2.763783 | 0 | 11.41397 | 0
2018-02-07 20:01 | 66472.89 | 960.0005 | 3 | 8 | 4.400362 | 2.042442 | 2.838685 | 0 | 11.74357 | 0
2018-02-07 20:03 | 66592.89 | 1080.0007 | 3 | 8 | 4.400362 | 1.703342 | 2.900891 | 0 | 12.0173 | 0
2018-02-07 20:05 | 66712.89 | 1200.0007 | 3 | 8 | 4.40036 | 1.431843 | 2.952962 | 0 | 12.24643 | 0
2018-02-07 20:07 | 66832.9 | 1320.0015 | 3 | 8 | 4.400346 | 1.212791 | 2.996897 | 0 | 12.43976 | 0
2018-02-07 20:09 | 66952.89 | 1440.0007 | 3 | 8 | 4.400362 | 1.035564 | 3.03425 | 0 | 12.60412 | 0
2018-02-07 20:11 | 67072.9 | 1560.0023 | 3 | 8 | 4.400349 | 0.8898735 | 3.066246 | 0 | 12.74492 | 0
2018-02-07 20:13 | 67192.89 | 1680.0007 | 3 | 8 | 4.400326 | 0.7696247 | 3.093834 | 0 | 12.86631 | 0
2018-02-07 20:15 | 67312.89 | 1800.0006 | 3 | 8 | 4.400339 | 0.6694164 | 3.117761 | 0 | 12.9716 | 0
2018-02-07 20:15 | 67335.93 | 1823.0324 | 3 | 8 | 4.400317 | 0.651989 | 3.121987 | 0 | 12.9902 | 0
2018-02-07 20:17 | 67455.96662 | 120.0002 | 4 | 8 | 4.359005 | 0 | 3.121987 | 0 | 12.9902 | 0
2018-02-07 20:19 | 67575.96672 | 240.0003 | 4 | 8 | 4.355825 | 0 | 3.121987 | 0 | 12.9902 | 0
2018-02-07 20:20 | 67635.96892 | 300.0025 | 4 | 8 | 4.354854 | 0 | 3.121987 | 0 | 12.9902 | 0
2018-02-07 20:22 | 67756.06 | 120.0003 | 5 | 8 | 4.203063 | -2.281907 | 3.121987 | 0.07605282 | 12.9902 | 0.3212017
2018-02-07 20:24 | 67876.06 | 240.001 | 5 | 8 | 4.173336 | -2.281901 | 3.121987 | 0.1521121 | 12.9902 | 0.6397368
2018-02-07 20:26 | 67996.06 | 360.001 | 5 | 8 | 4.144746 | -2.281882 | 3.121987 | 0.2281677 | 12.9902 | 0.9560531
2018-02-07 20:28 | 68116.06 | 480.001 | 5 | 8 | 4.116341 | -2.281905 | 3.121987 | 0.3042239 | 12.9902 | 1.270206
2018-02-07 20:30 | 68236.06 | 600.0019 | 5 | 8 | 4.088159 | -2.28193 | 3.121987 | 0.3802812 | 12.9902 | 1.582212
2018-02-07 20:32 | 68356.06 | 720.0012 | 5 | 8 | 4.060149 | -2.281911 | 3.121987 | 0.4563361 | 12.9902 | 1.892069
2018-02-07 20:34 | 68476.06 | 840.0004 | 5 | 8 | 4.032437 | -2.281937 | 3.121987 | 0.5323903 | 12.9902 | 2.199804
2018-02-07 20:36 | 68596.06 | 960.0007 | 5 | 8 | 4.005087 | -2.281898 | 3.121987 | 0.6084497 | 12.9902 | 2.505466
2018-02-07 20:38 | 68716.06 | 1080.0004 | 5 | 8 | 3.978196 | -2.281911 | 3.121987 | 0.6845027 | 12.9902 | 2.809038
2018-02-07 20:40 | 68836.06 | 1200.0005 | 5 | 8 | 3.951917 | -2.281918 | 3.121987 | 0.7605625 | 12.9902 | 3.110616
2018-02-07 20:42 | 68956.06 | 1320.0013 | 5 | 8 | 3.92638 | -2.281957 | 3.121987 | 0.83662 | 12.9902 | 3.410213
2018-02-07 20:44 | 69076.06 | 1440.0022 | 5 | 8 | 3.901721 | -2.281918 | 3.121987 | 0.9126765 | 12.9902 | 3.707895
2018-02-07 20:46 | 69196.06 | 1560.0014 | 5 | 8 | 3.878088 | -2.281955 | 3.121987 | 0.9887303 | 12.9902 | 4.00373
2018-02-07 20:48 | 69316.06 | 1680.0014 | 5 | 8 | 3.855522 | -2.281932 | 3.121987 | 1.064791 | 12.9902 | 4.297836
2018-02-07 20:50 | 69436.06 | 1800.0005 | 5 | 8 | 3.834036 | -2.281898 | 3.121987 | 1.140846 | 12.9902 | 4.590242
2018-02-07 20:52 | 69556.06 | 1920.0013 | 5 | 8 | 3.81356 | -2.281953 | 3.121987 | 1.216902 | 12.9902 | 4.88106
2018-02-07 20:54 | 69676.06 | 2040.0015 | 5 | 8 | 3.794076 | -2.281924 | 3.121987 | 1.292963 | 12.9902 | 5.170378
2018-02-07 20:56 | 69796.06 | 2160.0022 | 5 | 8 | 3.775551 | -2.281947 | 3.121987 | 1.369021 | 12.9902 | 5.458237
2018-02-07 20:58 | 69916.06 | 2280.0022 | 5 | 8 | 3.758013 | -2.281905 | 3.121987 | 1.445077 | 12.9902 | 5.744719
2018-02-07 21:00 | 70036.06 | 2400.0005 | 5 | 8 | 3.741406 | -2.281907 | 3.121987 | 1.521133 | 12.9902 | 6.029901
2018-02-07 21:02 | 70156.06 | 2520.0008 | 5 | 8 | 3.725626 | -2.281953 | 3.121987 | 1.597191 | 12.9902 | 6.313859
2018-02-07 21:04 | 70276.06 | 2640.0023 | 5 | 8 | 3.710707 | -2.281955 | 3.121987 | 1.673248 | 12.9902 | 6.596647
2018-02-07 21:06 | 70396.06 | 2760.0007 | 5 | 8 | 3.696669 | -2.281921 | 3.121987 | 1.749304 | 12.9902 | 6.878329
2018-02-07 21:08 | 70516.06 | 2880.0002 | 5 | 8 | 3.683541 | -2.28194 | 3.121987 | 1.825361 | 12.9902 | 7.158979
2018-02-07 21:10 | 70636.06 | 3000.0016 | 5 | 8 | 3.671308 | -2.281949 | 3.121987 | 1.901418 | 12.9902 | 7.43867
2018-02-07 21:12 | 70756.06 | 3120.0018 | 5 | 8 | 3.659802 | -2.281937 | 3.121987 | 1.977477 | 12.9902 | 7.717463
2018-02-07 21:14 | 70876.06 | 3240.0007 | 5 | 8 | 3.648781 | -2.281916 | 3.121987 | 2.053533 | 12.9902 | 7.99539
2018-02-07 21:16 | 70996.06 | 3360.0016 | 5 | 8 | 3.638031 | -2.281914 | 3.121987 | 2.129592 | 12.9902 | 8.272504
2018-02-07 21:18 | 71116.06 | 3480.0016 | 5 | 8 | 3.627281 | -2.281934 | 3.121987 | 2.205652 | 12.9902 | 8.548806
2018-02-07 21:20 | 71236.06 | 3600.0016 | 5 | 8 | 3.616134 | -2.281932 | 3.121987 | 2.281708 | 12.9902 | 8.824261
2018-02-07 21:22 | 71356.06 | 3720.0017 | 5 | 8 | 3.604359 | -2.281942 | 3.121987 | 2.357765 | 12.9902 | 9.098853
2018-02-07 21:24 | 71476.06 | 3840.0008 | 5 | 8 | 3.5922 | -2.281901 | 3.121987 | 2.433824 | 12.9902 | 9.372532
2018-02-07 21:26 | 71596.06 | 3960.001 | 5 | 8 | 3.580155 | -2.281951 | 3.121987 | 2.509879 | 12.9902 | 9.645278
2018-02-07 21:28 | 71716.06 | 4080.0004 | 5 | 8 | 3.567863 | -2.281921 | 3.121987 | 2.585936 | 12.9902 | 9.91711
2018-02-07 21:30 | 71836.06 | 4200.0018 | 5 | 8 | 3.553628 | -2.281934 | 3.121987 | 2.661994 | 12.9902 | 10.18795
2018-02-07 21:32 | 71956.06 | 4320.0003 | 5 | 8 | 3.535223 | -2.28188 | 3.121987 | 2.73805 | 12.9902 | 10.45756
2018-02-07 21:34 | 72076.06 | 4440.0019 | 5 | 8 | 3.512142 | -2.281955 | 3.121987 | 2.814106 | 12.9902 | 10.72558
2018-02-07 21:36 | 72196.06 | 4560.0003 | 5 | 8 | 3.482772 | -2.281926 | 3.121987 | 2.890163 | 12.9902 | 10.99165
2018-02-07 21:38 | 72316.06 | 4680.001 | 5 | 8 | 3.437434 | -2.281907 | 3.121987 | 2.966221 | 12.9902 | 11.25497
2018-02-07 21:40 | 72436.06 | 4800.0003 | 5 | 8 | 3.334829 | -2.281919 | 3.121987 | 3.042273 | 12.9902 | 11.51317
2018-02-07 21:42 | 72556.06 | 4920.001 | 5 | 8 | 3.003628 | -2.281926 | 3.121987 | 3.118318 | 12.9902 | 11.75727
2018-02-07 21:42 | 72556.59 | 4920.5313 | 5 | 8 | 2.999973 | -2.281942 | 3.121987 | 3.118658 | 12.9902 | 11.75829
2018-02-07 21:44 | 72676.64 | 120.0018 | 6 | 8 | 3.182009 | 0 | 3.121987 | 3.118658 | 12.9902 | 11.75829
2018-02-07 21:46 | 72796.63 | 240.0002 | 6 | 8 | 3.196379 | 0 | 3.121987 | 3.118658 | 12.9902 | 11.75829
2018-02-07 21:47 | 72856.64 | 300.0024 | 6 | 8 | 3.201499 | 0 | 3.121987 | 3.118658 | 12.9902 | 11.75829
2018-02-07 21:47 | 72856.65 | 0.0024 | 7 | 9 | 3.201453 | 0 | 0 | 0 | 0 | 0
2018-02-07 21:49 | 72976.73 | 120.001 | 2 | 9 | 3.900156 | 4.890049 | 0.162312 | 0 | 0.609146 | 0
2018-02-07 21:51 | 73096.73 | 240.0002 | 2 | 9 | 3.958232 | 4.890062 | 0.3252927 | 0 | 1.250469 | 0
2018-02-07 21:53 | 73216.73 | 360.0002 | 2 | 9 | 3.994844 | 4.890057 | 0.4882798 | 0 | 1.89867 | 0
2018-02-07 21:55 | 73336.73 | 480.0007 | 2 | 9 | 4.026015 | 4.890005 | 0.6512656 | 0 | 2.552371 | 0
2018-02-07 21:57 | 73456.73 | 600.0002 | 2 | 9 | 4.053451 | 4.89003 | 0.8142473 | 0 | 3.210827 | 0
2018-02-07 21:59 | 73576.73 | 720.0034 | 2 | 9 | 4.077625 | 4.890053 | 0.9772424 | 0 | 3.873526 | 0
2018-02-07 22:01 | 73696.73 | 840.0018 | 2 | 9 | 4.100962 | 4.890022 | 1.140227 | 0 | 4.539993 | 0
2018-02-07 22:03 | 73816.73 | 960.0011 | 2 | 9 | 4.127246 | 4.890081 | 1.303215 | 0 | 5.210492 | 0
2018-02-07 22:05 | 73936.73 | 1080.0003 | 2 | 9 | 4.157143 | 4.890026 | 1.4662 | 0 | 5.885561 | 0
2018-02-07 22:07 | 74056.73 | 1200.0003 | 2 | 9 | 4.190609 | 4.890066 | 1.629187 | 0 | 6.565795 | 0
2018-02-07 22:09 | 74176.73 | 1320.0003 | 2 | 9 | 4.200405 | 4.367355 | 1.785519 | 0 | 7.222236 | 0
2018-02-07 22:11 | 74296.73 | 1440.002 | 2 | 9 | 4.20038 | 3.747747 | 1.920584 | 0 | 7.789561 | 0
2018-02-07 22:13 | 74401.87 | 1545.1401 | 2 | 9 | 4.200384 | 3.259989 | 2.022795 | 0 | 8.218886 | 0
2018-02-07 22:15 | 74521.9 | 120.0018 | 3 | 9 | 4.229036 | 3.26001 | 2.131003 | 0 | 8.674846 | 0
2018-02-07 22:17 | 74641.9 | 240.001 | 3 | 9 | 4.262042 | 3.260036 | 2.239661 | 0 | 9.136133 | 0
2018-02-07 22:19 | 74761.9 | 360.001 | 3 | 9 | 4.297341 | 3.260004 | 2.348322 | 0 | 9.601152 | 0
2018-02-07 22:21 | 74881.9 | 480.002 | 3 | 9 | 4.33463 | 3.260017 | 2.456981 | 0 | 10.07011 | 0
2018-02-07 22:23 | 75001.9 | 600.002 | 3 | 9 | 4.373525 | 3.260054 | 2.56564 | 0 | 10.5432 | 0
2018-02-07 22:25 | 75121.9 | 720.0012 | 3 | 9 | 4.400392 | 3.01083 | 2.672847 | 0 | 11.01397 | 0
2018-02-07 22:27 | 75241.9 | 840.0001 | 3 | 9 | 4.400374 | 2.464308 | 2.763649 | 0 | 11.41353 | 0
2018-02-07 22:29 | 75361.9 | 960.0012 | 3 | 9 | 4.40038 | 2.038774 | 2.838423 | 0 | 11.74257 | 0
2018-02-07 22:31 | 75481.9 | 1080.0012 | 3 | 9 | 4.40037 | 1.699911 | 2.900514 | 0 | 12.01579 | 0
2018-02-07 22:33 | 75601.9 | 1200.0021 | 3 | 9 | 4.400343 | 1.428408 | 2.952487 | 0 | 12.24449 | 0
2018-02-07 22:35 | 75721.9 | 1320.0012 | 3 | 9 | 4.400365 | 1.21018 | 2.996334 | 0 | 12.43743 | 0
2018-02-07 22:37 | 75841.9 | 1440.0012 | 3 | 9 | 4.400325 | 1.032341 | 3.03361 | 0 | 12.60146 | 0
2018-02-07 22:39 | 75961.9 | 1560.0003 | 3 | 9 | 4.40033 | 0.8876152 | 3.065538 | 0 | 12.74195 | 0
2018-02-07 22:41 | 76081.9 | 1680.0012 | 3 | 9 | 4.40032 | 0.7677078 | 3.093068 | 0 | 12.86309 | 0
2018-02-07 22:43 | 76201.9 | 1800.0012 | 3 | 9 | 4.400292 | 0.6676788 | 3.116956 | 0 | 12.96821 | 0
2018-02-07 22:43 | 76223.84 | 1821.9458 | 3 | 9 | 4.400342 | 0.6519985 | 3.120979 | 0 | 12.98591 | 0
2018-02-07 22:45 | 76343.89 | 120.0003 | 4 | 9 | 4.358959 | 0 | 3.120981 | 0 | 12.98592 | 0
2018-02-07 22:47 | 76463.89 | 240.0011 | 4 | 9 | 4.35579 | 0 | 3.120981 | 0 | 12.98592 | 0
2018-02-07 22:48 | 76523.89 | 300.0033 | 4 | 9 | 4.354824 | 0 | 3.120981 | 0 | 12.98592 | 0
2018-02-07 22:50 | 76643.98 | 120.0029 | 5 | 9 | 4.202882 | -2.281918 | 3.120981 | 0.07605585 | 12.98592 | 0.3212026
2018-02-07 22:52 | 76763.98 | 240.0029 | 5 | 9 | 4.17318 | -2.281934 | 3.120981 | 0.1521127 | 12.98592 | 0.6397161
2018-02-07 22:54 | 76883.98 | 360.0003 | 5 | 9 | 4.144594 | -2.281898 | 3.120981 | 0.2281684 | 12.98592 | 0.9560207
2018-02-07 22:56 | 77003.98 | 480.0005 | 5 | 9 | 4.1162 | -2.281967 | 3.120981 | 0.3042262 | 12.98592 | 1.270169
2018-02-07 22:58 | 77123.98 | 600.0014 | 5 | 9 | 4.087976 | -2.281918 | 3.120981 | 0.3802809 | 12.98592 | 1.582151
2018-02-07 23:00 | 77243.98 | 720.0006 | 5 | 9 | 4.059972 | -2.281903 | 3.120981 | 0.4563367 | 12.98592 | 1.891998
2018-02-07 23:02 | 77363.98 | 840.0009 | 5 | 9 | 4.03225 | -2.281939 | 3.120981 | 0.532394 | 12.98592 | 2.199732
2018-02-07 23:04 | 77483.98 | 960.0006 | 5 | 9 | 4.004906 | -2.281911 | 3.120981 | 0.6084514 | 12.98592 | 2.505371
2018-02-07 23:06 | 77603.98 | 1080.0006 | 5 | 9 | 3.978015 | -2.281907 | 3.120981 | 0.6845095 | 12.98592 | 2.80895
2018-02-07 23:08 | 77723.98 | 1200.0006 | 5 | 9 | 3.951735 | -2.28193 | 3.120981 | 0.7605636 | 12.98592 | 3.110492
2018-02-07 23:10 | 77843.98 | 1320.0022 | 5 | 9 | 3.926198 | -2.281951 | 3.120981 | 0.8366203 | 12.98592 | 3.41007
2018-02-07 23:12 | 77963.98 | 1440.0007 | 5 | 9 | 3.901512 | -2.281949 | 3.120981 | 0.9126779 | 12.98592 | 3.707741
2018-02-07 23:14 | 78083.98 | 1560.0014 | 5 | 9 | 3.877876 | -2.281859 | 3.120981 | 0.9887329 | 12.98592 | 4.003565
2018-02-07 23:16 | 78203.98 | 1680.0022 | 5 | 9 | 3.855319 | -2.281911 | 3.120981 | 1.064792 | 12.98592 | 4.297646
2018-02-07 23:18 | 78323.98 | 1800.0006 | 5 | 9 | 3.833843 | -2.281878 | 3.120981 | 1.140848 | 12.98592 | 4.590044
2018-02-07 23:20 | 78443.98 | 1920.0023 | 5 | 9 | 3.813357 | -2.281926 | 3.120981 | 1.216905 | 12.98592 | 4.880848
2018-02-07 23:22 | 78563.98 | 2040.0015 | 5 | 9 | 3.79385 | -2.281949 | 3.120981 | 1.292959 | 12.98592 | 5.170126
2018-02-07 23:24 | 78683.98 | 2160.0015 | 5 | 9 | 3.775329 | -2.281891 | 3.120981 | 1.369015 | 12.98592 | 5.457962
2018-02-07 23:26 | 78803.98 | 2280.0007 | 5 | 9 | 3.757779 | -2.281937 | 3.120981 | 1.445076 | 12.98592 | 5.744441
2018-02-07 23:28 | 78923.98 | 2400.0023 | 5 | 9 | 3.741157 | -2.28196 | 3.120981 | 1.521133 | 12.98592 | 6.029612
2018-02-07 23:30 | 79043.98 | 2520.0007 | 5 | 9 | 3.725375 | -2.281928 | 3.120981 | 1.59719 | 12.98592 | 6.313547
2018-02-07 23:32 | 79163.98 | 2640.0013 | 5 | 9 | 3.710426 | -2.281939 | 3.120981 | 1.673247 | 12.98592 | 6.596313
2018-02-07 23:34 | 79283.98 | 2760.0023 | 5 | 9 | 3.696364 | -2.281914 | 3.120981 | 1.749303 | 12.98592 | 6.877972
2018-02-07 23:36 | 79403.98 | 2880.0016 | 5 | 9 | 3.683238 | -2.281886 | 3.120981 | 1.825362 | 12.98592 | 7.15861
2018-02-07 23:38 | 79523.98 | 3000.0003 | 5 | 9 | 3.670995 | -2.281957 | 3.120981 | 1.901419 | 12.98592 | 7.438274
2018-02-07 23:40 | 79643.98 | 3120.0001 | 5 | 9 | 3.659496 | -2.281939 | 3.120981 | 1.977475 | 12.98592 | 7.717033
2018-02-07 23:42 | 79763.98 | 3240.0017 | 5 | 9 | 3.648485 | -2.281939 | 3.120981 | 2.053533 | 12.98592 | 7.994947
2018-02-07 23:44 | 79883.98 | 3360.0009 | 5 | 9 | 3.637758 | -2.281926 | 3.120981 | 2.12959 | 12.98592 | 8.27203
2018-02-07 23:46 | 80003.98 | 3480 | 5 | 9 | 3.626978 | -2.281947 | 3.120981 | 2.205643 | 12.98592 | 8.548285
2018-02-07 23:48 | 80123.98 | 3600 | 5 | 9 | 3.61588 | -2.281957 | 3.120981 | 2.281701 | 12.98592 | 8.823726
2018-02-07 23:50 | 80243.98 | 3720.0002 | 5 | 9 | 3.604069 | -2.281934 | 3.120981 | 2.357758 | 12.98592 | 9.098294
2018-02-07 23:52 | 80363.98 | 3840.0018 | 5 | 9 | 3.591894 | -2.281926 | 3.120981 | 2.433814 | 12.98592 | 9.371943
2018-02-07 23:54 | 80483.98 | 3960.0002 | 5 | 9 | 3.579841 | -2.281942 | 3.120981 | 2.50987 | 12.98592 | 9.644667
2018-02-07 23:56 | 80603.98 | 4080.0018 | 5 | 9 | 3.567544 | -2.281984 | 3.120981 | 2.585929 | 12.98592 | 9.916484
2018-02-07 23:58 | 80723.98 | 4200.0011 | 5 | 9 | 3.553241 | -2.281911 | 3.120981 | 2.661983 | 12.98592 | 10.18729
2018-02-08 | 80843.98 | 4320.0003 | 5 | 9 | 3.534802 | -2.281895 | 3.120981 | 2.73804 | 12.98592 | 10.45686
2018-02-08 00:02 | 80963.98 | 4440.0011 | 5 | 9 | 3.511674 | -2.281916 | 3.120981 | 2.8141 | 12.98592 | 10.72487
2018-02-08 00:04 | 81083.98 | 4560.0003 | 5 | 9 | 3.482096 | -2.281911 | 3.120981 | 2.890156 | 12.98592 | 10.99089
2018-02-08 00:06 | 81203.98 | 4680.0003 | 5 | 9 | 3.436344 | -2.281939 | 3.120981 | 2.966212 | 12.98592 | 11.25415
2018-02-08 00:08 | 81323.98 | 4800.0002 | 5 | 9 | 3.332329 | -2.281911 | 3.120981 | 3.042263 | 12.98592 | 11.51221
2018-02-08 00:10 | 81442.9 | 4918.9232 | 5 | 9 | 2.999989 | -2.281888 | 3.120981 | 3.117638 | 12.98592 | 11.75394
2018-02-08 00:12 | 81562.96 | 120.0001 | 6 | 9 | 3.182515 | 0 | 3.120981 | 3.117638 | 12.98592 | 11.75394
2018-02-08 00:14 | 81682.96 | 240.0001 | 6 | 9 | 3.196848 | 0 | 3.120981 | 3.117638 | 12.98592 | 11.75394
2018-02-08 00:15 | 81742.96 | 300.0024 | 6 | 9 | 3.201968 | 0 | 3.120981 | 3.117638 | 12.98592 | 11.75394
2018-02-08 00:15 | 81742.96 | 0.0024 | 7 | 10 | 3.201821 | 0 | 0 | 0 | 0 | 0
2018-02-08 00:17 | 81863.0528 | 120.0004 | 2 | 10 | 3.900445 | 4.890049 | 0.1623063 | 0 | 0.6091943 | 0
2018-02-08 00:19 | 81983.0534 | 240.001 | 2 | 10 | 3.95841 | 4.890039 | 0.3252902 | 0 | 1.250568 | 0
2018-02-08 00:21 | 82103.0542 | 360.0018 | 2 | 10 | 3.994986 | 4.890076 | 0.488273 | 0 | 1.89878 | 0
2018-02-08 00:23 | 82223.0542 | 480.0018 | 2 | 10 | 4.026098 | 4.890015 | 0.6512624 | 0 | 2.552514 | 0
2018-02-08 00:25 | 82343.0542 | 600.0018 | 2 | 10 | 4.053575 | 4.890064 | 0.8142501 | 0 | 3.211014 | 0
2018-02-08 00:27 | 82463.0526 | 720.0002 | 2 | 10 | 4.077729 | 4.890074 | 0.9772343 | 0 | 3.873686 | 0
2018-02-08 00:29 | 82583.0526 | 840.0002 | 2 | 10 | 4.10103 | 4.890053 | 1.14022 | 0 | 4.540173 | 0
2018-02-08 00:31 | 82703.0543 | 960.0019 | 2 | 10 | 4.127347 | 4.890059 | 1.303214 | 0 | 5.210711 | 0
2018-02-08 00:33 | 82823.0536 | 1080.0012 | 2 | 10 | 4.15737 | 4.890076 | 1.466198 | 0 | 5.885804 | 0
2018-02-08 00:35 | 82943.0542 | 1200.0018 | 2 | 10 | 4.190887 | 4.890099 | 1.62919 | 0 | 6.566098 | 0
2018-02-08 00:37 | 83063.0535 | 1320.0011 | 2 | 10 | 4.200388 | 4.36235 | 1.785388 | 0 | 7.221985 | 0
2018-02-08 00:39 | 83183.0526 | 1440.0002 | 2 | 10 | 4.200387 | 3.743666 | 1.920284 | 0 | 7.7886 | 0
2018-02-08 00:41 | 83287.118 | 1544.0656 | 2 | 10 | 4.200392 | 3.259991 | 2.021386 | 0 | 8.21327 | 0
2018-02-08 00:43 | 83407.13 | 120.0026 | 3 | 10 | 4.229035 | 3.260031 | 2.12961 | 0 | 8.669292 | 0
2018-02-08 00:45 | 83527.13 | 240.0002 | 3 | 10 | 4.262009 | 3.26005 | 2.238262 | 0 | 9.130556 | 0
2018-02-08 00:47 | 83647.13 | 360.0002 | 3 | 10 | 4.29728 | 3.260069 | 2.346923 | 0 | 9.595567 | 0
2018-02-08 00:49 | 83767.13 | 480.0003 | 3 | 10 | 4.334542 | 3.260061 | 2.455581 | 0 | 10.06451 | 0
2018-02-08 00:51 | 83887.13 | 600.001 | 3 | 10 | 4.373403 | 3.260067 | 2.564237 | 0 | 10.53758 | 0
2018-02-08 00:53 | 84007.13 | 720.002 | 3 | 10 | 4.400397 | 3.012783 | 2.671472 | 0 | 11.00846 | 0
2018-02-08 00:55 | 84127.13 | 840.0005 | 3 | 10 | 4.400368 | 2.465725 | 2.762327 | 0 | 11.40826 | 0
2018-02-08 00:57 | 84247.13 | 960.0004 | 3 | 10 | 4.40035 | 2.039783 | 2.837136 | 0 | 11.73745 | 0
2018-02-08 00:59 | 84367.13 | 1080.0011 | 3 | 10 | 4.400362 | 1.7005 | 2.899258 | 0 | 12.01081 | 0
2018-02-08 01:01 | 84487.13 | 1200.002 | 3 | 10 | 4.400372 | 1.429035 | 2.951248 | 0 | 12.23958 | 0
2018-02-08 01:03 | 84607.13 | 1320.0004 | 3 | 10 | 4.400355 | 1.211102 | 2.995112 | 0 | 12.4326 | 0
2018-02-08 01:05 | 84727.13 | 1440.0011 | 3 | 10 | 4.400336 | 1.03286 | 3.032406 | 0 | 12.5967 | 0
2018-02-08 01:07 | 84847.13 | 1560.0011 | 3 | 10 | 4.400312 | 0.8878784 | 3.064342 | 0 | 12.73723 | 0
2018-02-08 01:09 | 84967.13 | 1680.0001 | 3 | 10 | 4.400332 | 0.7683163 | 3.09188 | 0 | 12.85841 | 0
2018-02-08 01:11 | 85087.13 | 1800.0002 | 3 | 10 | 4.400301 | 0.6676884 | 3.115767 | 0 | 12.96352 | 0
2018-02-08 01:11 | 85108.67 | 1821.5424 | 3 | 10 | 4.400332 | 0.6519947 | 3.119715 | 0 | 12.98089 | 0
2018-02-08 01:13 | 85228.73 | 120.0017 | 4 | 10 | 4.358918 | 0 | 3.119715 | 0 | 12.98089 | 0
2018-02-08 01:15 | 85348.73 | 240.0003 | 4 | 10 | 4.355789 | 0 | 3.119715 | 0 | 12.98089 | 0
2018-02-08 01:16 | 85408.73 | 300.0041 | 4 | 10 | 4.354807 | 0 | 3.119715 | 0 | 12.98089 | 0
2018-02-08 01:18 | 85528.81056 | 120.0019 | 5 | 10 | 4.202525 | -2.281939 | 3.119715 | 0.07605612 | 12.98089 | 0.321178
2018-02-08 01:20 | 85648.80906 | 240.0004 | 5 | 10 | 4.172889 | -2.281884 | 3.119715 | 0.1521098 | 12.98089 | 0.639653
2018-02-08 01:22 | 85768.80986 | 360.0012 | 5 | 10 | 4.144294 | -2.281916 | 3.119715 | 0.2281651 | 12.98089 | 0.9559333
2018-02-08 01:24 | 85888.81066 | 480.002 | 5 | 10 | 4.11592 | -2.281893 | 3.119715 | 0.3042234 | 12.98089 | 1.270062
2018-02-08 01:26 | 86008.80906 | 600.0004 | 5 | 10 | 4.087704 | -2.281937 | 3.119715 | 0.380277 | 12.98089 | 1.582018
2018-02-08 01:28 | 86128.80946 | 720.0008 | 5 | 10 | 4.059673 | -2.281907 | 3.119715 | 0.4563319 | 12.98089 | 1.89184
2018-02-08 01:30 | 86248.81076 | 840.0021 | 5 | 10 | 4.031953 | -2.281901 | 3.119715 | 0.5323908 | 12.98089 | 2.199557
2018-02-08 01:32 | 86368.81076 | 960.0021 | 5 | 10 | 4.004571 | -2.28188 | 3.119715 | 0.6084454 | 12.98089 | 2.505162
2018-02-08 01:34 | 86488.80926 | 1080.0006 | 5 | 10 | 3.977682 | -2.281907 | 3.119715 | 0.684504 | 12.98089 | 2.808719
2018-02-08 01:36 | 86608.81076 | 1200.0021 | 5 | 10 | 3.951388 | -2.281934 | 3.119715 | 0.7605612 | 12.98089 | 3.110246
2018-02-08 01:38 | 86728.80916 | 1320.0005 | 5 | 10 | 3.925814 | -2.281907 | 3.119715 | 0.836618 | 12.98089 | 3.409798
2018-02-08 01:40 | 86848.80916 | 1440.0005 | 5 | 10 | 3.901133 | -2.281891 | 3.119715 | 0.9126741 | 12.98089 | 3.707436
2018-02-08 01:42 | 86968.80916 | 1560.0005 | 5 | 10 | 3.877491 | -2.281905 | 3.119715 | 0.9887301 | 12.98089 | 4.003235
2018-02-08 01:44 | 87088.80916 | 1680.0005 | 5 | 10 | 3.85494 | -2.281888 | 3.119715 | 1.064785 | 12.98089 | 4.297271
2018-02-08 01:46 | 87208.80916 | 1800.0005 | 5 | 10 | 3.833445 | -2.281884 | 3.119715 | 1.140839 | 12.98089 | 4.589631
2018-02-08 01:48 | 87328.80926 | 1920.0006 | 5 | 10 | 3.812957 | -2.281918 | 3.119715 | 1.216897 | 12.98089 | 4.88041
2018-02-08 01:50 | 87448.80926 | 2040.0006 | 5 | 10 | 3.793444 | -2.281876 | 3.119715 | 1.292953 | 12.98089 | 5.169661
2018-02-08 01:52 | 87568.81086 | 2160.0022 | 5 | 10 | 3.774956 | -2.281878 | 3.119715 | 1.369011 | 12.98089 | 5.457473
2018-02-08 01:54 | 87688.81096 | 2280.0023 | 5 | 10 | 3.757432 | -2.281897 | 3.119715 | 1.445065 | 12.98089 | 5.7439
2018-02-08 01:56 | 87808.80936 | 2400.0007 | 5 | 10 | 3.740819 | -2.281903 | 3.119715 | 1.521119 | 12.98089 | 6.02903
2018-02-08 01:58 | 87928.80936 | 2520.0007 | 5 | 10 | 3.725049 | -2.281903 | 3.119715 | 1.597174 | 12.98089 | 6.312935
2018-02-08 02:00 | 88048.80936 | 2640.0007 | 5 | 10 | 3.710134 | -2.281884 | 3.119715 | 1.673233 | 12.98089 | 6.595685
2018-02-08 02:02 | 88168.81096 | 2760.0023 | 5 | 10 | 3.696131 | -2.281891 | 3.119715 | 1.749288 | 12.98089 | 6.877322
2018-02-08 02:04 | 88288.80896 | 2880.0003 | 5 | 10 | 3.683004 | -2.281901 | 3.119715 | 1.825342 | 12.98089 | 7.157922
2018-02-08 02:06 | 88408.81026 | 3000.0016 | 5 | 10 | 3.67078 | -2.281921 | 3.119715 | 1.9014 | 12.98089 | 7.437573
2018-02-08 02:08 | 88528.81006 | 3120.0014 | 5 | 10 | 3.659281 | -2.281897 | 3.119715 | 1.977455 | 12.98089 | 7.716312
2018-02-08 02:10 | 88648.81106 | 3240.0024 | 5 | 10 | 3.648255 | -2.281865 | 3.119715 | 2.05351 | 12.98089 | 7.9942
2018-02-08 02:12 | 88768.80946 | 3360.0008 | 5 | 10 | 3.637538 | -2.281832 | 3.119715 | 2.129566 | 12.98089 | 8.271262
2018-02-08 02:14 | 88888.81016 | 3480.0015 | 5 | 10 | 3.62674 | -2.281907 | 3.119715 | 2.205619 | 12.98089 | 8.5475
2018-02-08 02:16 | 89008.80946 | 3600.0008 | 5 | 10 | 3.615616 | -2.281895 | 3.119715 | 2.281677 | 12.98089 | 8.822922
2018-02-08 02:18 | 89128.81036 | 3720.0017 | 5 | 10 | 3.603779 | -2.281898 | 3.119715 | 2.357731 | 12.98089 | 9.097458
2018-02-08 02:20 | 89248.81106 | 3840.0024 | 5 | 10 | 3.591611 | -2.281909 | 3.119715 | 2.433787 | 12.98089 | 9.371083
2018-02-08 02:22 | 89368.81026 | 3960.0016 | 5 | 10 | 3.579532 | -2.281928 | 3.119715 | 2.509842 | 12.98089 | 9.643783
2018-02-08 02:24 | 89488.80936 | 4080.0007 | 5 | 10 | 3.567214 | -2.281861 | 3.119715 | 2.585896 | 12.98089 | 9.915559
2018-02-08 02:26 | 89608.80946 | 4200.0008 | 5 | 10 | 3.552861 | -2.281882 | 3.119715 | 2.66195 | 12.98089 | 10.18633
2018-02-08 02:28 | 89728.81016 | 4320.0015 | 5 | 10 | 3.534348 | -2.281909 | 3.119715 | 2.738007 | 12.98089 | 10.45588
2018-02-08 02:30 | 89848.81016 | 4440.0015 | 5 | 10 | 3.511158 | -2.281909 | 3.119715 | 2.814066 | 12.98089 | 10.72384
2018-02-08 02:32 | 89968.81116 | 4560.0025 | 5 | 10 | 3.481396 | -2.281882 | 3.119715 | 2.890117 | 12.98089 | 10.9898
2018-02-08 02:34 | 90088.80946 | 4680.0008 | 5 | 10 | 3.435184 | -2.281901 | 3.119715 | 2.966169 | 12.98089 | 11.25298
2018-02-08 02:36 | 90208.81026 | 4800.0016 | 5 | 10 | 3.329576 | -2.281934 | 3.119715 | 3.042225 | 12.98089 | 11.51092
2018-02-08 02:38 | 90325.95806 | 4917.1494 | 5 | 10 | 2.99999 | -2.281886 | 3.119715 | 3.116469 | 12.98089 | 11.74887
2018-02-08 02:40 | 90446.01 | 120.0017 | 6 | 10 | 3.18286 | 0 | 3.119715 | 3.116476 | 12.98089 | 11.74889
2018-02-08 02:42 | 90566.01 | 240.0001 | 6 | 10 | 3.197246 | 0 | 3.119715 | 3.116476 | 12.98089 | 11.74889
2018-02-08 02:43 | 90626.01 | 300.0039 | 6 | 10 | 3.202361 | 0 | 3.119715 | 3.116476 | 12.98089 | 11.74889
2018-02-08 02:43 | 90626.03 | 0.0023 | 7 | 11 | 3.202414 | 0 | 0 | 0 | 0 | 0
2018-02-08 02:45 | 90746.12 | 120.0018 | 2 | 11 | 3.900885 | 4.890062 | 0.1623012 | 7e-12 | 0.6092547 | 2.1e-11
2018-02-08 02:47 | 90866.11 | 240.0011 | 2 | 11 | 3.958812 | 4.890053 | 0.3252929 | 7e-12 | 1.250724 | 2.1e-11
2018-02-08 02:49 | 90986.11 | 360.001 | 2 | 11 | 3.995403 | 4.890041 | 0.4882719 | 7e-12 | 1.898986 | 2.1e-11
2018-02-08 02:51 | 91106.11 | 480.0002 | 2 | 11 | 4.026586 | 4.8901 | 0.6512667 | 7e-12 | 2.552817 | 2.1e-11
2018-02-08 02:53 | 91226.11 | 600.0002 | 2 | 11 | 4.054042 | 4.890097 | 0.8142495 | 7e-12 | 3.211374 | 2.1e-11
2018-02-08 02:55 | 91346.12 | 720.0018 | 2 | 11 | 4.078205 | 4.890121 | 0.9772403 | 7e-12 | 3.87415 | 2.1e-11
2018-02-08 02:57 | 91466.11 | 840.0011 | 2 | 11 | 4.101565 | 4.890026 | 1.140231 | 7e-12 | 4.540743 | 2.1e-11
2018-02-08 02:59 | 91586.12 | 960.0026 | 2 | 11 | 4.127979 | 4.890066 | 1.303216 | 7e-12 | 5.21134 | 2.1e-11
2018-02-08 03:01 | 91706.11 | 1080.0011 | 2 | 11 | 4.157991 | 4.890055 | 1.466202 | 7e-12 | 5.886541 | 2.1e-11
2018-02-08 03:03 | 91826.11 | 1200.0004 | 2 | 11 | 4.191502 | 4.890049 | 1.629192 | 7e-12 | 6.566932 | 2.1e-11
2018-02-08 03:05 | 91946.11 | 1320.0012 | 2 | 11 | 4.200396 | 4.353155 | 1.785114 | 7e-12 | 7.221686 | 2.1e-11
2018-02-08 03:07 | 92066.11 | 1440.0011 | 2 | 11 | 4.200403 | 3.738771 | 1.919781 | 7e-12 | 7.787338 | 2.1e-11
2018-02-08 03:09 | 92169.22 | 1543.1113 | 2 | 11 | 4.20037 | 3.259989 | 2.019879 | 7e-12 | 8.207788 | 2.1e-11
2018-02-08 03:11 | 92289.24 | 120.0003 | 3 | 11 | 4.229001 | 3.260025 | 2.128096 | 7e-12 | 8.663785 | 2.1e-11
2018-02-08 03:13 | 92409.24 | 240.0004 | 3 | 11 | 4.262003 | 3.260015 | 2.236756 | 7e-12 | 9.125077 | 2.1e-11
2018-02-08 03:15 | 92529.24 | 360.002 | 3 | 11 | 4.29732 | 3.260014 | 2.34541 | 7e-12 | 9.590062 | 2.1e-11
2018-02-08 03:17 | 92649.24 | 480.0019 | 3 | 11 | 4.334592 | 3.260046 | 2.454073 | 7e-12 | 10.05903 | 2.1e-11
2018-02-08 03:19 | 92769.24 | 600.0004 | 3 | 11 | 4.373419 | 3.260042 | 2.562724 | 7e-12 | 10.53209 | 2.1e-11
2018-02-08 03:21 | 92889.24 | 720.0005 | 3 | 11 | 4.400392 | 3.011791 | 2.669946 | 7e-12 | 11.00291 | 2.1e-11
2018-02-08 03:23 | 93009.24 | 840.002 | 3 | 11 | 4.400365 | 2.465208 | 2.760793 | 7e-12 | 11.40267 | 2.1e-11
2018-02-08 03:25 | 93129.24 | 960.0004 | 3 | 11 | 4.400365 | 2.040056 | 2.835607 | 7e-12 | 11.73188 | 2.1e-11
2018-02-08 03:27 | 93249.24 | 1080.0005 | 3 | 11 | 4.400379 | 1.701115 | 2.897738 | 7e-12 | 12.00528 | 2.1e-11
2018-02-08 03:29 | 93369.24 | 1200.0012 | 3 | 11 | 4.400365 | 1.42972 | 2.949745 | 7e-12 | 12.23413 | 2.1e-11
2018-02-08 03:31 | 93489.24 | 1320.0005 | 3 | 11 | 4.400371 | 1.211304 | 2.993628 | 7e-12 | 12.42723 | 2.1e-11
2018-02-08 03:33 | 93609.24 | 1440.0004 | 3 | 11 | 4.400338 | 1.033512 | 3.030935 | 7e-12 | 12.59139 | 2.1e-11
2018-02-08 03:35 | 93729.24 | 1560.0021 | 3 | 11 | 4.400338 | 0.8888206 | 3.062893 | 7e-12 | 12.73202 | 2.1e-11
2018-02-08 03:37 | 93849.24 | 1680.0011 | 3 | 11 | 4.400349 | 0.7693157 | 3.090451 | 7e-12 | 12.85329 | 2.1e-11
2018-02-08 03:39 | 93969.24 | 1800.0011 | 3 | 11 | 4.400334 | 0.6691895 | 3.114355 | 7e-12 | 12.95847 | 2.1e-11
2018-02-08 03:39 | 93992.24 | 1822.9994 | 3 | 11 | 4.400347 | 0.6519985 | 3.118574 | 7e-12 | 12.97703 | 2.1e-11
2018-02-08 03:41 | 94112.29 | 120.0017 | 4 | 11 | 4.358902 | 0 | 3.118574 | 7e-12 | 12.97703 | 2.1e-11
2018-02-08 03:43 | 94232.29 | 240.0017 | 4 | 11 | 4.355755 | 0 | 3.118574 | 7e-12 | 12.97703 | 2.1e-11
2018-02-08 03:44 | 94292.29 | 300.003 | 4 | 11 | 4.354767 | 0 | 3.118574 | 7e-12 | 12.97703 | 2.1e-11
2018-02-08 03:46 | 94412.378 | 120.0008 | 5 | 11 | 4.202317 | -2.281947 | 3.118574 | 0.07605667 | 12.97703 | 0.3211655
2018-02-08 03:48 | 94532.3783 | 240.0011 | 5 | 11 | 4.172649 | -2.281907 | 3.118574 | 0.152114 | 12.97703 | 0.6396396
2018-02-08 03:50 | 94652.3792 | 360.002 | 5 | 11 | 4.144066 | -2.281963 | 3.118574 | 0.2281728 | 12.97703 | 0.9559165
2018-02-08 03:52 | 94772.3775 | 480.0003 | 5 | 11 | 4.115673 | -2.281986 | 3.118574 | 0.3042293 | 12.97703 | 1.270018
2018-02-08 03:54 | 94892.3782 | 600.001 | 5 | 11 | 4.087438 | -2.281937 | 3.118574 | 0.3802845 | 12.97703 | 1.581962
2018-02-08 03:56 | 95012.3776 | 720.0004 | 5 | 11 | 4.059416 | -2.281939 | 3.118574 | 0.4563409 | 12.97703 | 1.89177
2018-02-08 03:58 | 95132.3784 | 840.0012 | 5 | 11 | 4.031669 | -2.281891 | 3.118574 | 0.5323992 | 12.97703 | 2.199465
2018-02-08 04:00 | 95252.3777 | 960.0005 | 5 | 11 | 4.004298 | -2.281916 | 3.118574 | 0.6084573 | 12.97703 | 2.505062
2018-02-08 04:02 | 95372.3777 | 1080.0005 | 5 | 11 | 3.977388 | -2.281876 | 3.118574 | 0.6845146 | 12.97703 | 2.808592
2018-02-08 04:04 | 95492.3794 | 1200.0022 | 5 | 11 | 3.951097 | -2.281934 | 3.118574 | 0.7605709 | 12.97703 | 3.110094
2018-02-08 04:06 | 95612.3778 | 1320.0006 | 5 | 11 | 3.925535 | -2.281932 | 3.118574 | 0.8366262 | 12.97703 | 3.409619
2018-02-08 04:08 | 95732.3779 | 1440.0007 | 5 | 11 | 3.900872 | -2.281918 | 3.118574 | 0.9126833 | 12.97703 | 3.707241
2018-02-08 04:10 | 95852.3779 | 1560.0007 | 5 | 11 | 3.877223 | -2.281916 | 3.118574 | 0.988739 | 12.97703 | 4.003017
2018-02-08 04:12 | 95972.3781 | 1680.0009 | 5 | 11 | 3.854645 | -2.28188 | 3.118574 | 1.064797 | 12.97703 | 4.297045
2018-02-08 04:14 | 96092.3779 | 1800.0007 | 5 | 11 | 3.833168 | -2.281897 | 3.118574 | 1.140851 | 12.97703 | 4.589386
2018-02-08 04:16 | 96212.3796 | 1920.0024 | 5 | 11 | 3.812697 | -2.281934 | 3.118574 | 1.216908 | 12.97703 | 4.880142
2018-02-08 04:18 | 96332.3788 | 2040.0016 | 5 | 11 | 3.793184 | -2.28187 | 3.118574 | 1.292966 | 12.97703 | 5.169377
2018-02-08 04:20 | 96452.378 | 2160.0008 | 5 | 11 | 3.774687 | -2.281878 | 3.118574 | 1.36902 | 12.97703 | 5.457156
2018-02-08 04:22 | 96572.3779 | 2280.0007 | 5 | 11 | 3.75716 | -2.281914 | 3.118574 | 1.445074 | 12.97703 | 5.743564
2018-02-08 04:24 | 96692.378 | 2400.0008 | 5 | 11 | 3.74056 | -2.281888 | 3.118574 | 1.521128 | 12.97703 | 6.028676
2018-02-08 04:26 | 96812.3772 | 2520 | 5 | 11 | 3.724799 | -2.281895 | 3.118574 | 1.597184 | 12.97703 | 6.312562
2018-02-08 04:28 | 96932.378 | 2640.0008 | 5 | 11 | 3.709885 | -2.281903 | 3.118574 | 1.673241 | 12.97703 | 6.595286
2018-02-08 04:30 | 97052.3788 | 2760.0016 | 5 | 11 | 3.695846 | -2.28193 | 3.118574 | 1.749295 | 12.97703 | 6.876899
2018-02-08 04:32 | 97172.3788 | 2880.0016 | 5 | 11 | 3.682772 | -2.281918 | 3.118574 | 1.825352 | 12.97703 | 7.15749
2018-02-08 04:34 | 97292.378 | 3000.0008 | 5 | 11 | 3.670568 | -2.28188 | 3.118574 | 1.901408 | 12.97703 | 7.437119
2018-02-08 04:36 | 97412.3789 | 3120.0017 | 5 | 11 | 3.659088 | -2.281909 | 3.118574 | 1.977464 | 12.97703 | 7.715847
2018-02-08 04:38 | 97532.3781 | 3240.0009 | 5 | 11 | 3.648085 | -2.281914 | 3.118574 | 2.053519 | 12.97703 | 7.993717
2018-02-08 04:40 | 97652.3781 | 3360.0009 | 5 | 11 | 3.63733 | -2.281895 | 3.118574 | 2.129573 | 12.97703 | 8.270758
2018-02-08 04:42 | 97772.3781 | 3480.0009 | 5 | 11 | 3.626561 | -2.281898 | 3.118574 | 2.205628 | 12.97703 | 8.546988
2018-02-08 04:44 | 97892.3789 | 3600.0017 | 5 | 11 | 3.615399 | -2.281907 | 3.118574 | 2.281685 | 12.97703 | 8.822393
2018-02-08 04:46 | 98012.3773 | 3720.0001 | 5 | 11 | 3.603547 | -2.281928 | 3.118574 | 2.357741 | 12.97703 | 9.096918
2018-02-08 04:48 | 98132.3773 | 3840.0001 | 5 | 11 | 3.591349 | -2.281891 | 3.118574 | 2.433794 | 12.97703 | 9.370514
2018-02-08 04:50 | 98252.3797 | 3960.0025 | 5 | 11 | 3.579253 | -2.281944 | 3.118574 | 2.509852 | 12.97703 | 9.643203
2018-02-08 04:52 | 98372.3789 | 4080.0017 | 5 | 11 | 3.566892 | -2.281919 | 3.118574 | 2.585908 | 12.97703 | 9.914962
2018-02-08 04:54 | 98492.3789 | 4200.0017 | 5 | 11 | 3.55245 | -2.281868 | 3.118574 | 2.661965 | 12.97703 | 10.18572
2018-02-08 04:56 | 98612.3788 | 4320.0016 | 5 | 11 | 3.533878 | -2.281903 | 3.118574 | 2.738021 | 12.97703 | 10.45523
2018-02-08 04:58 | 98732.3772 | 4440 | 5 | 11 | 3.510599 | -2.281916 | 3.118574 | 2.814073 | 12.97703 | 10.72313
2018-02-08 05:00 | 98852.3773 | 4560.0001 | 5 | 11 | 3.480611 | -2.281874 | 3.118574 | 2.890128 | 12.97703 | 10.98905
2018-02-08 05:02 | 98972.3781 | 4680.0009 | 5 | 11 | 3.433925 | -2.281903 | 3.118574 | 2.966182 | 12.97703 | 11.25216
2018-02-08 05:04 | 99092.378 | 4800.0008 | 5 | 11 | 3.3266 | -2.281947 | 3.118574 | 3.042239 | 12.97703 | 11.50995
2018-02-08 05:06 | 99207.621 | 4915.2438 | 5 | 11 | 2.999998 | -2.281947 | 3.118574 | 3.115277 | 12.97703 | 11.74388
2018-02-08 05:08 | 99327.68 | 120.0018 | 6 | 11 | 3.183211 | 0 | 3.118574 | 3.115281 | 12.97703 | 11.74389
2018-02-08 05:10 | 99447.68 | 240.001 | 6 | 11 | 3.197606 | 0 | 3.118574 | 3.115281 | 12.97703 | 11.74389
2018-02-08 05:11 | 99507.68 | 300.0024 | 6 | 11 | 3.202707 | 0 | 3.118574 | 3.115281 | 12.97703 | 11.74389
2018-02-08 05:11 | 99507.69 | 0.0048 | 7 | 12 | 3.202687 | 0 | 0 | 0 | 0 | 0
2018-02-08 05:13 | 99627.78 | 120.001 | 2 | 12 | 3.901243 | 4.890066 | 0.1623139 | 0 | 0.6093826 | 0
2018-02-08 05:15 | 99747.78 | 240.0002 | 2 | 12 | 3.95905 | 4.89003 | 0.3253041 | 0 | 1.250893 | 0
2018-02-08 05:17 | 99867.78 | 360.0002 | 2 | 12 | 3.995568 | 4.890032 | 0.4882862 | 0 | 1.8992 | 0
2018-02-08 05:19 | 99987.78 | 480.001 | 2 | 12 | 4.026713 | 4.890015 | 0.6512708 | 0 | 2.553013 | 0
2018-02-08 05:21 | 100107.8 | 600.0026 | 2 | 12 | 4.054127 | 4.890026 | 0.8142648 | 0 | 3.211633 | 0
2018-02-08 05:23 | 100227.8 | 720.0019 | 2 | 12 | 4.078269 | 4.890015 | 0.9772464 | 0 | 3.874384 | 0
2018-02-08 05:25 | 100347.8 | 840.0002 | 2 | 12 | 4.101687 | 4.890015 | 1.14023 | 0 | 4.540962 | 0
2018-02-08 05:27 | 100467.8 | 960.0019 | 2 | 12 | 4.128088 | 4.890015 | 1.303216 | 0 | 5.211581 | 0
2018-02-08 05:29 | 100587.8 | 1080.0011 | 2 | 12 | 4.158142 | 4.890045 | 1.466201 | 0 | 5.886797 | 0
2018-02-08 05:31 | 100707.8 | 1200.0002 | 2 | 12 | 4.191742 | 4.890011 | 1.629181 | 0 | 6.567175 | 0
2018-02-08 05:33 | 100827.8 | 1320.0003 | 2 | 12 | 4.200396 | 4.348482 | 1.784977 | 0 | 7.221411 | 0
2018-02-08 05:35 | 100947.8 | 1440.001 | 2 | 12 | 4.200396 | 3.73292 | 1.919475 | 0 | 7.786352 | 0
2018-02-08 05:37 | 101049.7 | 1541.9656 | 2 | 12 | 4.200371 | 3.259987 | 2.018373 | 0 | 8.201762 | 0
2018-02-08 05:39 | 101169.8 | 120.0018 | 3 | 12 | 4.229069 | 3.260042 | 2.126597 | 0 | 8.657792 | 0
2018-02-08 05:41 | 101289.8 | 240.0018 | 3 | 12 | 4.262102 | 3.260004 | 2.235255 | 0 | 9.119084 | 0
2018-02-08 05:43 | 101409.8 | 360.0018 | 3 | 12 | 4.29742 | 3.260008 | 2.343908 | 0 | 9.584075 | 0
2018-02-08 05:45 | 101529.8 | 480.0019 | 3 | 12 | 4.334725 | 3.259987 | 2.452564 | 0 | 10.05303 | 0
2018-02-08 05:47 | 101649.8 | 600.0019 | 3 | 12 | 4.373606 | 3.259998 | 2.56122 | 0 | 10.52612 | 0
2018-02-08 05:49 | 101769.8 | 720.0019 | 3 | 12 | 4.400387 | 3.008833 | 2.668399 | 0 | 10.99677 | 0
2018-02-08 05:51 | 101889.8 | 840.0019 | 3 | 12 | 4.400397 | 2.464598 | 2.759166 | 0 | 11.39618 | 0
2018-02-08 05:53 | 102009.8 | 960.0019 | 3 | 12 | 4.400362 | 2.038607 | 2.833942 | 0 | 11.72522 | 0
2018-02-08 05:55 | 102129.8 | 1080.0004 | 3 | 12 | 4.400352 | 1.70046 | 2.896054 | 0 | 11.99854 | 0
2018-02-08 05:57 | 102249.8 | 1200.0019 | 3 | 12 | 4.400358 | 1.429863 | 2.948058 | 0 | 12.22737 | 0
2018-02-08 05:59 | 102369.8 | 1320.0019 | 3 | 12 | 4.400355 | 1.211685 | 2.991941 | 0 | 12.42048 | 0
2018-02-08 06:01 | 102489.8 | 1440.0011 | 3 | 12 | 4.40035 | 1.034529 | 3.029262 | 0 | 12.5847 | 0
2018-02-08 06:03 | 102609.8 | 1560.0004 | 3 | 12 | 4.400309 | 0.8888149 | 3.061238 | 0 | 12.7254 | 0
2018-02-08 06:05 | 102729.8 | 1680.0003 | 3 | 12 | 4.400329 | 0.7695026 | 3.088818 | 0 | 12.84676 | 0
2018-02-08 06:07 | 102849.8 | 1800.0019 | 3 | 12 | 4.40032 | 0.6696949 | 3.112751 | 0 | 12.95208 | 0
2018-02-08 06:07 | 102873.1 | 1823.3536 | 3 | 12 | 4.400317 | 0.6519985 | 3.117037 | 0 | 12.97094 | 0
2018-02-08 06:09 | 102993.2 | 120.0002 | 4 | 12 | 4.358789 | 0 | 3.117037 | 0 | 12.97094 | 0
2018-02-08 06:11 | 103113.2 | 240.0002 | 4 | 12 | 4.355635 | 0 | 3.117037 | 0 | 12.97094 | 0
2018-02-08 06:12 | 103173.2 | 300.0024 | 4 | 12 | 4.354661 | 0 | 3.117037 | 0 | 12.97094 | 0
2018-02-08 06:14 | 103293.3 | 120.0018 | 5 | 12 | 4.201948 | -2.281963 | 3.117037 | 0.07605155 | 12.97094 | 0.3211165
2018-02-08 06:16 | 103413.3 | 240.0002 | 5 | 12 | 4.172279 | -2.281974 | 3.117037 | 0.1521068 | 12.97094 | 0.6395531
2018-02-08 06:18 | 103533.3 | 360.0002 | 5 | 12 | 4.143687 | -2.281972 | 3.117037 | 0.2281655 | 12.97094 | 0.9558012
2018-02-08 06:20 | 103653.3 | 480.0003 | 5 | 12 | 4.11532 | -2.281974 | 3.117037 | 0.304225 | 12.97094 | 1.269888
2018-02-08 06:22 | 103773.3 | 600.0019 | 5 | 12 | 4.087116 | -2.281928 | 3.117037 | 0.380282 | 12.97094 | 1.581814
2018-02-08 06:24 | 103893.3 | 720.001 | 5 | 12 | 4.059097 | -2.281909 | 3.117037 | 0.4563411 | 12.97094 | 1.891609
2018-02-08 06:26 | 104013.3 | 840.0003 | 5 | 12 | 4.031377 | -2.281953 | 3.117037 | 0.5323964 | 12.97094 | 2.19927
2018-02-08 06:28 | 104133.3 | 960.0003 | 5 | 12 | 4.004006 | -2.281914 | 3.117037 | 0.6084519 | 12.97094 | 2.504835
2018-02-08 06:30 | 104253.3 | 1080.0011 | 5 | 12 | 3.977125 | -2.281944 | 3.117037 | 0.6845062 | 12.97094 | 2.808331
2018-02-08 06:32 | 104373.3 | 1200.0019 | 5 | 12 | 3.95084 | -2.281955 | 3.117037 | 0.7605698 | 12.97094 | 3.109841
2018-02-08 06:34 | 104493.3 | 1320.0003 | 5 | 12 | 3.925266 | -2.281942 | 3.117037 | 0.836628 | 12.97094 | 3.409357
2018-02-08 06:36 | 104613.3 | 1440.0003 | 5 | 12 | 3.900592 | -2.28194 | 3.117037 | 0.9126827 | 12.97094 | 3.706947
2018-02-08 06:38 | 104733.3 | 1560.0011 | 5 | 12 | 3.876964 | -2.28194 | 3.117037 | 0.9887408 | 12.97094 | 4.002713
2018-02-08 06:40 | 104853.3 | 1680.0011 | 5 | 12 | 3.854393 | -2.281951 | 3.117037 | 1.0648 | 12.97094 | 4.296725
2018-02-08 06:42 | 104973.3 | 1800.0011 | 5 | 12 | 3.832862 | -2.281924 | 3.117037 | 1.140855 | 12.97094 | 4.589047
2018-02-08 06:44 | 105093.3 | 1920.002 | 5 | 12 | 3.812373 | -2.281901 | 3.117037 | 1.216913 | 12.97094 | 4.87978
2018-02-08 06:46 | 105213.3 | 2040.0019 | 5 | 12 | 3.79288 | -2.281924 | 3.117037 | 1.292966 | 12.97094 | 5.168976
2018-02-08 06:48 | 105333.3 | 2160.0005 | 5 | 12 | 3.774366 | -2.281921 | 3.117037 | 1.369024 | 12.97094 | 5.456742
2018-02-08 06:50 | 105453.3 | 2280.001 | 5 | 12 | 3.756839 | -2.281967 | 3.117037 | 1.445081 | 12.97094 | 5.743138
2018-02-08 06:52 | 105573.3 | 2400.0011 | 5 | 12 | 3.740239 | -2.281949 | 3.117037 | 1.521138 | 12.97094 | 6.028234
2018-02-08 06:54 | 105693.3 | 2520.0004 | 5 | 12 | 3.724472 | -2.281893 | 3.117037 | 1.597194 | 12.97094 | 6.312096
2018-02-08 06:56 | 105813.3 | 2640.0011 | 5 | 12 | 3.709543 | -2.281898 | 3.117037 | 1.673248 | 12.97094 | 6.594786
2018-02-08 06:58 | 105933.3 | 2760.0001 | 5 | 12 | 3.695535 | -2.281947 | 3.117037 | 1.749306 | 12.97094 | 6.876387
2018-02-08 07:00 | 106053.3 | 2880.0011 | 5 | 12 | 3.682449 | -2.281939 | 3.117037 | 1.825362 | 12.97094 | 7.15695
2018-02-08 07:02 | 106173.3 | 3000.0019 | 5 | 12 | 3.670263 | -2.281951 | 3.117037 | 1.901423 | 12.97094 | 7.436575
2018-02-08 07:04 | 106293.3 | 3120.002 | 5 | 12 | 3.658769 | -2.281949 | 3.117037 | 1.97748 | 12.97094 | 7.715284
2018-02-08 07:06 | 106413.3 | 3240.0012 | 5 | 12 | 3.647807 | -2.281961 | 3.117037 | 2.053536 | 12.97094 | 7.993135
2018-02-08 07:08 | 106533.3 | 3360.002 | 5 | 12 | 3.637064 | -2.28196 | 3.117037 | 2.129593 | 12.97094 | 8.270168
2018-02-08 07:10 | 106653.3 | 3480.0011 | 5 | 12 | 3.626287 | -2.281949 | 3.117037 | 2.205649 | 12.97094 | 8.54638
2018-02-08 07:12 | 106773.3 | 3600.0004 | 5 | 12 | 3.615114 | -2.281928 | 3.117037 | 2.281703 | 12.97094 | 8.821751
2018-02-08 07:14 | 106893.3 | 3720.0005 | 5 | 12 | 3.603221 | -2.281937 | 3.117037 | 2.357762 | 12.97094 | 9.096267
2018-02-08 07:16 | 107013.3 | 3840.0013 | 5 | 12 | 3.59102 | -2.281909 | 3.117037 | 2.433822 | 12.97094 | 9.369864
2018-02-08 07:18 | 107133.3 | 3960.0013 | 5 | 12 | 3.578916 | -2.28193 | 3.117037 | 2.509876 | 12.97094 | 9.642516
2018-02-08 07:20 | 107253.3 | 4080.0012 | 5 | 12 | 3.566536 | -2.28188 | 3.117037 | 2.585932 | 12.97094 | 9.914248
2018-02-08 07:22 | 107373.3 | 4200.0021 | 5 | 12 | 3.552005 | -2.281897 | 3.117037 | 2.661987 | 12.97094 | 10.18497
2018-02-08 07:24 | 107493.3 | 4320.0022 | 5 | 12 | 3.533352 | -2.281901 | 3.117037 | 2.738042 | 12.97094 | 10.45443
2018-02-08 07:26 | 107613.3 | 4440.0014 | 5 | 12 | 3.50996 | -2.281893 | 3.117037 | 2.814096 | 12.97094 | 10.7223
2018-02-08 07:28 | 107733.3 | 4560.0016 | 5 | 12 | 3.479697 | -2.281919 | 3.117037 | 2.890156 | 12.97094 | 10.98818
2018-02-08 07:30 | 107853.3 | 4680.0015 | 5 | 12 | 3.432385 | -2.281886 | 3.117037 | 2.966208 | 12.97094 | 11.25119
2018-02-08 07:32 | 107973.3 | 4800.0015 | 5 | 12 | 3.322853 | -2.281916 | 3.117037 | 3.04226 | 12.97094 | 11.50878
2018-02-08 07:34 | 108086.1 | 4912.8564 | 5 | 12 | 2.999971 | -2.281914 | 3.117037 | 3.113784 | 12.97094 | 11.73766
2018-02-08 07:36 | 108206.2 | 120.0007 | 6 | 12 | 3.18372 | 0 | 3.117037 | 3.11379 | 12.97094 | 11.73768
2018-02-08 07:38 | 108326.2 | 240.0007 | 6 | 12 | 3.198061 | 0 | 3.117037 | 3.11379 | 12.97094 | 11.73768
2018-02-08 07:39 | 108386.2 | 300.003 | 6 | 12 | 3.203185 | 0 | 3.117037 | 3.11379 | 12.97094 | 11.73768
2018-02-08 07:39 | 108386.2 | 0.0048 | 7 | 13 | 3.203107 | 0 | 0 | 0 | 0 | 0
2018-02-08 07:41 | 108506.3 | 120.0018 | 2 | 13 | 3.902108 | 4.890057 | 0.1623126 | 6.78e-10 | 0.6095229 | 2.17e-09
2018-02-08 07:43 | 108626.3 | 240.0008 | 2 | 13 | 3.959731 | 4.890068 | 0.3252892 | 6.78e-10 | 1.251104 | 2.17e-09
2018-02-08 07:45 | 108746.3 | 360.0019 | 2 | 13 | 3.996242 | 4.890085 | 0.4882874 | 6.78e-10 | 1.899586 | 2.17e-09
2018-02-08 07:47 | 108866.3 | 480.0018 | 2 | 13 | 4.027336 | 4.890041 | 0.6512729 | 6.78e-10 | 2.553508 | 2.17e-09
2018-02-08 07:49 | 108986.3 | 600.0002 | 2 | 13 | 4.054681 | 4.890089 | 0.8142582 | 6.78e-10 | 3.212188 | 2.17e-09
2018-02-08 07:51 | 109106.3 | 720.001 | 2 | 13 | 4.078747 | 4.890066 | 0.9772483 | 6.78e-10 | 3.875059 | 2.17e-09
2018-02-08 07:53 | 109226.3 | 840.0003 | 2 | 13 | 4.10214 | 4.890087 | 1.140231 | 6.78e-10 | 4.54171 | 2.17e-09
2018-02-08 07:55 | 109346.3 | 960.0019 | 2 | 13 | 4.128532 | 4.89006 | 1.303225 | 6.78e-10 | 5.212432 | 2.17e-09
2018-02-08 07:57 | 109466.3 | 1080.0019 | 2 | 13 | 4.158564 | 4.890015 | 1.46621 | 6.78e-10 | 5.887722 | 2.17e-09
2018-02-08 07:59 | 109586.3 | 1200.0018 | 2 | 13 | 4.19219 | 4.890079 | 1.629192 | 6.78e-10 | 6.568182 | 2.17e-09
2018-02-08 08:01 | 109706.3 | 1320.0013 | 2 | 13 | 4.200394 | 4.341009 | 1.784765 | 6.78e-10 | 7.221496 | 2.17e-09
2018-02-08 08:03 | 109826.3 | 1440.0018 | 2 | 13 | 4.20039 | 3.726305 | 1.919023 | 6.78e-10 | 7.785432 | 2.17e-09
2018-02-08 08:05 | 109927.2 | 1540.9896 | 2 | 13 | 4.200391 | 3.259977 | 2.016885 | 6.78e-10 | 8.196491 | 2.17e-09
2018-02-08 08:07 | 110047.3 | 120.0002 | 3 | 13 | 4.2291 | 3.260056 | 2.125107 | 6.78e-10 | 8.652512 | 2.17e-09
2018-02-08 08:09 | 110167.3 | 240.0019 | 3 | 13 | 4.262096 | 3.260027 | 2.233766 | 6.78e-10 | 9.113812 | 2.17e-09
2018-02-08 08:11 | 110287.3 | 360.0018 | 3 | 13 | 4.297373 | 3.260017 | 2.342424 | 6.78e-10 | 9.578821 | 2.17e-09
2018-02-08 08:13 | 110407.3 | 480.0019 | 3 | 13 | 4.33464 | 3.259995 | 2.451082 | 6.78e-10 | 10.04777 | 2.17e-09
2018-02-08 08:15 | 110527.3 | 600.0019 | 3 | 13 | 4.373473 | 3.259993 | 2.559736 | 6.78e-10 | 10.52085 | 2.17e-09
2018-02-08 08:17 | 110647.3 | 720.0011 | 3 | 13 | 4.40038 | 3.011391 | 2.66695 | 6.78e-10 | 10.99164 | 2.17e-09
2018-02-08 08:19 | 110767.3 | 840.0019 | 3 | 13 | 4.400373 | 2.466463 | 2.757811 | 6.78e-10 | 11.39146 | 2.17e-09
2018-02-08 08:21 | 110887.3 | 960.0019 | 3 | 13 | 4.400383 | 2.041931 | 2.832662 | 6.78e-10 | 11.72084 | 2.17e-09
2018-02-08 08:23 | 111007.3 | 1080.0019 | 3 | 13 | 4.400349 | 1.702389 | 2.894845 | 6.78e-10 | 11.99446 | 2.17e-09
2018-02-08 08:25 | 111127.3 | 1200.0005 | 3 | 13 | 4.400342 | 1.430819 | 2.946901 | 6.78e-10 | 12.22353 | 2.17e-09
2018-02-08 08:27 | 111247.3 | 1320.0003 | 3 | 13 | 4.400362 | 1.212746 | 2.990832 | 6.78e-10 | 12.41684 | 2.17e-09
2018-02-08 08:29 | 111367.3 | 1440.0003 | 3 | 13 | 4.400358 | 1.035774 | 3.028193 | 6.78e-10 | 12.58124 | 2.17e-09
2018-02-08 08:31 | 111487.3 | 1560.0009 | 3 | 13 | 4.400328 | 0.889925 | 3.060202 | 6.78e-10 | 12.72209 | 2.17e-09
2018-02-08 08:33 | 111607.3 | 1680.0018 | 3 | 13 | 4.400358 | 0.7705879 | 3.087809 | 6.78e-10 | 12.84357 | 2.17e-09
2018-02-08 08:35 | 111727.3 | 1800.0002 | 3 | 13 | 4.400338 | 0.6701241 | 3.111758 | 6.78e-10 | 12.94895 | 2.17e-09
2018-02-08 08:35 | 111751.6 | 1824.3287 | 3 | 13 | 4.400331 | 0.6519966 | 3.11622 | 6.78e-10 | 12.96859 | 2.17e-09
2018-02-08 08:37 | 111871.6 | 120.0011 | 4 | 13 | 4.358799 | 0 | 3.11622 | 6.78e-10 | 12.96859 | 2.17e-09
2018-02-08 08:39 | 111991.6 | 240.001 | 4 | 13 | 4.355641 | 0 | 3.11622 | 6.78e-10 | 12.96859 | 2.17e-09
2018-02-08 08:40 | 112051.6 | 300.0025 | 4 | 13 | 4.354675 | 0 | 3.11622 | 6.78e-10 | 12.96859 | 2.17e-09
2018-02-08 08:42 | 112171.7 | 120.0026 | 5 | 13 | 4.201891 | -2.28194 | 3.11622 | 0.07605688 | 12.96859 | 0.3211344
2018-02-08 08:44 | 112291.7 | 240.0002 | 5 | 13 | 4.172237 | -2.281905 | 3.11622 | 0.152114 | 12.96859 | 0.6395745
2018-02-08 08:46 | 112411.7 | 360.001 | 5 | 13 | 4.143607 | -2.281898 | 3.11622 | 0.2281717 | 12.96859 | 0.9558143
2018-02-08 08:48 | 112531.7 | 480.0009 | 5 | 13 | 4.115211 | -2.281905 | 3.11622 | 0.304228 | 12.96859 | 1.269881
2018-02-08 08:50 | 112651.7 | 600.0002 | 5 | 13 | 4.086958 | -2.281876 | 3.11622 | 0.3802819 | 12.96859 | 1.581783
2018-02-08 08:52 | 112771.7 | 720.0018 | 5 | 13 | 4.05895 | -2.281942 | 3.11622 | 0.4563366 | 12.96859 | 1.89155
2018-02-08 08:54 | 112891.7 | 840.0026 | 5 | 13 | 4.031207 | -2.28188 | 3.11622 | 0.5323945 | 12.96859 | 2.199208
2018-02-08 08:56 | 113011.7 | 960.0002 | 5 | 13 | 4.003832 | -2.281905 | 3.11622 | 0.6084465 | 12.96859 | 2.504745
2018-02-08 08:58 | 113131.7 | 1080.001 | 5 | 13 | 3.976913 | -2.28196 | 3.11622 | 0.6845054 | 12.96859 | 2.808246
2018-02-08 09:00 | 113251.7 | 1200.0009 | 5 | 13 | 3.950619 | -2.281955 | 3.11622 | 0.7605618 | 12.96859 | 3.109712
2018-02-08 09:02 | 113371.7 | 1320.0033 | 5 | 13 | 3.925051 | -2.281903 | 3.11622 | 0.8366199 | 12.96859 | 3.409211
2018-02-08 09:04 | 113491.7 | 1440.0002 | 5 | 13 | 3.90036 | -2.281961 | 3.11622 | 0.9126745 | 12.96859 | 3.706784
2018-02-08 09:06 | 113611.7 | 1560.0003 | 5 | 13 | 3.876722 | -2.281919 | 3.11622 | 0.9887286 | 12.96859 | 4.002516
2018-02-08 09:08 | 113731.7 | 1680.0002 | 5 | 13 | 3.854153 | -2.281939 | 3.11622 | 1.064786 | 12.96859 | 4.296506
2018-02-08 09:10 | 113851.7 | 1800.0001 | 5 | 13 | 3.832629 | -2.281924 | 3.11622 | 1.140843 | 12.96859 | 4.588814
2018-02-08 09:12 | 113971.7 | 1920.0018 | 5 | 13 | 3.812106 | -2.281937 | 3.11622 | 1.216903 | 12.96859 | 4.879539
2018-02-08 09:14 | 114091.7 | 2040.0002 | 5 | 13 | 3.792588 | -2.281918 | 3.11622 | 1.29296 | 12.96859 | 5.168727
2018-02-08 09:16 | 114211.7 | 2160.0002 | 5 | 13 | 3.774073 | -2.281951 | 3.11622 | 1.369019 | 12.96859 | 5.456475
2018-02-08 09:18 | 114331.7 | 2280.0009 | 5 | 13 | 3.756518 | -2.281916 | 3.11622 | 1.445074 | 12.96859 | 5.742839
2018-02-08 09:20 | 114451.7 | 2400.0003 | 5 | 13 | 3.739883 | -2.281928 | 3.11622 | 1.521131 | 12.96859 | 6.027911
2018-02-08 09:22 | 114571.7 | 2520.0003 | 5 | 13 | 3.724128 | -2.281911 | 3.11622 | 1.597185 | 12.96859 | 6.31174
2018-02-08 09:24 | 114691.7 | 2640.0027 | 5 | 13 | 3.709207 | -2.28188 | 3.11622 | 1.673245 | 12.96859 | 6.594422
2018-02-08 09:26 | 114811.7 | 2760.0004 | 5 | 13 | 3.695156 | -2.281939 | 3.11622 | 1.7493 | 12.96859 | 6.875986
2018-02-08 09:28 | 114931.7 | 2880.0012 | 5 | 13 | 3.682044 | -2.281942 | 3.11622 | 1.825357 | 12.96859 | 7.156526
2018-02-08 09:30 | 115051.7 | 3000.0003 | 5 | 13 | 3.669823 | -2.281967 | 3.11622 | 1.901414 | 12.96859 | 7.436099
2018-02-08 09:32 | 115171.7 | 3120.0013 | 5 | 13 | 3.658319 | -2.281951 | 3.11622 | 1.977473 | 12.96859 | 7.714781
2018-02-08 09:34 | 115291.7 | 3240.0005 | 5 | 13 | 3.647305 | -2.281926 | 3.11622 | 2.05353 | 12.96859 | 7.992603
2018-02-08 09:36 | 115411.7 | 3360.0014 | 5 | 13 | 3.63657 | -2.281961 | 3.11622 | 2.129588 | 12.96859 | 8.269597
2018-02-08 09:38 | 115531.7 | 3480.0005 | 5 | 13 | 3.625781 | -2.281986 | 3.11622 | 2.205645 | 12.96859 | 8.545775
2018-02-08 09:40 | 115651.7 | 3600.0015 | 5 | 13 | 3.614589 | -2.281942 | 3.11622 | 2.281706 | 12.96859 | 8.821134
2018-02-08 09:42 | 115771.7 | 3720.0004 | 5 | 13 | 3.602738 | -2.282007 | 3.11622 | 2.357759 | 12.96859 | 9.095589
2018-02-08 09:44 | 115891.7 | 3840.0009 | 5 | 13 | 3.590539 | -2.281914 | 3.11622 | 2.433822 | 12.96859 | 9.36916
2018-02-08 09:46 | 116011.7 | 3960.0008 | 5 | 13 | 3.578427 | -2.281951 | 3.11622 | 2.509878 | 12.96859 | 9.641782
2018-02-08 09:48 | 116131.7 | 4080.0008 | 5 | 13 | 3.565984 | -2.28193 | 3.11622 | 2.585931 | 12.96859 | 9.913464
2018-02-08 09:50 | 116251.7 | 4200.0024 | 5 | 13 | 3.551429 | -2.281955 | 3.11622 | 2.661991 | 12.96859 | 10.18416
2018-02-08 09:52 | 116371.7 | 4320.0009 | 5 | 13 | 3.532734 | -2.281905 | 3.11622 | 2.738043 | 12.96859 | 10.45357
2018-02-08 09:54 | 116491.7 | 4440.0018 | 5 | 13 | 3.509306 | -2.281919 | 3.11622 | 2.814105 | 12.96859 | 10.72142
2018-02-08 09:56 | 116611.7 | 4560.0017 | 5 | 13 | 3.478874 | -2.281953 | 3.11622 | 2.890162 | 12.96859 | 10.98724
2018-02-08 09:58 | 116731.7 | 4680.0008 | 5 | 13 | 3.431111 | -2.28194 | 3.11622 | 2.966213 | 12.96859 | 11.25017
2018-02-08 10:00 | 116851.7 | 4800.0002 | 5 | 13 | 3.32037 | -2.281972 | 3.11622 | 3.042268 | 12.96859 | 11.50763
2018-02-08 10:02 | 116963.2 | 4911.4599 | 5 | 13 | 2.999988 | -2.281947 | 3.11622 | 3.112909 | 12.96859 | 11.73355
2018-02-08 10:04 | 117083.2 | 120.0032 | 6 | 13 | 3.184506 | 0 | 3.11622 | 3.112909 | 12.96859 | 11.73355
2018-02-08 10:06 | 117203.2 | 240 | 6 | 13 | 3.1989 | 0 | 3.11622 | 3.112909 | 12.96859 | 11.73355
2018-02-08 10:07 | 117263.2 | 300.0023 | 6 | 13 | 3.204008 | 0 | 3.11622 | 3.112909 | 12.96859 | 11.73355
2018-02-08 10:07 | 117263.3 | 0.0024 | 7 | 14 | 3.204013 | 0 | 0 | 0 | 0 | 0
2018-02-08 10:07 | 117278.9 | 15.5897 | 2 | 14 | 3.588929 | 4.890018 | 0.02049819 | 0 | 0.07198217 | 0
2018-02-08 10:10 | 117399 | 135.639 | 2 | 14 | 3.916773 | 4.890064 | 0.182788 | 1.358e-09 | 0.6892005 | 4.539e-09
2018-02-08 10:12 | 117519 | 255.6398 | 2 | 14 | 3.965793 | 4.890064 | 0.3457704 | 1.358e-09 | 1.332105 | 4.539e-09
2018-02-08 10:14 | 117639 | 375.6397 | 2 | 14 | 4.001531 | 4.890064 | 0.5087593 | 1.358e-09 | 1.981475 | 4.539e-09
2018-02-08 10:16 | 117759 | 495.6395 | 2 | 14 | 4.032144 | 4.890097 | 0.671743 | 1.358e-09 | 2.636208 | 4.539e-09
2018-02-08 10:18 | 117879 | 615.6391 | 2 | 14 | 4.059015 | 4.890083 | 0.8347352 | 1.358e-09 | 3.29566 | 4.539e-09
2018-02-08 10:20 | 117999 | 735.6389 | 2 | 14 | 4.082781 | 4.89003 | 0.9977174 | 1.358e-09 | 3.959175 | 4.539e-09
2018-02-08 10:22 | 118119 | 855.6399 | 2 | 14 | 4.106391 | 4.890057 | 1.160703 | 1.358e-09 | 4.626503 | 4.539e-09
2018-02-08 10:24 | 118239 | 975.6391 | 2 | 14 | 4.133233 | 4.890081 | 1.323694 | 1.358e-09 | 5.297942 | 4.539e-09
2018-02-08 10:26 | 118359 | 1095.6401 | 2 | 14 | 4.163714 | 4.890123 | 1.486682 | 1.358e-09 | 5.974045 | 4.539e-09
2018-02-08 10:28 | 118479 | 1215.64 | 2 | 14 | 4.197814 | 4.890078 | 1.649665 | 1.358e-09 | 6.655383 | 4.539e-09
2018-02-08 10:30 | 118599 | 1335.6392 | 2 | 14 | 4.200388 | 4.244331 | 1.802185 | 1.358e-09 | 7.29601 | 4.539e-09
2018-02-08 10:32 | 118719 | 1455.6391 | 2 | 14 | 4.200377 | 3.640938 | 1.933399 | 1.358e-09 | 7.84716 | 4.539e-09
2018-02-08 10:33 | 118802.3 | 1538.9862 | 2 | 14 | 4.200367 | 3.259991 | 2.013232 | 1.358e-09 | 8.182489 | 4.539e-09
2018-02-08 10:35 | 118922.4 | 120.0011 | 3 | 14 | 4.228967 | 3.259996 | 2.121449 | 1.358e-09 | 8.638479 | 4.539e-09
2018-02-08 10:37 | 119042.4 | 240.0003 | 3 | 14 | 4.261952 | 3.260015 | 2.230103 | 1.358e-09 | 9.099749 | 4.539e-09
2018-02-08 10:39 | 119162.4 | 360.0003 | 3 | 14 | 4.297241 | 3.260071 | 2.338759 | 1.358e-09 | 9.564733 | 4.539e-09
2018-02-08 10:41 | 119282.4 | 480.0004 | 3 | 14 | 4.334447 | 3.260025 | 2.44742 | 1.358e-09 | 10.03368 | 4.539e-09
2018-02-08 10:43 | 119402.4 | 600.0021 | 3 | 14 | 4.373243 | 3.260014 | 2.556078 | 1.358e-09 | 10.50675 | 4.539e-09
2018-02-08 10:45 | 119522.4 | 720.0021 | 3 | 14 | 4.400407 | 3.01708 | 2.663346 | 1.358e-09 | 10.97776 | 4.539e-09
2018-02-08 10:47 | 119642.4 | 840.0021 | 3 | 14 | 4.400367 | 2.471321 | 2.754369 | 1.358e-09 | 11.3783 | 4.539e-09
2018-02-08 10:49 | 119762.4 | 960.0012 | 3 | 14 | 4.400365 | 2.046242 | 2.829387 | 1.358e-09 | 11.70841 | 4.539e-09
2018-02-08 10:51 | 119882.4 | 1080.0004 | 3 | 14 | 4.400371 | 1.707378 | 2.891726 | 1.358e-09 | 11.98272 | 4.539e-09
2018-02-08 10:53 | 120002.4 | 1200.002 | 3 | 14 | 4.400356 | 1.435347 | 2.943933 | 1.358e-09 | 12.21245 | 4.539e-09
2018-02-08 10:55 | 120122.4 | 1320.0013 | 3 | 14 | 4.400341 | 1.216213 | 2.988002 | 1.358e-09 | 12.40637 | 4.539e-09
2018-02-08 10:57 | 120242.4 | 1440.0006 | 3 | 14 | 4.400354 | 1.038767 | 3.025476 | 1.358e-09 | 12.57127 | 4.539e-09
2018-02-08 10:59 | 120362.4 | 1560.002 | 3 | 14 | 4.400357 | 0.8909454 | 3.057519 | 1.358e-09 | 12.71227 | 4.539e-09
2018-02-08 11:01 | 120482.4 | 1680.0003 | 3 | 14 | 4.400358 | 0.7714958 | 3.08514 | 1.358e-09 | 12.83381 | 4.539e-09
2018-02-08 11:03 | 120602.4 | 1800.0012 | 3 | 14 | 4.400314 | 0.6708736 | 3.109115 | 1.358e-09 | 12.93931 | 4.539e-09
2018-02-08 11:04 | 120627.4 | 1825.0865 | 3 | 14 | 4.400305 | 0.6519985 | 3.113723 | 1.358e-09 | 12.95958 | 4.539e-09
2018-02-08 11:06 | 120747.5 | 120.0008 | 4 | 14 | 4.358604 | 0 | 3.113723 | 1.358e-09 | 12.95958 | 4.539e-09
2018-02-08 11:08 | 120867.5 | 240.0016 | 4 | 14 | 4.355443 | 0 | 3.113723 | 1.358e-09 | 12.95958 | 4.539e-09
2018-02-08 11:09 | 120927.5 | 300.0029 | 4 | 14 | 4.354451 | 0 | 3.113723 | 1.358e-09 | 12.95958 | 4.539e-09
2018-02-08 11:11 | 121047.6 | 120.0002 | 5 | 14 | 4.201146 | -2.281897 | 3.113723 | 0.07605436 | 12.95958 | 0.3210695
2018-02-08 11:13 | 121167.6 | 240.0003 | 5 | 14 | 4.171449 | -2.281903 | 3.113723 | 0.1521117 | 12.95958 | 0.6394531
2018-02-08 11:15 | 121287.6 | 360.0011 | 5 | 14 | 4.142862 | -2.281955 | 3.113723 | 0.2281686 | 12.95958 | 0.9556314
2018-02-08 11:17 | 121407.6 | 480.0003 | 5 | 14 | 4.114466 | -2.281898 | 3.113723 | 0.3042254 | 12.95958 | 1.269643
2018-02-08 11:19 | 121527.6 | 600.002 | 5 | 14 | 4.08623 | -2.281901 | 3.113723 | 0.3802817 | 12.95958 | 1.581499
2018-02-08 11:21 | 121647.6 | 720.002 | 5 | 14 | 4.058201 | -2.281918 | 3.113723 | 0.4563373 | 12.95958 | 1.891211
2018-02-08 11:23 | 121767.6 | 840.0012 | 5 | 14 | 4.030438 | -2.281932 | 3.113723 | 0.5323922 | 12.95958 | 2.198799
2018-02-08 11:25 | 121887.6 | 960.0019 | 5 | 14 | 4.003077 | -2.281903 | 3.113723 | 0.6084509 | 12.95958 | 2.504306
2018-02-08 11:27 | 122007.6 | 1080.0019 | 5 | 14 | 3.976183 | -2.281955 | 3.113723 | 0.6845083 | 12.95958 | 2.807742
2018-02-08 11:29 | 122127.6 | 1200.0016 | 5 | 14 | 3.949864 | -2.281911 | 3.113723 | 0.7605635 | 12.95958 | 3.109146
2018-02-08 11:31 | 122247.6 | 1320.0005 | 5 | 14 | 3.92432 | -2.281932 | 3.113723 | 0.8366179 | 12.95958 | 3.408574
2018-02-08 11:33 | 122367.6 | 1440.0021 | 5 | 14 | 3.899669 | -2.28193 | 3.113723 | 0.9126782 | 12.95958 | 3.706115
2018-02-08 11:35 | 122487.6 | 1560.0022 | 5 | 14 | 3.875995 | -2.281903 | 3.113723 | 0.9887339 | 12.95958 | 4.0018
2018-02-08 11:37 | 122607.6 | 1680.0014 | 5 | 14 | 3.853451 | -2.281853 | 3.113723 | 1.06479 | 12.95958 | 4.295726
2018-02-08 11:39 | 122727.6 | 1800.0014 | 5 | 14 | 3.831937 | -2.281911 | 3.113723 | 1.140846 | 12.95958 | 4.58798
2018-02-08 11:41 | 122847.6 | 1920.0015 | 5 | 14 | 3.811471 | -2.281903 | 3.113723 | 1.216901 | 12.95958 | 4.878635
2018-02-08 11:43 | 122967.6 | 2040.0023 | 5 | 14 | 3.791955 | -2.281897 | 3.113723 | 1.292959 | 12.95958 | 5.16778
2018-02-08 11:45 | 123087.6 | 2160.0016 | 5 | 14 | 3.772142 | -2.281951 | 3.113723 | 1.369014 | 12.95958 | 5.455393
2018-02-08 11:47 | 123207.6 | 2280.0016 | 5 | 14 | 3.754683 | -2.281888 | 3.113723 | 1.445071 | 12.95958 | 5.741623
2018-02-08 11:49 | 123327.6 | 2400.0016 | 5 | 14 | 3.738174 | -2.281914 | 3.113723 | 1.521126 | 12.95958 | 6.026551
2018-02-08 11:51 | 123447.6 | 2520.0001 | 5 | 14 | 3.722537 | -2.281919 | 3.113723 | 1.597185 | 12.95958 | 6.310269
2018-02-08 11:53 | 123567.6 | 2640.0009 | 5 | 14 | 3.70773 | -2.281965 | 3.113723 | 1.673238 | 12.95958 | 6.592814
2018-02-08 11:55 | 123687.6 | 2760.0008 | 5 | 14 | 3.693857 | -2.281926 | 3.113723 | 1.749295 | 12.95958 | 6.874278
2018-02-08 11:57 | 123807.6 | 2880.001 | 5 | 14 | 3.680913 | -2.28188 | 3.113723 | 1.825352 | 12.95958 | 7.154725
2018-02-08 11:59 | 123927.6 | 3000.0001 | 5 | 14 | 3.668802 | -2.281961 | 3.113723 | 1.901408 | 12.95958 | 7.434213
2018-02-08 12:01 | 124047.6 | 3120.0004 | 5 | 14 | 3.657453 | -2.281928 | 3.113723 | 1.977464 | 12.95958 | 7.712812
2018-02-08 12:03 | 124167.6 | 3240.0002 | 5 | 14 | 3.64655 | -2.281932 | 3.113723 | 2.053519 | 12.95958 | 7.990564
2018-02-08 12:05 | 124287.6 | 3360.0003 | 5 | 14 | 3.635892 | -2.281886 | 3.113723 | 2.129575 | 12.95958 | 8.267498
2018-02-08 12:07 | 124407.6 | 3480.0019 | 5 | 14 | 3.625165 | -2.281949 | 3.113723 | 2.205632 | 12.95958 | 8.543628
2018-02-08 12:09 | 124527.6 | 3600.0019 | 5 | 14 | 3.614027 | -2.281909 | 3.113723 | 2.281689 | 12.95958 | 8.818928
2018-02-08 12:11 | 124647.6 | 3720.002 | 5 | 14 | 3.602197 | -2.281874 | 3.113723 | 2.357744 | 12.95958 | 9.093346
2018-02-08 12:13 | 124767.6 | 3840.002 | 5 | 14 | 3.58999 | -2.281891 | 3.113723 | 2.433799 | 12.95958 | 9.366848
2018-02-08 12:15 | 124887.6 | 3960.0013 | 5 | 14 | 3.577874 | -2.281895 | 3.113723 | 2.509852 | 12.95958 | 9.639415
2018-02-08 12:17 | 125007.6 | 4080.0012 | 5 | 14 | 3.565403 | -2.281895 | 3.113723 | 2.585907 | 12.95958 | 9.911061
2018-02-08 12:19 | 125127.6 | 4200.0005 | 5 | 14 | 3.550794 | -2.281907 | 3.113723 | 2.661964 | 12.95958 | 10.1817
2018-02-08 12:21 | 125247.6 | 4320.0021 | 5 | 14 | 3.532014 | -2.281942 | 3.113723 | 2.738022 | 12.95958 | 10.45108
2018-02-08 12:23 | 125367.6 | 4440.0005 | 5 | 14 | 3.508444 | -2.281898 | 3.113723 | 2.814076 | 12.95958 | 10.71884
2018-02-08 12:25 | 125487.6 | 4560.0005 | 5 | 14 | 3.477641 | -2.281901 | 3.113723 | 2.890129 | 12.95958 | 10.98456
2018-02-08 12:27 | 125607.6 | 4680.0014 | 5 | 14 | 3.429032 | -2.281918 | 3.113723 | 2.966185 | 12.95958 | 11.24739
2018-02-08 12:29 | 125727.6 | 4800.0014 | 5 | 14 | 3.31521 | -2.281944 | 3.113723 | 3.042234 | 12.95958 | 11.50458
2018-02-08 12:30 | 125835.8 | 4908.194 | 5 | 14 | 2.999965 | -2.281926 | 3.113723 | 3.110815 | 12.95958 | 11.72366
2018-02-08 12:32 | 125955.8 | 119.9998 | 6 | 14 | 3.184738 | 0 | 3.113723 | 3.110815 | 12.95958 | 11.72366
2018-02-08 12:34 | 126075.8 | 239.9998 | 6 | 14 | 3.199111 | 0 | 3.113723 | 3.110815 | 12.95958 | 11.72366
2018-02-08 12:35 | 126135.8 | 300.0045 | 6 | 14 | 3.204213 | 0 | 3.113723 | 3.110815 | 12.95958 | 11.72366
2018-02-08 12:35 | 126135.8 | 0.0023 | 7 | 15 | 3.204242 | 0 | 0 | 0 | 0 | 0
2018-02-08 12:37 | 126255.9 | 120.001 | 2 | 15 | 3.903498 | 4.890081 | 0.1623075 | 0 | 0.6097561 | 0
2018-02-08 12:39 | 126375.9 | 240.0018 | 2 | 15 | 3.960821 | 4.890043 | 0.3252937 | 0 | 1.251569 | 0
2018-02-08 12:41 | 126495.9 | 360.0018 | 2 | 15 | 3.997291 | 4.890074 | 0.4882816 | 0 | 1.900182 | 0
2018-02-08 12:43 | 126615.9 | 480.0002 | 2 | 15 | 4.028412 | 4.89003 | 0.6512697 | 0 | 2.554289 | 0
2018-02-08 12:45 | 126735.9 | 600.0003 | 2 | 15 | 4.055805 | 4.890104 | 0.814249 | 0 | 3.213126 | 0
2018-02-08 12:47 | 126855.9 | 720.0012 | 2 | 15 | 4.079913 | 4.890059 | 0.9772367 | 0 | 3.876172 | 0
2018-02-08 12:49 | 126975.9 | 840.0003 | 2 | 15 | 4.103228 | 4.890062 | 1.140224 | 0 | 4.543023 | 0
2018-02-08 12:51 | 127095.9 | 960.0003 | 2 | 15 | 4.129619 | 4.890057 | 1.303213 | 0 | 5.213905 | 0
2018-02-08 12:53 | 127215.9 | 1080.0003 | 2 | 15 | 4.159634 | 4.890074 | 1.466196 | 0 | 5.889361 | 0
2018-02-08 12:55 | 127335.9 | 1200.0011 | 2 | 15 | 4.193223 | 4.890064 | 1.629191 | 0 | 6.570047 | 0
2018-02-08 12:57 | 127455.9 | 1320.0018 | 2 | 15 | 4.200407 | 4.325251 | 1.784273 | 0 | 7.221335 | 0
2018-02-08 12:59 | 127575.9 | 1440.0002 | 2 | 15 | 4.200389 | 3.714172 | 1.918071 | 0 | 7.78334 | 0
2018-02-08 13:01 | 127674.3 | 1538.3192 | 2 | 15 | 4.200362 | 3.259975 | 2.013208 | 0 | 8.182954 | 0
2018-02-08 13:03 | 127794.3 | 120.0003 | 3 | 15 | 4.229 | 3.260067 | 2.121425 | 0 | 8.638946 | 0
2018-02-08 13:05 | 127914.3 | 240.0019 | 3 | 15 | 4.262039 | 3.260065 | 2.230085 | 0 | 9.100241 | 0
2018-02-08 13:07 | 128034.3 | 360.0012 | 3 | 15 | 4.29735 | 3.260056 | 2.338746 | 0 | 9.565256 | 0
2018-02-08 13:09 | 128154.3 | 480.0004 | 3 | 15 | 4.334635 | 3.260048 | 2.447399 | 0 | 10.03418 | 0
2018-02-08 13:11 | 128274.3 | 600.0021 | 3 | 15 | 4.373484 | 3.260046 | 2.556063 | 0 | 10.5073 | 0
2018-02-08 13:13 | 128394.3 | 720.0005 | 3 | 15 | 4.400389 | 3.011869 | 2.663269 | 0 | 10.97806 | 0
2018-02-08 13:15 | 128514.3 | 840.0021 | 3 | 15 | 4.400374 | 2.467056 | 2.754145 | 0 | 11.37795 | 0
2018-02-08 13:17 | 128634.3 | 960.0005 | 3 | 15 | 4.400361 | 2.042311 | 2.829027 | 0 | 11.70746 | 0
2018-02-08 13:19 | 128754.3 | 1080.0023 | 3 | 15 | 4.400393 | 1.704433 | 2.891243 | 0 | 11.98123 | 0
2018-02-08 13:21 | 128874.3 | 1200.0014 | 3 | 15 | 4.400351 | 1.432259 | 2.94334 | 0 | 12.21048 | 0
2018-02-08 13:23 | 128994.3 | 1320.0022 | 3 | 15 | 4.400342 | 1.213789 | 2.987316 | 0 | 12.40399 | 0
2018-02-08 13:25 | 129114.3 | 1440.0015 | 3 | 15 | 4.400365 | 1.037277 | 3.024719 | 0 | 12.56857 | 0
2018-02-08 13:27 | 129234.3 | 1560.0032 | 3 | 15 | 4.40037 | 0.8922272 | 3.056769 | 0 | 12.7096 | 0
2018-02-08 13:29 | 129354.3 | 1680.0013 | 3 | 15 | 4.400367 | 0.7723465 | 3.084414 | 0 | 12.83125 | 0
2018-02-08 13:31 | 129474.3 | 1800.0006 | 3 | 15 | 4.400332 | 0.6713123 | 3.10841 | 0 | 12.93684 | 0
2018-02-08 13:31 | 129500.2 | 1825.9627 | 3 | 15 | 4.400332 | 0.6519909 | 3.11318 | 0 | 12.95783 | 0
2018-02-08 13:33 | 129620.3 | 120 | 4 | 15 | 4.358634 | 0 | 3.11318 | 0 | 12.95783 | 0
2018-02-08 13:35 | 129740.3 | 240.0002 | 4 | 15 | 4.355457 | 0 | 3.11318 | 0 | 12.95783 | 0
2018-02-08 13:36 | 129800.3 | 300.0009 | 4 | 15 | 4.35448 | 0 | 3.11318 | 0 | 12.95783 | 0
2018-02-08 13:38 | 129920.4 | 120.001 | 5 | 15 | 4.201072 | -2.281907 | 3.11318 | 0.07605599 | 12.95783 | 0.321071
2018-02-08 13:40 | 130040.4 | 240.0002 | 5 | 15 | 4.171389 | -2.28193 | 3.11318 | 0.1521108 | 12.95783 | 0.6394386
2018-02-08 13:42 | 130160.4 | 360.0002 | 5 | 15 | 4.142773 | -2.281914 | 3.11318 | 0.2281669 | 12.95783 | 0.9556081
2018-02-08 13:44 | 130280.4 | 480.001 | 5 | 15 | 4.114378 | -2.281903 | 3.11318 | 0.3042237 | 12.95783 | 1.269613
2018-02-08 13:46 | 130400.4 | 600.0003 | 5 | 15 | 4.086105 | -2.281926 | 3.11318 | 0.3802779 | 12.95783 | 1.581453
2018-02-08 13:48 | 130520.4 | 720.0003 | 5 | 15 | 4.058079 | -2.281914 | 3.11318 | 0.4563363 | 12.95783 | 1.891167
2018-02-08 13:50 | 130640.4 | 840.0003 | 5 | 15 | 4.030305 | -2.281895 | 3.11318 | 0.532391 | 12.95783 | 2.198745
2018-02-08 13:52 | 130760.4 | 960.002 | 5 | 15 | 4.002915 | -2.281893 | 3.11318 | 0.6084483 | 12.95783 | 2.504236
2018-02-08 13:54 | 130880.4 | 1080.0019 | 5 | 15 | 3.976031 | -2.281926 | 3.11318 | 0.6845047 | 12.95783 | 2.807659
2018-02-08 13:56 | 131000.4 | 1200.0012 | 5 | 15 | 3.949724 | -2.281886 | 3.11318 | 0.760559 | 12.95783 | 3.109048
2018-02-08 13:58 | 131120.4 | 1320.0005 | 5 | 15 | 3.924154 | -2.281882 | 3.11318 | 0.8366145 | 12.95783 | 3.408469
2018-02-08 14:00 | 131240.4 | 1440.0013 | 5 | 15 | 3.899486 | -2.281903 | 3.11318 | 0.9126712 | 12.95783 | 3.705983
2018-02-08 14:02 | 131360.4 | 1560.0005 | 5 | 15 | 3.875833 | -2.281961 | 3.11318 | 0.9887274 | 12.95783 | 4.001657
2018-02-08 14:04 | 131480.4 | 1680.0008 | 5 | 15 | 3.853265 | -2.28193 | 3.11318 | 1.064785 | 12.95783 | 4.29558
2018-02-08 14:06 | 131600.4 | 1800.0013 | 5 | 15 | 3.831764 | -2.281932 | 3.11318 | 1.140842 | 12.95783 | 4.587821
2018-02-08 14:08 | 131720.4 | 1920.0013 | 5 | 15 | 3.811272 | -2.281897 | 3.11318 | 1.216895 | 12.95783 | 4.878452
2018-02-08 14:10 | 131840.4 | 2040.0005 | 5 | 15 | 3.791754 | -2.281903 | 3.11318 | 1.29295 | 12.95783 | 5.167572
2018-02-08 14:12 | 131960.4 | 2160.003 | 5 | 15 | 3.773248 | -2.281863 | 3.11318 | 1.369009 | 12.95783 | 5.455261
2018-02-08 14:14 | 132080.4 | 2280.0014 | 5 | 15 | 3.755762 | -2.281895 | 3.11318 | 1.445065 | 12.95783 | 5.741567
2018-02-08 14:16 | 132200.4 | 2400.0014 | 5 | 15 | 3.739162 | -2.281903 | 3.11318 | 1.521122 | 12.95783 | 6.026582
2018-02-08 14:18 | 132320.4 | 2520.0005 | 5 | 15 | 3.72343 | -2.281937 | 3.11318 | 1.597174 | 12.95783 | 6.310347
2018-02-08 14:20 | 132440.4 | 2640.0007 | 5 | 15 | 3.708526 | -2.281898 | 3.11318 | 1.673233 | 12.95783 | 6.592978
2018-02-08 14:22 | 132560.4 | 2760.0007 | 5 | 15 | 3.694524 | -2.281918 | 3.11318 | 1.749288 | 12.95783 | 6.874491
2018-02-08 14:24 | 132680.4 | 2880.0023 | 5 | 15 | 3.681444 | -2.281911 | 3.11318 | 1.825344 | 12.95783 | 7.154978
2018-02-08 14:26 | 132800.4 | 3000.0008 | 5 | 15 | 3.669227 | -2.281919 | 3.11318 | 1.901402 | 12.95783 | 7.434509
2018-02-08 14:28 | 132920.4 | 3120.0007 | 5 | 15 | 3.657748 | -2.281903 | 3.11318 | 1.977459 | 12.95783 | 7.713139
2018-02-08 14:30 | 133040.4 | 3240.0016 | 5 | 15 | 3.646749 | -2.281909 | 3.11318 | 2.053515 | 12.95783 | 7.990914
2018-02-08 14:32 | 133160.4 | 3360.0009 | 5 | 15 | 3.636007 | -2.281907 | 3.11318 | 2.12957 | 12.95783 | 8.267857
2018-02-08 14:34 | 133280.4 | 3480.0001 | 5 | 15 | 3.625175 | -2.281903 | 3.11318 | 2.205624 | 12.95783 | 8.54398
2018-02-08 14:36 | 133400.4 | 3600.001 | 5 | 15 | 3.613966 | -2.28194 | 3.11318 | 2.281682 | 12.95783 | 8.819282
2018-02-08 14:38 | 133520.4 | 3720.001 | 5 | 15 | 3.602069 | -2.281898 | 3.11318 | 2.35774 | 12.95783 | 9.093702
2018-02-08 14:40 | 133640.4 | 3840.0003 | 5 | 15 | 3.589836 | -2.281901 | 3.11318 | 2.433794 | 12.95783 | 9.367189
2018-02-08 14:42 | 133760.4 | 3960.0019 | 5 | 15 | 3.577668 | -2.281926 | 3.11318 | 2.509854 | 12.95783 | 9.639768
2018-02-08 14:44 | 133880.4 | 4080.0019 | 5 | 15 | 3.56519 | -2.281891 | 3.11318 | 2.585912 | 12.95783 | 9.911412
2018-02-08 14:46 | 134000.4 | 4200.0011 | 5 | 15 | 3.550481 | -2.281903 | 3.11318 | 2.661968 | 12.95783 | 10.18203
2018-02-08 14:48 | 134120.4 | 4320.0011 | 5 | 15 | 3.531667 | -2.281951 | 3.11318 | 2.738023 | 12.95783 | 10.45137
2018-02-08 14:50 | 134240.4 | 4440.0012 | 5 | 15 | 3.508023 | -2.281957 | 3.11318 | 2.814078 | 12.95783 | 10.71911
2018-02-08 14:52 | 134360.4 | 4560.0004 | 5 | 15 | 3.477089 | -2.281882 | 3.11318 | 2.890132 | 12.95783 | 10.9848
2018-02-08 14:54 | 134480.4 | 4680.0004 | 5 | 15 | 3.428095 | -2.281934 | 3.11318 | 2.96619 | 12.95783 | 11.24758
2018-02-08 14:56 | 134600.4 | 4800.0012 | 5 | 15 | 3.313094 | -2.281951 | 3.11318 | 3.042231 | 12.95783 | 11.50463
2018-02-08 14:58 | 134707.3 | 4906.9435 | 5 | 15 | 2.999979 | -2.281953 | 3.11318 | 3.110015 | 12.95783 | 11.72106
2018-02-08 15:00 | 134827.4 | 120 | 6 | 15 | 3.185035 | 0 | 3.11318 | 3.110015 | 12.95783 | 11.72106
2018-02-08 15:02 | 134947.4 | 240.0002 | 6 | 15 | 3.199423 | 0 | 3.11318 | 3.110015 | 12.95783 | 11.72106
2018-02-08 15:03 | 135007.4 | 300.004 | 6 | 15 | 3.204549 | 0 | 3.11318 | 3.110015 | 12.95783 | 11.72106
2018-02-08 15:03 | 135007.4 | 0.0023 | 7 | 16 | 3.204566 | 0 | 0 | 0 | 0 | 0
2018-02-08 15:05 | 135127.5 | 120.0018 | 2 | 16 | 3.903903 | 4.890083 | 0.1623019 | 0 | 0.6098132 | 0
2018-02-08 15:07 | 135247.5 | 240.0012 | 2 | 16 | 3.961123 | 4.890095 | 0.3252834 | 0 | 1.251665 | 0
2018-02-08 15:09 | 135367.5 | 360.0003 | 2 | 16 | 3.999749 | 4.890106 | 0.4882708 | 0 | 1.900367 | 0
2018-02-08 15:11 | 135487.5 | 480.0019 | 2 | 16 | 4.038843 | 4.890125 | 0.651258 | 0 | 2.555605 | 0
2018-02-08 15:13 | 135607.5 | 600.002 | 2 | 16 | 4.065603 | 4.890131 | 0.8142562 | 0 | 3.216175 | 0
2018-02-08 15:15 | 135727.5 | 720.0013 | 2 | 16 | 4.088563 | 4.890093 | 0.977239 | 0 | 3.880713 | 0
2018-02-08 15:17 | 135847.5 | 840.0021 | 2 | 16 | 4.110651 | 4.890068 | 1.140233 | 0 | 4.548899 | 0
2018-02-08 15:19 | 135967.5 | 960.0028 | 2 | 16 | 4.135787 | 4.890123 | 1.303223 | 0 | 5.220893 | 0
2018-02-08 15:21 | 136087.5 | 1080.0011 | 2 | 16 | 4.164615 | 4.890097 | 1.466208 | 0 | 5.897268 | 0
2018-02-08 15:23 | 136207.5 | 1200.0022 | 2 | 16 | 4.197335 | 4.890079 | 1.6292 | 0 | 6.578671 | 0
2018-02-08 15:25 | 136327.5 | 1320.0016 | 2 | 16 | 4.20039 | 4.277781 | 1.78245 | 0 | 7.222362 | 0
2018-02-08 15:27 | 136447.5 | 1440.0006 | 2 | 16 | 4.200361 | 3.686962 | 1.915039 | 0 | 7.779285 | 0
2018-02-08 15:29 | 136542.2 | 1534.754 | 2 | 16 | 4.200367 | 3.259995 | 2.006378 | 0 | 8.162945 | 0
2018-02-08 15:31 | 136662.2 | 120.0019 | 3 | 16 | 4.228776 | 3.260014 | 2.114607 | 0 | 8.618976 | 0
2018-02-08 15:33 | 136782.2 | 240.002 | 3 | 16 | 4.261576 | 3.260027 | 2.223264 | 0 | 9.080222 | 0
2018-02-08 15:35 | 136902.2 | 360.0004 | 3 | 16 | 4.296675 | 3.260067 | 2.331923 | 0 | 9.545169 | 0
2018-02-08 15:37 | 137022.2 | 480.0005 | 3 | 16 | 4.333726 | 3.260084 | 2.440582 | 0 | 10.01404 | 0
2018-02-08 15:39 | 137142.2 | 600.0005 | 3 | 16 | 4.37241 | 3.260059 | 2.549243 | 0 | 10.48703 | 0
2018-02-08 15:41 | 137262.2 | 720.0004 | 3 | 16 | 4.400403 | 3.032156 | 2.656692 | 0 | 10.95878 | 0
2018-02-08 15:43 | 137382.2 | 840.0021 | 3 | 16 | 4.400377 | 2.484812 | 2.748183 | 0 | 11.36138 | 0
2018-02-08 15:45 | 137502.2 | 960.0006 | 3 | 16 | 4.400358 | 2.058414 | 2.823637 | 0 | 11.6934 | 0
2018-02-08 15:47 | 137622.2 | 1080.0021 | 3 | 16 | 4.400376 | 1.718328 | 2.886364 | 0 | 11.96942 | 0
2018-02-08 15:49 | 137742.2 | 1200.0029 | 3 | 16 | 4.400351 | 1.445074 | 2.938911 | 0 | 12.20065 | 0
2018-02-08 15:51 | 137862.2 | 1320.0007 | 3 | 16 | 4.40034 | 1.224434 | 2.983272 | 0 | 12.39585 | 0
2018-02-08 15:53 | 137982.2 | 1440.0007 | 3 | 16 | 4.400334 | 1.045807 | 3.02101 | 0 | 12.56191 | 0
2018-02-08 15:55 | 138102.2 | 1560.0006 | 3 | 16 | 4.400341 | 0.8993435 | 3.053343 | 0 | 12.70419 | 0
2018-02-08 15:57 | 138222.2 | 1680.0005 | 3 | 16 | 4.400345 | 0.7786732 | 3.08123 | 0 | 12.8269 | 0
2018-02-08 15:59 | 138342.2 | 1800.0013 | 3 | 16 | 4.400339 | 0.6777992 | 3.105438 | 0 | 12.93343 | 0
2018-02-08 15:59 | 138375 | 1832.7451 | 3 | 16 | 4.400301 | 0.6519966 | 3.111485 | 0 | 12.96003 | 0
2018-02-08 16:01 | 138495 | 120.0025 | 4 | 16 | 4.35848 | 0 | 3.111485 | 0 | 12.96003 | 0
2018-02-08 16:03 | 138615 | 240.0009 | 4 | 16 | 4.355323 | 0 | 3.111485 | 0 | 12.96003 | 0
2018-02-08 16:04 | 138675 | 300.0023 | 4 | 16 | 4.354344 | 0 | 3.111485 | 0 | 12.96003 | 0
2018-02-08 16:06 | 138795.1 | 120.0011 | 5 | 16 | 4.200614 | -2.281916 | 3.111485 | 0.07605621 | 12.96003 | 0.3210383
2018-02-08 16:08 | 138915.1 | 240.0011 | 5 | 16 | 4.170924 | -2.281951 | 3.111485 | 0.1521133 | 12.96003 | 0.63938
2018-02-08 16:10 | 139035.1 | 360.0003 | 5 | 16 | 4.142327 | -2.281965 | 3.111485 | 0.2281695 | 12.96003 | 0.9555145
2018-02-08 16:12 | 139155.1 | 480.0019 | 5 | 16 | 4.113903 | -2.281942 | 3.111485 | 0.3042307 | 12.96003 | 1.269502
2018-02-08 16:14 | 139275.1 | 600.0011 | 5 | 16 | 4.085646 | -2.28193 | 3.111485 | 0.3802856 | 12.96003 | 1.581309
2018-02-08 16:16 | 139395.1 | 720.0012 | 5 | 16 | 4.057606 | -2.281942 | 3.111485 | 0.4563452 | 12.96003 | 1.890994
2018-02-08 16:18 | 139515.1 | 840.0012 | 5 | 16 | 4.029849 | -2.281939 | 3.111485 | 0.5324029 | 12.96003 | 2.198549
2018-02-08 16:20 | 139635.1 | 960.0004 | 5 | 16 | 4.002466 | -2.281942 | 3.111485 | 0.6084571 | 12.96003 | 2.503992
2018-02-08 16:22 | 139755.1 | 1080.0012 | 5 | 16 | 3.975545 | -2.281963 | 3.111485 | 0.684516 | 12.96003 | 2.807388
2018-02-08 16:24 | 139875.1 | 1200.0011 | 5 | 16 | 3.949272 | -2.281919 | 3.111485 | 0.7605732 | 12.96003 | 3.108755
2018-02-08 16:26 | 139995.1 | 1320.0005 | 5 | 16 | 3.923714 | -2.28197 | 3.111485 | 0.8366336 | 12.96003 | 3.408161
2018-02-08 16:28 | 140115.1 | 1440.0005 | 5 | 16 | 3.899048 | -2.281982 | 3.111485 | 0.9126882 | 12.96003 | 3.705633
2018-02-08 16:30 | 140235.1 | 1560.0006 | 5 | 16 | 3.875391 | -2.28193 | 3.111485 | 0.9887465 | 12.96003 | 4.001283
2018-02-08 16:32 | 140355.1 | 1680.0014 | 5 | 16 | 3.852849 | -2.281876 | 3.111485 | 1.064801 | 12.96003 | 4.295161
2018-02-08 16:34 | 140475.1 | 1800.0007 | 5 | 16 | 3.831362 | -2.281924 | 3.111485 | 1.14086 | 12.96003 | 4.587378
2018-02-08 16:36 | 140595.1 | 1920.0022 | 5 | 16 | 3.810878 | -2.281905 | 3.111485 | 1.216917 | 12.96003 | 4.877996
2018-02-08 16:38 | 140715.1 | 2040.0024 | 5 | 16 | 3.791363 | -2.28193 | 3.111485 | 1.292975 | 12.96003 | 5.167096
2018-02-08 16:40 | 140835.1 | 2160.0016 | 5 | 16 | 3.77289 | -2.281934 | 3.111485 | 1.36903 | 12.96003 | 5.454738
2018-02-08 16:42 | 140955.1 | 2280.0009 | 5 | 16 | 3.755389 | -2.281939 | 3.111485 | 1.445088 | 12.96003 | 5.741023
2018-02-08 16:44 | 141075.1 | 2400.0008 | 5 | 16 | 3.738805 | -2.28199 | 3.111485 | 1.521146 | 12.96003 | 6.026015
2018-02-08 16:46 | 141195.1 | 2520.0017 | 5 | 16 | 3.72309 | -2.281928 | 3.111485 | 1.597201 | 12.96003 | 6.309769
2018-02-08 16:48 | 141315.1 | 2640.0017 | 5 | 16 | 3.708167 | -2.281965 | 3.111485 | 1.673259 | 12.96003 | 6.592366
2018-02-08 16:50 | 141435.1 | 2760.001 | 5 | 16 | 3.694169 | -2.281944 | 3.111485 | 1.749316 | 12.96003 | 6.873857
2018-02-08 16:52 | 141555.1 | 2880.0002 | 5 | 16 | 3.681109 | -2.281957 | 3.111485 | 1.825373 | 12.96003 | 7.154325
2018-02-08 16:54 | 141675.1 | 3000.0011 | 5 | 16 | 3.668915 | -2.281955 | 3.111485 | 1.901431 | 12.96003 | 7.433833
2018-02-08 16:56 | 141795.1 | 3120.0002 | 5 | 16 | 3.657427 | -2.28194 | 3.111485 | 1.977487 | 12.96003 | 7.712436
2018-02-08 16:58 | 141915.1 | 3240.0018 | 5 | 16 | 3.646431 | -2.281963 | 3.111485 | 2.053548 | 12.96003 | 7.990201
2018-02-08 17:00 | 142035.1 | 3360.0019 | 5 | 16 | 3.635677 | -2.281907 | 3.111485 | 2.129604 | 12.96003 | 8.267125
2018-02-08 17:02 | 142155.1 | 3480.0007 | 5 | 16 | 3.624862 | -2.281942 | 3.111485 | 2.205659 | 12.96003 | 8.543228
2018-02-08 17:04 | 142275.1 | 3600.0019 | 5 | 16 | 3.613612 | -2.281911 | 3.111485 | 2.281718 | 12.96003 | 8.818505
2018-02-08 17:06 | 142395.1 | 3720.001 | 5 | 16 | 3.601703 | -2.28194 | 3.111485 | 2.357774 | 12.96003 | 9.092896
2018-02-08 17:08 | 142515.1 | 3840.0001 | 5 | 16 | 3.589475 | -2.28193 | 3.111485 | 2.433828 | 12.96003 | 9.366356
2018-02-08 17:10 | 142635.1 | 3960.0004 | 5 | 16 | 3.577314 | -2.281888 | 3.111485 | 2.509885 | 12.96003 | 9.638898
2018-02-08 17:12 | 142755.1 | 4080.0004 | 5 | 16 | 3.56478 | -2.281911 | 3.111485 | 2.585941 | 12.96003 | 9.910501
2018-02-08 17:14 | 142875.1 | 4200.002 | 5 | 16 | 3.549996 | -2.281857 | 3.111485 | 2.661996 | 12.96003 | 10.18108
2018-02-08 17:16 | 142995.1 | 4320.0021 | 5 | 16 | 3.531074 | -2.281911 | 3.111485 | 2.738053 | 12.96003 | 10.45039
2018-02-08 17:18 | 143115.1 | 4440.0021 | 5 | 16 | 3.507324 | -2.281901 | 3.111485 | 2.814107 | 12.96003 | 10.71807
2018-02-08 17:20 | 143235.1 | 4560.0013 | 5 | 16 | 3.476105 | -2.28194 | 3.111485 | 2.890162 | 12.96003 | 10.98371
2018-02-08 17:22 | 143355.1 | 4680.0005 | 5 | 16 | 3.426472 | -2.281905 | 3.111485 | 2.966206 | 12.96003 | 11.24634
2018-02-08 17:24 | 143475.1 | 4800.0014 | 5 | 16 | 3.309056 | -2.281944 | 3.111485 | 3.042271 | 12.96003 | 11.50327
2018-02-08 17:26 | 143579.6 | 4904.4436 | 5 | 16 | 2.999991 | -2.281932 | 3.111485 | 3.108462 | 12.96003 | 11.71442
2018-02-08 17:28 | 143699.6 | 120.0016 | 6 | 16 | 3.185129 | 0 | 3.111485 | 3.108462 | 12.96003 | 11.71442
2018-02-08 17:30 | 143819.6 | 240.0003 | 6 | 16 | 3.199445 | 0 | 3.111485 | 3.108462 | 12.96003 | 11.71442
2018-02-08 17:31 | 143879.6 | 300.0031 | 6 | 16 | 3.204515 | 0 | 3.111485 | 3.108462 | 12.96003 | 11.71442
2018-02-08 17:31 | 143879.6 | 0.0025 | 7 | 17 | 3.204534 | 0 | 0 | 0 | 0 | 0
2018-02-08 17:33 | 143999.7 | 120.0002 | 2 | 17 | 3.903933 | 4.890127 | 0.1623074 | 0 | 0.609854 | 0
2018-02-08 17:35 | 144119.7 | 240.002 | 2 | 17 | 3.961144 | 4.890089 | 0.3252961 | 0 | 1.251739 | 0
2018-02-08 17:37 | 144239.7 | 360.0003 | 2 | 17 | 3.997517 | 4.890059 | 0.4882738 | 0 | 1.900355 | 0
2018-02-08 17:39 | 144359.7 | 480.0011 | 2 | 17 | 4.028639 | 4.890093 | 0.6512606 | 0 | 2.554492 | 0
2018-02-08 17:41 | 144479.7 | 600.002 | 2 | 17 | 4.056021 | 4.890104 | 0.8142573 | 0 | 3.213432 | 0
2018-02-08 17:43 | 144599.7 | 720.0013 | 2 | 17 | 4.080151 | 4.890123 | 0.9772416 | 0 | 3.876501 | 0
2018-02-08 17:45 | 144719.7 | 840.0005 | 2 | 17 | 4.103599 | 4.890116 | 1.140227 | 0 | 4.543394 | 0
2018-02-08 17:47 | 144839.7 | 960.0012 | 2 | 17 | 4.130076 | 4.890083 | 1.303225 | 0 | 5.214376 | 0
2018-02-08 17:49 | 144959.7 | 1080.0021 | 2 | 17 | 4.160247 | 4.89011 | 1.466218 | 0 | 5.889963 | 0
2018-02-08 17:51 | 145079.7 | 1200.0004 | 2 | 17 | 4.193995 | 4.89012 | 1.629199 | 0 | 6.570701 | 0
2018-02-08 17:53 | 145199.7 | 1320.0014 | 2 | 17 | 4.200383 | 4.311256 | 1.783887 | 0 | 7.220355 | 0
2018-02-08 17:55 | 145319.7 | 1440.0015 | 2 | 17 | 4.200387 | 3.703106 | 1.917282 | 0 | 7.780666 | 0
2018-02-08 17:57 | 145415.9 | 1536.1708 | 2 | 17 | 4.200362 | 3.259998 | 2.010188 | 0 | 8.170909 | 0
2018-02-08 17:59 | 145535.9 | 120.0019 | 3 | 17 | 4.229093 | 3.260094 | 2.118402 | 0 | 8.626896 | 0
2018-02-08 18:01 | 145655.9 | 240.0012 | 3 | 17 | 4.262125 | 3.260069 | 2.227061 | 0 | 9.088194 | 0
2018-02-08 18:03 | 145775.9 | 360.0019 | 3 | 17 | 4.297438 | 3.26009 | 2.335724 | 0 | 9.553229 | 0
2018-02-08 18:05 | 145895.9 | 480.0021 | 3 | 17 | 4.334726 | 3.260071 | 2.444382 | 0 | 10.02219 | 0
2018-02-08 18:07 | 146015.9 | 600.0006 | 3 | 17 | 4.373622 | 3.260056 | 2.553043 | 0 | 10.49531 | 0
2018-02-08 18:09 | 146135.9 | 720.0004 | 3 | 17 | 4.400373 | 3.009657 | 2.660229 | 0 | 10.96599 | 0
2018-02-08 18:11 | 146255.9 | 840.0005 | 3 | 17 | 4.400383 | 2.466904 | 2.751067 | 0 | 11.36571 | 0
2018-02-08 18:13 | 146375.9 | 960.0006 | 3 | 17 | 4.400374 | 2.043077 | 2.82595 | 0 | 11.69523 | 0
2018-02-08 18:15 | 146495.9 | 1080.0023 | 3 | 17 | 4.400369 | 1.70492 | 2.888193 | 0 | 11.96912 | 0
2018-02-08 18:17 | 146615.9 | 1200.0006 | 3 | 17 | 4.400328 | 1.433483 | 2.940331 | 0 | 12.19854 | 0
2018-02-08 18:19 | 146735.9 | 1320.0016 | 3 | 17 | 4.400336 | 1.214827 | 2.984347 | 0 | 12.39223 | 0
2018-02-08 18:21 | 146855.9 | 1440.0007 | 3 | 17 | 4.400351 | 1.038279 | 3.02179 | 0 | 12.55699 | 0
2018-02-08 18:23 | 146975.9 | 1560.0023 | 3 | 17 | 4.400314 | 0.892168 | 3.053879 | 0 | 12.69819 | 0
2018-02-08 18:25 | 147095.9 | 1680.0023 | 3 | 17 | 4.400341 | 0.7729645 | 3.081563 | 0 | 12.82001 | 0
2018-02-08 18:27 | 147215.9 | 1800.0022 | 3 | 17 | 4.400328 | 0.6724968 | 3.105589 | 0 | 12.92573 | 0
2018-02-08 18:27 | 147242.9 | 1827.034 | 3 | 17 | 4.400337 | 0.6519985 | 3.110559 | 0 | 12.9476 | 0
2018-02-08 18:29 | 147363 | 120 | 4 | 17 | 4.358497 | 0 | 3.110559 | 0 | 12.9476 | 0
2018-02-08 18:31 | 147483 | 240.0003 | 4 | 17 | 4.355329 | 0 | 3.110559 | 0 | 12.9476 | 0
2018-02-08 18:32 | 147543 | 300.001 | 4 | 17 | 4.354357 | 0 | 3.110559 | 0 | 12.9476 | 0
2018-02-08 18:34 | 147663.1 | 120.0018 | 5 | 17 | 4.200463 | -2.281957 | 3.110559 | 0.07605839 | 12.9476 | 0.3210366
2018-02-08 18:36 | 147783.1 | 240.0018 | 5 | 17 | 4.170767 | -2.281986 | 3.110559 | 0.152118 | 12.9476 | 0.6393776
2018-02-08 18:38 | 147903.1 | 360.0018 | 5 | 17 | 4.142145 | -2.281988 | 3.110559 | 0.2281732 | 12.9476 | 0.9554963
2018-02-08 18:40 | 148023.1 | 480.001 | 5 | 17 | 4.113731 | -2.282005 | 3.110559 | 0.3042333 | 12.9476 | 1.269467
2018-02-08 18:42 | 148143.1 | 600.0002 | 5 | 17 | 4.085469 | -2.282039 | 3.110559 | 0.3802906 | 12.9476 | 1.581272
2018-02-08 18:44 | 148263.1 | 720.001 | 5 | 17 | 4.057443 | -2.28193 | 3.110559 | 0.4563511 | 12.9476 | 1.890948
2018-02-08 18:46 | 148383.1 | 840.0017 | 5 | 17 | 4.029673 | -2.28198 | 3.110559 | 0.5324124 | 12.9476 | 2.198504
2018-02-08 18:48 | 148503.1 | 960.0018 | 5 | 17 | 4.002276 | -2.282011 | 3.110559 | 0.6084693 | 12.9476 | 2.503944
2018-02-08 18:50 | 148623.1 | 1080.002 | 5 | 17 | 3.975382 | -2.281947 | 3.110559 | 0.6845255 | 12.9476 | 2.807316
2018-02-08 18:52 | 148743.1 | 1200.0019 | 5 | 17 | 3.949083 | -2.28197 | 3.110559 | 0.7605827 | 12.9476 | 3.108668
2018-02-08 18:54 | 148863.1 | 1320.002 | 5 | 17 | 3.9235 | -2.281918 | 3.110559 | 0.8366451 | 12.9476 | 3.408067
2018-02-08 18:56 | 148983.1 | 1440.0013 | 5 | 17 | 3.898839 | -2.281928 | 3.110559 | 0.9127011 | 12.9476 | 3.705529
2018-02-08 18:58 | 149103.1 | 1560.0005 | 5 | 17 | 3.875185 | -2.28196 | 3.110559 | 0.9887576 | 12.9476 | 4.001154
2018-02-08 19:00 | 149223.1 | 1680.0013 | 5 | 17 | 3.852618 | -2.281942 | 3.110559 | 1.064816 | 12.9476 | 4.29503
2018-02-08 19:02 | 149343.1 | 1800.0021 | 5 | 17 | 3.831115 | -2.281963 | 3.110559 | 1.140876 | 12.9476 | 4.587234
2018-02-08 19:04 | 149463.1 | 1920.0017 | 5 | 17 | 3.810627 | -2.282007 | 3.110559 | 1.216935 | 12.9476 | 4.877841
2018-02-08 19:06 | 149583.1 | 2040.0005 | 5 | 17 | 3.791115 | -2.281944 | 3.110559 | 1.292993 | 12.9476 | 5.166919
2018-02-08 19:08 | 149703.1 | 2160.0021 | 5 | 17 | 3.772615 | -2.281986 | 3.110559 | 1.369049 | 12.9476 | 5.454548
2018-02-08 19:10 | 149823.1 | 2280.0014 | 5 | 17 | 3.755122 | -2.281963 | 3.110559 | 1.445104 | 12.9476 | 5.740804
2018-02-08 19:12 | 149943.1 | 2400.0012 | 5 | 17 | 3.738575 | -2.281965 | 3.110559 | 1.521164 | 12.9476 | 6.025783
2018-02-08 19:14 | 150063.1 | 2520.0021 | 5 | 17 | 3.722817 | -2.281974 | 3.110559 | 1.597226 | 12.9476 | 6.309539
2018-02-08 19:16 | 150183.1 | 2640.0014 | 5 | 17 | 3.707941 | -2.281982 | 3.110559 | 1.673279 | 12.9476 | 6.592101
2018-02-08 19:18 | 150303.1 | 2760.0006 | 5 | 17 | 3.693971 | -2.281951 | 3.110559 | 1.749343 | 12.9476 | 6.873603
2018-02-08 19:20 | 150423.1 | 2880.0014 | 5 | 17 | 3.680883 | -2.281949 | 3.110559 | 1.825398 | 12.9476 | 7.154042
2018-02-08 19:22 | 150543.1 | 3000.0013 | 5 | 17 | 3.66868 | -2.281961 | 3.110559 | 1.901456 | 12.9476 | 7.433533
2018-02-08 19:24 | 150663.1 | 3120.0007 | 5 | 17 | 3.657199 | -2.281928 | 3.110559 | 1.977512 | 12.9476 | 7.712121
2018-02-08 19:26 | 150783.1 | 3240.0008 | 5 | 17 | 3.646188 | -2.281944 | 3.110559 | 2.053573 | 12.9476 | 7.98987
2018-02-08 19:28 | 150903.1 | 3360.0024 | 5 | 17 | 3.63543 | -2.281963 | 3.110559 | 2.129633 | 12.9476 | 8.26679
2018-02-08 19:30 | 151023.1 | 3480.0001 | 5 | 17 | 3.624603 | -2.281988 | 3.110559 | 2.205689 | 12.9476 | 8.542876
2018-02-08 19:32 | 151143.1 | 3600.0017 | 5 | 17 | 3.613362 | -2.281988 | 3.110559 | 2.281749 | 12.9476 | 8.818137
2018-02-08 19:34 | 151263.1 | 3720.0001 | 5 | 17 | 3.60141 | -2.281951 | 3.110559 | 2.357806 | 12.9476 | 9.09251
2018-02-08 19:36 | 151383.1 | 3840.0002 | 5 | 17 | 3.589162 | -2.281934 | 3.110559 | 2.433865 | 12.9476 | 9.365962
2018-02-08 19:38 | 151503.1 | 3960.001 | 5 | 17 | 3.57698 | -2.281972 | 3.110559 | 2.509923 | 12.9476 | 9.638487
2018-02-08 19:40 | 151623.1 | 4080.0019 | 5 | 17 | 3.56443 | -2.281988 | 3.110559 | 2.585982 | 12.9476 | 9.910076
2018-02-08 19:42 | 151743.1 | 4200.0011 | 5 | 17 | 3.549558 | -2.281997 | 3.110559 | 2.662037 | 12.9476 | 10.18063
2018-02-08 19:44 | 151863.1 | 4320.0004 | 5 | 17 | 3.530605 | -2.281974 | 3.110559 | 2.738099 | 12.9476 | 10.44992
2018-02-08 19:46 | 151983.1 | 4440.0014 | 5 | 17 | 3.506782 | -2.281988 | 3.110559 | 2.814153 | 12.9476 | 10.71756
2018-02-08 19:48 | 152103.1 | 4560.0005 | 5 | 17 | 3.4753 | -2.282005 | 3.110559 | 2.890208 | 12.9476 | 10.98315
2018-02-08 19:50 | 152223.1 | 4680.0012 | 5 | 17 | 3.425056 | -2.281986 | 3.110559 | 2.966264 | 12.9476 | 11.24574
2018-02-08 19:52 | 152343.1 | 4800.0005 | 5 | 17 | 3.30591 | -2.282028 | 3.110559 | 3.042317 | 12.9476 | 11.50247
2018-02-08 19:54 | 152445.8 | 4902.6699 | 5 | 17 | 2.999995 | -2.282018 | 3.110559 | 3.107389 | 12.9476 | 11.7099
2018-02-08 19:56 | 152565.8 | 120.0012 | 6 | 17 | 3.185815 | 0 | 3.110559 | 3.107394 | 12.9476 | 11.70991
2018-02-08 19:58 | 152685.8 | 240.002 | 6 | 17 | 3.200169 | 0 | 3.110559 | 3.107394 | 12.9476 | 11.70991
2018-02-08 19:59 | 152745.8 | 300.0042 | 6 | 17 | 3.205249 | 0 | 3.110559 | 3.107394 | 12.9476 | 11.70991
2018-02-08 19:59 | 152745.8 | 0.0024 | 7 | 18 | 3.205341 | 0 | 0 | 0 | 0 | 0
2018-02-08 20:01 | 152865.9 | 120.0003 | 2 | 18 | 3.905073 | 4.890152 | 0.1622952 | 9.9e-11 | 0.6099957 | 3.16e-10
2018-02-08 20:03 | 152985.9 | 240.0011 | 2 | 18 | 3.962125 | 4.890158 | 0.3252856 | 9.9e-11 | 1.252055 | 3.16e-10
2018-02-08 20:05 | 153105.9 | 360.0003 | 2 | 18 | 3.998483 | 4.890139 | 0.4882751 | 9.9e-11 | 1.900878 | 3.16e-10
2018-02-08 20:07 | 153225.9 | 480.0011 | 2 | 18 | 4.029591 | 4.890139 | 0.6512645 | 9.9e-11 | 2.555183 | 3.16e-10
2018-02-08 20:09 | 153345.9 | 600.002 | 2 | 18 | 4.056942 | 4.89012 | 0.8142536 | 9.9e-11 | 3.214246 | 3.16e-10
2018-02-08 20:11 | 153465.9 | 720.0021 | 2 | 18 | 4.080986 | 4.890139 | 0.9772456 | 9.9e-11 | 3.877489 | 3.16e-10
2018-02-08 20:13 | 153585.9 | 840.0004 | 2 | 18 | 4.104366 | 4.890181 | 1.140234 | 9.9e-11 | 4.544524 | 3.16e-10
2018-02-08 20:15 | 153705.9 | 960.0005 | 2 | 18 | 4.130771 | 4.890135 | 1.303221 | 9.9e-11 | 5.21558 | 3.16e-10
2018-02-08 20:17 | 153825.9 | 1080.0021 | 2 | 18 | 4.160931 | 4.890175 | 1.466215 | 9.9e-11 | 5.891283 | 3.16e-10
2018-02-08 20:19 | 153945.9 | 1200.0023 | 2 | 18 | 4.194687 | 4.890148 | 1.629211 | 9.9e-11 | 6.572196 | 3.16e-10
2018-02-08 20:21 | 154065.9 | 1320.0023 | 2 | 18 | 4.200404 | 4.301683 | 1.783562 | 9.9e-11 | 7.220456 | 3.16e-10
2018-02-08 20:23 | 154185.9 | 1440.0022 | 2 | 18 | 4.200377 | 3.694811 | 1.916649 | 9.9e-11 | 7.779477 | 3.16e-10
2018-02-08 20:24 | 154280.9 | 1534.9908 | 2 | 18 | 4.200385 | 3.259996 | 2.008309 | 9.9e-11 | 8.164483 | 3.16e-10
2018-02-08 20:26 | 154400.9 | 120.0011 | 3 | 18 | 4.22909 | 3.260023 | 2.116534 | 9.9e-11 | 8.620518 | 3.16e-10
2018-02-08 20:28 | 154520.9 | 240.002 | 3 | 18 | 4.262097 | 3.260056 | 2.225195 | 9.9e-11 | 9.081825 | 3.16e-10
2018-02-08 20:30 | 154640.9 | 360.0027 | 3 | 18 | 4.297376 | 3.260088 | 2.333853 | 9.9e-11 | 9.546832 | 3.16e-10
2018-02-08 20:32 | 154760.9 | 480.0002 | 3 | 18 | 4.334628 | 3.26005 | 2.442509 | 9.9e-11 | 10.01577 | 3.16e-10
2018-02-08 20:34 | 154880.9 | 600.0005 | 3 | 18 | 4.373456 | 3.260048 | 2.551171 | 9.9e-11 | 10.48888 | 3.16e-10
2018-02-08 20:36 | 155000.9 | 720.0005 | 3 | 18 | 4.400378 | 3.012901 | 2.658393 | 9.9e-11 | 10.95971 | 3.16e-10
2018-02-08 20:38 | 155120.9 | 840.0013 | 3 | 18 | 4.400404 | 2.470287 | 2.749337 | 9.9e-11 | 11.35989 | 3.16e-10
2018-02-08 20:40 | 155240.9 | 960.0006 | 3 | 18 | 4.40038 | 2.046013 | 2.824315 | 9.9e-11 | 11.68983 | 3.16e-10
2018-02-08 20:42 | 155360.9 | 1080.0014 | 3 | 18 | 4.400355 | 1.707027 | 2.88664 | 9.9e-11 | 11.96408 | 3.16e-10
2018-02-08 20:44 | 155480.9 | 1200.0014 | 3 | 18 | 4.400348 | 1.435675 | 2.938851 | 9.9e-11 | 12.19383 | 3.16e-10
2018-02-08 20:46 | 155600.9 | 1320.0022 | 3 | 18 | 4.400365 | 1.217302 | 2.982934 | 9.9e-11 | 12.38781 | 3.16e-10
2018-02-08 20:48 | 155720.9 | 1440.0023 | 3 | 18 | 4.400334 | 1.039591 | 3.020448 | 9.9e-11 | 12.55288 | 3.16e-10
2018-02-08 20:50 | 155840.9 | 1560.0007 | 3 | 18 | 4.400309 | 0.8936672 | 3.0526 | 9.9e-11 | 12.69436 | 3.16e-10
2018-02-08 20:52 | 155960.9 | 1680.0015 | 3 | 18 | 4.400348 | 0.774353 | 3.080335 | 9.9e-11 | 12.81640625 | 3.16e-10
2018-02-08 20:54 | 156080.9 | 1800.0007 | 3 | 18 | 4.400329 | 0.6740475 | 3.10441 | 9.9e-11 | 12.92234 | 3.16e-10
2018-02-08 20:55 | 156109.9 | 1828.9772 | 3 | 18 | 4.400331 | 0.6519985 | 3.109744 | 9.9e-11 | 12.94581 | 3.16e-10
2018-02-08 20:57 | 156229.9 | 120.0019 | 4 | 18 | 4.358501 | 0 | 3.109744 | 9.9e-11 | 12.94581 | 3.16e-10
2018-02-08 20:59 | 156349.9 | 240.0003 | 4 | 18 | 4.355348 | 0 | 3.109744 | 9.9e-11 | 12.94581 | 3.16e-10
2018-02-08 21:00 | 156409.9 | 300.0042 | 4 | 18 | 4.354382 | 0 | 3.109744 | 9.9e-11 | 12.94581 | 3.16e-10
2018-02-08 21:02 | 156530 | 120.001 | 5 | 18 | 4.200451 | -2.28196 | 3.109744 | 0.0760595 | 12.94581 | 0.3210405
2018-02-08 21:04 | 156650 | 240.0011 | 5 | 18 | 4.170763 | -2.282011 | 3.109744 | 0.1521154 | 12.94581 | 0.6393655
2018-02-08 21:06 | 156770 | 360.0003 | 5 | 18 | 4.142145 | -2.282005 | 3.109744 | 0.2281759 | 12.94581 | 0.9555059
2018-02-08 21:08 | 156890 | 480.0019 | 5 | 18 | 4.113741 | -2.281999 | 3.109744 | 0.3042324 | 12.94581 | 1.269461
2018-02-08 21:10 | 157010 | 600.0004 | 5 | 18 | 4.085482 | -2.282009 | 3.109744 | 0.3802896 | 12.94581 | 1.581265
2018-02-08 21:12 | 157130 | 720.0012 | 5 | 18 | 4.057413 | -2.281947 | 3.109744 | 0.456349 | 12.94581 | 1.890935
2018-02-08 21:14 | 157250 | 840.0005 | 5 | 18 | 4.029661 | -2.281972 | 3.109744 | 0.5324062 | 12.94581 | 2.198473
2018-02-08 21:16 | 157370 | 960.0021 | 5 | 18 | 4.002255 | -2.281982 | 3.109744 | 0.6084646 | 12.94581 | 2.503918
2018-02-08 21:18 | 157490 | 1080.0005 | 5 | 18 | 3.975352 | -2.281993 | 3.109744 | 0.6845212 | 12.94581 | 2.807289
2018-02-08 21:20 | 157610 | 1200.0022 | 5 | 18 | 3.949016 | -2.28199 | 3.109744 | 0.7605801 | 12.94581 | 3.108644
2018-02-08 21:22 | 157730 | 1320.003 | 5 | 18 | 3.923461 | -2.281988 | 3.109744 | 0.8366385 | 12.94581 | 3.408022
2018-02-08 21:24 | 157850 | 1440.0023 | 5 | 18 | 3.898756 | -2.281965 | 3.109744 | 0.9126962 | 12.94581 | 3.705487
2018-02-08 21:26 | 157970 | 1560.0015 | 5 | 18 | 3.875108 | -2.281972 | 3.109744 | 0.9887554 | 12.94581 | 4.001117
2018-02-08 21:28 | 158090 | 1680.0007 | 5 | 18 | 3.852514 | -2.281953 | 3.109744 | 1.064811 | 12.94581 | 4.294975
2018-02-08 21:30 | 158210 | 1800.0008 | 5 | 18 | 3.831004 | -2.282023 | 3.109744 | 1.140872 | 12.94581 | 4.587176
2018-02-08 21:32 | 158330 | 1920.0008 | 5 | 18 | 3.810481 | -2.282018 | 3.109744 | 1.216933 | 12.94581 | 4.877779
2018-02-08 21:34 | 158450 | 2040.0016 | 5 | 18 | 3.790983 | -2.282034 | 3.109744 | 1.292991 | 12.94581 | 5.166849
2018-02-08 21:36 | 158570 | 2160.0017 | 5 | 18 | 3.77246 | -2.282003 | 3.109744 | 1.369048 | 12.94581 | 5.454471
2018-02-08 21:38 | 158690 | 2280.001 | 5 | 18 | 3.754977 | -2.282041 | 3.109744 | 1.445111 | 12.94581 | 5.740743
2018-02-08 21:40 | 158810 | 2400.001 | 5 | 18 | 3.738401 | -2.281997 | 3.109744 | 1.52117 | 12.94581 | 6.025707
2018-02-08 21:42 | 158930 | 2520.0011 | 5 | 18 | 3.722674 | -2.282028 | 3.109744 | 1.597226 | 12.94581 | 6.309431
2018-02-08 21:44 | 159050 | 2640.0002 | 5 | 18 | 3.707784 | -2.28203 | 3.109744 | 1.673285 | 12.94581 | 6.592001
2018-02-08 21:46 | 159170 | 2760.0018 | 5 | 18 | 3.693772 | -2.281995 | 3.109744 | 1.749344 | 12.94581 | 6.873473
2018-02-08 21:48 | 159290 | 2880.0018 | 5 | 18 | 3.68069 | -2.281978 | 3.109744 | 1.825407 | 12.94581 | 7.15393
2018-02-08 21:50 | 159410 | 3000.0011 | 5 | 18 | 3.668481 | -2.281976 | 3.109744 | 1.901466 | 12.94581 | 7.43341
2018-02-08 21:52 | 159530 | 3120.0011 | 5 | 18 | 3.657012 | -2.28202 | 3.109744 | 1.977525 | 12.94581 | 7.711994
2018-02-08 21:54 | 159650 | 3240.0011 | 5 | 18 | 3.646002 | -2.281986 | 3.109744 | 2.053582 | 12.94581 | 7.989714
2018-02-08 21:56 | 159770 | 3360.0014 | 5 | 18 | 3.635219 | -2.282022 | 3.109744 | 2.129643 | 12.94581 | 8.266621
2018-02-08 21:58 | 159890 | 3480.0013 | 5 | 18 | 3.624397 | -2.281982 | 3.109744 | 2.205705 | 12.94581 | 8.542712
2018-02-08 22:00 | 160010 | 3600.0019 | 5 | 18 | 3.61311 | -2.281942 | 3.109744 | 2.281764 | 12.94581 | 8.817955
2018-02-08 22:02 | 160130 | 3720.0005 | 5 | 18 | 3.601158 | -2.281986 | 3.109744 | 2.357824 | 12.94581 | 9.092319
2018-02-08 22:04 | 160250 | 3840.0005 | 5 | 18 | 3.588905 | -2.281993 | 3.109744 | 2.433881 | 12.94581 | 9.365746
2018-02-08 22:06 | 160370 | 3960.0014 | 5 | 18 | 3.576679 | -2.281993 | 3.109744 | 2.509943 | 12.94581 | 9.638262
2018-02-08 22:08 | 160490 | 4080.0022 | 5 | 18 | 3.564102 | -2.281967 | 3.109744 | 2.585999 | 12.94581 | 9.909819
2018-02-08 22:10 | 160610 | 4200.0006 | 5 | 18 | 3.549219 | -2.282018 | 3.109744 | 2.662057 | 12.94581 | 10.18035
2018-02-08 22:12 | 160730 | 4320.0006 | 5 | 18 | 3.530197 | -2.281999 | 3.109744 | 2.738115 | 12.94581 | 10.4496
2018-02-08 22:14 | 160850 | 4440.0013 | 5 | 18 | 3.506302 | -2.282011 | 3.109744 | 2.81417 | 12.94581 | 10.71722
2018-02-08 22:16 | 160970 | 4560.0022 | 5 | 18 | 3.474663 | -2.282016 | 3.109744 | 2.890227 | 12.94581 | 10.98276
2018-02-08 22:18 | 161090 | 4680.0014 | 5 | 18 | 3.42397 | -2.281995 | 3.109744 | 2.966283 | 12.94581 | 11.2453
2018-02-08 22:20 | 161210 | 4800.0015 | 5 | 18 | 3.303457 | -2.282013 | 3.109744 | 3.042342 | 12.94581 | 11.50192
2018-02-08 22:22 | 161311.3 | 4901.2941 | 5 | 18 | 3 | -2.282039 | 3.109744 | 3.106543 | 12.94581 | 11.70646
2018-02-08 22:24 | 161431.4 | 120.001 | 6 | 18 | 3.186096 | 0 | 3.109744 | 3.106547 | 12.94581 | 11.70647
2018-02-08 22:26 | 161551.4 | 240 | 6 | 18 | 3.200466 | 0 | 3.109744 | 3.106547 | 12.94581 | 11.70647
2018-02-08 22:27 | 161611.4 | 300.0025 | 6 | 18 | 3.205571 | 0 | 3.109744 | 3.106547 | 12.94581 | 11.70647
2018-02-08 22:27 | 161611.4 | 0.0024 | 7 | 19 | 3.205431 | 0 | 0 | 0 | 0 | 0
2018-02-08 22:29 | 161731.5 | 120.001 | 2 | 19 | 3.905488 | 4.890074 | 0.1622998 | 0 | 0.610087 | 0
2018-02-08 22:31 | 161851.5 | 240.0002 | 2 | 19 | 3.962493 | 4.890123 | 0.3252925 | 0 | 1.252218 | 0
2018-02-08 22:33 | 161971.5 | 360.001 | 2 | 19 | 3.998867 | 4.890121 | 0.4882841 | 0 | 1.901109 | 0
2018-02-08 22:35 | 162091.5 | 480.001 | 2 | 19 | 4.029997 | 4.890099 | 0.6512779 | 0 | 2.555496 | 0
2018-02-08 22:37 | 162211.5 | 600.0011 | 2 | 19 | 4.057342 | 4.890118 | 0.8142635 | 0 | 3.21461 | 0
2018-02-08 22:39 | 162331.5 | 720.0011 | 2 | 19 | 4.081447 | 4.890108 | 0.9772583 | 0 | 3.877935 | 0
2018-02-08 22:41 | 162451.5 | 840.0013 | 2 | 19 | 4.104829 | 4.890125 | 1.140247 | 0 | 4.545048 | 0
2018-02-08 22:43 | 162571.5 | 960.0012 | 2 | 19 | 4.131277 | 4.890089 | 1.303236 | 0 | 5.21619 | 0
2018-02-08 22:45 | 162691.5 | 1080.0004 | 2 | 19 | 4.161431 | 4.890131 | 1.466228 | 0 | 5.891967 | 0
2018-02-08 22:47 | 162811.5 | 1200.0021 | 2 | 19 | 4.195157 | 4.890081 | 1.629218 | 0 | 6.572934 | 0
2018-02-08 22:49 | 162931.5 | 1320.0007 | 2 | 19 | 4.200393 | 4.293543 | 1.783318 | 0 | 7.220153 | 0
2018-02-08 22:51 | 163051.5 | 1440.0022 | 2 | 19 | 4.20039 | 3.687571 | 1.916156 | 0 | 7.778123 | 0
2018-02-08 22:52 | 163144.9 | 1533.4195 | 2 | 19 | 4.20038 | 3.259993 | 2.006211 | 0 | 8.15639 | 0
2018-02-08 22:54 | 163264.9095 | 120.001 | 3 | 19 | 4.229047 | 3.26004 | 2.11442 | 0 | 8.612355 | 0
2018-02-08 22:56 | 163384.9105 | 240.002 | 3 | 19 | 4.262073 | 3.260061 | 2.22308 | 0 | 9.073655 | 0
2018-02-08 22:58 | 163504.9104 | 360.0019 | 3 | 19 | 4.297346 | 3.260086 | 2.331741 | 0 | 9.538671 | 0
2018-02-08 23:00 | 163624.9113 | 480.0028 | 3 | 19 | 4.334568 | 3.26008 | 2.440399 | 0 | 10.00762 | 0
2018-02-08 23:02 | 163744.9104 | 600.0019 | 3 | 19 | 4.373433 | 3.260094 | 2.54906 | 0 | 10.48072 | 0
2018-02-08 23:04 | 163864.9089 | 720.0004 | 3 | 19 | 4.400413 | 3.01433 | 2.656286 | 0 | 10.95157 | 0
2018-02-08 23:06 | 163984.9097 | 840.0012 | 3 | 19 | 4.4004 | 2.471222 | 2.747251 | 0 | 11.35184 | 0
2018-02-08 23:08 | 164104.9097 | 960.0012 | 3 | 19 | 4.400379 | 2.04677 | 2.822269 | 0 | 11.68195 | 0
2018-02-08 23:10 | 164224.9092 | 1080.0007 | 3 | 19 | 4.400353 | 1.708395 | 2.884634 | 0 | 11.95638 | 0
2018-02-08 23:12 | 164344.9089 | 1200.0004 | 3 | 19 | 4.40037 | 1.437262 | 2.936886 | 0 | 12.18631 | 0
2018-02-08 23:14 | 164464.9098 | 1320.0013 | 3 | 19 | 4.400345 | 1.218348 | 2.981004 | 0 | 12.38044 | 0
2018-02-08 23:16 | 164584.909 | 1440.0005 | 3 | 19 | 4.400355 | 1.040632 | 3.018543 | 0 | 12.54563 | 0
2018-02-08 23:18 | 164704.9089 | 1560.0004 | 3 | 19 | 4.400347 | 0.8953762 | 3.050724 | 0 | 12.68723 | 0
2018-02-08 23:20 | 164824.9106 | 1680.0021 | 3 | 19 | 4.400351 | 0.7753429 | 3.07849 | 0 | 12.80941 | 0
2018-02-08 23:22 | 164944.9098 | 1800.0013 | 3 | 19 | 4.400345 | 0.6748257 | 3.102591 | 0 | 12.91547 | 0
2018-02-08 23:23 | 164974.8184 | 1829.9099 | 3 | 19 | 4.400318 | 0.6519966 | 3.108099 | 0 | 12.9397 | 0
2018-02-08 23:25 | 165094.9 | 120.0019 | 4 | 19 | 4.358395 | 0 | 3.108099 | 0 | 12.9397 | 0
2018-02-08 23:27 | 165214.9 | 240.0004 | 4 | 19 | 4.355253 | 0 | 3.108099 | 0 | 12.9397 | 0
2018-02-08 23:28 | 165274.9 | 300.0025 | 4 | 19 | 4.354252 | 0 | 3.108099 | 0 | 12.9397 | 0
2018-02-08 23:30 | 165395 | 120.0002 | 5 | 19 | 4.199949 | -2.28208 | 3.108099 | 0.0760576 | 12.9397 | 0.3209968
2018-02-08 23:32 | 165515 | 240.0002 | 5 | 19 | 4.170269 | -2.282039 | 3.108099 | 0.1521186 | 12.9397 | 0.6393051
2018-02-08 23:34 | 165635 | 360.0003 | 5 | 19 | 4.141636 | -2.282044 | 3.108099 | 0.2281832 | 12.9397 | 0.9554242
2018-02-08 23:36 | 165755 | 480.0003 | 5 | 19 | 4.113214 | -2.282044 | 3.108099 | 0.3042422 | 12.9397 | 1.269351
2018-02-08 23:38 | 165875 | 600.0014 | 5 | 19 | 4.084946 | -2.282044 | 3.108099 | 0.3803038 | 12.9397 | 1.581133
2018-02-08 23:40 | 165995 | 720.0012 | 5 | 19 | 4.056898 | -2.282005 | 3.108099 | 0.4563653 | 12.9397 | 1.890771
2018-02-08 23:42 | 166115 | 840.0011 | 5 | 19 | 4.029132 | -2.282041 | 3.108099 | 0.5324247 | 12.9397 | 2.198278
2018-02-08 23:44 | 166235 | 960.002 | 5 | 19 | 4.001733 | -2.282013 | 3.108099 | 0.6084856 | 12.9397 | 2.503693
2018-02-08 23:46 | 166355 | 1080.002 | 5 | 19 | 3.974824 | -2.28202 | 3.108099 | 0.6845468 | 12.9397 | 2.807043
2018-02-08 23:48 | 166475 | 1200.0004 | 5 | 19 | 3.948526 | -2.282032 | 3.108099 | 0.7606051 | 12.9397 | 3.108356
2018-02-08 23:50 | 166595 | 1320.0005 | 5 | 19 | 3.922958 | -2.281999 | 3.108099 | 0.8366634 | 12.9397 | 3.407696
2018-02-08 23:52 | 166715 | 1440.0021 | 5 | 19 | 3.898293 | -2.281997 | 3.108099 | 0.9127247 | 12.9397 | 3.705138
2018-02-08 23:54 | 166835 | 1560.0005 | 5 | 19 | 3.874651 | -2.28199 | 3.108099 | 0.9887845 | 12.9397 | 4.000735
2018-02-08 23:56 | 166955 | 1680.0006 | 5 | 19 | 3.852075 | -2.281995 | 3.108099 | 1.064844 | 12.9397 | 4.294575
2018-02-08 23:58 | 167075 | 1800.0005 | 5 | 19 | 3.830541 | -2.282049 | 3.108099 | 1.140901 | 12.9397 | 4.586725
2018-02-09 | 167195 | 1920.0014 | 5 | 19 | 3.810054 | -2.28199 | 3.108099 | 1.21696 | 12.9397 | 4.877287
2018-02-09 00:02 | 167315 | 2040.0007 | 5 | 19 | 3.79054 | -2.282049 | 3.108099 | 1.29302 | 12.9397 | 5.166331
2018-02-09 00:04 | 167435 | 2160.0014 | 5 | 19 | 3.772067 | -2.282022 | 3.108099 | 1.36908 | 12.9397 | 5.45393
2018-02-09 00:06 | 167555 | 2280.0018 | 5 | 19 | 3.754608 | -2.282028 | 3.108099 | 1.445143 | 12.9397 | 5.740171
2018-02-09 00:08 | 167675 | 2400.0022 | 5 | 19 | 3.738079 | -2.282028 | 3.108099 | 1.521205 | 12.9397 | 6.025121
2018-02-09 00:10 | 167795 | 2520.0007 | 5 | 19 | 3.722361 | -2.282023 | 3.108099 | 1.597266 | 12.9397 | 6.308838
2018-02-09 00:12 | 167915 | 2640.0015 | 5 | 19 | 3.707484 | -2.282028 | 3.108099 | 1.673326 | 12.9397 | 6.591389
2018-02-09 00:14 | 168035 | 2760.0023 | 5 | 19 | 3.69352 | -2.282039 | 3.108099 | 1.749384 | 12.9397 | 6.872837
2018-02-09 00:16 | 168155 | 2880.0006 | 5 | 19 | 3.680481 | -2.282005 | 3.108099 | 1.825445 | 12.9397 | 7.153269
2018-02-09 00:18 | 168275 | 3000.0023 | 5 | 19 | 3.668296 | -2.282036 | 3.108099 | 1.901504 | 12.9397 | 7.432734
2018-02-09 00:20 | 168395 | 3120.0016 | 5 | 19 | 3.656829 | -2.282011 | 3.108099 | 1.977562 | 12.9397 | 7.711298
2018-02-09 00:22 | 168515 | 3240.0016 | 5 | 19 | 3.645818 | -2.282013 | 3.108099 | 2.053621 | 12.9397 | 7.989009
2018-02-09 00:24 | 168635 | 3360.0001 | 5 | 19 | 3.635041 | -2.281997 | 3.108099 | 2.129679 | 12.9397 | 8.265895
2018-02-09 00:26 | 168755 | 3480 | 5 | 19 | 3.624156 | -2.281972 | 3.108099 | 2.205738 | 12.9397 | 8.54196
2018-02-09 00:28 | 168875 | 3600.0011 | 5 | 19 | 3.612885 | -2.281993 | 3.108099 | 2.281797 | 12.9397 | 8.817187
2018-02-09 00:30 | 168995 | 3720.0018 | 5 | 19 | 3.600891 | -2.282009 | 3.108099 | 2.357853 | 12.9397 | 9.091516
2018-02-09 00:32 | 169115 | 3840.0001 | 5 | 19 | 3.588621 | -2.281955 | 3.108099 | 2.433912 | 12.9397 | 9.364929
2018-02-09 00:34 | 169235 | 3960.0002 | 5 | 19 | 3.576403 | -2.282018 | 3.108099 | 2.509972 | 12.9397 | 9.637416
2018-02-09 00:36 | 169355 | 4080.001 | 5 | 19 | 3.563804 | -2.28199 | 3.108099 | 2.586031 | 12.9397 | 9.908958
2018-02-09 00:38 | 169475 | 4200.0011 | 5 | 19 | 3.548809 | -2.282028 | 3.108099 | 2.662089 | 12.9397 | 10.17947
2018-02-09 00:40 | 169595 | 4320.0002 | 5 | 19 | 3.529703 | -2.281997 | 3.108099 | 2.738146 | 12.9397 | 10.44868
2018-02-09 00:42 | 169715 | 4440.001 | 5 | 19 | 3.505675 | -2.281997 | 3.108099 | 2.814204 | 12.9397 | 10.71627
2018-02-09 00:44 | 169835 | 4560.0012 | 5 | 19 | 3.473777 | -2.28198 | 3.108099 | 2.890263 | 12.9397 | 10.98176
2018-02-09 00:46 | 169955 | 4680.0003 | 5 | 19 | 3.42241 | -2.281982 | 3.108099 | 2.966316 | 12.9397 | 11.2442
2018-02-09 00:48 | 170075 | 4800.0004 | 5 | 19 | 3.299252 | -2.28203 | 3.108099 | 3.042368 | 12.9397 | 11.50059
2018-02-09 00:49 | 170173.7 | 4898.7299 | 5 | 19 | 2.999964 | -2.282009 | 3.108099 | 3.104943 | 12.9397 | 11.69976
2018-02-09 00:51 | 170293.7 | 120.0002 | 6 | 19 | 3.186007 | 0 | 3.108099 | 3.104943 | 12.9397 | 11.69976
2018-02-09 00:53 | 170413.7 | 240.001 | 6 | 19 | 3.200351 | 0 | 3.108099 | 3.104943 | 12.9397 | 11.69976
2018-02-09 00:54 | 170473.7 | 300.0016 | 6 | 19 | 3.205435 | 0 | 3.108099 | 3.104943 | 12.9397 | 11.69976
2018-02-09 00:54 | 170473.7 | 0.0032 | 7 | 20 | 3.205473 | 0 | 0 | 0 | 0 | 0
2018-02-09 00:56 | 170593.8 | 120.0009 | 2 | 20 | 3.905285 | 4.8901 | 0.1623095 | 0 | 0.6101006 | 0
2018-02-09 00:58 | 170713.8 | 240.0027 | 2 | 20 | 3.962365 | 4.890089 | 0.3253048 | 0 | 1.25222 | 0
2018-02-09 01:00 | 170833.8 | 360.0011 | 2 | 20 | 3.998692 | 4.890051 | 0.4882855 | 0 | 1.901042 | 0
2018-02-09 01:02 | 170953.8 | 480.0011 | 2 | 20 | 4.029799 | 4.8901 | 0.6512769 | 0 | 2.55539 | 0
2018-02-09 01:04 | 171073.8 | 600 | 2 | 20 | 4.057174 | 4.890074 | 0.8142536 | 0 | 3.214439 | 0
2018-02-09 01:06 | 171193.8 | 720.0027 | 2 | 20 | 4.081248 | 4.890087 | 0.9772487 | 0 | 3.877733 | 0
2018-02-09 01:08 | 171313.8 | 840.002 | 2 | 20 | 4.104646 | 4.890152 | 1.140238 | 0 | 4.544816 | 0
2018-02-09 01:10 | 171433.8 | 960.0012 | 2 | 20 | 4.131114 | 4.890097 | 1.303223 | 0 | 5.215915 | 0
2018-02-09 01:12 | 171553.8 | 1080.0013 | 2 | 20 | 4.161314 | 4.890081 | 1.466212 | 0 | 5.891657 | 0
2018-02-09 01:14 | 171673.8 | 1200.0013 | 2 | 20 | 4.195083 | 4.890131 | 1.629202 | 0 | 6.572608 | 0
2018-02-09 01:16 | 171793.8 | 1320.0022 | 2 | 20 | 4.200404 | 4.294786 | 1.783344 | 0 | 7.219999 | 0
2018-02-09 01:18 | 171913.8 | 1440.0014 | 2 | 20 | 4.200397 | 3.688147 | 1.916199 | 0 | 7.778045 | 0
2018-02-09 01:20 | 172007.3 | 1533.4275 | 2 | 20 | 4.200383 | 3.259993 | 2.006258 | 0 | 8.156325 | 0
2018-02-09 01:22 | 172127.3 | 120.0003 | 3 | 20 | 4.229075 | 3.260033 | 2.114484 | 0 | 8.61236 | 0
2018-02-09 01:24 | 172247.3 | 240.0019 | 3 | 20 | 4.262067 | 3.260046 | 2.223141 | 0 | 9.073651 | 0
2018-02-09 01:26 | 172367.3 | 360.0011 | 3 | 20 | 4.297355 | 3.260035 | 2.331794 | 0 | 9.538634 | 0
2018-02-09 01:28 | 172487.3 | 480.0018 | 3 | 20 | 4.334631 | 3.260021 | 2.440453 | 0 | 10.00759 | 0
2018-02-09 01:30 | 172607.3 | 600.0003 | 3 | 20 | 4.373462 | 3.260036 | 2.549109 | 0 | 10.48067 | 0
2018-02-09 01:32 | 172727.3 | 720.0012 | 3 | 20 | 4.400384 | 3.012442 | 2.656333 | 0 | 10.95151 | 0
2018-02-09 01:34 | 172847.3 | 840.0019 | 3 | 20 | 4.400387 | 2.469027 | 2.747251 | 0 | 11.35158 | 0
2018-02-09 01:36 | 172967.3 | 960.0027 | 3 | 20 | 4.400339 | 2.04394 | 2.822206 | 0 | 11.68141 | 0
2018-02-09 01:38 | 173087.3 | 1080.0012 | 3 | 20 | 4.400345 | 1.706223 | 2.88452 | 0 | 11.95562 | 0
2018-02-09 01:40 | 173207.3 | 1200.0012 | 3 | 20 | 4.400348 | 1.43556 | 2.936734 | 0 | 12.18538 | 0
2018-02-09 01:42 | 173327.3 | 1320.0004 | 3 | 20 | 4.400354 | 1.217873 | 2.980826 | 0 | 12.3794 | 0
2018-02-09 01:44 | 173447.3 | 1440.0022 | 3 | 20 | 4.400341 | 1.039894 | 3.01835 | 0 | 12.54452 | 0
2018-02-09 01:46 | 173567.3 | 1560.0013 | 3 | 20 | 4.400322 | 0.8942776 | 3.050514 | 0 | 12.68605 | 0
2018-02-09 01:48 | 173687.3 | 1680.0005 | 3 | 20 | 4.400301 | 0.7742043 | 3.07827 | 0 | 12.80818 | 0
2018-02-09 01:50 | 173807.3 | 1800.0021 | 3 | 20 | 4.400337 | 0.6747227 | 3.102368 | 0 | 12.91422 | 0
2018-02-09 01:50 | 173837.2 | 1829.8779 | 3 | 20 | 4.400323 | 0.6519947 | 3.10787 | 0 | 12.93843 | 0
2018-02-09 01:52 | 173957.2 | 120.0002 | 4 | 20 | 4.358436 | 0 | 3.10787 | 0 | 12.93843 | 0
2018-02-09 01:54 | 174077.2 | 240.001 | 4 | 20 | 4.355295 | 0 | 3.10787 | 0 | 12.93843 | 0
2018-02-09 01:55 | 174137.2 | 300.0024 | 4 | 20 | 4.354328 | 0 | 3.10787 | 0 | 12.93843 | 0
2018-02-09 01:57 | 174257.3 | 120.0018 | 5 | 20 | 4.20017 | -2.28196 | 3.10787 | 0.07605784 | 12.93843 | 0.3210112
2018-02-09 01:59 | 174377.3 | 240.0011 | 5 | 20 | 4.170488 | -2.281939 | 3.10787 | 0.1521118 | 12.93843 | 0.6393067
2018-02-09 02:01 | 174497.3 | 360.0001 | 5 | 20 | 4.141878 | -2.281963 | 3.10787 | 0.2281685 | 12.93843 | 0.9554107
2018-02-09 02:03 | 174617.3 | 480.002 | 5 | 20 | 4.113454 | -2.28198 | 3.10787 | 0.3042286 | 12.93843 | 1.269361
2018-02-09 02:05 | 174737.3 | 600.0012 | 5 | 20 | 4.085203 | -2.281974 | 3.10787 | 0.3802871 | 12.93843 | 1.581149
2018-02-09 02:07 | 174857.3 | 720.002 | 5 | 20 | 4.057171 | -2.28198 | 3.10787 | 0.4563465 | 12.93843 | 1.8908
2018-02-09 02:09 | 174977.3 | 840.0011 | 5 | 20 | 4.029383 | -2.281986 | 3.10787 | 0.5324027 | 12.93843 | 2.198315
2018-02-09 02:11 | 175097.3 | 960.0021 | 5 | 20 | 4.001968 | -2.281955 | 3.10787 | 0.6084596 | 12.93843 | 2.503732
2018-02-09 02:13 | 175217.3 | 1080.0029 | 5 | 20 | 3.97507 | -2.28194 | 3.10787 | 0.6845206 | 12.93843 | 2.8071
2018-02-09 02:15 | 175337.3 | 1200.0013 | 5 | 20 | 3.948743 | -2.281972 | 3.10787 | 0.7605754 | 12.93843 | 3.108417
2018-02-09 02:17 | 175457.3 | 1320.0016 | 5 | 20 | 3.92316 | -2.281955 | 3.10787 | 0.8366359 | 12.93843 | 3.407783
2018-02-09 02:19 | 175577.3 | 1440.0006 | 5 | 20 | 3.89851 | -2.281963 | 3.10787 | 0.9126917 | 12.93843 | 3.705218
2018-02-09 02:21 | 175697.3 | 1560.0023 | 5 | 20 | 3.874858 | -2.281932 | 3.10787 | 0.9887508 | 12.93843 | 4.000828
2018-02-09 02:23 | 175817.3 | 1680.0007 | 5 | 20 | 3.852275 | -2.281928 | 3.10787 | 1.064807 | 12.93843 | 4.294671
2018-02-09 02:25 | 175937.3 | 1800.0015 | 5 | 20 | 3.830747 | -2.281965 | 3.10787 | 1.140866 | 12.93843 | 4.586842
2018-02-09 02:27 | 176057.3 | 1920.0024 | 5 | 20 | 3.810245 | -2.281947 | 3.10787 | 1.216925 | 12.93843 | 4.877417
2018-02-09 02:29 | 176177.3 | 2040.0024 | 5 | 20 | 3.790708 | -2.281939 | 3.10787 | 1.292978 | 12.93843 | 5.166451
2018-02-09 02:31 | 176297.3 | 2160.0019 | 5 | 20 | 3.772242 | -2.281951 | 3.10787 | 1.369037 | 12.93843 | 5.454058
2018-02-09 02:33 | 176417.3 | 2280.0008 | 5 | 20 | 3.754775 | -2.281961 | 3.10787 | 1.445095 | 12.93843 | 5.740298
2018-02-09 02:35 | 176537.3 | 2400.0017 | 5 | 20 | 3.738198 | -2.28198 | 3.10787 | 1.521152 | 12.93843 | 6.025239
2018-02-09 02:37 | 176657.3 | 2520.0001 | 5 | 20 | 3.722492 | -2.281976 | 3.10787 | 1.597208 | 12.93843 | 6.30895
2018-02-09 02:39 | 176777.3 | 2640.0017 | 5 | 20 | 3.707605 | -2.281999 | 3.10787 | 1.673266 | 12.93843 | 6.591504
2018-02-09 02:41 | 176897.3 | 2760.0011 | 5 | 20 | 3.693623 | -2.281932 | 3.10787 | 1.749321 | 12.93843 | 6.872951
2018-02-09 02:43 | 177017.3 | 2880.0002 | 5 | 20 | 3.680542 | -2.281942 | 3.10787 | 1.82538 | 12.93843 | 7.15338
2018-02-09 02:45 | 177137.3 | 3000.0026 | 5 | 20 | 3.66837 | -2.281993 | 3.10787 | 1.901438 | 12.93843 | 7.432847
2018-02-09 02:47 | 177257.3 | 3120.0003 | 5 | 20 | 3.656866 | -2.281957 | 3.10787 | 1.977493 | 12.93843 | 7.711401
2018-02-09 02:49 | 177377.3 | 3240.0003 | 5 | 20 | 3.645825 | -2.281949 | 3.10787 | 2.053551 | 12.93843 | 7.989115
2018-02-09 02:51 | 177497.3 | 3360.0011 | 5 | 20 | 3.635005 | -2.281942 | 3.10787 | 2.129609 | 12.93843 | 8.265996
2018-02-09 02:53 | 177617.3 | 3480.0011 | 5 | 20 | 3.624106 | -2.281963 | 3.10787 | 2.205667 | 12.93843 | 8.542052
2018-02-09 02:55 | 177737.3 | 3600.002 | 5 | 20 | 3.61279 | -2.28196 | 3.10787 | 2.281723 | 12.93843 | 8.817265
2018-02-09 02:57 | 177857.3 | 3720.002 | 5 | 20 | 3.600752 | -2.281953 | 3.10787 | 2.357782 | 12.93843 | 9.091594
2018-02-09 02:59 | 177977.3 | 3840.0028 | 5 | 20 | 3.588453 | -2.281984 | 3.10787 | 2.433839 | 12.93843 | 9.36499
2018-02-09 03:01 | 178097.3 | 3960.002 | 5 | 20 | 3.576235 | -2.281949 | 3.10787 | 2.509898 | 12.93843 | 9.63746
2018-02-09 03:03 | 178217.3 | 4080.002 | 5 | 20 | 3.563589 | -2.282011 | 3.10787 | 2.585958 | 12.93843 | 9.908992
2018-02-09 03:05 | 178337.3 | 4200.0012 | 5 | 20 | 3.548564 | -2.282001 | 3.10787 | 2.662015 | 12.93843 | 10.17948
2018-02-09 03:07 | 178457.3 | 4320.0012 | 5 | 20 | 3.529432 | -2.28199 | 3.10787 | 2.738073 | 12.93843 | 10.44868
2018-02-09 03:09 | 178577.3 | 4440.0021 | 5 | 20 | 3.505348 | -2.282036 | 3.10787 | 2.814129 | 12.93843 | 10.71623
2018-02-09 03:11 | 178697.3 | 4560.0005 | 5 | 20 | 3.473362 | -2.281972 | 3.10787 | 2.890187 | 12.93843 | 10.9817
2018-02-09 03:13 | 178817.3 | 4680.0021 | 5 | 20 | 3.421837 | -2.28202 | 3.10787 | 2.966241 | 12.93843 | 11.2441
2018-02-09 03:15 | 178937.3 | 4800.0006 | 5 | 20 | 3.298196 | -2.281997 | 3.10787 | 3.042292 | 12.93843 | 11.50043
2018-02-09 03:17 | 179035.5 | 4898.2315 | 5 | 20 | 2.999958 | -2.282023 | 3.10787 | 3.10455 | 12.93843 | 11.69854
2018-02-09 03:19 | 179155.6 | 120.0001 | 6 | 20 | 3.186244 | 0 | 3.10787 | 3.10455 | 12.93843 | 11.69854
2018-02-09 03:21 | 179275.6 | 240.0002 | 6 | 20 | 3.200599 | 0 | 3.10787 | 3.10455 | 12.93843 | 11.69854
2018-02-09 03:22 | 179335.6 | 300.004 | 6 | 20 | 3.205697 | 0 | 3.10787 | 3.10455 | 12.93843 | 11.69854
2018-02-09 03:22 | 179335.582 | 0.0048 | 7 | 21 | 3.205852 | 0 | 0 | 0 | 0 | 0
2018-02-09 03:24 | 179455.7 | 120.0019 | 2 | 21 | 3.905555 | 4.890083 | 0.1623097 | 6.17e-10 | 0.6101599 | 1.977e-09
2018-02-09 03:26 | 179575.7 | 240.0003 | 2 | 21 | 3.962495 | 4.890032 | 0.3252966 | 6.17e-10 | 1.252277 | 1.977e-09
2018-02-09 03:28 | 179695.7 | 360.0019 | 2 | 21 | 3.99876 | 4.890028 | 0.4882801 | 6.17e-10 | 1.901127 | 1.977e-09
2018-02-09 03:30 | 179815.7 | 480.002 | 2 | 21 | 4.029807 | 4.890066 | 0.6512735 | 6.17e-10 | 2.555489 | 1.977e-09
2018-02-09 03:32 | 179935.7 | 600.0028 | 2 | 21 | 4.05711 | 4.890095 | 0.814259 | 6.17e-10 | 3.214568 | 1.977e-09
2018-02-09 03:34 | 180055.7 | 720.0012 | 2 | 21 | 4.081152 | 4.890028 | 0.9772379 | 6.17e-10 | 3.877784 | 1.977e-09
2018-02-09 03:36 | 180175.7 | 840.002 | 2 | 21 | 4.104571 | 4.890059 | 1.140228 | 6.17e-10 | 4.544858 | 1.977e-09
2018-02-09 03:38 | 180295.7 | 960.002 | 2 | 21 | 4.131055 | 4.890049 | 1.303208 | 6.17e-10 | 5.215925 | 1.977e-09
2018-02-09 03:40 | 180415.7 | 1080.0022 | 2 | 21 | 4.161281 | 4.890026 | 1.466204 | 6.17e-10 | 5.891685 | 1.977e-09
2018-02-09 03:42 | 180535.7 | 1200.0022 | 2 | 21 | 4.195097 | 4.890089 | 1.629188 | 6.17e-10 | 6.572613 | 1.977e-09
2018-02-09 03:44 | 180655.7 | 1320.0005 | 2 | 21 | 4.200389 | 4.293018 | 1.783287 | 6.17e-10 | 7.219823 | 1.977e-09
2018-02-09 03:46 | 180775.7 | 1440.0022 | 2 | 21 | 4.200386 | 3.686214 | 1.916091 | 6.17e-10 | 7.777651 | 1.977e-09
2018-02-09 03:48 | 180868.2 | 1532.514 | 2 | 21 | 4.200348 | 3.25997 | 2.005262 | 6.17e-10 | 8.152205 | 1.977e-09
2018-02-09 03:50 | 180988.2 | 120.0019 | 3 | 21 | 4.229095 | 3.259977 | 2.113484 | 6.17e-10 | 8.608222 | 1.977e-09
2018-02-09 03:52 | 181108.2 | 240.0003 | 3 | 21 | 4.262149 | 3.260008 | 2.22214 | 6.17e-10 | 9.06951 | 1.977e-09
2018-02-09 03:54 | 181228.2 | 360.001 | 3 | 21 | 4.297497 | 3.26001 | 2.330795 | 6.17e-10 | 9.53452 | 1.977e-09
2018-02-09 03:56 | 181348.2 | 480.0012 | 3 | 21 | 4.334812 | 3.260046 | 2.439456 | 6.17e-10 | 10.0035 | 1.977e-09
2018-02-09 03:58 | 181468.2 | 600.0022 | 3 | 21 | 4.373714 | 3.260031 | 2.548113 | 6.17e-10 | 10.47661 | 1.977e-09
2018-02-09 04:00 | 181588.2 | 720.0021 | 3 | 21 | 4.400382 | 3.008768 | 2.655285 | 6.17e-10 | 10.94724 | 1.977e-09
2018-02-09 04:02 | 181708.2 | 840.0023 | 3 | 21 | 4.400368 | 2.466976 | 2.746116 | 6.17e-10 | 11.34693 | 1.977e-09
2018-02-09 04:04 | 181828.2 | 960.0016 | 3 | 21 | 4.400389 | 2.043812 | 2.821017 | 6.17e-10 | 11.67652 | 1.977e-09
2018-02-09 04:06 | 181948.2 | 1080.0006 | 3 | 21 | 4.400356 | 1.70541 | 2.883285 | 6.17e-10 | 11.95052 | 1.977e-09
2018-02-09 04:08 | 182068.2 | 1200.0023 | 3 | 21 | 4.400361 | 1.434998 | 2.935462 | 6.17e-10 | 12.18012 | 1.977e-09
2018-02-09 04:10 | 182188.2 | 1320.0023 | 3 | 21 | 4.400342 | 1.216206 | 2.979519 | 6.17e-10 | 12.37399 | 1.977e-09
2018-02-09 04:12 | 182308.2 | 1440.0023 | 3 | 21 | 4.400347 | 1.039808 | 3.017018 | 6.17e-10 | 12.53899 | 1.977e-09
2018-02-09 04:14 | 182428.2 | 1560.0007 | 3 | 21 | 4.400354 | 0.8950062 | 3.04917 | 6.17e-10 | 12.68048 | 1.977e-09
2018-02-09 04:16 | 182548.2 | 1680.0023 | 3 | 21 | 4.400317 | 0.773901 | 3.076925 | 6.17e-10 | 12.8026 | 1.977e-09
2018-02-09 04:18 | 182668.2 | 1800.0023 | 3 | 21 | 4.400301 | 0.6737118 | 3.101018 | 6.17e-10 | 12.90862 | 1.977e-09
2018-02-09 04:18 | 182698.5 | 1830.3173 | 3 | 21 | 4.400345 | 0.6519947 | 3.106601 | 6.17e-10 | 12.93319 | 1.977e-09
2018-02-09 04:20 | 182818.6 | 120.0001 | 4 | 21 | 4.358407 | 0 | 3.106601 | 6.17e-10 | 12.93319 | 1.977e-09
2018-02-09 04:22 | 182938.6 | 240.001 | 4 | 21 | 4.355245 | 0 | 3.106601 | 6.17e-10 | 12.93319 | 1.977e-09
2018-02-09 04:23 | 182998.6 | 300.0008 | 4 | 21 | 4.35427 | 0 | 3.106601 | 6.17e-10 | 12.93319 | 1.977e-09
2018-02-09 04:25 | 183118.7 | 120.0002 | 5 | 21 | 4.199892 | -2.281939 | 3.106601 | 0.07605535 | 12.93319 | 0.3209811
2018-02-09 04:27 | 183238.7 | 240.0019 | 5 | 21 | 4.170206 | -2.281934 | 3.106601 | 0.1521134 | 12.93319 | 0.6392722
2018-02-09 04:29 | 183358.7 | 360.0009 | 5 | 21 | 4.1416 | -2.28197 | 3.106601 | 0.2281715 | 12.93319 | 0.9553608
2018-02-09 04:31 | 183478.7 | 480.001 | 5 | 21 | 4.113175 | -2.28196 | 3.106601 | 0.3042275 | 12.93319 | 1.269272
2018-02-09 04:33 | 183598.7 | 600.0003 | 5 | 21 | 4.084901 | -2.281967 | 3.106601 | 0.3802862 | 12.93319 | 1.581039
2018-02-09 04:35 | 183718.7 | 720.0011 | 5 | 21 | 4.056854 | -2.281982 | 3.106601 | 0.4563472 | 12.93319 | 1.890672
2018-02-09 04:37 | 183838.7 | 840.0003 | 5 | 21 | 4.029083 | -2.28198 | 3.106601 | 0.5324033 | 12.93319 | 2.198162
2018-02-09 04:39 | 183958.7 | 960.0007 | 5 | 21 | 4.001672 | -2.281997 | 3.106601 | 0.6084583 | 12.93319 | 2.503549
2018-02-09 04:41 | 184078.7 | 1080.0003 | 5 | 21 | 3.974776 | -2.281921 | 3.106601 | 0.6845182 | 12.93319 | 2.80689
2018-02-09 04:43 | 184198.7 | 1200.0011 | 5 | 21 | 3.948452 | -2.281951 | 3.106601 | 0.7605768 | 12.93319 | 3.108201
2018-02-09 04:45 | 184318.7 | 1320.0012 | 5 | 21 | 3.922894 | -2.28198 | 3.106601 | 0.8366378 | 12.93319 | 3.407547
2018-02-09 04:47 | 184438.7 | 1440.0002 | 5 | 21 | 3.898206 | -2.281982 | 3.106601 | 0.9126924 | 12.93319 | 3.704957
2018-02-09 04:49 | 184558.7 | 1560.0005 | 5 | 21 | 3.874557 | -2.281965 | 3.106601 | 0.9887528 | 12.93319 | 4.00055
2018-02-09 04:51 | 184678.7 | 1680.0011 | 5 | 21 | 3.851966 | -2.281963 | 3.106601 | 1.06481 | 12.93319 | 4.294372
2018-02-09 04:53 | 184798.7 | 1800.0011 | 5 | 21 | 3.830435 | -2.281965 | 3.106601 | 1.140867 | 12.93319 | 4.586514
2018-02-09 04:55 | 184918.7 | 1920.0004 | 5 | 21 | 3.809897 | -2.281967 | 3.106601 | 1.216921 | 12.93319 | 4.877051
2018-02-09 04:57 | 185038.7 | 2040.0004 | 5 | 21 | 3.790406 | -2.281918 | 3.106601 | 1.292979 | 12.93319 | 5.166075
2018-02-09 04:59 | 185158.7 | 2160.0021 | 5 | 21 | 3.771905 | -2.281924 | 3.106601 | 1.369038 | 12.93319 | 5.453658
2018-02-09 05:01 | 185278.7 | 2280.0015 | 5 | 21 | 3.754442 | -2.281882 | 3.106601 | 1.445094 | 12.93319 | 5.739867
2018-02-09 05:03 | 185398.7 | 2400.0013 | 5 | 21 | 3.737858 | -2.281937 | 3.106601 | 1.521154 | 12.93319 | 6.02479
2018-02-09 05:05 | 185518.7 | 2520.0006 | 5 | 21 | 3.722139 | -2.281957 | 3.106601 | 1.59721 | 12.93319 | 6.308475
2018-02-09 05:07 | 185638.7 | 2640.0022 | 5 | 21 | 3.707254 | -2.281953 | 3.106601 | 1.673268 | 12.93319 | 6.591001
2018-02-09 05:09 | 185758.7 | 2760.0005 | 5 | 21 | 3.69327 | -2.281903 | 3.106601 | 1.749324 | 12.93319 | 6.872425
2018-02-09 05:11 | 185878.7 | 2880.0005 | 5 | 21 | 3.680201 | -2.281919 | 3.106601 | 1.82538 | 12.93319 | 7.152818
2018-02-09 05:13 | 185998.7 | 3000.0023 | 5 | 21 | 3.668016 | -2.281932 | 3.106601 | 1.901438 | 12.93319 | 7.432256
2018-02-09 05:15 | 186118.7 | 3120.0007 | 5 | 21 | 3.656516 | -2.281939 | 3.106601 | 1.977495 | 12.93319 | 7.710792
2018-02-09 05:17 | 186238.7 | 3240.0007 | 5 | 21 | 3.645504 | -2.28196 | 3.106601 | 2.05355 | 12.93319 | 7.98847
2018-02-09 05:19 | 186358.7 | 3360.0007 | 5 | 21 | 3.6347 | -2.281918 | 3.106601 | 2.129609 | 12.93319 | 8.265329
2018-02-09 05:21 | 186478.7 | 3480.0007 | 5 | 21 | 3.62378 | -2.281911 | 3.106601 | 2.205666 | 12.93319 | 8.54136
2018-02-09 05:23 | 186598.7 | 3600.0007 | 5 | 21 | 3.612427 | -2.281951 | 3.106601 | 2.281721 | 12.93319 | 8.816541
2018-02-09 05:25 | 186718.7 | 3720.0008 | 5 | 21 | 3.600382 | -2.281903 | 3.106601 | 2.357779 | 12.93319 | 9.09084
2018-02-09 05:27 | 186838.7 | 3840.0024 | 5 | 21 | 3.588063 | -2.281932 | 3.106601 | 2.433834 | 12.93319 | 9.364199
2018-02-09 05:29 | 186958.7 | 3960.0008 | 5 | 21 | 3.575814 | -2.28193 | 3.106601 | 2.509887 | 12.93319 | 9.636617
2018-02-09 05:31 | 187078.7 | 4080.0016 | 5 | 21 | 3.563138 | -2.281909 | 3.106601 | 2.585949 | 12.93319 | 9.908125
2018-02-09 05:33 | 187198.7 | 4200.0009 | 5 | 21 | 3.548052 | -2.281907 | 3.106601 | 2.662006 | 12.93319 | 10.17858
2018-02-09 05:35 | 187318.7 | 4320.001 | 5 | 21 | 3.52883 | -2.281937 | 3.106601 | 2.738061 | 12.93319 | 10.44772
2018-02-09 05:37 | 187438.7 | 4440.001 | 5 | 21 | 3.504663 | -2.281921 | 3.106601 | 2.814115 | 12.93319 | 10.71522
2018-02-09 05:39 | 187558.7 | 4560.0019 | 5 | 21 | 3.4724 | -2.281916 | 3.106601 | 2.890173 | 12.93319 | 10.98062
2018-02-09 05:41 | 187678.7 | 4680.0003 | 5 | 21 | 3.420302 | -2.281955 | 3.106601 | 2.966222 | 12.93319 | 11.24292
2018-02-09 05:43 | 187798.7 | 4800.0003 | 5 | 21 | 3.294723 | -2.281914 | 3.106601 | 3.042271 | 12.93319 | 11.49907
2018-02-09 05:45 | 187895 | 4896.3509 | 5 | 21 | 2.99999 | -2.281957 | 3.106601 | 3.103341 | 12.93319 | 11.69324
2018-02-09 05:47 | 188015.1 | 120.0018 | 6 | 21 | 3.186722 | 0 | 3.106601 | 3.103341 | 12.93319 | 11.69324
2018-02-09 05:49 | 188135.1 | 240.0002 | 6 | 21 | 3.201034 | 0 | 3.106601 | 3.103341 | 12.93319 | 11.69324
2018-02-09 05:50 | 188195.1 | 300.0048 | 6 | 21 | 3.206138 | 0 | 3.106601 | 3.103341 | 12.93319 | 11.69324
2018-02-09 05:50 | 188195.1 | 0.0024 | 7 | 22 | 3.206188 | 0 | 0 | 0 | 0 | 0
2018-02-09 05:52 | 188315.2 | 120.0002 | 2 | 22 | 3.906227 | 4.890121 | 0.162309 | 0 | 0.6102792 | 0
2018-02-09 05:54 | 188435.2 | 240.0012 | 2 | 22 | 3.96307 | 4.890053 | 0.3252947 | 0 | 1.25249 | 0
2018-02-09 05:56 | 188555.2 | 360.0003 | 2 | 22 | 3.999358 | 4.890022 | 0.4882791 | 0 | 1.901438 | 0
2018-02-09 05:58 | 188675.2 | 480.0013 | 2 | 22 | 4.030438 | 4.890072 | 0.6512739 | 0 | 2.555905 | 0
2018-02-09 06:00 | 188795.2 | 600.0003 | 2 | 22 | 4.057795 | 4.889992 | 0.8142574 | 0 | 3.215081 | 0
2018-02-09 06:02 | 188915.2 | 720.0005 | 2 | 22 | 4.081842 | 4.890013 | 0.9772381 | 0 | 3.878416 | 0
2018-02-09 06:04 | 189035.2 | 840.0003 | 2 | 22 | 4.10526 | 4.890005 | 1.140226 | 0 | 4.545591 | 0
2018-02-09 06:06 | 189155.2 | 960.002 | 2 | 22 | 4.131748 | 4.890041 | 1.303212 | 0 | 5.216792 | 0
2018-02-09 06:08 | 189275.2 | 1080.0006 | 2 | 22 | 4.161945 | 4.890036 | 1.466198 | 0 | 5.892618 | 0
2018-02-09 06:10 | 189395.2 | 1200.0014 | 2 | 22 | 4.195813 | 4.890036 | 1.629186 | 0 | 6.573674 | 0
2018-02-09 06:12 | 189515.2 | 1320.0013 | 2 | 22 | 4.20039 | 4.282875 | 1.782923 | 0 | 7.219379 | 0
2018-02-09 06:14 | 189635.2 | 1440.0005 | 2 | 22 | 4.200401 | 3.678396 | 1.915431 | 0 | 7.775968 | 0
2018-02-09 06:15 | 189726.5 | 1531.3715 | 2 | 22 | 4.200362 | 3.259977 | 2.0034 | 0 | 8.145469 | 0
2018-02-09 06:17 | 189846.6 | 120.0019 | 3 | 22 | 4.229069 | 3.260033 | 2.111621 | 0 | 8.601482 | 0
2018-02-09 06:19 | 189966.6 | 240.001 | 3 | 22 | 4.262112 | 3.259991 | 2.22028 | 0 | 9.06278 | 0
2018-02-09 06:21 | 190086.6 | 360.0011 | 3 | 22 | 4.297412 | 3.259991 | 2.328934 | 0 | 9.527777 | 0
2018-02-09 06:23 | 190206.6 | 480.0011 | 3 | 22 | 4.334696 | 3.260021 | 2.437589 | 0 | 9.99672 | 0
2018-02-09 06:25 | 190326.6 | 600.002 | 3 | 22 | 4.373595 | 3.260035 | 2.54625 | 0 | 10.46983 | 0
2018-02-09 06:27 | 190446.6 | 720.0012 | 3 | 22 | 4.400379 | 3.012167 | 2.653453 | 0 | 10.94059 | 0
2018-02-09 06:29 | 190566.6 | 840.0012 | 3 | 22 | 4.400372 | 2.469585 | 2.744382 | 0 | 11.34071 | 0
2018-02-09 06:31 | 190686.6 | 960.0013 | 3 | 22 | 4.400371 | 2.046104 | 2.819379 | 0 | 11.67072 | 0
2018-02-09 06:33 | 190806.6 | 1080.0005 | 3 | 22 | 4.40036 | 1.708082 | 2.881736 | 0 | 11.94512 | 0
2018-02-09 06:35 | 190926.6 | 1200.0022 | 3 | 22 | 4.400375 | 1.437483 | 2.933986 | 0 | 12.17504 | 0
2018-02-09 06:37 | 191046.6 | 1320.0013 | 3 | 22 | 4.400345 | 1.218557 | 2.978112 | 0 | 12.36921 | 0
2018-02-09 06:39 | 191166.6 | 1440.0013 | 3 | 22 | 4.400353 | 1.040787 | 3.015658 | 0 | 12.53442 | 0
2018-02-09 06:41 | 191286.6 | 1560.0005 | 3 | 22 | 4.400334 | 0.8953953 | 3.04784 | 0 | 12.67603 | 0
2018-02-09 06:43 | 191406.6 | 1680.0006 | 3 | 22 | 4.400351 | 0.7754688 | 3.075613 | 0 | 12.79825 | 0
2018-02-09 06:45 | 191526.6 | 1800.0017 | 3 | 22 | 4.400349 | 0.6751709 | 3.099723 | 0 | 12.90434 | 0
2018-02-09 06:46 | 191557.2 | 1830.6028 | 3 | 22 | 4.400336 | 0.6519909 | 3.105359 | 0 | 12.92914 | 0
2018-02-09 06:48 | 191677.2233 | 120.001 | 4 | 22 | 4.358342 | 0 | 3.105359 | 0 | 12.92914 | 0
2018-02-09 06:50 | 191797.2249 | 240.0026 | 4 | 22 | 4.355201 | 0 | 3.105359 | 0 | 12.92914 | 0
2018-02-09 06:51 | 191857.2238 | 300.0015 | 4 | 22 | 4.354217 | 0 | 3.105359 | 0 | 12.92914 | 0
2018-02-09 06:53 | 191977.3 | 120.001 | 5 | 22 | 4.199646 | -2.281963 | 3.105359 | 0.07605679 | 12.92914 | 0.3209686
2018-02-09 06:55 | 192097.3 | 240.0018 | 5 | 22 | 4.169972 | -2.28197 | 3.105359 | 0.1521152 | 12.92914 | 0.6392425
2018-02-09 06:57 | 192217.3 | 360.0019 | 5 | 22 | 4.141346 | -2.281949 | 3.105359 | 0.2281717 | 12.92914 | 0.9553052
2018-02-09 06:59 | 192337.3 | 480.0019 | 5 | 22 | 4.112921 | -2.281967 | 3.105359 | 0.3042289 | 12.92914 | 1.269203
2018-02-09 07:01 | 192457.3 | 600.0003 | 5 | 22 | 4.084655 | -2.281965 | 3.105359 | 0.3802855 | 12.92914 | 1.580942
2018-02-09 07:03 | 192577.3 | 720.0028 | 5 | 22 | 4.056578 | -2.281921 | 3.105359 | 0.4563478 | 12.92914 | 1.890561
2018-02-09 07:05 | 192697.3 | 840.0013 | 5 | 22 | 4.028797 | -2.281916 | 3.105359 | 0.5324025 | 12.92914 | 2.198025
2018-02-09 07:07 | 192817.3 | 960.0012 | 5 | 22 | 4.001415 | -2.28197 | 3.105359 | 0.6084639 | 12.92914 | 2.503417
2018-02-09 07:09 | 192937.3 | 1080.0012 | 5 | 22 | 3.974484 | -2.281984 | 3.105359 | 0.6845219 | 12.92914 | 2.806729
2018-02-09 07:11 | 193057.3 | 1200.0021 | 5 | 22 | 3.948154 | -2.28196 | 3.105359 | 0.7605782 | 12.92914 | 3.108008
2018-02-09 07:13 | 193177.3 | 1320.0029 | 5 | 22 | 3.922599 | -2.281982 | 3.105359 | 0.8366386 | 12.92914 | 3.40733
2018-02-09 07:15 | 193297.3 | 1440.002 | 5 | 22 | 3.897922 | -2.282013 | 3.105359 | 0.9126964 | 12.92914 | 3.704729
2018-02-09 07:17 | 193417.3 | 1560.0006 | 5 | 22 | 3.874241 | -2.281982 | 3.105359 | 0.9887539 | 12.92914 | 4.000287
2018-02-09 07:19 | 193537.3 | 1680.0022 | 5 | 22 | 3.851658 | -2.282001 | 3.105359 | 1.064814 | 12.92914 | 4.294097
2018-02-09 07:21 | 193657.3 | 1800.0006 | 5 | 22 | 3.830116 | -2.281984 | 3.105359 | 1.14087 | 12.92914 | 4.58621
2018-02-09 07:23 | 193777.3 | 1920.0014 | 5 | 22 | 3.809596 | -2.281999 | 3.105359 | 1.216929 | 12.92914 | 4.876738
2018-02-09 07:25 | 193897.3 | 2040 | 5 | 22 | 3.790117 | -2.281972 | 3.105359 | 1.292986 | 12.92914 | 5.165739
2018-02-09 07:27 | 194017.3 | 2160.0007 | 5 | 22 | 3.771622 | -2.281937 | 3.105359 | 1.369048 | 12.92914 | 5.453309
2018-02-09 07:29 | 194137.3 | 2280 | 5 | 22 | 3.754144 | -2.281967 | 3.105359 | 1.445102 | 12.92914 | 5.739486
2018-02-09 07:31 | 194257.3 | 2400.0008 | 5 | 22 | 3.737587 | -2.281963 | 3.105359 | 1.52116 | 12.92914 | 6.024385
2018-02-09 07:33 | 194377.3 | 2520.0003 | 5 | 22 | 3.721848 | -2.281932 | 3.105359 | 1.597217 | 12.92914 | 6.30805
2018-02-09 07:35 | 194497.3 | 2640 | 5 | 22 | 3.706982 | -2.281997 | 3.105359 | 1.673274 | 12.92914 | 6.590554
2018-02-09 07:37 | 194617.3 | 2760.0017 | 5 | 22 | 3.692988 | -2.281934 | 3.105359 | 1.749329 | 12.92914 | 6.87195
2018-02-09 07:39 | 194737.3 | 2880.0017 | 5 | 22 | 3.679921 | -2.28196 | 3.105359 | 1.82539 | 12.92914 | 7.152337
2018-02-09 07:41 | 194857.3 | 3000.001 | 5 | 22 | 3.667736 | -2.281967 | 3.105359 | 1.901447 | 12.92914 | 7.431754
2018-02-09 07:43 | 194977.3 | 3120.001 | 5 | 22 | 3.656234 | -2.281984 | 3.105359 | 1.977501 | 12.92914 | 7.710259
2018-02-09 07:45 | 195097.3 | 3240.0002 | 5 | 22 | 3.645179 | -2.28198 | 3.105359 | 2.053559 | 12.92914 | 7.987922
2018-02-09 07:47 | 195217.3 | 3360.0002 | 5 | 22 | 3.634367 | -2.281919 | 3.105359 | 2.12962 | 12.92914 | 8.264766
2018-02-09 07:49 | 195337.3 | 3480.001 | 5 | 22 | 3.623454 | -2.281961 | 3.105359 | 2.205678 | 12.92914 | 8.540779
2018-02-09 07:51 | 195457.3 | 3600.0003 | 5 | 22 | 3.612091 | -2.281995 | 3.105359 | 2.281734 | 12.92914 | 8.815934
2018-02-09 07:53 | 195577.3 | 3720.0015 | 5 | 22 | 3.600029 | -2.281963 | 3.105359 | 2.357795 | 12.92914 | 9.090219
2018-02-09 07:55 | 195697.3 | 3840.001 | 5 | 22 | 3.587693 | -2.281955 | 3.105359 | 2.433848 | 12.92914 | 9.363543
2018-02-09 07:57 | 195817.3 | 3960.0002 | 5 | 22 | 3.575438 | -2.28199 | 3.105359 | 2.509906 | 12.92914 | 9.63595
2018-02-09 07:59 | 195937.3 | 4080.0013 | 5 | 22 | 3.562747 | -2.281932 | 3.105359 | 2.585963 | 12.92914 | 9.907413
2018-02-09 08:01 | 196057.3 | 4200.0011 | 5 | 22 | 3.547581 | -2.281947 | 3.105359 | 2.662023 | 12.92914 | 10.17784
2018-02-09 08:03 | 196177.3 | 4320.0012 | 5 | 22 | 3.528316 | -2.281937 | 3.105359 | 2.738082 | 12.92914 | 10.44696
2018-02-09 08:05 | 196297.3 | 4440.0004 | 5 | 22 | 3.504074 | -2.281921 | 3.105359 | 2.814138 | 12.92914 | 10.71443
2018-02-09 08:07 | 196417.3 | 4560.0011 | 5 | 22 | 3.471601 | -2.281937 | 3.105359 | 2.890194 | 12.92914 | 10.97977
2018-02-09 08:09 | 196537.3 | 4680.0013 | 5 | 22 | 3.418941 | -2.28194 | 3.105359 | 2.966246 | 12.92914 | 11.242
2018-02-09 08:11 | 196657.3 | 4800.0021 | 5 | 22 | 3.29154 | -2.28197 | 3.105359 | 3.042299 | 12.92914 | 11.498
2018-02-09 08:12 | 196751.9 | 4894.5779 | 5 | 22 | 2.999962 | -2.28196 | 3.105359 | 3.10224 | 12.92914 | 11.68845
2018-02-09 08:14 | 196871.9 | 120.0011 | 6 | 22 | 3.187061 | 0 | 3.105359 | 3.10224 | 12.92914 | 11.68845
2018-02-09 08:16 | 196991.9 | 240.0003 | 6 | 22 | 3.201395 | 0 | 3.105359 | 3.10224 | 12.92914 | 11.68845
2018-02-09 08:17 | 197051.9 | 300.0049 | 6 | 22 | 3.206501 | 0 | 3.105359 | 3.10224 | 12.92914 | 11.68845
2018-02-09 08:17 | 197051.9 | 0.0024 | 7 | 23 | 3.206538 | 0 | 0 | 0 | 0 | 0
2018-02-09 08:19 | 197172 | 120.0012 | 2 | 23 | 3.906811 | 4.890064 | 0.1623131 | 4.5e-11 | 0.6103968 | 1.45e-10
2018-02-09 08:21 | 197292 | 240.0005 | 2 | 23 | 3.96354 | 4.890057 | 0.3252943 | 4.5e-11 | 1.252674 | 1.45e-10
2018-02-09 08:23 | 197412 | 360.0012 | 2 | 23 | 3.999789 | 4.890062 | 0.488285 | 4.5e-11 | 1.901719 | 1.45e-10
2018-02-09 08:25 | 197532 | 480.0004 | 2 | 23 | 4.030835 | 4.890041 | 0.6512631 | 4.5e-11 | 2.556185 | 1.45e-10
2018-02-09 08:27 | 197652 | 600.0013 | 2 | 23 | 4.058126 | 4.890039 | 0.8142544 | 4.5e-11 | 3.215455 | 1.45e-10
2018-02-09 08:29 | 197772 | 720.0003 | 2 | 23 | 4.082184 | 4.89002 | 0.9772356 | 4.5e-11 | 3.878847 | 1.45e-10
2018-02-09 08:31 | 197892 | 840.0013 | 2 | 23 | 4.105623 | 4.890099 | 1.140226 | 4.5e-11 | 4.546091 | 1.45e-10
2018-02-09 08:33 | 198012 | 960.0014 | 2 | 23 | 4.132135 | 4.890045 | 1.303219 | 4.5e-11 | 5.217386 | 1.45e-10
2018-02-09 08:35 | 198132 | 1080.0015 | 2 | 23 | 4.162404 | 4.890041 | 1.4662 | 4.5e-11 | 5.893264 | 1.45e-10
2018-02-09 08:37 | 198252 | 1200.0015 | 2 | 23 | 4.196273 | 4.890032 | 1.629191 | 4.5e-11 | 6.574403 | 1.45e-10
2018-02-09 08:39 | 198372 | 1320.0008 | 2 | 23 | 4.200387 | 4.274734 | 1.782663 | 4.5e-11 | 7.219007 | 1.45e-10
2018-02-09 08:41 | 198492 | 1440.0024 | 2 | 23 | 4.200381 | 3.671459 | 1.914926 | 4.5e-11 | 7.774564 | 1.45e-10
2018-02-09 08:43 | 198582.1 | 1530.0725 | 2 | 23 | 4.200407 | 3.259985 | 2.001555 | 4.5e-11 | 8.138435 | 1.45e-10
2018-02-09 08:45 | 198702.1 | 120.0004 | 3 | 23 | 4.229174 | 3.260027 | 2.109767 | 4.5e-11 | 8.594423 | 1.45e-10
2018-02-09 08:47 | 198822.1 | 240.001 | 3 | 23 | 4.262284 | 3.26 | 2.218424 | 4.5e-11 | 9.055728 | 1.45e-10
2018-02-09 08:49 | 198942.1 | 360.0012 | 3 | 23 | 4.297657 | 3.260012 | 2.327085 | 4.5e-11 | 9.520775 | 1.45e-10
2018-02-09 08:51 | 199062.1 | 480.0015 | 3 | 23 | 4.334955 | 3.260012 | 2.435741 | 4.5e-11 | 9.98975 | 1.45e-10
2018-02-09 08:53 | 199182.1 | 600.0012 | 3 | 23 | 4.373847 | 3.260002 | 2.544398 | 4.5e-11 | 10.46287 | 1.45e-10
2018-02-09 08:55 | 199302.1 | 720 | 3 | 23 | 4.400386 | 3.007933 | 2.651544 | 4.5e-11 | 10.9334 | 1.45e-10
2018-02-09 08:57 | 199422.1 | 840.0021 | 3 | 23 | 4.40039 | 2.468166 | 2.742373 | 4.5e-11 | 11.33308 | 1.45e-10
2018-02-09 08:59 | 199542.1 | 960.0021 | 3 | 23 | 4.400383 | 2.045443 | 2.817314 | 4.5e-11 | 11.66285 | 1.45e-10
2018-02-09 09:01 | 199662.1 | 1080.0023 | 3 | 23 | 4.400376 | 1.708216 | 2.87966 | 4.5e-11 | 11.93719 | 1.45e-10
2018-02-09 09:03 | 199782.1 | 1200.0007 | 3 | 23 | 4.400368 | 1.438324 | 2.931927 | 4.5e-11 | 12.16719 | 1.45e-10
2018-02-09 09:05 | 199902.1 | 1320.0023 | 3 | 23 | 4.400362 | 1.220354 | 2.976091 | 4.5e-11 | 12.36153 | 1.45e-10
2018-02-09 09:07 | 200022.1 | 1440.0022 | 3 | 23 | 4.400338 | 1.042313 | 3.013696 | 4.5e-11 | 12.527 | 1.45e-10
2018-02-09 09:09 | 200142.1 | 1560.0005 | 3 | 23 | 4.400342 | 0.8969936 | 3.045942 | 4.5e-11 | 12.66889 | 1.45e-10
2018-02-09 09:11 | 200262.1 | 1680.0014 | 3 | 23 | 4.400335 | 0.7770119 | 3.073777 | 4.5e-11 | 12.79138 | 1.45e-10
2018-02-09 09:13 | 200382.1 | 1800.0022 | 3 | 23 | 4.400289 | 0.6755466 | 3.097943 | 4.5e-11 | 12.89771 | 1.45e-10
2018-02-09 09:13 | 200414.3 | 1832.2187 | 3 | 23 | 4.400321 | 0.6519985 | 3.103885 | 4.5e-11 | 12.92386 | 1.45e-10
2018-02-09 09:15 | 200534.4 | 120.0015 | 4 | 23 | 4.358247 | 0 | 3.103887 | 4.5e-11 | 12.92387 | 1.45e-10
2018-02-09 09:17 | 200654.4 | 240 | 4 | 23 | 4.355091 | 0 | 3.103887 | 4.5e-11 | 12.92387 | 1.45e-10
2018-02-09 09:18 | 200714.4 | 300.0014 | 4 | 23 | 4.354115 | 0 | 3.103887 | 4.5e-11 | 12.92387 | 1.45e-10
2018-02-09 09:20 | 200834.5 | 120.0003 | 5 | 23 | 4.199225 | -2.281997 | 3.103887 | 0.07605762 | 12.92387 | 0.3209437
2018-02-09 09:22 | 200954.5 | 240.0011 | 5 | 23 | 4.169546 | -2.281947 | 3.103887 | 0.1521141 | 12.92387 | 0.6391785
2018-02-09 09:24 | 201074.5 | 360.0019 | 5 | 23 | 4.140929 | -2.282022 | 3.103887 | 0.2281721 | 12.92387 | 0.9552152
2018-02-09 09:26 | 201194.5 | 480.0012 | 5 | 23 | 4.112479 | -2.281988 | 3.103887 | 0.3042333 | 12.92387 | 1.269096
2018-02-09 09:28 | 201314.5 | 600.0004 | 5 | 23 | 4.084198 | -2.281997 | 3.103887 | 0.3802916 | 12.92387 | 1.580808
2018-02-09 09:30 | 201434.5 | 720.0005 | 5 | 23 | 4.056121 | -2.281982 | 3.103887 | 0.4563486 | 12.92387 | 1.890371
2018-02-09 09:32 | 201554.5 | 840.0013 | 5 | 23 | 4.02832 | -2.281944 | 3.103887 | 0.5324087 | 12.92387 | 2.197821
2018-02-09 09:34 | 201674.5 | 960.0013 | 5 | 23 | 4.000902 | -2.281967 | 3.103887 | 0.6084656 | 12.92387 | 2.503157
2018-02-09 09:36 | 201794.5 | 1080.0002 | 5 | 23 | 3.973965 | -2.281986 | 3.103887 | 0.6845229 | 12.92387 | 2.806427
2018-02-09 09:38 | 201914.5 | 1200.0007 | 5 | 23 | 3.947598 | -2.281955 | 3.103887 | 0.7605809 | 12.92387 | 3.107674
2018-02-09 09:40 | 202034.5 | 1320.0021 | 5 | 23 | 3.921645 | -2.282001 | 3.103887 | 0.8366393 | 12.92387 | 3.406919
2018-02-09 09:42 | 202154.5 | 1440.0021 | 5 | 23 | 3.896988 | -2.281965 | 3.103887 | 0.9127012 | 12.92387 | 3.704263
2018-02-09 09:44 | 202274.5 | 1560.0006 | 5 | 23 | 3.873356 | -2.282022 | 3.103887 | 0.9887563 | 12.92387 | 3.999743
2018-02-09 09:46 | 202394.5 | 1680.0015 | 5 | 23 | 3.850791 | -2.281967 | 3.103887 | 1.064816 | 12.92387 | 4.293486
2018-02-09 09:48 | 202514.5 | 1800 | 5 | 23 | 3.829289 | -2.281955 | 3.103887 | 1.140876 | 12.92387 | 4.585552
2018-02-09 09:50 | 202634.5 | 1920.0015 | 5 | 23 | 3.808804 | -2.281995 | 3.103887 | 1.216934 | 12.92387 | 4.876013
2018-02-09 09:52 | 202754.5 | 2040 | 5 | 23 | 3.789346 | -2.281976 | 3.103887 | 1.292992 | 12.92387 | 5.164956
2018-02-09 09:54 | 202874.5 | 2160.0008 | 5 | 23 | 3.770323 | -2.28197 | 3.103887 | 1.369051 | 12.92387 | 5.452435
2018-02-09 09:56 | 202994.5 | 2280.0017 | 5 | 23 | 3.752919 | -2.281949 | 3.103887 | 1.445109 | 12.92387 | 5.738533
2018-02-09 09:58 | 203114.5 | 2400.0009 | 5 | 23 | 3.736413 | -2.281993 | 3.103887 | 1.521166 | 12.92387 | 6.023334
2018-02-09 10:00 | 203234.5 | 2520.0017 | 5 | 23 | 3.720722 | -2.282022 | 3.103887 | 1.597227 | 12.92387 | 6.306929
2018-02-09 10:02 | 203354.5 | 2640.001 | 5 | 23 | 3.705906 | -2.282013 | 3.103887 | 1.673287 | 12.92387 | 6.589356
2018-02-09 10:04 | 203474.5 | 2760.0002 | 5 | 23 | 3.691973 | -2.281984 | 3.103887 | 1.749347 | 12.92387 | 6.870694
2018-02-09 10:06 | 203594.5 | 2880.0018 | 5 | 23 | 3.678587 | -2.282003 | 3.103887 | 1.825405 | 12.92387 | 7.150989
2018-02-09 10:08 | 203714.5 | 3000.0003 | 5 | 23 | 3.665674 | -2.28202 | 3.103887 | 1.901461 | 12.92387 | 7.430257
2018-02-09 10:10 | 203834.5 | 3120.0011 | 5 | 23 | 3.654326 | -2.282013 | 3.103887 | 1.977521 | 12.92387 | 7.708631
2018-02-09 10:12 | 203954.5 | 3240 | 5 | 23 | 3.643511 | -2.281967 | 3.103887 | 2.05358 | 12.92387 | 7.986162
2018-02-09 10:14 | 204074.5 | 3360.0003 | 5 | 23 | 3.632912 | -2.28198 | 3.103887 | 2.129639 | 12.92387 | 8.262879
2018-02-09 10:16 | 204194.5 | 3480.0003 | 5 | 23 | 3.622217 | -2.281965 | 3.103887 | 2.205699 | 12.92387 | 8.538795
2018-02-09 10:18 | 204314.5 | 3600.002 | 5 | 23 | 3.611051 | -2.281947 | 3.103887 | 2.281756 | 12.92387 | 8.813869
2018-02-09 10:20 | 204434.5 | 3720.002 | 5 | 23 | 3.599186 | -2.281997 | 3.103887 | 2.357816 | 12.92387 | 9.088077
2018-02-09 10:22 | 204554.5 | 3840.0021 | 5 | 23 | 3.586992 | -2.281984 | 3.103887 | 2.433869 | 12.92387 | 9.361343
2018-02-09 10:24 | 204674.5 | 3960.0004 | 5 | 23 | 3.574789 | -2.281995 | 3.103887 | 2.509925 | 12.92387 | 9.633693
2018-02-09 10:26 | 204794.5 | 4080.0029 | 5 | 23 | 3.562108 | -2.282003 | 3.103887 | 2.585988 | 12.92387 | 9.905126
2018-02-09 10:28 | 204914.5 | 4200.0005 | 5 | 23 | 3.546924 | -2.281995 | 3.103887 | 2.662043 | 12.92387 | 10.17549
2018-02-09 10:30 | 205034.5 | 4320.002 | 5 | 23 | 3.527647 | -2.281982 | 3.103887 | 2.738101 | 12.92387 | 10.44455
2018-02-09 10:32 | 205154.5 | 4440.0012 | 5 | 23 | 3.503284 | -2.282009 | 3.103887 | 2.814156 | 12.92387 | 10.71196
2018-02-09 10:34 | 205274.5 | 4560.0006 | 5 | 23 | 3.470562 | -2.281976 | 3.103887 | 2.890216 | 12.92387 | 10.97725
2018-02-09 10:36 | 205394.5 | 4680.0005 | 5 | 23 | 3.417151 | -2.281993 | 3.103887 | 2.966268 | 12.92387 | 11.23938
2018-02-09 10:38 | 205514.5 | 4800.0006 | 5 | 23 | 3.287203 | -2.281916 | 3.103887 | 3.042319 | 12.92387 | 11.49516
2018-02-09 10:40 | 205606.7 | 4892.1956 | 5 | 23 | 2.999987 | -2.281984 | 3.103887 | 3.100751 | 12.92387 | 11.68064
2018-02-09 10:42 | 205726.7 | 120.0018 | 6 | 23 | 3.187466 | 0 | 3.103887 | 3.100751 | 12.92387 | 11.68064
2018-02-09 10:44 | 205846.7 | 240.0001 | 6 | 23 | 3.201828 | 0 | 3.103887 | 3.100751 | 12.92387 | 11.68064
2018-02-09 10:45 | 205906.7 | 300.0023 | 6 | 23 | 3.206921 | 0 | 3.103887 | 3.100751 | 12.92387 | 11.68064
2018-02-09 10:45 | 205906.7435 | 0.0047 | 7 | 24 | 3.20703 | 0 | 0 | 0 | 0 | 0
2018-02-09 10:47 | 206026.8 | 120.0002 | 2 | 24 | 3.907203 | 4.890064 | 0.162303 | 0 | 0.6104375 | 0
2018-02-09 10:49 | 206146.8 | 240.0018 | 2 | 24 | 3.963949 | 4.890057 | 0.325286 | 0 | 1.252787 | 0
2018-02-09 10:51 | 206266.8 | 360.0003 | 2 | 24 | 4.000277 | 4.890066 | 0.4882787 | 0 | 1.901914 | 0
2018-02-09 10:53 | 206386.8 | 480.0004 | 2 | 24 | 4.031353 | 4.890003 | 0.6512632 | 0 | 2.556488 | 0
2018-02-09 10:55 | 206506.8 | 600.0009 | 2 | 24 | 4.058698 | 4.890038 | 0.8142503 | 0 | 3.215828 | 0
2018-02-09 10:57 | 206626.8 | 720.002 | 2 | 24 | 4.082811 | 4.890079 | 0.9772401 | 0 | 3.879356 | 0
2018-02-09 10:59 | 206746.8 | 840.0021 | 2 | 24 | 4.10625 | 4.890072 | 1.140223 | 0 | 4.546671 | 0
2018-02-09 11:01 | 206866.8 | 960.0012 | 2 | 24 | 4.13273 | 4.890062 | 1.303211 | 0 | 5.218045 | 0
2018-02-09 11:03 | 206986.8 | 1080.002 | 2 | 24 | 4.162897 | 4.890083 | 1.466197 | 0 | 5.894033 | 0
2018-02-09 11:05 | 207106.8 | 1200.0011 | 2 | 24 | 4.196728 | 4.890076 | 1.629185 | 0 | 6.575239 | 0
2018-02-09 11:07 | 207226.8 | 1320.0022 | 2 | 24 | 4.200388 | 4.268442 | 1.782428 | 0 | 7.218889 | 0
2018-02-09 11:09 | 207346.8 | 1440.0006 | 2 | 24 | 4.200392 | 3.666512 | 1.914483 | 0 | 7.773571 | 0
2018-02-09 11:10 | 207435.8 | 1528.9547 | 2 | 24 | 4.20037 | 3.259993 | 1.999976 | 0 | 8.132676 | 0
2018-02-09 11:12 | 207555.8 | 120.0012 | 3 | 24 | 4.229087 | 3.259995 | 2.108197 | 0 | 8.58869 | 0
2018-02-09 11:14 | 207675.8 | 240.0029 | 3 | 24 | 4.262187 | 3.260004 | 2.216861 | 0 | 9.050015 | 0
2018-02-09 11:16 | 207795.8 | 360.0013 | 3 | 24 | 4.297504 | 3.260033 | 2.325517 | 0 | 9.515027 | 0
2018-02-09 11:18 | 207915.8 | 480.0013 | 3 | 24 | 4.334792 | 3.260012 | 2.434172 | 0 | 9.983982 | 0
2018-02-09 11:20 | 208035.8 | 600.0003 | 3 | 24 | 4.373671 | 3.260046 | 2.542832 | 0 | 10.4571 | 0
2018-02-09 11:22 | 208155.8 | 720.0013 | 3 | 24 | 4.400379 | 3.009443 | 2.650009 | 0 | 10.92774 | 0
2018-02-09 11:24 | 208275.8 | 840.0005 | 3 | 24 | 4.400392 | 2.469833 | 2.740902 | 0 | 11.32771 | 0
2018-02-09 11:26 | 208395.8 | 960.0014 | 3 | 24 | 4.400368 | 2.046751 | 2.815898 | 0 | 11.65772 | 0
2018-02-09 11:28 | 208515.8 | 1080.0014 | 3 | 24 | 4.400352 | 1.709059 | 2.878276 | 0 | 11.93221 | 0
2018-02-09 11:30 | 208635.8 | 1200.0013 | 3 | 24 | 4.400367 | 1.43832 | 2.93056 | 0 | 12.16227 | 0
2018-02-09 11:32 | 208755.8 | 1320.0006 | 3 | 24 | 4.400359 | 1.219694 | 2.974718 | 0 | 12.35659 | 0
2018-02-09 11:34 | 208875.8 | 1440.0015 | 3 | 24 | 4.400355 | 1.042288 | 3.012312 | 0 | 12.52201 | 0
2018-02-09 11:36 | 208995.8 | 1560.0006 | 3 | 24 | 4.400332 | 0.8972111 | 3.044542 | 0 | 12.66383 | 0
2018-02-09 11:38 | 209115.8 | 1680.0014 | 3 | 24 | 4.400329 | 0.7762051 | 3.072363 | 0 | 12.78626 | 0
2018-02-09 11:40 | 209235.8 | 1800.0008 | 3 | 24 | 4.400314 | 0.6760693 | 3.096518 | 0 | 12.89255 | 0
2018-02-09 11:41 | 209268.7 | 1832.9189 | 3 | 24 | 4.400363 | 0.6519909 | 3.102586 | 0 | 12.91925 | 0
2018-02-09 11:43 | 209388.8 | 120.0016 | 4 | 24 | 4.358181 | 0 | 3.102586 | 0 | 12.91925 | 0
2018-02-09 11:45 | 209508.8 | 240.0007 | 4 | 24 | 4.35505 | 0 | 3.102586 | 0 | 12.91925 | 0
2018-02-09 11:46 | 209568.8 | 300.003 | 4 | 24 | 4.354077 | 0 | 3.102586 | 0 | 12.91925 | 0
2018-02-09 11:48 | 209688.9 | 120.0017 | 5 | 24 | 4.198849 | -2.281986 | 3.102586 | 0.0760567 | 12.91925 | 0.3209122
2018-02-09 11:50 | 209808.9 | 240.0003 | 5 | 24 | 4.169178 | -2.281957 | 3.102586 | 0.1521133 | 12.91925 | 0.6391187
2018-02-09 11:52 | 209928.9 | 360.0011 | 5 | 24 | 4.140549 | -2.28196 | 3.102586 | 0.2281725 | 12.91925 | 0.9551322
2018-02-09 11:54 | 210048.9 | 480.0012 | 5 | 24 | 4.112118 | -2.281961 | 3.102586 | 0.3042314 | 12.91925 | 1.268976
2018-02-09 11:56 | 210168.9 | 600.0028 | 5 | 24 | 4.083834 | -2.281939 | 3.102586 | 0.38029 | 12.91925 | 1.580661
2018-02-09 11:58 | 210288.9 | 720.0001 | 5 | 24 | 4.055779 | -2.281965 | 3.102586 | 0.4563429 | 12.91925 | 1.89018
2018-02-09 12:00 | 210408.9 | 840.0011 | 5 | 24 | 4.027991 | -2.281947 | 3.102586 | 0.5324016 | 12.91925 | 2.197598
2018-02-09 12:02 | 210528.9 | 960.0005 | 5 | 24 | 4.000559 | -2.281937 | 3.102586 | 0.6084605 | 12.91925 | 2.502917
2018-02-09 12:04 | 210648.9 | 1080.0013 | 5 | 24 | 3.973598 | -2.281926 | 3.102586 | 0.6845194 | 12.91925 | 2.806166
2018-02-09 12:06 | 210768.9 | 1200.0014 | 5 | 24 | 3.947281 | -2.281967 | 3.102586 | 0.7605752 | 12.91925 | 3.107378
2018-02-09 12:08 | 210888.9 | 1320.0007 | 5 | 24 | 3.921712 | -2.281916 | 3.102586 | 0.836632 | 12.91925 | 3.406617
2018-02-09 12:10 | 211008.9 | 1440.003 | 5 | 24 | 3.897025 | -2.28196 | 3.102586 | 0.9126905 | 12.91925 | 3.703952
2018-02-09 12:12 | 211128.9 | 1560.0015 | 5 | 24 | 3.873354 | -2.281916 | 3.102586 | 0.9887478 | 12.91925 | 3.999442
2018-02-09 12:14 | 211248.9 | 1680.0015 | 5 | 24 | 3.85075 | -2.28196 | 3.102586 | 1.064805 | 12.91925 | 4.293171
2018-02-09 12:16 | 211368.9 | 1800.0007 | 5 | 24 | 3.829226 | -2.281972 | 3.102586 | 1.140862 | 12.91925 | 4.585225
2018-02-09 12:18 | 211488.9 | 1920.0008 | 5 | 24 | 3.808678 | -2.281924 | 3.102586 | 1.216919 | 12.91925 | 4.875676
2018-02-09 12:20 | 211608.9 | 2040.0024 | 5 | 24 | 3.789164 | -2.281916 | 3.102586 | 1.29298 | 12.91925 | 5.164618
2018-02-09 12:22 | 211728.9 | 2160.0018 | 5 | 24 | 3.77069 | -2.281934 | 3.102586 | 1.369037 | 12.91925 | 5.4521
2018-02-09 12:24 | 211848.9 | 2280.0009 | 5 | 24 | 3.753228 | -2.281921 | 3.102586 | 1.445091 | 12.91925 | 5.738205
2018-02-09 12:26 | 211968.9 | 2400.0009 | 5 | 24 | 3.736662 | -2.281961 | 3.102586 | 1.521147 | 12.91925 | 6.023026
2018-02-09 12:28 | 212088.9 | 2520.0011 | 5 | 24 | 3.720954 | -2.28194 | 3.102586 | 1.597206 | 12.91925 | 6.306632
2018-02-09 12:30 | 212208.9 | 2640.001 | 5 | 24 | 3.706094 | -2.281928 | 3.102586 | 1.673263 | 12.91925 | 6.589064
2018-02-09 12:32 | 212328.9 | 2760.0003 | 5 | 24 | 3.692113 | -2.281965 | 3.102586 | 1.749321 | 12.91925 | 6.870404
2018-02-09 12:34 | 212448.9 | 2880.0019 | 5 | 24 | 3.679068 | -2.281944 | 3.102586 | 1.825377 | 12.91925 | 7.15071
2018-02-09 12:36 | 212568.9 | 3000.0018 | 5 | 24 | 3.666878 | -2.281901 | 3.102586 | 1.90143 | 12.91925 | 7.430046
2018-02-09 12:38 | 212688.9 | 3120.0027 | 5 | 24 | 3.655399 | -2.281897 | 3.102586 | 1.977492 | 12.91925 | 7.708515
2018-02-09 12:40 | 212808.9 | 3240.0012 | 5 | 24 | 3.644355 | -2.28184 | 3.102586 | 2.053547 | 12.91925 | 7.986104
2018-02-09 12:42 | 212928.9 | 3360.002 | 5 | 24 | 3.633539 | -2.281919 | 3.102586 | 2.129603 | 12.91925 | 8.262871
2018-02-09 12:44 | 213048.9 | 3480.0004 | 5 | 24 | 3.622625 | -2.281897 | 3.102586 | 2.205658 | 12.91925 | 8.538805
2018-02-09 12:46 | 213168.9 | 3600.0003 | 5 | 24 | 3.611259 | -2.281918 | 3.102586 | 2.281714 | 12.91925 | 8.813898
2018-02-09 12:48 | 213288.9 | 3720.0013 | 5 | 24 | 3.5992 | -2.281897 | 3.102586 | 2.357771 | 12.91925 | 9.088105
2018-02-09 12:50 | 213408.9 | 3840.0013 | 5 | 24 | 3.586855 | -2.281898 | 3.102586 | 2.433826 | 12.91925 | 9.361371
2018-02-09 12:52 | 213528.9 | 3960.0021 | 5 | 24 | 3.574573 | -2.28193 | 3.102586 | 2.509881 | 12.91925 | 9.633702
2018-02-09 12:54 | 213648.9 | 4080.0014 | 5 | 24 | 3.561802 | -2.28193 | 3.102586 | 2.585934 | 12.91925 | 9.905083
2018-02-09 12:56 | 213768.9 | 4200.0001 | 5 | 24 | 3.546463 | -2.281918 | 3.102586 | 2.66199 | 12.91925 | 10.17542
2018-02-09 12:58 | 213888.9 | 4320 | 5 | 24 | 3.527069 | -2.281905 | 3.102586 | 2.738045 | 12.91925 | 10.44444
2018-02-09 13:00 | 214008.9 | 4440.0022 | 5 | 24 | 3.502526 | -2.281942 | 3.102586 | 2.814101 | 12.91925 | 10.71179
2018-02-09 13:02 | 214128.9 | 4560.0004 | 5 | 24 | 3.469546 | -2.281924 | 3.102586 | 2.890154 | 12.91925 | 10.97699
2018-02-09 13:04 | 214248.9 | 4680 | 5 | 24 | 3.415398 | -2.282013 | 3.102586 | 2.966208 | 12.91925 | 11.23903
2018-02-09 13:06 | 214368.9 | 4800.0015 | 5 | 24 | 3.28322 | -2.281988 | 3.102586 | 3.042263 | 12.91925 | 11.49461
2018-02-09 13:07 | 214459 | 4890.0933 | 5 | 24 | 2.999964 | -2.281963 | 3.102586 | 3.099363 | 12.91925 | 11.6757
2018-02-09 13:09 | 214579 | 120.0002 | 6 | 24 | 3.187969 | 0 | 3.102586 | 3.099363 | 12.91925 | 11.6757
2018-02-09 13:11 | 214699 | 240.001 | 6 | 24 | 3.20228 | 0 | 3.102586 | 3.099363 | 12.91925 | 11.6757
2018-02-09 13:12 | 214759 | 300.0048 | 6 | 24 | 3.207359 | 0 | 3.102586 | 3.099363 | 12.91925 | 11.6757
2018-02-09 13:12 | 214759 | 0.0024 | 7 | 25 | 3.207386 | 0 | 0 | 0 | 0 | 0
2018-02-09 13:14 | 214879.1 | 120.0018 | 2 | 25 | 3.908007 | 4.890028 | 0.1623141 | 4.68e-10 | 0.6106243 | 1.502e-09
2018-02-09 13:16 | 214999.1 | 240.0006 | 2 | 25 | 3.964549 | 4.890041 | 0.3253033 | 4.68e-10 | 1.253108 | 1.502e-09
2018-02-09 13:18 | 215119.1 | 360.0003 | 2 | 25 | 4.000782 | 4.890034 | 0.4882911 | 4.68e-10 | 1.902306 | 1.502e-09
2018-02-09 13:20 | 215239.1 | 480.0004 | 2 | 25 | 4.031879 | 4.89002 | 0.6512713 | 4.68e-10 | 2.556947 | 1.502e-09
2018-02-09 13:22 | 215359.1 | 600.0003 | 2 | 25 | 4.05917 | 4.88998 | 0.8142592 | 4.68e-10 | 3.216372 | 1.502e-09
2018-02-09 13:24 | 215479.1 | 720.0011 | 2 | 25 | 4.083275 | 4.889965 | 0.9772463 | 4.68e-10 | 3.879963 | 1.502e-09
2018-02-09 13:26 | 215599.1 | 840.0019 | 2 | 25 | 4.106718 | 4.890013 | 1.140234 | 4.68e-10 | 4.547371 | 1.502e-09
2018-02-09 13:28 | 215719.1 | 960.0021 | 2 | 25 | 4.133293 | 4.890007 | 1.303217 | 4.68e-10 | 5.218808 | 1.502e-09
2018-02-09 13:30 | 215839.1 | 1080.0004 | 2 | 25 | 4.163572 | 4.890026 | 1.466198 | 4.68e-10 | 5.894876 | 1.502e-09
2018-02-09 13:32 | 215959.1 | 1200.0021 | 2 | 25 | 4.197539 | 4.889988 | 1.629192 | 4.68e-10 | 6.576227 | 1.502e-09
2018-02-09 13:34 | 216079.1 | 1320.0021 | 2 | 25 | 4.200383 | 4.255266 | 1.781994 | 4.68e-10 | 7.218039 | 1.502e-09
2018-02-09 13:36 | 216199.1 | 1440.0022 | 2 | 25 | 4.20037 | 3.655661 | 1.913664 | 4.68e-10 | 7.771102 | 1.502e-09
2018-02-09 13:38 | 216286.2 | 1527.0443 | 2 | 25 | 4.200386 | 3.259979 | 1.997207 | 4.68e-10 | 8.122014 | 1.502e-09
2018-02-09 13:40 | 216406.2 | 120.0002 | 3 | 25 | 4.229094 | 3.260057 | 2.105432 | 4.68e-10 | 8.578048 | 1.502e-09
2018-02-09 13:42 | 216526.2 | 240.0019 | 3 | 25 | 4.262122 | 3.260019 | 2.214087 | 4.68e-10 | 9.039335 | 1.502e-09
2018-02-09 13:44 | 216646.2 | 360.0004 | 3 | 25 | 4.297415 | 3.260015 | 2.322741 | 4.68e-10 | 9.50433 | 1.502e-09
2018-02-09 13:46 | 216766.2 | 480.0003 | 3 | 25 | 4.334708 | 3.260027 | 2.431402 | 4.68e-10 | 9.973304 | 1.502e-09
2018-02-09 13:48 | 216886.2 | 600.0003 | 3 | 25 | 4.373541 | 3.260027 | 2.540057 | 4.68e-10 | 10.44639 | 1.502e-09
2018-02-09 13:50 | 217006.2 | 720.0003 | 3 | 25 | 4.400377 | 3.01313 | 2.647273 | 4.68e-10 | 10.9172 | 1.502e-09
2018-02-09 13:52 | 217126.2 | 840.0012 | 3 | 25 | 4.400385 | 2.473549 | 2.738286 | 4.68e-10 | 11.31769 | 1.502e-09
2018-02-09 13:54 | 217246.2 | 960.0001 | 3 | 25 | 4.400367 | 2.050508 | 2.813406 | 4.68e-10 | 11.64824 | 1.502e-09
2018-02-09 13:56 | 217366.2 | 1080.002 | 3 | 25 | 4.400362 | 1.712721 | 2.875908 | 4.68e-10 | 11.92328 | 1.502e-09
2018-02-09 13:58 | 217486.2 | 1200.0005 | 3 | 25 | 4.400382 | 1.442341 | 2.928316 | 4.68e-10 | 12.15389 | 1.502e-09
2018-02-09 14:00 | 217606.2 | 1320.0005 | 3 | 25 | 4.400344 | 1.222889 | 2.972594 | 4.68e-10 | 12.34873 | 1.502e-09
2018-02-09 14:02 | 217726.2 | 1440.0014 | 3 | 25 | 4.400336 | 1.045332 | 3.010296 | 4.68e-10 | 12.51463 | 1.502e-09
2018-02-09 14:04 | 217846.2 | 1560.0021 | 3 | 25 | 4.400325 | 0.899147 | 3.042629 | 4.68e-10 | 12.6569 | 1.502e-09
2018-02-09 14:06 | 217966.2 | 1680.0014 | 3 | 25 | 4.400333 | 0.7790165 | 3.07054 | 4.68e-10 | 12.77972 | 1.502e-09
2018-02-09 14:08 | 218086.2 | 1800.0005 | 3 | 25 | 4.40033 | 0.6784649 | 3.094775 | 4.68e-10 | 12.88637 | 1.502e-09
2018-02-09 14:09 | 218122.5 | 1836.3547 | 3 | 25 | 4.400354 | 0.6519947 | 3.101486 | 4.68e-10 | 12.9159 | 1.502e-09
2018-02-09 14:11 | 218242.6 | 120.001 | 4 | 25 | 4.358166 | 0 | 3.101486 | 4.68e-10 | 12.9159 | 1.502e-09
2018-02-09 14:13 | 218362.6 | 240.0018 | 4 | 25 | 4.354986 | 0 | 3.101486 | 4.68e-10 | 12.9159 | 1.502e-09
2018-02-09 14:14 | 218422.6 | 300.0016 | 4 | 25 | 4.354009 | 0 | 3.101486 | 4.68e-10 | 12.9159 | 1.502e-09
2018-02-09 14:16 | 218542.7 | 120.0002 | 5 | 25 | 4.198596 | -2.281957 | 3.101486 | 0.07605404 | 12.9159 | 0.3208825
2018-02-09 14:18 | 218662.7 | 240.0003 | 5 | 25 | 4.16891 | -2.281955 | 3.101486 | 0.152108 | 12.9159 | 0.6390585
2018-02-09 14:20 | 218782.7 | 360.0011 | 5 | 25 | 4.140278 | -2.281957 | 3.101486 | 0.2281683 | 12.9159 | 0.9550563
2018-02-09 14:22 | 218902.7 | 480.0011 | 5 | 25 | 4.111837 | -2.281928 | 3.101486 | 0.3042265 | 12.9159 | 1.268876
2018-02-09 14:24 | 219022.7 | 600.0003 | 5 | 25 | 4.083542 | -2.281942 | 3.101486 | 0.3802833 | 12.9159 | 1.580531
2018-02-09 14:26 | 219142.7 | 720.0012 | 5 | 25 | 4.055468 | -2.281897 | 3.101486 | 0.4563357 | 12.9159 | 1.890026
2018-02-09 14:28 | 219262.7 | 840.0013 | 5 | 25 | 4.027681 | -2.281924 | 3.101486 | 0.5323967 | 12.9159 | 2.197431
2018-02-09 14:30 | 219382.7 | 960.0003 | 5 | 25 | 4.000281 | -2.281911 | 3.101486 | 0.6084542 | 12.9159 | 2.502721
2018-02-09 14:32 | 219502.7 | 1080.0029 | 5 | 25 | 3.973329 | -2.281928 | 3.101486 | 0.6845125 | 12.9159 | 2.805948
2018-02-09 14:34 | 219622.7 | 1200.0012 | 5 | 25 | 3.94702 | -2.281909 | 3.101486 | 0.7605646 | 12.9159 | 3.107124
2018-02-09 14:36 | 219742.7 | 1320.0002 | 5 | 25 | 3.921442 | -2.281926 | 3.101486 | 0.8366205 | 12.9159 | 3.40634
2018-02-09 14:38 | 219862.7 | 1440.0005 | 5 | 25 | 3.896753 | -2.28194 | 3.101486 | 0.9126758 | 12.9159 | 3.703641
2018-02-09 14:40 | 219982.7 | 1560.0013 | 5 | 25 | 3.873095 | -2.281921 | 3.101486 | 0.9887332 | 12.9159 | 3.999111
2018-02-09 14:42 | 220102.7 | 1680.0005 | 5 | 25 | 3.850488 | -2.281953 | 3.101486 | 1.064791 | 12.9159 | 4.292823
2018-02-09 14:44 | 220222.7 | 1800.0006 | 5 | 25 | 3.82896 | -2.28194 | 3.101486 | 1.140846 | 12.9159 | 4.584847
2018-02-09 14:46 | 220342.7 | 1920.0016 | 5 | 25 | 3.808419 | -2.281898 | 3.101486 | 1.216904 | 12.9159 | 4.875279
2018-02-09 14:48 | 220462.7 | 2040.0002 | 5 | 25 | 3.788898 | -2.281918 | 3.101486 | 1.292958 | 12.9159 | 5.164179
2018-02-09 14:50 | 220582.7 | 2160.0007 | 5 | 25 | 3.770435 | -2.281888 | 3.101486 | 1.369011 | 12.9159 | 5.451626
2018-02-09 14:52 | 220702.7 | 2280.0023 | 5 | 25 | 3.753008 | -2.281916 | 3.101486 | 1.445071 | 12.9159 | 5.737737
2018-02-09 14:54 | 220822.7 | 2400.0015 | 5 | 25 | 3.736464 | -2.281911 | 3.101486 | 1.521126 | 12.9159 | 6.022536
2018-02-09 14:56 | 220942.7 | 2520.0006 | 5 | 25 | 3.720763 | -2.281924 | 3.101486 | 1.597181 | 12.9159 | 6.306111
2018-02-09 14:58 | 221062.7 | 2640.0008 | 5 | 25 | 3.705882 | -2.281944 | 3.101486 | 1.673241 | 12.9159 | 6.588539
2018-02-09 15:00 | 221182.7 | 2760 | 5 | 25 | 3.69191 | -2.281939 | 3.101486 | 1.749296 | 12.9159 | 6.869854
2018-02-09 15:02 | 221302.7 | 2880.0009 | 5 | 25 | 3.67886 | -2.281926 | 3.101486 | 1.825354 | 12.9159 | 7.150152
2018-02-09 15:04 | 221422.7 | 3000.0008 | 5 | 25 | 3.666698 | -2.281918 | 3.101486 | 1.901408 | 12.9159 | 7.429477
2018-02-09 15:06 | 221542.7 | 3120.0001 | 5 | 25 | 3.655215 | -2.281921 | 3.101486 | 1.977467 | 12.9159 | 7.707922
2018-02-09 15:08 | 221662.7 | 3240.0002 | 5 | 25 | 3.644162 | -2.281928 | 3.101486 | 2.053521 | 12.9159 | 7.985493
2018-02-09 15:10 | 221782.7 | 3360.0002 | 5 | 25 | 3.63334 | -2.281901 | 3.101486 | 2.129579 | 12.9159 | 8.262247
2018-02-09 15:12 | 221902.7 | 3480.0011 | 5 | 25 | 3.622385 | -2.281901 | 3.101486 | 2.205637 | 12.9159 | 8.538176
2018-02-09 15:14 | 222022.7 | 3600.0002 | 5 | 25 | 3.610997 | -2.281893 | 3.101486 | 2.281691 | 12.9159 | 8.813244
2018-02-09 15:16 | 222142.7 | 3720.0004 | 5 | 25 | 3.598914 | -2.281895 | 3.101486 | 2.357747 | 12.9159 | 9.087429
2018-02-09 15:18 | 222262.7 | 3840.0019 | 5 | 25 | 3.58659 | -2.281914 | 3.101486 | 2.433802 | 12.9159 | 9.360675
2018-02-09 15:20 | 222382.7 | 3960.0004 | 5 | 25 | 3.574285 | -2.281914 | 3.101486 | 2.509856 | 12.9159 | 9.632982
2018-02-09 15:22 | 222502.7 | 4080.0012 | 5 | 25 | 3.561486 | -2.281918 | 3.101486 | 2.585911 | 12.9159 | 9.904344
2018-02-09 15:24 | 222622.7 | 4200.0012 | 5 | 25 | 3.546095 | -2.281905 | 3.101486 | 2.66196 | 12.9159 | 10.17463
2018-02-09 15:26 | 222742.7 | 4320.0021 | 5 | 25 | 3.526652 | -2.28194 | 3.101486 | 2.738023 | 12.9159 | 10.44364
2018-02-09 15:28 | 222862.7 | 4440.0029 | 5 | 25 | 3.502028 | -2.281939 | 3.101486 | 2.81408 | 12.9159 | 10.71097
2018-02-09 15:30 | 222982.7 | 4560.0003 | 5 | 25 | 3.468853 | -2.281932 | 3.101486 | 2.890129 | 12.9159 | 10.97612
2018-02-09 15:32 | 223102.7 | 4680.0004 | 5 | 25 | 3.414286 | -2.281951 | 3.101486 | 2.966181 | 12.9159 | 11.23808
2018-02-09 15:34 | 223222.7 | 4800.0013 | 5 | 25 | 3.28031 | -2.281932 | 3.101486 | 3.042234 | 12.9159 | 11.49351
2018-02-09 15:35 | 223311.2 | 4888.5219 | 5 | 25 | 2.999978 | -2.281965 | 3.101486 | 3.098341 | 12.9159 | 11.67134
2018-02-09 15:37 | 223431.2 | 120.0001 | 6 | 25 | 3.187907 | 0 | 3.101486 | 3.098341 | 12.9159 | 11.67134
2018-02-09 15:39 | 223551.2 | 240.0009 | 6 | 25 | 3.202207 | 0 | 3.101486 | 3.098341 | 12.9159 | 11.67134
2018-02-09 15:40 | 223611.2 | 300.0023 | 6 | 25 | 3.207285 | 0 | 3.101486 | 3.098341 | 12.9159 | 11.67134
2018-02-09 15:40 | 223611.3 | 0.0023 | 7 | 26 | 3.207387 | 0 | 0 | 0 | 0 | 0
2018-02-09 15:42 | 223731.3 | 120.0005 | 2 | 26 | 3.907707 | 4.889992 | 0.1623071 | 0 | 0.6105577 | 0
2018-02-09 15:44 | 223851.3 | 240.0004 | 2 | 26 | 3.9643 | 4.889971 | 0.3252919 | 0 | 1.252979 | 0
2018-02-09 15:46 | 223971.3 | 360.0004 | 2 | 26 | 4.000523 | 4.889973 | 0.488275 | 0 | 1.902116 | 0
2018-02-09 15:48 | 224091.3 | 480.0005 | 2 | 26 | 4.031615 | 4.889915 | 0.6512552 | 0 | 2.556715 | 0
2018-02-09 15:50 | 224211.3 | 600.0014 | 2 | 26 | 4.058961 | 4.889948 | 0.8142347 | 0 | 3.216067 | 0
2018-02-09 15:52 | 224331.3 | 720.0007 | 2 | 26 | 4.083094 | 4.889946 | 0.9772214 | 0 | 3.879624 | 0
2018-02-09 15:54 | 224451.3 | 840.0006 | 2 | 26 | 4.106588 | 4.88998 | 1.140199 | 0 | 4.546965 | 0
2018-02-09 15:56 | 224571.3 | 960.0006 | 2 | 26 | 4.13321 | 4.889992 | 1.303188 | 0 | 5.218412 | 0
2018-02-09 15:58 | 224691.3 | 1080.0015 | 2 | 26 | 4.163989 | 4.889994 | 1.466174 | 0 | 5.894509 | 0
2018-02-09 16:00 | 224811.3 | 1200.0023 | 2 | 26 | 4.200398 | 4.867903 | 1.629149 | 0 | 6.57607 | 0
2018-02-09 16:02 | 224931.3 | 1320.0007 | 2 | 26 | 4.200397 | 4.19471 | 1.779524 | 0 | 7.207707 | 0
2018-02-09 16:04 | 225051.3 | 1440.0007 | 2 | 26 | 4.200383 | 3.620024 | 1.909614 | 0 | 7.754132 | 0
2018-02-09 16:05 | 225133.1 | 1521.7965 | 2 | 26 | 4.200387 | 3.259996 | 1.987716 | 0 | 8.082192 | 0
2018-02-09 16:07 | 225253.2 | 120.0019 | 3 | 26 | 4.228749 | 3.259996 | 2.09594 | 0 | 8.538203 | 0
2018-02-09 16:09 | 225373.2 | 240.002 | 3 | 26 | 4.261433 | 3.259981 | 2.204596 | 0 | 8.999436 | 0
2018-02-09 16:11 | 225493.2 | 360.002 | 3 | 26 | 4.296371 | 3.259949 | 2.31325 | 0 | 9.464336 | 0
2018-02-09 16:13 | 225613.2 | 480.001 | 3 | 26 | 4.333289 | 3.25996 | 2.421907 | 0 | 9.933156 | 0
2018-02-09 16:15 | 225733.2 | 600.002 | 3 | 26 | 4.371853 | 3.259972 | 2.530558 | 0 | 10.40606 | 0
2018-02-09 16:17 | 225853.2 | 720.0005 | 3 | 26 | 4.400402 | 3.045439 | 2.63814 | 0 | 10.87834 | 0
2018-02-09 16:19 | 225973.2 | 840.0013 | 3 | 26 | 4.40037 | 2.500351 | 2.730115 | 0 | 11.28307 | 0
2018-02-09 16:21 | 226093.2 | 960.0005 | 3 | 26 | 4.400387 | 2.075296 | 2.806098 | 0 | 11.61742 | 0
2018-02-09 16:23 | 226213.2 | 1080.0023 | 3 | 26 | 4.400377 | 1.734272 | 2.869369 | 0 | 11.89583 | 0
2018-02-09 16:25 | 226333.2 | 1200.0003 | 3 | 26 | 4.400348 | 1.460135 | 2.922439 | 0 | 12.12936 | 0
2018-02-09 16:27 | 226453.2 | 1320.0005 | 3 | 26 | 4.400362 | 1.239195 | 2.967295 | 0 | 12.32675 | 0
2018-02-09 16:29 | 226573.2 | 1440.0014 | 3 | 26 | 4.40034 | 1.05891 | 3.005491 | 0 | 12.49482 | 0
2018-02-09 16:31 | 226693.2 | 1560.0002 | 3 | 26 | 4.400302 | 0.9104919 | 3.038249 | 0 | 12.63897 | 0
2018-02-09 16:33 | 226813.2 | 1680.0014 | 3 | 26 | 4.400341 | 0.7890491 | 3.066531 | 0 | 12.76342 | 0
2018-02-09 16:35 | 226933.2 | 1800.0022 | 3 | 26 | 4.400308 | 0.6870079 | 3.091091 | 0 | 12.87149 | 0
2018-02-09 16:36 | 226980.5 | 1847.3085 | 3 | 26 | 4.400317 | 0.6519985 | 3.099886 | 0 | 12.91019 | 0
2018-02-09 16:38 | 227100.5 | 120.001 | 4 | 26 | 4.358032 | 0 | 3.099886 | 0 | 12.91019 | 0
2018-02-09 16:40 | 227220.5 | 240.0001 | 4 | 26 | 4.354872 | 0 | 3.099886 | 0 | 12.91019 | 0
2018-02-09 16:41 | 227280.5 | 300.0041 | 4 | 26 | 4.353899 | 0 | 3.099886 | 0 | 12.91019 | 0
2018-02-09 16:43 | 227400.6 | 120.0003 | 5 | 26 | 4.1982 | -2.28196 | 3.099886 | 0.07605752 | 12.91019 | 0.3208689
2018-02-09 16:45 | 227520.6 | 240.0014 | 5 | 26 | 4.16849 | -2.281953 | 3.099886 | 0.1521178 | 12.91019 | 0.6390405
2018-02-09 16:47 | 227640.6 | 360.0004 | 5 | 26 | 4.139858 | -2.281918 | 3.099886 | 0.2281721 | 12.91019 | 0.9549822
2018-02-09 16:49 | 227760.6 | 480.0021 | 5 | 26 | 4.111415 | -2.281974 | 3.099886 | 0.3042333 | 12.91019 | 1.268783
2018-02-09 16:51 | 227880.6 | 600.0013 | 5 | 26 | 4.08314 | -2.281928 | 3.099886 | 0.3802854 | 12.91019 | 1.580389
2018-02-09 16:53 | 228000.6 | 720.0013 | 5 | 26 | 4.055067 | -2.281974 | 3.099886 | 0.456343 | 12.91019 | 1.889874
2018-02-09 16:55 | 228120.6 | 840.0005 | 5 | 26 | 4.027264 | -2.281993 | 3.099886 | 0.532398 | 12.91019 | 2.197224
2018-02-09 16:57 | 228240.6 | 960.0006 | 5 | 26 | 3.999827 | -2.281976 | 3.099886 | 0.6084575 | 12.91019 | 2.502491
2018-02-09 16:59 | 228360.6 | 1080.0022 | 5 | 26 | 3.972916 | -2.28198 | 3.099886 | 0.6845176 | 12.91019 | 2.805692
2018-02-09 17:01 | 228480.6 | 1200.0007 | 5 | 26 | 3.946595 | -2.281972 | 3.099886 | 0.7605717 | 12.91019 | 3.106844
2018-02-09 17:03 | 228600.6 | 1320.0015 | 5 | 26 | 3.921004 | -2.281953 | 3.099886 | 0.8366297 | 12.91019 | 3.406036
2018-02-09 17:05 | 228720.6 | 1440.0016 | 5 | 26 | 3.896327 | -2.281909 | 3.099886 | 0.9126878 | 12.91019 | 3.703315
2018-02-09 17:07 | 228840.6 | 1560.0023 | 5 | 26 | 3.872652 | -2.281967 | 3.099886 | 0.9887439 | 12.91019 | 3.998748
2018-02-09 17:09 | 228960.6 | 1680.0001 | 5 | 26 | 3.850049 | -2.281965 | 3.099886 | 1.0648 | 12.91019 | 4.292422
2018-02-09 17:11 | 229080.6 | 1800.0007 | 5 | 26 | 3.8285 | -2.281901 | 3.099886 | 1.140857 | 12.91019 | 4.584416
2018-02-09 17:13 | 229200.6 | 1920.0025 | 5 | 26 | 3.807969 | -2.281978 | 3.099886 | 1.216917 | 12.91019 | 4.874828
2018-02-09 17:15 | 229320.6 | 2040.0018 | 5 | 26 | 3.78847 | -2.281897 | 3.099886 | 1.292974 | 12.91019 | 5.163702
2018-02-09 17:17 | 229440.6 | 2160.0001 | 5 | 26 | 3.76999 | -2.281995 | 3.099886 | 1.369032 | 12.91019 | 5.451135
2018-02-09 17:19 | 229560.6 | 2280.0002 | 5 | 26 | 3.752562 | -2.281963 | 3.099886 | 1.445091 | 12.91019 | 5.737209
2018-02-09 17:21 | 229680.6 | 2400.0002 | 5 | 26 | 3.736037 | -2.281944 | 3.099886 | 1.521149 | 12.91019 | 6.021985
2018-02-09 17:23 | 229800.6 | 2520.0002 | 5 | 26 | 3.720328 | -2.281939 | 3.099886 | 1.597206 | 12.91019 | 6.305537
2018-02-09 17:25 | 229920.6 | 2640.0011 | 5 | 26 | 3.705485 | -2.281932 | 3.099886 | 1.673264 | 12.91019 | 6.587925
2018-02-09 17:27 | 230040.6 | 2760.0011 | 5 | 26 | 3.691512 | -2.281955 | 3.099886 | 1.74932 | 12.91019 | 6.869215
2018-02-09 17:29 | 230160.6 | 2880.0003 | 5 | 26 | 3.67848 | -2.281972 | 3.099886 | 1.825378 | 12.91019 | 7.149483
2018-02-09 17:31 | 230280.6 | 3000.0011 | 5 | 26 | 3.666315 | -2.281986 | 3.099886 | 1.901436 | 12.91019 | 7.428793
2018-02-09 17:33 | 230400.6 | 3120.0012 | 5 | 26 | 3.65483 | -2.281955 | 3.099886 | 1.977492 | 12.91019 | 7.707196
2018-02-09 17:35 | 230520.6 | 3240.0012 | 5 | 26 | 3.643807 | -2.281974 | 3.099886 | 2.053549 | 12.91019 | 7.984751
2018-02-09 17:37 | 230640.6 | 3360.0029 | 5 | 26 | 3.632959 | -2.281949 | 3.099886 | 2.129607 | 12.91019 | 8.261478
2018-02-09 17:39 | 230760.6 | 3480.0005 | 5 | 26 | 3.622007 | -2.281934 | 3.099886 | 2.205663 | 12.91019 | 8.537372
2018-02-09 17:41 | 230880.6 | 3600.0005 | 5 | 26 | 3.610619 | -2.281955 | 3.099886 | 2.281722 | 12.91019 | 8.812431
2018-02-09 17:43 | 231000.6 | 3720.0001 | 5 | 26 | 3.598521 | -2.281944 | 3.099886 | 2.357777 | 12.91019 | 9.086578
2018-02-09 17:45 | 231120.6 | 3840.0008 | 5 | 26 | 3.586177 | -2.281921 | 3.099886 | 2.433835 | 12.91019 | 9.359805
2018-02-09 17:47 | 231240.6 | 3960.0023 | 5 | 26 | 3.573857 | -2.281909 | 3.099886 | 2.509892 | 12.91019 | 9.632089
2018-02-09 17:49 | 231360.6 | 4080.0015 | 5 | 26 | 3.561017 | -2.281953 | 3.099886 | 2.585951 | 12.91019 | 9.903433
2018-02-09 17:51 | 231480.6 | 4200.0017 | 5 | 26 | 3.545539 | -2.281965 | 3.099886 | 2.662007 | 12.91019 | 10.17371
2018-02-09 17:53 | 231600.6 | 4320.0016 | 5 | 26 | 3.525993 | -2.281986 | 3.099886 | 2.738063 | 12.91019 | 10.44265
2018-02-09 17:55 | 231720.6 | 4440.0008 | 5 | 26 | 3.501235 | -2.281967 | 3.099886 | 2.814118 | 12.91019 | 10.70992
2018-02-09 17:57 | 231840.6 | 4560.0016 | 5 | 26 | 3.46773 | -2.281974 | 3.099886 | 2.890172 | 12.91019 | 10.975
2018-02-09 17:59 | 231960.6 | 4680.0008 | 5 | 26 | 3.412359 | -2.281995 | 3.099886 | 2.966224 | 12.91019 | 11.23686
2018-02-09 18:01 | 232080.6 | 4800.0009 | 5 | 26 | 3.27572 | -2.281986 | 3.099886 | 3.042278 | 12.91019 | 11.49206
2018-02-09 18:03 | 232166.8 | 4886.1447 | 5 | 26 | 2.999994 | -2.282023 | 3.099886 | 3.096878 | 12.91019 | 11.66494
2018-02-09 18:05 | 232286.8 | 120.0016 | 6 | 26 | 3.188634 | 0 | 3.099886 | 3.096885 | 12.91019 | 11.66496
2018-02-09 18:07 | 232406.8 | 240.0009 | 6 | 26 | 3.202955 | 0 | 3.099886 | 3.096885 | 12.91019 | 11.66496
2018-02-09 18:08 | 232466.8 | 300.0031 | 6 | 26 | 3.208004 | 0 | 3.099886 | 3.096885 | 12.91019 | 11.66496
2018-02-09 18:08 | 232466.8 | 0.0024 | 7 | 27 | 3.208091 | 0 | 0 | 0 | 0 | 0
2018-02-09 18:10 | 232586.9 | 120.0014 | 2 | 27 | 3.908939 | 4.890013 | 0.1623085 | 0 | 0.6107735 | 0
2018-02-09 18:12 | 232706.9 | 240.0011 | 2 | 27 | 3.965344 | 4.890055 | 0.325294 | 0 | 1.25338 | 0
2018-02-09 18:14 | 232826.9 | 360.0003 | 2 | 27 | 4.001551 | 4.890057 | 0.488281 | 0 | 1.9027 | 0
2018-02-09 18:16 | 232946.9 | 480.0003 | 2 | 27 | 4.032628 | 4.890039 | 0.6512665 | 0 | 2.557484 | 0
2018-02-09 18:18 | 233066.9 | 600.002 | 2 | 27 | 4.059929 | 4.890017 | 0.8142521 | 0 | 3.217022 | 0
2018-02-09 18:20 | 233186.9 | 720.0003 | 2 | 27 | 4.084029 | 4.890051 | 0.9772339 | 0 | 3.880714 | 0
2018-02-09 18:22 | 233306.9 | 840.0005 | 2 | 27 | 4.10747 | 4.889996 | 1.140223 | 0 | 4.548249 | 0
2018-02-09 18:24 | 233426.9 | 960.0013 | 2 | 27 | 4.134066 | 4.890018 | 1.303206 | 0 | 5.21981 | 0
2018-02-09 18:26 | 233546.9 | 1080.002 | 2 | 27 | 4.16437 | 4.889992 | 1.466194 | 0 | 5.896034 | 0
2018-02-09 18:28 | 233666.9 | 1200.0013 | 2 | 27 | 4.198376 | 4.890041 | 1.629174 | 0 | 6.57746 | 0
2018-02-09 18:30 | 233786.9 | 1320.0021 | 2 | 27 | 4.200393 | 4.243092 | 1.781519 | 0 | 7.21736 | 0
2018-02-09 18:32 | 233906.9 | 1440.0021 | 2 | 27 | 4.200387 | 3.645485 | 1.912814 | 0 | 7.768851 | 0
2018-02-09 18:33 | 233992 | 1525.0771 | 2 | 27 | 4.200367 | 3.259993 | 1.994348 | 0 | 8.111323 | 0
2018-02-09 18:35 | 234112 | 120.0004 | 3 | 27 | 4.229083 | 3.260027 | 2.102561 | 0 | 8.567306 | 0
2018-02-09 18:37 | 234232 | 240.0003 | 3 | 27 | 4.26214 | 3.26001 | 2.21122 | 0 | 9.028605 | 0
2018-02-09 18:39 | 234352 | 360.0003 | 3 | 27 | 4.297451 | 3.260044 | 2.31988 | 0 | 9.493629 | 0
2018-02-09 18:41 | 234472 | 480.0004 | 3 | 27 | 4.334677 | 3.260014 | 2.428535 | 0 | 9.962574 | 0
2018-02-09 18:43 | 234592 | 600.0013 | 3 | 27 | 4.373535 | 3.260046 | 2.53719 | 0 | 10.43566 | 0
2018-02-09 18:45 | 234712 | 720.0005 | 3 | 27 | 4.400405 | 3.015059 | 2.644418 | 0 | 10.90652 | 0
2018-02-09 18:47 | 234832 | 840.0006 | 3 | 27 | 4.400377 | 2.474436 | 2.735464 | 0 | 11.30715 | 0
2018-02-09 18:49 | 234952 | 960.0006 | 3 | 27 | 4.400379 | 2.051788 | 2.810626 | 0 | 11.63789 | 0
2018-02-09 18:51 | 235072 | 1080.0015 | 3 | 27 | 4.400387 | 1.714943 | 2.873174 | 0 | 11.91313 | 0
2018-02-09 18:53 | 235192 | 1200.0021 | 3 | 27 | 4.400349 | 1.443592 | 2.925636 | 0 | 12.14398 | 0
2018-02-09 18:55 | 235312 | 1320.0006 | 3 | 27 | 4.400343 | 1.22481 | 2.96997 | 0 | 12.33907 | 0
2018-02-09 18:57 | 235432 | 1440.0006 | 3 | 27 | 4.400352 | 1.046776 | 3.007722 | 0 | 12.50519 | 0
2018-02-09 18:59 | 235552 | 1560.0022 | 3 | 27 | 4.400342 | 0.9009857 | 3.040104 | 0 | 12.64768 | 0
2018-02-09 19:01 | 235672 | 1680.0007 | 3 | 27 | 4.40031 | 0.7801704 | 3.068063 | 0 | 12.77071 | 0
2018-02-09 19:03 | 235792 | 1800.0018 | 3 | 27 | 4.400342 | 0.6800652 | 3.09235 | 0 | 12.87758 | 0
2018-02-09 19:04 | 235829.9 | 1837.89 | 3 | 27 | 4.400326 | 0.651989 | 3.099353 | 0 | 12.90839 | 0
2018-02-09 19:06 | 235949.9 | 120.0007 | 4 | 27 | 4.358065 | 0 | 3.099353 | 0 | 12.90839 | 0
2018-02-09 19:08 | 236069.9 | 240.0017 | 4 | 27 | 4.354914 | 0 | 3.099353 | 0 | 12.90839 | 0
2018-02-09 19:09 | 236129.9 | 300.0023 | 4 | 27 | 4.353937 | 0 | 3.099353 | 0 | 12.90839 | 0
2018-02-09 19:11 | 236250 | 120.0019 | 5 | 27 | 4.198225 | -2.281934 | 3.099353 | 0.07605299 | 12.90839 | 0.3208508
2018-02-09 19:13 | 236370 | 240.0019 | 5 | 27 | 4.168528 | -2.281921 | 3.099353 | 0.1521115 | 12.90839 | 0.6390176
2018-02-09 19:15 | 236490 | 360.0011 | 5 | 27 | 4.139922 | -2.281939 | 3.099353 | 0.2281686 | 12.90839 | 0.9549739
2018-02-09 19:17 | 236610 | 480.002 | 5 | 27 | 4.111454 | -2.281888 | 3.099353 | 0.3042261 | 12.90839 | 1.268762
2018-02-09 19:19 | 236730 | 600.0012 | 5 | 27 | 4.083169 | -2.281949 | 3.099353 | 0.3802844 | 12.90839 | 1.580396
2018-02-09 19:21 | 236850 | 720.0028 | 5 | 27 | 4.055074 | -2.281949 | 3.099353 | 0.4563424 | 12.90839 | 1.889884
2018-02-09 19:23 | 236970 | 840.0021 | 5 | 27 | 4.027262 | -2.281893 | 3.099353 | 0.5323952 | 12.90839 | 2.197224
2018-02-09 19:25 | 237090 | 960.0013 | 5 | 27 | 3.999846 | -2.281955 | 3.099353 | 0.6084521 | 12.90839 | 2.50248
2018-02-09 19:27 | 237210 | 1080.0021 | 5 | 27 | 3.972908 | -2.281928 | 3.099353 | 0.6845087 | 12.90839 | 2.805667
2018-02-09 19:29 | 237330 | 1200.002 | 5 | 27 | 3.946572 | -2.28193 | 3.099353 | 0.7605679 | 12.90839 | 3.106836
2018-02-09 19:31 | 237450 | 1320.002 | 5 | 27 | 3.921004 | -2.281937 | 3.099353 | 0.8366258 | 12.90839 | 3.406025
2018-02-09 19:33 | 237570 | 1440.0015 | 5 | 27 | 3.8963 | -2.281914 | 3.099353 | 0.9126806 | 12.90839 | 3.703291
2018-02-09 19:35 | 237690 | 1560.0022 | 5 | 27 | 3.872624 | -2.281916 | 3.099353 | 0.9887382 | 12.90839 | 3.998727
2018-02-09 19:37 | 237810 | 1680.0014 | 5 | 27 | 3.849985 | -2.281907 | 3.099353 | 1.064795 | 12.90839 | 4.292397
2018-02-09 19:39 | 237930 | 1800.0007 | 5 | 27 | 3.828452 | -2.281955 | 3.099353 | 1.140848 | 12.90839 | 4.584375
2018-02-09 19:41 | 238050 | 1920.0023 | 5 | 27 | 3.807887 | -2.28196 | 3.099353 | 1.216906 | 12.90839 | 4.874774
2018-02-09 19:43 | 238170 | 2040.0007 | 5 | 27 | 3.788349 | -2.281926 | 3.099353 | 1.292965 | 12.90839 | 5.163647
2018-02-09 19:45 | 238290 | 2160.0015 | 5 | 27 | 3.769907 | -2.281961 | 3.099353 | 1.36902 | 12.90839 | 5.451062
2018-02-09 19:47 | 238410 | 2280.0008 | 5 | 27 | 3.752445 | -2.281993 | 3.099353 | 1.445078 | 12.90839 | 5.737125
2018-02-09 19:49 | 238530 | 2400.0015 | 5 | 27 | 3.735899 | -2.28193 | 3.099353 | 1.521132 | 12.90839 | 6.021878
2018-02-09 19:51 | 238650 | 2520.0009 | 5 | 27 | 3.720198 | -2.281919 | 3.099353 | 1.597192 | 12.90839 | 6.305428
2018-02-09 19:53 | 238770 | 2640.0009 | 5 | 27 | 3.705332 | -2.281909 | 3.099353 | 1.673244 | 12.90839 | 6.587788
2018-02-09 19:55 | 238890 | 2760.001 | 5 | 27 | 3.691371 | -2.281907 | 3.099353 | 1.749303 | 12.90839 | 6.869075
2018-02-09 19:57 | 239010 | 2880.001 | 5 | 27 | 3.678328 | -2.281934 | 3.099353 | 1.825359 | 12.90839 | 7.149323
2018-02-09 19:59 | 239130 | 3000.0001 | 5 | 27 | 3.666165 | -2.281901 | 3.099353 | 1.901417 | 12.90839 | 7.428621
2018-02-09 20:01 | 239250 | 3120.0003 | 5 | 27 | 3.654672 | -2.281897 | 3.099353 | 1.977471 | 12.90839 | 7.707007
2018-02-09 20:03 | 239370 | 3240.0019 | 5 | 27 | 3.643635 | -2.281909 | 3.099353 | 2.053529 | 12.90839 | 7.984551
2018-02-09 20:05 | 239490 | 3360.0019 | 5 | 27 | 3.632769 | -2.281891 | 3.099353 | 2.129583 | 12.90839 | 8.261252
2018-02-09 20:07 | 239610 | 3480.002 | 5 | 27 | 3.621818 | -2.281919 | 3.099353 | 2.20564 | 12.90839 | 8.537136
2018-02-09 20:09 | 239730 | 3600.0012 | 5 | 27 | 3.610409 | -2.281926 | 3.099353 | 2.28169 | 12.90839 | 8.812144
2018-02-09 20:11 | 239850 | 3720.0021 | 5 | 27 | 3.598281 | -2.281947 | 3.099353 | 2.357751 | 12.90839 | 9.086297
2018-02-09 20:13 | 239970 | 3840.0007 | 5 | 27 | 3.585934 | -2.281882 | 3.099353 | 2.433808 | 12.90839 | 9.359502
2018-02-09 20:15 | 240090 | 3960.0012 | 5 | 27 | 3.573612 | -2.28193 | 3.099353 | 2.509863 | 12.90839 | 9.631762
2018-02-09 20:17 | 240210 | 4080.0021 | 5 | 27 | 3.560737 | -2.281909 | 3.099353 | 2.585919 | 12.90839 | 9.903076
2018-02-09 20:19 | 240330 | 4200.0021 | 5 | 27 | 3.545217 | -2.281921 | 3.099353 | 2.661977 | 12.90839 | 10.17333
2018-02-09 20:21 | 240450 | 4320.0022 | 5 | 27 | 3.525648 | -2.28196 | 3.099353 | 2.738034 | 12.90839 | 10.44225
2018-02-09 20:23 | 240570 | 4440.0014 | 5 | 27 | 3.500817 | -2.281939 | 3.099353 | 2.814089 | 12.90839 | 10.70949
2018-02-09 20:25 | 240690 | 4560.0022 | 5 | 27 | 3.467173 | -2.281937 | 3.099353 | 2.890142 | 12.90839 | 10.97454
2018-02-09 20:27 | 240810 | 4680.0022 | 5 | 27 | 3.411459 | -2.28193 | 3.099353 | 2.966195 | 12.90839 | 11.23634
2018-02-09 20:29 | 240930 | 4800.0023 | 5 | 27 | 3.273677 | -2.281949 | 3.099353 | 3.042248 | 12.90839 | 11.49144
2018-02-09 20:30 | 241015.2 | 4885.1373 | 5 | 27 | 2.999957 | -2.281934 | 3.099353 | 3.096206 | 12.90839 | 11.6622
2018-02-09 20:32 | 241135.2 | 120.0007 | 6 | 27 | 3.188921 | 0 | 3.099353 | 3.096206 | 12.90839 | 11.6622
2018-02-09 20:34 | 241255.2 | 240.0007 | 6 | 27 | 3.203203 | 0 | 3.099353 | 3.096206 | 12.90839 | 11.6622
2018-02-09 20:35 | 241315.2 | 300.0029 | 6 | 27 | 3.208272 | 0 | 3.099353 | 3.096206 | 12.90839 | 11.6622
2018-02-09 20:35 | 241315.2 | 0.0049 | 7 | 28 | 3.208319 | 0 | 0 | 0 | 0 | 0
2018-02-09 20:37 | 241435.3 | 120.0002 | 2 | 28 | 3.909339 | 4.890017 | 0.1623087 | 0 | 0.6108488 | 0
2018-02-09 20:39 | 241555.3 | 240.001 | 2 | 28 | 3.965662 | 4.890049 | 0.3252952 | 0 | 1.253517 | 0
2018-02-09 20:41 | 241675.3 | 360.0018 | 2 | 28 | 4.001837 | 4.890066 | 0.488286 | 0 | 1.902902 | 0
2018-02-09 20:43 | 241795.3 | 480.0013 | 2 | 28 | 4.032892 | 4.890116 | 0.6512708 | 0 | 2.557729 | 0
2018-02-09 20:45 | 241915.3 | 600.0019 | 2 | 28 | 4.060168 | 4.890011 | 0.8142527 | 0 | 3.217294 | 0
2018-02-09 20:47 | 242035.3 | 720.0019 | 2 | 28 | 4.084274 | 4.890011 | 0.977235 | 0 | 3.881028 | 0
2018-02-09 20:49 | 242155.3 | 840.0005 | 2 | 28 | 4.107768 | 4.890026 | 1.140228 | 0 | 4.548625 | 0
2018-02-09 20:51 | 242275.3 | 960.0004 | 2 | 28 | 4.134389 | 4.890068 | 1.303205 | 0 | 5.220217 | 0
2018-02-09 20:53 | 242395.3 | 1080.0005 | 2 | 28 | 4.164716 | 4.890036 | 1.466194 | 0 | 5.896499 | 0
2018-02-09 20:55 | 242515.3 | 1200.0021 | 2 | 28 | 4.198735 | 4.890057 | 1.629189 | 0 | 6.578041 | 0
2018-02-09 20:57 | 242635.3 | 1320.0006 | 2 | 28 | 4.200388 | 4.237005 | 1.781312 | 0 | 7.217012 | 0
2018-02-09 20:59 | 242755.3 | 1440.0006 | 2 | 28 | 4.200368 | 3.641281 | 1.912448 | 0 | 7.767832 | 0
2018-02-09 21:00 | 242839.6 | 1524.3172 | 2 | 28 | 4.200389 | 3.259981 | 1.9932 | 0 | 8.107022 | 0
2018-02-09 21:02 | 242959.7 | 120.0003 | 3 | 28 | 4.22913 | 3.26004 | 2.101419 | 0 | 8.563035 | 0
2018-02-09 21:04 | 243079.7 | 240.0012 | 3 | 28 | 4.262189 | 3.260056 | 2.210077 | 0 | 9.024337 | 0
2018-02-09 21:06 | 243199.7 | 360.0011 | 3 | 28 | 4.297497 | 3.260036 | 2.318739 | 0 | 9.489371 | 0
2018-02-09 21:08 | 243319.7 | 480.0021 | 3 | 28 | 4.334771 | 3.260063 | 2.427394 | 0 | 9.958327 | 0
2018-02-09 21:10 | 243439.7 | 600.0004 | 3 | 28 | 4.373616 | 3.260046 | 2.53605 | 0 | 10.43142 | 0
2018-02-09 21:12 | 243559.7 | 720.0012 | 3 | 28 | 4.400389 | 3.012493 | 2.64325 | 0 | 10.90217 | 0
2018-02-09 21:14 | 243679.7 | 840.0004 | 3 | 28 | 4.400374 | 2.473555 | 2.734261 | 0 | 11.30265 | 0
2018-02-09 21:16 | 243799.7 | 960.0005 | 3 | 28 | 4.400374 | 2.051281 | 2.809405 | 0 | 11.63331 | 0
2018-02-09 21:18 | 243919.7 | 1080.0012 | 3 | 28 | 4.400351 | 1.713474 | 2.87195 | 0 | 11.90853 | 0
2018-02-09 21:20 | 244039.7 | 1200.0008 | 3 | 28 | 4.400364 | 1.443472 | 2.924399 | 0 | 12.13933 | 0
2018-02-09 21:22 | 244159.7 | 1320.002 | 3 | 28 | 4.400339 | 1.224192 | 2.968731 | 0 | 12.3344 | 0
2018-02-09 21:24 | 244279.7 | 1440.0006 | 3 | 28 | 4.400284 | 1.045673 | 3.006482 | 0 | 12.50052 | 0
2018-02-09 21:26 | 244399.7 | 1560.0013 | 3 | 28 | 4.400313 | 0.9000683 | 3.038869 | 0 | 12.64304 | 0
2018-02-09 21:28 | 244519.7 | 1680.0005 | 3 | 28 | 4.400315 | 0.7804012 | 3.066828 | 0 | 12.76606 | 0
2018-02-09 21:30 | 244639.7 | 1800.0014 | 3 | 28 | 4.400342 | 0.680397 | 3.091114 | 0 | 12.87293 | 0
2018-02-09 21:31 | 244677 | 1837.3924 | 3 | 28 | 4.400327 | 0.6519966 | 3.098027 | 0 | 12.90335 | 0
2018-02-09 21:33 | 244797.1 | 119.9999 | 4 | 28 | 4.357991 | 0 | 3.098027 | 0 | 12.90335 | 0
2018-02-09 21:35 | 244917.1 | 240.0016 | 4 | 28 | 4.354828 | 0 | 3.098027 | 0 | 12.90335 | 0
2018-02-09 21:36 | 244977.1 | 300.0031 | 4 | 28 | 4.353865 | 0 | 3.098027 | 0 | 12.90335 | 0
2018-02-09 21:38 | 245097.2 | 120.0013 | 5 | 28 | 4.197901 | -2.281921 | 3.098027 | 0.07605661 | 12.90335 | 0.320842
2018-02-09 21:40 | 245217.2 | 240.001 | 5 | 28 | 4.168203 | -2.281916 | 3.098027 | 0.1521136 | 12.90335 | 0.6389768
2018-02-09 21:42 | 245337.2 | 360.002 | 5 | 28 | 4.139547 | -2.281934 | 3.098027 | 0.2281713 | 12.90335 | 0.954909
2018-02-09 21:44 | 245457.2 | 480.0004 | 5 | 28 | 4.111092 | -2.281939 | 3.098027 | 0.3042298 | 12.90335 | 1.268674
2018-02-09 21:46 | 245577.2 | 600.0004 | 5 | 28 | 4.082791 | -2.281957 | 3.098027 | 0.3802876 | 12.90335 | 1.580278
2018-02-09 21:48 | 245697.2 | 720.0013 | 5 | 28 | 4.054706 | -2.281928 | 3.098027 | 0.4563468 | 12.90335 | 1.889742
2018-02-09 21:50 | 245817.2 | 840.0001 | 5 | 28 | 4.026911 | -2.281907 | 3.098027 | 0.5324017 | 12.90335 | 2.197063
2018-02-09 21:52 | 245937.2 | 960.0014 | 5 | 28 | 3.999463 | -2.281955 | 3.098027 | 0.6084598 | 12.90335 | 2.502296
2018-02-09 21:54 | 246057.2 | 1080.0006 | 5 | 28 | 3.972524 | -2.28198 | 3.098027 | 0.6845184 | 12.90335 | 2.805461
2018-02-09 21:56 | 246177.2 | 1200.0022 | 5 | 28 | 3.946192 | -2.281951 | 3.098027 | 0.760577 | 12.90335 | 3.1066
2018-02-09 21:58 | 246297.2 | 1320.0007 | 5 | 28 | 3.92061 | -2.28193 | 3.098027 | 0.8366323 | 12.90335 | 3.405751
2018-02-09 22:00 | 246417.2 | 1440.0015 | 5 | 28 | 3.895934 | -2.281937 | 3.098027 | 0.9126907 | 12.90335 | 3.703002
2018-02-09 22:02 | 246537.2 | 1560.0012 | 5 | 28 | 3.872242 | -2.28194 | 3.098027 | 0.9887473 | 12.90335 | 3.998405
2018-02-09 22:04 | 246657.2 | 1680.0012 | 5 | 28 | 3.849631 | -2.28193 | 3.098027 | 1.064803 | 12.90335 | 4.292043
2018-02-09 22:06 | 246777.2 | 1800.0016 | 5 | 28 | 3.82808 | -2.281957 | 3.098027 | 1.140864 | 12.90335 | 4.584024
2018-02-09 22:08 | 246897.2 | 1920.0007 | 5 | 28 | 3.807528 | -2.281982 | 3.098027 | 1.216917 | 12.90335 | 4.874375
2018-02-09 22:10 | 247017.2 | 2040.0008 | 5 | 28 | 3.788012 | -2.281951 | 3.098027 | 1.292979 | 12.90335 | 5.163234
2018-02-09 22:12 | 247137.2 | 2160.0023 | 5 | 28 | 3.769576 | -2.281963 | 3.098027 | 1.369038 | 12.90335 | 5.450638
2018-02-09 22:14 | 247257.2 | 2280.0007 | 5 | 28 | 3.752121 | -2.281939 | 3.098027 | 1.445092 | 12.90335 | 5.73666
2018-02-09 22:16 | 247377.2 | 2400.0002 | 5 | 28 | 3.735567 | -2.281961 | 3.098027 | 1.52115 | 12.90335 | 6.021402
2018-02-09 22:18 | 247497.2 | 2520.001 | 5 | 28 | 3.719876 | -2.281937 | 3.098027 | 1.597209 | 12.90335 | 6.304927
2018-02-09 22:20 | 247617.2 | 2640.0009 | 5 | 28 | 3.705031 | -2.28194 | 3.098027 | 1.673266 | 12.90335 | 6.587279
2018-02-09 22:22 | 247737.2 | 2760.001 | 5 | 28 | 3.691083 | -2.281939 | 3.098027 | 1.749325 | 12.90335 | 6.868543
2018-02-09 22:24 | 247857.2 | 2880.0018 | 5 | 28 | 3.678069 | -2.281882 | 3.098027 | 1.825379 | 12.90335 | 7.148763
2018-02-09 22:26 | 247977.2 | 3000.0002 | 5 | 28 | 3.665926 | -2.281939 | 3.098027 | 1.901434 | 12.90335 | 7.428033
2018-02-09 22:28 | 248097.2 | 3120.0002 | 5 | 28 | 3.654461 | -2.281932 | 3.098027 | 1.977493 | 12.90335 | 7.706418
2018-02-09 22:30 | 248217.2 | 3240.0019 | 5 | 28 | 3.643422 | -2.28194 | 3.098027 | 2.053552 | 12.90335 | 7.98395
2018-02-09 22:32 | 248337.2 | 3360.0003 | 5 | 28 | 3.632585 | -2.281921 | 3.098027 | 2.129605 | 12.90335 | 8.26063
2018-02-09 22:34 | 248457.2 | 3480.0011 | 5 | 28 | 3.6216 | -2.281907 | 3.098027 | 2.205661 | 12.90335 | 8.536492
2018-02-09 22:36 | 248577.2 | 3600.0011 | 5 | 28 | 3.610155 | -2.281878 | 3.098027 | 2.281719 | 12.90335 | 8.811515
2018-02-09 22:38 | 248697.2 | 3720.0003 | 5 | 28 | 3.598006 | -2.281907 | 3.098027 | 2.357776 | 12.90335 | 9.085634
2018-02-09 22:40 | 248817.2 | 3840.0004 | 5 | 28 | 3.585669 | -2.281919 | 3.098027 | 2.433829 | 12.90335 | 9.358804
2018-02-09 22:42 | 248937.2 | 3960.0004 | 5 | 28 | 3.573286 | -2.281897 | 3.098027 | 2.509887 | 12.90335 | 9.631053
2018-02-09 22:44 | 249057.2 | 4080.0008 | 5 | 28 | 3.560381 | -2.281909 | 3.098027 | 2.585939 | 12.90335 | 9.902324
2018-02-09 22:46 | 249177.2 | 4200.002 | 5 | 28 | 3.544801 | -2.281897 | 3.098027 | 2.661997 | 12.90335 | 10.17255
2018-02-09 22:48 | 249297.2 | 4320.0013 | 5 | 28 | 3.525133 | -2.281907 | 3.098027 | 2.738053 | 12.90335 | 10.44143
2018-02-09 22:50 | 249417.2 | 4440.0021 | 5 | 28 | 3.5002 | -2.28188 | 3.098027 | 2.814107 | 12.90335 | 10.70863
2018-02-09 22:52 | 249537.2 | 4560.0013 | 5 | 28 | 3.4663 | -2.281914 | 3.098027 | 2.890157 | 12.90335 | 10.97361
2018-02-09 22:54 | 249657.2 | 4680.0016 | 5 | 28 | 3.409898 | -2.281939 | 3.098027 | 2.966207 | 12.90335 | 11.23531
2018-02-09 22:56 | 249777.2 | 4800.0022 | 5 | 28 | 3.269699 | -2.281947 | 3.098027 | 3.042265 | 12.90335 | 11.49023
2018-02-09 22:57 | 249860.3 | 4883.0812 | 5 | 28 | 2.999991 | -2.281967 | 3.098027 | 3.094921 | 12.90335 | 11.65673
2018-02-09 22:59 | 249980.3 | 120 | 6 | 28 | 3.189081 | 0 | 3.098027 | 3.094921 | 12.90335 | 11.65673
2018-02-09 23:01 | 250100.3 | 240 | 6 | 28 | 3.203384 | 0 | 3.098027 | 3.094921 | 12.90335 | 11.65673
2018-02-09 23:02 | 250160.3 | 300.0038 | 6 | 28 | 3.208443 | 0 | 3.098027 | 3.094921 | 12.90335 | 11.65673
2018-02-09 23:02 | 250160.4 | 0.0023 | 7 | 29 | 3.208472 | 0 | 0 | 0 | 0 | 0
2018-02-09 23:04 | 250280.4 | 120.0002 | 2 | 29 | 3.909582 | 4.89003 | 0.1623021 | 0 | 0.6108695 | 0
2018-02-09 23:06 | 250400.4 | 240.0004 | 2 | 29 | 3.965873 | 4.890011 | 0.3252844 | 0 | 1.253558 | 0
2018-02-09 23:08 | 250520.4 | 360.0005 | 2 | 29 | 4.002053 | 4.890013 | 0.4882779 | 0 | 1.90299 | 0
2018-02-09 23:10 | 250640.4 | 480.0012 | 2 | 29 | 4.033152 | 4.890028 | 0.6512626 | 0 | 2.557856 | 0
2018-02-09 23:12 | 250760.4 | 600.0012 | 2 | 29 | 4.060445 | 4.890062 | 0.8142459 | 0 | 3.217469 | 0
2018-02-09 23:14 | 250880.4 | 720.002 | 2 | 29 | 4.084536 | 4.890013 | 0.9772322 | 0 | 3.881261 | 0
2018-02-09 23:16 | 251000.4 | 840.0015 | 2 | 29 | 4.108022 | 4.890038 | 1.140222 | 0 | 4.548889 | 0
2018-02-09 23:18 | 251120.4 | 960.0021 | 2 | 29 | 4.134667 | 4.890049 | 1.303208 | 0 | 5.220559 | 0
2018-02-09 23:20 | 251240.4 | 1080.0006 | 2 | 29 | 4.165059 | 4.890022 | 1.46619 | 0 | 5.896863 | 0
2018-02-09 23:22 | 251360.4 | 1200.0009 | 2 | 29 | 4.199121 | 4.889992 | 1.629175 | 0 | 6.578426 | 0
2018-02-09 23:24 | 251480.4 | 1320.0013 | 2 | 29 | 4.200388 | 4.230804 | 1.781078 | 0 | 7.216477 | 0
2018-02-09 23:26 | 251600.4 | 1440.0005 | 2 | 29 | 4.200376 | 3.636417 | 1.912021 | 0 | 7.766488 | 0
2018-02-09 23:28 | 251683.7 | 1523.2684 | 2 | 29 | 4.200385 | 3.259972 | 1.991712 | 0 | 8.101219 | 0
2018-02-09 23:30 | 251803.7 | 120.0018 | 3 | 29 | 4.229151 | 3.260004 | 2.09994 | 0 | 8.557269 | 0
2018-02-09 23:32 | 251923.7 | 240.0002 | 3 | 29 | 4.262224 | 3.259993 | 2.208593 | 0 | 9.018553 | 0
2018-02-09 23:34 | 252043.7 | 360.0009 | 3 | 29 | 4.297553 | 3.259998 | 2.317254 | 0 | 9.48359 | 0
2018-02-09 23:36 | 252163.7 | 480.0002 | 3 | 29 | 4.334821 | 3.259966 | 2.425907 | 0 | 9.95254 | 0
2018-02-09 23:38 | 252283.7 | 600.0019 | 3 | 29 | 4.373632 | 3.260014 | 2.534567 | 0 | 10.42566 | 0
2018-02-09 23:40 | 252403.7 | 720.0003 | 3 | 29 | 4.400401 | 3.01436 | 2.641776 | 0 | 10.89644 | 0
2018-02-09 23:42 | 252523.7 | 840.001 | 3 | 29 | 4.400383 | 2.474899 | 2.732826 | 0 | 11.2971 | 0
2018-02-09 23:44 | 252643.7 | 960.001 | 3 | 29 | 4.400358 | 2.052876 | 2.808023 | 0 | 11.62799 | 0
2018-02-09 23:46 | 252763.7 | 1080.0004 | 3 | 29 | 4.40038 | 1.716337 | 2.870628 | 0 | 11.90348 | 0
2018-02-09 23:48 | 252883.7 | 1200.002 | 3 | 29 | 4.400372 | 1.445145 | 2.923142 | 0 | 12.13456 | 0
2018-02-09 23:50 | 253003.7 | 1320.0012 | 3 | 29 | 4.400343 | 1.226385 | 2.967526 | 0 | 12.32986 | 0
2018-02-09 23:52 | 253123.7 | 1440.0021 | 3 | 29 | 4.400341 | 1.048439 | 3.005332 | 0 | 12.49622 | 0
2018-02-09 23:54 | 253243.7 | 1560.002 | 3 | 29 | 4.400367 | 0.9030476 | 3.037756 | 0 | 12.6389 | 0
2018-02-09 23:56 | 253363.7 | 1680.0006 | 3 | 29 | 4.400321 | 0.7814808 | 3.065763 | 0 | 12.76214 | 0
2018-02-09 23:58 | 253483.7 | 1800.0021 | 3 | 29 | 4.40034 | 0.6812668 | 3.090089 | 0 | 12.86918 | 0
2018-02-09 23:59 | 253522.6 | 1838.9172 | 3 | 29 | 4.400327 | 0.6519985 | 3.097289 | 0 | 12.90086 | 0
2018-02-10 00:01 | 253642.7 | 120.0014 | 4 | 29 | 4.357979 | 0 | 3.097291 | 0 | 12.90087 | 0
2018-02-10 00:03 | 253762.7 | 240.0003 | 4 | 29 | 4.354841 | 0 | 3.097291 | 0 | 12.90087 | 0
2018-02-10 00:04 | 253822.7 | 300.0024 | 4 | 29 | 4.353846 | 0 | 3.097291 | 0 | 12.90087 | 0
2018-02-10 00:06 | 253942.8 | 120.0019 | 5 | 29 | 4.197934 | -2.281921 | 3.097291 | 0.07605468 | 12.90087 | 0.3208354
2018-02-10 00:08 | 254062.8 | 240.0015 | 5 | 29 | 4.168251 | -2.281934 | 3.097291 | 0.1521139 | 12.90087 | 0.6389825
2018-02-10 00:10 | 254182.8 | 360.0004 | 5 | 29 | 4.139619 | -2.281907 | 3.097291 | 0.2281707 | 12.90087 | 0.9549162
2018-02-10 00:12 | 254302.8 | 480.0012 | 5 | 29 | 4.111166 | -2.281953 | 3.097291 | 0.3042279 | 12.90087 | 1.268681
2018-02-10 00:14 | 254422.8 | 600.0021 | 5 | 29 | 4.08288 | -2.281916 | 3.097291 | 0.3802847 | 12.90087 | 1.580287
2018-02-10 00:16 | 254542.8 | 720.0004 | 5 | 29 | 4.054807 | -2.281891 | 3.097291 | 0.4563439 | 12.90087 | 1.889759
2018-02-10 00:18 | 254662.8 | 840.0004 | 5 | 29 | 4.026994 | -2.281957 | 3.097291 | 0.5323979 | 12.90087 | 2.197083
2018-02-10 00:20 | 254782.8 | 960.0013 | 5 | 29 | 3.999599 | -2.28196 | 3.097291 | 0.6084569 | 12.90087 | 2.502328
2018-02-10 00:22 | 254902.8 | 1080.0014 | 5 | 29 | 3.97266 | -2.281916 | 3.097291 | 0.6845133 | 12.90087 | 2.805494
2018-02-10 00:24 | 255022.8 | 1200.0023 | 5 | 29 | 3.946332 | -2.281926 | 3.097291 | 0.7605728 | 12.90087 | 3.106647
2018-02-10 00:26 | 255142.8 | 1320.0006 | 5 | 29 | 3.920776 | -2.281918 | 3.097291 | 0.8366286 | 12.90087 | 3.405812
2018-02-10 00:28 | 255262.8 | 1440.0022 | 5 | 29 | 3.896068 | -2.281916 | 3.097291 | 0.9126834 | 12.90087 | 3.703058
2018-02-10 00:30 | 255382.8 | 1560.0015 | 5 | 29 | 3.872385 | -2.281901 | 3.097291 | 0.988741 | 12.90087 | 3.998476
2018-02-10 00:32 | 255502.8 | 1680.0023 | 5 | 29 | 3.849765 | -2.281918 | 3.097291 | 1.064798 | 12.90087 | 4.292131
2018-02-10 00:34 | 255622.8 | 1800.0007 | 5 | 29 | 3.828185 | -2.28193 | 3.097291 | 1.140853 | 12.90087 | 4.584099
2018-02-10 00:36 | 255742.8 | 1920.0016 | 5 | 29 | 3.807653 | -2.281905 | 3.097291 | 1.216913 | 12.90087 | 4.874484
2018-02-10 00:38 | 255862.8 | 2040.0008 | 5 | 29 | 3.788127 | -2.281898 | 3.097291 | 1.292967 | 12.90087 | 5.163321
2018-02-10 00:40 | 255982.8 | 2160.0008 | 5 | 29 | 3.76966 | -2.281921 | 3.097291 | 1.36902 | 12.90087 | 5.450714
2018-02-10 00:42 | 256102.8 | 2280.0009 | 5 | 29 | 3.752226 | -2.281919 | 3.097291 | 1.445078 | 12.90087 | 5.736755
2018-02-10 00:44 | 256222.8 | 2400.0001 | 5 | 29 | 3.735703 | -2.281897 | 3.097291 | 1.521132 | 12.90087 | 6.021493
2018-02-10 00:46 | 256342.8 | 2520.0001 | 5 | 29 | 3.720018 | -2.281893 | 3.097291 | 1.59719 | 12.90087 | 6.305022
2018-02-10 00:48 | 256462.8 | 2640.0009 | 5 | 29 | 3.705168 | -2.281878 | 3.097291 | 1.673246 | 12.90087 | 6.58738
2018-02-10 00:50 | 256582.8 | 2760.0002 | 5 | 29 | 3.691192 | -2.281921 | 3.097291 | 1.749299 | 12.90087 | 6.86863
2018-02-10 00:52 | 256702.8 | 2880.0018 | 5 | 29 | 3.678132 | -2.281882 | 3.097291 | 1.825354 | 12.90087 | 7.148862
2018-02-10 00:54 | 256822.8 | 3000.001 | 5 | 29 | 3.665976 | -2.281916 | 3.097291 | 1.901412 | 12.90087 | 7.428146
2018-02-10 00:56 | 256942.8 | 3120.0027 | 5 | 29 | 3.654472 | -2.281903 | 3.097291 | 1.97747 | 12.90087 | 7.706534
2018-02-10 00:58 | 257062.8 | 3240.0019 | 5 | 29 | 3.643417 | -2.281914 | 3.097291 | 2.053523 | 12.90087 | 7.984046
2018-02-10 01:00 | 257182.8 | 3360.0011 | 5 | 29 | 3.63252 | -2.281865 | 3.097291 | 2.12958 | 12.90087 | 8.260736
2018-02-10 01:02 | 257302.8 | 3480.0007 | 5 | 29 | 3.621512 | -2.281851 | 3.097291 | 2.205634 | 12.90087 | 8.536586
2018-02-10 01:04 | 257422.8 | 3600.0012 | 5 | 29 | 3.610034 | -2.281888 | 3.097291 | 2.281691 | 12.90087 | 8.811595
2018-02-10 01:06 | 257542.8 | 3720.002 | 5 | 29 | 3.59785 | -2.281884 | 3.097291 | 2.357746 | 12.90087 | 9.085699
2018-02-10 01:08 | 257662.8 | 3840.0012 | 5 | 29 | 3.585495 | -2.28188 | 3.097291 | 2.433801 | 12.90087 | 9.358861
2018-02-10 01:10 | 257782.8 | 3960.0005 | 5 | 29 | 3.573107 | -2.281891 | 3.097291 | 2.509853 | 12.90087 | 9.631076
2018-02-10 01:12 | 257902.8 | 4080.0013 | 5 | 29 | 3.560194 | -2.281919 | 3.097291 | 2.585906 | 12.90087 | 9.902337
2018-02-10 01:14 | 258022.8 | 4200.0005 | 5 | 29 | 3.544582 | -2.28188 | 3.097291 | 2.661958 | 12.90087 | 10.17253
2018-02-10 01:16 | 258142.8 | 4320.0005 | 5 | 29 | 3.524899 | -2.28193 | 3.097291 | 2.738014 | 12.90087 | 10.44139
2018-02-10 01:18 | 258262.8 | 4440.0021 | 5 | 29 | 3.499874 | -2.281928 | 3.097291 | 2.81407 | 12.90087 | 10.70857
2018-02-10 01:20 | 258382.8 | 4560.002 | 5 | 29 | 3.465836 | -2.281953 | 3.097291 | 2.89012 | 12.90087 | 10.97352
2018-02-10 01:22 | 258502.8 | 4680.0013 | 5 | 29 | 3.409101 | -2.281901 | 3.097291 | 2.96617 | 12.90087 | 11.23519
2018-02-10 01:24 | 258622.8 | 4800.0013 | 5 | 29 | 3.267484 | -2.281932 | 3.097291 | 3.042226 | 12.90087 | 11.48999
2018-02-10 01:25 | 258704.7 | 4881.9259 | 5 | 29 | 2.999962 | -2.281911 | 3.097291 | 3.094149 | 12.90087 | 11.65409
2018-02-10 01:27 | 258824.8 | 120.0001 | 6 | 29 | 3.188876 | 0 | 3.097291 | 3.094149 | 12.90087 | 11.65409
2018-02-10 01:29 | 258944.8 | 240.0008 | 6 | 29 | 3.203149 | 0 | 3.097291 | 3.094149 | 12.90087 | 11.65409
2018-02-10 01:30 | 259004.8 | 300.0023 | 6 | 29 | 3.208212 | 0 | 3.097291 | 3.094149 | 12.90087 | 11.65409
2018-02-10 01:30 | 259004.7 | 0.0024 | 7 | 30 | 3.208347 | 0 | 0 | 0 | 0 | 0
2018-02-10 01:32 | 259124.8 | 120.0003 | 2 | 30 | 3.909088 | 4.889999 | 0.1623062 | 0 | 0.6108178 | 0
2018-02-10 01:34 | 259244.8 | 240.0018 | 2 | 30 | 3.965406 | 4.889963 | 0.3252923 | 0 | 1.253447 | 0
2018-02-10 01:36 | 259364.8 | 360.0018 | 2 | 30 | 4.001525 | 4.889992 | 0.4882748 | 0 | 1.902751 | 0
2018-02-10 01:38 | 259484.8 | 480.0003 | 2 | 30 | 4.032659 | 4.889957 | 0.6512598 | 0 | 2.557534 | 0
2018-02-10 01:40 | 259604.8 | 600.0018 | 2 | 30 | 4.059985 | 4.889992 | 0.8142427 | 0 | 3.217068 | 0
2018-02-10 01:42 | 259724.8 | 720.002 | 2 | 30 | 4.084171 | 4.889952 | 0.9772261 | 0 | 3.880784 | 0
2018-02-10 01:44 | 259844.8 | 840.0015 | 2 | 30 | 4.107753 | 4.889919 | 1.140209 | 0 | 4.54833 | 0
2018-02-10 01:46 | 259964.8 | 960.0004 | 2 | 30 | 4.134379 | 4.889936 | 1.303189 | 0 | 5.21993 | 0
2018-02-10 01:48 | 260084.8 | 1080.002 | 2 | 30 | 4.164752 | 4.889921 | 1.466176 | 0 | 5.896205 | 0
2018-02-10 01:50 | 260204.8 | 1200.0011 | 2 | 30 | 4.198847 | 4.889959 | 1.629154 | 0 | 6.57769 | 0
2018-02-10 01:52 | 260324.8 | 1320.002 | 2 | 30 | 4.200394 | 4.234047 | 1.781188 | 0 | 7.216289 | 0
2018-02-10 01:54 | 260444.8 | 1440.0005 | 2 | 30 | 4.200396 | 3.637918 | 1.912217 | 0 | 7.766661 | 0
2018-02-10 01:55 | 260528.1 | 1523.2378 | 2 | 30 | 4.200377 | 3.259977 | 1.991894 | 0 | 8.101336 | 0
2018-02-10 01:57 | 260648.1 | 120.0027 | 3 | 30 | 4.229166 | 3.260008 | 2.100111 | 0 | 8.557338 | 0
2018-02-10 01:59 | 260768.1 | 240.0003 | 3 | 30 | 4.262246 | 3.259993 | 2.208764 | 0 | 9.018624 | 0
2018-02-10 02:01 | 260888.1 | 360.0003 | 3 | 30 | 4.297584 | 3.259989 | 2.317421 | 0 | 9.483647 | 0
2018-02-10 02:03 | 261008.1 | 480.0019 | 3 | 30 | 4.334861 | 3.26 | 2.426077 | 0 | 9.952615 | 0
2018-02-10 02:05 | 261128.1 | 600.0013 | 3 | 30 | 4.37372 | 3.26 | 2.534734 | 0 | 10.42573 | 0
2018-02-10 02:07 | 261248.1 | 720.0012 | 3 | 30 | 4.400386 | 3.011286 | 2.641923 | 0 | 10.89643 | 0
2018-02-10 02:09 | 261368.1 | 840.0013 | 3 | 30 | 4.400377 | 2.4725 | 2.732901 | 0 | 11.29677 | 0
2018-02-10 02:11 | 261488.1 | 960.0014 | 3 | 30 | 4.400385 | 2.050713 | 2.808004 | 0 | 11.62724 | 0
2018-02-10 02:13 | 261608.1 | 1080.0005 | 3 | 30 | 4.400359 | 1.713001 | 2.87051 | 0 | 11.9023 | 0
2018-02-10 02:15 | 261728.1 | 1200.0005 | 3 | 30 | 4.400356 | 1.442329 | 2.92293 | 0 | 12.13296 | 0
2018-02-10 02:17 | 261848.1 | 1320.0006 | 3 | 30 | 4.400355 | 1.223742 | 2.967233 | 0 | 12.32791 | 0
2018-02-10 02:19 | 261968.1 | 1440.0014 | 3 | 30 | 4.400304 | 1.045382 | 3.004955 | 0 | 12.4939 | 0
2018-02-10 02:21 | 262088.1 | 1560.0005 | 3 | 30 | 4.400315 | 0.9002171 | 3.037313 | 0 | 12.63629 | 0
2018-02-10 02:23 | 262208.1 | 1680.0007 | 3 | 30 | 4.400333 | 0.7800179 | 3.065255 | 0 | 12.75924 | 0
2018-02-10 02:25 | 262328.1 | 1800.0017 | 3 | 30 | 4.400328 | 0.6793079 | 3.089527 | 0 | 12.86605 | 0
2018-02-10 02:26 | 262365 | 1836.9148 | 3 | 30 | 4.400335 | 0.6519947 | 3.09635 | 0 | 12.89607 | 0
2018-02-10 02:28 | 262485.1 | 119.9998 | 4 | 30 | 4.357962 | 0 | 3.09635 | 0 | 12.89607 | 0
2018-02-10 02:30 | 262605.1 | 240 | 4 | 30 | 4.35481 | 0 | 3.09635 | 0 | 12.89607 | 0
2018-02-10 02:31 | 262665.1 | 300.0013 | 4 | 30 | 4.353856 | 0 | 3.09635 | 0 | 12.89607 | 0
2018-02-10 02:33 | 262785.2 | 120.0019 | 5 | 30 | 4.197714 | -2.281909 | 3.09635 | 0.07605315 | 12.89607 | 0.320813
2018-02-10 02:35 | 262905.2 | 240.002 | 5 | 30 | 4.168026 | -2.28188 | 3.09635 | 0.1521096 | 12.89607 | 0.6389319
2018-02-10 02:37 | 263025.2 | 360.002 | 5 | 30 | 4.139391 | -2.281921 | 3.09635 | 0.2281666 | 12.89607 | 0.9548486
2018-02-10 02:39 | 263145.2 | 480.0005 | 5 | 30 | 4.110953 | -2.28193 | 3.09635 | 0.3042225 | 12.89607 | 1.268591
2018-02-10 02:41 | 263265.2 | 600.0021 | 5 | 30 | 4.082653 | -2.281932 | 3.09635 | 0.3802794 | 12.89607 | 1.580181
2018-02-10 02:43 | 263385.2 | 720.0021 | 5 | 30 | 4.05455 | -2.281939 | 3.09635 | 0.4563352 | 12.89607 | 1.88962
2018-02-10 02:45 | 263505.2 | 840.0004 | 5 | 30 | 4.02676 | -2.281967 | 3.09635 | 0.532392 | 12.89607 | 2.196937
2018-02-10 02:47 | 263625.2 | 960.0005 | 5 | 30 | 3.999348 | -2.281951 | 3.09635 | 0.6084494 | 12.89607 | 2.502156
2018-02-10 02:49 | 263745.2 | 1080.0021 | 5 | 30 | 3.972396 | -2.281895 | 3.09635 | 0.6845026 | 12.89607 | 2.805292
2018-02-10 02:51 | 263865.2 | 1200.0012 | 5 | 30 | 3.946078 | -2.281918 | 3.09635 | 0.7605582 | 12.89607 | 3.10641
2018-02-10 02:53 | 263985.2 | 1320.0013 | 5 | 30 | 3.920512 | -2.281918 | 3.09635 | 0.8366165 | 12.89607 | 3.405565
2018-02-10 02:55 | 264105.2 | 1440.0012 | 5 | 30 | 3.895819 | -2.281944 | 3.09635 | 0.9126698 | 12.89607 | 3.702787
2018-02-10 02:57 | 264225.2 | 1560.0012 | 5 | 30 | 3.872132 | -2.281974 | 3.09635 | 0.9887296 | 12.89607 | 3.998196
2018-02-10 02:59 | 264345.2 | 1680.0014 | 5 | 30 | 3.849507 | -2.281898 | 3.09635 | 1.064784 | 12.89607 | 4.291821
2018-02-10 03:01 | 264465.2 | 1800.0014 | 5 | 30 | 3.827939 | -2.281916 | 3.09635 | 1.140841 | 12.89607 | 4.583779
2018-02-10 03:03 | 264585.2 | 1920.0022 | 5 | 30 | 3.807395 | -2.281942 | 3.09635 | 1.2169 | 12.89607 | 4.874138
2018-02-10 03:05 | 264705.2 | 2040.0007 | 5 | 30 | 3.787877 | -2.281911 | 3.09635 | 1.292955 | 12.89607 | 5.162959
2018-02-10 03:07 | 264825.2 | 2160.0016 | 5 | 30 | 3.76942 | -2.281928 | 3.09635 | 1.369014 | 12.89607 | 5.450352
2018-02-10 03:09 | 264945.2 | 2280.0024 | 5 | 30 | 3.751972 | -2.28194 | 3.09635 | 1.445072 | 12.89607 | 5.736378
2018-02-10 03:11 | 265065.2 | 2400.0015 | 5 | 30 | 3.735452 | -2.281907 | 3.09635 | 1.521127 | 12.89607 | 6.0211
2018-02-10 03:13 | 265185.2 | 2520.0008 | 5 | 30 | 3.719736 | -2.281898 | 3.09635 | 1.597179 | 12.89607 | 6.304586
2018-02-10 03:15 | 265305.2 | 2640.0017 | 5 | 30 | 3.704873 | -2.281905 | 3.09635 | 1.673238 | 12.89607 | 6.586936
2018-02-10 03:17 | 265425.2 | 2760.0018 | 5 | 30 | 3.690921 | -2.281928 | 3.09635 | 1.74929 | 12.89607 | 6.868163
2018-02-10 03:19 | 265545.2 | 2880.001 | 5 | 30 | 3.67787 | -2.281909 | 3.09635 | 1.825349 | 12.89607 | 7.148386
2018-02-10 03:21 | 265665.2 | 3000.0003 | 5 | 30 | 3.665697 | -2.281928 | 3.09635 | 1.901405 | 12.89607 | 7.427642
2018-02-10 03:23 | 265785.2 | 3120.0003 | 5 | 30 | 3.654209 | -2.281911 | 3.09635 | 1.977459 | 12.89607 | 7.705993
2018-02-10 03:25 | 265905.2 | 3240.0004 | 5 | 30 | 3.643144 | -2.281886 | 3.09635 | 2.053514 | 12.89607 | 7.983492
2018-02-10 03:27 | 266025.2 | 3360.0009 | 5 | 30 | 3.632253 | -2.281937 | 3.09635 | 2.129569 | 12.89607 | 8.260157
2018-02-10 03:29 | 266145.2 | 3480.0004 | 5 | 30 | 3.621243 | -2.28194 | 3.09635 | 2.205626 | 12.89607 | 8.535996
2018-02-10 03:31 | 266265.2 | 3600.0011 | 5 | 30 | 3.609764 | -2.281951 | 3.09635 | 2.281682 | 12.89607 | 8.810985
2018-02-10 03:33 | 266385.2 | 3720.0003 | 5 | 30 | 3.597575 | -2.281919 | 3.09635 | 2.35774 | 12.89607 | 9.085075
2018-02-10 03:35 | 266505.2 | 3840.002 | 5 | 30 | 3.585203 | -2.281932 | 3.09635 | 2.433797 | 12.89607 | 9.358223
2018-02-10 03:37 | 266625.2 | 3960.0011 | 5 | 30 | 3.572805 | -2.281934 | 3.09635 | 2.509854 | 12.89607 | 9.630432
2018-02-10 03:39 | 266745.2 | 4080.0004 | 5 | 30 | 3.559884 | -2.28194 | 3.09635 | 2.585909 | 12.89607 | 9.901679
2018-02-10 03:41 | 266865.2 | 4200.0021 | 5 | 30 | 3.54419 | -2.281897 | 3.09635 | 2.661963 | 12.89607 | 10.17185
2018-02-10 03:43 | 266985.2 | 4320.0005 | 5 | 30 | 3.524494 | -2.281919 | 3.09635 | 2.73802 | 12.89607 | 10.44069
2018-02-10 03:45 | 267105.2 | 4440.0021 | 5 | 30 | 3.49939 | -2.281972 | 3.09635 | 2.814074 | 12.89607 | 10.70783
2018-02-10 03:47 | 267225.2 | 4560.0005 | 5 | 30 | 3.46518 | -2.281921 | 3.09635 | 2.890126 | 12.89607 | 10.97274
2018-02-10 03:49 | 267345.2 | 4680.0014 | 5 | 30 | 3.407964 | -2.281944 | 3.09635 | 2.966178 | 12.89607 | 11.23435
2018-02-10 03:51 | 267465.2 | 4800.0015 | 5 | 30 | 3.264776 | -2.281944 | 3.09635 | 3.042234 | 12.89607 | 11.48901
2018-02-10 03:52 | 267545.8 | 4880.6268 | 5 | 30 | 2.99996 | -2.281944 | 3.09635 | 3.093336 | 12.89607 | 11.65042
2018-02-10 03:54 | 267665.8 | 120.0026 | 6 | 30 | 3.189229 | 0 | 3.09635 | 3.093336 | 12.89607 | 11.65042
2018-02-10 03:56 | 267785.8 | 240.0018 | 6 | 30 | 3.203526 | 0 | 3.09635 | 3.093336 | 12.89607 | 11.65042
2018-02-10 03:57 | 267845.8 | 300.0033 | 6 | 30 | 3.20858 | 0 | 3.09635 | 3.093336 | 12.89607 | 11.65042
2018-02-10 03:57 | 267845.8 | 0.0024 | 7 | 31 | 3.208671 | 0 | 0 | 0 | 0 | 0
2018-02-10 03:59 | 267965.9 | 120.0002 | 2 | 31 | 3.909516 | 4.889969 | 0.1622911 | 2.625e-09 | 0.610844 | 8.422e-09
2018-02-10 04:01 | 268085.9 | 240.0003 | 2 | 31 | 3.965787 | 4.890017 | 0.325276 | 2.625e-09 | 1.253534 | 8.422e-09
2018-02-10 04:03 | 268205.9 | 360.0003 | 2 | 31 | 4.001937 | 4.889967 | 0.4882619 | 2.625e-09 | 1.902917 | 8.422e-09
2018-02-10 04:05 | 268325.9 | 480.0004 | 2 | 31 | 4.033023 | 4.889954 | 0.651243 | 2.625e-09 | 2.557749 | 8.422e-09
2018-02-10 04:07 | 268445.9 | 600.0004 | 2 | 31 | 4.060317 | 4.889965 | 0.8142303 | 2.625e-09 | 3.217358 | 8.422e-09
2018-02-10 04:09 | 268565.9 | 720.0012 | 2 | 31 | 4.084428 | 4.88995 | 0.9772167 | 2.625e-09 | 3.881135 | 8.422e-09
2018-02-10 04:11 | 268685.9 | 840.0022 | 2 | 31 | 4.107998 | 4.889959 | 1.140201 | 2.625e-09 | 4.548725 | 8.422e-09
2018-02-10 04:13 | 268805.9 | 960.0006 | 2 | 31 | 4.134619 | 4.889992 | 1.303186 | 2.625e-09 | 5.220385 | 8.422e-09
2018-02-10 04:15 | 268925.9 | 1080.0013 | 2 | 31 | 4.165071 | 4.889957 | 1.466174 | 2.625e-09 | 5.89671 | 8.422e-09
2018-02-10 04:17 | 269045.9 | 1200.0017 | 2 | 31 | 4.19925 | 4.890034 | 1.629157 | 2.625e-09 | 6.578277 | 8.422e-09
2018-02-10 04:19 | 269165.9 | 1320.0022 | 2 | 31 | 4.200387 | 4.227791 | 1.780977 | 2.625e-09 | 7.215977 | 8.422e-09
2018-02-10 04:21 | 269285.9 | 1440.0023 | 2 | 31 | 4.200374 | 3.632141 | 1.911804 | 2.625e-09 | 7.765499 | 8.422e-09
2018-02-10 04:23 | 269368.4 | 1522.4653 | 2 | 31 | 4.200381 | 3.259979 | 1.990676 | 2.625e-09 | 8.096793 | 8.422e-09
2018-02-10 04:25 | 269488.4 | 120.0003 | 3 | 31 | 4.229182 | 3.260025 | 2.098894 | 2.625e-09 | 8.552805 | 8.422e-09
2018-02-10 04:27 | 269608.4 | 240.0003 | 3 | 31 | 4.26224 | 3.259947 | 2.207546 | 2.625e-09 | 9.014085 | 8.422e-09
2018-02-10 04:29 | 269728.4 | 360.0017 | 3 | 31 | 4.297574 | 3.259979 | 2.316203 | 2.625e-09 | 9.479107 | 8.422e-09
2018-02-10 04:31 | 269848.4 | 480.002 | 3 | 31 | 4.334874 | 3.260002 | 2.424861 | 2.625e-09 | 9.948082 | 8.422e-09
2018-02-10 04:33 | 269968.4 | 600.0004 | 3 | 31 | 4.373785 | 3.259945 | 2.53351 | 2.625e-09 | 10.42116 | 8.422e-09
2018-02-10 04:35 | 270088.4 | 720.0003 | 3 | 31 | 4.400376 | 3.009377 | 2.640682 | 2.625e-09 | 10.89179 | 8.422e-09
2018-02-10 04:37 | 270208.4 | 840.002 | 3 | 31 | 4.400367 | 2.471226 | 2.731618 | 2.625e-09 | 11.29195 | 8.422e-09
2018-02-10 04:39 | 270328.4 | 960.0021 | 3 | 31 | 4.400347 | 2.049685 | 2.806702 | 2.625e-09 | 11.62235 | 8.422e-09
2018-02-10 04:41 | 270448.4 | 1080.002 | 3 | 31 | 4.40038 | 1.713469 | 2.869206 | 2.625e-09 | 11.89739 | 8.422e-09
2018-02-10 04:43 | 270568.4 | 1200.0006 | 3 | 31 | 4.400361 | 1.442854 | 2.921637 | 2.625e-09 | 12.1281 | 8.422e-09
2018-02-10 04:45 | 270688.4 | 1320.0006 | 3 | 31 | 4.400352 | 1.224579 | 2.965956 | 2.625e-09 | 12.32312 | 8.422e-09
2018-02-10 04:47 | 270808.4 | 1440.0006 | 3 | 31 | 4.40035 | 1.046774 | 3.003704 | 2.625e-09 | 12.48923 | 8.422e-09
2018-02-10 04:49 | 270928.4 | 1560.0014 | 3 | 31 | 4.400319 | 0.9007359 | 3.036082 | 2.625e-09 | 12.6317 | 8.422e-09
2018-02-10 04:51 | 271048.4 | 1680.0015 | 3 | 31 | 4.400327 | 0.7807159 | 3.064044 | 2.625e-09 | 12.75474 | 8.422e-09
2018-02-10 04:53 | 271168.4 | 1800.0025 | 3 | 31 | 4.400344 | 0.6803856 | 3.088335 | 2.625e-09 | 12.86163 | 8.422e-09
2018-02-10 04:53 | 271205.1 | 1836.7349 | 3 | 31 | 4.40032 | 0.6519947 | 3.095131 | 2.625e-09 | 12.89153 | 8.422e-09
2018-02-10 04:55 | 271325.2 | 120.0002 | 4 | 31 | 4.357893 | 0 | 3.095131 | 2.625e-09 | 12.89153 | 8.422e-09
2018-02-10 04:57 | 271445.2 | 240.0011 | 4 | 31 | 4.354754 | 0 | 3.095131 | 2.625e-09 | 12.89153 | 8.422e-09
2018-02-10 04:58 | 271505.2 | 300.0041 | 4 | 31 | 4.353759 | 0 | 3.095131 | 2.625e-09 | 12.89153 | 8.422e-09
2018-02-10 05:00 | 271625.3 | 120.0013 | 5 | 31 | 4.197518 | -2.28194 | 3.095131 | 0.07605428 | 12.89153 | 0.3208031
2018-02-10 05:02 | 271745.3 | 240.0002 | 5 | 31 | 4.167822 | -2.281934 | 3.095131 | 0.1521104 | 12.89153 | 0.6389053
2018-02-10 05:04 | 271865.3 | 360.0003 | 5 | 31 | 4.13919 | -2.281955 | 3.095131 | 0.2281674 | 12.89153 | 0.9548061
2018-02-10 05:06 | 271985.3 | 480.0013 | 5 | 31 | 4.110711 | -2.281949 | 3.095131 | 0.3042261 | 12.89153 | 1.268543
2018-02-10 05:08 | 272105.3 | 600.0012 | 5 | 31 | 4.08241 | -2.281953 | 3.095131 | 0.380283 | 12.89153 | 1.580114
2018-02-10 05:10 | 272225.3 | 720.002 | 5 | 31 | 4.054295 | -2.281909 | 3.095131 | 0.4563386 | 12.89153 | 1.889533
2018-02-10 05:12 | 272345.3 | 840.0004 | 5 | 31 | 4.026482 | -2.281926 | 3.095131 | 0.5323977 | 12.89153 | 2.196841
2018-02-10 05:14 | 272465.3 | 960.0019 | 5 | 31 | 3.999051 | -2.281901 | 3.095131 | 0.6084564 | 12.89153 | 2.502044
2018-02-10 05:16 | 272585.3 | 1080.0028 | 5 | 31 | 3.972106 | -2.281926 | 3.095131 | 0.6845118 | 12.89153 | 2.805165
2018-02-10 05:18 | 272705.3 | 1200.0012 | 5 | 31 | 3.945761 | -2.281909 | 3.095131 | 0.7605664 | 12.89153 | 3.106256
2018-02-10 05:20 | 272825.3 | 1320.0004 | 5 | 31 | 3.920178 | -2.28194 | 3.095131 | 0.836618 | 12.89153 | 3.40536
2018-02-10 05:22 | 272945.3 | 1440.0011 | 5 | 31 | 3.895478 | -2.281905 | 3.095131 | 0.9126821 | 12.89153 | 3.702598
2018-02-10 05:24 | 273065.3 | 1560.0006 | 5 | 31 | 3.871787 | -2.281961 | 3.095131 | 0.988739 | 12.89153 | 3.997969
2018-02-10 05:26 | 273185.3 | 1680.0022 | 5 | 31 | 3.849159 | -2.281916 | 3.095131 | 1.064797 | 12.89153 | 4.291582
2018-02-10 05:28 | 273305.3 | 1800.0014 | 5 | 31 | 3.82761 | -2.281919 | 3.095131 | 1.14085 | 12.89153 | 4.583495
2018-02-10 05:30 | 273425.3 | 1920.003 | 5 | 31 | 3.807066 | -2.281961 | 3.095131 | 1.21691 | 12.89153 | 4.873838
2018-02-10 05:32 | 273545.3 | 2040.0005 | 5 | 31 | 3.787582 | -2.281934 | 3.095131 | 1.292964 | 12.89153 | 5.162631
2018-02-10 05:34 | 273665.3 | 2160.0023 | 5 | 31 | 3.769146 | -2.281924 | 3.095131 | 1.369023 | 12.89153 | 5.450004
2018-02-10 05:36 | 273785.3 | 2280.0007 | 5 | 31 | 3.751735 | -2.281907 | 3.095131 | 1.445078 | 12.89153 | 5.735999
2018-02-10 05:38 | 273905.3 | 2400.0023 | 5 | 31 | 3.735225 | -2.281914 | 3.095131 | 1.521136 | 12.89153 | 6.020714
2018-02-10 05:40 | 274025.3 | 2520.0023 | 5 | 31 | 3.719532 | -2.281893 | 3.095131 | 1.597193 | 12.89153 | 6.304201
2018-02-10 05:42 | 274145.3 | 2640.0016 | 5 | 31 | 3.704657 | -2.281919 | 3.095131 | 1.673249 | 12.89153 | 6.586523
2018-02-10 05:44 | 274265.3 | 2760.0013 | 5 | 31 | 3.690693 | -2.281876 | 3.095131 | 1.749301 | 12.89153 | 6.867732
2018-02-10 05:46 | 274385.3 | 2880.0016 | 5 | 31 | 3.677666 | -2.281878 | 3.095131 | 1.825358 | 12.89153 | 7.147935
2018-02-10 05:48 | 274505.3 | 3000.0009 | 5 | 31 | 3.665485 | -2.281898 | 3.095131 | 1.901411 | 12.89153 | 7.427166
2018-02-10 05:50 | 274625.3 | 3120.001 | 5 | 31 | 3.653984 | -2.281859 | 3.095131 | 1.97747 | 12.89153 | 7.705515
2018-02-10 05:52 | 274745.3 | 3240.0009 | 5 | 31 | 3.642901 | -2.28193 | 3.095131 | 2.053522 | 12.89153 | 7.982986
2018-02-10 05:54 | 274865.3 | 3360.0018 | 5 | 31 | 3.631987 | -2.28187 | 3.095131 | 2.129581 | 12.89153 | 8.259646
2018-02-10 05:56 | 274985.3 | 3480.001 | 5 | 31 | 3.620963 | -2.281921 | 3.095131 | 2.205632 | 12.89153 | 8.535446
2018-02-10 05:58 | 275105.3 | 3600.0002 | 5 | 31 | 3.609441 | -2.281926 | 3.095131 | 2.281686 | 12.89153 | 8.810401
2018-02-10 06:00 | 275225.3 | 3720.0002 | 5 | 31 | 3.597237 | -2.281907 | 3.095131 | 2.357747 | 12.89153 | 9.084477
2018-02-10 06:02 | 275345.3 | 3840.0003 | 5 | 31 | 3.584825 | -2.281893 | 3.095131 | 2.4338 | 12.89153 | 9.357586
2018-02-10 06:04 | 275465.3 | 3960.0011 | 5 | 31 | 3.572446 | -2.281901 | 3.095131 | 2.509855 | 12.89153 | 9.629762
2018-02-10 06:06 | 275585.3 | 4080.0028 | 5 | 31 | 3.559466 | -2.281961 | 3.095131 | 2.585916 | 12.89153 | 9.900998
2018-02-10 06:08 | 275705.3 | 4200.0004 | 5 | 31 | 3.543714 | -2.281882 | 3.095131 | 2.661968 | 12.89153 | 10.17113
2018-02-10 06:10 | 275825.3 | 4320.0012 | 5 | 31 | 3.523923 | -2.281926 | 3.095131 | 2.738024 | 12.89153 | 10.43993
2018-02-10 06:12 | 275945.3 | 4440.0003 | 5 | 31 | 3.498682 | -2.281897 | 3.095131 | 2.814075 | 12.89153 | 10.70701
2018-02-10 06:14 | 276065.3 | 4560.0011 | 5 | 31 | 3.464247 | -2.281911 | 3.095131 | 2.890131 | 12.89153 | 10.97188
2018-02-10 06:16 | 276185.3 | 4680.0021 | 5 | 31 | 3.406336 | -2.281951 | 3.095131 | 2.966186 | 12.89153 | 11.2334
2018-02-10 06:18 | 276305.3 | 4800.0021 | 5 | 31 | 3.260706 | -2.281955 | 3.095131 | 3.042245 | 12.89153 | 11.48787
2018-02-10 06:20 | 276383.9 | 4878.6244 | 5 | 31 | 2.999971 | -2.281921 | 3.095131 | 3.092077 | 12.89153 | 11.64513
2018-02-10 06:22 | 276504 | 120.0017 | 6 | 31 | 3.189601 | 0 | 3.095131 | 3.092077 | 12.89153 | 11.64513
2018-02-10 06:24 | 276624 | 240.001 | 6 | 31 | 3.20387 | 0 | 3.095131 | 3.092077 | 12.89153 | 11.64513
2018-02-10 06:25 | 276684 | 300.0024 | 6 | 31 | 3.208949 | 0 | 3.095131 | 3.092077 | 12.89153 | 11.64513
2018-02-10 06:25 | 276683.9828 | 0.0024 | 7 | 32 | 3.208993 | 0 | 0 | 0 | 0 | 0
2018-02-10 06:27 | 276804 | 120.0019 | 2 | 32 | 3.910158 | 4.889973 | 0.1623033 | 6.44e-10 | 0.6109964 | 2.066e-09
2018-02-10 06:29 | 276924 | 240.0002 | 2 | 32 | 3.966339 | 4.89002 | 0.3252787 | 6.44e-10 | 1.25374 | 2.066e-09
2018-02-10 06:31 | 277044 | 360.0003 | 2 | 32 | 4.002455 | 4.889996 | 0.4882679 | 6.44e-10 | 1.903223 | 2.066e-09
2018-02-10 06:33 | 277164 | 480.0019 | 2 | 32 | 4.033541 | 4.889973 | 0.6512535 | 6.44e-10 | 2.558158 | 2.066e-09
2018-02-10 06:35 | 277284 | 600.0005 | 2 | 32 | 4.060798 | 4.889975 | 0.814235 | 6.44e-10 | 3.217826 | 2.066e-09
2018-02-10 06:37 | 277404 | 720.0005 | 2 | 32 | 4.084924 | 4.889959 | 0.9772183 | 6.44e-10 | 3.881669 | 2.066e-09
2018-02-10 06:39 | 277524 | 840.0005 | 2 | 32 | 4.108471 | 4.889957 | 1.140201 | 6.44e-10 | 4.549337 | 2.066e-09
2018-02-10 06:41 | 277644 | 960.0013 | 2 | 32 | 4.13518 | 4.889997 | 1.303191 | 6.44e-10 | 5.221099 | 2.066e-09
2018-02-10 06:43 | 277764 | 1080.0006 | 2 | 32 | 4.16561 | 4.889952 | 1.46617 | 6.44e-10 | 5.897477 | 2.066e-09
2018-02-10 06:45 | 277884 | 1200.0021 | 2 | 32 | 4.199763 | 4.889944 | 1.629157 | 6.44e-10 | 6.579144 | 2.066e-09
2018-02-10 06:47 | 278004 | 1320.0023 | 2 | 32 | 4.200413 | 4.220247 | 1.78067 | 6.44e-10 | 7.215556 | 2.066e-09
2018-02-10 06:49 | 278124 | 1440.0008 | 2 | 32 | 4.200379 | 3.626732 | 1.911268 | 6.44e-10 | 7.76412 | 2.066e-09
2018-02-10 06:50 | 278205 | 1520.9861 | 2 | 32 | 4.200389 | 3.259975 | 1.98867 | 6.44e-10 | 8.089239 | 2.066e-09
2018-02-10 06:52 | 278325.1 | 120.0002 | 3 | 32 | 4.229134 | 3.259968 | 2.096886 | 6.44e-10 | 8.545238 | 2.066e-09
2018-02-10 06:54 | 278445.1 | 240.0011 | 3 | 32 | 4.262218 | 3.259964 | 2.205543 | 6.44e-10 | 9.006536 | 2.066e-09
2018-02-10 06:56 | 278565.1 | 360.0013 | 3 | 32 | 4.297536 | 3.259968 | 2.314197 | 6.44e-10 | 9.471545 | 2.066e-09
2018-02-10 06:58 | 278685.1 | 480.002 | 3 | 32 | 4.334831 | 3.259947 | 2.422853 | 6.44e-10 | 9.940509 | 2.066e-09
2018-02-10 07:00 | 278805.1 | 600.0003 | 3 | 32 | 4.373675 | 3.259989 | 2.531508 | 6.44e-10 | 10.41361 | 2.066e-09
2018-02-10 07:02 | 278925.1 | 720.002 | 3 | 32 | 4.400397 | 3.013149 | 2.638708 | 6.44e-10 | 10.88435 | 2.066e-09
2018-02-10 07:04 | 279045.1 | 840.0013 | 3 | 32 | 4.400374 | 2.47435 | 2.729729 | 6.44e-10 | 11.28488 | 2.066e-09
2018-02-10 07:06 | 279165.1 | 960.0013 | 3 | 32 | 4.40038 | 2.052305 | 2.80491 | 6.44e-10 | 11.6157 | 2.066e-09
2018-02-10 07:08 | 279285.1 | 1080.0015 | 3 | 32 | 4.400366 | 1.71558 | 2.867493 | 6.44e-10 | 11.89109 | 2.066e-09
2018-02-10 07:10 | 279405.1 | 1200.0022 | 3 | 32 | 4.400343 | 1.444672 | 2.919994 | 6.44e-10 | 12.12212 | 2.066e-09
2018-02-10 07:12 | 279525.1 | 1320.0022 | 3 | 32 | 4.400369 | 1.227106 | 2.964387 | 6.44e-10 | 12.31746 | 2.066e-09
2018-02-10 07:14 | 279645.1 | 1440.0006 | 3 | 32 | 4.400338 | 1.048893 | 3.002205 | 6.44e-10 | 12.48387 | 2.066e-09
2018-02-10 07:16 | 279765.1 | 1560.0031 | 3 | 32 | 4.400339 | 0.903204 | 3.034664 | 6.44e-10 | 12.62671 | 2.066e-09
2018-02-10 07:18 | 279885.1 | 1680.0007 | 3 | 32 | 4.400324 | 0.782444 | 3.062702 | 6.44e-10 | 12.75008 | 2.066e-09
2018-02-10 07:20 | 280005.1 | 1800.0007 | 3 | 32 | 4.400347 | 0.6819992 | 3.087059 | 6.44e-10 | 12.85726 | 2.066e-09
2018-02-10 07:21 | 280044.9 | 1839.8445 | 3 | 32 | 4.400334 | 0.6519985 | 3.094439 | 6.44e-10 | 12.88973 | 2.066e-09
2018-02-10 07:23 | 280165 | 120.0001 | 4 | 32 | 4.357872 | 0 | 3.094439 | 6.44e-10 | 12.88973 | 2.066e-09
2018-02-10 07:25 | 280285 | 240.001 | 4 | 32 | 4.354742 | 0 | 3.094439 | 6.44e-10 | 12.88973 | 2.066e-09
2018-02-10 07:26 | 280345 | 300.004 | 4 | 32 | 4.353744 | 0 | 3.094439 | 6.44e-10 | 12.88973 | 2.066e-09
2018-02-10 07:28 | 280465.1 | 120.0018 | 5 | 32 | 4.197348 | -2.281916 | 3.094439 | 0.07605213 | 12.88973 | 0.3207818
2018-02-10 07:30 | 280585.1 | 240.0019 | 5 | 32 | 4.167674 | -2.281909 | 3.094439 | 0.1521095 | 12.88973 | 0.638877
2018-02-10 07:32 | 280705.1 | 360.0019 | 5 | 32 | 4.139045 | -2.281921 | 3.094439 | 0.2281661 | 12.88973 | 0.9547648
2018-02-10 07:34 | 280825.1 | 480.0003 | 5 | 32 | 4.110602 | -2.281905 | 3.094439 | 0.3042208 | 12.88973 | 1.268476
2018-02-10 07:36 | 280945.1 | 600.0003 | 5 | 32 | 4.082295 | -2.281921 | 3.094439 | 0.380275 | 12.88973 | 1.580026
2018-02-10 07:38 | 281065.1 | 720.0004 | 5 | 32 | 4.054187 | -2.281895 | 3.094439 | 0.456339 | 12.88973 | 1.889472
2018-02-10 07:40 | 281185.1 | 840.0016 | 5 | 32 | 4.026383 | -2.281928 | 3.094439 | 0.5323924 | 12.88973 | 2.196748
2018-02-10 07:42 | 281305.1 | 960.002 | 5 | 32 | 3.998969 | -2.281916 | 3.094439 | 0.6084492 | 12.88973 | 2.501936
2018-02-10 07:44 | 281425.1 | 1080.0012 | 5 | 32 | 3.972024 | -2.281942 | 3.094439 | 0.6845023 | 12.88973 | 2.805042
2018-02-10 07:46 | 281545.1 | 1200.0005 | 5 | 32 | 3.945669 | -2.281934 | 3.094439 | 0.7605615 | 12.88973 | 3.106145
2018-02-10 07:48 | 281665.1 | 1320.0005 | 5 | 32 | 3.92007 | -2.281918 | 3.094439 | 0.8366181 | 12.88973 | 3.40526
2018-02-10 07:50 | 281785.1 | 1440.0004 | 5 | 32 | 3.895334 | -2.281937 | 3.094439 | 0.9126732 | 12.88973 | 3.702455
2018-02-10 07:52 | 281905.1 | 1560.0022 | 5 | 32 | 3.871648 | -2.28193 | 3.094439 | 0.9887326 | 12.88973 | 3.997823
2018-02-10 07:54 | 282025.1 | 1680.0014 | 5 | 32 | 3.848962 | -2.281934 | 3.094439 | 1.064789 | 12.88973 | 4.291418
2018-02-10 07:56 | 282145.1 | 1800.001 | 5 | 32 | 3.827358 | -2.281984 | 3.094439 | 1.140845 | 12.88973 | 4.583326
2018-02-10 07:58 | 282265.1 | 1920.0015 | 5 | 32 | 3.806801 | -2.281957 | 3.094439 | 1.216899 | 12.88973 | 4.873625
2018-02-10 08:00 | 282385.1 | 2040.0023 | 5 | 32 | 3.787268 | -2.281916 | 3.094439 | 1.292956 | 12.88973 | 5.162408
2018-02-10 08:02 | 282505.1 | 2160.0014 | 5 | 32 | 3.768769 | -2.28197 | 3.094439 | 1.369013 | 12.88973 | 5.449748
2018-02-10 08:04 | 282625.1 | 2280.0008 | 5 | 32 | 3.751325 | -2.281934 | 3.094439 | 1.445069 | 12.88973 | 5.735717
2018-02-10 08:06 | 282745.1 | 2400.0024 | 5 | 32 | 3.73479 | -2.281928 | 3.094439 | 1.521127 | 12.88973 | 6.0204
2018-02-10 08:08 | 282865.1 | 2520.0008 | 5 | 32 | 3.719079 | -2.281916 | 3.094439 | 1.597182 | 12.88973 | 6.303846
2018-02-10 08:10 | 282985.1 | 2640.0009 | 5 | 32 | 3.704206 | -2.28193 | 3.094439 | 1.673239 | 12.88973 | 6.586136
2018-02-10 08:12 | 283105.1 | 2760.0001 | 5 | 32 | 3.69023 | -2.281911 | 3.094439 | 1.749296 | 12.88973 | 6.867332
2018-02-10 08:14 | 283225.1 | 2880.0001 | 5 | 32 | 3.677191 | -2.281921 | 3.094439 | 1.825353 | 12.88973 | 7.147496
2018-02-10 08:16 | 283345.1 | 3000.0009 | 5 | 32 | 3.665015 | -2.281951 | 3.094439 | 1.90141 | 12.88973 | 7.426704
2018-02-10 08:18 | 283465.1 | 3120.0002 | 5 | 32 | 3.653523 | -2.281895 | 3.094439 | 1.977467 | 12.88973 | 7.705014
2018-02-10 08:20 | 283585.1 | 3240.001 | 5 | 32 | 3.642445 | -2.28196 | 3.094439 | 2.053523 | 12.88973 | 7.982463
2018-02-10 08:22 | 283705.1 | 3360.001 | 5 | 32 | 3.631546 | -2.281939 | 3.094439 | 2.129582 | 12.88973 | 8.259089
2018-02-10 08:24 | 283825.1 | 3480.0003 | 5 | 32 | 3.620526 | -2.281891 | 3.094439 | 2.205638 | 12.88973 | 8.534874
2018-02-10 08:26 | 283945.1 | 3600.0011 | 5 | 32 | 3.609022 | -2.281926 | 3.094439 | 2.281695 | 12.88973 | 8.809807
2018-02-10 08:28 | 284065.1 | 3720.0004 | 5 | 32 | 3.596794 | -2.281921 | 3.094439 | 2.357753 | 12.88973 | 9.083838
2018-02-10 08:30 | 284185.1 | 3840.002 | 5 | 32 | 3.584416 | -2.281942 | 3.094439 | 2.433806 | 12.88973 | 9.356915
2018-02-10 08:32 | 284305.1 | 3960.0004 | 5 | 32 | 3.571995 | -2.281957 | 3.094439 | 2.509862 | 12.88973 | 9.62906
2018-02-10 08:34 | 284425.1 | 4080.0004 | 5 | 32 | 3.558973 | -2.281921 | 3.094439 | 2.585917 | 12.88973 | 9.900241
2018-02-10 08:36 | 284545.1 | 4200.0005 | 5 | 32 | 3.543193 | -2.281939 | 3.094439 | 2.661973 | 12.88973 | 10.17035
2018-02-10 08:38 | 284665.1 | 4320.0005 | 5 | 32 | 3.523334 | -2.281939 | 3.094439 | 2.738031 | 12.88973 | 10.43911
2018-02-10 08:40 | 284785.1 | 4440.0014 | 5 | 32 | 3.498019 | -2.281988 | 3.094439 | 2.814085 | 12.88973 | 10.70615
2018-02-10 08:42 | 284905.1 | 4560.0014 | 5 | 32 | 3.463376 | -2.281984 | 3.094439 | 2.890135 | 12.88973 | 10.97094
2018-02-10 08:44 | 285025.1 | 4680.0023 | 5 | 32 | 3.404894 | -2.281926 | 3.094439 | 2.966187 | 12.88973 | 11.23237
2018-02-10 08:46 | 285145.1 | 4800.0024 | 5 | 32 | 3.25779 | -2.281978 | 3.094439 | 3.042244 | 12.88973 | 11.48668
2018-02-10 08:47 | 285222.4 | 4877.3101 | 5 | 32 | 2.999959 | -2.281967 | 3.094439 | 3.091247 | 12.88973 | 11.64123
2018-02-10 08:49 | 285342.4 | 120 | 6 | 32 | 3.190354 | 0 | 3.094439 | 3.091247 | 12.88973 | 11.64123
2018-02-10 08:51 | 285462.4 | 240.0017 | 6 | 32 | 3.204615 | 0 | 3.094439 | 3.091247 | 12.88973 | 11.64123
2018-02-10 08:52 | 285522.4 | 300.0023 | 6 | 32 | 3.20967 | 0 | 3.094439 | 3.091247 | 12.88973 | 11.64123
2018-02-10 08:52 | 285522.4 | 0.0039 | 7 | 33 | 3.209763 | 0 | 0 | 0 | 0 | 0
2018-02-10 08:54 | 285642.5 | 120.0003 | 2 | 33 | 3.911085 | 4.889975 | 0.1623013 | 1.586e-09 | 0.6111632 | 5.09e-09
2018-02-10 08:56 | 285762.5 | 240.0003 | 2 | 33 | 3.967072 | 4.889931 | 0.3252852 | 1.586e-09 | 1.254074 | 5.09e-09
2018-02-10 08:58 | 285882.5 | 360.0002 | 2 | 33 | 4.003202 | 4.889965 | 0.4882721 | 1.586e-09 | 1.903667 | 5.09e-09
2018-02-10 09:00 | 286002.5 | 480.0002 | 2 | 33 | 4.034311 | 4.889954 | 0.6512475 | 1.586e-09 | 2.558682 | 5.09e-09
2018-02-10 09:02 | 286122.5 | 600.0011 | 2 | 33 | 4.061585 | 4.88998 | 0.8142414 | 1.586e-09 | 3.218526 | 5.09e-09
2018-02-10 09:04 | 286242.5 | 720.0004 | 2 | 33 | 4.085701 | 4.890015 | 0.9772177 | 1.586e-09 | 3.882468 | 5.09e-09
2018-02-10 09:06 | 286362.5 | 840.0021 | 2 | 33 | 4.109291 | 4.890009 | 1.140214 | 1.586e-09 | 4.550317 | 5.09e-09
2018-02-10 09:08 | 286482.5 | 960.0013 | 2 | 33 | 4.135991 | 4.889957 | 1.30319 | 1.586e-09 | 5.222155 | 5.09e-09
2018-02-10 09:10 | 286602.5 | 1080.0004 | 2 | 33 | 4.166458 | 4.890009 | 1.466178 | 1.586e-09 | 5.898708 | 5.09e-09
2018-02-10 09:12 | 286722.5 | 1200.0013 | 2 | 33 | 4.200408 | 4.882084 | 1.629161 | 1.586e-09 | 6.580505 | 5.09e-09
2018-02-10 09:14 | 286842.5 | 1320.0013 | 2 | 33 | 4.200391 | 4.206852 | 1.780159 | 1.586e-09 | 7.214758 | 5.09e-09
2018-02-10 09:16 | 286962.5 | 1440.0021 | 2 | 33 | 4.200388 | 3.616507 | 1.910377 | 1.586e-09 | 7.761724 | 5.09e-09
2018-02-10 09:17 | 287041.7 | 1519.1611 | 2 | 33 | 4.200388 | 3.259966 | 1.985922 | 1.586e-09 | 8.079042 | 5.09e-09
2018-02-10 09:19 | 287161.7 | 120.0011 | 3 | 33 | 4.229164 | 3.259974 | 2.094142 | 1.586e-09 | 8.53506 | 5.09e-09
2018-02-10 09:21 | 287281.7 | 240.0004 | 3 | 33 | 4.262221 | 3.25996 | 2.202793 | 1.586e-09 | 8.996336 | 5.09e-09
2018-02-10 09:23 | 287401.7 | 360.0004 | 3 | 33 | 4.297519 | 3.259943 | 2.311451 | 1.586e-09 | 9.46136 | 5.09e-09
2018-02-10 09:25 | 287521.7 | 480.0019 | 3 | 33 | 4.33483 | 3.259995 | 2.420108 | 1.586e-09 | 9.930323 | 5.09e-09
2018-02-10 09:27 | 287641.7 | 600.0004 | 3 | 33 | 4.373704 | 3.259972 | 2.528765 | 1.586e-09 | 10.40343 | 5.09e-09
2018-02-10 09:29 | 287761.7 | 720.0012 | 3 | 33 | 4.400387 | 3.01247 | 2.635954 | 1.586e-09 | 10.87414 | 5.09e-09
2018-02-10 09:31 | 287881.7 | 840.0016 | 3 | 33 | 4.400378 | 2.475344 | 2.726991 | 1.586e-09 | 11.27473 | 5.09e-09
2018-02-10 09:33 | 288001.7 | 960.0021 | 3 | 33 | 4.400377 | 2.054859 | 2.802219 | 1.586e-09 | 11.60577 | 5.09e-09
2018-02-10 09:35 | 288121.7 | 1080.0015 | 3 | 33 | 4.400377 | 1.717932 | 2.864872 | 1.586e-09 | 11.88146 | 5.09e-09
2018-02-10 09:37 | 288241.7 | 1200.0006 | 3 | 33 | 4.400368 | 1.447102 | 2.917447 | 1.586e-09 | 12.11281 | 5.09e-09
2018-02-10 09:39 | 288361.7 | 1320.0021 | 3 | 33 | 4.400333 | 1.228189 | 2.961907 | 1.586e-09 | 12.30845 | 5.09e-09
2018-02-10 09:41 | 288481.7 | 1440.0015 | 3 | 33 | 4.400332 | 1.050367 | 2.999786 | 1.586e-09 | 12.47513 | 5.09e-09
2018-02-10 09:43 | 288601.7 | 1560.0011 | 3 | 33 | 4.400348 | 0.9052849 | 3.032291 | 1.586e-09 | 12.61816 | 5.09e-09
2018-02-10 09:45 | 288721.7 | 1680.0015 | 3 | 33 | 4.400365 | 0.7849731 | 3.06037 | 1.586e-09 | 12.74172 | 5.09e-09
2018-02-10 09:47 | 288841.7 | 1800.0021 | 3 | 33 | 4.400339 | 0.683567 | 3.084767 | 1.586e-09 | 12.84907 | 5.09e-09
2018-02-10 09:48 | 288883.7 | 1841.9421 | 3 | 33 | 4.400331 | 0.6519909 | 3.092542 | 1.586e-09 | 12.88329 | 5.09e-09
2018-02-10 09:50 | 289003.7 | 120.0009 | 4 | 33 | 4.357738 | 0 | 3.092542 | 1.586e-09 | 12.88329 | 5.09e-09
2018-02-10 09:52 | 289123.7 | 240.0008 | 4 | 33 | 4.354595 | 0 | 3.092542 | 1.586e-09 | 12.88329 | 5.09e-09
2018-02-10 09:53 | 289183.7 | 300.003 | 4 | 33 | 4.353627 | 0 | 3.092542 | 1.586e-09 | 12.88329 | 5.09e-09
2018-02-10 09:55 | 289303.8 | 120.0003 | 5 | 33 | 4.196696 | -2.281921 | 3.092542 | 0.07605081 | 12.88329 | 0.320731
2018-02-10 09:57 | 289423.8 | 240.0003 | 5 | 33 | 4.167011 | -2.281972 | 3.092542 | 0.1521092 | 12.88329 | 0.6387816
2018-02-10 09:59 | 289543.8 | 360.0011 | 5 | 33 | 4.138371 | -2.281886 | 3.092542 | 0.2281682 | 12.88329 | 0.9546289
2018-02-10 10:01 | 289663.8 | 480.0011 | 5 | 33 | 4.109909 | -2.281863 | 3.092542 | 0.3042207 | 12.88329 | 1.268279
2018-02-10 10:03 | 289783.8 | 600.0012 | 5 | 33 | 4.081582 | -2.281921 | 3.092542 | 0.3802825 | 12.88329 | 1.579808
2018-02-10 10:05 | 289903.8 | 720.002 | 5 | 33 | 4.053492 | -2.281944 | 3.092542 | 0.4563386 | 12.88329 | 1.889168
2018-02-10 10:07 | 290023.8 | 840.0004 | 5 | 33 | 4.025651 | -2.281951 | 3.092542 | 0.5323961 | 12.88329 | 2.196406
2018-02-10 10:09 | 290143.8 | 960.0021 | 5 | 33 | 3.998213 | -2.28193 | 3.092542 | 0.6084543 | 12.88329 | 2.501544
2018-02-10 10:11 | 290263.8 | 1080.0021 | 5 | 33 | 3.971242 | -2.281951 | 3.092542 | 0.6845081 | 12.88329 | 2.804594
2018-02-10 10:13 | 290383.8 | 1200.0004 | 5 | 33 | 3.9449 | -2.281957 | 3.092542 | 0.7605649 | 12.88329 | 3.105627
2018-02-10 10:15 | 290503.8 | 1320.0022 | 5 | 33 | 3.919284 | -2.281934 | 3.092542 | 0.8366224 | 12.88329 | 3.404687
2018-02-10 10:17 | 290623.8 | 1440.0001 | 5 | 33 | 3.894583 | -2.281951 | 3.092542 | 0.912678 | 12.88329 | 3.701826
2018-02-10 10:19 | 290743.8 | 1560.0016 | 5 | 33 | 3.870897 | -2.281928 | 3.092542 | 0.9887367 | 12.88329 | 3.997137
2018-02-10 10:21 | 290863.8 | 1680.0024 | 5 | 33 | 3.848255 | -2.28193 | 3.092542 | 1.064795 | 12.88329 | 4.290685
2018-02-10 10:23 | 290983.8 | 1800.0016 | 5 | 33 | 3.826689 | -2.281926 | 3.092542 | 1.14085 | 12.88329 | 4.582536
2018-02-10 10:25 | 291103.8 | 1920.0024 | 5 | 33 | 3.806118 | -2.281882 | 3.092542 | 1.216907 | 12.88329 | 4.872795
2018-02-10 10:27 | 291223.8 | 2040.0009 | 5 | 33 | 3.786615 | -2.281951 | 3.092542 | 1.292965 | 12.88329 | 5.161531
2018-02-10 10:29 | 291343.8 | 2160.0017 | 5 | 33 | 3.768162 | -2.281905 | 3.092542 | 1.369021 | 12.88329 | 5.448817
2018-02-10 10:31 | 291463.8 | 2280.0001 | 5 | 33 | 3.750737 | -2.281914 | 3.092542 | 1.445077 | 12.88329 | 5.734739
2018-02-10 10:33 | 291583.8 | 2400.0002 | 5 | 33 | 3.734218 | -2.28196 | 3.092542 | 1.521135 | 12.88329 | 6.01938
2018-02-10 10:35 | 291703.8 | 2520.0018 | 5 | 33 | 3.718529 | -2.281893 | 3.092542 | 1.597192 | 12.88329 | 6.30279
2018-02-10 10:37 | 291823.8 | 2640.0018 | 5 | 33 | 3.70371 | -2.281928 | 3.092542 | 1.673246 | 12.88329 | 6.585032
2018-02-10 10:39 | 291943.8 | 2760.0018 | 5 | 33 | 3.689791 | -2.281911 | 3.092542 | 1.749305 | 12.88329 | 6.866197
2018-02-10 10:41 | 292063.8 | 2880.0002 | 5 | 33 | 3.676784 | -2.281897 | 3.092542 | 1.82536 | 12.88329 | 7.146323
2018-02-10 10:43 | 292183.8 | 3000.001 | 5 | 33 | 3.664664 | -2.281909 | 3.092542 | 1.901415 | 12.88329 | 7.425494
2018-02-10 10:45 | 292303.8 | 3120.001 | 5 | 33 | 3.653203 | -2.281907 | 3.092542 | 1.977472 | 12.88329 | 7.703779
2018-02-10 10:47 | 292423.8 | 3240.0018 | 5 | 33 | 3.642147 | -2.281895 | 3.092542 | 2.053529 | 12.88329 | 7.981207
2018-02-10 10:49 | 292543.8 | 3360.0019 | 5 | 33 | 3.631255 | -2.281926 | 3.092542 | 2.129585 | 12.88329 | 8.257803
2018-02-10 10:51 | 292663.8 | 3480.0003 | 5 | 33 | 3.620203 | -2.281937 | 3.092542 | 2.205642 | 12.88329 | 8.533565
2018-02-10 10:53 | 292783.8 | 3600.0011 | 5 | 33 | 3.608675 | -2.281918 | 3.092542 | 2.281698 | 12.88329 | 8.808472
2018-02-10 10:55 | 292903.8 | 3720.0005 | 5 | 33 | 3.596446 | -2.281905 | 3.092542 | 2.357752 | 12.88329 | 9.082462
2018-02-10 10:57 | 293023.8 | 3840.0004 | 5 | 33 | 3.584031 | -2.281888 | 3.092542 | 2.433807 | 12.88329 | 9.355518
2018-02-10 10:59 | 293143.8 | 3960.0003 | 5 | 33 | 3.571584 | -2.281897 | 3.092542 | 2.509863 | 12.88329 | 9.627633
2018-02-10 11:01 | 293263.8 | 4080.0004 | 5 | 33 | 3.558538 | -2.281861 | 3.092542 | 2.585918 | 12.88329 | 9.898782
2018-02-10 11:03 | 293383.8 | 4200.0013 | 5 | 33 | 3.542676 | -2.281856 | 3.092542 | 2.66197 | 12.88329 | 10.16884
2018-02-10 11:05 | 293503.8 | 4320.0013 | 5 | 33 | 3.52269 | -2.28188 | 3.092542 | 2.738025 | 12.88329 | 10.43754
2018-02-10 11:07 | 293623.8 | 4440.0005 | 5 | 33 | 3.497219 | -2.281918 | 3.092542 | 2.814075 | 12.88329 | 10.70452
2018-02-10 11:09 | 293743.8 | 4560.0021 | 5 | 33 | 3.462239 | -2.281914 | 3.092542 | 2.890127 | 12.88329 | 10.96925
2018-02-10 11:11 | 293863.8 | 4680.0022 | 5 | 33 | 3.402799 | -2.281905 | 3.092542 | 2.96618 | 12.88329 | 11.23056
2018-02-10 11:13 | 293983.8 | 4800.0007 | 5 | 33 | 3.252206 | -2.281916 | 3.092542 | 3.042233 | 12.88329 | 11.48459
2018-02-10 11:14 | 294058.4 | 4874.5773 | 5 | 33 | 2.999997 | -2.281924 | 3.092542 | 3.089499 | 12.88329 | 11.63348
2018-02-10 11:16 | 294178.3934 | 120 | 6 | 33 | 3.190589 | 0 | 3.092542 | 3.089499 | 12.88329 | 11.63348
2018-02-10 11:18 | 294298.3942 | 240.0008 | 6 | 33 | 3.204859 | 0 | 3.092542 | 3.089499 | 12.88329 | 11.63348
2018-02-10 11:19 | 294358.3972 | 300.0038 | 6 | 33 | 3.20989 | 0 | 3.092542 | 3.089499 | 12.88329 | 11.63348
2018-02-10 11:19 | 294358.5 | 0.0024 | 7 | 34 | 3.209965 | 0 | 0 | 0 | 0 | 0
2018-02-10 11:21 | 294478.5 | 120.0012 | 2 | 34 | 3.911727 | 4.890022 | 0.1622973 | 4.6e-10 | 0.6112506 | 1.477e-09
2018-02-10 11:23 | 294598.5 | 240.0003 | 2 | 34 | 3.967621 | 4.890034 | 0.325277 | 4.6e-10 | 1.25424 | 1.477e-09
2018-02-10 11:25 | 294718.5 | 360.0011 | 2 | 34 | 4.003715 | 4.889961 | 0.4882646 | 4.6e-10 | 1.903923 | 1.477e-09
2018-02-10 11:27 | 294838.5 | 480.002 | 2 | 34 | 4.034802 | 4.889971 | 0.6512505 | 4.6e-10 | 2.559063 | 1.477e-09
2018-02-10 11:29 | 294958.5 | 600.0014 | 2 | 34 | 4.062065 | 4.889963 | 0.814235 | 4.6e-10 | 3.218949 | 1.477e-09
2018-02-10 11:31 | 295078.5 | 720.0021 | 2 | 34 | 4.08614 | 4.889954 | 0.9772206 | 4.6e-10 | 3.883002 | 1.477e-09
2018-02-10 11:33 | 295198.5 | 840.002 | 2 | 34 | 4.109704 | 4.889971 | 1.140204 | 4.6e-10 | 4.550869 | 1.477e-09
2018-02-10 11:35 | 295318.5 | 960.0014 | 2 | 34 | 4.136385 | 4.88994 | 1.303188 | 4.6e-10 | 5.222811 | 1.477e-09
2018-02-10 11:37 | 295438.5 | 1080.0006 | 2 | 34 | 4.166867 | 4.889969 | 1.466174 | 4.6e-10 | 5.899422 | 1.477e-09
2018-02-10 11:39 | 295558.5 | 1200.0014 | 2 | 34 | 4.200404 | 4.872805 | 1.629153 | 4.6e-10 | 6.581266 | 1.477e-09
2018-02-10 11:41 | 295678.5 | 1320.0014 | 2 | 34 | 4.200397 | 4.200855 | 1.779903 | 4.6e-10 | 7.214474 | 1.477e-09
2018-02-10 11:43 | 295798.5 | 1440.0014 | 2 | 34 | 4.200364 | 3.610943 | 1.909937 | 4.6e-10 | 7.760669 | 1.477e-09
2018-02-10 11:44 | 295877 | 1518.4733 | 2 | 34 | 4.200398 | 3.259977 | 1.984768 | 4.6e-10 | 8.074986 | 1.477e-09
2018-02-10 11:46 | 295997.0178 | 120.0005 | 3 | 34 | 4.229189 | 3.259972 | 2.092993 | 4.6e-10 | 8.531026 | 1.477e-09
2018-02-10 11:48 | 296117.0191 | 240.0018 | 3 | 34 | 4.26225 | 3.259968 | 2.201644 | 4.6e-10 | 8.992309 | 1.477e-09
2018-02-10 11:50 | 296237.0176 | 360.0003 | 3 | 34 | 4.297549 | 3.259941 | 2.310296 | 4.6e-10 | 9.457309 | 1.477e-09
2018-02-10 11:52 | 296357.0176 | 480.0003 | 3 | 34 | 4.334836 | 3.259985 | 2.418956 | 4.6e-10 | 9.926291 | 1.477e-09
2018-02-10 11:54 | 296477.0184 | 600.0011 | 3 | 34 | 4.373678 | 3.259989 | 2.527611 | 4.6e-10 | 10.39939 | 1.477e-09
2018-02-10 11:56 | 296597.0176 | 720.0003 | 3 | 34 | 4.400393 | 3.013712 | 2.634813 | 4.6e-10 | 10.87014 | 1.477e-09
2018-02-10 11:58 | 296717.0191 | 840.0018 | 3 | 34 | 4.400372 | 2.476595 | 2.725874 | 4.6e-10 | 11.27085 | 1.477e-09
2018-02-10 12:00 | 296837.0192 | 960.0019 | 3 | 34 | 4.40037 | 2.055067 | 2.801122 | 4.6e-10 | 11.60197 | 1.477e-09
2018-02-10 12:02 | 296957.0185 | 1080.0012 | 3 | 34 | 4.400377 | 1.718544 | 2.863795 | 4.6e-10 | 11.87775 | 1.477e-09
2018-02-10 12:04 | 297077.0192 | 1200.0019 | 3 | 34 | 4.400359 | 1.448057 | 2.916394 | 4.6e-10 | 12.1092 | 1.477e-09
2018-02-10 12:06 | 297197.0176 | 1320.0003 | 3 | 34 | 4.400329 | 1.228899 | 2.960876 | 4.6e-10 | 12.30494 | 1.477e-09
2018-02-10 12:08 | 297317.0176 | 1440.0003 | 3 | 34 | 4.400353 | 1.051731 | 2.998774 | 4.6e-10 | 12.47171 | 1.477e-09
2018-02-10 12:10 | 297437.0177 | 1560.0004 | 3 | 34 | 4.400341 | 0.9057789 | 3.031306 | 4.6e-10 | 12.61486 | 1.477e-09
2018-02-10 12:12 | 297557.0193 | 1680.002 | 3 | 34 | 4.40031 | 0.7842522 | 3.059421 | 4.6e-10 | 12.73857 | 1.477e-09
2018-02-10 12:14 | 297677.0186 | 1800.0013 | 3 | 34 | 4.400328 | 0.6843185 | 3.083855 | 4.6e-10 | 12.84609 | 1.477e-09
2018-02-10 12:15 | 297721.1488 | 1844.1315 | 3 | 34 | 4.40035 | 0.6519985 | 3.09204 | 4.6e-10 | 12.88211 | 1.477e-09
2018-02-10 12:17 | 297841.2 | 120.001 | 4 | 34 | 4.35777 | 0 | 3.09204 | 4.6e-10 | 12.88211 | 1.477e-09
2018-02-10 12:19 | 297961.2 | 240.0004 | 4 | 34 | 4.354611 | 0 | 3.09204 | 4.6e-10 | 12.88211 | 1.477e-09
2018-02-10 12:20 | 298021.2 | 300.004 | 4 | 34 | 4.353628 | 0 | 3.09204 | 4.6e-10 | 12.88211 | 1.477e-09
2018-02-10 12:22 | 298141.3 | 120.0009 | 5 | 34 | 4.196784 | -2.281905 | 3.09204 | 0.07605448 | 12.88211 | 0.3207515
2018-02-10 12:24 | 298261.3 | 240.0002 | 5 | 34 | 4.167088 | -2.281874 | 3.09204 | 0.1521096 | 12.88211 | 0.6387944
2018-02-10 12:26 | 298381.3 | 360.0003 | 5 | 34 | 4.13844 | -2.281872 | 3.09204 | 0.2281661 | 12.88211 | 0.9546376
2018-02-10 12:28 | 298501.3 | 480.0003 | 5 | 34 | 4.109973 | -2.281853 | 3.09204 | 0.3042198 | 12.88211 | 1.268299
2018-02-10 12:30 | 298621.3 | 600.001 | 5 | 34 | 4.08167 | -2.281817 | 3.09204 | 0.3802753 | 12.88211 | 1.579807
2018-02-10 12:32 | 298741.3 | 720.0003 | 5 | 34 | 4.05354 | -2.281872 | 3.09204 | 0.456332 | 12.88211 | 1.889174
2018-02-10 12:34 | 298861.3 | 840.0004 | 5 | 34 | 4.025717 | -2.28184 | 3.09204 | 0.5323875 | 12.88211 | 2.196407
2018-02-10 12:36 | 298981.3 | 960.002 | 5 | 34 | 3.998265 | -2.281857 | 3.09204 | 0.6084419 | 12.88211 | 2.501534
2018-02-10 12:38 | 299101.3 | 1080.0012 | 5 | 34 | 3.97131 | -2.281849 | 3.09204 | 0.6844968 | 12.88211 | 2.804592
2018-02-10 12:40 | 299221.3 | 1200.0021 | 5 | 34 | 3.944935 | -2.281847 | 3.09204 | 0.7605507 | 12.88211 | 3.105619
2018-02-10 12:42 | 299341.3 | 1320.0005 | 5 | 34 | 3.919343 | -2.28183 | 3.09204 | 0.8366026 | 12.88211 | 3.404661
2018-02-10 12:44 | 299461.3 | 1440.0005 | 5 | 34 | 3.894632 | -2.281849 | 3.09204 | 0.9126594 | 12.88211 | 3.701807
2018-02-10 12:46 | 299581.3 | 1560.0021 | 5 | 34 | 3.870922 | -2.281868 | 3.09204 | 0.9887139 | 12.88211 | 3.997104
2018-02-10 12:48 | 299701.3 | 1680.0006 | 5 | 34 | 3.848271 | -2.281851 | 3.09204 | 1.064768 | 12.88211 | 4.290634
2018-02-10 12:50 | 299821.3 | 1800.0014 | 5 | 34 | 3.826684 | -2.281838 | 3.09204 | 1.140821 | 12.88211 | 4.582479
2018-02-10 12:52 | 299941.3 | 1920.0022 | 5 | 34 | 3.806123 | -2.281878 | 3.09204 | 1.21688 | 12.88211 | 4.872745
2018-02-10 12:54 | 300061.3 | 2040.0022 | 5 | 34 | 3.786585 | -2.281868 | 3.09204 | 1.292936 | 12.88211 | 5.161472
2018-02-10 12:56 | 300181.3 | 2160.0006 | 5 | 34 | 3.768129 | -2.281863 | 3.09204 | 1.368987 | 12.88211 | 5.448739
2018-02-10 12:58 | 300301.3 | 2280.0023 | 5 | 34 | 3.750704 | -2.281886 | 3.09204 | 1.445046 | 12.88211 | 5.73467
2018-02-10 13:00 | 300421.3 | 2400.0008 | 5 | 34 | 3.734181 | -2.281856 | 3.09204 | 1.521099 | 12.88211 | 6.019291
2018-02-10 13:02 | 300541.3 | 2520.0008 | 5 | 34 | 3.718503 | -2.281893 | 3.09204 | 1.597153 | 12.88211 | 6.30269
2018-02-10 13:04 | 300661.3 | 2640.0007 | 5 | 34 | 3.703642 | -2.281851 | 3.09204 | 1.673208 | 12.88211 | 6.584929
2018-02-10 13:06 | 300781.3 | 2760.0032 | 5 | 34 | 3.689699 | -2.281878 | 3.09204 | 1.749266 | 12.88211 | 6.866084
2018-02-10 13:08 | 300901.3 | 2880.0001 | 5 | 34 | 3.676683 | -2.281878 | 3.09204 | 1.825318 | 12.88211 | 7.146191
2018-02-10 13:10 | 301021.3 | 3000.0007 | 5 | 34 | 3.664512 | -2.281916 | 3.09204 | 1.901371 | 12.88211 | 7.425346
2018-02-10 13:12 | 301141.3 | 3120.0009 | 5 | 34 | 3.653018 | -2.281861 | 3.09204 | 1.977426 | 12.88211 | 7.70361
2018-02-10 13:14 | 301261.3 | 3240.0017 | 5 | 34 | 3.641961 | -2.281878 | 3.09204 | 2.053482 | 12.88211 | 7.981022
2018-02-10 13:16 | 301381.3 | 3360.0017 | 5 | 34 | 3.631031 | -2.281876 | 3.09204 | 2.129535 | 12.88211 | 8.25759
2018-02-10 13:18 | 301501.3 | 3480.0009 | 5 | 34 | 3.619978 | -2.281874 | 3.09204 | 2.20559 | 12.88211 | 8.533327
2018-02-10 13:20 | 301621.3 | 3600.0004 | 5 | 34 | 3.608446 | -2.281863 | 3.09204 | 2.281645 | 12.88211 | 8.80821
2018-02-10 13:22 | 301741.3 | 3720.0002 | 5 | 34 | 3.596196 | -2.281876 | 3.09204 | 2.357699 | 12.88211 | 9.082187
2018-02-10 13:24 | 301861.3 | 3840.0018 | 5 | 34 | 3.583778 | -2.281888 | 3.09204 | 2.433752 | 12.88211 | 9.355213
2018-02-10 13:26 | 301981.3 | 3960.0019 | 5 | 34 | 3.571333 | -2.281914 | 3.09204 | 2.509806 | 12.88211 | 9.627306
2018-02-10 13:28 | 302101.3 | 4080.0019 | 5 | 34 | 3.558275 | -2.281918 | 3.09204 | 2.585862 | 12.88211 | 9.898438
2018-02-10 13:30 | 302221.3 | 4200.0011 | 5 | 34 | 3.542392 | -2.281895 | 3.09204 | 2.661916 | 12.88211 | 10.16848
2018-02-10 13:32 | 302341.3 | 4320.0003 | 5 | 34 | 3.522392 | -2.281891 | 3.09204 | 2.73797 | 12.88211 | 10.43716
2018-02-10 13:34 | 302461.3 | 4440.0004 | 5 | 34 | 3.49686 | -2.281934 | 3.09204 | 2.814022 | 12.88211 | 10.70412
2018-02-10 13:36 | 302581.3 | 4560.0004 | 5 | 34 | 3.461779 | -2.28188 | 3.09204 | 2.890072 | 12.88211 | 10.96881
2018-02-10 13:38 | 302701.3 | 4680.0014 | 5 | 34 | 3.402025 | -2.281898 | 3.09204 | 2.966129 | 12.88211 | 11.23009
2018-02-10 13:40 | 302821.3 | 4800.0021 | 5 | 34 | 3.250585 | -2.281918 | 3.09204 | 3.042184 | 12.88211 | 11.48404
2018-02-10 13:41 | 302895.2 | 4873.8772 | 5 | 34 | 2.999971 | -2.281919 | 3.09204 | 3.089006 | 12.88211 | 11.63147
2018-02-10 13:43 | 303015.2 | 120.0002 | 6 | 34 | 3.190669 | 0 | 3.09204 | 3.089006 | 12.88211 | 11.63147
2018-02-10 13:45 | 303135.2 | 240.0018 | 6 | 34 | 3.204954 | 0 | 3.09204 | 3.089006 | 12.88211 | 11.63147
2018-02-10 13:46 | 303195.2 | 300.0048 | 6 | 34 | 3.209988 | 0 | 3.09204 | 3.089006 | 12.88211 | 11.63147
2018-02-10 13:46 | 303195.2 | 0.0023 | 7 | 35 | 3.209904 | 0 | 0 | 0 | 0 | 0
2018-02-10 13:48 | 303315.3 | 120.001 | 2 | 35 | 3.911757 | 4.889997 | 0.1623096 | 0 | 0.6113167 | 0
2018-02-10 13:50 | 303435.3 | 240.001 | 2 | 35 | 3.967658 | 4.889997 | 0.3252932 | 0 | 1.254326 | 0
2018-02-10 13:52 | 303555.3 | 360.0019 | 2 | 35 | 4.003739 | 4.889929 | 0.4882812 | 0 | 1.904012 | 0
2018-02-10 13:54 | 303675.3 | 480.0019 | 2 | 35 | 4.034829 | 4.889994 | 0.6512655 | 0 | 2.559147 | 0
2018-02-10 13:56 | 303795.3 | 600.0003 | 2 | 35 | 4.062074 | 4.889963 | 0.8142477 | 0 | 3.219024 | 0
2018-02-10 13:58 | 303915.3 | 720.0004 | 2 | 35 | 4.08618 | 4.889975 | 0.9772264 | 0 | 3.883053 | 0
2018-02-10 14:00 | 304035.3 | 840.0005 | 2 | 35 | 4.109805 | 4.889977 | 1.140208 | 0 | 4.550926 | 0
2018-02-10 14:02 | 304155.3 | 960.0004 | 2 | 35 | 4.136542 | 4.889997 | 1.303197 | 0 | 5.222904 | 0
2018-02-10 14:04 | 304275.3 | 1080.0004 | 2 | 35 | 4.167077 | 4.889988 | 1.466181 | 0 | 5.899536 | 0
2018-02-10 14:06 | 304395.3 | 1200.0013 | 2 | 35 | 4.200419 | 4.867052 | 1.629161 | 0 | 6.581417 | 0
2018-02-10 14:08 | 304515.3 | 1320.0013 | 2 | 35 | 4.2004 | 4.197046 | 1.779774 | 0 | 7.214054 | 0
2018-02-10 14:10 | 304635.3 | 1440.0006 | 2 | 35 | 4.200399 | 3.607718 | 1.909677 | 0 | 7.759695 | 0
2018-02-10 14:12 | 304712.7 | 1517.3547 | 2 | 35 | 4.200375 | 3.259995 | 1.983406 | 0 | 8.069387 | 0
2018-02-10 14:14 | 304832.7 | 120.001 | 3 | 35 | 4.229156 | 3.259998 | 2.091632 | 0 | 8.525429 | 0
2018-02-10 14:16 | 304952.7 | 240.001 | 3 | 35 | 4.262234 | 3.259993 | 2.200286 | 0 | 8.986719 | 0
2018-02-10 14:18 | 305072.7 | 360 | 3 | 35 | 4.297568 | 3.259935 | 2.308937 | 0 | 9.451716 | 0
2018-02-10 14:20 | 305192.7 | 480.0005 | 3 | 35 | 4.334852 | 3.259954 | 2.4176 | 0 | 9.920712 | 0
2018-02-10 14:22 | 305312.7 | 600.0003 | 3 | 35 | 4.373713 | 3.259947 | 2.526252 | 0 | 10.3938 | 0
2018-02-10 14:24 | 305432.7 | 720.0006 | 3 | 35 | 4.400391 | 3.013294 | 2.633449 | 0 | 10.86453 | 0
2018-02-10 14:26 | 305552.7 | 840.0005 | 3 | 35 | 4.400372 | 2.476469 | 2.724518 | 0 | 11.26527 | 0
2018-02-10 14:28 | 305672.7 | 960.0005 | 3 | 35 | 4.400388 | 2.055859 | 2.799782 | 0 | 11.59647 | 0
2018-02-10 14:30 | 305792.7 | 1080.0005 | 3 | 35 | 4.400374 | 1.718897 | 2.86247 | 0 | 11.87231 | 0
2018-02-10 14:32 | 305912.7 | 1200.0005 | 3 | 35 | 4.400328 | 1.447201 | 2.915078 | 0 | 12.10381 | 0
2018-02-10 14:34 | 306032.7 | 1320.0021 | 3 | 35 | 4.400325 | 1.22884 | 2.959576 | 0 | 12.29961 | 0
2018-02-10 14:36 | 306152.7 | 1440.0005 | 3 | 35 | 4.40036 | 1.051683 | 2.997489 | 0 | 12.46645 | 0
2018-02-10 14:38 | 306272.7 | 1560.0021 | 3 | 35 | 4.400338 | 0.9058418 | 3.030032 | 0 | 12.60965 | 0
2018-02-10 14:40 | 306392.7 | 1680.0006 | 3 | 35 | 4.400333 | 0.7853413 | 3.058149 | 0 | 12.73337 | 0
2018-02-10 14:42 | 306512.7 | 1800.0007 | 3 | 35 | 4.40035 | 0.684185 | 3.082583 | 0 | 12.84089 | 0
2018-02-10 14:42 | 306555.8 | 1843.1204 | 3 | 35 | 4.400326 | 0.6519985 | 3.090581 | 0 | 12.87608 | 0
2018-02-10 14:44 | 306675.9 | 120.0008 | 4 | 35 | 4.357662 | 0 | 3.090581 | 0 | 12.87608 | 0
2018-02-10 14:46 | 306795.9 | 240.0009 | 4 | 35 | 4.354511 | 0 | 3.090581 | 0 | 12.87608 | 0
2018-02-10 14:47 | 306855.9 | 300.0022 | 4 | 35 | 4.353534 | 0 | 3.090581 | 0 | 12.87608 | 0
2018-02-10 14:49 | 306976 | 120.0001 | 5 | 35 | 4.196294 | -2.281932 | 3.090581 | 0.07605539 | 12.87608 | 0.32072
2018-02-10 14:51 | 307096 | 240.001 | 5 | 35 | 4.166595 | -2.281924 | 3.090581 | 0.1521137 | 12.87608 | 0.6387386
2018-02-10 14:53 | 307216 | 360.0002 | 5 | 35 | 4.137965 | -2.281924 | 3.090581 | 0.2281693 | 12.87608 | 0.9545416
2018-02-10 14:55 | 307336 | 480.001 | 5 | 35 | 4.109476 | -2.281916 | 3.090581 | 0.3042276 | 12.87608 | 1.268185
2018-02-10 14:57 | 307456 | 600.0005 | 5 | 35 | 4.081153 | -2.281934 | 3.090581 | 0.3802843 | 12.87608 | 1.57966
2018-02-10 14:59 | 307576 | 720.002 | 5 | 35 | 4.053032 | -2.281842 | 3.090581 | 0.4563384 | 12.87608 | 1.888979
2018-02-10 15:01 | 307696 | 840.0019 | 5 | 35 | 4.025222 | -2.281856 | 3.090581 | 0.5323994 | 12.87608 | 2.196197
2018-02-10 15:03 | 307816 | 960.0004 | 5 | 35 | 3.997775 | -2.281845 | 3.090581 | 0.6084504 | 12.87608 | 2.501272
2018-02-10 15:05 | 307936 | 1080.0004 | 5 | 35 | 3.970812 | -2.281918 | 3.090581 | 0.6845044 | 12.87608 | 2.804291
2018-02-10 15:07 | 308056 | 1200.002 | 5 | 35 | 3.944455 | -2.281905 | 3.090581 | 0.7605621 | 12.87608 | 3.105295
2018-02-10 15:09 | 308176 | 1320.0006 | 5 | 35 | 3.918849 | -2.281914 | 3.090581 | 0.8366168 | 12.87608 | 3.40431
2018-02-10 15:11 | 308296 | 1440.0013 | 5 | 35 | 3.89416 | -2.281919 | 3.090581 | 0.9126718 | 12.87608 | 3.701414
2018-02-10 15:13 | 308416 | 1560.0012 | 5 | 35 | 3.870472 | -2.281903 | 3.090581 | 0.9887276 | 12.87608 | 3.99668
2018-02-10 15:15 | 308536 | 1680.0014 | 5 | 35 | 3.847834 | -2.281872 | 3.090581 | 1.064783 | 12.87608 | 4.290184
2018-02-10 15:17 | 308656 | 1800.0006 | 5 | 35 | 3.82624 | -2.281856 | 3.090581 | 1.140837 | 12.87608 | 4.581998
2018-02-10 15:19 | 308776 | 1920.0006 | 5 | 35 | 3.805702 | -2.281882 | 3.090581 | 1.21689 | 12.87608 | 4.872209
2018-02-10 15:21 | 308896 | 2040.0001 | 5 | 35 | 3.78618 | -2.281895 | 3.090581 | 1.292946 | 12.87608 | 5.160906
2018-02-10 15:23 | 309016 | 2160.0022 | 5 | 35 | 3.767751 | -2.281853 | 3.090581 | 1.369004 | 12.87608 | 5.448169
2018-02-10 15:25 | 309136 | 2280.0007 | 5 | 35 | 3.750344 | -2.281916 | 3.090581 | 1.445057 | 12.87608 | 5.734051
2018-02-10 15:27 | 309256 | 2400.0004 | 5 | 35 | 3.733823 | -2.281897 | 3.090581 | 1.521113 | 12.87608 | 6.018651
2018-02-10 15:29 | 309376 | 2520.0023 | 5 | 35 | 3.718144 | -2.281898 | 3.090581 | 1.597169 | 12.87608 | 6.30203
2018-02-10 15:31 | 309496 | 2640.0007 | 5 | 35 | 3.703303 | -2.281835 | 3.090581 | 1.673222 | 12.87608 | 6.584239
2018-02-10 15:33 | 309616 | 2760.001 | 5 | 35 | 3.68936 | -2.281853 | 3.090581 | 1.749276 | 12.87608 | 6.865352
2018-02-10 15:35 | 309736 | 2880.0016 | 5 | 35 | 3.676347 | -2.281842 | 3.090581 | 1.82533 | 12.87608 | 7.145442
2018-02-10 15:37 | 309856 | 3000.0024 | 5 | 35 | 3.664179 | -2.281837 | 3.090581 | 1.901386 | 12.87608 | 7.424582
2018-02-10 15:39 | 309976 | 3120.0016 | 5 | 35 | 3.652693 | -2.281861 | 3.090581 | 1.977438 | 12.87608 | 7.702812
2018-02-10 15:41 | 310096 | 3240.0009 | 5 | 35 | 3.641623 | -2.281859 | 3.090581 | 2.053491 | 12.87608 | 7.980186
2018-02-10 15:43 | 310216 | 3360.001 | 5 | 35 | 3.630702 | -2.281884 | 3.090581 | 2.129546 | 12.87608 | 8.256736
2018-02-10 15:45 | 310336 | 3480.0002 | 5 | 35 | 3.619629 | -2.281898 | 3.090581 | 2.205598 | 12.87608 | 8.532437
2018-02-10 15:47 | 310456 | 3600.001 | 5 | 35 | 3.608078 | -2.281863 | 3.090581 | 2.281652 | 12.87608 | 8.807289
2018-02-10 15:49 | 310576 | 3720.0007 | 5 | 35 | 3.59583 | -2.281853 | 3.090581 | 2.357709 | 12.87608 | 9.081247
2018-02-10 15:51 | 310696 | 3840.001 | 5 | 35 | 3.583393 | -2.281863 | 3.090581 | 2.433763 | 12.87608 | 9.354249
2018-02-10 15:53 | 310816 | 3960.0011 | 5 | 35 | 3.570925 | -2.281857 | 3.090581 | 2.509815 | 12.87608 | 9.626301
2018-02-10 15:55 | 310936 | 4080.0003 | 5 | 35 | 3.557852 | -2.281876 | 3.090581 | 2.585869 | 12.87608 | 9.897396
2018-02-10 15:57 | 311056 | 4200.0004 | 5 | 35 | 3.541878 | -2.281842 | 3.090581 | 2.661925 | 12.87608 | 10.16741
2018-02-10 15:59 | 311176 | 4320.0004 | 5 | 35 | 3.521811 | -2.281882 | 3.090581 | 2.737975 | 12.87608 | 10.43604
2018-02-10 16:01 | 311296 | 4440.0004 | 5 | 35 | 3.49613 | -2.281884 | 3.090581 | 2.814025 | 12.87608 | 10.70294
2018-02-10 16:03 | 311416 | 4560.0005 | 5 | 35 | 3.460726 | -2.281898 | 3.090581 | 2.890076 | 12.87608 | 10.96756
2018-02-10 16:05 | 311536 | 4680.0005 | 5 | 35 | 3.400177 | -2.281898 | 3.090581 | 2.966129 | 12.87608 | 11.22873
2018-02-10 16:07 | 311656 | 4800.0005 | 5 | 35 | 3.245819 | -2.281865 | 3.090581 | 3.042189 | 12.87608 | 11.48246
2018-02-10 16:09 | 311727.6 | 4871.6443 | 5 | 35 | 2.999968 | -2.281884 | 3.090581 | 3.087597 | 12.87608 | 11.6253
2018-02-10 16:11 | 311847.7 | 120.0001 | 6 | 35 | 3.191019 | 0 | 3.090581 | 3.087597 | 12.87608 | 11.6253
2018-02-10 16:13 | 311967.7 | 240.0017 | 6 | 35 | 3.205276 | 0 | 3.090581 | 3.087597 | 12.87608 | 11.6253
2018-02-10 16:14 | 312027.7 | 300.004 | 6 | 35 | 3.210302 | 0 | 3.090581 | 3.087597 | 12.87608 | 11.6253
2018-02-10 16:14 | 312027.6 | 0.0048 | 7 | 36 | 3.210414 | 0 | 0 | 0 | 0 | 0
2018-02-10 16:16 | 312147.7 | 120.0003 | 2 | 36 | 3.912199 | 4.889988 | 0.1623042 | 0 | 0.6113801 | 0
2018-02-10 16:18 | 312267.7 | 240.0002 | 2 | 36 | 3.968006 | 4.88998 | 0.3252876 | 0 | 1.254454 | 0
2018-02-10 16:20 | 312387.7 | 360.0011 | 2 | 36 | 4.004081 | 4.889996 | 0.4882751 | 0 | 1.904197 | 0
2018-02-10 16:22 | 312507.7 | 480.0012 | 2 | 36 | 4.035155 | 4.889988 | 0.6512589 | 0 | 2.559387 | 0
2018-02-10 16:24 | 312627.7 | 600.0013 | 2 | 36 | 4.062397 | 4.889971 | 0.8142443 | 0 | 3.219333 | 0
2018-02-10 16:26 | 312747.7 | 720.0005 | 2 | 36 | 4.086521 | 4.88999 | 0.9772199 | 0 | 3.883405 | 0
2018-02-10 16:28 | 312867.7 | 840.001 | 2 | 36 | 4.110116 | 4.889982 | 1.140206 | 0 | 4.55135 | 0
2018-02-10 16:30 | 312987.7 | 960.0005 | 2 | 36 | 4.136897 | 4.889967 | 1.303189 | 0 | 5.223361 | 0
2018-02-10 16:32 | 313107.7 | 1080.0013 | 2 | 36 | 4.167473 | 4.889973 | 1.466175 | 0 | 5.900059 | 0
2018-02-10 16:34 | 313227.7 | 1200.0006 | 2 | 36 | 4.200406 | 4.855968 | 1.629141 | 0 | 6.581952 | 0
2018-02-10 16:36 | 313347.7 | 1320.0014 | 2 | 36 | 4.200379 | 4.190531 | 1.779517 | 0 | 7.213588 | 0
2018-02-10 16:38 | 313467.7 | 1440.0015 | 2 | 36 | 4.200405 | 3.603174 | 1.909228 | 0 | 7.758425 | 0
2018-02-10 16:39 | 313544.2 | 1516.4204 | 2 | 36 | 4.200387 | 3.259981 | 1.982022 | 0 | 8.064188 | 0
2018-02-10 16:41 | 313664.2 | 120.0019 | 3 | 36 | 4.229149 | 3.260015 | 2.090244 | 0 | 8.52021 | 0
2018-02-10 16:43 | 313784.2 | 240.0003 | 3 | 36 | 4.262196 | 3.26001 | 2.198898 | 0 | 8.981499 | 0
2018-02-10 16:45 | 313904.2 | 360.0013 | 3 | 36 | 4.297509 | 3.259954 | 2.307554 | 0 | 9.446508 | 0
2018-02-10 16:47 | 314024.2 | 480.0013 | 3 | 36 | 4.334787 | 3.260012 | 2.416211 | 0 | 9.915471 | 0
2018-02-10 16:49 | 314144.2 | 600.0004 | 3 | 36 | 4.373631 | 3.260014 | 2.524867 | 0 | 10.38857 | 0
2018-02-10 16:51 | 314264.2 | 720.002 | 3 | 36 | 4.400394 | 3.013865 | 2.632072 | 0 | 10.85934 | 0
2018-02-10 16:53 | 314384.2 | 840.0006 | 3 | 36 | 4.400383 | 2.477461 | 2.723163 | 0 | 11.26017 | 0
2018-02-10 16:55 | 314504.2 | 960.0022 | 3 | 36 | 4.40035 | 2.055841 | 2.798449 | 0 | 11.59146 | 0
2018-02-10 16:57 | 314624.2 | 1080.0014 | 3 | 36 | 4.40038 | 1.719839 | 2.861164 | 0 | 11.86743 | 0
2018-02-10 16:59 | 314744.2 | 1200.0022 | 3 | 36 | 4.400338 | 1.448971 | 2.913807 | 0 | 12.09908 | 0
2018-02-10 17:01 | 314864.2 | 1320.0021 | 3 | 36 | 4.400332 | 1.229914 | 2.958325 | 0 | 12.29498 | 0
2018-02-10 17:03 | 314984.2 | 1440.0006 | 3 | 36 | 4.400355 | 1.052542 | 2.996267 | 0 | 12.46193 | 0
2018-02-10 17:05 | 315104.2 | 1560.0015 | 3 | 36 | 4.400362 | 0.9070511 | 3.028829 | 0 | 12.60522 | 0
2018-02-10 17:07 | 315224.2 | 1680.0015 | 3 | 36 | 4.400341 | 0.785183 | 3.056961 | 0 | 12.729 | 0
2018-02-10 17:09 | 315344.2 | 1800.0022 | 3 | 36 | 4.400328 | 0.6847591 | 3.081404 | 0 | 12.83656 | 0
2018-02-10 17:10 | 315387.7 | 1843.5188 | 3 | 36 | 4.40032 | 0.6519871 | 3.089478 | 0 | 12.87209 | 0
2018-02-10 17:12 | 315507.8 | 119.9998 | 4 | 36 | 4.357599 | 0 | 3.089478 | 0 | 12.87209 | 0
2018-02-10 17:14 | 315627.8 | 240.0008 | 4 | 36 | 4.354455 | 0 | 3.089478 | 0 | 12.87209 | 0
2018-02-10 17:15 | 315687.8 | 300.003 | 4 | 36 | 4.35349 | 0 | 3.089478 | 0 | 12.87209 | 0
2018-02-10 17:17 | 315807.8 | 120.0011 | 5 | 36 | 4.196034 | -2.281919 | 3.089478 | 0.07605274 | 12.87209 | 0.3206903
2018-02-10 17:19 | 315927.8 | 240.0027 | 5 | 36 | 4.166328 | -2.28183 | 3.089478 | 0.1521077 | 12.87209 | 0.6386745
2018-02-10 17:21 | 316047.8 | 360.0003 | 5 | 36 | 4.13768 | -2.281847 | 3.089478 | 0.228164 | 12.87209 | 0.9544591
2018-02-10 17:23 | 316167.8 | 480.002 | 5 | 36 | 4.109218 | -2.281851 | 3.089478 | 0.3042189 | 12.87209 | 1.268066
2018-02-10 17:25 | 316287.8 | 600.0002 | 5 | 36 | 4.080879 | -2.281901 | 3.089478 | 0.3802718 | 12.87209 | 1.579504
2018-02-10 17:27 | 316407.8 | 720.0004 | 5 | 36 | 4.052753 | -2.281876 | 3.089478 | 0.4563289 | 12.87209 | 1.888812
2018-02-10 17:29 | 316527.8 | 840.002 | 5 | 36 | 4.024916 | -2.281895 | 3.089478 | 0.532385 | 12.87209 | 2.195989
2018-02-10 17:31 | 316647.8 | 960.0021 | 5 | 36 | 3.997464 | -2.281916 | 3.089478 | 0.6084466 | 12.87209 | 2.501083
2018-02-10 17:33 | 316767.8 | 1080.0022 | 5 | 36 | 3.970513 | -2.281916 | 3.089478 | 0.6845031 | 12.87209 | 2.804087
2018-02-10 17:35 | 316887.8 | 1200.0007 | 5 | 36 | 3.94415 | -2.281872 | 3.089478 | 0.7605591 | 12.87209 | 3.105061
2018-02-10 17:37 | 317007.8 | 1320.0015 | 5 | 36 | 3.918554 | -2.281928 | 3.089478 | 0.8366155 | 12.87209 | 3.404061
2018-02-10 17:39 | 317127.8 | 1440.0011 | 5 | 36 | 3.893857 | -2.281934 | 3.089478 | 0.91267 | 12.87209 | 3.70114
2018-02-10 17:41 | 317247.8 | 1560.0015 | 5 | 36 | 3.870138 | -2.281911 | 3.089478 | 0.9887297 | 12.87209 | 3.996397
2018-02-10 17:43 | 317367.8 | 1680.0007 | 5 | 36 | 3.847515 | -2.281897 | 3.089478 | 1.064785 | 12.87209 | 4.289872
2018-02-10 17:45 | 317487.8 | 1800.0008 | 5 | 36 | 3.825922 | -2.281939 | 3.089478 | 1.14084 | 12.87209 | 4.581668
2018-02-10 17:47 | 317607.8 | 1920.0002 | 5 | 36 | 3.805345 | -2.281921 | 3.089478 | 1.216895 | 12.87209 | 4.871861
2018-02-10 17:49 | 317727.8 | 2040.0001 | 5 | 36 | 3.78583 | -2.281903 | 3.089478 | 1.292952 | 12.87209 | 5.160534
2018-02-10 17:51 | 317847.8 | 2160.0001 | 5 | 36 | 3.767396 | -2.281874 | 3.089478 | 1.369007 | 12.87209 | 5.447757
2018-02-10 17:53 | 317967.8 | 2280 | 5 | 36 | 3.749992 | -2.281876 | 3.089478 | 1.445065 | 12.87209 | 5.733629
2018-02-10 17:55 | 318087.8 | 2400.0026 | 5 | 36 | 3.733485 | -2.281861 | 3.089478 | 1.52112 | 12.87209 | 6.018204
2018-02-10 17:57 | 318207.8 | 2520.0011 | 5 | 36 | 3.717808 | -2.28188 | 3.089478 | 1.597178 | 12.87209 | 6.301561
2018-02-10 17:59 | 318327.8 | 2640.0008 | 5 | 36 | 3.702952 | -2.281916 | 3.089478 | 1.673233 | 12.87209 | 6.583749
2018-02-10 18:01 | 318447.8 | 2760.0018 | 5 | 36 | 3.689031 | -2.281924 | 3.089478 | 1.74929 | 12.87209 | 6.864851
2018-02-10 18:03 | 318567.8 | 2880.0012 | 5 | 36 | 3.676023 | -2.281893 | 3.089478 | 1.825346 | 12.87209 | 7.144922
2018-02-10 18:05 | 318687.8 | 3000.0017 | 5 | 36 | 3.663867 | -2.281856 | 3.089478 | 1.901401 | 12.87209 | 7.424034
2018-02-10 18:07 | 318807.8 | 3120.0001 | 5 | 36 | 3.652399 | -2.281824 | 3.089478 | 1.977452 | 12.87209 | 7.702235
2018-02-10 18:09 | 318927.8 | 3240.0009 | 5 | 36 | 3.641317 | -2.281865 | 3.089478 | 2.053507 | 12.87209 | 7.979595
2018-02-10 18:11 | 319047.8 | 3360.0004 | 5 | 36 | 3.630403 | -2.281863 | 3.089478 | 2.129562 | 12.87209 | 8.256123
2018-02-10 18:13 | 319167.8 | 3480.0011 | 5 | 36 | 3.619334 | -2.281847 | 3.089478 | 2.205616 | 12.87209 | 8.53181
2018-02-10 18:15 | 319287.8 | 3600.002 | 5 | 36 | 3.60776 | -2.281882 | 3.089478 | 2.281671 | 12.87209 | 8.806642
2018-02-10 18:17 | 319407.8 | 3720.0004 | 5 | 36 | 3.59552 | -2.281878 | 3.089478 | 2.357723 | 12.87209 | 9.080557
2018-02-10 18:19 | 319527.8 | 3840.0021 | 5 | 36 | 3.583069 | -2.281901 | 3.089478 | 2.433776 | 12.87209 | 9.353534
2018-02-10 18:21 | 319647.8 | 3960.0004 | 5 | 36 | 3.5706 | -2.281884 | 3.089478 | 2.50983 | 12.87209 | 9.625567
2018-02-10 18:23 | 319767.8 | 4080.0022 | 5 | 36 | 3.557469 | -2.281895 | 3.089478 | 2.585888 | 12.87209 | 9.89665
2018-02-10 18:25 | 319887.8 | 4200.0014 | 5 | 36 | 3.541435 | -2.281911 | 3.089478 | 2.661941 | 12.87209 | 10.16662
2018-02-10 18:27 | 320007.8 | 4320.0022 | 5 | 36 | 3.521301 | -2.281897 | 3.089478 | 2.737994 | 12.87209 | 10.43522
2018-02-10 18:29 | 320127.8 | 4440.0014 | 5 | 36 | 3.495503 | -2.281895 | 3.089478 | 2.814043 | 12.87209 | 10.70208
2018-02-10 18:31 | 320247.8 | 4560.0017 | 5 | 36 | 3.45988 | -2.281851 | 3.089478 | 2.890096 | 12.87209 | 10.96665
2018-02-10 18:33 | 320367.8 | 4680.0015 | 5 | 36 | 3.398644 | -2.281859 | 3.089478 | 2.966151 | 12.87209 | 11.22774
2018-02-10 18:35 | 320487.8 | 4800.001 | 5 | 36 | 3.242089 | -2.281893 | 3.089478 | 3.042206 | 12.87209 | 11.48127
2018-02-10 18:36 | 320557.8 | 4869.9476 | 5 | 36 | 2.999995 | -2.281874 | 3.089478 | 3.086536 | 12.87209 | 11.62061
2018-02-10 18:38 | 320677.8 | 120 | 6 | 36 | 3.191439 | 0 | 3.089478 | 3.086536 | 12.87209 | 11.62061
2018-02-10 18:40 | 320797.8 | 240.0008 | 6 | 36 | 3.205678 | 0 | 3.089478 | 3.086536 | 12.87209 | 11.62061
2018-02-10 18:41 | 320857.8 | 300.0022 | 6 | 36 | 3.21073 | 0 | 3.089478 | 3.086536 | 12.87209 | 11.62061
2018-02-10 18:41 | 320857.9 | 0.0048 | 7 | 37 | 3.210728 | 0 | 0 | 0 | 0 | 0
2018-02-10 18:43 | 320978 | 120.0019 | 2 | 37 | 3.912805 | 4.89003 | 0.1622983 | 0 | 0.6114653 | 0
2018-02-10 18:45 | 321098 | 240.0006 | 2 | 37 | 3.96853 | 4.890028 | 0.325281 | 0 | 1.254626 | 0
2018-02-10 18:47 | 321218 | 360.002 | 2 | 37 | 4.004586 | 4.890062 | 0.4882698 | 0 | 1.904458 | 0
2018-02-10 18:49 | 321338 | 480.0013 | 2 | 37 | 4.035677 | 4.890045 | 0.6512589 | 0 | 2.559753 | 0
2018-02-10 18:51 | 321458 | 600.0004 | 2 | 37 | 4.062917 | 4.890041 | 0.8142492 | 0 | 3.2198 | 0
2018-02-10 18:53 | 321578 | 720.0013 | 2 | 37 | 4.08701 | 4.890036 | 0.9772354 | 0 | 3.883994 | 0
2018-02-10 18:55 | 321698 | 840.0022 | 2 | 37 | 4.110619 | 4.889997 | 1.140223 | 0 | 4.552021 | 0
2018-02-10 18:57 | 321818 | 960.0021 | 2 | 37 | 4.137379 | 4.889994 | 1.30321 | 0 | 5.22413 | 0
2018-02-10 18:59 | 321938 | 1080.0006 | 2 | 37 | 4.167931 | 4.890017 | 1.466197 | 0 | 5.900908 | 0
2018-02-10 19:01 | 322058 | 1200.0007 | 2 | 37 | 4.200412 | 4.845379 | 1.629148 | 0 | 6.58281 | 0
2018-02-10 19:03 | 322178 | 1320.001 | 2 | 37 | 4.200381 | 4.182676 | 1.779224 | 0 | 7.213187 | 0
2018-02-10 19:05 | 322298 | 1440.0006 | 2 | 37 | 4.200374 | 3.597136 | 1.908716 | 0 | 7.757106 | 0
2018-02-10 19:06 | 322373.2 | 1515.2605 | 2 | 37 | 4.200384 | 3.259974 | 1.980346 | 0 | 8.057978 | 0
2018-02-10 19:08 | 322493.3 | 120.0011 | 3 | 37 | 4.229182 | 3.26 | 2.08856 | 0 | 8.513971 | 0
2018-02-10 19:10 | 322613.3 | 240.0004 | 3 | 37 | 4.262268 | 3.259996 | 2.197221 | 0 | 8.975296 | 0
2018-02-10 19:12 | 322733.3 | 360.0004 | 3 | 37 | 4.297578 | 3.259974 | 2.305879 | 0 | 9.440324 | 0
2018-02-10 19:14 | 322853.3 | 480.0011 | 3 | 37 | 4.33486 | 3.260002 | 2.414532 | 0 | 9.909279 | 0
2018-02-10 19:16 | 322973.3 | 600.002 | 3 | 37 | 4.373726 | 3.259985 | 2.523188 | 0 | 10.38238 | 0
2018-02-10 19:18 | 323093.3 | 720.0004 | 3 | 37 | 4.400394 | 3.012836 | 2.630378 | 0 | 10.85309 | 0
2018-02-10 19:20 | 323213.3 | 840.0012 | 3 | 37 | 4.400381 | 2.47732 | 2.721466 | 0 | 11.25391 | 0
2018-02-10 19:22 | 323333.3 | 960.0005 | 3 | 37 | 4.400356 | 2.056725 | 2.796758 | 0 | 11.58523 | 0
2018-02-10 19:24 | 323453.3 | 1080.0006 | 3 | 37 | 4.400367 | 1.720457 | 2.859496 | 0 | 11.86129 | 0
2018-02-10 19:26 | 323573.3 | 1200.0015 | 3 | 37 | 4.400367 | 1.45002 | 2.912166 | 0 | 12.09306 | 0
2018-02-10 19:28 | 323693.3 | 1320.0012 | 3 | 37 | 4.400348 | 1.231039 | 2.956717 | 0 | 12.2891 | 0
2018-02-10 19:30 | 323813.3 | 1440.0013 | 3 | 37 | 4.400315 | 1.052761 | 2.994688 | 0 | 12.45619 | 0
2018-02-10 19:32 | 323933.3 | 1560.0014 | 3 | 37 | 4.400321 | 0.9067307 | 3.027278 | 0 | 12.5996 | 0
2018-02-10 19:34 | 324053.3 | 1680.0022 | 3 | 37 | 4.400322 | 0.7863445 | 3.055442 | 0 | 12.72353 | 0
2018-02-10 19:36 | 324173.3 | 1800.0005 | 3 | 37 | 4.400321 | 0.6854572 | 3.079921 | 0 | 12.83124 | 0
2018-02-10 19:37 | 324218.9 | 1845.6326 | 3 | 37 | 4.400341 | 0.651989 | 3.088393 | 0 | 12.86852 | 0
2018-02-10 19:39 | 324338.9 | 120.001 | 4 | 37 | 4.357587 | 0 | 3.088393 | 0 | 12.86852 | 0
2018-02-10 19:41 | 324458.9 | 240.0003 | 4 | 37 | 4.354435 | 0 | 3.088393 | 0 | 12.86852 | 0
2018-02-10 19:42 | 324518.9 | 300.0033 | 4 | 37 | 4.35346 | 0 | 3.088393 | 0 | 12.86852 | 0
2018-02-10 19:44 | 324639 | 120.0018 | 5 | 37 | 4.195817 | -2.281886 | 3.088393 | 0.07605476 | 12.86852 | 0.3206826
2018-02-10 19:46 | 324759 | 240.0002 | 5 | 37 | 4.166107 | -2.281898 | 3.088393 | 0.1521099 | 12.86852 | 0.6386508
2018-02-10 19:48 | 324879 | 360.0001 | 5 | 37 | 4.137455 | -2.281857 | 3.088393 | 0.2281659 | 12.86852 | 0.9544176
2018-02-10 19:50 | 324999 | 480.001 | 5 | 37 | 4.108993 | -2.281895 | 3.088393 | 0.3042219 | 12.86852 | 1.268013
2018-02-10 19:52 | 325119 | 600.0003 | 5 | 37 | 4.080678 | -2.281865 | 3.088393 | 0.3802767 | 12.86852 | 1.579444
2018-02-10 19:54 | 325239 | 720.0019 | 5 | 37 | 4.052578 | -2.281903 | 3.088393 | 0.4563319 | 12.86852 | 1.888731
2018-02-10 19:56 | 325359 | 840.002 | 5 | 37 | 4.024742 | -2.281903 | 3.088393 | 0.5323894 | 12.86852 | 2.195899
2018-02-10 19:58 | 325479 | 960.0004 | 5 | 37 | 3.997315 | -2.281903 | 3.088393 | 0.6084459 | 12.86852 | 2.500962
2018-02-10 20:00 | 325599 | 1080.0019 | 5 | 37 | 3.970407 | -2.281898 | 3.088393 | 0.6845043 | 12.86852 | 2.803965
2018-02-10 20:02 | 325719 | 1200.0007 | 5 | 37 | 3.944084 | -2.281849 | 3.088393 | 0.7605579 | 12.86852 | 3.104923
2018-02-10 20:04 | 325839 | 1320.0004 | 5 | 37 | 3.918495 | -2.281909 | 3.088393 | 0.8366147 | 12.86852 | 3.403919
2018-02-10 20:06 | 325959 | 1440.0014 | 5 | 37 | 3.893775 | -2.281872 | 3.088393 | 0.9126688 | 12.86852 | 3.700991
2018-02-10 20:08 | 326079 | 1560.0014 | 5 | 37 | 3.870071 | -2.28188 | 3.088393 | 0.9887248 | 12.86852 | 3.996228
2018-02-10 20:10 | 326199 | 1680.0021 | 5 | 37 | 3.847416 | -2.281905 | 3.088393 | 1.064779 | 12.86852 | 4.289695
2018-02-10 20:12 | 326319 | 1800.0012 | 5 | 37 | 3.825803 | -2.281886 | 3.088393 | 1.140834 | 12.86852 | 4.581481
2018-02-10 20:14 | 326439 | 1920.0005 | 5 | 37 | 3.805228 | -2.281882 | 3.088393 | 1.21689 | 12.86852 | 4.871667
2018-02-10 20:16 | 326559 | 2040.0005 | 5 | 37 | 3.785731 | -2.281856 | 3.088393 | 1.292946 | 12.86852 | 5.160329
2018-02-10 20:18 | 326679 | 2160.0013 | 5 | 37 | 3.767305 | -2.281861 | 3.088393 | 1.368999 | 12.86852 | 5.44754
2018-02-10 20:20 | 326799 | 2280.0005 | 5 | 37 | 3.749929 | -2.281819 | 3.088393 | 1.445056 | 12.86852 | 5.733402
2018-02-10 20:22 | 326919 | 2400.0022 | 5 | 37 | 3.733443 | -2.281842 | 3.088393 | 1.521116 | 12.86852 | 6.017991
2018-02-10 20:24 | 327039 | 2520.0006 | 5 | 37 | 3.717769 | -2.281849 | 3.088393 | 1.59717 | 12.86852 | 6.301332
2018-02-10 20:26 | 327159 | 2640.0023 | 5 | 37 | 3.702964 | -2.281849 | 3.088393 | 1.673227 | 12.86852 | 6.583523
2018-02-10 20:28 | 327279 | 2760.0017 | 5 | 37 | 3.689023 | -2.281853 | 3.088393 | 1.749282 | 12.86852 | 6.864614
2018-02-10 20:30 | 327399 | 2880.0008 | 5 | 37 | 3.676046 | -2.28188 | 3.088393 | 1.825335 | 12.86852 | 7.144677
2018-02-10 20:32 | 327519 | 3000.0023 | 5 | 37 | 3.663904 | -2.281849 | 3.088393 | 1.90139 | 12.86852 | 7.423793
2018-02-10 20:34 | 327639 | 3120.0009 | 5 | 37 | 3.652406 | -2.281859 | 3.088393 | 1.97744 | 12.86852 | 7.70199
2018-02-10 20:36 | 327759 | 3240.0006 | 5 | 37 | 3.641309 | -2.281819 | 3.088393 | 2.053497 | 12.86852 | 7.979359
2018-02-10 20:38 | 327879 | 3360.001 | 5 | 37 | 3.630369 | -2.281903 | 3.088393 | 2.129549 | 12.86852 | 8.255871
2018-02-10 20:40 | 327999 | 3480.0018 | 5 | 37 | 3.619274 | -2.28187 | 3.088393 | 2.205609 | 12.86852 | 8.531575
2018-02-10 20:42 | 328119 | 3600.0001 | 5 | 37 | 3.607656 | -2.281838 | 3.088393 | 2.281658 | 12.86852 | 8.806381
2018-02-10 20:44 | 328239 | 3720.0009 | 5 | 37 | 3.595355 | -2.281859 | 3.088393 | 2.357714 | 12.86852 | 9.080298
2018-02-10 20:46 | 328359 | 3840.0019 | 5 | 37 | 3.582888 | -2.281882 | 3.088393 | 2.433768 | 12.86852 | 9.353266
2018-02-10 20:48 | 328479 | 3960.0003 | 5 | 37 | 3.570413 | -2.281882 | 3.088393 | 2.509822 | 12.86852 | 9.625284
2018-02-10 20:50 | 328599 | 4080.0011 | 5 | 37 | 3.557268 | -2.281884 | 3.088393 | 2.585875 | 12.86852 | 9.896335
2018-02-10 20:52 | 328719 | 4200.001 | 5 | 37 | 3.541168 | -2.281891 | 3.088393 | 2.661928 | 12.86852 | 10.16629
2018-02-10 20:54 | 328839 | 4320.0004 | 5 | 37 | 3.520987 | -2.281914 | 3.088393 | 2.737979 | 12.86852 | 10.43486
2018-02-10 20:56 | 328959 | 4440.002 | 5 | 37 | 3.495055 | -2.281863 | 3.088393 | 2.814031 | 12.86852 | 10.7017
2018-02-10 20:58 | 329079 | 4560.0001 | 5 | 37 | 3.459278 | -2.28194 | 3.088393 | 2.89008 | 12.86852 | 10.96622
2018-02-10 21:00 | 329199 | 4680.0013 | 5 | 37 | 3.397389 | -2.281893 | 3.088393 | 2.966136 | 12.86852 | 11.22725
2018-02-10 21:02 | 329319 | 4800.0022 | 5 | 37 | 3.23838 | -2.281926 | 3.088393 | 3.042192 | 12.86852 | 11.48061
2018-02-10 21:03 | 329387.2 | 4868.2036 | 5 | 37 | 2.999997 | -2.281898 | 3.088393 | 3.085419 | 12.86852 | 11.61637
2018-02-10 21:05 | 329507.3 | 120.001 | 6 | 37 | 3.191121 | 0 | 3.088393 | 3.085419 | 12.86852 | 11.61637
2018-02-10 21:07 | 329627.3 | 240.0003 | 6 | 37 | 3.205374 | 0 | 3.088393 | 3.085419 | 12.86852 | 11.61637
2018-02-10 21:08 | 329687.3 | 300.0033 | 6 | 37 | 3.210397 | 0 | 3.088393 | 3.085419 | 12.86852 | 11.61637
2018-02-10 21:08 | 329687.3 | 0.0048 | 7 | 38 | 3.210483 | 0 | 0 | 0 | 0 | 0
2018-02-10 21:10 | 329807.4 | 120.001 | 2 | 38 | 3.912413 | 4.889967 | 0.1623085 | 0 | 0.6114422 | 0
2018-02-10 21:12 | 329927.4 | 240.0002 | 2 | 38 | 3.968232 | 4.889938 | 0.3252934 | 0 | 1.25456 | 0
2018-02-10 21:14 | 330047.4 | 360.0004 | 2 | 38 | 4.004232 | 4.889971 | 0.4882778 | 0 | 1.904321 | 0
2018-02-10 21:16 | 330167.4 | 480.0015 | 2 | 38 | 4.03536 | 4.889931 | 0.6512633 | 0 | 2.559549 | 0
2018-02-10 21:18 | 330287.4 | 600.0004 | 2 | 38 | 4.062619 | 4.88999 | 0.8142488 | 0 | 3.219528 | 0
2018-02-10 21:20 | 330407.4 | 720.0021 | 2 | 38 | 4.086736 | 4.889984 | 0.9772357 | 0 | 3.883681 | 0
2018-02-10 21:22 | 330527.4 | 840.0021 | 2 | 38 | 4.110355 | 4.889944 | 1.140221 | 0 | 4.551659 | 0
2018-02-10 21:24 | 330647.4 | 960.002 | 2 | 38 | 4.137141 | 4.889967 | 1.303207 | 0 | 5.223718 | 0
2018-02-10 21:26 | 330767.4 | 1080.0014 | 2 | 38 | 4.167778 | 4.890003 | 1.466194 | 0 | 5.900465 | 0
2018-02-10 21:28 | 330887.4 | 1200.0006 | 2 | 38 | 4.200397 | 4.849266 | 1.629144 | 0 | 6.582332 | 0
2018-02-10 21:30 | 331007.4 | 1320.0006 | 2 | 38 | 4.200389 | 4.184597 | 1.779299 | 0 | 7.213045 | 0
2018-02-10 21:32 | 331127.4 | 1440.0016 | 2 | 38 | 4.200386 | 3.597784 | 1.908824 | 0 | 7.757098 | 0
2018-02-10 21:33 | 331202.5 | 1515.1556 | 2 | 38 | 4.200368 | 3.259972 | 1.98035 | 0 | 8.057535 | 0
2018-02-10 21:35 | 331322.5 | 120.0019 | 3 | 38 | 4.229191 | 3.259968 | 2.088572 | 0 | 8.513562 | 0
2018-02-10 21:37 | 331442.5 | 240.0003 | 3 | 38 | 4.262276 | 3.25996 | 2.197229 | 0 | 8.974867 | 0
2018-02-10 21:39 | 331562.5 | 360.0003 | 3 | 38 | 4.297593 | 3.259943 | 2.305885 | 0 | 9.439888 | 0
2018-02-10 21:41 | 331682.5 | 480.0013 | 3 | 38 | 4.334919 | 3.259928 | 2.41454 | 0 | 9.908856 | 0
2018-02-10 21:43 | 331802.5 | 600.0003 | 3 | 38 | 4.37376 | 3.259935 | 2.523194 | 0 | 10.38196 | 0
2018-02-10 21:45 | 331922.5 | 720.0014 | 3 | 38 | 4.400402 | 3.012337 | 2.630373 | 0 | 10.85262 | 0
2018-02-10 21:47 | 332042.5 | 840.0019 | 3 | 38 | 4.400396 | 2.476656 | 2.721424 | 0 | 11.25328 | 0
2018-02-10 21:49 | 332162.5 | 960.0005 | 3 | 38 | 4.400373 | 2.05583 | 2.796682 | 0 | 11.58445 | 0
2018-02-10 21:51 | 332282.5 | 1080.0004 | 3 | 38 | 4.400367 | 1.719193 | 2.859379 | 0 | 11.86034 | 0
2018-02-10 21:53 | 332402.5 | 1200.0003 | 3 | 38 | 4.400339 | 1.448795 | 2.912014 | 0 | 12.09195 | 0
2018-02-10 21:55 | 332522.5 | 1320.0012 | 3 | 38 | 4.400362 | 1.23044 | 2.956537 | 0 | 12.28786 | 0
2018-02-10 21:57 | 332642.5 | 1440.0012 | 3 | 38 | 4.400366 | 1.053261 | 2.994483 | 0 | 12.45484 | 0
2018-02-10 21:59 | 332762.5 | 1560.0004 | 3 | 38 | 4.400299 | 0.9058285 | 3.027053 | 0 | 12.59816 | 0
2018-02-10 22:01 | 332882.5 | 1680.0005 | 3 | 38 | 4.400323 | 0.7860088 | 3.055201 | 0 | 12.72202 | 0
2018-02-10 22:03 | 333002.5 | 1800.0022 | 3 | 38 | 4.400324 | 0.6854305 | 3.07967 | 0 | 12.82969 | 0
2018-02-10 22:04 | 333047 | 1844.5051 | 3 | 38 | 4.400324 | 0.6519985 | 3.087932 | 0 | 12.86605 | 0
2018-02-10 22:06 | 333167.1 | 120.0003 | 4 | 38 | 4.357601 | 0 | 3.087932 | 0 | 12.86605 | 0
2018-02-10 22:08 | 333287.1 | 240.0005 | 4 | 38 | 4.354436 | 0 | 3.087932 | 0 | 12.86605 | 0
2018-02-10 22:09 | 333347.1 | 300.0032 | 4 | 38 | 4.353468 | 0 | 3.087932 | 0 | 12.86605 | 0
2018-02-10 22:11 | 333467.2 | 120.0019 | 5 | 38 | 4.195968 | -2.281893 | 3.087932 | 0.07605643 | 12.86605 | 0.3207
2018-02-10 22:13 | 333587.2 | 240.0007 | 5 | 38 | 4.166253 | -2.281919 | 3.087932 | 0.1521103 | 12.86605 | 0.6386746
2018-02-10 22:15 | 333707.2 | 360.0003 | 5 | 38 | 4.137597 | -2.281905 | 3.087932 | 0.2281653 | 12.86605 | 0.9544477
2018-02-10 22:17 | 333827.2 | 480.0018 | 5 | 38 | 4.109085 | -2.281888 | 3.087932 | 0.3042237 | 12.86605 | 1.268061
2018-02-10 22:19 | 333947.2 | 600.0011 | 5 | 38 | 4.080764 | -2.281934 | 3.087932 | 0.3802815 | 12.86605 | 1.579511
2018-02-10 22:21 | 334067.2 | 720.0027 | 5 | 38 | 4.052619 | -2.281937 | 3.087932 | 0.4563373 | 12.86605 | 1.888805
2018-02-10 22:23 | 334187.2 | 840.0002 | 5 | 38 | 4.02477 | -2.281907 | 3.087932 | 0.5323939 | 12.86605 | 2.195971
2018-02-10 22:25 | 334307.2 | 960.0012 | 5 | 38 | 3.99727 | -2.281939 | 3.087932 | 0.6084515 | 12.86605 | 2.501037
2018-02-10 22:27 | 334427.2 | 1080.0012 | 5 | 38 | 3.970304 | -2.281911 | 3.087932 | 0.6845088 | 12.86605 | 2.80403
2018-02-10 22:29 | 334547.2 | 1200.0021 | 5 | 38 | 3.943974 | -2.281934 | 3.087932 | 0.7605659 | 12.86605 | 3.104994
2018-02-10 22:31 | 334667.2 | 1320.0011 | 5 | 38 | 3.91837 | -2.281905 | 3.087932 | 0.83662 | 12.86605 | 3.403969
2018-02-10 22:33 | 334787.2 | 1440.0005 | 5 | 38 | 3.89364 | -2.281921 | 3.087932 | 0.9126769 | 12.86605 | 3.701042
2018-02-10 22:35 | 334907.2 | 1560.0005 | 5 | 38 | 3.869955 | -2.281909 | 3.087932 | 0.9887319 | 12.86605 | 3.996266
2018-02-10 22:37 | 335027.2 | 1680.0021 | 5 | 38 | 3.847309 | -2.281905 | 3.087932 | 1.064789 | 12.86605 | 4.289735
2018-02-10 22:39 | 335147.2 | 1800.0021 | 5 | 38 | 3.825693 | -2.281974 | 3.087932 | 1.140846 | 12.86605 | 4.581522
2018-02-10 22:41 | 335267.2 | 1920.0021 | 5 | 38 | 3.805138 | -2.281909 | 3.087932 | 1.216905 | 12.86605 | 4.87171
2018-02-10 22:43 | 335387.2 | 2040.0013 | 5 | 38 | 3.785633 | -2.281901 | 3.087932 | 1.292961 | 12.86605 | 5.160365
2018-02-10 22:45 | 335507.2 | 2160.0022 | 5 | 38 | 3.767188 | -2.281891 | 3.087932 | 1.369015 | 12.86605 | 5.447571
2018-02-10 22:47 | 335627.2 | 2280.0014 | 5 | 38 | 3.749816 | -2.281932 | 3.087932 | 1.44507 | 12.86605 | 5.733418
2018-02-10 22:49 | 335747.2 | 2400.0006 | 5 | 38 | 3.73331 | -2.281942 | 3.087932 | 1.521125 | 12.86605 | 6.017979
2018-02-10 22:51 | 335867.2 | 2520.0022 | 5 | 38 | 3.717638 | -2.281888 | 3.087932 | 1.597185 | 12.86605 | 6.30133
2018-02-10 22:53 | 335987.2 | 2640.0014 | 5 | 38 | 3.702807 | -2.281911 | 3.087932 | 1.673241 | 12.86605 | 6.583508
2018-02-10 22:55 | 336107.2 | 2760.0015 | 5 | 38 | 3.688858 | -2.281914 | 3.087932 | 1.749297 | 12.86605 | 6.864595
2018-02-10 22:57 | 336227.2 | 2880.0015 | 5 | 38 | 3.675872 | -2.281903 | 3.087932 | 1.825353 | 12.86605 | 7.144654
2018-02-10 22:59 | 336347.2 | 3000.0006 | 5 | 38 | 3.663689 | -2.281909 | 3.087932 | 1.901408 | 12.86605 | 7.423756
2018-02-10 23:01 | 336467.2 | 3120.0008 | 5 | 38 | 3.65221 | -2.28193 | 3.087932 | 1.977463 | 12.86605 | 7.701956
2018-02-10 23:03 | 336587.2 | 3240.0001 | 5 | 38 | 3.641105 | -2.281911 | 3.087932 | 2.053518 | 12.86605 | 7.979301
2018-02-10 23:05 | 336707.2 | 3360.0024 | 5 | 38 | 3.630127 | -2.28196 | 3.087932 | 2.129576 | 12.86605 | 8.255818
2018-02-10 23:07 | 336827.2 | 3480 | 5 | 38 | 3.619048 | -2.281926 | 3.087932 | 2.20563 | 12.86605 | 8.531487
2018-02-10 23:09 | 336947.2 | 3600.0017 | 5 | 38 | 3.607443 | -2.281898 | 3.087932 | 2.281688 | 12.86605 | 8.806306
2018-02-10 23:11 | 337067.2 | 3720.0009 | 5 | 38 | 3.595128 | -2.281953 | 3.087932 | 2.357743 | 12.86605 | 9.080204
2018-02-10 23:13 | 337187.2 | 3840.0003 | 5 | 38 | 3.582653 | -2.281957 | 3.087932 | 2.433797 | 12.86605 | 9.353155
2018-02-10 23:15 | 337307.2 | 3960.001 | 5 | 38 | 3.570166 | -2.281949 | 3.087932 | 2.509854 | 12.86605 | 9.625168
2018-02-10 23:17 | 337427.2 | 4080.0011 | 5 | 38 | 3.556987 | -2.281972 | 3.087932 | 2.585911 | 12.86605 | 9.896212
2018-02-10 23:19 | 337547.2 | 4200.0019 | 5 | 38 | 3.540843 | -2.28196 | 3.087932 | 2.661968 | 12.86605 | 10.16616
2018-02-10 23:21 | 337667.2 | 4320.0014 | 5 | 38 | 3.520644 | -2.281919 | 3.087932 | 2.738021 | 12.86605 | 10.43471
2018-02-10 23:23 | 337787.2 | 4440.0003 | 5 | 38 | 3.494642 | -2.281963 | 3.087932 | 2.814073 | 12.86605 | 10.70152
2018-02-10 23:25 | 337907.2 | 4560.0013 | 5 | 38 | 3.45871 | -2.281942 | 3.087932 | 2.89013 | 12.86605 | 10.96603
2018-02-10 23:27 | 338027.2 | 4680.002 | 5 | 38 | 3.396425 | -2.281911 | 3.087932 | 2.966185 | 12.86605 | 11.227
2018-02-10 23:29 | 338147.2 | 4800.0028 | 5 | 38 | 3.236186 | -2.281965 | 3.087932 | 3.042244 | 12.86605 | 11.48026
2018-02-10 23:30 | 338214.5 | 4867.2747 | 5 | 38 | 2.999995 | -2.281916 | 3.087932 | 3.084883 | 12.86605 | 11.61411
2018-02-10 23:32 | 338334.5 | 120.0016 | 6 | 38 | 3.191596 | 0 | 3.087932 | 3.084883 | 12.86605 | 11.61411
2018-02-10 23:34 | 338454.5 | 240 | 6 | 38 | 3.205823 | 0 | 3.087932 | 3.084883 | 12.86605 | 11.61411
2018-02-10 23:35 | 338514.5 | 300.0029 | 6 | 38 | 3.21088 | 0 | 3.087932 | 3.084883 | 12.86605 | 11.61411
2018-02-10 23:35 | 338514.5 | 0.0023 | 7 | 39 | 3.210967 | 0 | 0 | 0 | 0 | 0
2018-02-10 23:37 | 338634.6 | 120.0027 | 2 | 39 | 3.913134 | 4.889988 | 0.1623 | 3.3e-10 | 0.6115339 | 1.06e-09
2018-02-10 23:39 | 338754.6 | 240.0003 | 2 | 39 | 3.968834 | 4.889936 | 0.3252829 | 3.3e-10 | 1.254748 | 1.06e-09
2018-02-10 23:41 | 338874.6 | 360.002 | 2 | 39 | 4.004882 | 4.889944 | 0.4882659 | 3.3e-10 | 1.904606 | 1.06e-09
2018-02-10 23:43 | 338994.6 | 480.0005 | 2 | 39 | 4.035982 | 4.890005 | 0.6512487 | 3.3e-10 | 2.559925 | 1.06e-09
2018-02-10 23:45 | 339114.6 | 600.0021 | 2 | 39 | 4.063207 | 4.889992 | 0.8142314 | 3.3e-10 | 3.219993 | 1.06e-09
2018-02-10 23:47 | 339234.6 | 720.0021 | 2 | 39 | 4.087368 | 4.88995 | 0.9772145 | 3.3e-10 | 3.884232 | 1.06e-09
2018-02-10 23:49 | 339354.6 | 840.0012 | 2 | 39 | 4.110996 | 4.889986 | 1.140192 | 3.3e-10 | 4.552279 | 1.06e-09
2018-02-10 23:51 | 339474.6 | 960.0012 | 2 | 39 | 4.137775 | 4.889969 | 1.303179 | 3.3e-10 | 5.224451 | 1.06e-09
2018-02-10 23:53 | 339594.6 | 1080.0013 | 2 | 39 | 4.168338 | 4.889992 | 1.466161 | 3.3e-10 | 5.901275 | 1.06e-09
2018-02-10 23:55 | 339714.6 | 1200.0014 | 2 | 39 | 4.200402 | 4.836491 | 1.62909 | 3.3e-10 | 6.583146 | 1.06e-09
2018-02-10 23:57 | 339834.6 | 1320.0014 | 2 | 39 | 4.200398 | 4.17725 | 1.778948 | 3.3e-10 | 7.212605 | 1.06e-09
2018-02-10 23:59 | 339954.6 | 1440.0022 | 2 | 39 | 4.200396 | 3.591372 | 1.908248 | 3.3e-10 | 7.755716 | 1.06e-09
2018-02-11 | 340028.9 | 1514.2164 | 2 | 39 | 4.200397 | 3.259974 | 1.978817 | 3.3e-10 | 8.052133 | 1.06e-09
2018-02-11 00:02 | 340148.9 | 120.0026 | 3 | 39 | 4.229147 | 3.259928 | 2.087038 | 3.3e-10 | 8.508154 | 1.06e-09
2018-02-11 00:04 | 340268.8 | 240.0002 | 3 | 39 | 4.262184 | 3.259941 | 2.195687 | 3.3e-10 | 8.969418 | 1.06e-09
2018-02-11 00:06 | 340388.9 | 360.001 | 3 | 39 | 4.297525 | 3.259979 | 2.304347 | 3.3e-10 | 9.434448 | 1.06e-09
2018-02-11 00:08 | 340508.9 | 480.0018 | 3 | 39 | 4.334839 | 3.259922 | 2.413004 | 3.3e-10 | 9.903416 | 1.06e-09
2018-02-11 00:10 | 340628.9 | 600.0018 | 3 | 39 | 4.373703 | 3.259953 | 2.521655 | 3.3e-10 | 10.3765 | 1.06e-09
2018-02-11 00:12 | 340748.9 | 720.0004 | 3 | 39 | 4.400384 | 3.013405 | 2.628851 | 3.3e-10 | 10.84723 | 1.06e-09
2018-02-11 00:14 | 340868.9 | 840.0003 | 3 | 39 | 4.400371 | 2.477522 | 2.719946 | 3.3e-10 | 11.24808 | 1.06e-09
2018-02-11 00:16 | 340988.9 | 960.0013 | 3 | 39 | 4.400377 | 2.057564 | 2.795262 | 3.3e-10 | 11.5795 | 1.06e-09
2018-02-11 00:18 | 341108.9 | 1080.0005 | 3 | 39 | 4.400365 | 1.720839 | 2.85802 | 3.3e-10 | 11.85566 | 1.06e-09
2018-02-11 00:20 | 341228.9 | 1200.0004 | 3 | 39 | 4.400377 | 1.45063 | 2.910703 | 3.3e-10 | 12.08749 | 1.06e-09
2018-02-11 00:22 | 341348.9 | 1320.0005 | 3 | 39 | 4.400368 | 1.232012 | 2.955265 | 3.3e-10 | 12.28358 | 1.06e-09
2018-02-11 00:24 | 341468.9 | 1440.0005 | 3 | 39 | 4.400368 | 1.054407 | 2.993244 | 3.3e-10 | 12.4507 | 1.06e-09
2018-02-11 00:26 | 341588.9 | 1560.0005 | 3 | 39 | 4.400333 | 0.9073544 | 3.025844 | 3.3e-10 | 12.59415 | 1.06e-09
2018-02-11 00:28 | 341708.9 | 1680.003 | 3 | 39 | 4.400316 | 0.7863636 | 3.054014 | 3.3e-10 | 12.7181 | 1.06e-09
2018-02-11 00:30 | 341828.9 | 1800.0007 | 3 | 39 | 4.400334 | 0.6858006 | 3.078499 | 3.3e-10 | 12.82584 | 1.06e-09
2018-02-11 00:31 | 341874.6 | 1845.714 | 3 | 39 | 4.400356 | 0.6519833 | 3.086983 | 3.3e-10 | 12.86318 | 1.06e-09
2018-02-11 00:33 | 341994.6 | 120.0016 | 4 | 39 | 4.357592 | 0 | 3.086983 | 3.3e-10 | 12.86318 | 1.06e-09
2018-02-11 00:35 | 342114.6 | 240.0007 | 4 | 39 | 4.354461 | 0 | 3.086983 | 3.3e-10 | 12.86318 | 1.06e-09
2018-02-11 00:36 | 342174.6 | 300.0021 | 4 | 39 | 4.353484 | 0 | 3.086983 | 3.3e-10 | 12.86318 | 1.06e-09
2018-02-11 00:38 | 342294.7 | 120.0002 | 5 | 39 | 4.19573 | -2.281916 | 3.086983 | 0.0760541 | 12.86318 | 0.3206725
2018-02-11 00:40 | 342414.7 | 240.0005 | 5 | 39 | 4.166044 | -2.281939 | 3.086983 | 0.1521126 | 12.86318 | 0.6386486
2018-02-11 00:42 | 342534.7 | 360.0002 | 5 | 39 | 4.137381 | -2.281949 | 3.086983 | 0.2281685 | 12.86318 | 0.9544085
2018-02-11 00:44 | 342654.7 | 480.001 | 5 | 39 | 4.108907 | -2.281905 | 3.086983 | 0.3042277 | 12.86318 | 1.26801
2018-02-11 00:46 | 342774.7 | 600.0027 | 5 | 39 | 4.080563 | -2.281891 | 3.086983 | 0.3802866 | 12.86318 | 1.57945
2018-02-11 00:48 | 342894.7 | 720.0011 | 5 | 39 | 4.052438 | -2.281907 | 3.086983 | 0.4563422 | 12.86318 | 1.888729
2018-02-11 00:50 | 343014.7 | 840.0019 | 5 | 39 | 4.024621 | -2.281939 | 3.086983 | 0.5323998 | 12.86318 | 2.195888
2018-02-11 00:52 | 343134.7 | 960.0008 | 5 | 39 | 3.997167 | -2.281895 | 3.086983 | 0.6084576 | 12.86318 | 2.500945
2018-02-11 00:54 | 343254.7 | 1080.0012 | 5 | 39 | 3.970189 | -2.281937 | 3.086983 | 0.6845149 | 12.86318 | 2.803929
2018-02-11 00:56 | 343374.7 | 1200.0012 | 5 | 39 | 3.943841 | -2.281944 | 3.086983 | 0.7605717 | 12.86318 | 3.104883
2018-02-11 00:58 | 343494.7 | 1320.0013 | 5 | 39 | 3.918251 | -2.281939 | 3.086983 | 0.8366261 | 12.86318 | 3.403851
2018-02-11 01:00 | 343614.7 | 1440.0021 | 5 | 39 | 3.893532 | -2.281963 | 3.086983 | 0.9126849 | 12.86318 | 3.700922
2018-02-11 01:02 | 343734.7 | 1560.0005 | 5 | 39 | 3.869816 | -2.281947 | 3.086983 | 0.9887404 | 12.86318 | 3.996138
2018-02-11 01:04 | 343854.7 | 1680.0014 | 5 | 39 | 3.847161 | -2.281934 | 3.086983 | 1.064796 | 12.86318 | 4.289591
2018-02-11 01:06 | 343974.7 | 1800.0022 | 5 | 39 | 3.825552 | -2.281924 | 3.086983 | 1.140854 | 12.86318 | 4.581368
2018-02-11 01:08 | 344094.7 | 1920.0006 | 5 | 39 | 3.804992 | -2.281918 | 3.086983 | 1.216908 | 12.86318 | 4.871527
2018-02-11 01:10 | 344214.7 | 2040.0014 | 5 | 39 | 3.785441 | -2.281961 | 3.086983 | 1.292965 | 12.86318 | 5.160174
2018-02-11 01:12 | 344334.7 | 2160.0014 | 5 | 39 | 3.76703 | -2.28196 | 3.086983 | 1.36902 | 12.86318 | 5.44737
2018-02-11 01:14 | 344454.7 | 2280.0016 | 5 | 39 | 3.749629 | -2.281893 | 3.086983 | 1.445081 | 12.86318 | 5.733223
2018-02-11 01:16 | 344574.7 | 2400.0001 | 5 | 39 | 3.733117 | -2.281942 | 3.086983 | 1.521135 | 12.86318 | 6.017766
2018-02-11 01:18 | 344694.7 | 2520.0008 | 5 | 39 | 3.717443 | -2.281951 | 3.086983 | 1.597193 | 12.86318 | 6.301098
2018-02-11 01:20 | 344814.7 | 2640.0009 | 5 | 39 | 3.702588 | -2.281905 | 3.086983 | 1.673249 | 12.86318 | 6.583261
2018-02-11 01:22 | 344934.7 | 2760.0024 | 5 | 39 | 3.688668 | -2.281932 | 3.086983 | 1.749308 | 12.86318 | 6.86434
2018-02-11 01:24 | 345054.7 | 2880.0012 | 5 | 39 | 3.675649 | -2.281907 | 3.086983 | 1.825366 | 12.86318 | 7.144392
2018-02-11 01:26 | 345174.7 | 3000.0011 | 5 | 39 | 3.663497 | -2.281919 | 3.086983 | 1.901421 | 12.86318 | 7.423476
2018-02-11 01:28 | 345294.7 | 3120.0025 | 5 | 39 | 3.651978 | -2.281953 | 3.086983 | 1.97748 | 12.86318 | 7.701679
2018-02-11 01:30 | 345414.7 | 3240.0002 | 5 | 39 | 3.640872 | -2.281903 | 3.086983 | 2.053535 | 12.86318 | 7.979005
2018-02-11 01:32 | 345534.7 | 3360.0003 | 5 | 39 | 3.629921 | -2.281905 | 3.086983 | 2.129591 | 12.86318 | 8.255497
2018-02-11 01:34 | 345654.7 | 3480.0003 | 5 | 39 | 3.618801 | -2.281928 | 3.086983 | 2.205647 | 12.86318 | 8.531156
2018-02-11 01:36 | 345774.7 | 3600.001 | 5 | 39 | 3.60715 | -2.281918 | 3.086983 | 2.281704 | 12.86318 | 8.80595
2018-02-11 01:38 | 345894.7 | 3720.001 | 5 | 39 | 3.594854 | -2.281944 | 3.086983 | 2.357759 | 12.86318 | 9.079826
2018-02-11 01:40 | 346014.7 | 3840.0012 | 5 | 39 | 3.582371 | -2.281932 | 3.086983 | 2.433813 | 12.86318 | 9.352756
2018-02-11 01:42 | 346134.7 | 3960.0019 | 5 | 39 | 3.569846 | -2.281919 | 3.086983 | 2.509867 | 12.86318 | 9.624735
2018-02-11 01:44 | 346254.7 | 4080.002 | 5 | 39 | 3.55666 | -2.281893 | 3.086983 | 2.585924 | 12.86318 | 9.895757
2018-02-11 01:46 | 346374.7 | 4200.0004 | 5 | 39 | 3.540498 | -2.281949 | 3.086983 | 2.661979 | 12.86318 | 10.16567
2018-02-11 01:48 | 346494.7 | 4320.0002 | 5 | 39 | 3.52023 | -2.281893 | 3.086983 | 2.738027 | 12.86318 | 10.43417
2018-02-11 01:50 | 346614.7 | 4440.0004 | 5 | 39 | 3.494115 | -2.281878 | 3.086983 | 2.814079 | 12.86318 | 10.70095
2018-02-11 01:52 | 346734.7 | 4560.0021 | 5 | 39 | 3.458005 | -2.281872 | 3.086983 | 2.890136 | 12.86318 | 10.96541
2018-02-11 01:54 | 346854.7 | 4680.0021 | 5 | 39 | 3.395179 | -2.281919 | 3.086983 | 2.966193 | 12.86318 | 11.22632
2018-02-11 01:56 | 346974.7 | 4800.0016 | 5 | 39 | 3.233101 | -2.28193 | 3.086983 | 3.042248 | 12.86318 | 11.47941
2018-02-11 01:57 | 347040.7 | 4865.9419 | 5 | 39 | 2.999994 | -2.281895 | 3.086983 | 3.084041 | 12.86318 | 11.61052
2018-02-11 01:59 | 347160.7 | 120.0019 | 6 | 39 | 3.191842 | 0 | 3.086983 | 3.084041 | 12.86318 | 11.61052
2018-02-11 02:01 | 347280.7 | 240.0003 | 6 | 39 | 3.206096 | 0 | 3.086983 | 3.084041 | 12.86318 | 11.61052
2018-02-11 02:02 | 347340.7 | 300.0033 | 6 | 39 | 3.211112 | 0 | 3.086983 | 3.084041 | 12.86318 | 11.61052
2018-02-11 02:02 | 347340.7 | 0.0048 | 7 | 40 | 3.211035 | 0 | 0 | 0 | 0 | 0
2018-02-11 02:04 | 347460.8 | 120.0003 | 2 | 40 | 3.91337 | 4.889999 | 0.1622959 | 0 | 0.611569 | 0
2018-02-11 02:06 | 347580.8007 | 240.001 | 2 | 40 | 3.968984 | 4.889982 | 0.3252813 | 0 | 1.254824 | 0
2018-02-11 02:08 | 347700.801 | 360.0013 | 2 | 40 | 4.004996 | 4.890007 | 0.4882666 | 0 | 1.904711 | 0
2018-02-11 02:10 | 347820.8008 | 480.0011 | 2 | 40 | 4.03611 | 4.889986 | 0.6512509 | 0 | 2.560056 | 0
2018-02-11 02:12 | 347940.8016 | 600.0019 | 2 | 40 | 4.063363 | 4.889999 | 0.8142383 | 0 | 3.220163 | 0
2018-02-11 02:14 | 348060.8017 | 720.002 | 2 | 40 | 4.08752 | 4.88999 | 0.9772286 | 0 | 3.884453 | 0
2018-02-11 02:16 | 348180.8008 | 840.0011 | 2 | 40 | 4.111168 | 4.889994 | 1.140215 | 0 | 4.552564 | 0
2018-02-11 02:18 | 348300.801 | 960.0013 | 2 | 40 | 4.13798 | 4.890013 | 1.303201 | 0 | 5.224757 | 0
2018-02-11 02:20 | 348420.8002 | 1080.0005 | 2 | 40 | 4.16855 | 4.88998 | 1.466187 | 0 | 5.901632 | 0
2018-02-11 02:22 | 348540.8008 | 1200.0011 | 2 | 40 | 4.200378 | 4.830633 | 1.629104 | 0 | 6.583489 | 0
2018-02-11 02:24 | 348660.8001 | 1320.0004 | 2 | 40 | 4.200379 | 4.172028 | 1.778808 | 0 | 7.212303 | 0
2018-02-11 02:26 | 348780.8003 | 1440.0006 | 2 | 40 | 4.200378 | 3.587032 | 1.907966 | 0 | 7.754816 | 0
2018-02-11 02:27 | 348853.8952 | 1513.0955 | 2 | 40 | 4.200375 | 3.259979 | 1.977438 | 0 | 8.046628 | 0
2018-02-11 02:29 | 348973.9 | 120.0003 | 3 | 40 | 4.229192 | 3.259958 | 2.085649 | 0 | 8.502605 | 0
2018-02-11 02:31 | 349093.9 | 240.0012 | 3 | 40 | 4.262243 | 3.260044 | 2.19431 | 0 | 8.963927 | 0
2018-02-11 02:33 | 349213.9 | 360.002 | 3 | 40 | 4.297548 | 3.26001 | 2.302968 | 0 | 9.428953 | 0
2018-02-11 02:35 | 349333.9 | 480.002 | 3 | 40 | 4.33484 | 3.25997 | 2.411625 | 0 | 9.89792 | 0
2018-02-11 02:37 | 349453.9 | 600.0011 | 3 | 40 | 4.373741 | 3.259985 | 2.520279 | 0 | 10.37102 | 0
2018-02-11 02:39 | 349573.9 | 720.0004 | 3 | 40 | 4.400389 | 3.012997 | 2.627463 | 0 | 10.8417 | 0
2018-02-11 02:41 | 349693.9 | 840.0004 | 3 | 40 | 4.400372 | 2.477476 | 2.718544 | 0 | 11.24249 | 0
2018-02-11 02:43 | 349813.9 | 960.0005 | 3 | 40 | 4.400365 | 2.057199 | 2.793845 | 0 | 11.57384 | 0
2018-02-11 02:45 | 349933.9 | 1080.0005 | 3 | 40 | 4.40036 | 1.720783 | 2.856602 | 0 | 11.85 | 0
2018-02-11 02:47 | 350053.9 | 1200.0012 | 3 | 40 | 4.400366 | 1.450529 | 2.909288 | 0 | 12.08184 | 0
2018-02-11 02:49 | 350173.9 | 1320.0005 | 3 | 40 | 4.400367 | 1.231798 | 2.953859 | 0 | 12.27796 | 0
2018-02-11 02:51 | 350293.9 | 1440.0013 | 3 | 40 | 4.400322 | 1.053661 | 2.99185 | 0 | 12.44514 | 0
2018-02-11 02:53 | 350413.9 | 1560.0014 | 3 | 40 | 4.400341 | 0.9080276 | 3.02447 | 0 | 12.58867 | 0
2018-02-11 02:55 | 350533.9 | 1680.0022 | 3 | 40 | 4.400311 | 0.7872009 | 3.052664 | 0 | 12.71274 | 0
2018-02-11 02:57 | 350653.9 | 1800.0006 | 3 | 40 | 4.400313 | 0.6864395 | 3.077184 | 0 | 12.82064 | 0
2018-02-11 02:58 | 350700.2 | 1846.3548 | 3 | 40 | 4.400319 | 0.6519966 | 3.0858 | 0 | 12.85855 | 0
2018-02-11 03:00 | 350820.3 | 120 | 4 | 40 | 4.357502 | 0 | 3.0858 | 0 | 12.85855 | 0
2018-02-11 03:02 | 350940.3 | 240.0009 | 4 | 40 | 4.354341 | 0 | 3.0858 | 0 | 12.85855 | 0
2018-02-11 03:03 | 351000.3 | 300.003 | 4 | 40 | 4.353385 | 0 | 3.0858 | 0 | 12.85855 | 0
2018-02-11 03:05 | 351120.4 | 120.001 | 5 | 40 | 4.195478 | -2.281898 | 3.0858 | 0.07605307 | 12.85855 | 0.3206515
2018-02-11 03:07 | 351240.4 | 240.0026 | 5 | 40 | 4.165749 | -2.281905 | 3.0858 | 0.152114 | 12.85855 | 0.6386176
2018-02-11 03:09 | 351360.4 | 360.0003 | 5 | 40 | 4.137079 | -2.281874 | 3.0858 | 0.2281691 | 12.85855 | 0.9543515
2018-02-11 03:11 | 351480.4 | 480.0018 | 5 | 40 | 4.108578 | -2.281893 | 3.0858 | 0.3042261 | 12.85855 | 1.26792
2018-02-11 03:13 | 351600.4 | 600.0026 | 5 | 40 | 4.080243 | -2.281905 | 3.0858 | 0.3802798 | 12.85855 | 1.579314
2018-02-11 03:15 | 351720.4 | 720.0011 | 5 | 40 | 4.052096 | -2.281853 | 3.0858 | 0.4563331 | 12.85855 | 1.888558
2018-02-11 03:17 | 351840.4 | 840.0004 | 5 | 40 | 4.024256 | -2.28187 | 3.0858 | 0.5323901 | 12.85855 | 2.195687
2018-02-11 03:19 | 351960.4 | 960.0012 | 5 | 40 | 3.996811 | -2.281895 | 3.0858 | 0.6084432 | 12.85855 | 2.500698
2018-02-11 03:21 | 352080.4 | 1080.002 | 5 | 40 | 3.969841 | -2.28188 | 3.0858 | 0.6844967 | 12.85855 | 2.80364
2018-02-11 03:23 | 352200.4 | 1200.0012 | 5 | 40 | 3.943491 | -2.281928 | 3.0858 | 0.7605532 | 12.85855 | 3.104566
2018-02-11 03:25 | 352320.4 | 1320.0012 | 5 | 40 | 3.917892 | -2.281934 | 3.0858 | 0.8366099 | 12.85855 | 3.403516
2018-02-11 03:27 | 352440.4 | 1440.0029 | 5 | 40 | 3.893163 | -2.281891 | 3.0858 | 0.9126645 | 12.85855 | 3.700543
2018-02-11 03:29 | 352560.4 | 1560.0013 | 5 | 40 | 3.869447 | -2.281916 | 3.0858 | 0.9887208 | 12.85855 | 3.995734
2018-02-11 03:31 | 352680.4 | 1680.0022 | 5 | 40 | 3.846788 | -2.281891 | 3.0858 | 1.064777 | 12.85855 | 4.289161
2018-02-11 03:33 | 352800.4 | 1800.0009 | 5 | 40 | 3.825168 | -2.281888 | 3.0858 | 1.140831 | 12.85855 | 4.580894
2018-02-11 03:35 | 352920.4 | 1920.0022 | 5 | 40 | 3.804615 | -2.281924 | 3.0858 | 1.216887 | 12.85855 | 4.871032
2018-02-11 03:37 | 353040.4 | 2040.0022 | 5 | 40 | 3.785067 | -2.281901 | 3.0858 | 1.292945 | 12.85855 | 5.159655
2018-02-11 03:39 | 353160.4 | 2160.0031 | 5 | 40 | 3.766635 | -2.281907 | 3.0858 | 1.369002 | 12.85855 | 5.446827
2018-02-11 03:41 | 353280.4 | 2280.0007 | 5 | 40 | 3.74925 | -2.281884 | 3.0858 | 1.445055 | 12.85855 | 5.732623
2018-02-11 03:43 | 353400.4 | 2400.0008 | 5 | 40 | 3.732747 | -2.281939 | 3.0858 | 1.52111 | 12.85855 | 6.017141
2018-02-11 03:45 | 353520.4 | 2520.0009 | 5 | 40 | 3.717066 | -2.281882 | 3.0858 | 1.59717 | 12.85855 | 6.30045
2018-02-11 03:47 | 353640.4 | 2640.0016 | 5 | 40 | 3.702253 | -2.28188 | 3.0858 | 1.673221 | 12.85855 | 6.582569
2018-02-11 03:49 | 353760.4 | 2760.001 | 5 | 40 | 3.688303 | -2.281872 | 3.0858 | 1.749281 | 12.85855 | 6.863626
2018-02-11 03:51 | 353880.4 | 2880.0017 | 5 | 40 | 3.67531 | -2.281909 | 3.0858 | 1.825337 | 12.85855 | 7.143646
2018-02-11 03:53 | 354000.4 | 3000.0001 | 5 | 40 | 3.663161 | -2.281847 | 3.0858 | 1.901392 | 12.85855 | 7.422704
2018-02-11 03:55 | 354120.4 | 3120.0026 | 5 | 40 | 3.651647 | -2.281878 | 3.0858 | 1.977447 | 12.85855 | 7.700865
2018-02-11 03:57 | 354240.4 | 3240.0019 | 5 | 40 | 3.640564 | -2.281898 | 3.0858 | 2.053503 | 12.85855 | 7.978172
2018-02-11 03:59 | 354360.4 | 3360.0019 | 5 | 40 | 3.629609 | -2.281891 | 3.0858 | 2.12956 | 12.85855 | 8.254642
2018-02-11 04:01 | 354480.4 | 3480.0004 | 5 | 40 | 3.618483 | -2.281918 | 3.0858 | 2.205609 | 12.85855 | 8.530251
2018-02-11 04:03 | 354600.4 | 3600.0012 | 5 | 40 | 3.606827 | -2.281905 | 3.0858 | 2.281666 | 12.85855 | 8.805022
2018-02-11 04:05 | 354720.4 | 3720.0004 | 5 | 40 | 3.594517 | -2.28193 | 3.0858 | 2.357722 | 12.85855 | 9.078878
2018-02-11 04:07 | 354840.4 | 3840.002 | 5 | 40 | 3.582046 | -2.281911 | 3.0858 | 2.433777 | 12.85855 | 9.351783
2018-02-11 04:09 | 354960.4 | 3960.0012 | 5 | 40 | 3.569505 | -2.281893 | 3.0858 | 2.509832 | 12.85855 | 9.623741
2018-02-11 04:11 | 355080.4 | 4080.0019 | 5 | 40 | 3.556263 | -2.281921 | 3.0858 | 2.585889 | 12.85855 | 9.894733
2018-02-11 04:13 | 355200.4 | 4200.0021 | 5 | 40 | 3.540025 | -2.281916 | 3.0858 | 2.661943 | 12.85855 | 10.16461
2018-02-11 04:15 | 355320.4 | 4320.0004 | 5 | 40 | 3.519701 | -2.281909 | 3.0858 | 2.737991 | 12.85855 | 10.43308
2018-02-11 04:17 | 355440.4 | 4440.0022 | 5 | 40 | 3.493431 | -2.281937 | 3.0858 | 2.814043 | 12.85855 | 10.69981
2018-02-11 04:19 | 355560.4 | 4560.0015 | 5 | 40 | 3.457066 | -2.28193 | 3.0858 | 2.890097 | 12.85855 | 10.9642
2018-02-11 04:21 | 355680.4 | 4680.003 | 5 | 40 | 3.393472 | -2.281926 | 3.0858 | 2.966157 | 12.85855 | 11.22503
2018-02-11 04:23 | 355800.4 | 4800.0014 | 5 | 40 | 3.228915 | -2.281934 | 3.0858 | 3.042215 | 12.85855 | 11.47792
2018-02-11 04:24 | 355864.5 | 4864.1389 | 5 | 40 | 2.99999 | -2.281897 | 3.0858 | 3.082864 | 12.85855 | 11.60533
2018-02-11 04:26 | 355984.6 | 120.0011 | 6 | 40 | 3.19209 | 0 | 3.0858 | 3.082864 | 12.85855 | 11.60533
2018-02-11 04:28 | 356104.6 | 240.0003 | 6 | 40 | 3.206347 | 0 | 3.0858 | 3.082864 | 12.85855 | 11.60533
2018-02-11 04:29 | 356164.6 | 300.0041 | 6 | 40 | 3.211394 | 0 | 3.0858 | 3.082864 | 12.85855 | 11.60533
2018-02-11 04:29 | 356164.6 | 0.0024 | 7 | 41 | 3.211437 | 0 | 0 | 0 | 0 | 0
2018-02-11 04:31 | 356284.7 | 120.001 | 2 | 41 | 3.913705 | 4.889967 | 0.1623082 | 0 | 0.6116815 | 0
2018-02-11 04:33 | 356404.7 | 240.0003 | 2 | 41 | 3.969348 | 4.889936 | 0.3252861 | 0 | 1.254961 | 0
2018-02-11 04:35 | 356524.7 | 360.0019 | 2 | 41 | 4.0053 | 4.889904 | 0.4882731 | 0 | 1.904911 | 0
2018-02-11 04:37 | 356644.7 | 480.0012 | 2 | 41 | 4.036391 | 4.889999 | 0.651257 | 0 | 2.560305 | 0
2018-02-11 04:39 | 356764.7 | 600.0012 | 2 | 41 | 4.063653 | 4.889948 | 0.8142419 | 0 | 3.220448 | 0
2018-02-11 04:41 | 356884.7 | 720.0005 | 2 | 41 | 4.087782 | 4.889935 | 0.9772176 | 0 | 3.884723 | 0
2018-02-11 04:43 | 357004.7 | 840.0004 | 2 | 41 | 4.111454 | 4.889988 | 1.140202 | 0 | 4.552871 | 0
2018-02-11 04:45 | 357124.7 | 960 | 2 | 41 | 4.138303 | 4.889963 | 1.303193 | 0 | 5.225134 | 0
2018-02-11 04:47 | 357244.7 | 1080.002 | 2 | 41 | 4.168934 | 4.889992 | 1.466181 | 0 | 5.902074 | 0
2018-02-11 04:49 | 357364.7 | 1200.0012 | 2 | 41 | 4.200406 | 4.821875 | 1.629056 | 0 | 6.583817 | 0
2018-02-11 04:51 | 357484.7 | 1320.0006 | 2 | 41 | 4.200385 | 4.16626 | 1.778527 | 0 | 7.211653 | 0
2018-02-11 04:53 | 357604.7 | 1440.0022 | 2 | 41 | 4.200383 | 3.582266 | 1.907501 | 0 | 7.753395 | 0
2018-02-11 04:54 | 357676.9 | 1512.1243 | 2 | 41 | 4.200378 | 3.259977 | 1.975995 | 0 | 8.041095 | 0
2018-02-11 04:56 | 357796.8 | 120.0021 | 3 | 41 | 4.229191 | 3.259993 | 2.084216 | 0 | 8.497118 | 0
2018-02-11 04:58 | 357916.8 | 240.0003 | 3 | 41 | 4.262249 | 3.259924 | 2.192872 | 0 | 8.95842 | 0
2018-02-11 05:00 | 358036.8 | 360.0005 | 3 | 41 | 4.297579 | 3.259943 | 2.301529 | 0 | 9.423443 | 0
2018-02-11 05:02 | 358156.8 | 480.002 | 3 | 41 | 4.334891 | 3.259954 | 2.410187 | 0 | 9.892422 | 0
2018-02-11 05:04 | 358276.8 | 600.002 | 3 | 41 | 4.373744 | 3.259972 | 2.518837 | 0 | 10.36551 | 0
2018-02-11 05:06 | 358396.8 | 720.0004 | 3 | 41 | 4.400384 | 3.012939 | 2.626034 | 0 | 10.83624 | 0
2018-02-11 05:08 | 358516.8 | 840.0004 | 3 | 41 | 4.400374 | 2.477804 | 2.717128 | 0 | 11.23709 | 0
2018-02-11 05:10 | 358636.8 | 960.002 | 3 | 41 | 4.400379 | 2.057777 | 2.792453 | 0 | 11.56855 | 0
2018-02-11 05:12 | 358756.8 | 1080.0022 | 3 | 41 | 4.400377 | 1.722134 | 2.855235 | 0 | 11.84481 | 0
2018-02-11 05:14 | 358876.8 | 1200.0013 | 3 | 41 | 4.400355 | 1.451874 | 2.907955 | 0 | 12.0768 | 0
2018-02-11 05:16 | 358996.8 | 1320.0013 | 3 | 41 | 4.400342 | 1.232759 | 2.952564 | 0 | 12.2731 | 0
2018-02-11 05:18 | 359116.8 | 1440.0007 | 3 | 41 | 4.400326 | 1.054447 | 2.990586 | 0 | 12.44041 | 0
2018-02-11 05:20 | 359236.8 | 1560.0023 | 3 | 41 | 4.400336 | 0.9086514 | 3.023228 | 0 | 12.58404 | 0
2018-02-11 05:22 | 359356.8 | 1680.0022 | 3 | 41 | 4.40032 | 0.787468 | 3.051442 | 0 | 12.70819 | 0
2018-02-11 05:24 | 359476.8 | 1800.0013 | 3 | 41 | 4.400331 | 0.6868057 | 3.075964 | 0 | 12.8161 | 0
2018-02-11 05:25 | 359523.4 | 1846.5085 | 3 | 41 | 4.400323 | 0.6519947 | 3.084608 | 0 | 12.85413 | 0
2018-02-11 05:27 | 359643.4 | 120 | 4 | 41 | 4.357449 | 0 | 3.084608 | 0 | 12.85413 | 0
2018-02-11 05:29 | 359763.4 | 240.0016 | 4 | 41 | 4.354296 | 0 | 3.084608 | 0 | 12.85413 | 0
2018-02-11 05:30 | 359823.4 | 300.0029 | 4 | 41 | 4.353329 | 0 | 3.084608 | 0 | 12.85413 | 0
2018-02-11 05:32 | 359943.5 | 120.0003 | 5 | 41 | 4.1952 | -2.28199 | 3.084608 | 0.07605689 | 12.85413 | 0.3206466
2018-02-11 05:34 | 360063.5 | 240.0012 | 5 | 41 | 4.165503 | -2.281944 | 3.084608 | 0.1521153 | 12.85413 | 0.6385818
2018-02-11 05:36 | 360183.5 | 360.0005 | 5 | 41 | 4.136837 | -2.28197 | 3.084608 | 0.2281739 | 12.85413 | 0.9543117
2018-02-11 05:38 | 360303.5 | 480.0029 | 5 | 41 | 4.108372 | -2.281918 | 3.084608 | 0.3042318 | 12.85413 | 1.267867
2018-02-11 05:40 | 360423.5 | 600.0021 | 5 | 41 | 4.080025 | -2.281903 | 3.084608 | 0.3802896 | 12.85413 | 1.579263
2018-02-11 05:42 | 360543.5 | 720.0012 | 5 | 41 | 4.051874 | -2.281934 | 3.084608 | 0.4563465 | 12.85413 | 1.888505
2018-02-11 05:44 | 360663.5 | 840.0005 | 5 | 41 | 4.023984 | -2.281944 | 3.084608 | 0.5324027 | 12.85413 | 2.195614
2018-02-11 05:46 | 360783.5 | 960.0005 | 5 | 41 | 3.996502 | -2.28193 | 3.084608 | 0.6084577 | 12.85413 | 2.50061
2018-02-11 05:48 | 360903.5 | 1080.0003 | 5 | 41 | 3.969528 | -2.281926 | 3.084608 | 0.6845179 | 12.85413 | 2.803555
2018-02-11 05:50 | 361023.5 | 1200.0014 | 5 | 41 | 3.943136 | -2.281918 | 3.084608 | 0.760573 | 12.85413 | 3.104451
2018-02-11 05:52 | 361143.5 | 1320.0022 | 5 | 41 | 3.917522 | -2.281863 | 3.084608 | 0.8366283 | 12.85413 | 3.403368
2018-02-11 05:54 | 361263.5 | 1440.0014 | 5 | 41 | 3.892837 | -2.281924 | 3.084608 | 0.9126837 | 12.85413 | 3.700372
2018-02-11 05:56 | 361383.5 | 1560.0006 | 5 | 41 | 3.869114 | -2.281905 | 3.084608 | 0.988739 | 12.85413 | 3.995534
2018-02-11 05:58 | 361503.5 | 1680.0022 | 5 | 41 | 3.84647 | -2.281914 | 3.084608 | 1.064796 | 12.85413 | 4.28894
2018-02-11 06:00 | 361623.5 | 1800.0023 | 5 | 41 | 3.824858 | -2.281909 | 3.084608 | 1.140854 | 12.85413 | 4.580668
2018-02-11 06:02 | 361743.5 | 1920.0007 | 5 | 41 | 3.804307 | -2.281903 | 3.084608 | 1.216908 | 12.85413 | 4.870774
2018-02-11 06:04 | 361863.5 | 2040.0014 | 5 | 41 | 3.784793 | -2.281919 | 3.084608 | 1.292964 | 12.85413 | 5.159365
2018-02-11 06:06 | 361983.5 | 2160.0016 | 5 | 41 | 3.766352 | -2.281905 | 3.084608 | 1.36902 | 12.85413 | 5.446513
2018-02-11 06:08 | 362103.5 | 2280.0016 | 5 | 41 | 3.748965 | -2.281911 | 3.084608 | 1.445077 | 12.85413 | 5.7323
2018-02-11 06:10 | 362223.5 | 2400.0001 | 5 | 41 | 3.732481 | -2.281955 | 3.084608 | 1.521131 | 12.85413 | 6.016794
2018-02-11 06:12 | 362343.5 | 2520 | 5 | 41 | 3.716839 | -2.281919 | 3.084608 | 1.597182 | 12.85413 | 6.300052
2018-02-11 06:14 | 362463.5 | 2640.0009 | 5 | 41 | 3.701993 | -2.281914 | 3.084608 | 1.673247 | 12.85413 | 6.582201
2018-02-11 06:16 | 362583.5 | 2760.0014 | 5 | 41 | 3.688085 | -2.281888 | 3.084608 | 1.749305 | 12.85413 | 6.863231
2018-02-11 06:18 | 362703.5 | 2880.0002 | 5 | 41 | 3.675071 | -2.281872 | 3.084608 | 1.825362 | 12.85413 | 7.143237
2018-02-11 06:20 | 362823.5 | 3000.0013 | 5 | 41 | 3.662915 | -2.281932 | 3.084608 | 1.90142 | 12.85413 | 7.422289
2018-02-11 06:22 | 362943.5 | 3120.0003 | 5 | 41 | 3.65143 | -2.281914 | 3.084608 | 1.977475 | 12.85413 | 7.70043
2018-02-11 06:24 | 363063.5 | 3240.0015 | 5 | 41 | 3.640334 | -2.281978 | 3.084608 | 2.053534 | 12.85413 | 7.977733
2018-02-11 06:26 | 363183.5 | 3360.0003 | 5 | 41 | 3.629352 | -2.281957 | 3.084608 | 2.129589 | 12.85413 | 8.254181
2018-02-11 06:28 | 363303.5 | 3480.0012 | 5 | 41 | 3.618223 | -2.281982 | 3.084608 | 2.205645 | 12.85413 | 8.529794
2018-02-11 06:30 | 363423.5 | 3600.002 | 5 | 41 | 3.606581 | -2.281995 | 3.084608 | 2.281702 | 12.85413 | 8.804545
2018-02-11 06:32 | 363543.5 | 3720.0011 | 5 | 41 | 3.594233 | -2.281965 | 3.084608 | 2.357759 | 12.85413 | 9.078387
2018-02-11 06:34 | 363663.5 | 3840.0012 | 5 | 41 | 3.581755 | -2.281957 | 3.084608 | 2.433816 | 12.85413 | 9.351279
2018-02-11 06:36 | 363783.5 | 3960.0005 | 5 | 41 | 3.569205 | -2.281942 | 3.084608 | 2.509871 | 12.85413 | 9.623214
2018-02-11 06:38 | 363903.5 | 4080.0012 | 5 | 41 | 3.555924 | -2.282009 | 3.084608 | 2.58593 | 12.85413 | 9.89419
2018-02-11 06:40 | 364023.5 | 4200.0005 | 5 | 41 | 3.539608 | -2.281967 | 3.084608 | 2.661987 | 12.85413 | 10.16405
2018-02-11 06:42 | 364143.5 | 4320.0012 | 5 | 41 | 3.519184 | -2.282013 | 3.084608 | 2.738039 | 12.85413 | 10.43249
2018-02-11 06:44 | 364263.5 | 4440.0014 | 5 | 41 | 3.492785 | -2.28199 | 3.084608 | 2.814091 | 12.85413 | 10.69918
2018-02-11 06:46 | 364383.5 | 4560.0006 | 5 | 41 | 3.456151 | -2.281997 | 3.084608 | 2.89015 | 12.85413 | 10.96354
2018-02-11 06:48 | 364503.5 | 4680.0013 | 5 | 41 | 3.391713 | -2.281963 | 3.084608 | 2.966209 | 12.85413 | 11.22426
2018-02-11 06:50 | 364623.5 | 4800.0006 | 5 | 41 | 3.224366 | -2.281944 | 3.084608 | 3.042268 | 12.85413 | 11.47694
2018-02-11 06:51 | 364685.7 | 4862.1812 | 5 | 41 | 2.999991 | -2.281986 | 3.084608 | 3.081679 | 12.85413 | 11.60035
2018-02-11 06:53 | 364805.7222 | 120.0007 | 6 | 41 | 3.192459 | 0 | 3.084608 | 3.081679 | 12.85413 | 11.60035
2018-02-11 06:55 | 364925.7214 | 239.9999 | 6 | 41 | 3.206703 | 0 | 3.084608 | 3.081679 | 12.85413 | 11.60035
2018-02-11 06:56 | 364985.7228 | 300.0013 | 6 | 41 | 3.211719 | 0 | 3.084608 | 3.081679 | 12.85413 | 11.60035
2018-02-11 06:56 | 364985.7 | 0.0047 | 7 | 42 | 3.211607 | 0 | 0 | 0 | 0 | 0
2018-02-11 06:58 | 365105.8 | 120.0002 | 2 | 42 | 3.914145 | 4.889948 | 0.1622968 | 0 | 0.6117259 | 0
2018-02-11 07:00 | 365225.8 | 240.0004 | 2 | 42 | 3.969674 | 4.889942 | 0.3252834 | 0 | 1.255102 | 0
2018-02-11 07:02 | 365345.8 | 360.0012 | 2 | 42 | 4.005701 | 4.889992 | 0.4882672 | 0 | 1.905097 | 0
2018-02-11 07:04 | 365465.8 | 480.0004 | 2 | 42 | 4.036826 | 4.890005 | 0.6512528 | 0 | 2.560563 | 0
2018-02-11 07:06 | 365585.8 | 600.0011 | 2 | 42 | 4.064102 | 4.889957 | 0.8142375 | 0 | 3.220779 | 0
2018-02-11 07:08 | 365705.8 | 720.002 | 2 | 42 | 4.088262 | 4.889988 | 0.9772219 | 0 | 3.885165 | 0
2018-02-11 07:10 | 365825.8 | 840.0013 | 2 | 42 | 4.111919 | 4.889969 | 1.140206 | 0 | 4.553387 | 0
2018-02-11 07:12 | 365945.8 | 960.0004 | 2 | 42 | 4.138785 | 4.88998 | 1.303189 | 0 | 5.225696 | 0
2018-02-11 07:14 | 366065.8 | 1080.0006 | 2 | 42 | 4.169458 | 4.88995 | 1.466166 | 0 | 5.902672 | 0
2018-02-11 07:16 | 366185.8 | 1200.0022 | 2 | 42 | 4.20039 | 4.810228 | 1.629025 | 0 | 6.584425 | 0
2018-02-11 07:18 | 366305.8 | 1320.0022 | 2 | 42 | 4.200389 | 4.159256 | 1.778192 | 0 | 7.210988 | 0
2018-02-11 07:20 | 366425.8 | 1440.0006 | 2 | 42 | 4.200366 | 3.576197 | 1.90694 | 0 | 7.751776 | 0
2018-02-11 07:21 | 366496.9 | 1511.0804 | 2 | 42 | 4.200377 | 3.259979 | 1.974397 | 0 | 8.035124 | 0
2018-02-11 07:23 | 366616.9 | 120.0012 | 3 | 42 | 4.229182 | 3.259933 | 2.082608 | 0 | 8.491101 | 0
2018-02-11 07:25 | 366736.9 | 240.0012 | 3 | 42 | 4.262243 | 3.259979 | 2.191264 | 0 | 8.952402 | 0
2018-02-11 07:27 | 366856.9 | 360.0003 | 3 | 42 | 4.297573 | 3.259998 | 2.29992 | 0 | 9.417418 | 0
2018-02-11 07:29 | 366976.9 | 480.0005 | 3 | 42 | 4.334842 | 3.259968 | 2.408576 | 0 | 9.886385 | 0
2018-02-11 07:31 | 367096.9 | 600.0012 | 3 | 42 | 4.373714 | 3.259991 | 2.51723 | 0 | 10.35948 | 0
2018-02-11 07:33 | 367216.9 | 720.0013 | 3 | 42 | 4.400376 | 3.01379 | 2.624432 | 0 | 10.83024 | 0
2018-02-11 07:35 | 367336.9 | 840.0008 | 3 | 42 | 4.400387 | 2.479069 | 2.715557 | 0 | 11.23122 | 0
2018-02-11 07:37 | 367456.9 | 960.0015 | 3 | 42 | 4.400382 | 2.059782 | 2.790929 | 0 | 11.56289 | 0
2018-02-11 07:39 | 367576.9 | 1080.0013 | 3 | 42 | 4.400371 | 1.722904 | 2.853751 | 0 | 11.83933 | 0
2018-02-11 07:41 | 367696.9 | 1200.0013 | 3 | 42 | 4.400342 | 1.452074 | 2.906506 | 0 | 12.07147 | 0
2018-02-11 07:43 | 367816.9 | 1320.0005 | 3 | 42 | 4.40034 | 1.233736 | 2.95115 | 0 | 12.26792 | 0
2018-02-11 07:45 | 367936.9 | 1440.0022 | 3 | 42 | 4.400343 | 1.055899 | 2.98921 | 0 | 12.43539 | 0
2018-02-11 07:47 | 368056.9 | 1560.0014 | 3 | 42 | 4.400325 | 0.9095669 | 3.02189 | 0 | 12.5792 | 0
2018-02-11 07:49 | 368176.9 | 1680.0007 | 3 | 42 | 4.400328 | 0.7888222 | 3.050143 | 0 | 12.70352 | 0
2018-02-11 07:51 | 368296.9 | 1800.0001 | 3 | 42 | 4.400322 | 0.688303 | 3.074717 | 0 | 12.81165 | 0
2018-02-11 07:52 | 368344.7 | 1847.7421 | 3 | 42 | 4.400306 | 0.6519966 | 3.083603 | 0 | 12.85075 | 0
2018-02-11 07:54 | 368464.7 | 120.0008 | 4 | 42 | 4.357378 | 0 | 3.083603 | 0 | 12.85075 | 0
2018-02-11 07:56 | 368584.7 | 240 | 4 | 42 | 4.354223 | 0 | 3.083603 | 0 | 12.85075 | 0
2018-02-11 07:57 | 368644.7 | 300.0031 | 4 | 42 | 4.353251 | 0 | 3.083603 | 0 | 12.85075 | 0
2018-02-11 07:59 | 368764.8 | 120.0027 | 5 | 42 | 4.194974 | -2.281898 | 3.083603 | 0.07605544 | 12.85075 | 0.3206241
2018-02-11 08:01 | 368884.8 | 240.0018 | 5 | 42 | 4.165263 | -2.281909 | 3.083603 | 0.1521114 | 12.85075 | 0.6385315
2018-02-11 08:03 | 369004.8 | 360.0002 | 5 | 42 | 4.136548 | -2.281868 | 3.083603 | 0.2281641 | 12.85075 | 0.954217
2018-02-11 08:05 | 369124.8 | 480.001 | 5 | 42 | 4.10806 | -2.281882 | 3.083603 | 0.3042185 | 12.85075 | 1.267735
2018-02-11 08:07 | 369244.8 | 600.001 | 5 | 42 | 4.079725 | -2.281907 | 3.083603 | 0.3802734 | 12.85075 | 1.579095
2018-02-11 08:09 | 369364.8 | 720.0003 | 5 | 42 | 4.051623 | -2.281882 | 3.083603 | 0.4563265 | 12.85075 | 1.888301
2018-02-11 08:11 | 369484.8 | 840.0008 | 5 | 42 | 4.023772 | -2.281872 | 3.083603 | 0.5323825 | 12.85075 | 2.19539
2018-02-11 08:13 | 369604.8 | 960.0002 | 5 | 42 | 3.996313 | -2.281898 | 3.083603 | 0.6084359 | 12.85075 | 2.500365
2018-02-11 08:15 | 369724.8 | 1080.0005 | 5 | 42 | 3.969363 | -2.281857 | 3.083603 | 0.6844869 | 12.85075 | 2.803259
2018-02-11 08:17 | 369844.8 | 1200.0012 | 5 | 42 | 3.943014 | -2.281851 | 3.083603 | 0.7605462 | 12.85075 | 3.104159
2018-02-11 08:19 | 369964.8 | 1320.0012 | 5 | 42 | 3.917401 | -2.281876 | 3.083603 | 0.8366013 | 12.85075 | 3.403066
2018-02-11 08:21 | 370084.8 | 1440.0004 | 5 | 42 | 3.892681 | -2.281886 | 3.083603 | 0.9126542 | 12.85075 | 3.70005
2018-02-11 08:23 | 370204.8 | 1560.0013 | 5 | 42 | 3.868978 | -2.281868 | 3.083603 | 0.9887084 | 12.85075 | 3.995197
2018-02-11 08:25 | 370324.8 | 1680.0029 | 5 | 42 | 3.846302 | -2.281886 | 3.083603 | 1.064767 | 12.85075 | 4.288597
2018-02-11 08:27 | 370444.8 | 1800.001 | 5 | 42 | 3.824682 | -2.281865 | 3.083603 | 1.140817 | 12.85075 | 4.580279
2018-02-11 08:29 | 370564.8 | 1920.0013 | 5 | 42 | 3.804096 | -2.281884 | 3.083603 | 1.216872 | 12.85075 | 4.870377
2018-02-11 08:31 | 370684.8 | 2040.0014 | 5 | 42 | 3.784564 | -2.281849 | 3.083603 | 1.292928 | 12.85075 | 5.158951
2018-02-11 08:33 | 370804.8 | 2160.0006 | 5 | 42 | 3.766164 | -2.281874 | 3.083603 | 1.368981 | 12.85075 | 5.446071
2018-02-11 08:35 | 370924.8 | 2280.0022 | 5 | 42 | 3.748775 | -2.281876 | 3.083603 | 1.445039 | 12.85075 | 5.731849
2018-02-11 08:37 | 371044.8 | 2400.0008 | 5 | 42 | 3.732275 | -2.281897 | 3.083603 | 1.521093 | 12.85075 | 6.016324
2018-02-11 08:39 | 371164.8 | 2520.0014 | 5 | 42 | 3.716609 | -2.281924 | 3.083603 | 1.597147 | 12.85075 | 6.299578
2018-02-11 08:41 | 371284.8 | 2640.0023 | 5 | 42 | 3.701788 | -2.281872 | 3.083603 | 1.673204 | 12.85075 | 6.581685
2018-02-11 08:43 | 371404.8 | 2760.0001 | 5 | 42 | 3.687871 | -2.281847 | 3.083603 | 1.749255 | 12.85075 | 6.862674
2018-02-11 08:45 | 371524.8 | 2880.0026 | 5 | 42 | 3.674859 | -2.281884 | 3.083603 | 1.825314 | 12.85075 | 7.142668
2018-02-11 08:47 | 371644.8 | 3000.0001 | 5 | 42 | 3.662704 | -2.281868 | 3.083603 | 1.90137 | 12.85075 | 7.421696
2018-02-11 08:49 | 371764.8 | 3120.0024 | 5 | 42 | 3.65121 | -2.281878 | 3.083603 | 1.977424 | 12.85075 | 7.69982
2018-02-11 08:51 | 371884.8 | 3240.0008 | 5 | 42 | 3.640073 | -2.281857 | 3.083603 | 2.053477 | 12.85075 | 7.977082
2018-02-11 08:53 | 372004.8 | 3360.0017 | 5 | 42 | 3.629087 | -2.281876 | 3.083603 | 2.129533 | 12.85075 | 8.253512
2018-02-11 08:55 | 372124.8 | 3480.0017 | 5 | 42 | 3.61775 | -2.281876 | 3.083603 | 2.205586 | 12.85075 | 8.529083
2018-02-11 08:57 | 372244.8 | 3600.0001 | 5 | 42 | 3.606061 | -2.281845 | 3.083603 | 2.281639 | 12.85075 | 8.803782
2018-02-11 08:59 | 372364.8 | 3720.0001 | 5 | 42 | 3.593745 | -2.281878 | 3.083603 | 2.357692 | 12.85075 | 9.077572
2018-02-11 09:01 | 372484.8 | 3840.0016 | 5 | 42 | 3.581275 | -2.281888 | 3.083603 | 2.433748 | 12.85075 | 9.350419
2018-02-11 09:03 | 372604.8 | 3960.0009 | 5 | 42 | 3.568722 | -2.281861 | 3.083603 | 2.509806 | 12.85075 | 9.622331
2018-02-11 09:05 | 372724.8 | 4080.0017 | 5 | 42 | 3.555433 | -2.281919 | 3.083603 | 2.585859 | 12.85075 | 9.893247
2018-02-11 09:07 | 372844.8 | 4200.001 | 5 | 42 | 3.539051 | -2.281932 | 3.083603 | 2.661913 | 12.85075 | 10.16305
2018-02-11 09:09 | 372964.8 | 4320.0016 | 5 | 42 | 3.518594 | -2.281937 | 3.083603 | 2.737964 | 12.85075 | 10.43145
2018-02-11 09:11 | 373084.8 | 4440.0009 | 5 | 42 | 3.492113 | -2.281911 | 3.083603 | 2.814019 | 12.85075 | 10.6981
2018-02-11 09:13 | 373204.8 | 4560.0018 | 5 | 42 | 3.455268 | -2.281955 | 3.083603 | 2.890074 | 12.85075 | 10.96239
2018-02-11 09:15 | 373324.8 | 4680.0002 | 5 | 42 | 3.390178 | -2.281903 | 3.083603 | 2.96613 | 12.85075 | 11.22302
2018-02-11 09:17 | 373444.8 | 4800.001 | 5 | 42 | 3.220749 | -2.281905 | 3.083603 | 3.042187 | 12.85075 | 11.4755
2018-02-11 09:18 | 373505.5 | 4860.724 | 5 | 42 | 2.999973 | -2.281888 | 3.083603 | 3.080671 | 12.85075 | 11.59592
2018-02-11 09:20 | 373625.6 | 120.0019 | 6 | 42 | 3.193111 | 0 | 3.083603 | 3.080671 | 12.85075 | 11.59592
2018-02-11 09:22 | 373745.6 | 240.0021 | 6 | 42 | 3.207712 | 0 | 3.083603 | 3.080671 | 12.85075 | 11.59592
2018-02-11 09:23 | 373805.6 | 300.0035 | 6 | 42 | 3.212624 | 0 | 3.083603 | 3.080671 | 12.85075 | 11.59592
2018-02-11 09:23 | 373805.6 | 0.0056 | 7 | 43 | 3.212746 | 0 | 0 | 0 | 0 | 0
2018-02-11 09:25 | 373925.7 | 120.0001 | 2 | 43 | 3.917546 | 4.890022 | 0.1622966 | 1.415e-09 | 0.6122538 | 4.547e-09
2018-02-11 09:27 | 374045.7 | 240.0002 | 2 | 43 | 3.97233 | 4.890013 | 0.325282 | 1.415e-09 | 1.256109 | 4.547e-09
2018-02-11 09:29 | 374165.7 | 360.0019 | 2 | 43 | 4.008085 | 4.890009 | 0.4882683 | 1.415e-09 | 1.906524 | 4.547e-09
2018-02-11 09:31 | 374285.7 | 480.0012 | 2 | 43 | 4.038921 | 4.890022 | 0.6512586 | 1.415e-09 | 2.562374 | 4.547e-09
2018-02-11 09:33 | 374405.7 | 600.0012 | 2 | 43 | 4.065861 | 4.89002 | 0.8142395 | 1.415e-09 | 3.222884 | 4.547e-09
2018-02-11 09:35 | 374525.7 | 720.0005 | 2 | 43 | 4.089774 | 4.890022 | 0.9772249 | 1.415e-09 | 3.887543 | 4.547e-09
2018-02-11 09:37 | 374645.7 | 840.0013 | 2 | 43 | 4.113229 | 4.890013 | 1.140213 | 1.415e-09 | 4.556015 | 4.547e-09
2018-02-11 09:39 | 374765.7 | 960.0005 | 2 | 43 | 4.1399 | 4.890034 | 1.303202 | 1.415e-09 | 5.228545 | 4.547e-09
2018-02-11 09:41 | 374885.7 | 1080.0006 | 2 | 43 | 4.170396 | 4.890015 | 1.466179 | 1.415e-09 | 5.90569 | 4.547e-09
2018-02-11 09:43 | 375005.7 | 1200.0013 | 2 | 43 | 4.200408 | 4.792902 | 1.628964 | 1.415e-09 | 6.587262 | 4.547e-09
2018-02-11 09:45 | 375125.7 | 1320.0013 | 2 | 43 | 4.20039 | 4.149481 | 1.777709 | 1.415e-09 | 7.212049 | 4.547e-09
2018-02-11 09:47 | 375245.7 | 1440.0006 | 2 | 43 | 4.200376 | 3.57135 | 1.906218 | 1.415e-09 | 7.751833 | 4.547e-09
2018-02-11 09:48 | 375315.9 | 1510.2005 | 2 | 43 | 4.2004 | 3.259974 | 1.97278 | 1.415e-09 | 8.031423 | 4.547e-09
2018-02-11 09:50 | 375435.9 | 120.0019 | 3 | 43 | 4.229186 | 3.259995 | 2.081003 | 1.415e-09 | 8.487455 | 4.547e-09
2018-02-11 09:52 | 375555.9 | 240.0003 | 3 | 43 | 4.262205 | 3.259987 | 2.189659 | 1.415e-09 | 8.948754 | 4.547e-09
2018-02-11 09:54 | 375675.9 | 360.0018 | 3 | 43 | 4.297438 | 3.259981 | 2.298314 | 1.415e-09 | 9.413756 | 4.547e-09
2018-02-11 09:56 | 375795.9 | 480.0002 | 3 | 43 | 4.334691 | 3.259972 | 2.406964 | 1.415e-09 | 9.882681 | 4.547e-09
2018-02-11 09:58 | 375915.9 | 600.0002 | 3 | 43 | 4.373539 | 3.259966 | 2.515619 | 1.415e-09 | 10.35577 | 4.547e-09
2018-02-11 10:00 | 376035.9 | 720.002 | 3 | 43 | 4.400403 | 3.017345 | 2.622865 | 1.415e-09 | 10.82671 | 4.547e-09
2018-02-11 10:02 | 376155.9 | 840.0005 | 3 | 43 | 4.400376 | 2.481892 | 2.714087 | 1.415e-09 | 11.22812 | 4.547e-09
2018-02-11 10:04 | 376275.9 | 960.0011 | 3 | 43 | 4.400371 | 2.061363 | 2.789536 | 1.415e-09 | 11.56012 | 4.547e-09
2018-02-11 10:06 | 376395.9 | 1080.0019 | 3 | 43 | 4.400358 | 1.724512 | 2.852428 | 1.415e-09 | 11.83687 | 4.547e-09
2018-02-11 10:08 | 376515.9 | 1200.0011 | 3 | 43 | 4.400351 | 1.453871 | 2.905238 | 1.415e-09 | 12.06925 | 4.547e-09
2018-02-11 10:10 | 376635.9 | 1320.0004 | 3 | 43 | 4.400328 | 1.234846 | 2.949921 | 1.415e-09 | 12.26587 | 4.547e-09
2018-02-11 10:12 | 376755.9 | 1440.0004 | 3 | 43 | 4.400358 | 1.057323 | 2.988018 | 1.415e-09 | 12.43351 | 4.547e-09
2018-02-11 10:14 | 376875.9 | 1560.0012 | 3 | 43 | 4.400301 | 0.9100952 | 3.020729 | 1.415e-09 | 12.57745 | 4.547e-09
2018-02-11 10:16 | 376995.9 | 1680.0005 | 3 | 43 | 4.400318 | 0.7896156 | 3.049003 | 1.415e-09 | 12.70187 | 4.547e-09
2018-02-11 10:18 | 377115.9 | 1800.0013 | 3 | 43 | 4.400337 | 0.689064 | 3.07359 | 1.415e-09 | 12.81006 | 4.547e-09
2018-02-11 10:19 | 377164.7 | 1848.7923 | 3 | 43 | 4.40032 | 0.651989 | 3.08267 | 1.415e-09 | 12.85002 | 4.547e-09
2018-02-11 10:21 | 377284.8 | 119.9999 | 4 | 43 | 4.35734 | 0 | 3.08267 | 1.415e-09 | 12.85002 | 4.547e-09
2018-02-11 10:23 | 377404.8 | 240.0009 | 4 | 43 | 4.354187 | 0 | 3.08267 | 1.415e-09 | 12.85002 | 4.547e-09
2018-02-11 10:24 | 377464.8 | 300.0023 | 4 | 43 | 4.35322 | 0 | 3.08267 | 1.415e-09 | 12.85002 | 4.547e-09
2018-02-11 10:26 | 377584.8 | 120.001 | 5 | 43 | 4.194681 | -2.281947 | 3.08267 | 0.07605472 | 12.85002 | 0.3206004
2018-02-11 10:28 | 377704.8 | 240.0011 | 5 | 43 | 4.164993 | -2.28188 | 3.08267 | 0.1521114 | 12.85002 | 0.6384892
2018-02-11 10:30 | 377824.9 | 360.002 | 5 | 43 | 4.136305 | -2.281898 | 3.08267 | 0.228167 | 12.85002 | 0.9541678
2018-02-11 10:32 | 377944.9 | 480.002 | 5 | 43 | 4.107809 | -2.28193 | 3.08267 | 0.3042238 | 12.85002 | 1.267678
2018-02-11 10:34 | 378064.9 | 600.002 | 5 | 43 | 4.079477 | -2.281884 | 3.08267 | 0.3802813 | 12.85002 | 1.579029
2018-02-11 10:36 | 378184.8 | 720.0012 | 5 | 43 | 4.05135 | -2.281878 | 3.08267 | 0.4563363 | 12.85002 | 1.888222
2018-02-11 10:38 | 378304.8 | 840.0005 | 5 | 43 | 4.023502 | -2.281853 | 3.08267 | 0.5323898 | 12.85002 | 2.195281
2018-02-11 10:40 | 378424.8 | 960.0005 | 5 | 43 | 3.996035 | -2.281812 | 3.08267 | 0.6084434 | 12.85002 | 2.500235
2018-02-11 10:42 | 378544.8 | 1080.0014 | 5 | 43 | 3.969061 | -2.281898 | 3.08267 | 0.6844993 | 12.85002 | 2.803128
2018-02-11 10:44 | 378664.8 | 1200.0006 | 5 | 43 | 3.942701 | -2.281851 | 3.08267 | 0.7605529 | 12.85002 | 3.103982
2018-02-11 10:46 | 378784.8 | 1320.0014 | 5 | 43 | 3.917094 | -2.281859 | 3.08267 | 0.8366082 | 12.85002 | 3.402866
2018-02-11 10:48 | 378904.8 | 1440.0008 | 5 | 43 | 3.892345 | -2.281872 | 3.08267 | 0.9126643 | 12.85002 | 3.699837
2018-02-11 10:50 | 379024.8 | 1560.0015 | 5 | 43 | 3.868636 | -2.281872 | 3.08267 | 0.9887185 | 12.85002 | 3.994959
2018-02-11 10:52 | 379144.9 | 1680.0031 | 5 | 43 | 3.845958 | -2.281895 | 3.08267 | 1.064772 | 12.85002 | 4.288314
2018-02-11 10:54 | 379264.8 | 1800.0007 | 5 | 43 | 3.824355 | -2.281903 | 3.08267 | 1.140826 | 12.85002 | 4.579987
2018-02-11 10:56 | 379384.8 | 1920.0015 | 5 | 43 | 3.803753 | -2.281901 | 3.08267 | 1.216884 | 12.85002 | 4.870068
2018-02-11 10:58 | 379504.8 | 2040.001 | 5 | 43 | 3.784233 | -2.281895 | 3.08267 | 1.29294 | 12.85002 | 5.158617
2018-02-11 11:00 | 379624.9 | 2160.0024 | 5 | 43 | 3.765819 | -2.281897 | 3.08267 | 1.368996 | 12.85002 | 5.445723
2018-02-11 11:02 | 379744.8 | 2280.0001 | 5 | 43 | 3.748432 | -2.281853 | 3.08267 | 1.445048 | 12.85002 | 5.731454
2018-02-11 11:04 | 379864.8 | 2400.0009 | 5 | 43 | 3.731943 | -2.281868 | 3.08267 | 1.521104 | 12.85002 | 6.015913
2018-02-11 11:06 | 379984.8 | 2520.0018 | 5 | 43 | 3.716271 | -2.281916 | 3.08267 | 1.597158 | 12.85002 | 6.299143
2018-02-11 11:08 | 380104.8 | 2640.0002 | 5 | 43 | 3.701444 | -2.28187 | 3.08267 | 1.673212 | 12.85002 | 6.58121
2018-02-11 11:10 | 380224.8 | 2760.0018 | 5 | 43 | 3.687509 | -2.281884 | 3.08267 | 1.749268 | 12.85002 | 6.862189
2018-02-11 11:12 | 380344.8 | 2880.001 | 5 | 43 | 3.674495 | -2.281897 | 3.08267 | 1.825323 | 12.85002 | 7.142144
2018-02-11 11:14 | 380464.8 | 3000.0003 | 5 | 43 | 3.662352 | -2.281886 | 3.08267 | 1.90138 | 12.85002 | 7.421147
2018-02-11 11:16 | 380584.8 | 3120.0003 | 5 | 43 | 3.650841 | -2.281901 | 3.08267 | 1.977435 | 12.85002 | 7.699247
2018-02-11 11:18 | 380704.8 | 3240.0002 | 5 | 43 | 3.639756 | -2.281845 | 3.08267 | 2.053487 | 12.85002 | 7.976478
2018-02-11 11:20 | 380824.8 | 3360.0003 | 5 | 43 | 3.628767 | -2.281872 | 3.08267 | 2.129542 | 12.85002 | 8.252882
2018-02-11 11:22 | 380944.8 | 3480.0004 | 5 | 43 | 3.617595 | -2.281863 | 3.08267 | 2.205594 | 12.85002 | 8.528433
2018-02-11 11:24 | 381064.8 | 3600.0012 | 5 | 43 | 3.605915 | -2.281861 | 3.08267 | 2.281651 | 12.85002 | 8.803136
2018-02-11 11:26 | 381184.8 | 3720.0012 | 5 | 43 | 3.593572 | -2.281893 | 3.08267 | 2.357705 | 12.85002 | 9.076914
2018-02-11 11:28 | 381304.8 | 3840.0004 | 5 | 43 | 3.58106 | -2.281893 | 3.08267 | 2.433761 | 12.85002 | 9.349751
2018-02-11 11:30 | 381424.8 | 3960.0005 | 5 | 43 | 3.568483 | -2.281934 | 3.08267 | 2.509815 | 12.85002 | 9.621631
2018-02-11 11:32 | 381544.9 | 4080.0021 | 5 | 43 | 3.555162 | -2.281895 | 3.08267 | 2.58587 | 12.85002 | 9.892536
2018-02-11 11:34 | 381664.9 | 4200.002 | 5 | 43 | 3.53874 | -2.281932 | 3.08267 | 2.661921 | 12.85002 | 10.16231
2018-02-11 11:36 | 381784.8 | 4320.0002 | 5 | 43 | 3.51822 | -2.281907 | 3.08267 | 2.737968 | 12.85002 | 10.43067
2018-02-11 11:38 | 381904.8 | 4440.0006 | 5 | 43 | 3.491639 | -2.281937 | 3.08267 | 2.814024 | 12.85002 | 10.69729
2018-02-11 11:40 | 382024.8 | 4560.0016 | 5 | 43 | 3.454603 | -2.281928 | 3.08267 | 2.890081 | 12.85002 | 10.96154
2018-02-11 11:42 | 382144.8 | 4680.0015 | 5 | 43 | 3.388978 | -2.281916 | 3.08267 | 2.966137 | 12.85002 | 11.2221
2018-02-11 11:44 | 382264.8 | 4800.0007 | 5 | 43 | 3.217637 | -2.281918 | 3.08267 | 3.042191 | 12.85002 | 11.47443
2018-02-11 11:45 | 382324.3 | 4859.4149 | 5 | 43 | 2.99999 | -2.281907 | 3.08267 | 3.079849 | 12.85002 | 11.59218
2018-02-11 11:47 | 382444.3 | 120.0008 | 6 | 43 | 3.192988 | 0 | 3.08267 | 3.079849 | 12.85002 | 11.59218
2018-02-11 11:49 | 382564.3 | 240.0009 | 6 | 43 | 3.207193 | 0 | 3.08267 | 3.079849 | 12.85002 | 11.59218
2018-02-11 11:50 | 382624.3 | 300.0006 | 6 | 43 | 3.212234 | 0 | 3.08267 | 3.079849 | 12.85002 | 11.59218
2018-02-11 11:50 | 382624.3 | 0.0026 | 7 | 44 | 3.212389 | 0 | 0 | 0 | 0 | 0
2018-02-11 11:52 | 382744.4 | 120.0018 | 2 | 44 | 3.915294 | 4.890036 | 0.1623089 | 0 | 0.6119654 | 0
2018-02-11 11:54 | 382864.4 | 240.0018 | 2 | 44 | 3.970642 | 4.889988 | 0.325291 | 0 | 1.255494 | 0
2018-02-11 11:56 | 382984.4 | 360.001 | 2 | 44 | 4.006593 | 4.890036 | 0.4882773 | 0 | 1.905649 | 0
2018-02-11 11:58 | 383104.4 | 480.0018 | 2 | 44 | 4.037719 | 4.89002 | 0.6512659 | 0 | 2.561271 | 0
2018-02-11 12:00 | 383224.4 | 600.002 | 2 | 44 | 4.065004 | 4.889986 | 0.8142513 | 0 | 3.221636 | 0
2018-02-11 12:02 | 383344.4 | 720.0004 | 2 | 44 | 4.089124 | 4.890038 | 0.9772358 | 0 | 3.886168 | 0
2018-02-11 12:04 | 383464.4 | 840.0003 | 2 | 44 | 4.112869 | 4.890062 | 1.140225 | 0 | 4.55456 | 0
2018-02-11 12:06 | 383584.4 | 960.0014 | 2 | 44 | 4.139732 | 4.890081 | 1.303212 | 0 | 5.227035 | 0
2018-02-11 12:08 | 383704.4 | 1080.0019 | 2 | 44 | 4.170413 | 4.890049 | 1.466198 | 0 | 5.904207 | 0
2018-02-11 12:10 | 383824.4 | 1200.0013 | 2 | 44 | 4.200393 | 4.79039 | 1.628962 | 0 | 6.585704 | 0
2018-02-11 12:12 | 383944.4 | 1320.002 | 2 | 44 | 4.200362 | 4.144594 | 1.777602 | 0 | 7.210049 | 0
2018-02-11 12:14 | 384064.4 | 1440.0022 | 2 | 44 | 4.200362 | 3.565628 | 1.905953 | 0 | 7.749171 | 0
2018-02-11 12:15 | 384133.3 | 1508.8667 | 2 | 44 | 4.200371 | 3.259968 | 1.971211 | 0 | 8.023278 | 0
2018-02-11 12:17 | 384253.3 | 120.0011 | 3 | 44 | 4.229109 | 3.260036 | 2.079432 | 0 | 8.479294 | 0
2018-02-11 12:19 | 384373.3 | 240.0003 | 3 | 44 | 4.262173 | 3.260023 | 2.188087 | 0 | 8.940585 | 0
2018-02-11 12:21 | 384493.3 | 360.001 | 3 | 44 | 4.297477 | 3.25996 | 2.296741 | 0 | 9.405585 | 0
2018-02-11 12:23 | 384613.3 | 480.0003 | 3 | 44 | 4.334713 | 3.259995 | 2.405398 | 0 | 9.874539 | 0
2018-02-11 12:25 | 384733.3 | 600.0018 | 3 | 44 | 4.373578 | 3.259996 | 2.514055 | 0 | 10.34764 | 0
2018-02-11 12:27 | 384853.3 | 720.0019 | 3 | 44 | 4.400391 | 3.017292 | 2.621291 | 0 | 10.81854 | 0
2018-02-11 12:29 | 384973.3 | 840.0004 | 3 | 44 | 4.400376 | 2.482065 | 2.712529 | 0 | 11.22002 | 0
2018-02-11 12:31 | 385093.3 | 960.0012 | 3 | 44 | 4.400394 | 2.062572 | 2.788002 | 0 | 11.55213 | 0
2018-02-11 12:33 | 385213.3 | 1080.0011 | 3 | 44 | 4.400365 | 1.725903 | 2.85091 | 0 | 11.82895 | 0
2018-02-11 12:35 | 385333.3 | 1200.002 | 3 | 44 | 4.400348 | 1.455006 | 2.903748 | 0 | 12.06145 | 0
2018-02-11 12:37 | 385453.3 | 1320.001 | 3 | 44 | 4.400336 | 1.235769 | 2.948463 | 0 | 12.25821 | 0
2018-02-11 12:39 | 385573.3 | 1440.0005 | 3 | 44 | 4.400356 | 1.057995 | 2.986591 | 0 | 12.42599 | 0
2018-02-11 12:41 | 385693.3 | 1560.0004 | 3 | 44 | 4.400362 | 0.9121723 | 3.019333 | 0 | 12.57007 | 0
2018-02-11 12:43 | 385813.3 | 1680.0013 | 3 | 44 | 4.400321 | 0.790144 | 3.047635 | 0 | 12.6946 | 0
2018-02-11 12:45 | 385933.3 | 1800.0005 | 3 | 44 | 4.400349 | 0.6897163 | 3.072243 | 0 | 12.80289 | 0
2018-02-11 12:46 | 385983.4 | 1850.1395 | 3 | 44 | 4.400329 | 0.6519852 | 3.081578 | 0 | 12.84396 | 0
2018-02-11 12:48 | 386103.5 | 120.0017 | 4 | 44 | 4.357293 | 0 | 3.081578 | 0 | 12.84396 | 0
2018-02-11 12:50 | 386223.5 | 240 | 4 | 44 | 4.35416 | 0 | 3.081578 | 0 | 12.84396 | 0
2018-02-11 12:51 | 386283.5 | 300.0007 | 4 | 44 | 4.353194 | 0 | 3.081578 | 0 | 12.84396 | 0
2018-02-11 12:53 | 386403.6 | 120.0002 | 5 | 44 | 4.1944 | -2.281897 | 3.081578 | 0.07605198 | 12.84396 | 0.3205681
2018-02-11 12:55 | 386523.6 | 240.0004 | 5 | 44 | 4.16468 | -2.281928 | 3.081578 | 0.1521084 | 12.84396 | 0.6384342
2018-02-11 12:57 | 386643.6 | 360.002 | 5 | 44 | 4.136014 | -2.281953 | 3.081578 | 0.2281671 | 12.84396 | 0.9541022
2018-02-11 12:59 | 386763.6 | 480.0021 | 5 | 44 | 4.107515 | -2.281932 | 3.081578 | 0.3042227 | 12.84396 | 1.267585
2018-02-11 13:01 | 386883.6 | 600.0013 | 5 | 44 | 4.079159 | -2.281916 | 3.081578 | 0.3802797 | 12.84396 | 1.578911
2018-02-11 13:03 | 387003.6 | 720.0005 | 5 | 44 | 4.051041 | -2.281901 | 3.081578 | 0.4563373 | 12.84396 | 1.888092
2018-02-11 13:05 | 387123.6 | 840.0006 | 5 | 44 | 4.023184 | -2.281909 | 3.081578 | 0.5323918 | 12.84396 | 2.19513
2018-02-11 13:07 | 387243.6 | 960.0009 | 5 | 44 | 3.995701 | -2.281907 | 3.081578 | 0.6084471 | 12.84396 | 2.500067
2018-02-11 13:09 | 387363.6 | 1080.0014 | 5 | 44 | 3.968729 | -2.281937 | 3.081578 | 0.6845051 | 12.84396 | 2.802942
2018-02-11 13:11 | 387483.6 | 1200.0015 | 5 | 44 | 3.942349 | -2.281886 | 3.081578 | 0.7605637 | 12.84396 | 3.103791
2018-02-11 13:13 | 387603.6 | 1320.0014 | 5 | 44 | 3.916728 | -2.281909 | 3.081578 | 0.8366162 | 12.84396 | 3.402637
2018-02-11 13:15 | 387723.6 | 1440.0023 | 5 | 44 | 3.892006 | -2.281905 | 3.081578 | 0.9126754 | 12.84396 | 3.699594
2018-02-11 13:17 | 387843.6 | 1560 | 5 | 44 | 3.868282 | -2.281909 | 3.081578 | 0.98873 | 12.84396 | 3.994691
2018-02-11 13:19 | 387963.6 | 1680.0008 | 5 | 44 | 3.845604 | -2.281878 | 3.081578 | 1.064786 | 12.84396 | 4.28803
2018-02-11 13:21 | 388083.6 | 1800.0017 | 5 | 44 | 3.824007 | -2.281893 | 3.081578 | 1.14084 | 12.84396 | 4.579673
2018-02-11 13:23 | 388203.6 | 1920.0001 | 5 | 44 | 3.803405 | -2.281924 | 3.081578 | 1.216897 | 12.84396 | 4.869726
2018-02-11 13:25 | 388323.6 | 2040.0009 | 5 | 44 | 3.783889 | -2.281865 | 3.081578 | 1.292951 | 12.84396 | 5.158243
2018-02-11 13:27 | 388443.6 | 2160.0001 | 5 | 44 | 3.765499 | -2.281882 | 3.081578 | 1.36901 | 12.84396 | 5.445334
2018-02-11 13:29 | 388563.6 | 2280.0018 | 5 | 44 | 3.748115 | -2.281886 | 3.081578 | 1.445065 | 12.84396 | 5.731054
2018-02-11 13:31 | 388683.6 | 2400.0018 | 5 | 44 | 3.731628 | -2.281921 | 3.081578 | 1.52112 | 12.84396 | 6.015484
2018-02-11 13:33 | 388803.6 | 2520.0002 | 5 | 44 | 3.715975 | -2.281859 | 3.081578 | 1.597174 | 12.84396 | 6.298689
2018-02-11 13:35 | 388923.6 | 2640.0027 | 5 | 44 | 3.701156 | -2.281863 | 3.081578 | 1.673231 | 12.84396 | 6.580747
2018-02-11 13:37 | 389043.6 | 2760.0018 | 5 | 44 | 3.68723 | -2.281849 | 3.081578 | 1.749283 | 12.84396 | 6.861692
2018-02-11 13:39 | 389163.6 | 2880.0011 | 5 | 44 | 3.674227 | -2.281895 | 3.081578 | 1.825339 | 12.84396 | 7.141629
2018-02-11 13:41 | 389283.6 | 3000.0003 | 5 | 44 | 3.662083 | -2.281903 | 3.081578 | 1.901398 | 12.84396 | 7.420621
2018-02-11 13:43 | 389403.6 | 3120.0019 | 5 | 44 | 3.650601 | -2.28187 | 3.081578 | 1.977452 | 12.84396 | 7.698696
2018-02-11 13:45 | 389523.6 | 3240.0003 | 5 | 44 | 3.639492 | -2.281893 | 3.081578 | 2.053507 | 12.84396 | 7.97592
2018-02-11 13:47 | 389643.6 | 3360.0003 | 5 | 44 | 3.628494 | -2.281886 | 3.081578 | 2.129559 | 12.84396 | 8.252292
2018-02-11 13:49 | 389763.6 | 3480.002 | 5 | 44 | 3.617335 | -2.281886 | 3.081578 | 2.205613 | 12.84396 | 8.527829
2018-02-11 13:51 | 389883.6 | 3600.0012 | 5 | 44 | 3.605619 | -2.281868 | 3.081578 | 2.281667 | 12.84396 | 8.802503
2018-02-11 13:53 | 390003.6 | 3720.0019 | 5 | 44 | 3.593244 | -2.281888 | 3.081578 | 2.35772 | 12.84396 | 9.076253
2018-02-11 13:55 | 390123.6 | 3840.0013 | 5 | 44 | 3.580718 | -2.281947 | 3.081578 | 2.433775 | 12.84396 | 9.349057
2018-02-11 13:57 | 390243.6 | 3960.0016 | 5 | 44 | 3.568133 | -2.281909 | 3.081578 | 2.50983 | 12.84396 | 9.620914
2018-02-11 13:59 | 390363.6 | 4080.0021 | 5 | 44 | 3.554756 | -2.281903 | 3.081578 | 2.585883 | 12.84396 | 9.891783
2018-02-11 14:01 | 390483.6 | 4200.0013 | 5 | 44 | 3.538262 | -2.281898 | 3.081578 | 2.661932 | 12.84396 | 10.16152
2018-02-11 14:03 | 390603.6 | 4320.0029 | 5 | 44 | 3.517679 | -2.281944 | 3.081578 | 2.737984 | 12.84396 | 10.42985
2018-02-11 14:05 | 390723.6 | 4440.0021 | 5 | 44 | 3.490966 | -2.281884 | 3.081578 | 2.814035 | 12.84396 | 10.69641
2018-02-11 14:07 | 390843.6 | 4560.0018 | 5 | 44 | 3.453652 | -2.281905 | 3.081578 | 2.890093 | 12.84396 | 10.96061
2018-02-11 14:09 | 390963.6 | 4680.0023 | 5 | 44 | 3.387148 | -2.281914 | 3.081578 | 2.96615 | 12.84396 | 11.22107
2018-02-11 14:11 | 391083.6 | 4800.0007 | 5 | 44 | 3.21297 | -2.281905 | 3.081578 | 3.042208 | 12.84396 | 11.47319
2018-02-11 14:12 | 391141.1 | 4857.5317 | 5 | 44 | 2.999962 | -2.281903 | 3.081578 | 3.078671 | 12.84396 | 11.58709
2018-02-11 14:14 | 391261.2 | 120.001 | 6 | 44 | 3.193275 | 0 | 3.081578 | 3.078671 | 12.84396 | 11.58709
2018-02-11 14:16 | 391381.2 | 240.0002 | 6 | 44 | 3.207511 | 0 | 3.081578 | 3.078671 | 12.84396 | 11.58709
2018-02-11 14:17 | 391441.2 | 300.0048 | 6 | 44 | 3.212509 | 0 | 3.081578 | 3.078671 | 12.84396 | 11.58709
2018-02-11 14:17 | 391441.2 | 0.0024 | 7 | 45 | 3.212574 | 0 | 0 | 0 | 0 | 0
2018-02-11 14:19 | 391561.3 | 120.0001 | 2 | 45 | 3.915616 | 4.889973 | 0.1622999 | 2.28e-10 | 0.6119942 | 7.33e-10
2018-02-11 14:21 | 391681.3 | 240.0005 | 2 | 45 | 3.970911 | 4.889965 | 0.325282 | 2.28e-10 | 1.255569 | 7.33e-10
2018-02-11 14:23 | 391801.3 | 360.0002 | 2 | 45 | 4.006855 | 4.889982 | 0.4882681 | 2.28e-10 | 1.905766 | 7.33e-10
2018-02-11 14:25 | 391921.3 | 480.0002 | 2 | 45 | 4.037998 | 4.889986 | 0.6512559 | 2.28e-10 | 2.561431 | 7.33e-10
2018-02-11 14:27 | 392041.3 | 600.0003 | 2 | 45 | 4.066127 | 4.889967 | 0.8142437 | 2.28e-10 | 3.221916 | 7.33e-10
2018-02-11 14:29 | 392161.3 | 720.0003 | 2 | 45 | 4.090253 | 4.889963 | 0.977227 | 2.28e-10 | 3.886626 | 7.33e-10
2018-02-11 14:31 | 392281.3 | 840.0019 | 2 | 45 | 4.113902 | 4.889946 | 1.140211 | 2.28e-10 | 4.555172 | 7.33e-10
2018-02-11 14:33 | 392401.3 | 960.0002 | 2 | 45 | 4.140671 | 4.88999 | 1.303198 | 2.28e-10 | 5.227811 | 7.33e-10
2018-02-11 14:35 | 392521.3 | 1080.0012 | 2 | 45 | 4.171268 | 4.889967 | 1.466179 | 2.28e-10 | 5.905105 | 7.33e-10
2018-02-11 14:37 | 392641.3 | 1200.0013 | 2 | 45 | 4.200391 | 4.77449 | 1.628871 | 2.28e-10 | 6.586416 | 7.33e-10
2018-02-11 14:39 | 392761.3 | 1320.0011 | 2 | 45 | 4.20038 | 4.134298 | 1.777099 | 2.28e-10 | 7.209031 | 7.33e-10
2018-02-11 14:41 | 392881.3 | 1440.0012 | 2 | 45 | 4.200362 | 3.558872 | 1.905156 | 2.28e-10 | 7.746919 | 7.33e-10
2018-02-11 14:42 | 392948.8 | 1507.5867 | 2 | 45 | 4.200393 | 3.259935 | 1.969139 | 2.28e-10 | 8.015674 | 7.33e-10
2018-02-11 14:44 | 393068.9 | 120.001 | 3 | 45 | 4.229171 | 3.259966 | 2.077356 | 2.28e-10 | 8.471678 | 7.33e-10
2018-02-11 14:46 | 393188.9 | 240.0003 | 3 | 45 | 4.262205 | 3.260002 | 2.186012 | 2.28e-10 | 8.932973 | 7.33e-10
2018-02-11 14:48 | 393308.9 | 360.001 | 3 | 45 | 4.297479 | 3.259979 | 2.294666 | 2.28e-10 | 9.397976 | 7.33e-10
2018-02-11 14:50 | 393428.9 | 480.0025 | 3 | 45 | 4.334726 | 3.259958 | 2.40332 | 2.28e-10 | 9.866926 | 7.33e-10
2018-02-11 14:52 | 393548.9 | 600.0011 | 3 | 45 | 4.373539 | 3.260012 | 2.51198 | 2.28e-10 | 10.34003 | 7.33e-10
2018-02-11 14:54 | 393668.9 | 720.0018 | 3 | 45 | 4.4004 | 3.018362 | 2.619222 | 2.28e-10 | 10.81096 | 7.33e-10
2018-02-11 14:56 | 393788.9 | 840.0019 | 3 | 45 | 4.400362 | 2.483767 | 2.710509 | 2.28e-10 | 11.21265 | 7.33e-10
2018-02-11 14:58 | 393908.9 | 960.0006 | 3 | 45 | 4.40038 | 2.06426 | 2.786047 | 2.28e-10 | 11.54505 | 7.33e-10
2018-02-11 15:00 | 394028.9 | 1080.0019 | 3 | 45 | 4.400371 | 1.728558 | 2.849044 | 2.28e-10 | 11.82226 | 7.33e-10
2018-02-11 15:02 | 394148.9 | 1200.0009 | 3 | 45 | 4.400358 | 1.457563 | 2.901962 | 2.28e-10 | 12.05512 | 7.33e-10
2018-02-11 15:04 | 394268.9 | 1320.0027 | 3 | 45 | 4.400346 | 1.23834 | 2.946756 | 2.28e-10 | 12.25223 | 7.33e-10
2018-02-11 15:06 | 394388.9 | 1440.001 | 3 | 45 | 4.400356 | 1.059814 | 2.984952 | 2.28e-10 | 12.4203 | 7.33e-10
2018-02-11 15:08 | 394508.9 | 1560.0005 | 3 | 45 | 4.400346 | 0.9138184 | 3.017758 | 2.28e-10 | 12.56466 | 7.33e-10
2018-02-11 15:10 | 394628.9 | 1680.0027 | 3 | 45 | 4.400342 | 0.7925949 | 3.04612 | 2.28e-10 | 12.68946 | 7.33e-10
2018-02-11 15:12 | 394748.9 | 1800.0002 | 3 | 45 | 4.400327 | 0.6909199 | 3.070783 | 2.28e-10 | 12.79799 | 7.33e-10
2018-02-11 15:13 | 394800.8 | 1851.9506 | 3 | 45 | 4.40033 | 0.6519871 | 3.080467 | 2.28e-10 | 12.8406 | 7.33e-10
2018-02-11 15:15 | 394920.9 | 120.0001 | 4 | 45 | 4.35724 | 0 | 3.080467 | 2.28e-10 | 12.8406 | 7.33e-10
2018-02-11 15:17 | 395040.9 | 240.0001 | 4 | 45 | 4.354099 | 0 | 3.080467 | 2.28e-10 | 12.8406 | 7.33e-10
2018-02-11 15:18 | 395100.9 | 300.003 | 4 | 45 | 4.353109 | 0 | 3.080467 | 2.28e-10 | 12.8406 | 7.33e-10
2018-02-11 15:20 | 395220.9792 | 120.0003 | 5 | 45 | 4.194163 | -2.281907 | 3.080467 | 0.07605059 | 12.8406 | 0.3205451
2018-02-11 15:22 | 395340.9801 | 240.0012 | 5 | 45 | 4.164449 | -2.281921 | 3.080467 | 0.1521098 | 12.8406 | 0.6384047
2018-02-11 15:24 | 395460.9794 | 360.0005 | 5 | 45 | 4.13575 | -2.281911 | 3.080467 | 0.2281693 | 12.8406 | 0.9540579
2018-02-11 15:26 | 395580.981 | 480.0021 | 5 | 45 | 4.107258 | -2.281878 | 3.080467 | 0.3042277 | 12.8406 | 1.267532
2018-02-11 15:28 | 395700.9796 | 600.0007 | 5 | 45 | 4.078904 | -2.281851 | 3.080467 | 0.3802827 | 12.8406 | 1.57883
2018-02-11 15:30 | 395820.9804 | 720.0015 | 5 | 45 | 4.050768 | -2.281924 | 3.080467 | 0.4563419 | 12.8406 | 1.887995
2018-02-11 15:32 | 395940.9802 | 840.0013 | 5 | 45 | 4.022881 | -2.281905 | 3.080467 | 0.5323972 | 12.8406 | 2.195015
2018-02-11 15:34 | 396060.9795 | 960.0006 | 5 | 45 | 3.995413 | -2.281886 | 3.080467 | 0.6084515 | 12.8406 | 2.499925
2018-02-11 15:36 | 396180.9797 | 1080.0008 | 5 | 45 | 3.968418 | -2.281905 | 3.080467 | 0.6845125 | 12.8406 | 2.80279
2018-02-11 15:38 | 396300.9796 | 1200.0007 | 5 | 45 | 3.942045 | -2.281903 | 3.080467 | 0.7605668 | 12.8406 | 3.103598
2018-02-11 15:40 | 396420.9804 | 1320.0015 | 5 | 45 | 3.916417 | -2.281893 | 3.080467 | 0.8366232 | 12.8406 | 3.402436
2018-02-11 15:42 | 396540.9812 | 1440.0023 | 5 | 45 | 3.891694 | -2.281914 | 3.080467 | 0.9126798 | 12.8406 | 3.699359
2018-02-11 15:44 | 396660.9813 | 1560.0024 | 5 | 45 | 3.867967 | -2.281891 | 3.080467 | 0.988737 | 12.8406 | 3.994442
2018-02-11 15:46 | 396780.9789 | 1680 | 5 | 45 | 3.845299 | -2.281914 | 3.080467 | 1.064791 | 12.8406 | 4.287749
2018-02-11 15:48 | 396900.9793 | 1800.0004 | 5 | 45 | 3.823692 | -2.281876 | 3.080467 | 1.140847 | 12.8406 | 4.579378
2018-02-11 15:50 | 397020.9796 | 1920.0007 | 5 | 45 | 3.803095 | -2.281919 | 3.080467 | 1.216904 | 12.8406 | 4.869407
2018-02-11 15:52 | 397140.9805 | 2040.0016 | 5 | 45 | 3.783569 | -2.28187 | 3.080467 | 1.29296 | 12.8406 | 5.157906
2018-02-11 15:54 | 397260.9821 | 2160.0032 | 5 | 45 | 3.765174 | -2.281914 | 3.080467 | 1.369017 | 12.8406 | 5.444963
2018-02-11 15:56 | 397380.9804 | 2280.0015 | 5 | 45 | 3.747832 | -2.281918 | 3.080467 | 1.445071 | 12.8406 | 5.730655
2018-02-11 15:58 | 397500.9806 | 2400.0017 | 5 | 45 | 3.731337 | -2.281872 | 3.080467 | 1.52113 | 12.8406 | 6.015078
2018-02-11 16:00 | 397620.9798 | 2520.0009 | 5 | 45 | 3.715689 | -2.281942 | 3.080467 | 1.597177 | 12.8406 | 6.298235
2018-02-11 16:02 | 397740.9806 | 2640.0017 | 5 | 45 | 3.700865 | -2.281876 | 3.080467 | 1.67324 | 12.8406 | 6.580295
2018-02-11 16:04 | 397860.979 | 2760.0001 | 5 | 45 | 3.686942 | -2.281901 | 3.080467 | 1.749297 | 12.8406 | 6.861234
2018-02-11 16:06 | 397980.9799 | 2880.001 | 5 | 45 | 3.67396 | -2.281891 | 3.080467 | 1.825351 | 12.8406 | 7.141144
2018-02-11 16:08 | 398100.9799 | 3000.001 | 5 | 45 | 3.661826 | -2.281918 | 3.080467 | 1.901406 | 12.8406 | 7.420099
2018-02-11 16:10 | 398220.9806 | 3120.0017 | 5 | 45 | 3.650348 | -2.281903 | 3.080467 | 1.977464 | 12.8406 | 7.698172
2018-02-11 16:12 | 398340.9799 | 3240.001 | 5 | 45 | 3.639216 | -2.281911 | 3.080467 | 2.053518 | 12.8406 | 7.975369
2018-02-11 16:14 | 398460.98 | 3360.0011 | 5 | 45 | 3.628224 | -2.281884 | 3.080467 | 2.129575 | 12.8406 | 8.25174
2018-02-11 16:16 | 398580.9792 | 3480.0003 | 5 | 45 | 3.617062 | -2.281972 | 3.080467 | 2.205628 | 12.8406 | 8.527255
2018-02-11 16:18 | 398700.9808 | 3600.0019 | 5 | 45 | 3.605328 | -2.281957 | 3.080467 | 2.281686 | 12.8406 | 8.801917
2018-02-11 16:20 | 398820.9809 | 3720.002 | 5 | 45 | 3.592946 | -2.281926 | 3.080467 | 2.357742 | 12.8406 | 9.075657
2018-02-11 16:22 | 398940.9801 | 3840.0012 | 5 | 45 | 3.580433 | -2.281942 | 3.080467 | 2.433799 | 12.8406 | 9.348448
2018-02-11 16:24 | 399060.9796 | 3960.0007 | 5 | 45 | 3.567815 | -2.281921 | 3.080467 | 2.509855 | 12.8406 | 9.620284
2018-02-11 16:26 | 399180.981 | 4080.0021 | 5 | 45 | 3.554377 | -2.281921 | 3.080467 | 2.58591 | 12.8406 | 9.891136
2018-02-11 16:28 | 399300.9802 | 4200.0013 | 5 | 45 | 3.537821 | -2.28187 | 3.080467 | 2.661959 | 12.8406 | 10.16084
2018-02-11 16:30 | 399420.9794 | 4320.0005 | 5 | 45 | 3.517203 | -2.281926 | 3.080467 | 2.738011 | 12.8406 | 10.42914
2018-02-11 16:32 | 399540.9804 | 4440.0015 | 5 | 45 | 3.490333 | -2.281911 | 3.080467 | 2.814065 | 12.8406 | 10.69567
2018-02-11 16:34 | 399660.9803 | 4560.0014 | 5 | 45 | 3.452798 | -2.281926 | 3.080467 | 2.890118 | 12.8406 | 10.95979
2018-02-11 16:36 | 399780.9811 | 4680.0022 | 5 | 45 | 3.385466 | -2.281955 | 3.080467 | 2.966176 | 12.8406 | 11.22017
2018-02-11 16:38 | 399900.9804 | 4800.0015 | 5 | 45 | 3.208675 | -2.281963 | 3.080467 | 3.042235 | 12.8406 | 11.47208
2018-02-11 16:39 | 399956.8049 | 4855.826 | 5 | 45 | 3 | -2.281942 | 3.080467 | 3.077618 | 12.8406 | 11.58251
2018-02-11 16:41 | 400076.8 | 120.0002 | 6 | 45 | 3.193629 | 0 | 3.080467 | 3.077618 | 12.8406 | 11.58251
2018-02-11 16:43 | 400196.8 | 240.0019 | 6 | 45 | 3.207847 | 0 | 3.080467 | 3.077618 | 12.8406 | 11.58251
2018-02-11 16:44 | 400256.8 | 300.0023 | 6 | 45 | 3.21284 | 0 | 3.080467 | 3.077618 | 12.8406 | 11.58251
2018-02-11 16:44 | 400256.8 | 0.0023 | 7 | 46 | 3.213022 | 0 | 0 | 0 | 0 | 0
2018-02-11 16:46 | 400376.9 | 120.0012 | 2 | 46 | 3.915742 | 4.890022 | 0.1623051 | 8.4e-11 | 0.6120618 | 2.69e-10
2018-02-11 16:48 | 400496.9 | 240.0019 | 2 | 46 | 3.97095 | 4.890055 | 0.3252907 | 8.4e-11 | 1.255663 | 2.69e-10
2018-02-11 16:50 | 400616.9 | 360.0003 | 2 | 46 | 4.006858 | 4.890039 | 0.4882767 | 8.4e-11 | 1.905861 | 2.69e-10
2018-02-11 16:52 | 400736.9 | 480.0013 | 2 | 46 | 4.037963 | 4.890022 | 0.6512653 | 8.4e-11 | 2.561524 | 2.69e-10
2018-02-11 16:54 | 400856.9 | 600.0013 | 2 | 46 | 4.065236 | 4.890017 | 0.8142499 | 8.4e-11 | 3.221923 | 2.69e-10
2018-02-11 16:56 | 400976.9 | 720.0013 | 2 | 46 | 4.089468 | 4.890045 | 0.9772379 | 8.4e-11 | 3.886516 | 2.69e-10
2018-02-11 16:58 | 401096.9 | 840.0022 | 2 | 46 | 4.113199 | 4.890005 | 1.140227 | 8.4e-11 | 4.554965 | 2.69e-10
2018-02-11 17:00 | 401216.9 | 960.0005 | 2 | 46 | 4.140123 | 4.889997 | 1.303202 | 8.4e-11 | 5.227455 | 2.69e-10
2018-02-11 17:02 | 401336.9 | 1080.0014 | 2 | 46 | 4.170881 | 4.890005 | 1.466183 | 8.4e-11 | 5.904676 | 2.69e-10
2018-02-11 17:04 | 401456.9 | 1200.0023 | 2 | 46 | 4.20039 | 4.778574 | 1.6289 | 8.4e-11 | 6.586043 | 2.69e-10
2018-02-11 17:06 | 401576.9 | 1320.0001 | 2 | 46 | 4.200396 | 4.135559 | 1.777196 | 8.4e-11 | 7.208943 | 2.69e-10
2018-02-11 17:08 | 401696.9 | 1440.0016 | 2 | 46 | 4.200377 | 3.557327 | 1.905234 | 8.4e-11 | 7.746753 | 2.69e-10
2018-02-11 17:09 | 401764 | 1507.123 | 2 | 46 | 4.200397 | 3.259979 | 1.968744 | 8.4e-11 | 8.013519 | 2.69e-10
2018-02-11 17:11 | 401884.1 | 120.0002 | 3 | 46 | 4.229234 | 3.259996 | 2.076966 | 8.4e-11 | 8.469546 | 2.69e-10
2018-02-11 17:13 | 402004.1 | 240.001 | 3 | 46 | 4.262315 | 3.259974 | 2.18562 | 8.4e-11 | 8.930846 | 2.69e-10
2018-02-11 17:15 | 402124.1 | 360.0004 | 3 | 46 | 4.297706 | 3.259972 | 2.294274 | 8.4e-11 | 9.395867 | 2.69e-10
2018-02-11 17:17 | 402244.1 | 480.0004 | 3 | 46 | 4.335023 | 3.259977 | 2.402931 | 8.4e-11 | 9.864852 | 2.69e-10
2018-02-11 17:19 | 402364.1 | 600.0019 | 3 | 46 | 4.373892 | 3.259958 | 2.511588 | 8.4e-11 | 10.33798 | 2.69e-10
2018-02-11 17:21 | 402484.1 | 720.0021 | 3 | 46 | 4.400391 | 3.01244 | 2.618758 | 8.4e-11 | 10.80861 | 2.69e-10
2018-02-11 17:23 | 402604.1 | 840.002 | 3 | 46 | 4.400383 | 2.480257 | 2.709872 | 8.4e-11 | 11.20955 | 2.69e-10
2018-02-11 17:25 | 402724.1 | 960.002 | 3 | 46 | 4.400381 | 2.06111 | 2.785291 | 8.4e-11 | 11.54142 | 2.69e-10
2018-02-11 17:27 | 402844.1 | 1080.002 | 3 | 46 | 4.400345 | 1.725607 | 2.848192 | 8.4e-11 | 11.81821 | 2.69e-10
2018-02-11 17:29 | 402964.1 | 1200.0006 | 3 | 46 | 4.400371 | 1.455826 | 2.901047 | 8.4e-11 | 12.05079 | 2.69e-10
2018-02-11 17:31 | 403084.1 | 1320.0006 | 3 | 46 | 4.40036 | 1.237293 | 2.94579 | 8.4e-11 | 12.24767 | 2.69e-10
2018-02-11 17:33 | 403204.1 | 1440.0021 | 3 | 46 | 4.400329 | 1.059212 | 2.983953 | 8.4e-11 | 12.41561 | 2.69e-10
2018-02-11 17:35 | 403324.1 | 1560.0007 | 3 | 46 | 4.400312 | 0.9123631 | 3.016736 | 8.4e-11 | 12.55986 | 2.69e-10
2018-02-11 17:37 | 403444.1 | 1680.0007 | 3 | 46 | 4.400337 | 0.7918739 | 3.045082 | 8.4e-11 | 12.68459 | 2.69e-10
2018-02-11 17:39 | 403564.1 | 1800.0023 | 3 | 46 | 4.400308 | 0.6903114 | 3.069741 | 8.4e-11 | 12.7931 | 2.69e-10
2018-02-11 17:40 | 403615.5 | 1851.4412 | 3 | 46 | 4.400318 | 0.6519985 | 3.07933 | 8.4e-11 | 12.83529 | 2.69e-10
2018-02-11 17:42 | 403735.5 | 120.0008 | 4 | 46 | 4.357171 | 0 | 3.079332 | 8.4e-11 | 12.8353 | 2.69e-10
2018-02-11 17:44 | 403855.5 | 240 | 4 | 46 | 4.354028 | 0 | 3.079332 | 8.4e-11 | 12.8353 | 2.69e-10
2018-02-11 17:45 | 403915.6 | 300.0037 | 4 | 46 | 4.353059 | 0 | 3.079332 | 8.4e-11 | 12.8353 | 2.69e-10
2018-02-11 17:47 | 404035.7 | 120.0009 | 5 | 46 | 4.193888 | -2.281921 | 3.079332 | 0.07604989 | 12.8353 | 0.3205222
2018-02-11 17:49 | 404155.7 | 240.0011 | 5 | 46 | 4.164123 | -2.281916 | 3.079332 | 0.1521079 | 12.8353 | 0.6383536
2018-02-11 17:51 | 404275.7 | 360.0019 | 5 | 46 | 4.135415 | -2.281921 | 3.079332 | 0.2281673 | 12.8353 | 0.9539809
2018-02-11 17:53 | 404395.7 | 480.001 | 5 | 46 | 4.106897 | -2.28194 | 3.079332 | 0.304224 | 12.8353 | 1.267422
2018-02-11 17:55 | 404515.7 | 600.0012 | 5 | 46 | 4.078508 | -2.281903 | 3.079332 | 0.3802783 | 12.8353 | 1.578689
2018-02-11 17:57 | 404635.7 | 720.0004 | 5 | 46 | 4.050348 | -2.281901 | 3.079332 | 0.4563329 | 12.8353 | 1.887805
2018-02-11 17:59 | 404755.7 | 840.0011 | 5 | 46 | 4.022465 | -2.281882 | 3.079332 | 0.5323902 | 12.8353 | 2.194802
2018-02-11 18:01 | 404875.7 | 960.0005 | 5 | 46 | 3.994959 | -2.281924 | 3.079332 | 0.6084428 | 12.8353 | 2.499672
2018-02-11 18:03 | 404995.7 | 1080.0005 | 5 | 46 | 3.96794 | -2.281944 | 3.079332 | 0.6845031 | 12.8353 | 2.802499
2018-02-11 18:05 | 405115.7 | 1200.0013 | 5 | 46 | 3.941569 | -2.281916 | 3.079332 | 0.7605626 | 12.8353 | 3.103292
2018-02-11 18:07 | 405235.7 | 1320.0021 | 5 | 46 | 3.915927 | -2.281932 | 3.079332 | 0.8366169 | 12.8353 | 3.402084
2018-02-11 18:09 | 405355.7 | 1440.0015 | 5 | 46 | 3.891182 | -2.281937 | 3.079332 | 0.9126755 | 12.8353 | 3.698978
2018-02-11 18:11 | 405475.7 | 1560.0013 | 5 | 46 | 3.867446 | -2.281886 | 3.079332 | 0.9887294 | 12.8353 | 3.994009
2018-02-11 18:13 | 405595.7 | 1680.0015 | 5 | 46 | 3.844749 | -2.281916 | 3.079332 | 1.064786 | 12.8353 | 4.287284
2018-02-11 18:15 | 405715.7 | 1800.0015 | 5 | 46 | 3.823108 | -2.281926 | 3.079332 | 1.140841 | 12.8353 | 4.578866
2018-02-11 18:17 | 405835.7 | 1920.0022 | 5 | 46 | 3.802527 | -2.281939 | 3.079332 | 1.216896 | 12.8353 | 4.868845
2018-02-11 18:19 | 405955.7 | 2040.0015 | 5 | 46 | 3.783012 | -2.281955 | 3.079332 | 1.292956 | 12.8353 | 5.157315
2018-02-11 18:21 | 406075.7 | 2160.0016 | 5 | 46 | 3.764614 | -2.281921 | 3.079332 | 1.369011 | 12.8353 | 5.444324
2018-02-11 18:23 | 406195.7 | 2280.0024 | 5 | 46 | 3.747258 | -2.281893 | 3.079332 | 1.445067 | 12.8353 | 5.729983
2018-02-11 18:25 | 406315.7 | 2400.0016 | 5 | 46 | 3.730773 | -2.281934 | 3.079332 | 1.521125 | 12.8353 | 6.014357
2018-02-11 18:27 | 406435.7 | 2520.0009 | 5 | 46 | 3.715117 | -2.281909 | 3.079332 | 1.59718 | 12.8353 | 6.297502
2018-02-11 18:29 | 406555.7 | 2640.0017 | 5 | 46 | 3.700307 | -2.281953 | 3.079332 | 1.673239 | 12.8353 | 6.579501
2018-02-11 18:31 | 406675.7 | 2760.0009 | 5 | 46 | 3.686403 | -2.281901 | 3.079332 | 1.749295 | 12.8353 | 6.860395
2018-02-11 18:33 | 406795.7 | 2880.0002 | 5 | 46 | 3.673391 | -2.281926 | 3.079332 | 1.825351 | 12.8353 | 7.140268
2018-02-11 18:35 | 406915.7 | 3000.0011 | 5 | 46 | 3.66129 | -2.28196 | 3.079332 | 1.90141 | 12.8353 | 7.419196
2018-02-11 18:37 | 407035.7 | 3120.0009 | 5 | 46 | 3.649788 | -2.281944 | 3.079332 | 1.977465 | 12.8353 | 7.697213
2018-02-11 18:39 | 407155.7 | 3240.0003 | 5 | 46 | 3.638674 | -2.281942 | 3.079332 | 2.05352 | 12.8353 | 7.974376
2018-02-11 18:41 | 407275.7 | 3360.0018 | 5 | 46 | 3.627685 | -2.281951 | 3.079332 | 2.12958 | 12.8353 | 8.250715
2018-02-11 18:43 | 407395.7 | 3480.0011 | 5 | 46 | 3.616518 | -2.281947 | 3.079332 | 2.205634 | 12.8353 | 8.526192
2018-02-11 18:45 | 407515.7 | 3600.0012 | 5 | 46 | 3.604797 | -2.281947 | 3.079332 | 2.281693 | 12.8353 | 8.800821
2018-02-11 18:47 | 407635.7 | 3720.0004 | 5 | 46 | 3.59244 | -2.281942 | 3.079332 | 2.357748 | 12.8353 | 9.074515
2018-02-11 18:49 | 407755.7 | 3840.0005 | 5 | 46 | 3.57994 | -2.281976 | 3.079332 | 2.433807 | 12.8353 | 9.347278
2018-02-11 18:51 | 407875.7 | 3960.0013 | 5 | 46 | 3.567299 | -2.281988 | 3.079332 | 2.509864 | 12.8353 | 9.619076
2018-02-11 18:53 | 407995.7 | 4080.0021 | 5 | 46 | 3.553805 | -2.281934 | 3.079332 | 2.585921 | 12.8353 | 9.889893
2018-02-11 18:55 | 408115.7 | 4200.0005 | 5 | 46 | 3.537175 | -2.281988 | 3.079332 | 2.661973 | 12.8353 | 10.15956
2018-02-11 18:57 | 408235.7 | 4320.0023 | 5 | 46 | 3.516474 | -2.281986 | 3.079332 | 2.738029 | 12.8353 | 10.42782
2018-02-11 18:59 | 408355.7 | 4440.0015 | 5 | 46 | 3.489482 | -2.28199 | 3.079332 | 2.814086 | 12.8353 | 10.6943
2018-02-11 19:01 | 408475.7 | 4560.0012 | 5 | 46 | 3.451597 | -2.281967 | 3.079332 | 2.890145 | 12.8353 | 10.95837
2018-02-11 19:03 | 408595.7 | 4680.0016 | 5 | 46 | 3.383299 | -2.28197 | 3.079332 | 2.966205 | 12.8353 | 11.21864
2018-02-11 19:05 | 408715.7 | 4800.0003 | 5 | 46 | 3.203839 | -2.281978 | 3.079332 | 3.042264 | 12.8353 | 11.4703
2018-02-11 19:06 | 408769.7 | 4854.0046 | 5 | 46 | 2.999982 | -2.282032 | 3.079332 | 3.076492 | 12.8353 | 11.57702
2018-02-11 19:08 | 408889.7 | 120.0009 | 6 | 46 | 3.194683 | 0 | 3.079332 | 3.076499 | 12.8353 | 11.57704
2018-02-11 19:10 | 409009.7 | 240.0001 | 6 | 46 | 3.208911 | 0 | 3.079332 | 3.076499 | 12.8353 | 11.57704
2018-02-11 19:11 | 409069.7 | 300.0025 | 6 | 46 | 3.213913 | 0 | 3.079332 | 3.076499 | 12.8353 | 11.57704
2018-02-11 19:11 | 409069.7 | 0.0047 | 7 | 47 | 3.213901 | 0 | 0 | 0 | 0 | 0
2018-02-11 19:13 | 409189.8 | 120.0019 | 2 | 47 | 3.917531 | 4.890055 | 0.1623077 | 0 | 0.6123661 | 0
2018-02-11 19:15 | 409309.8 | 240.0019 | 2 | 47 | 3.972438 | 4.890041 | 0.3252913 | 0 | 1.256222 | 0
2018-02-11 19:17 | 409429.8 | 360.0004 | 2 | 47 | 4.008326 | 4.890026 | 0.4882782 | 0 | 1.906666 | 0
2018-02-11 19:19 | 409549.8 | 480.0021 | 2 | 47 | 4.039359 | 4.890005 | 0.6512654 | 0 | 2.562557 | 0
2018-02-11 19:21 | 409669.8 | 600.0021 | 2 | 47 | 4.066565 | 4.890005 | 0.8142579 | 0 | 3.223211 | 0
2018-02-11 19:23 | 409789.8 | 720.0021 | 2 | 47 | 4.090683 | 4.890018 | 0.9772435 | 0 | 3.888 | 0
2018-02-11 19:25 | 409909.8 | 840.0021 | 2 | 47 | 4.114339 | 4.890055 | 1.140222 | 0 | 4.5566 | 0
2018-02-11 19:27 | 410029.8 | 960.0013 | 2 | 47 | 4.141212 | 4.890074 | 1.303208 | 0 | 5.229313 | 0
2018-02-11 19:29 | 410149.8 | 1080.0014 | 2 | 47 | 4.171884 | 4.890045 | 1.466187 | 0 | 5.906697 | 0
2018-02-11 19:31 | 410269.8 | 1200.0006 | 2 | 47 | 4.200415 | 4.762053 | 1.628804 | 0 | 6.58778 | 0
2018-02-11 19:33 | 410389.8 | 1320.0014 | 2 | 47 | 4.200384 | 4.125259 | 1.776679 | 0 | 7.208912 | 0
2018-02-11 19:35 | 410509.8 | 1440.0022 | 2 | 47 | 4.200382 | 3.550714 | 1.90445 | 0 | 7.745599 | 0
2018-02-11 19:36 | 410575.7 | 1505.8931 | 2 | 47 | 4.200372 | 3.259979 | 1.966753 | 0 | 8.007295 | 0
2018-02-11 19:38 | 410695.7 | 120.0012 | 3 | 47 | 4.229115 | 3.259968 | 2.074982 | 0 | 8.463346 | 0
2018-02-11 19:40 | 410815.7 | 240.0021 | 3 | 47 | 4.262156 | 3.260023 | 2.183639 | 0 | 8.924644 | 0
2018-02-11 19:42 | 410935.7 | 360.0005 | 3 | 47 | 4.297453 | 3.260002 | 2.292293 | 0 | 9.389643 | 0
2018-02-11 19:44 | 411055.7 | 480.0006 | 3 | 47 | 4.334704 | 3.259975 | 2.400946 | 0 | 9.858581 | 0
2018-02-11 19:46 | 411175.7 | 600.0022 | 3 | 47 | 4.373492 | 3.26001 | 2.509606 | 0 | 10.33169 | 0
2018-02-11 19:48 | 411295.7 | 720.0014 | 3 | 47 | 4.400387 | 3.019375 | 2.616859 | 0 | 10.80265 | 0
2018-02-11 19:50 | 411415.7 | 840.0016 | 3 | 47 | 4.400359 | 2.48543 | 2.708203 | 0 | 11.2046 | 0
2018-02-11 19:52 | 411535.7 | 960.0023 | 3 | 47 | 4.400358 | 2.066051 | 2.783807 | 0 | 11.53728 | 0
2018-02-11 19:54 | 411655.7 | 1080.0014 | 3 | 47 | 4.40036 | 1.730057 | 2.84686 | 0 | 11.81474 | 0
2018-02-11 19:56 | 411775.7 | 1200.0004 | 3 | 47 | 4.400352 | 1.459175 | 2.89984 | 0 | 12.04787 | 0
2018-02-11 19:58 | 411895.7 | 1320.0008 | 3 | 47 | 4.400354 | 1.239449 | 2.944691 | 0 | 12.24523 | 0
2018-02-11 20:00 | 412015.7 | 1440.0023 | 3 | 47 | 4.400363 | 1.061909 | 2.982942 | 0 | 12.41355 | 0
2018-02-11 20:02 | 412135.7 | 1560.0023 | 3 | 47 | 4.400341 | 0.9145279 | 3.015791 | 0 | 12.5581 | 0
2018-02-11 20:04 | 412255.7 | 1680.0006 | 3 | 47 | 4.400332 | 0.793272 | 3.044187 | 0 | 12.68305 | 0
2018-02-11 20:06 | 412375.7 | 1800.0016 | 3 | 47 | 4.400332 | 0.6916466 | 3.068878 | 0 | 12.7917 | 0
2018-02-11 20:07 | 412428.5 | 1852.8126 | 3 | 47 | 4.400327 | 0.6519909 | 3.078728 | 0 | 12.83504 | 0
2018-02-11 20:09 | 412548.6 | 120.0001 | 4 | 47 | 4.357193 | 0 | 3.078728 | 0 | 12.83504 | 0
2018-02-11 20:11 | 412668.6 | 240.0003 | 4 | 47 | 4.354049 | 0 | 3.078728 | 0 | 12.83504 | 0
2018-02-11 20:12 | 412728.6 | 300.0025 | 4 | 47 | 4.353111 | 0 | 3.078728 | 0 | 12.83504 | 0
2018-02-11 20:14 | 412848.7 | 120.0002 | 5 | 47 | 4.19386 | -2.281914 | 3.078728 | 0.07605474 | 12.83504 | 0.3205414
2018-02-11 20:16 | 412968.7 | 240.0001 | 5 | 47 | 4.164151 | -2.281926 | 3.078728 | 0.1521095 | 12.83504 | 0.6383595
2018-02-11 20:18 | 413088.7 | 360.0018 | 5 | 47 | 4.135444 | -2.281901 | 3.078728 | 0.2281673 | 12.83504 | 0.9539819
2018-02-11 20:20 | 413208.7 | 480.0011 | 5 | 47 | 4.106945 | -2.281898 | 3.078728 | 0.3042212 | 12.83504 | 1.267414
2018-02-11 20:22 | 413328.7 | 600.0011 | 5 | 47 | 4.078598 | -2.281924 | 3.078728 | 0.3802792 | 12.83504 | 1.5787
2018-02-11 20:24 | 413448.7 | 720.0002 | 5 | 47 | 4.050413 | -2.281924 | 3.078728 | 0.4563385 | 12.83504 | 1.887841
2018-02-11 20:26 | 413568.7 | 840.002 | 5 | 47 | 4.022533 | -2.281955 | 3.078728 | 0.5323954 | 12.83504 | 2.19484
2018-02-11 20:28 | 413688.7 | 960.0004 | 5 | 47 | 3.995051 | -2.281926 | 3.078728 | 0.6084499 | 12.83504 | 2.499724
2018-02-11 20:30 | 413808.7 | 1080.0004 | 5 | 47 | 3.968047 | -2.28194 | 3.078728 | 0.6845089 | 12.83504 | 2.802553
2018-02-11 20:32 | 413928.7 | 1200.0005 | 5 | 47 | 3.941694 | -2.281947 | 3.078728 | 0.7605633 | 12.83504 | 3.103334
2018-02-11 20:34 | 414048.7 | 1320.0021 | 5 | 47 | 3.916064 | -2.281953 | 3.078728 | 0.8366216 | 12.83504 | 3.402153
2018-02-11 20:36 | 414168.7 | 1440.0008 | 5 | 47 | 3.891321 | -2.281944 | 3.078728 | 0.9126809 | 12.83504 | 3.699058
2018-02-11 20:38 | 414288.7 | 1560.0021 | 5 | 47 | 3.867581 | -2.281919 | 3.078728 | 0.9887376 | 12.83504 | 3.99411
2018-02-11 20:40 | 414408.7 | 1680.0005 | 5 | 47 | 3.844923 | -2.281944 | 3.078728 | 1.064794 | 12.83504 | 4.287395
2018-02-11 20:42 | 414528.7 | 1800.0029 | 5 | 47 | 3.823287 | -2.281976 | 3.078728 | 1.140851 | 12.83504 | 4.579
2018-02-11 20:44 | 414648.7 | 1920.0013 | 5 | 47 | 3.802696 | -2.28193 | 3.078728 | 1.216907 | 12.83504 | 4.868993
2018-02-11 20:46 | 414768.7 | 2040.0022 | 5 | 47 | 3.783174 | -2.281914 | 3.078728 | 1.292963 | 12.83504 | 5.157464
2018-02-11 20:48 | 414888.7 | 2160.0022 | 5 | 47 | 3.76478 | -2.281916 | 3.078728 | 1.369022 | 12.83504 | 5.4445
2018-02-11 20:50 | 415008.7 | 2280.0022 | 5 | 47 | 3.747451 | -2.28196 | 3.078728 | 1.44508 | 12.83504 | 5.730178
2018-02-11 20:52 | 415128.7 | 2400.0015 | 5 | 47 | 3.730978 | -2.281911 | 3.078728 | 1.521135 | 12.83504 | 6.01456
2018-02-11 20:54 | 415248.7 | 2520.0023 | 5 | 47 | 3.715306 | -2.281916 | 3.078728 | 1.597195 | 12.83504 | 6.297734
2018-02-11 20:56 | 415368.7 | 2640.0007 | 5 | 47 | 3.700522 | -2.281893 | 3.078728 | 1.673249 | 12.83504 | 6.579731
2018-02-11 20:58 | 415488.7 | 2760.0008 | 5 | 47 | 3.686594 | -2.281924 | 3.078728 | 1.749305 | 12.83504 | 6.86064
2018-02-11 21:00 | 415608.7 | 2880.0024 | 5 | 47 | 3.673595 | -2.281893 | 3.078728 | 1.825363 | 12.83504 | 7.140537
2018-02-11 21:02 | 415728.7 | 3000.0016 | 5 | 47 | 3.661486 | -2.281901 | 3.078728 | 1.901422 | 12.83504 | 7.41948
2018-02-11 21:04 | 415848.7 | 3120.0009 | 5 | 47 | 3.649989 | -2.281967 | 3.078728 | 1.97748 | 12.83504 | 7.697525
2018-02-11 21:06 | 415968.7 | 3240.0001 | 5 | 47 | 3.638871 | -2.281907 | 3.078728 | 2.053534 | 12.83504 | 7.974695
2018-02-11 21:08 | 416088.7 | 3360.0006 | 5 | 47 | 3.62783 | -2.281916 | 3.078728 | 2.129587 | 12.83504 | 8.251024
2018-02-11 21:10 | 416208.7 | 3480.001 | 5 | 47 | 3.616623 | -2.281916 | 3.078728 | 2.205642 | 12.83504 | 8.526516
2018-02-11 21:12 | 416328.7 | 3600.001 | 5 | 47 | 3.604859 | -2.281953 | 3.078728 | 2.281701 | 12.83504 | 8.801149
2018-02-11 21:14 | 416448.7 | 3720.001 | 5 | 47 | 3.592487 | -2.281951 | 3.078728 | 2.357757 | 12.83504 | 9.074853
2018-02-11 21:16 | 416568.7 | 3840.0018 | 5 | 47 | 3.579959 | -2.281918 | 3.078728 | 2.433814 | 12.83504 | 9.347609
2018-02-11 21:18 | 416688.7 | 3960.0004 | 5 | 47 | 3.567312 | -2.281934 | 3.078728 | 2.50987 | 12.83504 | 9.619406
2018-02-11 21:20 | 416808.7 | 4080.0002 | 5 | 47 | 3.553829 | -2.281988 | 3.078728 | 2.585922 | 12.83504 | 9.890206
2018-02-11 21:22 | 416928.7 | 4200.0011 | 5 | 47 | 3.537164 | -2.281984 | 3.078728 | 2.661976 | 12.83504 | 10.15988
2018-02-11 21:24 | 417048.7 | 4320.0002 | 5 | 47 | 3.51645 | -2.281974 | 3.078728 | 2.738031 | 12.83504 | 10.42814
2018-02-11 21:26 | 417168.7 | 4440.0019 | 5 | 47 | 3.489422 | -2.282011 | 3.078728 | 2.814091 | 12.83504 | 10.69462
2018-02-11 21:28 | 417288.7 | 4560.0005 | 5 | 47 | 3.451507 | -2.281984 | 3.078728 | 2.890148 | 12.83504 | 10.95868
2018-02-11 21:30 | 417408.7 | 4680.0015 | 5 | 47 | 3.382919 | -2.281976 | 3.078728 | 2.966208 | 12.83504 | 11.21893
2018-02-11 21:32 | 417528.7 | 4800.0021 | 5 | 47 | 3.202057 | -2.281972 | 3.078728 | 3.042266 | 12.83504 | 11.47052
2018-02-11 21:33 | 417581.9 | 4853.2234 | 5 | 47 | 2.999993 | -2.281957 | 3.078728 | 3.075998 | 12.83504 | 11.57565
2018-02-11 21:35 | 417702 | 120.0017 | 6 | 47 | 3.194132 | 0 | 3.078728 | 3.075998 | 12.83504 | 11.57565
2018-02-11 21:37 | 417822 | 240.0009 | 6 | 47 | 3.208367 | 0 | 3.078728 | 3.075998 | 12.83504 | 11.57565
2018-02-11 21:38 | 417882 | 300.0007 | 6 | 47 | 3.21337 | 0 | 3.078728 | 3.075998 | 12.83504 | 11.57565
2018-02-11 21:38 | 417882 | 0.0025 | 7 | 48 | 3.213413 | 0 | 0 | 0 | 0 | 0
2018-02-11 21:40 | 418002 | 120.0033 | 2 | 48 | 3.916971 | 4.890072 | 0.1623162 | 2.882e-09 | 0.6122997 | 9.262e-09
2018-02-11 21:42 | 418122 | 240.0019 | 2 | 48 | 3.972038 | 4.890062 | 0.3252955 | 2.882e-09 | 1.256066 | 9.262e-09
2018-02-11 21:44 | 418242 | 360.0004 | 2 | 48 | 4.007954 | 4.890085 | 0.488286 | 2.882e-09 | 1.906462 | 9.262e-09
2018-02-11 21:46 | 418362 | 480.001 | 2 | 48 | 4.039098 | 4.890036 | 0.6512743 | 2.882e-09 | 2.56231 | 9.262e-09
2018-02-11 21:48 | 418482 | 600.0002 | 2 | 48 | 4.066353 | 4.890041 | 0.8142565 | 2.882e-09 | 3.222884 | 9.262e-09
2018-02-11 21:50 | 418602 | 720.0009 | 2 | 48 | 4.090554 | 4.890068 | 0.9772467 | 2.882e-09 | 3.887666 | 9.262e-09
2018-02-11 21:52 | 418722 | 840.0002 | 2 | 48 | 4.114223 | 4.890043 | 1.140228 | 2.882e-09 | 4.556249 | 9.262e-09
2018-02-11 21:54 | 418842 | 960.001 | 2 | 48 | 4.141129 | 4.890055 | 1.303212 | 2.882e-09 | 5.228941 | 9.262e-09
2018-02-11 21:56 | 418962 | 1080.0019 | 2 | 48 | 4.171881 | 4.890074 | 1.466206 | 2.882e-09 | 5.906379 | 9.262e-09
2018-02-11 21:58 | 419082 | 1200.001 | 2 | 48 | 4.200404 | 4.760515 | 1.628811 | 2.882e-09 | 6.587418 | 9.262e-09
2018-02-11 22:00 | 419202 | 1320.0005 | 2 | 48 | 4.200393 | 4.121786 | 1.776575 | 2.882e-09 | 7.208086 | 9.262e-09
2018-02-11 22:02 | 419322 | 1440.0011 | 2 | 48 | 4.200379 | 3.546436 | 1.904223 | 2.882e-09 | 7.744256 | 9.262e-09
2018-02-11 22:03 | 419386.9 | 1504.8257 | 2 | 48 | 4.200358 | 3.259993 | 1.965479 | 2.882e-09 | 8.001556 | 9.262e-09
2018-02-11 22:05 | 419506.9 | 120.0019 | 3 | 48 | 4.229149 | 3.260004 | 2.0737 | 2.882e-09 | 8.457573 | 9.262e-09
2018-02-11 22:07 | 419626.9 | 240.0011 | 3 | 48 | 4.262233 | 3.260008 | 2.182358 | 2.882e-09 | 8.91888 | 9.262e-09
2018-02-11 22:09 | 419746.9 | 360.002 | 3 | 48 | 4.297573 | 3.260017 | 2.29101 | 2.882e-09 | 9.383883 | 9.262e-09
2018-02-11 22:11 | 419866.9 | 480.001 | 3 | 48 | 4.334794 | 3.260015 | 2.399665 | 2.882e-09 | 9.852841 | 9.262e-09
2018-02-11 22:13 | 419986.9 | 600.0004 | 3 | 48 | 4.373649 | 3.260035 | 2.508325 | 2.882e-09 | 10.32595 | 9.262e-09
2018-02-11 22:15 | 420106.9 | 720.0004 | 3 | 48 | 4.400387 | 3.016941 | 2.615546 | 2.882e-09 | 10.79679 | 9.262e-09
2018-02-11 22:17 | 420226.9 | 840.0006 | 3 | 48 | 4.40037 | 2.484554 | 2.706812 | 2.882e-09 | 11.1984 | 9.262e-09
2018-02-11 22:19 | 420346.9 | 960.002 | 3 | 48 | 4.400364 | 2.065098 | 2.782375 | 2.882e-09 | 11.53091 | 9.262e-09
2018-02-11 22:21 | 420466.9 | 1080.0022 | 3 | 48 | 4.400351 | 1.729668 | 2.845417 | 2.882e-09 | 11.80831 | 9.262e-09
2018-02-11 22:23 | 420586.9 | 1200.0022 | 3 | 48 | 4.400345 | 1.459406 | 2.898407 | 2.882e-09 | 12.04149 | 9.262e-09
2018-02-11 22:25 | 420706.9 | 1320.0014 | 3 | 48 | 4.400335 | 1.240629 | 2.943282 | 2.882e-09 | 12.23895 | 9.262e-09
2018-02-11 22:27 | 420826.9 | 1440.0022 | 3 | 48 | 4.400332 | 1.062357 | 2.981569 | 2.882e-09 | 12.40743 | 9.262e-09
2018-02-11 22:29 | 420946.9 | 1560.0008 | 3 | 48 | 4.400328 | 0.9160366 | 3.014472 | 2.882e-09 | 12.55221 | 9.262e-09
2018-02-11 22:31 | 421066.9 | 1680.0008 | 3 | 48 | 4.40033 | 0.7949448 | 3.042926 | 2.882e-09 | 12.67742 | 9.262e-09
2018-02-11 22:33 | 421186.9 | 1800.0008 | 3 | 48 | 4.400325 | 0.6931629 | 3.067674 | 2.882e-09 | 12.78632 | 9.262e-09
2018-02-11 22:34 | 421241 | 1854.0709 | 3 | 48 | 4.400309 | 0.6519985 | 3.077775 | 2.882e-09 | 12.83077 | 9.262e-09
2018-02-11 22:36 | 421361 | 120.0004 | 4 | 48 | 4.357117 | 0 | 3.077775 | 2.882e-09 | 12.83077 | 9.262e-09
2018-02-11 22:38 | 421481 | 240.0001 | 4 | 48 | 4.353979 | 0 | 3.077775 | 2.882e-09 | 12.83077 | 9.262e-09
2018-02-11 22:39 | 421541 | 300.0016 | 4 | 48 | 4.353001 | 0 | 3.077775 | 2.882e-09 | 12.83077 | 9.262e-09
2018-02-11 22:41 | 421661.1 | 120.001 | 5 | 48 | 4.193643 | -2.281932 | 3.077775 | 0.07605745 | 12.83077 | 0.3205363
2018-02-11 22:43 | 421781.1 | 240.0019 | 5 | 48 | 4.163901 | -2.281876 | 3.077775 | 0.1521147 | 12.83077 | 0.6383469
2018-02-11 22:45 | 421901.1 | 360.0004 | 5 | 48 | 4.135203 | -2.281907 | 3.077775 | 0.2281675 | 12.83077 | 0.9539297
2018-02-11 22:47 | 422021.1 | 480.0004 | 5 | 48 | 4.106684 | -2.281901 | 3.077775 | 0.3042244 | 12.83077 | 1.267355
2018-02-11 22:49 | 422141.1 | 600.0012 | 5 | 48 | 4.078305 | -2.281897 | 3.077775 | 0.3802814 | 12.83077 | 1.578617
2018-02-11 22:51 | 422261.1 | 720.0004 | 5 | 48 | 4.050132 | -2.281901 | 3.077775 | 0.4563345 | 12.83077 | 1.887712
2018-02-11 22:53 | 422381.1 | 840.0006 | 5 | 48 | 4.022272 | -2.281893 | 3.077775 | 0.5323918 | 12.83077 | 2.194693
2018-02-11 22:55 | 422501.1 | 960.0012 | 5 | 48 | 3.994779 | -2.281907 | 3.077775 | 0.6084471 | 12.83077 | 2.49956
2018-02-11 22:57 | 422621.1 | 1080.0021 | 5 | 48 | 3.967803 | -2.281905 | 3.077775 | 0.6845027 | 12.83077 | 2.802356
2018-02-11 22:59 | 422741.1 | 1200.0014 | 5 | 48 | 3.941434 | -2.281911 | 3.077775 | 0.76056 | 12.83077 | 3.103129
2018-02-11 23:01 | 422861.1 | 1320.0006 | 5 | 48 | 3.915801 | -2.281914 | 3.077775 | 0.8366138 | 12.83077 | 3.401909
2018-02-11 23:03 | 422981.1 | 1440.0014 | 5 | 48 | 3.891069 | -2.281949 | 3.077775 | 0.9126703 | 12.83077 | 3.698784
2018-02-11 23:05 | 423101.1 | 1560.0014 | 5 | 48 | 3.867319 | -2.281886 | 3.077775 | 0.9887257 | 12.83077 | 3.993811
2018-02-11 23:07 | 423221.1 | 1680.0007 | 5 | 48 | 3.844642 | -2.281897 | 3.077775 | 1.064782 | 12.83077 | 4.287076
2018-02-11 23:09 | 423341.1 | 1800.0006 | 5 | 48 | 3.823002 | -2.281884 | 3.077775 | 1.140838 | 12.83077 | 4.578656
2018-02-11 23:11 | 423461.1 | 1920.0015 | 5 | 48 | 3.802417 | -2.281901 | 3.077775 | 1.216897 | 12.83077 | 4.86864
2018-02-11 23:13 | 423581.1 | 2040.0006 | 5 | 48 | 3.782929 | -2.281901 | 3.077775 | 1.292951 | 12.83077 | 5.15708
2018-02-11 23:15 | 423701.1 | 2160.003 | 5 | 48 | 3.764551 | -2.281891 | 3.077775 | 1.369008 | 12.83077 | 5.444095
2018-02-11 23:17 | 423821.1 | 2280.0008 | 5 | 48 | 3.747181 | -2.281937 | 3.077775 | 1.445063 | 12.83077 | 5.729739
2018-02-11 23:19 | 423941.1 | 2400.0015 | 5 | 48 | 3.730727 | -2.281903 | 3.077775 | 1.521119 | 12.83077 | 6.014105
2018-02-11 23:21 | 424061.1 | 2520.0008 | 5 | 48 | 3.715076 | -2.281939 | 3.077775 | 1.597176 | 12.83077 | 6.29725
2018-02-11 23:23 | 424181.1 | 2640.0018 | 5 | 48 | 3.700262 | -2.281932 | 3.077775 | 1.673233 | 12.83077 | 6.579239
2018-02-11 23:25 | 424301.1 | 2760.0009 | 5 | 48 | 3.686372 | -2.281874 | 3.077775 | 1.749289 | 12.83077 | 6.860132
2018-02-11 23:27 | 424421.1 | 2880.0009 | 5 | 48 | 3.673403 | -2.28196 | 3.077775 | 1.825346 | 12.83077 | 7.14001
2018-02-11 23:29 | 424541.1 | 3000.0026 | 5 | 48 | 3.661268 | -2.281928 | 3.077775 | 1.901399 | 12.83077 | 7.418914
2018-02-11 23:31 | 424661.1 | 3120.001 | 5 | 48 | 3.649786 | -2.281947 | 3.077775 | 1.977457 | 12.83077 | 7.696946
2018-02-11 23:33 | 424781.1 | 3240.0002 | 5 | 48 | 3.63865 | -2.281924 | 3.077775 | 2.05351 | 12.83077 | 7.974098
2018-02-11 23:35 | 424901.1 | 3360.0002 | 5 | 48 | 3.627615 | -2.281955 | 3.077775 | 2.129568 | 12.83077 | 8.250426
2018-02-11 23:37 | 425021.1 | 3480.0005 | 5 | 48 | 3.616406 | -2.281909 | 3.077775 | 2.205623 | 12.83077 | 8.5259
2018-02-11 23:39 | 425141.1 | 3600.0011 | 5 | 48 | 3.604631 | -2.281895 | 3.077775 | 2.28168 | 12.83077 | 8.800508
2018-02-11 23:41 | 425261.1 | 3720.0004 | 5 | 48 | 3.592206 | -2.281921 | 3.077775 | 2.357735 | 12.83077 | 9.074191
2018-02-11 23:43 | 425381.1 | 3840.0004 | 5 | 48 | 3.579674 | -2.28194 | 3.077775 | 2.433792 | 12.83077 | 9.346926
2018-02-11 23:45 | 425501.1 | 3960.0003 | 5 | 48 | 3.567008 | -2.281951 | 3.077775 | 2.509849 | 12.83077 | 9.618704
2018-02-11 23:47 | 425621.1 | 4080.0003 | 5 | 48 | 3.553484 | -2.281984 | 3.077775 | 2.585901 | 12.83077 | 9.889482
2018-02-11 23:49 | 425741.1 | 4200.0013 | 5 | 48 | 3.536727 | -2.281957 | 3.077775 | 2.661952 | 12.83077 | 10.15912
2018-02-11 23:51 | 425861.1 | 4320.002 | 5 | 48 | 3.515969 | -2.281932 | 3.077775 | 2.738007 | 12.83077 | 10.42734
2018-02-11 23:53 | 425981.1 | 4440.0005 | 5 | 48 | 3.488799 | -2.282062 | 3.077775 | 2.814064 | 12.83077 | 10.69377
2018-02-11 23:55 | 426101.1 | 4560.0021 | 5 | 48 | 3.450595 | -2.281993 | 3.077775 | 2.890124 | 12.83077 | 10.95778
2018-02-11 23:57 | 426221.1 | 4680.0023 | 5 | 48 | 3.381142 | -2.281993 | 3.077775 | 2.966183 | 12.83077 | 11.21793
2018-02-11 23:59 | 426341.1 | 4800.0022 | 5 | 48 | 3.197382 | -2.281949 | 3.077775 | 3.042246 | 12.83077 | 11.46932
2018-02-12 | 426392.5 | 4851.4244 | 5 | 48 | 2.999961 | -2.28198 | 3.077775 | 3.074837 | 12.83077 | 11.5708
2018-02-12 00:02 | 426512.6 | 120 | 6 | 48 | 3.194322 | 0 | 3.077775 | 3.074837 | 12.83077 | 11.5708
2018-02-12 00:04 | 426632.6 | 240 | 6 | 48 | 3.208545 | 0 | 3.077775 | 3.074837 | 12.83077 | 11.5708
2018-02-12 00:05 | 426692.6 | 300.0022 | 6 | 48 | 3.213536 | 0 | 3.077775 | 3.074837 | 12.83077 | 11.5708
2018-02-12 00:05 | 426692.6101 | 0.0025 | 7 | 49 | 3.213646 | 0 | 0 | 0 | 0 | 0
2018-02-12 00:07 | 426812.7 | 120.0019 | 2 | 49 | 3.917072 | 4.890066 | 0.1623071 | 0 | 0.6123002 | 0
2018-02-12 00:09 | 426932.7 | 240.0003 | 2 | 49 | 3.9721 | 4.890038 | 0.3252925 | 0 | 1.256104 | 0
2018-02-12 00:11 | 427052.7 | 360.0012 | 2 | 49 | 4.007955 | 4.890013 | 0.4882742 | 0 | 1.906469 | 0
2018-02-12 00:13 | 427172.7 | 480.0013 | 2 | 49 | 4.039022 | 4.890053 | 0.6512699 | 0 | 2.562338 | 0
2018-02-12 00:15 | 427292.7 | 600.0004 | 2 | 49 | 4.066255 | 4.890022 | 0.8142481 | 0 | 3.222882 | 0
2018-02-12 00:17 | 427412.7 | 720.002 | 2 | 49 | 4.090446 | 4.890051 | 0.977236 | 0 | 3.887637 | 0
2018-02-12 00:19 | 427532.7 | 840.0021 | 2 | 49 | 4.114227 | 4.890003 | 1.140222 | 0 | 4.556237 | 0
2018-02-12 00:21 | 427652.7 | 960.0006 | 2 | 49 | 4.141243 | 4.889984 | 1.303205 | 0 | 5.228932 | 0
2018-02-12 00:23 | 427772.7 | 1080.0007 | 2 | 49 | 4.172049 | 4.890007 | 1.466183 | 0 | 5.906331 | 0
2018-02-12 00:25 | 427892.7 | 1200.0007 | 2 | 49 | 4.200393 | 4.756319 | 1.628768 | 0 | 6.587309 | 0
2018-02-12 00:27 | 428012.7 | 1320.0008 | 2 | 49 | 4.200395 | 4.119976 | 1.776458 | 0 | 7.207662 | 0
2018-02-12 00:29 | 428132.7 | 1440.0008 | 2 | 49 | 4.200397 | 3.545048 | 1.904014 | 0 | 7.743445 | 0
2018-02-12 00:30 | 428197 | 1504.3702 | 2 | 49 | 4.20038 | 3.259989 | 1.964812 | 0 | 7.998823 | 0
2018-02-12 00:32 | 428317.1 | 120.001 | 3 | 49 | 4.229168 | 3.260014 | 2.07303 | 0 | 8.454828 | 0
2018-02-12 00:34 | 428437.1 | 240.0003 | 3 | 49 | 4.262264 | 3.260002 | 2.181689 | 0 | 8.916142 | 0
2018-02-12 00:36 | 428557.1 | 360.0003 | 3 | 49 | 4.297596 | 3.259975 | 2.290341 | 0 | 9.381147 | 0
2018-02-12 00:38 | 428677.1 | 480.0019 | 3 | 49 | 4.334841 | 3.26001 | 2.399001 | 0 | 9.850131 | 0
2018-02-12 00:40 | 428797.1 | 600.0003 | 3 | 49 | 4.373717 | 3.25996 | 2.507657 | 0 | 10.32324 | 0
2018-02-12 00:42 | 428917.1 | 720.0019 | 3 | 49 | 4.400403 | 3.015631 | 2.614862 | 0 | 10.79401 | 0
2018-02-12 00:44 | 429037.1 | 840.0004 | 3 | 49 | 4.400354 | 2.482479 | 2.706088 | 0 | 11.19544 | 0
2018-02-12 00:46 | 429157.1 | 960.0003 | 3 | 49 | 4.400369 | 2.064178 | 2.781604 | 0 | 11.52773 | 0
2018-02-12 00:48 | 429277.1 | 1080.0019 | 3 | 49 | 4.400368 | 1.728769 | 2.844603 | 0 | 11.80496 | 0
2018-02-12 00:50 | 429397.1 | 1200.0004 | 3 | 49 | 4.400335 | 1.4575 | 2.897544 | 0 | 12.03791 | 0
2018-02-12 00:52 | 429517.1 | 1320.0004 | 3 | 49 | 4.400346 | 1.239304 | 2.942378 | 0 | 12.2352 | 0
2018-02-12 00:54 | 429637.1 | 1440.0005 | 3 | 49 | 4.400321 | 1.060843 | 2.980615 | 0 | 12.40346 | 0
2018-02-12 00:56 | 429757.1 | 1560.002 | 3 | 49 | 4.400319 | 0.9145164 | 3.013469 | 0 | 12.54803 | 0
2018-02-12 00:58 | 429877.1 | 1680.0005 | 3 | 49 | 4.400329 | 0.793726 | 3.041876 | 0 | 12.67302 | 0
2018-02-12 01:00 | 429997.1 | 1800.0021 | 3 | 49 | 4.400332 | 0.6920261 | 3.066582 | 0 | 12.78174 | 0
2018-02-12 01:01 | 430050.5 | 1853.4547 | 3 | 49 | 4.400308 | 0.6519947 | 3.076555 | 0 | 12.82563 | 0
2018-02-12 01:03 | 430170.6 | 120.0016 | 4 | 49 | 4.35709 | 0 | 3.076555 | 0 | 12.82563 | 0
2018-02-12 01:05 | 430290.6 | 240.0002 | 4 | 49 | 4.353929 | 0 | 3.076555 | 0 | 12.82563 | 0
2018-02-12 01:06 | 430350.6 | 300.0047 | 4 | 49 | 4.352965 | 0 | 3.076555 | 0 | 12.82563 | 0
2018-02-12 01:08 | 430470.7 | 120.0014 | 5 | 49 | 4.193329 | -2.281965 | 3.076555 | 0.07605579 | 12.82563 | 0.3205064
2018-02-12 01:10 | 430590.7 | 240.002 | 5 | 49 | 4.163595 | -2.28193 | 3.076555 | 0.1521143 | 12.82563 | 0.6382988
2018-02-12 01:12 | 430710.7 | 360.0012 | 5 | 49 | 4.134911 | -2.281919 | 3.076555 | 0.2281693 | 12.82563 | 0.9538682
2018-02-12 01:14 | 430830.7 | 480.0004 | 5 | 49 | 4.106406 | -2.281919 | 3.076555 | 0.3042259 | 12.82563 | 1.26727
2018-02-12 01:16 | 430950.7 | 600.0005 | 5 | 49 | 4.078029 | -2.281891 | 3.076555 | 0.3802796 | 12.82563 | 1.578497
2018-02-12 01:18 | 431070.7 | 720.0006 | 5 | 49 | 4.049864 | -2.281965 | 3.076555 | 0.4563366 | 12.82563 | 1.887586
2018-02-12 01:20 | 431190.7 | 840.0014 | 5 | 49 | 4.021965 | -2.281921 | 3.076555 | 0.5323952 | 12.82563 | 2.19455
2018-02-12 01:22 | 431310.7 | 960.0022 | 5 | 49 | 3.994486 | -2.281919 | 3.076555 | 0.6084505 | 12.82563 | 2.499394
2018-02-12 01:24 | 431430.7 | 1080.0004 | 5 | 49 | 3.967506 | -2.281891 | 3.076555 | 0.6845046 | 12.82563 | 2.802162
2018-02-12 01:26 | 431550.7 | 1200.0015 | 5 | 49 | 3.941147 | -2.281947 | 3.076555 | 0.7605637 | 12.82563 | 3.102921
2018-02-12 01:28 | 431670.7 | 1320.0007 | 5 | 49 | 3.915511 | -2.281926 | 3.076555 | 0.8366198 | 12.82563 | 3.401689
2018-02-12 01:30 | 431790.7 | 1440.0023 | 5 | 49 | 3.890771 | -2.281932 | 3.076555 | 0.9126778 | 12.82563 | 3.698549
2018-02-12 01:32 | 431910.7 | 1560.0024 | 5 | 49 | 3.867046 | -2.281919 | 3.076555 | 0.988735 | 12.82563 | 3.993562
2018-02-12 01:34 | 432030.7 | 1680.0024 | 5 | 49 | 3.844357 | -2.281947 | 3.076555 | 1.064791 | 12.82563 | 4.286803
2018-02-12 01:36 | 432150.7 | 1800.0016 | 5 | 49 | 3.82272 | -2.281955 | 3.076555 | 1.140847 | 12.82563 | 4.578362
2018-02-12 01:38 | 432270.7 | 1920.0008 | 5 | 49 | 3.802121 | -2.281924 | 3.076555 | 1.216903 | 12.82563 | 4.868312
2018-02-12 01:40 | 432390.7 | 2040.0017 | 5 | 49 | 3.782621 | -2.281939 | 3.076555 | 1.29296 | 12.82563 | 5.15674
2018-02-12 01:42 | 432510.7 | 2160.0017 | 5 | 49 | 3.764247 | -2.281909 | 3.076555 | 1.369019 | 12.82563 | 5.443736
2018-02-12 01:44 | 432630.7 | 2280.0018 | 5 | 49 | 3.746874 | -2.281918 | 3.076555 | 1.445078 | 12.82563 | 5.729376
2018-02-12 01:46 | 432750.7 | 2400.0018 | 5 | 49 | 3.730418 | -2.281932 | 3.076555 | 1.521136 | 12.82563 | 6.013724
2018-02-12 01:48 | 432870.7 | 2520.0018 | 5 | 49 | 3.7148 | -2.281914 | 3.076555 | 1.597191 | 12.82563 | 6.296843
2018-02-12 01:50 | 432990.7 | 2640.0019 | 5 | 49 | 3.699996 | -2.281942 | 3.076555 | 1.673248 | 12.82563 | 6.578811
2018-02-12 01:52 | 433110.7 | 2760.0019 | 5 | 49 | 3.686114 | -2.281921 | 3.076555 | 1.749305 | 12.82563 | 6.859686
2018-02-12 01:54 | 433230.7 | 2880.0003 | 5 | 49 | 3.673121 | -2.281907 | 3.076555 | 1.825363 | 12.82563 | 7.139544
2018-02-12 01:56 | 433350.7 | 3000.0005 | 5 | 49 | 3.660977 | -2.281886 | 3.076555 | 1.901417 | 12.82563 | 7.418434
2018-02-12 01:58 | 433470.7 | 3120.0004 | 5 | 49 | 3.64948 | -2.281924 | 3.076555 | 1.977474 | 12.82563 | 7.696434
2018-02-12 02:00 | 433590.7 | 3240.0011 | 5 | 49 | 3.638383 | -2.281909 | 3.076555 | 2.05353 | 12.82563 | 7.973577
2018-02-12 02:02 | 433710.7 | 3360.0005 | 5 | 49 | 3.627349 | -2.281926 | 3.076555 | 2.129586 | 12.82563 | 8.249877
2018-02-12 02:04 | 433830.7 | 3480.0005 | 5 | 49 | 3.616098 | -2.281909 | 3.076555 | 2.205642 | 12.82563 | 8.525332
2018-02-12 02:06 | 433950.7 | 3600.0007 | 5 | 49 | 3.604279 | -2.281951 | 3.076555 | 2.281695 | 12.82563 | 8.799906
2018-02-12 02:08 | 434070.7 | 3720.0005 | 5 | 49 | 3.591833 | -2.281914 | 3.076555 | 2.357752 | 12.82563 | 9.073564
2018-02-12 02:10 | 434190.7 | 3840.0014 | 5 | 49 | 3.579302 | -2.281911 | 3.076555 | 2.433809 | 12.82563 | 9.346273
2018-02-12 02:12 | 434310.7 | 3960.0014 | 5 | 49 | 3.566604 | -2.281905 | 3.076555 | 2.509865 | 12.82563 | 9.618018
2018-02-12 02:14 | 434430.7 | 4080.0015 | 5 | 49 | 3.553049 | -2.28194 | 3.076555 | 2.58591 | 12.82563 | 9.88874
2018-02-12 02:16 | 434550.7 | 4200.001 | 5 | 49 | 3.536246 | -2.281909 | 3.076555 | 2.661968 | 12.82563 | 10.15837
2018-02-12 02:18 | 434670.7 | 4320.0023 | 5 | 49 | 3.515401 | -2.281937 | 3.076555 | 2.738022 | 12.82563 | 10.42655
2018-02-12 02:20 | 434790.7 | 4440.0016 | 5 | 49 | 3.488095 | -2.281953 | 3.076555 | 2.814082 | 12.82563 | 10.69294
2018-02-12 02:22 | 434910.7 | 4560.0024 | 5 | 49 | 3.449647 | -2.28194 | 3.076555 | 2.890139 | 12.82563 | 10.95687
2018-02-12 02:24 | 435030.7 | 4680.0025 | 5 | 49 | 3.379283 | -2.281924 | 3.076555 | 2.966196 | 12.82563 | 11.21692
2018-02-12 02:26 | 435150.7 | 4800.0001 | 5 | 49 | 3.192471 | -2.28194 | 3.076555 | 3.042255 | 12.82563 | 11.46806
2018-02-12 02:26 | 435200.3 | 4849.5854 | 5 | 49 | 2.999963 | -2.281932 | 3.076555 | 3.073683 | 12.82563 | 11.56582
2018-02-12 02:28 | 435320.3 | 120.0019 | 6 | 49 | 3.194515 | 0 | 3.076555 | 3.073683 | 12.82563 | 11.56582
2018-02-12 02:30 | 435440.3 | 240.0003 | 6 | 49 | 3.208724 | 0 | 3.076555 | 3.073683 | 12.82563 | 11.56582
2018-02-12 02:31 | 435500.3 | 300.0041 | 6 | 49 | 3.213742 | 0 | 3.076555 | 3.073683 | 12.82563 | 11.56582
2018-02-12 02:31 | 435500.3 | 0.0024 | 7 | 50 | 3.213819 | 0 | 0 | 0 | 0 | 0
2018-02-12 02:33 | 435620.4 | 120.0011 | 2 | 50 | 3.917345 | 4.890011 | 0.1623067 | 0 | 0.6123468 | 0
2018-02-12 02:35 | 435740.4 | 240.0003 | 2 | 50 | 3.97239 | 4.890015 | 0.3252932 | 0 | 1.256198 | 0
2018-02-12 02:37 | 435860.4 | 360.002 | 2 | 50 | 4.008297 | 4.890013 | 0.4882795 | 0 | 1.906633 | 0
2018-02-12 02:39 | 435980.4 | 480.0004 | 2 | 50 | 4.039462 | 4.890007 | 0.6512654 | 0 | 2.562527 | 0
2018-02-12 02:41 | 436100.4 | 600.0019 | 2 | 50 | 4.066741 | 4.890011 | 0.8142464 | 0 | 3.223158 | 0
2018-02-12 02:43 | 436220.4 | 720.002 | 2 | 50 | 4.090912 | 4.890045 | 0.9772357 | 0 | 3.887996 | 0
2018-02-12 02:45 | 436340.4 | 840.0005 | 2 | 50 | 4.114702 | 4.890055 | 1.140222 | 0 | 4.55667 | 0
2018-02-12 02:47 | 436460.4 | 960.0013 | 2 | 50 | 4.141698 | 4.889994 | 1.303206 | 0 | 5.229453 | 0
2018-02-12 02:49 | 436580.4 | 1080.0013 | 2 | 50 | 4.172461 | 4.89003 | 1.466196 | 0 | 5.906967 | 0
2018-02-12 02:51 | 436700.4 | 1200.002 | 2 | 50 | 4.200386 | 4.747629 | 1.628726 | 0 | 6.587768 | 0
2018-02-12 02:53 | 436820.4 | 1320.002 | 2 | 50 | 4.200392 | 4.112484 | 1.77616 | 0 | 7.207051 | 0
2018-02-12 02:55 | 436940.4 | 1440.0014 | 2 | 50 | 4.200395 | 3.538549 | 1.903499 | 0 | 7.741924 | 0
2018-02-12 02:57 | 437003.7 | 1503.2587 | 2 | 50 | 4.200362 | 3.259998 | 1.963202 | 0 | 7.9927 | 0
2018-02-12 02:59 | 437123.7 | 120.0012 | 3 | 50 | 4.229189 | 3.260035 | 2.071417 | 0 | 8.448692 | 0
2018-02-12 03:01 | 437243.7 | 240.0004 | 3 | 50 | 4.262243 | 3.260017 | 2.180071 | 0 | 8.909987 | 0
2018-02-12 03:03 | 437363.7 | 360.0012 | 3 | 50 | 4.297586 | 3.260004 | 2.288729 | 0 | 9.375012 | 0
2018-02-12 03:05 | 437483.7 | 480.0019 | 3 | 50 | 4.334852 | 3.260038 | 2.397387 | 0 | 9.843989 | 0
2018-02-12 03:07 | 437603.7 | 600.0007 | 3 | 50 | 4.373715 | 3.260038 | 2.506044 | 0 | 10.3171 | 0
2018-02-12 03:09 | 437723.7 | 720.0011 | 3 | 50 | 4.400389 | 3.016354 | 2.613249 | 0 | 10.78788 | 0
2018-02-12 03:11 | 437843.7 | 840.0021 | 3 | 50 | 4.400365 | 2.483736 | 2.704502 | 0 | 11.18942 | 0
2018-02-12 03:13 | 437963.7 | 960.0004 | 3 | 50 | 4.40036 | 2.064928 | 2.780056 | 0 | 11.52189 | 0
2018-02-12 03:15 | 438083.7 | 1080.0012 | 3 | 50 | 4.400361 | 1.730148 | 2.8431 | 0 | 11.7993 | 0
2018-02-12 03:17 | 438203.7 | 1200.0013 | 3 | 50 | 4.400359 | 1.460239 | 2.896104 | 0 | 12.03254 | 0
2018-02-12 03:19 | 438323.7 | 1320.0006 | 3 | 50 | 4.400331 | 1.24124 | 2.941 | 0 | 12.2301 | 0
2018-02-12 03:21 | 438443.7 | 1440.0022 | 3 | 50 | 4.400358 | 1.063816 | 2.979311 | 0 | 12.39868 | 0
2018-02-12 03:23 | 438563.7 | 1560.0017 | 3 | 50 | 4.400329 | 0.9164715 | 3.012227 | 0 | 12.54352 | 0
2018-02-12 03:25 | 438683.7 | 1680.0015 | 3 | 50 | 4.400332 | 0.7950478 | 3.040684 | 0 | 12.66874 | 0
2018-02-12 03:27 | 438803.7 | 1800.0023 | 3 | 50 | 4.400358 | 0.6941528 | 3.065435 | 0 | 12.77765 | 0
2018-02-12 03:27 | 438858.7 | 1855.0517 | 3 | 50 | 4.400328 | 0.6519966 | 3.075715 | 0 | 12.82289 | 0
2018-02-12 03:29 | 438978.8 | 120.0002 | 4 | 50 | 4.357012 | 0 | 3.075715 | 0 | 12.82289 | 0
2018-02-12 03:31 | 439098.8 | 240.0003 | 4 | 50 | 4.353872 | 0 | 3.075715 | 0 | 12.82289 | 0
2018-02-12 03:32 | 439158.8 | 300.0017 | 4 | 50 | 4.352918 | 0 | 3.075715 | 0 | 12.82289 | 0
2018-02-12 03:34 | 439278.9 | 120.0017 | 5 | 50 | 4.193086 | -2.28194 | 3.075715 | 0.07605836 | 12.82289 | 0.3204998
2018-02-12 03:36 | 439398.9 | 240.0009 | 5 | 50 | 4.163346 | -2.281918 | 3.075715 | 0.1521109 | 12.82289 | 0.6382489
2018-02-12 03:38 | 439518.9 | 360.0002 | 5 | 50 | 4.134667 | -2.281957 | 3.075715 | 0.228172 | 12.82289 | 0.9538254
2018-02-12 03:40 | 439638.9 | 480.0003 | 5 | 50 | 4.106144 | -2.281961 | 3.075715 | 0.3042311 | 12.82289 | 1.267219
2018-02-12 03:42 | 439758.9 | 600.0027 | 5 | 50 | 4.077765 | -2.281893 | 3.075715 | 0.3802874 | 12.82289 | 1.578436
2018-02-12 03:44 | 439878.9 | 720.0002 | 5 | 50 | 4.049608 | -2.281955 | 3.075715 | 0.4563437 | 12.82289 | 1.887503
2018-02-12 03:46 | 439998.9 | 840.0004 | 5 | 50 | 4.021698 | -2.281934 | 3.075715 | 0.5324006 | 12.82289 | 2.19444
2018-02-12 03:48 | 440118.9 | 960.002 | 5 | 50 | 3.994195 | -2.281903 | 3.075715 | 0.6084595 | 12.82289 | 2.499278
2018-02-12 03:50 | 440238.9 | 1080.0004 | 5 | 50 | 3.967203 | -2.28198 | 3.075715 | 0.684516 | 12.82289 | 2.802033
2018-02-12 03:52 | 440358.9 | 1200.0003 | 5 | 50 | 3.940813 | -2.281963 | 3.075715 | 0.7605746 | 12.82289 | 3.102765
2018-02-12 03:54 | 440478.9 | 1320.0005 | 5 | 50 | 3.915216 | -2.281951 | 3.075715 | 0.8366299 | 12.82289 | 3.401507
2018-02-12 03:56 | 440598.9 | 1440.0007 | 5 | 50 | 3.890465 | -2.281921 | 3.075715 | 0.9126863 | 12.82289 | 3.698337
2018-02-12 03:58 | 440718.9 | 1560.0021 | 5 | 50 | 3.866723 | -2.281937 | 3.075715 | 0.9887469 | 12.82289 | 3.993338
2018-02-12 04:00 | 440838.9 | 1680.0011 | 5 | 50 | 3.844036 | -2.281963 | 3.075715 | 1.064803 | 12.82289 | 4.286557
2018-02-12 04:02 | 440958.9 | 1800.0014 | 5 | 50 | 3.822403 | -2.281921 | 3.075715 | 1.140861 | 12.82289 | 4.578096
2018-02-12 04:04 | 441078.9 | 1920.0014 | 5 | 50 | 3.801807 | -2.28199 | 3.075715 | 1.216918 | 12.82289 | 4.868026
2018-02-12 04:06 | 441198.9 | 2040.0022 | 5 | 50 | 3.782307 | -2.281997 | 3.075715 | 1.292977 | 12.82289 | 5.156438
2018-02-12 04:08 | 441318.9 | 2160.0021 | 5 | 50 | 3.763916 | -2.281988 | 3.075715 | 1.369035 | 12.82289 | 5.443409
2018-02-12 04:10 | 441438.9 | 2280.0014 | 5 | 50 | 3.746582 | -2.282003 | 3.075715 | 1.445093 | 12.82289 | 5.729017
2018-02-12 04:12 | 441558.9 | 2400.001 | 5 | 50 | 3.730126 | -2.281976 | 3.075715 | 1.52115 | 12.82289 | 6.013342
2018-02-12 04:14 | 441678.9 | 2520.0023 | 5 | 50 | 3.714486 | -2.281949 | 3.075715 | 1.597209 | 12.82289 | 6.296451
2018-02-12 04:16 | 441798.9 | 2640.0001 | 5 | 50 | 3.699696 | -2.281934 | 3.075715 | 1.673266 | 12.82289 | 6.578394
2018-02-12 04:18 | 441918.9 | 2760.0016 | 5 | 50 | 3.685817 | -2.281965 | 3.075715 | 1.749322 | 12.82289 | 6.859246
2018-02-12 04:20 | 442038.9 | 2880.0001 | 5 | 50 | 3.672865 | -2.281999 | 3.075715 | 1.825382 | 12.82289 | 7.139094
2018-02-12 04:22 | 442158.9 | 3000.0001 | 5 | 50 | 3.660744 | -2.281909 | 3.075715 | 1.901439 | 12.82289 | 7.417976
2018-02-12 04:24 | 442278.9 | 3120.0012 | 5 | 50 | 3.649261 | -2.282005 | 3.075715 | 1.977498 | 12.82289 | 7.695969
2018-02-12 04:26 | 442398.9 | 3240.0009 | 5 | 50 | 3.638118 | -2.281988 | 3.075715 | 2.053553 | 12.82289 | 7.973087
2018-02-12 04:28 | 442518.9 | 3360.0002 | 5 | 50 | 3.627097 | -2.281957 | 3.075715 | 2.129612 | 12.82289 | 8.24938
2018-02-12 04:30 | 442638.9 | 3480.0011 | 5 | 50 | 3.615845 | -2.281947 | 3.075715 | 2.20567 | 12.82289 | 8.524822
2018-02-12 04:32 | 442758.9 | 3600.001 | 5 | 50 | 3.604011 | -2.28196 | 3.075715 | 2.281727 | 12.82289 | 8.79939
2018-02-12 04:34 | 442878.9 | 3720.0027 | 5 | 50 | 3.591544 | -2.281955 | 3.075715 | 2.357788 | 12.82289 | 9.07304
2018-02-12 04:36 | 442998.9 | 3840.0003 | 5 | 50 | 3.578958 | -2.281974 | 3.075715 | 2.433844 | 12.82289 | 9.345723
2018-02-12 04:38 | 443118.9 | 3960.0002 | 5 | 50 | 3.566271 | -2.28194 | 3.075715 | 2.509883 | 12.82289 | 9.617384
2018-02-12 04:40 | 443238.9 | 4080.0002 | 5 | 50 | 3.552666 | -2.281932 | 3.075715 | 2.585952 | 12.82289 | 9.888158
2018-02-12 04:42 | 443358.9 | 4200.0028 | 5 | 50 | 3.535811 | -2.281942 | 3.075715 | 2.662008 | 12.82289 | 10.15775
2018-02-12 04:44 | 443478.9 | 4320.0012 | 5 | 50 | 3.514892 | -2.281988 | 3.075715 | 2.738066 | 12.82289 | 10.4259
2018-02-12 04:46 | 443598.9 | 4440.0012 | 5 | 50 | 3.487466 | -2.281947 | 3.075715 | 2.814125 | 12.82289 | 10.69225
2018-02-12 04:48 | 443718.9 | 4560.0003 | 5 | 50 | 3.448793 | -2.281972 | 3.075715 | 2.890185 | 12.82289 | 10.95614
2018-02-12 04:50 | 443838.9 | 4680.0012 | 5 | 50 | 3.377655 | -2.282016 | 3.075715 | 2.966246 | 12.82289 | 11.21612
2018-02-12 04:52 | 443958.9 | 4800.0004 | 5 | 50 | 3.188324 | -2.281988 | 3.075715 | 3.04229 | 12.82289 | 11.46701
2018-02-12 04:53 | 444006.9 | 4848.0771 | 5 | 50 | 2.99997 | -2.281967 | 3.075715 | 3.072781 | 12.82289 | 11.56177
2018-02-12 04:55 | 444127 | 120.0025 | 6 | 50 | 3.19513 | 0 | 3.075715 | 3.072787 | 12.82289 | 11.56179
2018-02-12 04:57 | 444247 | 240.0009 | 6 | 50 | 3.209379 | 0 | 3.075715 | 3.072787 | 12.82289 | 11.56179
2018-02-12 04:58 | 444307 | 300.0024 | 6 | 50 | 3.214362 | 0 | 3.075715 | 3.072787 | 12.82289 | 11.56179
2018-02-12 04:58 | 444307.0484 | 0.0023 | 7 | 51 | 3.214373 | 0 | 0 | 0 | 0 | 0
2018-02-12 05:00 | 444427.1 | 120.001 | 8 | 51 | 3.768262 | 3.260002 | 0.1086556 | 0 | 0.3943321 | 0
2018-02-12 05:02 | 444547.1 | 240.0027 | 8 | 51 | 3.860226 | 3.260012 | 0.2173261 | 0 | 0.8102692 | 0
2018-02-12 05:04 | 444667.1 | 360.001 | 8 | 51 | 3.883248 | 3.260038 | 0.3259828 | 0 | 1.231006 | 0
2018-02-12 05:06 | 444787.1 | 480.001 | 8 | 51 | 3.905565 | 3.259989 | 0.4346508 | 0 | 1.654198 | 0
2018-02-12 05:08 | 444907.1 | 600.0003 | 8 | 51 | 3.928258 | 3.260014 | 0.5433019 | 0 | 2.079775 | 0
2018-02-12 05:10 | 445027.1 | 720.0011 | 8 | 51 | 3.949362 | 3.260004 | 0.6519696 | 0 | 2.507823 | 0
2018-02-12 05:12 | 445147.1 | 840.0011 | 8 | 51 | 3.967105 | 3.26005 | 0.7606331 | 0 | 2.937966 | 0
2018-02-12 05:14 | 445267.1 | 960.0003 | 8 | 51 | 3.982749 | 3.260061 | 0.8692891 | 0 | 3.369872 | 0
2018-02-12 05:16 | 445387.1 | 1080.001 | 8 | 51 | 3.997776 | 3.260084 | 0.9779533 | 0 | 3.803475 | 0
2018-02-12 05:18 | 445507.1 | 1200.0012 | 8 | 51 | 4.012759 | 3.260061 | 1.086627 | 0 | 4.238733 | 0
2018-02-12 05:20 | 445627.1 | 1320.001 | 8 | 51 | 4.029039 | 3.260027 | 1.195277 | 0 | 4.67559 | 0
2018-02-12 05:22 | 445747.1 | 1440.0012 | 8 | 51 | 4.047132 | 3.260025 | 1.30391 | 0 | 5.114242 | 0
2018-02-12 05:24 | 445867.1 | 1560.001 | 8 | 51 | 4.067081 | 3.260056 | 1.412538 | 0 | 5.554942 | 0
2018-02-12 05:26 | 445987.1 | 1680.0002 | 8 | 51 | 4.088677 | 3.260077 | 1.521166 | 0 | 5.997897 | 0
2018-02-12 05:28 | 446107.1 | 1800.0005 | 8 | 51 | 4.111743 | 3.260023 | 1.629802 | 0 | 6.443316 | 0
2018-02-12 05:30 | 446227.1 | 1920.0004 | 8 | 51 | 4.136523 | 3.26005 | 1.738427 | 0 | 6.891284 | 0
2018-02-12 05:32 | 446347.1 | 2040.0005 | 8 | 51 | 4.163383 | 3.260054 | 1.84706 | 0 | 7.342083 | 0
2018-02-12 05:34 | 446467.1 | 2160.0004 | 8 | 51 | 4.19264 | 3.260057 | 1.95569 | 0 | 7.795921 | 0
2018-02-12 05:35 | 446495.8 | 2188.7494 | 8 | 51 | 4.2 | 3.260054 | 1.981717 | 0 | 7.905136 | 0

## Statistics_5
Date_Time | Test_Time(s) | Step_Time(s) | Step_Index | Cycle_Index | Voltage(V) | Current(A) | Charge_Capacity(Ah) | Discharge_Capacity(Ah) | Charge_Energy(Wh) | Discharge_Energy(Wh) | ACR(Ohm) | Internal Resistance(Ohm)
2018-02-06 23:45 | 10636.18 | 300.0039 | 6 | 1 | 3.191685 | 0 | 3.052046 | 3.125514 | 12.73045 | 11.78994
2018-02-07 02:13 | 19530.16 | 300.0015 | 6 | 2 | 3.191614 | 0 | 3.126886 | 3.124409 | 13.00143 | 11.78537
2018-02-07 04:41 | 28420.41436 | 300.0022 | 6 | 3 | 3.191911 | 0 | 3.125401 | 3.122944 | 12.99572 | 11.7794
2018-02-07 07:09 | 37309.85 | 300.0045 | 6 | 4 | 3.192401 | 0 | 3.124449 | 3.121975 | 12.99224 | 11.77551
2018-02-07 09:37 | 46193.17 | 300.0022 | 6 | 5 | 3.193799 | 0 | 3.122358 | 3.119719 | 12.98445 | 11.76546
2018-02-07 16:49 | 55000.01 | 300.0023 | 6 | 6 | 3.194233 | 0 | 3.119591 | 3.00748 | 12.97437 | 11.35344
2018-02-07 19:17 | 63878.45 | 300.0041 | 6 | 7 | 3.195315 | 0 | 3.117126 | 3.114214 | 12.96929 | 11.74354
2018-02-07 21:45 | 72752.86 | 300.0018 | 6 | 8 | 3.195484 | 0 | 3.116361 | 3.113744 | 12.96409 | 11.7419
2018-02-08 00:13 | 81623.88 | 300.0028 | 6 | 9 | 3.195843 | 0 | 3.11521 | 3.112637 | 12.95913 | 11.7374
2018-02-08 02:41 | 90492.23 | 300.0013 | 6 | 10 | 3.196177 | 0 | 3.114078 | 3.111598 | 12.95461 | 11.73309
2018-02-08 05:09 | 99357.44 | 300.004 | 6 | 11 | 3.196536 | 0 | 3.112655 | 3.110127 | 12.94933 | 11.72719
2018-02-08 07:36 | 108219 | 300.0037 | 6 | 12 | 3.19693 | 0 | 3.111058 | 3.108598 | 12.94292 | 11.72107
2018-02-08 10:04 | 117078.9 | 300.0021 | 6 | 13 | 3.197778 | 0 | 3.110198 | 3.107623 | 12.94029 | 11.71693
2018-02-08 12:32 | 125934.5638 | 300.0039 | 6 | 14 | 3.198082 | 0 | 2.999574 | 3.105638 | 12.50567 | 11.70789
2018-02-08 15:00 | 134787.8 | 300.0033 | 6 | 15 | 3.198359 | 0 | 3.107028 | 3.104632 | 12.9287 | 11.7046
2018-02-08 17:27 | 143645.3 | 300.0006 | 6 | 16 | 3.198513 | 0 | 3.105602 | 3.103239 | 12.92929 | 11.69896
2018-02-08 19:55 | 152493.3 | 300.0023 | 6 | 17 | 3.199136 | 0 | 3.104564 | 3.102017 | 12.9188 | 11.69413
2018-02-08 22:22 | 161341.1 | 300.0034 | 6 | 18 | 3.199466 | 0 | 3.103821 | 3.10116 | 12.91716 | 11.69093
2018-02-09 00:50 | 170185.7 | 300.0023 | 6 | 19 | 3.199405 | 0 | 3.102225 | 3.099634 | 12.91106 | 11.6847
2018-02-09 03:17 | 179028.3 | 300.0014 | 6 | 20 | 3.199644 | 0 | 3.101745 | 3.099114 | 12.90862 | 11.68317
2018-02-09 05:44 | 187867.8 | 300.0036 | 6 | 21 | 3.200068 | 0 | 3.100433 | 3.097877 | 12.90315 | 11.67804
2018-02-09 08:12 | 196706.7 | 300.0031 | 6 | 22 | 3.20042 | 0 | 3.099462 | 3.097074 | 12.90007 | 11.67475
2018-02-09 10:39 | 205543.9 | 300.0032 | 6 | 23 | 3.201038 | 0 | 3.098147 | 3.095585 | 12.89519 | 11.66747
2018-02-09 13:06 | 214375.1 | 300.0025 | 6 | 24 | 3.201253 | 0 | 3.09639 | 3.093923 | 12.88845 | 11.66133
2018-02-09 15:33 | 223205.6 | 300.0022 | 6 | 25 | 3.201293 | 0 | 3.095242 | 3.092899 | 12.88461 | 11.65711
2018-02-09 18:00 | 232037.4 | 300.0041 | 6 | 26 | 3.201854 | 0 | 3.093664 | 3.091411 | 12.87885 | 11.65087
2018-02-09 20:28 | 240864.6 | 300.0038 | 6 | 27 | 3.202137 | 0 | 3.093353 | 3.090897 | 12.87774 | 11.64899
2018-02-09 22:55 | 249688.7 | 300.0039 | 6 | 28 | 3.202425 | 0 | 3.092129 | 3.089703 | 12.87303 | 11.644
2018-02-10 01:22 | 258512.3 | 300.003 | 6 | 29 | 3.202265 | 0 | 3.091285 | 3.088953 | 12.86985 | 11.64146
2018-02-10 03:49 | 267333 | 300.0044 | 6 | 30 | 3.202649 | 0 | 3.090604 | 3.088347 | 12.86619 | 11.63883
2018-02-10 06:16 | 276152 | 300.0038 | 6 | 31 | 3.202944 | 0 | 3.089577 | 3.087344 | 12.86239 | 11.63472
2018-02-10 08:43 | 284969.4 | 300.0007 | 6 | 32 | 3.203742 | 0 | 3.088567 | 3.086132 | 12.85894 | 11.62948
2018-02-10 11:10 | 293783.3174 | 300.0025 | 6 | 33 | 3.203815 | 0 | 3.086689 | 3.084481 | 12.85239 | 11.62206
2018-02-10 13:36 | 302595 | 300.003 | 6 | 34 | 3.204134 | 0 | 3.085736 | 3.083555 | 12.84902 | 11.6184
2018-02-10 16:03 | 311405 | 300.0021 | 6 | 35 | 3.204493 | 0 | 3.084764 | 3.082594 | 12.84506 | 11.61419
2018-02-10 18:30 | 320214.4 | 300.0022 | 6 | 36 | 3.204895 | 0 | 3.084006 | 3.081833 | 12.84248 | 11.61088
2018-02-10 20:57 | 329021.1 | 300.0031 | 6 | 37 | 3.204576 | 0 | 3.082672 | 3.080536 | 12.83768 | 11.60574
2018-02-10 23:24 | 337825.4 | 300.0038 | 6 | 38 | 3.205036 | 0 | 3.082163 | 3.079955 | 12.83487 | 11.60354
2018-02-11 01:50 | 346629.3 | 300.0007 | 6 | 39 | 3.205342 | 0 | 3.081411 | 3.079176 | 12.8327 | 11.60029
2018-02-11 04:17 | 355430.3 | 300.0031 | 6 | 40 | 3.205736 | 0 | 3.08017 | 3.077997 | 12.82785 | 11.59525
2018-02-11 06:44 | 364229.9 | 300.001 | 6 | 41 | 3.205945 | 0 | 3.079205 | 3.077078 | 12.82431 | 11.5914
2018-02-11 09:10 | 373028.1 | 300.003 | 6 | 42 | 3.206501 | 0 | 3.078259 | 3.07603 | 12.82107 | 11.58696
2018-02-11 11:37 | 381827.4 | 300.0033 | 6 | 43 | 3.206698 | 0 | 3.077433 | 3.075361 | 12.82014 | 11.58387
2018-02-11 14:04 | 390622.8 | 300.0036 | 6 | 44 | 3.206897 | 0 | 3.076295 | 3.074194 | 12.81441 | 11.57889
2018-02-11 16:30 | 399416.8 | 300.0008 | 6 | 45 | 3.207254 | 0 | 3.075037 | 3.072971 | 12.80964 | 11.57373
2018-02-11 18:57 | 408206.6 | 300.0046 | 6 | 46 | 3.208178 | 0 | 3.074023 | 3.07187 | 12.80551 | 11.56868
2018-02-11 21:23 | 416998.3 | 300.0022 | 6 | 47 | 3.207686 | 0 | 3.07345 | 3.071383 | 12.80555 | 11.56714
2018-02-11 23:50 | 425786.9 | 300.0007 | 6 | 48 | 3.207874 | 0 | 3.072333 | 3.070145 | 12.79994 | 11.56204
2018-02-12 02:16 | 434572.6678 | 300.0025 | 6 | 49 | 3.20813 | 0 | 3.071423 | 3.069286 | 12.79634 | 11.55833
2018-02-12 04:42 | 443355.5 | 300.0033 | 6 | 50 | 3.208586 | 0 | 3.070161 | 3.068052 | 12.7913 | 11.55302
2018-02-12 05:19 | 445546.2 | 2190.5521 | 8 | 51 | 4.2 | 3.259846 | 1.983584 | 0 | 7.907465 | 0

## Channel_5_1
Date_Time | Test_Time(s) | Step_Time(s) | Step_Index | Cycle_Index | Voltage(V) | Current(A) | Charge_Capacity(Ah) | Discharge_Capacity(Ah) | Charge_Energy(Wh) | Discharge_Energy(Wh) | ACR(Ohm) | Internal Resistance(Ohm)
2018-02-06 20:49 | 120.0006 | 120.0004 | 1 | 1 | 3.502384 | 0 | 0 | 0 | 0 | 0
2018-02-06 20:51 | 240.0007 | 240.0005 | 1 | 1 | 3.5021 | 0 | 0 | 0 | 0 | 0
2018-02-06 20:53 | 360.0032 | 360.003 | 1 | 1 | 3.502031 | 0 | 0 | 0 | 0 | 0
2018-02-06 20:55 | 480.0024 | 480.0022 | 1 | 1 | 3.502104 | 0 | 0 | 0 | 0 | 0
2018-02-06 20:57 | 600.0015 | 600.0013 | 1 | 1 | 3.502243 | 0 | 0 | 0 | 0 | 0
2018-02-06 20:59 | 720.0016 | 720.0014 | 1 | 1 | 3.502457 | 0 | 0 | 0 | 0 | 0
2018-02-06 21:01 | 840.0008 | 840.0006 | 1 | 1 | 3.502718 | 0 | 0 | 0 | 0 | 0
2018-02-06 21:03 | 960 | 959.9998 | 1 | 1 | 3.503017 | 0 | 0 | 0 | 0 | 0
2018-02-06 21:05 | 1080.0008 | 1080.0006 | 1 | 1 | 3.503378 | 0 | 0 | 0 | 0 | 0
2018-02-06 21:07 | 1200 | 1199.9998 | 1 | 1 | 3.503767 | 0 | 0 | 0 | 0 | 0
2018-02-06 21:09 | 1320.0008 | 1320.0006 | 1 | 1 | 3.50417 | 0 | 0 | 0 | 0 | 0
2018-02-06 21:11 | 1440.0009 | 1440.0007 | 1 | 1 | 3.504579 | 0 | 0 | 0 | 0 | 0
2018-02-06 21:13 | 1560.0001 | 1559.9999 | 1 | 1 | 3.505012 | 0 | 0 | 0 | 0 | 0
2018-02-06 21:15 | 1680.0001 | 1679.9999 | 1 | 1 | 3.505434 | 0 | 0 | 0 | 0 | 0
2018-02-06 21:17 | 1800.0006 | 1800.0004 | 1 | 1 | 3.505855 | 0 | 0 | 0 | 0 | 0
2018-02-06 21:17 | 1800.0025 | 1800.0023 | 1 | 1 | 3.505855 | 0 | 0 | 0 | 0 | 0
2018-02-06 21:19 | 1920.094652 | 120.001 | 2 | 1 | 3.929613 | 4.890059 | 0.1623149 | 2.316e-09 | 0.6276553 | 8.119e-09
2018-02-06 21:21 | 2040.095452 | 240.0018 | 2 | 1 | 3.971249 | 4.890049 | 0.3253023 | 2.316e-09 | 1.27164 | 8.119e-09
2018-02-06 21:23 | 2160.095552 | 360.0019 | 2 | 1 | 4.006613 | 4.890072 | 0.4882866 | 2.316e-09 | 1.921856 | 8.119e-09
2018-02-06 21:25 | 2280.094752 | 480.0011 | 2 | 1 | 4.037067 | 4.890036 | 0.6512694 | 2.316e-09 | 2.577396 | 8.119e-09
2018-02-06 21:27 | 2400.094752 | 600.0011 | 2 | 1 | 4.063277 | 4.890049 | 0.8142593 | 2.316e-09 | 3.23759 | 8.119e-09
2018-02-06 21:29 | 2520.095552 | 720.0019 | 2 | 1 | 4.086528 | 4.890024 | 0.9772427 | 2.316e-09 | 3.901757 | 8.119e-09
2018-02-06 21:31 | 2640.095652 | 840.002 | 2 | 1 | 4.110553 | 4.890045 | 1.14023 | 2.316e-09 | 4.56973 | 8.119e-09
2018-02-06 21:33 | 2760.095652 | 960.002 | 2 | 1 | 4.138035 | 4.890053 | 1.303219 | 2.316e-09 | 5.241893 | 8.119e-09
2018-02-06 21:35 | 2880.094852 | 1080.0012 | 2 | 1 | 4.169125 | 4.89007 | 1.466204 | 2.316e-09 | 5.918819 | 8.119e-09
2018-02-06 21:37 | 3000.094852 | 1200.0012 | 2 | 1 | 4.200412 | 4.803133 | 1.629033 | 2.316e-09 | 6.600426 | 8.119e-09
2018-02-06 21:39 | 3120.095252 | 1320.0016 | 2 | 1 | 4.200383 | 4.123955 | 1.777453 | 2.316e-09 | 7.223848 | 8.119e-09
2018-02-06 21:41 | 3240.095052 | 1440.0014 | 2 | 1 | 4.200383 | 3.527096 | 1.904789 | 2.316e-09 | 7.758712 | 8.119e-09
2018-02-06 21:42 | 3298.593252 | 1498.4996 | 2 | 1 | 4.200379 | 3.259974 | 1.959908 | 2.316e-09 | 7.990232 | 8.119e-09
2018-02-06 21:44 | 3418.611 | 120.0002 | 3 | 1 | 4.228816 | 3.260159 | 2.068133 | 2.316e-09 | 8.446249 | 8.119e-09
2018-02-06 21:46 | 3538.6111 | 240.0003 | 3 | 1 | 4.261689 | 3.260139 | 2.176792 | 2.316e-09 | 8.907509 | 8.119e-09
2018-02-06 21:48 | 3658.611 | 360.0002 | 3 | 1 | 4.296954 | 3.260178 | 2.285455 | 2.316e-09 | 9.372495 | 8.119e-09
2018-02-06 21:50 | 3778.6126 | 480.0018 | 3 | 1 | 4.334253 | 3.260168 | 2.394118 | 2.316e-09 | 9.841423 | 8.119e-09
2018-02-06 21:52 | 3898.6128 | 600.002 | 3 | 1 | 4.373178 | 3.26013 | 2.502778 | 2.316e-09 | 10.31448 | 8.119e-09
2018-02-06 21:54 | 4018.6121 | 720.0013 | 3 | 1 | 4.400394 | 3.010967 | 2.610014 | 2.316e-09 | 10.78536 | 8.119e-09
2018-02-06 21:56 | 4138.6112 | 840.0004 | 3 | 1 | 4.400371 | 2.457335 | 2.700693 | 2.316e-09 | 11.18438 | 8.119e-09
2018-02-06 21:58 | 4258.6113 | 960.0005 | 3 | 1 | 4.400375 | 2.028759 | 2.775172 | 2.316e-09 | 11.51211 | 8.119e-09
2018-02-06 22:00 | 4378.6114 | 1080.0006 | 3 | 1 | 4.400394 | 1.688492 | 2.83689 | 2.316e-09 | 11.78369 | 8.119e-09
2018-02-06 22:02 | 4498.6129 | 1200.0021 | 3 | 1 | 4.400361 | 1.416365 | 2.888456 | 2.316e-09 | 12.0106 | 8.119e-09
2018-02-06 22:04 | 4618.6121 | 1320.0013 | 3 | 1 | 4.400333 | 1.197086 | 2.931887 | 2.316e-09 | 12.20172 | 8.119e-09
2018-02-06 22:06 | 4738.6113 | 1440.0005 | 3 | 1 | 4.400337 | 1.020473 | 2.968755 | 2.316e-09 | 12.36395 | 8.119e-09
2018-02-06 22:08 | 4858.6121 | 1560.0013 | 3 | 1 | 4.400328 | 0.8756409 | 3.000293 | 2.316e-09 | 12.50272 | 8.119e-09
2018-02-06 22:10 | 4978.6113 | 1680.0005 | 3 | 1 | 4.400324 | 0.7563229 | 3.027439 | 2.316e-09 | 12.62218 | 8.119e-09
2018-02-06 22:12 | 5098.6129 | 1800.0021 | 3 | 1 | 4.400314 | 0.6572685 | 3.050955 | 2.316e-09 | 12.72566 | 8.119e-09
2018-02-06 22:12 | 5104.6109 | 1806.0001 | 3 | 1 | 4.400284 | 0.6519947 | 3.052046 | 2.316e-09 | 12.73045 | 8.119e-09
2018-02-06 22:14 | 5224.65852 | 120.0009 | 4 | 1 | 4.359554 | 0 | 3.052046 | 2.316e-09 | 12.73045 | 8.119e-09
2018-02-06 22:16 | 5344.65852 | 240.0009 | 4 | 1 | 4.356411 | 0 | 3.052046 | 2.316e-09 | 12.73045 | 8.119e-09
2018-02-06 22:17 | 5404.65922 | 300.0016 | 4 | 1 | 4.355434 | 0 | 3.052046 | 2.316e-09 | 12.73045 | 8.119e-09
2018-02-06 22:19 | 5524.742432 | 120.0011 | 5 | 1 | 4.205411 | -2.281916 | 3.052046 | 0.07605448 | 12.73045 | 0.3213756
2018-02-06 22:21 | 5644.741432 | 240.0001 | 5 | 1 | 4.175608 | -2.281907 | 3.052046 | 0.1521084 | 12.73045 | 0.6400648
2018-02-06 22:23 | 5764.742432 | 360.0011 | 5 | 1 | 4.146952 | -2.281923 | 3.052046 | 0.2281672 | 12.73045 | 0.9565646
2018-02-06 22:25 | 5884.743332 | 480.002 | 5 | 1 | 4.118565 | -2.281907 | 3.052046 | 0.3042225 | 12.73045 | 1.270882
2018-02-06 22:27 | 6004.742532 | 600.0012 | 5 | 1 | 4.090374 | -2.281946 | 3.052046 | 0.3802793 | 12.73045 | 1.583053
2018-02-06 22:29 | 6124.741732 | 720.0004 | 5 | 1 | 4.062424 | -2.281923 | 3.052046 | 0.4563329 | 12.73045 | 1.893077
2018-02-06 22:31 | 6244.743332 | 840.002 | 5 | 1 | 4.034754 | -2.28189 | 3.052046 | 0.5323923 | 12.73045 | 2.201009
2018-02-06 22:33 | 6364.742632 | 960.0013 | 5 | 1 | 4.007463 | -2.281923 | 3.052046 | 0.6084489 | 12.73045 | 2.506837
2018-02-06 22:35 | 6484.742932 | 1080.0016 | 5 | 1 | 3.980604 | -2.28187 | 3.052046 | 0.6845046 | 12.73045 | 2.810602
2018-02-06 22:37 | 6604.742632 | 1200.0013 | 5 | 1 | 3.954347 | -2.2819 | 3.052046 | 0.760559 | 12.73045 | 3.112342
2018-02-06 22:39 | 6724.742732 | 1320.0014 | 5 | 1 | 3.928829 | -2.281944 | 3.052046 | 0.8366154 | 12.73045 | 3.41212
2018-02-06 22:41 | 6844.741932 | 1440.0006 | 5 | 1 | 3.904151 | -2.281907 | 3.052046 | 0.9126731 | 12.73045 | 3.709993
2018-02-06 22:43 | 6964.742732 | 1560.0014 | 5 | 1 | 3.880508 | -2.281953 | 3.052046 | 0.98873 | 12.73045 | 4.006024
2018-02-06 22:45 | 7084.743632 | 1680.0023 | 5 | 1 | 3.857913 | -2.281898 | 3.052046 | 1.064788 | 12.73045 | 4.300303
2018-02-06 22:47 | 7204.743632 | 1800.0023 | 5 | 1 | 3.836464 | -2.281867 | 3.052046 | 1.140844 | 12.73045 | 4.592899
2018-02-06 22:49 | 7324.743132 | 1920.0018 | 5 | 1 | 3.816017 | -2.281888 | 3.052046 | 1.216901 | 12.73045 | 4.883904
2018-02-06 22:51 | 7444.743632 | 2040.0023 | 5 | 1 | 3.796568 | -2.281893 | 3.052046 | 1.292954 | 12.73045 | 5.173379
2018-02-06 22:53 | 7564.742932 | 2160.0016 | 5 | 1 | 3.778087 | -2.281902 | 3.052046 | 1.369011 | 12.73045 | 5.461423
2018-02-06 22:55 | 7684.743732 | 2280.0024 | 5 | 1 | 3.760551 | -2.281907 | 3.052046 | 1.445068 | 12.73045 | 5.748102
2018-02-06 22:57 | 7804.742832 | 2400.0015 | 5 | 1 | 3.743906 | -2.281909 | 3.052046 | 1.521122 | 12.73045 | 6.033467
2018-02-06 22:59 | 7924.743732 | 2520.0024 | 5 | 1 | 3.728129 | -2.281879 | 3.052046 | 1.597178 | 12.73045 | 6.31761
2018-02-06 23:01 | 8044.741732 | 2640.0004 | 5 | 1 | 3.713209 | -2.281905 | 3.052046 | 1.673231 | 12.73045 | 6.60057
2018-02-06 23:03 | 8164.742232 | 2760.0009 | 5 | 1 | 3.69916 | -2.281893 | 3.052046 | 1.749285 | 12.73045 | 6.882436
2018-02-06 23:05 | 8284.742232 | 2880.0009 | 5 | 1 | 3.686004 | -2.281865 | 3.052046 | 1.825341 | 12.73045 | 7.163273
2018-02-06 23:07 | 8404.742332 | 3000.001 | 5 | 1 | 3.673708 | -2.281853 | 3.052046 | 1.901401 | 12.73045 | 7.443156
2018-02-06 23:09 | 8524.741532 | 3120.0002 | 5 | 1 | 3.662111 | -2.281913 | 3.052046 | 1.977457 | 12.73045 | 7.722116
2018-02-06 23:11 | 8644.741832 | 3240.0005 | 5 | 1 | 3.651055 | -2.281926 | 3.052046 | 2.053511 | 12.73045 | 8.000213
2018-02-06 23:13 | 8764.742332 | 3360.001 | 5 | 1 | 3.640289 | -2.281876 | 3.052046 | 2.129569 | 12.73045 | 8.277493
2018-02-06 23:15 | 8884.743132 | 3480.0018 | 5 | 1 | 3.629506 | -2.281907 | 3.052046 | 2.205626 | 12.73045 | 8.553953
2018-02-06 23:17 | 9004.742332 | 3600.001 | 5 | 1 | 3.618377 | -2.281946 | 3.052046 | 2.281681 | 12.73045 | 8.829575
2018-02-06 23:19 | 9124.741532 | 3720.0002 | 5 | 1 | 3.606651 | -2.281926 | 3.052046 | 2.357735 | 12.73045 | 9.104326
2018-02-06 23:21 | 9244.743132 | 3840.0018 | 5 | 1 | 3.594651 | -2.281886 | 3.052046 | 2.433794 | 12.73045 | 9.378188
2018-02-06 23:23 | 9364.743932 | 3960.0026 | 5 | 1 | 3.5828 | -2.2819 | 3.052046 | 2.50985 | 12.73045 | 9.651131
2018-02-06 23:25 | 9484.743032 | 4080.0017 | 5 | 1 | 3.570769 | -2.281921 | 3.052046 | 2.585905 | 12.73045 | 9.923165
2018-02-06 23:27 | 9604.741532 | 4200.0002 | 5 | 1 | 3.556775 | -2.281888 | 3.052046 | 2.661961 | 12.73045 | 10.19423
2018-02-06 23:29 | 9724.743132 | 4320.0018 | 5 | 1 | 3.538593 | -2.281895 | 3.052046 | 2.738015 | 12.73045 | 10.46408
2018-02-06 23:31 | 9844.742332 | 4440.001 | 5 | 1 | 3.51588 | -2.281865 | 3.052046 | 2.814071 | 12.73045 | 10.73237
2018-02-06 23:33 | 9964.743032 | 4560.0017 | 5 | 1 | 3.487832 | -2.281876 | 3.052046 | 2.89013 | 12.73045 | 10.99877
2018-02-06 23:35 | 10084.74 | 4680.0011 | 5 | 1 | 3.445016 | -2.28189 | 3.052046 | 2.966186 | 12.73045 | 11.26256
2018-02-06 23:37 | 10204.74 | 4800.0019 | 5 | 1 | 3.351889 | -2.281874 | 3.052046 | 3.04224 | 12.73045 | 11.52164
2018-02-06 23:39 | 10324.74 | 4920.0003 | 5 | 1 | 3.066634 | -2.281951 | 3.052046 | 3.118296 | 12.73045 | 11.76804
2018-02-06 23:40 | 10336.13 | 4931.388 | 5 | 1 | 2.999962 | -2.281923 | 3.052046 | 3.125514 | 12.73045 | 11.78994
2018-02-06 23:42 | 10456.18 | 120.0009 | 6 | 1 | 3.173506 | 0 | 3.052046 | 3.125514 | 12.73045 | 11.78994
2018-02-06 23:44 | 10576.18 | 240.0001 | 6 | 1 | 3.186933 | 0 | 3.052046 | 3.125514 | 12.73045 | 11.78994
2018-02-06 23:45 | 10636.18 | 300.0039 | 6 | 1 | 3.191685 | 0 | 3.052046 | 3.125514 | 12.73045 | 11.78994
2018-02-06 23:45 | 10636.19 | 0.0023 | 7 | 2 | 3.1917 | 0 | 0 | 0 | 0 | 0
2018-02-06 23:47 | 10756.27766 | 120.0003 | 2 | 2 | 3.891617 | 4.88999 | 0.1623029 | 0 | 0.6072057 | 0
2018-02-06 23:49 | 10876.27776 | 240.0004 | 2 | 2 | 3.952568 | 4.889992 | 0.325286 | 0 | 1.247449 | 0
2018-02-06 23:51 | 10996.27856 | 360.0012 | 2 | 2 | 3.989706 | 4.889975 | 0.4882706 | 0 | 1.894762 | 0
2018-02-06 23:53 | 11116.27846 | 480.0011 | 2 | 2 | 4.021122 | 4.889977 | 0.65125 | 0 | 2.54762 | 0
2018-02-06 23:55 | 11236.27856 | 600.0012 | 2 | 2 | 4.04905 | 4.889959 | 0.8142357 | 0 | 3.205337 | 0
2018-02-06 23:57 | 11356.27856 | 720.0012 | 2 | 2 | 4.073736 | 4.890005 | 0.9772156 | 0 | 3.867293 | 0
2018-02-06 23:59 | 11476.27786 | 840.0005 | 2 | 2 | 4.097533 | 4.890017 | 1.140199 | 0 | 4.533165 | 0
2018-02-07 00:01 | 11596.27856 | 960.0012 | 2 | 2 | 4.12408 | 4.889948 | 1.303189 | 0 | 5.203134 | 0
2018-02-07 00:03 | 11716.28016 | 1080.0028 | 2 | 2 | 4.154237 | 4.88998 | 1.466171 | 0 | 5.877694 | 0
2018-02-07 00:05 | 11836.27936 | 1200.002 | 2 | 2 | 4.187772 | 4.889967 | 1.629159 | 0 | 6.557465 | 0
2018-02-07 00:07 | 11956.27796 | 1320.0006 | 2 | 2 | 4.200388 | 4.412592 | 1.786707 | 0 | 7.218866 | 0
2018-02-07 00:09 | 12076.27866 | 1440.0013 | 2 | 2 | 4.200387 | 3.783966 | 1.92309 | 0 | 7.791728 | 0
2018-02-07 00:10 | 12187.97206 | 1551.6947 | 2 | 2 | 4.200382 | 3.259974 | 2.032199 | 0 | 8.250029 | 0
2018-02-07 00:12 | 12307.99 | 120.0003 | 3 | 2 | 4.22882 | 3.260113 | 2.140419 | 0 | 8.706025 | 0
2018-02-07 00:14 | 12427.99 | 240.0018 | 3 | 2 | 4.261661 | 3.260098 | 2.24908 | 0 | 9.167295 | 0
2018-02-07 00:16 | 12547.99 | 360.001 | 3 | 2 | 4.296903 | 3.260122 | 2.357738 | 0 | 9.632257 | 0
2018-02-07 00:18 | 12667.99 | 480.001 | 3 | 2 | 4.334136 | 3.260132 | 2.466397 | 0 | 10.10116 | 0
2018-02-07 00:20 | 12787.99 | 600.0011 | 3 | 2 | 4.372996 | 3.260136 | 2.575058 | 0 | 10.57421 | 0
2018-02-07 00:22 | 12907.99 | 720.002 | 3 | 2 | 4.400387 | 3.015594 | 2.682349 | 0 | 11.04531 | 0
2018-02-07 00:24 | 13027.99 | 840.0012 | 3 | 2 | 4.400377 | 2.46184 | 2.773182 | 0 | 11.44501 | 0
2018-02-07 00:26 | 13147.99 | 960.002 | 3 | 2 | 4.400379 | 2.033451 | 2.847812 | 0 | 11.7734 | 0
2018-02-07 00:28 | 13267.99 | 1080.0021 | 3 | 2 | 4.400355 | 1.692362 | 2.90969 | 0 | 12.04569 | 0
2018-02-07 00:30 | 13387.99 | 1200.0012 | 3 | 2 | 4.400357 | 1.420885 | 2.961412 | 0 | 12.27328 | 0
2018-02-07 00:32 | 13507.99 | 1320.0012 | 3 | 2 | 4.400331 | 1.201487 | 3.005002 | 0 | 12.4651 | 0
2018-02-07 00:34 | 13627.99 | 1440.0004 | 3 | 2 | 4.40034 | 1.025085 | 3.042025 | 0 | 12.62801 | 0
2018-02-07 00:36 | 13747.99 | 1560.002 | 3 | 2 | 4.400374 | 0.8811684 | 3.073704 | 0 | 12.76741 | 0
2018-02-07 00:38 | 13867.99 | 1680.0005 | 3 | 2 | 4.400351 | 0.761694 | 3.100996 | 0 | 12.8875 | 0
2018-02-07 00:40 | 13987.99 | 1800.0012 | 3 | 2 | 4.400337 | 0.6609421 | 3.124642 | 0 | 12.99156 | 0
2018-02-07 00:41 | 14000.29 | 1812.3001 | 3 | 2 | 4.400329 | 0.6519966 | 3.126885 | 0 | 13.00142 | 0
2018-02-07 00:43 | 14120.34 | 120.0017 | 4 | 2 | 4.359616 | 0 | 3.126886 | 0 | 13.00143 | 0
2018-02-07 00:45 | 14240.34 | 240.0001 | 4 | 2 | 4.356459 | 0 | 3.126886 | 0 | 13.00143 | 0
2018-02-07 00:46 | 14300.34 | 300.0023 | 4 | 2 | 4.355502 | 0 | 3.126886 | 0 | 13.00143 | 0
2018-02-07 00:48 | 14420.43146 | 120.0004 | 5 | 2 | 4.205407 | -2.281926 | 3.126886 | 0.07605603 | 13.00143 | 0.3213852
2018-02-07 00:50 | 14540.43296 | 240.0019 | 5 | 2 | 4.175576 | -2.281909 | 3.126886 | 0.1521147 | 13.00143 | 0.6400923
2018-02-07 00:52 | 14660.43296 | 360.0019 | 5 | 2 | 4.14691 | -2.281902 | 3.126886 | 0.2281689 | 13.00143 | 0.9565697
2018-02-07 00:54 | 14780.43136 | 480.0003 | 5 | 2 | 4.118511 | -2.281905 | 3.126886 | 0.3042267 | 13.00143 | 1.270893
2018-02-07 00:56 | 14900.43206 | 600.001 | 5 | 2 | 4.090306 | -2.281884 | 3.126886 | 0.3802842 | 13.00143 | 1.583062
2018-02-07 00:58 | 15020.43136 | 720.0003 | 5 | 2 | 4.062335 | -2.28189 | 3.126886 | 0.4563385 | 13.00143 | 1.893082
2018-02-07 01:00 | 15140.43136 | 840.0003 | 5 | 2 | 4.034648 | -2.281902 | 3.126886 | 0.5323943 | 13.00143 | 2.200991
2018-02-07 01:02 | 15260.43136 | 960.0003 | 5 | 2 | 4.007324 | -2.281872 | 3.126886 | 0.6084489 | 13.00143 | 2.506803
2018-02-07 01:04 | 15380.43136 | 1080.0003 | 5 | 2 | 3.980487 | -2.281907 | 3.126886 | 0.6845084 | 13.00143 | 2.810575
2018-02-07 01:06 | 15500.43216 | 1200.0011 | 5 | 2 | 3.954235 | -2.281909 | 3.126886 | 0.7605593 | 13.00143 | 3.112292
2018-02-07 01:08 | 15620.43216 | 1320.0011 | 5 | 2 | 3.928684 | -2.2819 | 3.126886 | 0.8366151 | 13.00143 | 3.412059
2018-02-07 01:10 | 15740.43216 | 1440.0011 | 5 | 2 | 3.904032 | -2.281876 | 3.126886 | 0.9126704 | 13.00143 | 3.709914
2018-02-07 01:12 | 15860.43276 | 1560.0017 | 5 | 2 | 3.880362 | -2.281828 | 3.126886 | 0.9887235 | 13.00143 | 4.005921
2018-02-07 01:14 | 15980.43216 | 1680.0011 | 5 | 2 | 3.857788 | -2.281819 | 3.126886 | 1.064783 | 13.00143 | 4.300196
2018-02-07 01:16 | 16100.43136 | 1800.0003 | 5 | 2 | 3.83629 | -2.281855 | 3.126886 | 1.140838 | 13.00143 | 4.592774
2018-02-07 01:18 | 16220.43206 | 1920.001 | 5 | 2 | 3.815839 | -2.281851 | 3.126886 | 1.216894 | 13.00143 | 4.883765
2018-02-07 01:20 | 16340.43216 | 2040.0011 | 5 | 2 | 3.796373 | -2.281911 | 3.126886 | 1.292948 | 13.00143 | 5.173228
2018-02-07 01:22 | 16460.43136 | 2160.0003 | 5 | 2 | 3.777844 | -2.281898 | 3.126886 | 1.369004 | 13.00143 | 5.461256
2018-02-07 01:24 | 16580.43216 | 2280.0011 | 5 | 2 | 3.760307 | -2.2819 | 3.126886 | 1.445061 | 13.00143 | 5.747914
2018-02-07 01:26 | 16700.43206 | 2400.001 | 5 | 2 | 3.743665 | -2.281861 | 3.126886 | 1.521118 | 13.00143 | 6.03327
2018-02-07 01:28 | 16820.43136 | 2520.0003 | 5 | 2 | 3.72788 | -2.281886 | 3.126886 | 1.597172 | 13.00143 | 6.317386
2018-02-07 01:30 | 16940.43306 | 2640.002 | 5 | 2 | 3.712958 | -2.281865 | 3.126886 | 1.673229 | 13.00143 | 6.600345
2018-02-07 01:32 | 17060.43216 | 2760.0011 | 5 | 2 | 3.698912 | -2.281895 | 3.126886 | 1.749286 | 13.00143 | 6.882203
2018-02-07 01:34 | 17180.43136 | 2880.0003 | 5 | 2 | 3.685757 | -2.281902 | 3.126886 | 1.825339 | 13.00143 | 7.163007
2018-02-07 01:36 | 17300.43136 | 3000.0003 | 5 | 2 | 3.673431 | -2.281895 | 3.126886 | 1.901395 | 13.00143 | 7.442857
2018-02-07 01:38 | 17420.43146 | 3120.0004 | 5 | 2 | 3.661814 | -2.28187 | 3.126886 | 1.977452 | 13.00143 | 7.721802
2018-02-07 01:40 | 17540.43216 | 3240.0011 | 5 | 2 | 3.650704 | -2.281884 | 3.126886 | 2.053507 | 13.00143 | 7.999878
2018-02-07 01:42 | 17660.43296 | 3360.0019 | 5 | 2 | 3.639918 | -2.281861 | 3.126886 | 2.129563 | 13.00143 | 8.277123
2018-02-07 01:44 | 17780.43216 | 3480.0011 | 5 | 2 | 3.629126 | -2.281946 | 3.126886 | 2.205616 | 13.00143 | 8.553543
2018-02-07 01:46 | 17900.43296 | 3600.0019 | 5 | 2 | 3.617995 | -2.281861 | 3.126886 | 2.281671 | 13.00143 | 8.829136
2018-02-07 01:48 | 18020.43136 | 3720.0003 | 5 | 2 | 3.606248 | -2.281853 | 3.126886 | 2.357727 | 13.00143 | 9.103862
2018-02-07 01:50 | 18140.43216 | 3840.0011 | 5 | 2 | 3.594233 | -2.281878 | 3.126886 | 2.433779 | 13.00143 | 9.377667
2018-02-07 01:52 | 18260.43136 | 3960.0003 | 5 | 2 | 3.582384 | -2.281909 | 3.126886 | 2.50984 | 13.00143 | 9.650596
2018-02-07 01:54 | 18380.43146 | 4080.0004 | 5 | 2 | 3.570312 | -2.281865 | 3.126886 | 2.585897 | 13.00143 | 9.922609
2018-02-07 01:56 | 18500.43236 | 4200.0013 | 5 | 2 | 3.556304 | -2.281876 | 3.126886 | 2.661954 | 13.00143 | 10.19365
2018-02-07 01:58 | 18620.43146 | 4320.0004 | 5 | 2 | 3.538073 | -2.281865 | 3.126886 | 2.738007 | 13.00143 | 10.46345
2018-02-07 02:00 | 18740.43306 | 4440.002 | 5 | 2 | 3.515296 | -2.281888 | 3.126886 | 2.814064 | 13.00143 | 10.7317
2018-02-07 02:02 | 18860.43326 | 4560.0022 | 5 | 2 | 3.487116 | -2.281926 | 3.126886 | 2.890117 | 13.00143 | 10.99803
2018-02-07 02:04 | 18980.43156 | 4680.0005 | 5 | 2 | 3.443973 | -2.281919 | 3.126886 | 2.966175 | 13.00143 | 11.26176
2018-02-07 02:06 | 19100.43156 | 4800.0005 | 5 | 2 | 3.349618 | -2.281918 | 3.126886 | 3.042231 | 13.00143 | 11.52073
2018-02-07 02:08 | 19220.43166 | 4920.0006 | 5 | 2 | 3.058151 | -2.281916 | 3.126886 | 3.118288 | 13.00143 | 11.76682
2018-02-07 02:08 | 19230.11376 | 4929.6827 | 5 | 2 | 2.999955 | -2.281923 | 3.126886 | 3.124409 | 13.00143 | 11.78537
2018-02-07 02:10 | 19350.16 | 120 | 6 | 2 | 3.173437 | 0 | 3.126886 | 3.124409 | 13.00143 | 11.78537
2018-02-07 02:12 | 19470.16 | 240 | 6 | 2 | 3.186858 | 0 | 3.126886 | 3.124409 | 13.00143 | 11.78537
2018-02-07 02:13 | 19530.16 | 300.0015 | 6 | 2 | 3.191614 | 0 | 3.126886 | 3.124409 | 13.00143 | 11.78537
2018-02-07 02:13 | 19530.18 | 0.0023 | 7 | 3 | 3.191625 | 0 | 0 | 0 | 0 | 0
2018-02-07 02:15 | 19650.26 | 120.0011 | 2 | 3 | 3.89178 | 4.890013 | 0.1623004 | 0 | 0.607219 | 0
2018-02-07 02:17 | 19770.26 | 240.0003 | 2 | 3 | 3.952665 | 4.889999 | 0.3252828 | 0 | 1.247481 | 0
2018-02-07 02:19 | 19890.26 | 360.0004 | 2 | 3 | 3.989742 | 4.889982 | 0.4882672 | 0 | 1.894804 | 0
2018-02-07 02:21 | 20010.26 | 480.0019 | 2 | 3 | 4.021294 | 4.890017 | 0.6512493 | 0 | 2.547689 | 0
2018-02-07 02:23 | 20130.26 | 600.002 | 2 | 3 | 4.049321 | 4.890007 | 0.8142308 | 0 | 3.205423 | 0
2018-02-07 02:25 | 20250.26 | 720.0007 | 2 | 3 | 4.074053 | 4.889975 | 0.9772156 | 0 | 3.867445 | 0
2018-02-07 02:27 | 20370.26 | 840.0004 | 2 | 3 | 4.097894 | 4.889965 | 1.140195 | 0 | 4.533354 | 0
2018-02-07 02:29 | 20490.26 | 960.0004 | 2 | 3 | 4.124515 | 4.89002 | 1.303184 | 0 | 5.203383 | 0
2018-02-07 02:31 | 20610.26 | 1080.0013 | 2 | 3 | 4.154735 | 4.889973 | 1.466162 | 0 | 5.878006 | 0
2018-02-07 02:33 | 20730.26 | 1200.002 | 2 | 3 | 4.188346 | 4.889994 | 1.629146 | 0 | 6.557853 | 0
2018-02-07 02:35 | 20850.26 | 1320.0014 | 2 | 3 | 4.200377 | 4.401653 | 1.786445 | 0 | 7.218242 | 0
2018-02-07 02:37 | 20970.26 | 1440.0014 | 2 | 3 | 4.200385 | 3.776058 | 1.922546 | 0 | 7.789919 | 0
2018-02-07 02:39 | 21080.51 | 1550.2466 | 2 | 3 | 4.200389 | 3.259983 | 2.030127 | 0 | 8.241801 | 0
2018-02-07 02:41 | 21200.5262 | 120.0018 | 3 | 3 | 4.228774 | 3.260124 | 2.138347 | 0 | 8.697797 | 0
2018-02-07 02:43 | 21320.5247 | 240.0003 | 3 | 3 | 4.261572 | 3.260094 | 2.247003 | 0 | 9.159036 | 0
2018-02-07 02:45 | 21440.5254 | 360.001 | 3 | 3 | 4.296769 | 3.260103 | 2.355667 | 0 | 9.624005 | 0
2018-02-07 02:47 | 21560.5262 | 480.0018 | 3 | 3 | 4.334009 | 3.260109 | 2.464327 | 0 | 10.0929 | 0
2018-02-07 02:49 | 21680.5254 | 600.001 | 3 | 3 | 4.372835 | 3.260115 | 2.572986 | 0 | 10.56593 | 0
2018-02-07 02:51 | 21800.5263 | 720.0019 | 3 | 3 | 4.40041 | 3.018677 | 2.680309 | 0 | 11.03715 | 0
2018-02-07 02:53 | 21920.5255 | 840.0011 | 3 | 3 | 4.400387 | 2.46517 | 2.771239 | 0 | 11.43728 | 0
2018-02-07 02:55 | 22040.5248 | 960.0004 | 3 | 3 | 4.400382 | 2.036352 | 2.845972 | 0 | 11.76613 | 0
2018-02-07 02:57 | 22160.5248 | 1080.0004 | 3 | 3 | 4.400365 | 1.694933 | 2.907939 | 0 | 12.03881 | 0
2018-02-07 02:59 | 22280.5255 | 1200.0011 | 3 | 3 | 4.40036 | 1.422848 | 2.959736 | 0 | 12.26674 | 0
2018-02-07 03:01 | 22400.5253 | 1320.0009 | 3 | 3 | 4.40034 | 1.203665 | 3.003383 | 0 | 12.4588 | 0
2018-02-07 03:03 | 22520.5264 | 1440.002 | 3 | 3 | 4.400332 | 1.026165 | 3.040451 | 0 | 12.62191 | 0
2018-02-07 03:05 | 22640.5264 | 1560.002 | 3 | 3 | 4.400311 | 0.8808517 | 3.072161 | 0 | 12.76144 | 0
2018-02-07 03:07 | 22760.5264 | 1680.002 | 3 | 3 | 4.400332 | 0.7614937 | 3.099474 | 0 | 12.88163 | 0
2018-02-07 03:09 | 22880.5256 | 1800.0012 | 3 | 3 | 4.400306 | 0.6609516 | 3.123139 | 0 | 12.98576 | 0
2018-02-07 03:09 | 22892.9189 | 1812.3945 | 3 | 3 | 4.400334 | 0.6519947 | 3.125399 | 0 | 12.99571 | 0
2018-02-07 03:11 | 23012.97 | 120.001 | 4 | 3 | 4.35956 | 0 | 3.125401 | 0 | 12.99572 | 0
2018-02-07 03:13 | 23132.97 | 240.0002 | 4 | 3 | 4.356418 | 0 | 3.125401 | 0 | 12.99572 | 0
2018-02-07 03:14 | 23192.97 | 300.0017 | 4 | 3 | 4.355462 | 0 | 3.125401 | 0 | 12.99572 | 0
2018-02-07 03:16 | 23313.06 | 120.0014 | 5 | 3 | 4.20517 | -2.281951 | 3.125401 | 0.07605649 | 12.99572 | 0.3213723
2018-02-07 03:18 | 23433.06 | 240.0015 | 5 | 3 | 4.175351 | -2.281936 | 3.125401 | 0.1521129 | 12.99572 | 0.6400535
2018-02-07 03:20 | 23553.07 | 360.002 | 5 | 3 | 4.146684 | -2.281974 | 3.125401 | 0.2281692 | 12.99572 | 0.9565224
2018-02-07 03:22 | 23673.07 | 480.002 | 5 | 3 | 4.118293 | -2.281923 | 3.125401 | 0.3042281 | 12.99572 | 1.270833
2018-02-07 03:24 | 23793.06 | 600.0012 | 5 | 3 | 4.090092 | -2.281963 | 3.125401 | 0.3802839 | 12.99572 | 1.582979
2018-02-07 03:26 | 23913.06 | 720.0012 | 5 | 3 | 4.062114 | -2.281909 | 3.125401 | 0.4563404 | 12.99572 | 1.892992
2018-02-07 03:28 | 24033.07 | 840.0022 | 5 | 3 | 4.034412 | -2.28193 | 3.125401 | 0.5323986 | 12.99572 | 2.200894
2018-02-07 03:30 | 24153.06 | 960.0006 | 5 | 3 | 4.007076 | -2.281932 | 3.125401 | 0.6084577 | 12.99572 | 2.506705
2018-02-07 03:32 | 24273.07 | 1080.0021 | 5 | 3 | 3.980194 | -2.281959 | 3.125401 | 0.6845136 | 12.99572 | 2.810442
2018-02-07 03:34 | 24393.07 | 1200.0021 | 5 | 3 | 3.953913 | -2.281923 | 3.125401 | 0.7605715 | 12.99572 | 3.112164
2018-02-07 03:36 | 24513.06 | 1320.0008 | 5 | 3 | 3.928365 | -2.281934 | 3.125401 | 0.836624 | 12.99572 | 3.411893
2018-02-07 03:38 | 24633.06 | 1440.0006 | 5 | 3 | 3.903716 | -2.281955 | 3.125401 | 0.9126804 | 12.99572 | 3.709726
2018-02-07 03:40 | 24753.06 | 1560.0014 | 5 | 3 | 3.880056 | -2.281949 | 3.125401 | 0.9887389 | 12.99572 | 4.00573
2018-02-07 03:42 | 24873.06 | 1680.0014 | 5 | 3 | 3.857496 | -2.28193 | 3.125401 | 1.064796 | 12.99572 | 4.299971
2018-02-07 03:44 | 24993.06 | 1800.0014 | 5 | 3 | 3.836034 | -2.281916 | 3.125401 | 1.140851 | 12.99572 | 4.592531
2018-02-07 03:46 | 25113.06 | 1920.0006 | 5 | 3 | 3.8156 | -2.281944 | 3.125401 | 1.21691 | 12.99572 | 4.88351
2018-02-07 03:48 | 25233.06 | 2040.0015 | 5 | 3 | 3.796139 | -2.281918 | 3.125401 | 1.292969 | 12.99572 | 5.172974
2018-02-07 03:50 | 25353.07 | 2160.0023 | 5 | 3 | 3.777628 | -2.281918 | 3.125401 | 1.369025 | 12.99572 | 5.460985
2018-02-07 03:52 | 25473.06 | 2280.0007 | 5 | 3 | 3.760102 | -2.281895 | 3.125401 | 1.44508 | 12.99572 | 5.747619
2018-02-07 03:54 | 25593.06 | 2400.0008 | 5 | 3 | 3.743472 | -2.281905 | 3.125401 | 1.521136 | 12.99572 | 6.032958
2018-02-07 03:56 | 25713.06 | 2520.0005 | 5 | 3 | 3.727696 | -2.281934 | 3.125401 | 1.597193 | 12.99572 | 6.317071
2018-02-07 03:58 | 25833.06 | 2640.0008 | 5 | 3 | 3.712755 | -2.281907 | 3.125401 | 1.673251 | 12.99572 | 6.600018
2018-02-07 04:00 | 25953.06 | 2760.0015 | 5 | 3 | 3.698706 | -2.281884 | 3.125401 | 1.749304 | 12.99572 | 6.881845
2018-02-07 04:02 | 26073.07 | 2880.0019 | 5 | 3 | 3.685537 | -2.281895 | 3.125401 | 1.825358 | 12.99572 | 7.162638
2018-02-07 04:04 | 26193.06 | 3000.001 | 5 | 3 | 3.673201 | -2.281949 | 3.125401 | 1.901421 | 12.99572 | 7.442496
2018-02-07 04:06 | 26313.06 | 3120.0016 | 5 | 3 | 3.661574 | -2.281942 | 3.125401 | 1.977478 | 12.99572 | 7.721422
2018-02-07 04:08 | 26433.06 | 3240.0008 | 5 | 3 | 3.650498 | -2.281921 | 3.125401 | 2.053534 | 12.99572 | 7.999483
2018-02-07 04:10 | 26553.06 | 3360.0008 | 5 | 3 | 3.639672 | -2.281911 | 3.125401 | 2.129591 | 12.99572 | 8.276717
2018-02-07 04:12 | 26673.06 | 3480.0008 | 5 | 3 | 3.628863 | -2.281878 | 3.125401 | 2.205646 | 12.99572 | 8.553123
2018-02-07 04:14 | 26793.06 | 3600.0003 | 5 | 3 | 3.617717 | -2.28189 | 3.125401 | 2.281702 | 12.99572 | 8.828701
2018-02-07 04:16 | 26913.06 | 3720.0008 | 5 | 3 | 3.605918 | -2.281909 | 3.125401 | 2.357753 | 12.99572 | 9.103386
2018-02-07 04:18 | 27033.06 | 3840.0008 | 5 | 3 | 3.593881 | -2.281888 | 3.125401 | 2.433811 | 12.99572 | 9.377188
2018-02-07 04:20 | 27153.06 | 3960.0007 | 5 | 3 | 3.582029 | -2.281872 | 3.125401 | 2.509871 | 12.99572 | 9.650088
2018-02-07 04:22 | 27273.06 | 4080.0008 | 5 | 3 | 3.56993 | -2.281878 | 3.125401 | 2.585927 | 12.99572 | 9.922066
2018-02-07 04:24 | 27393.06 | 4200.0008 | 5 | 3 | 3.555843 | -2.2819 | 3.125401 | 2.661982 | 12.99572 | 10.19306
2018-02-07 04:26 | 27513.06 | 4320.0015 | 5 | 3 | 3.537513 | -2.281855 | 3.125401 | 2.738039 | 12.99572 | 10.46284
2018-02-07 04:28 | 27633.07 | 4440.0024 | 5 | 3 | 3.514631 | -2.281907 | 3.125401 | 2.814095 | 12.99572 | 10.73105
2018-02-07 04:30 | 27753.07 | 4560.0024 | 5 | 3 | 3.486268 | -2.281861 | 3.125401 | 2.890151 | 12.99572 | 10.99733
2018-02-07 04:32 | 27873.06 | 4680.0016 | 5 | 3 | 3.442665 | -2.281878 | 3.125401 | 2.966202 | 12.99572 | 11.26096
2018-02-07 04:34 | 27993.06 | 4800.0016 | 5 | 3 | 3.346364 | -2.281865 | 3.125401 | 3.042259 | 12.99572 | 11.51977
2018-02-07 04:36 | 28113.06 | 4920.0015 | 5 | 3 | 3.045469 | -2.281898 | 3.125401 | 3.118315 | 12.99572 | 11.76541
2018-02-07 04:36 | 28120.37 | 4927.3037 | 5 | 3 | 2.99996 | -2.281955 | 3.125401 | 3.122944 | 12.99572 | 11.7794
2018-02-07 04:38 | 28240.41286 | 120.0007 | 6 | 3 | 3.173681 | 0 | 3.125401 | 3.122944 | 12.99572 | 11.7794
2018-02-07 04:40 | 28360.41216 | 240 | 6 | 3 | 3.187129 | 0 | 3.125401 | 3.122944 | 12.99572 | 11.7794
2018-02-07 04:41 | 28420.41436 | 300.0022 | 6 | 3 | 3.191911 | 0 | 3.125401 | 3.122944 | 12.99572 | 11.7794
2018-02-07 04:41 | 28420.43 | 0.0024 | 7 | 4 | 3.192001 | 0 | 0 | 0 | 0 | 0
2018-02-07 04:43 | 28540.51574 | 120.0002 | 2 | 4 | 3.892314 | 4.889925 | 0.1622992 | 1.09e-10 | 0.6073062 | 3.47e-10
2018-02-07 04:45 | 28660.51734 | 240.0018 | 2 | 4 | 3.953095 | 4.889977 | 0.3252868 | 1.09e-10 | 1.247666 | 3.47e-10
2018-02-07 04:47 | 28780.51654 | 360.001 | 2 | 4 | 3.990116 | 4.889975 | 0.4882604 | 1.09e-10 | 1.895011 | 3.47e-10
2018-02-07 04:49 | 28900.51584 | 480.0003 | 2 | 4 | 4.021518 | 4.88994 | 0.6512465 | 1.09e-10 | 2.547964 | 3.47e-10
2018-02-07 04:51 | 29020.51744 | 600.0019 | 2 | 4 | 4.049431 | 4.889954 | 0.8142297 | 1.09e-10 | 3.205733 | 3.47e-10
2018-02-07 04:53 | 29140.51654 | 720.001 | 2 | 4 | 4.074068 | 4.889931 | 0.9772149 | 1.09e-10 | 3.867769 | 3.47e-10
2018-02-07 04:55 | 29260.51624 | 840.0007 | 2 | 4 | 4.097888 | 4.889908 | 1.140193 | 1.09e-10 | 4.533674 | 3.47e-10
2018-02-07 04:57 | 29380.51744 | 960.0019 | 2 | 4 | 4.124568 | 4.889917 | 1.303176 | 1.09e-10 | 5.20368 | 3.47e-10
2018-02-07 04:59 | 29500.51584 | 1080.0003 | 2 | 4 | 4.154894 | 4.889967 | 1.466153 | 1.09e-10 | 5.878318 | 3.47e-10
2018-02-07 05:01 | 29620.51744 | 1200.0019 | 2 | 4 | 4.188604 | 4.889994 | 1.629134 | 1.09e-10 | 6.558184 | 3.47e-10
2018-02-07 05:03 | 29740.51664 | 1320.0011 | 2 | 4 | 4.200387 | 4.39724 | 1.78631 | 1.09e-10 | 7.218067 | 3.47e-10
2018-02-07 05:05 | 29860.51664 | 1440.0011 | 2 | 4 | 4.200379 | 3.770613 | 1.922244 | 1.09e-10 | 7.789045 | 3.47e-10
2018-02-07 05:07 | 29969.68444 | 1549.1689 | 2 | 4 | 4.200365 | 3.259989 | 2.028711 | 1.09e-10 | 8.236246 | 3.47e-10
2018-02-07 05:09 | 30089.7 | 120.0019 | 3 | 4 | 4.228805 | 3.260107 | 2.136933 | 1.09e-10 | 8.692249 | 3.47e-10
2018-02-07 05:11 | 30209.7 | 240.0003 | 3 | 4 | 4.261617 | 3.26016 | 2.245592 | 1.09e-10 | 9.153505 | 3.47e-10
2018-02-07 05:13 | 30329.7 | 360.001 | 3 | 4 | 4.296859 | 3.260103 | 2.35425 | 1.09e-10 | 9.618459 | 3.47e-10
2018-02-07 05:15 | 30449.7 | 480.0002 | 3 | 4 | 4.334075 | 3.260098 | 2.462913 | 1.09e-10 | 10.08738 | 3.47e-10
2018-02-07 05:17 | 30569.7 | 600.001 | 3 | 4 | 4.372879 | 3.260128 | 2.571573 | 1.09e-10 | 10.56041 | 3.47e-10
2018-02-07 05:19 | 30689.7 | 720.0011 | 3 | 4 | 4.400384 | 3.019249 | 2.6789 | 1.09e-10 | 11.03166 | 3.47e-10
2018-02-07 05:21 | 30809.7 | 840.0011 | 3 | 4 | 4.400375 | 2.465193 | 2.769851 | 1.09e-10 | 11.43187 | 3.47e-10
2018-02-07 05:23 | 30929.7 | 960.0011 | 3 | 4 | 4.400378 | 2.036863 | 2.844605 | 1.09e-10 | 11.76082 | 3.47e-10
2018-02-07 05:25 | 31049.7 | 1080.0003 | 3 | 4 | 4.400339 | 1.69533 | 2.906589 | 1.09e-10 | 12.03358 | 3.47e-10
2018-02-07 05:27 | 31169.7 | 1200.0004 | 3 | 4 | 4.400374 | 1.423887 | 2.958405 | 1.09e-10 | 12.26158 | 3.47e-10
2018-02-07 05:29 | 31289.7 | 1320.0011 | 3 | 4 | 4.400325 | 1.203665 | 3.002066 | 1.09e-10 | 12.45371 | 3.47e-10
2018-02-07 05:31 | 31409.7 | 1440.002 | 3 | 4 | 4.400342 | 1.026752 | 3.039145 | 1.09e-10 | 12.61687 | 3.47e-10
2018-02-07 05:33 | 31529.7 | 1560.0012 | 3 | 4 | 4.400325 | 0.8814659 | 3.07087 | 1.09e-10 | 12.75647 | 3.47e-10
2018-02-07 05:35 | 31649.7 | 1680.0014 | 3 | 4 | 4.400347 | 0.7622833 | 3.098194 | 1.09e-10 | 12.8767 | 3.47e-10
2018-02-07 05:37 | 31769.7 | 1800.0012 | 3 | 4 | 4.400309 | 0.6616077 | 3.121868 | 1.09e-10 | 12.98087 | 3.47e-10
2018-02-07 05:37 | 31783.86 | 1814.16 | 3 | 4 | 4.400344 | 0.6519985 | 3.124449 | 1.09e-10 | 12.99224 | 3.47e-10
2018-02-07 05:39 | 31903.91 | 120.0002 | 4 | 4 | 4.359605 | 0 | 3.124449 | 1.09e-10 | 12.99224 | 3.47e-10
2018-02-07 05:41 | 32023.91 | 240.0001 | 4 | 4 | 4.356482 | 0 | 3.124449 | 1.09e-10 | 12.99224 | 3.47e-10
2018-02-07 05:42 | 32083.91 | 300.0016 | 4 | 4 | 4.355506 | 0 | 3.124449 | 1.09e-10 | 12.99224 | 3.47e-10
2018-02-07 05:44 | 32204.00032 | 120.0019 | 5 | 4 | 4.205101 | -2.281921 | 3.124449 | 0.07605588 | 12.99224 | 0.3213648
2018-02-07 05:46 | 32323.99952 | 240.0011 | 5 | 4 | 4.175282 | -2.281897 | 3.124449 | 0.1521115 | 12.99224 | 0.6400363
2018-02-07 05:48 | 32443.99872 | 360.0003 | 5 | 4 | 4.146623 | -2.281946 | 3.124449 | 0.2281695 | 12.99224 | 0.9565077
2018-02-07 05:50 | 32564.00032 | 480.0019 | 5 | 4 | 4.118227 | -2.281923 | 3.124449 | 0.3042247 | 12.99224 | 1.270798
2018-02-07 05:52 | 32683.99952 | 600.0011 | 5 | 4 | 4.089995 | -2.281923 | 3.124449 | 0.3802835 | 12.99224 | 1.582951
2018-02-07 05:54 | 32803.99952 | 720.0011 | 5 | 4 | 4.06201 | -2.281865 | 3.124449 | 0.4563377 | 12.99224 | 1.892946
2018-02-07 05:56 | 32924.00032 | 840.0019 | 5 | 4 | 4.034327 | -2.281863 | 3.124449 | 0.5323981 | 12.99224 | 2.20085
2018-02-07 05:58 | 33044.00022 | 960.0018 | 5 | 4 | 4.007025 | -2.281851 | 3.124449 | 0.6084536 | 12.99224 | 2.506642
2018-02-07 06:00 | 33164.00112 | 1080.0027 | 5 | 4 | 3.980167 | -2.281918 | 3.124449 | 0.6845065 | 12.99224 | 2.810363
2018-02-07 06:02 | 33283.99872 | 1200.0003 | 5 | 4 | 3.953877 | -2.281842 | 3.124449 | 0.7605643 | 12.99224 | 3.112082
2018-02-07 06:04 | 33403.99872 | 1320.0003 | 5 | 4 | 3.928325 | -2.281878 | 3.124449 | 0.8366175 | 12.99224 | 3.411811
2018-02-07 06:06 | 33524.00032 | 1440.0019 | 5 | 4 | 3.90367 | -2.281855 | 3.124449 | 0.9126759 | 12.99224 | 3.709649
2018-02-07 06:08 | 33644.00032 | 1560.0019 | 5 | 4 | 3.88001 | -2.281902 | 3.124449 | 0.9887301 | 12.99224 | 4.005633
2018-02-07 06:10 | 33764.00032 | 1680.0019 | 5 | 4 | 3.857444 | -2.281844 | 3.124449 | 1.064785 | 12.99224 | 4.299862
2018-02-07 06:12 | 33883.99862 | 1800.0002 | 5 | 4 | 3.835943 | -2.2819 | 3.124449 | 1.140838 | 12.99224 | 4.592407
2018-02-07 06:14 | 34004.00032 | 1920.0019 | 5 | 4 | 3.815501 | -2.281882 | 3.124449 | 1.216898 | 12.99224 | 4.883384
2018-02-07 06:16 | 34123.99952 | 2040.0011 | 5 | 4 | 3.796016 | -2.2819 | 3.124449 | 1.292951 | 12.99224 | 5.172819
2018-02-07 06:18 | 34244.00032 | 2160.0019 | 5 | 4 | 3.777508 | -2.281919 | 3.124449 | 1.369007 | 12.99224 | 5.460821
2018-02-07 06:20 | 34364.00032 | 2280.0019 | 5 | 4 | 3.75995 | -2.281909 | 3.124449 | 1.445061 | 12.99224 | 5.74744
2018-02-07 06:22 | 34483.99872 | 2400.0003 | 5 | 4 | 3.743328 | -2.281907 | 3.124449 | 1.521117 | 12.99224 | 6.032772
2018-02-07 06:24 | 34603.99862 | 2520.0002 | 5 | 4 | 3.727535 | -2.281874 | 3.124449 | 1.597176 | 12.99224 | 6.316878
2018-02-07 06:26 | 34723.99872 | 2640.0003 | 5 | 4 | 3.712569 | -2.281907 | 3.124449 | 1.67323 | 12.99224 | 6.599798
2018-02-07 06:28 | 34843.99872 | 2760.0003 | 5 | 4 | 3.698481 | -2.281888 | 3.124449 | 1.749284 | 12.99224 | 6.881612
2018-02-07 06:30 | 34963.99932 | 2880.0009 | 5 | 4 | 3.685295 | -2.28187 | 3.124449 | 1.82534 | 12.99224 | 7.162397
2018-02-07 06:32 | 35084.00032 | 3000.0019 | 5 | 4 | 3.672958 | -2.281907 | 3.124449 | 1.9014 | 12.99224 | 7.442226
2018-02-07 06:34 | 35203.99952 | 3120.0011 | 5 | 4 | 3.661345 | -2.281907 | 3.124449 | 1.977456 | 12.99224 | 7.721129
2018-02-07 06:36 | 35323.99872 | 3240.0003 | 5 | 4 | 3.65025 | -2.281902 | 3.124449 | 2.05351 | 12.99224 | 7.999165
2018-02-07 06:38 | 35444.00032 | 3360.0019 | 5 | 4 | 3.639421 | -2.28189 | 3.124449 | 2.129567 | 12.99224 | 8.276381
2018-02-07 06:40 | 35564.00112 | 3480.0027 | 5 | 4 | 3.628623 | -2.281895 | 3.124449 | 2.205621 | 12.99224 | 8.552765
2018-02-07 06:42 | 35683.99882 | 3600.0004 | 5 | 4 | 3.617471 | -2.281909 | 3.124449 | 2.281682 | 12.99224 | 8.828341
2018-02-07 06:44 | 35803.99992 | 3720.0015 | 5 | 4 | 3.6057 | -2.281961 | 3.124449 | 2.357737 | 12.99224 | 9.103024
2018-02-07 06:46 | 35924.00052 | 3840.0021 | 5 | 4 | 3.593617 | -2.281946 | 3.124449 | 2.433796 | 12.99224 | 9.376808
2018-02-07 06:48 | 36043.99892 | 3960.0005 | 5 | 4 | 3.581741 | -2.28189 | 3.124449 | 2.509851 | 12.99224 | 9.649672
2018-02-07 06:50 | 36163.99882 | 4080.0004 | 5 | 4 | 3.569649 | -2.281918 | 3.124449 | 2.585904 | 12.99224 | 9.921618
2018-02-07 06:52 | 36283.99982 | 4200.0014 | 5 | 4 | 3.555547 | -2.281905 | 3.124449 | 2.661962 | 12.99224 | 10.1926
2018-02-07 06:54 | 36404.00012 | 4320.0017 | 5 | 4 | 3.537128 | -2.28194 | 3.124449 | 2.738022 | 12.99224 | 10.46237
2018-02-07 06:56 | 36523.99982 | 4440.0014 | 5 | 4 | 3.514207 | -2.281942 | 3.124449 | 2.814069 | 12.99224 | 10.73051
2018-02-07 06:58 | 36643.99982 | 4560.0014 | 5 | 4 | 3.485725 | -2.2819 | 3.124449 | 2.890131 | 12.99224 | 10.99678
2018-02-07 07:00 | 36764.00072 | 4680.0023 | 5 | 4 | 3.441795 | -2.281916 | 3.124449 | 2.966189 | 12.99224 | 11.26037
2018-02-07 07:02 | 36883.99852 | 4800.0001 | 5 | 4 | 3.344234 | -2.281942 | 3.124449 | 3.042246 | 12.99224 | 11.51909
2018-02-07 07:04 | 37003.99922 | 4920.0008 | 5 | 4 | 3.036948 | -2.281934 | 3.124449 | 3.118302 | 12.99224 | 11.76442
2018-02-07 07:04 | 37009.79812 | 4925.7997 | 5 | 4 | 2.999967 | -2.281959 | 3.124449 | 3.121975 | 12.99224 | 11.77551
2018-02-07 07:06 | 37129.84 | 120 | 6 | 4 | 3.173992 | 0 | 3.124449 | 3.121975 | 12.99224 | 11.77551
2018-02-07 07:08 | 37249.84 | 240.0007 | 6 | 4 | 3.187564 | 0 | 3.124449 | 3.121975 | 12.99224 | 11.77551
2018-02-07 07:09 | 37309.85 | 300.0045 | 6 | 4 | 3.192401 | 0 | 3.124449 | 3.121975 | 12.99224 | 11.77551
2018-02-07 07:09 | 37309.86 | 0.0025 | 7 | 5 | 3.192365 | 0 | 0 | 0 | 0 | 0
2018-02-07 07:11 | 37429.95 | 120.001 | 2 | 5 | 3.892711 | 4.890003 | 0.1622979 | 0 | 0.6073781 | 0
2018-02-07 07:13 | 37549.95 | 240.0019 | 2 | 5 | 3.953455 | 4.889954 | 0.3252822 | 0 | 1.247785 | 0
2018-02-07 07:15 | 37669.95 | 360.0018 | 2 | 5 | 3.990608 | 4.889961 | 0.4882685 | 0 | 1.895249 | 0
2018-02-07 07:17 | 37789.95 | 480.0018 | 2 | 5 | 4.022061 | 4.889954 | 0.6512535 | 0 | 2.548281 | 0
2018-02-07 07:19 | 37909.95 | 600.0018 | 2 | 5 | 4.050072 | 4.889948 | 0.814236 | 0 | 3.206143 | 0
2018-02-07 07:21 | 38029.95 | 720.0018 | 2 | 5 | 4.074742 | 4.8899 | 0.9772151 | 0 | 3.86826 | 0
2018-02-07 07:23 | 38149.95 | 840.0003 | 2 | 5 | 4.098628 | 4.889923 | 1.140195 | 0 | 4.53429 | 0
2018-02-07 07:25 | 38269.95 | 960.0012 | 2 | 5 | 4.125303 | 4.889921 | 1.303171 | 0 | 5.20439 | 0
2018-02-07 07:27 | 38389.95 | 1080.001 | 2 | 5 | 4.155621 | 4.889912 | 1.466153 | 0 | 5.879161 | 0
2018-02-07 07:29 | 38509.95 | 1200.0011 | 2 | 5 | 4.189286 | 4.889925 | 1.629141 | 0 | 6.559173 | 0
2018-02-07 07:31 | 38629.95 | 1320.0001 | 2 | 5 | 4.200391 | 4.386436 | 1.786018 | 0 | 7.21784 | 0
2018-02-07 07:33 | 38749.95 | 1440.0004 | 2 | 5 | 4.200373 | 3.762838 | 1.921639 | 0 | 7.787498 | 0
2018-02-07 07:35 | 38857.59 | 1547.6417 | 2 | 5 | 4.200362 | 3.259991 | 2.02651 | 0 | 8.227996 | 0
2018-02-07 07:37 | 38977.61 | 120.0011 | 3 | 5 | 4.228771 | 3.260077 | 2.134728 | 0 | 8.683982 | 0
2018-02-07 07:39 | 39097.61 | 240.0003 | 3 | 5 | 4.261617 | 3.260113 | 2.243389 | 0 | 9.145247 | 0
2018-02-07 07:41 | 39217.61 | 360.0011 | 3 | 5 | 4.296811 | 3.260084 | 2.352047 | 0 | 9.610199 | 0
2018-02-07 07:43 | 39337.61 | 480.0003 | 3 | 5 | 4.334003 | 3.260073 | 2.460705 | 0 | 10.07908 | 0
2018-02-07 07:45 | 39457.61 | 600.0004 | 3 | 5 | 4.372833 | 3.260132 | 2.569364 | 0 | 10.55211 | 0
2018-02-07 07:47 | 39577.61 | 720.001 | 3 | 5 | 4.400392 | 3.019375 | 2.6767 | 0 | 11.02339 | 0
2018-02-07 07:49 | 39697.61 | 840.0003 | 3 | 5 | 4.400392 | 2.467056 | 2.767669 | 0 | 11.42369 | 0
2018-02-07 07:51 | 39817.61 | 960.0004 | 3 | 5 | 4.400364 | 2.037867 | 2.842455 | 0 | 11.75278 | 0
2018-02-07 07:53 | 39937.61 | 1080.0013 | 3 | 5 | 4.400341 | 1.696117 | 2.904477 | 0 | 12.0257 | 0
2018-02-07 07:55 | 40057.61 | 1200.0013 | 3 | 5 | 4.400339 | 1.423851 | 2.95633 | 0 | 12.25387 | 0
2018-02-07 07:57 | 40177.61 | 1320.0005 | 3 | 5 | 4.40034 | 1.205257 | 3.000032 | 0 | 12.44618 | 0
2018-02-07 07:59 | 40297.61 | 1440.002 | 3 | 5 | 4.400301 | 1.02684 | 3.037149 | 0 | 12.6095 | 0
2018-02-07 08:01 | 40417.61 | 1560.0013 | 3 | 5 | 4.40032 | 0.8819427 | 3.068906 | 0 | 12.74924 | 0
2018-02-07 08:03 | 40537.61 | 1680.0004 | 3 | 5 | 4.400353 | 0.7628899 | 3.096259 | 0 | 12.8696 | 0
2018-02-07 08:05 | 40657.61 | 1800.0004 | 3 | 5 | 4.400344 | 0.662899 | 3.119954 | 0 | 12.97387 | 0
2018-02-07 08:05 | 40670.76 | 1813.1553 | 3 | 5 | 4.400293 | 0.6519985 | 3.122357 | 0 | 12.98444 | 0
2018-02-07 08:07 | 40790.82 | 120.0016 | 4 | 5 | 4.359413 | 0 | 3.122358 | 0 | 12.98445 | 0
2018-02-07 08:09 | 40910.81 | 240 | 4 | 5 | 4.3563 | 0 | 3.122358 | 0 | 12.98445 | 0
2018-02-07 08:10 | 40970.82 | 300.0015 | 4 | 5 | 4.355329 | 0 | 3.122358 | 0 | 12.98445 | 0
2018-02-07 08:12 | 41090.9 | 120.0002 | 5 | 5 | 4.204596 | -2.281957 | 3.122358 | 0.07605204 | 12.98445 | 0.3213136
2018-02-07 08:14 | 41210.9 | 240.0011 | 5 | 5 | 4.174778 | -2.281942 | 3.122358 | 0.1521129 | 12.98445 | 0.6399697
2018-02-07 08:16 | 41330.9 | 360.0009 | 5 | 5 | 4.14612 | -2.281934 | 3.122358 | 0.2281689 | 12.98445 | 0.9563937
2018-02-07 08:18 | 41450.9 | 480.002 | 5 | 5 | 4.117684 | -2.281913 | 3.122358 | 0.304226 | 12.98445 | 1.270653
2018-02-07 08:20 | 41570.9 | 600.0004 | 5 | 5 | 4.089487 | -2.281961 | 3.122358 | 0.3802838 | 12.98445 | 1.582763
2018-02-07 08:22 | 41690.9 | 720.002 | 5 | 5 | 4.061486 | -2.281916 | 3.122358 | 0.4563398 | 12.98445 | 1.892726
2018-02-07 08:24 | 41810.9 | 840.002 | 5 | 5 | 4.033785 | -2.281916 | 3.122358 | 0.5323961 | 12.98445 | 2.200573
2018-02-07 08:26 | 41930.9 | 960.0002 | 5 | 5 | 4.00645 | -2.281911 | 3.122358 | 0.6084512 | 12.98445 | 2.506321
2018-02-07 08:28 | 42050.9 | 1080.0013 | 5 | 5 | 3.9796 | -2.281949 | 3.122358 | 0.6845106 | 12.98445 | 2.810024
2018-02-07 08:30 | 42170.9 | 1200.0006 | 5 | 5 | 3.953321 | -2.281893 | 3.122358 | 0.7605647 | 12.98445 | 3.111686
2018-02-07 08:32 | 42290.9 | 1320.0007 | 5 | 5 | 3.927767 | -2.281921 | 3.122358 | 0.8366212 | 12.98445 | 3.411385
2018-02-07 08:34 | 42410.9 | 1440.0006 | 5 | 5 | 3.90309 | -2.281939 | 3.122358 | 0.9126773 | 12.98445 | 3.709171
2018-02-07 08:36 | 42530.9 | 1560.0022 | 5 | 5 | 3.879402 | -2.281934 | 3.122358 | 0.9887365 | 12.98445 | 4.005127
2018-02-07 08:38 | 42650.9 | 1680.0022 | 5 | 5 | 3.856808 | -2.281911 | 3.122358 | 1.064795 | 12.98445 | 4.299322
2018-02-07 08:40 | 42770.9 | 1800.0015 | 5 | 5 | 3.835315 | -2.28193 | 3.122358 | 1.140851 | 12.98445 | 4.591833
2018-02-07 08:42 | 42890.9 | 1920.0015 | 5 | 5 | 3.814842 | -2.281905 | 3.122358 | 1.216906 | 12.98445 | 4.882744
2018-02-07 08:44 | 43010.9 | 2040.0006 | 5 | 5 | 3.79472 | -2.281921 | 3.122358 | 1.292959 | 12.98445 | 5.172116
2018-02-07 08:46 | 43130.9 | 2160.0008 | 5 | 5 | 3.776217 | -2.28193 | 3.122358 | 1.369018 | 12.98445 | 5.460027
2018-02-07 08:48 | 43250.9 | 2280.0008 | 5 | 5 | 3.758689 | -2.28189 | 3.122358 | 1.445076 | 12.98445 | 5.746565
2018-02-07 08:50 | 43370.9 | 2400.0008 | 5 | 5 | 3.742066 | -2.281936 | 3.122358 | 1.521132 | 12.98445 | 6.031798
2018-02-07 08:52 | 43490.9 | 2520.0008 | 5 | 5 | 3.726346 | -2.281923 | 3.122358 | 1.597188 | 12.98445 | 6.315805
2018-02-07 08:54 | 43610.9 | 2640.0016 | 5 | 5 | 3.711468 | -2.281923 | 3.122358 | 1.67324 | 12.98445 | 6.59863
2018-02-07 08:56 | 43730.9 | 2760.0008 | 5 | 5 | 3.697446 | -2.281926 | 3.122358 | 1.749298 | 12.98445 | 6.880377
2018-02-07 08:58 | 43850.9 | 2880.0013 | 5 | 5 | 3.684349 | -2.281895 | 3.122358 | 1.825357 | 12.98445 | 7.161099
2018-02-07 09:00 | 43970.9 | 3000.0012 | 5 | 5 | 3.672095 | -2.281946 | 3.122358 | 1.901414 | 12.98445 | 7.440848
2018-02-07 09:02 | 44090.9 | 3120.0017 | 5 | 5 | 3.660552 | -2.281918 | 3.122358 | 1.977471 | 12.98445 | 7.719693
2018-02-07 09:04 | 44210.9 | 3240.0001 | 5 | 5 | 3.649532 | -2.281923 | 3.122358 | 2.053526 | 12.98445 | 7.997674
2018-02-07 09:06 | 44330.9 | 3360.0008 | 5 | 5 | 3.638763 | -2.281897 | 3.122358 | 2.129577 | 12.98445 | 8.274815
2018-02-07 09:08 | 44450.9 | 3480.0001 | 5 | 5 | 3.627992 | -2.281926 | 3.122358 | 2.205639 | 12.98445 | 8.551178
2018-02-07 09:10 | 44570.9 | 3600.0001 | 5 | 5 | 3.616848 | -2.28194 | 3.122358 | 2.281697 | 12.98445 | 8.826695
2018-02-07 09:12 | 44690.9 | 3720.0002 | 5 | 5 | 3.605068 | -2.28189 | 3.122358 | 2.357751 | 12.98445 | 9.101327
2018-02-07 09:14 | 44810.9 | 3840.0002 | 5 | 5 | 3.593029 | -2.281886 | 3.122358 | 2.433807 | 12.98445 | 9.375059
2018-02-07 09:16 | 44930.9 | 3960.0002 | 5 | 5 | 3.581155 | -2.281918 | 3.122358 | 2.509863 | 12.98445 | 9.647879
2018-02-07 09:18 | 45050.9 | 4080.0011 | 5 | 5 | 3.569026 | -2.281902 | 3.122358 | 2.585921 | 12.98445 | 9.919794
2018-02-07 09:20 | 45170.9 | 4200.0011 | 5 | 5 | 3.554844 | -2.281872 | 3.122358 | 2.661978 | 12.98445 | 10.19073
2018-02-07 09:22 | 45290.9 | 4320.0004 | 5 | 5 | 3.536337 | -2.281911 | 3.122358 | 2.738032 | 12.98445 | 10.46041
2018-02-07 09:24 | 45410.9 | 4440.002 | 5 | 5 | 3.513253 | -2.281942 | 3.122358 | 2.81409 | 12.98445 | 10.72853
2018-02-07 09:26 | 45530.9 | 4560.0011 | 5 | 5 | 3.484478 | -2.281953 | 3.122358 | 2.890146 | 12.98445 | 10.9947
2018-02-07 09:28 | 45650.9 | 4680.0008 | 5 | 5 | 3.439761 | -2.281911 | 3.122358 | 2.966202 | 12.98445 | 11.25817
2018-02-07 09:30 | 45770.9 | 4800.0012 | 5 | 5 | 3.339147 | -2.281909 | 3.122358 | 3.042252 | 12.98445 | 11.51661
2018-02-07 09:32 | 45890.9 | 4920.0004 | 5 | 5 | 3.015061 | -2.281951 | 3.122358 | 3.118316 | 12.98445 | 11.76124
2018-02-07 09:32 | 45893.12 | 4922.2177 | 5 | 5 | 2.999966 | -2.282007 | 3.122358 | 3.119719 | 12.98445 | 11.76546
2018-02-07 09:34 | 46013.17 | 120.0007 | 6 | 5 | 3.174946 | 0 | 3.122358 | 3.119719 | 12.98445 | 11.76546
2018-02-07 09:36 | 46133.17 | 240.0016 | 6 | 5 | 3.188857 | 0 | 3.122358 | 3.119719 | 12.98445 | 11.76546
2018-02-07 09:37 | 46193.17 | 300.0022 | 6 | 5 | 3.193799 | 0 | 3.122358 | 3.119719 | 12.98445 | 11.76546
2018-02-07 09:37 | 46193.18 | 0.0047 | 7 | 6 | 3.193841 | 0 | 0 | 0 | 0 | 0
2018-02-07 09:39 | 46313.27 | 120.0001 | 2 | 6 | 3.894089 | 4.890022 | 0.1622962 | 0 | 0.6076167 | 0
2018-02-07 09:41 | 46433.27 | 240.0004 | 2 | 6 | 3.954534 | 4.890011 | 0.3252816 | 0 | 1.248221 | 0
2018-02-07 09:43 | 46553.27 | 360.0011 | 2 | 6 | 3.9916 | 4.889992 | 0.4882661 | 0 | 1.895846 | 0
2018-02-07 09:45 | 46673.27 | 480.002 | 2 | 6 | 4.023009 | 4.889944 | 0.6512487 | 0 | 2.549026 | 0
2018-02-07 09:47 | 46793.27 | 600.0007 | 2 | 6 | 4.050925 | 4.889956 | 0.8142347 | 0 | 3.20705 | 0
2018-02-07 09:49 | 46913.27 | 720.0011 | 2 | 6 | 4.075591 | 4.889971 | 0.9772196 | 0 | 3.86933 | 0
2018-02-07 09:51 | 47033.27 | 840.0011 | 2 | 6 | 4.09941 | 4.889977 | 1.1402 | 0 | 4.535492 | 0
2018-02-07 09:53 | 47153.27 | 960.0019 | 2 | 6 | 4.126094 | 4.889977 | 1.303187 | 0 | 5.205767 | 0
2018-02-07 09:55 | 47273.27 | 1080.002 | 2 | 6 | 4.156454 | 4.889954 | 1.466169 | 0 | 5.880672 | 0
2018-02-07 09:57 | 47393.27 | 1200.0006 | 2 | 6 | 4.190119 | 4.889984 | 1.629156 | 0 | 6.560815 | 0
2018-02-07 09:59 | 47513.27 | 1320.0013 | 2 | 6 | 4.200397 | 4.372961 | 1.785662 | 0 | 7.217961 | 0
2018-02-07 10:01 | 47633.27 | 1440.0004 | 2 | 6 | 4.200382 | 3.752687 | 1.920888 | 0 | 7.785965 | 0
2018-02-07 10:03 | 47739.38 | 1546.1089 | 2 | 6 | 4.200367 | 3.259979 | 2.024099 | 0 | 8.21949 | 0
2018-02-07 10:05 | 47859.4 | 120.0003 | 3 | 6 | 4.2288 | 3.260141 | 2.132318 | 0 | 8.675481 | 0
2018-02-07 10:07 | 47979.4 | 240.0005 | 3 | 6 | 4.261611 | 3.260147 | 2.240976 | 0 | 9.136732 | 0
2018-02-07 10:09 | 48099.4 | 360.002 | 3 | 6 | 4.29681 | 3.260162 | 2.349641 | 0 | 9.601714 | 0
2018-02-07 10:11 | 48219.4 | 480.0021 | 3 | 6 | 4.333993 | 3.260168 | 2.458299 | 0 | 10.0706 | 0
2018-02-07 10:13 | 48339.4 | 600.0022 | 3 | 6 | 4.372796 | 3.260145 | 2.566962 | 0 | 10.54364 | 0
2018-02-07 10:15 | 48459.4 | 720.0006 | 3 | 6 | 4.400392 | 3.020809 | 2.674313 | 0 | 11.01498 | 0
2018-02-07 10:17 | 48579.4 | 840.0022 | 3 | 6 | 4.400377 | 2.468046 | 2.765332 | 0 | 11.4155 | 0
2018-02-07 10:19 | 48699.4 | 960.0007 | 3 | 6 | 4.400383 | 2.039848 | 2.840174 | 0 | 11.74483 | 0
2018-02-07 10:21 | 48819.4 | 1080.0003 | 3 | 6 | 4.400345 | 1.698296 | 2.90225 | 0 | 12.01799 | 0
2018-02-07 10:23 | 48939.4 | 1200.0006 | 3 | 6 | 4.400365 | 1.426212 | 2.954154 | 0 | 12.24639 | 0
2018-02-07 10:25 | 49059.4 | 1320.0007 | 3 | 6 | 4.400335 | 1.205797 | 2.997893 | 0 | 12.43886 | 0
2018-02-07 10:27 | 49179.4 | 1440.0023 | 3 | 6 | 4.400344 | 1.028679 | 3.035041 | 0 | 12.60232 | 0
2018-02-07 10:29 | 49299.4 | 1560.0008 | 3 | 6 | 4.400322 | 0.882246 | 3.066816 | 0 | 12.74214 | 0
2018-02-07 10:31 | 49419.4 | 1680.0032 | 3 | 6 | 4.400354 | 0.7635593 | 3.094182 | 0 | 12.86256 | 0
2018-02-07 10:33 | 49539.4 | 1800.0024 | 3 | 6 | 4.400328 | 0.660202 | 3.117882 | 0 | 12.96685 | 0
2018-02-07 10:33 | 49548.77 | 1809.3693 | 3 | 6 | 4.400332 | 0.6519985 | 3.11959 | 0 | 12.97436 | 0
2018-02-07 10:35 | 49668.82 | 120.0008 | 4 | 6 | 4.359366 | 0 | 3.119591 | 0 | 12.97437 | 0
2018-02-07 10:37 | 49788.82 | 240.0001 | 4 | 6 | 4.356236 | 0 | 3.119591 | 0 | 12.97437 | 0
2018-02-07 10:38 | 49848.82 | 300.0015 | 4 | 6 | 4.355259 | 0 | 3.119591 | 0 | 12.97437 | 0
2018-02-07 10:40 | 49968.9 | 120.001 | 5 | 6 | 4.203278 | -2.281936 | 3.119591 | 0.07605354 | 12.97437 | 0.321223
2018-02-07 10:42 | 50088.9 | 240.0019 | 5 | 6 | 4.17349 | -2.28194 | 3.119591 | 0.1521173 | 12.97437 | 0.6397907
2018-02-07 10:44 | 50208.9 | 360.0003 | 5 | 6 | 4.144895 | -2.281934 | 3.119591 | 0.2281713 | 12.97437 | 0.9561111
2018-02-07 10:46 | 50328.9 | 480.0004 | 5 | 6 | 4.116563 | -2.281944 | 3.119591 | 0.3042329 | 12.97437 | 1.2703
2018-02-07 10:48 | 50448.9 | 600.0019 | 5 | 6 | 4.088412 | -2.281905 | 3.119591 | 0.3802899 | 12.97437 | 1.582322
2018-02-07 10:50 | 50568.9 | 720.0019 | 5 | 6 | 4.06049 | -2.281895 | 3.119591 | 0.4563437 | 12.97437 | 1.892198
2018-02-07 10:52 | 50688.9 | 840.002 | 5 | 6 | 4.032833 | -2.281897 | 3.119591 | 0.5324004 | 12.97437 | 2.199972
2018-02-07 10:54 | 50808.9 | 960.0003 | 5 | 6 | 4.005531 | -2.281955 | 3.119591 | 0.6084521 | 12.97437 | 2.505635
2018-02-07 10:56 | 50928.9 | 1080.0013 | 5 | 6 | 3.978714 | -2.28189 | 3.119591 | 0.6845117 | 12.97437 | 2.80927
2018-02-07 10:58 | 51048.9 | 1200.0028 | 5 | 6 | 3.952452 | -2.281926 | 3.119591 | 0.7605705 | 12.97437 | 3.110883
2018-02-07 11:00 | 51168.9 | 1320.0012 | 5 | 6 | 3.926927 | -2.28189 | 3.119591 | 0.8366238 | 12.97437 | 3.410504
2018-02-07 11:02 | 51288.9 | 1440.002 | 5 | 6 | 3.902286 | -2.281893 | 3.119591 | 0.9126811 | 12.97437 | 3.708231
2018-02-07 11:04 | 51408.9 | 1560.0021 | 5 | 6 | 3.878607 | -2.281895 | 3.119591 | 0.9887369 | 12.97437 | 4.004115
2018-02-07 11:06 | 51528.9 | 1680.0004 | 5 | 6 | 3.856051 | -2.28193 | 3.119591 | 1.064793 | 12.97437 | 4.29824
2018-02-07 11:08 | 51648.9 | 1800.0022 | 5 | 6 | 3.834574 | -2.2819 | 3.119591 | 1.14085 | 12.97437 | 4.590697
2018-02-07 11:10 | 51768.9 | 1920.0022 | 5 | 6 | 3.814097 | -2.281928 | 3.119591 | 1.216905 | 12.97437 | 4.881552
2018-02-07 11:12 | 51888.9 | 2040.0006 | 5 | 6 | 3.794626 | -2.281913 | 3.119591 | 1.292962 | 12.97437 | 5.170893
2018-02-07 11:14 | 52008.9 | 2160.0015 | 5 | 6 | 3.776133 | -2.28189 | 3.119591 | 1.369018 | 12.97437 | 5.45879
2018-02-07 11:16 | 52128.9 | 2280.0015 | 5 | 6 | 3.758622 | -2.281946 | 3.119591 | 1.445072 | 12.97437 | 5.745307
2018-02-07 11:18 | 52248.9 | 2400.0015 | 5 | 6 | 3.742022 | -2.281953 | 3.119591 | 1.52113 | 12.97437 | 6.030545
2018-02-07 11:20 | 52368.9 | 2520.0023 | 5 | 6 | 3.726256 | -2.281965 | 3.119591 | 1.597191 | 12.97437 | 6.31456
2018-02-07 11:22 | 52488.9 | 2640.0016 | 5 | 6 | 3.711328 | -2.281946 | 3.119591 | 1.673244 | 12.97437 | 6.597379
2018-02-07 11:24 | 52608.9 | 2760.0008 | 5 | 6 | 3.697299 | -2.28193 | 3.119591 | 1.749301 | 12.97437 | 6.879111
2018-02-07 16:13 | 52834.88 | 2985.98282 | 5 | 6 | 3.67607 | -2.282007 | 3.119591 | 1.825357 | 12.97437 | 7.16001
2018-02-07 16:15 | 52954.88 | 3105.98362 | 5 | 6 | 3.659053 | -2.282001 | 3.119591 | 1.901417 | 12.97437 | 7.43891
2018-02-07 16:17 | 53074.88 | 3225.98292 | 5 | 6 | 3.646661 | -2.282005 | 3.119591 | 1.977477 | 12.97437 | 7.716733
2018-02-07 16:19 | 53194.88 | 3345.98292 | 5 | 6 | 3.635471 | -2.281999 | 3.119591 | 2.053536 | 12.97437 | 7.993668
2018-02-07 16:21 | 53314.88 | 3465.98382 | 5 | 6 | 3.624341 | -2.281988 | 3.119591 | 2.129598 | 12.97437 | 8.269765
2018-02-07 16:23 | 53434.88 | 3585.98382 | 5 | 6 | 3.612699 | -2.281969 | 3.119591 | 2.205657 | 12.97437 | 8.54499
2018-02-07 16:25 | 53554.88 | 3705.98462 | 5 | 6 | 3.600306 | -2.28199 | 3.119591 | 2.281715 | 12.97437 | 8.819301
2018-02-07 16:27 | 53674.88 | 3825.98382 | 5 | 6 | 3.587719 | -2.281976 | 3.119591 | 2.357771 | 12.97437 | 9.092645
2018-02-07 16:29 | 53794.88 | 3945.98462 | 5 | 6 | 3.575359 | -2.281988 | 3.119591 | 2.433831 | 12.97437 | 9.365055
2018-02-07 16:31 | 53914.88 | 4065.98302 | 5 | 6 | 3.56266 | -2.281961 | 3.119591 | 2.509887 | 12.97437 | 9.636502
2018-02-07 16:33 | 54034.88 | 4185.98382 | 5 | 6 | 3.547612 | -2.28198 | 3.119591 | 2.585946 | 12.97437 | 9.90693
2018-02-07 16:35 | 54154.88 | 4305.98302 | 5 | 6 | 3.527304 | -2.281944 | 3.119591 | 2.661998 | 12.97437 | 10.17599
2018-02-07 16:37 | 54274.88 | 4425.98302 | 5 | 6 | 3.502257 | -2.281944 | 3.119591 | 2.738059 | 12.97437 | 10.44336
2018-02-07 16:39 | 54394.88 | 4545.98392 | 5 | 6 | 3.467427 | -2.281967 | 3.119591 | 2.814117 | 12.97437 | 10.70851
2018-02-07 16:41 | 54514.88 | 4665.98472 | 5 | 6 | 3.405492 | -2.281982 | 3.119591 | 2.890179 | 12.97437 | 10.97019
2018-02-07 16:43 | 54634.88 | 4785.98392 | 5 | 6 | 3.238276 | -2.281982 | 3.119591 | 2.966238 | 12.97437 | 11.22391
2018-02-07 16:44 | 54699.95 | 4851.05652 | 5 | 6 | 2.999987 | -2.281972 | 3.119591 | 3.00748 | 12.97437 | 11.35344
2018-02-07 16:46 | 54820 | 120.0001 | 6 | 6 | 3.175617 | 0 | 3.119591 | 3.00748 | 12.97437 | 11.35344
2018-02-07 16:48 | 54940 | 240.0008 | 6 | 6 | 3.189368 | 0 | 3.119591 | 3.00748 | 12.97437 | 11.35344
2018-02-07 16:49 | 55000.01 | 300.0023 | 6 | 6 | 3.194233 | 0 | 3.119591 | 3.00748 | 12.97437 | 11.35344
2018-02-07 16:49 | 55000.02 | 0.0023 | 7 | 7 | 3.194191 | 0 | 0 | 0 | 0 | 0
2018-02-07 16:51 | 55120.11 | 120.0019 | 2 | 7 | 3.896946 | 4.890036 | 0.1622941 | 0 | 0.6080148 | 0
2018-02-07 16:53 | 55240.11 | 240.0004 | 2 | 7 | 3.95698 | 4.890041 | 0.3252807 | 0 | 1.249053 | 0
2018-02-07 16:55 | 55360.11 | 360.0003 | 2 | 7 | 3.994045 | 4.890018 | 0.4882641 | 0 | 1.897071 | 0
2018-02-07 16:57 | 55480.11 | 480.0021 | 2 | 7 | 4.025477 | 4.890039 | 0.6512516 | 0 | 2.550672 | 0
2018-02-07 16:59 | 55600.11 | 600.0004 | 2 | 7 | 4.053423 | 4.890034 | 0.8142377 | 0 | 3.209101 | 0
2018-02-07 17:01 | 55720.11 | 720.0012 | 2 | 7 | 4.078174 | 4.889996 | 0.9772273 | 0 | 3.871815 | 0
2018-02-07 17:03 | 55840.11 | 840.003 | 2 | 7 | 4.102066 | 4.890026 | 1.14021 | 0 | 4.538415 | 0
2018-02-07 17:05 | 55960.11 | 960.0014 | 2 | 7 | 4.128813 | 4.890047 | 1.303195 | 0 | 5.209119 | 0
2018-02-07 17:07 | 56080.11 | 1080.0023 | 2 | 7 | 4.159153 | 4.890026 | 1.46618 | 0 | 5.884481 | 0
2018-02-07 17:09 | 56200.11 | 1200.0007 | 2 | 7 | 4.192843 | 4.890041 | 1.629167 | 0 | 6.56507 | 0
2018-02-07 17:11 | 56320.11 | 1320.0007 | 2 | 7 | 4.200388 | 4.330893 | 1.784438 | 0 | 7.217138 | 0
2018-02-07 17:13 | 56440.11 | 1440.0015 | 2 | 7 | 4.200382 | 3.720989 | 1.918442 | 0 | 7.780005 | 0
2018-02-07 17:15 | 56540.46 | 1540.3526 | 2 | 7 | 4.200385 | 3.259996 | 2.015636 | 0 | 8.188259 | 0
2018-02-07 17:17 | 56660.48 | 120.0019 | 3 | 7 | 4.22867 | 3.260155 | 2.12386 | 0 | 8.644267 | 0
2018-02-07 17:19 | 56780.48 | 240.0011 | 3 | 7 | 4.261359 | 3.259869 | 2.23252 | 0 | 9.105507 | 0
2018-02-07 17:21 | 56900.48 | 360.0019 | 3 | 7 | 4.2964 | 3.260185 | 2.341178 | 0 | 9.570422 | 0
2018-02-07 17:23 | 57020.48 | 480.0004 | 3 | 7 | 4.333431 | 3.260172 | 2.449837 | 0 | 10.03926 | 0
2018-02-07 17:25 | 57140.48 | 600.0004 | 3 | 7 | 4.3721 | 3.260183 | 2.558491 | 0 | 10.51219 | 0
2018-02-07 17:27 | 57260.48 | 720.0021 | 3 | 7 | 4.400381 | 3.034735 | 2.666003 | 0 | 10.98419 | 0
2018-02-07 17:29 | 57380.48 | 840.0013 | 3 | 7 | 4.400374 | 2.480858 | 2.757472 | 0 | 11.38669 | 0
2018-02-07 17:31 | 57500.48 | 960.0012 | 3 | 7 | 4.400375 | 2.051622 | 2.832737 | 0 | 11.71788 | 0
2018-02-07 17:33 | 57620.48 | 1080.0014 | 3 | 7 | 4.400374 | 1.710222 | 2.895208 | 0 | 11.99277 | 0
2018-02-07 17:35 | 57740.48 | 1200.0014 | 3 | 7 | 4.400354 | 1.436245 | 2.947475 | 0 | 12.22277 | 0
2018-02-07 17:37 | 57860.48 | 1320.0007 | 3 | 7 | 4.400341 | 1.215939 | 2.991549 | 0 | 12.41671 | 0
2018-02-07 17:39 | 57980.48 | 1440.0023 | 3 | 7 | 4.40032 | 1.036335 | 3.029005 | 0 | 12.58153 | 0
2018-02-07 17:41 | 58100.48 | 1560.0015 | 3 | 7 | 4.400333 | 0.8916874 | 3.061068 | 0 | 12.72262 | 0
2018-02-07 17:43 | 58220.48 | 1680.0024 | 3 | 7 | 4.400313 | 0.7701321 | 3.088702 | 0 | 12.84422 | 0
2018-02-07 17:45 | 58340.48 | 1800.0016 | 3 | 7 | 4.400307 | 0.6696968 | 3.112657 | 0 | 12.94963 | 0
2018-02-07 17:45 | 58364.83 | 1824.3508 | 3 | 7 | 4.400335 | 0.6519985 | 3.117126 | 0 | 12.96929 | 0
2018-02-07 17:47 | 58484.88 | 120.0009 | 4 | 7 | 4.359316 | 0 | 3.117126 | 0 | 12.96929 | 0
2018-02-07 17:49 | 58604.88 | 240.0002 | 4 | 7 | 4.356183 | 0 | 3.117126 | 0 | 12.96929 | 0
2018-02-07 17:50 | 58664.88 | 300.0033 | 4 | 7 | 4.355211 | 0 | 3.117126 | 0 | 12.96929 | 0
2018-02-07 17:52 | 58784.97 | 120.0026 | 5 | 7 | 4.203877 | -2.281919 | 3.117126 | 0.07605714 | 12.96929 | 0.3212829
2018-02-07 17:54 | 58904.97 | 240.0002 | 5 | 7 | 4.174021 | -2.281972 | 3.117126 | 0.1521139 | 12.96929 | 0.6398646
2018-02-07 17:56 | 59024.97 | 360.0019 | 5 | 7 | 4.145358 | -2.281995 | 3.117126 | 0.2281709 | 12.96929 | 0.9562355
2018-02-07 17:58 | 59144.97 | 480.001 | 5 | 7 | 4.116951 | -2.281974 | 3.117126 | 0.3042262 | 12.96929 | 1.27043
2018-02-07 18:00 | 59264.97 | 600.0003 | 5 | 7 | 4.088728 | -2.281959 | 3.117126 | 0.3802835 | 12.96929 | 1.58248
2018-02-07 18:02 | 59384.97 | 720.0011 | 5 | 7 | 4.06075 | -2.281942 | 3.117126 | 0.4563436 | 12.96929 | 1.892403
2018-02-07 18:04 | 59504.97 | 840.0019 | 5 | 7 | 4.033076 | -2.281961 | 3.117126 | 0.5324014 | 12.96929 | 2.200201
2018-02-07 18:06 | 59624.97 | 960.0011 | 5 | 7 | 4.005721 | -2.281988 | 3.117126 | 0.6084579 | 12.96929 | 2.505899
2018-02-07 18:08 | 59744.97 | 1080.0003 | 5 | 7 | 3.978854 | -2.281932 | 3.117126 | 0.6845136 | 12.96929 | 2.809532
2018-02-07 18:10 | 59864.97 | 1200.0002 | 5 | 7 | 3.952577 | -2.281944 | 3.117126 | 0.760571 | 12.96929 | 3.11115
2018-02-07 18:12 | 59984.97 | 1320.0004 | 5 | 7 | 3.927005 | -2.281953 | 3.117126 | 0.8366269 | 12.96929 | 3.410789
2018-02-07 18:14 | 60104.97 | 1440.002 | 5 | 7 | 3.902311 | -2.281984 | 3.117126 | 0.9126856 | 12.96929 | 3.708526
2018-02-07 18:16 | 60224.97 | 1560.0005 | 5 | 7 | 3.878629 | -2.28193 | 3.117126 | 0.9887437 | 12.96929 | 4.004422
2018-02-07 18:18 | 60344.97 | 1680.0021 | 5 | 7 | 3.856035 | -2.281911 | 3.117126 | 1.064803 | 12.96929 | 4.298559
2018-02-07 18:20 | 60464.97 | 1800.0014 | 5 | 7 | 3.834493 | -2.281928 | 3.117126 | 1.140863 | 12.96929 | 4.591025
2018-02-07 18:22 | 60584.97 | 1920.0014 | 5 | 7 | 3.813996 | -2.281934 | 3.117126 | 1.216918 | 12.96929 | 4.881869
2018-02-07 18:24 | 60704.97 | 2040.0021 | 5 | 7 | 3.794472 | -2.281942 | 3.117126 | 1.292975 | 12.96929 | 5.171206
2018-02-07 18:26 | 60824.97 | 2160.0005 | 5 | 7 | 3.775935 | -2.281944 | 3.117126 | 1.369033 | 12.96929 | 5.459094
2018-02-07 18:28 | 60944.97 | 2280.0022 | 5 | 7 | 3.758374 | -2.281916 | 3.117126 | 1.445091 | 12.96929 | 5.745609
2018-02-07 18:30 | 61064.97 | 2400.0014 | 5 | 7 | 3.74173 | -2.281923 | 3.117126 | 1.52115 | 12.96929 | 6.030827
2018-02-07 18:32 | 61184.97 | 2520.0021 | 5 | 7 | 3.725927 | -2.281923 | 3.117126 | 1.597208 | 12.96929 | 6.31481
2018-02-07 18:34 | 61304.97 | 2640.0005 | 5 | 7 | 3.710968 | -2.281926 | 3.117126 | 1.673261 | 12.96929 | 6.597605
2018-02-07 18:36 | 61424.97 | 2760.0023 | 5 | 7 | 3.696895 | -2.281926 | 3.117126 | 1.749322 | 12.96929 | 6.879324
2018-02-07 18:38 | 61544.97 | 2880.0007 | 5 | 7 | 3.68372 | -2.281986 | 3.117126 | 1.825379 | 12.96929 | 7.159992
2018-02-07 18:40 | 61664.97 | 3000.0022 | 5 | 7 | 3.67138 | -2.281984 | 3.117126 | 1.90144 | 12.96929 | 7.439704
2018-02-07 18:42 | 61784.97 | 3120.0022 | 5 | 7 | 3.659747 | -2.281986 | 3.117126 | 1.977498 | 12.96929 | 7.718496
2018-02-07 18:44 | 61904.97 | 3240.0023 | 5 | 7 | 3.648627 | -2.281963 | 3.117126 | 2.053555 | 12.96929 | 7.996418
2018-02-07 18:46 | 62024.97 | 3360.0016 | 5 | 7 | 3.637793 | -2.282025 | 3.117126 | 2.129614 | 12.96929 | 8.273519
2018-02-07 18:48 | 62144.97 | 3480.0017 | 5 | 7 | 3.626926 | -2.281976 | 3.117126 | 2.20567 | 12.96929 | 8.549781
2018-02-07 18:50 | 62264.97 | 3600.0016 | 5 | 7 | 3.615699 | -2.282002 | 3.117126 | 2.281729 | 12.96929 | 8.825219
2018-02-07 18:52 | 62384.97 | 3720.0023 | 5 | 7 | 3.603852 | -2.282013 | 3.117126 | 2.357788 | 12.96929 | 9.099776
2018-02-07 18:54 | 62504.97 | 3840.0008 | 5 | 7 | 3.591771 | -2.281997 | 3.117126 | 2.433847 | 12.96929 | 9.373424
2018-02-07 18:56 | 62624.97 | 3960.0001 | 5 | 7 | 3.579849 | -2.281999 | 3.117126 | 2.509904 | 12.96929 | 9.646147
2018-02-07 18:58 | 62744.97 | 4080.0017 | 5 | 7 | 3.567623 | -2.281957 | 3.117126 | 2.585963 | 12.96929 | 9.917968
2018-02-07 19:00 | 62864.97 | 4200.0017 | 5 | 7 | 3.553182 | -2.281995 | 3.117126 | 2.662024 | 12.96929 | 10.1888
2018-02-07 19:02 | 62984.97 | 4320.0017 | 5 | 7 | 3.534282 | -2.281957 | 3.117126 | 2.738081 | 12.96929 | 10.45836
2018-02-07 19:04 | 63104.97 | 4440.0009 | 5 | 7 | 3.510867 | -2.281967 | 3.117126 | 2.814138 | 12.96929 | 10.7263
2018-02-07 19:06 | 63224.97 | 4560.0018 | 5 | 7 | 3.481313 | -2.281974 | 3.117126 | 2.890197 | 12.96929 | 10.99227
2018-02-07 19:08 | 63344.97 | 4680.0019 | 5 | 7 | 3.434624 | -2.282023 | 3.117126 | 2.966257 | 12.96929 | 11.25545
2018-02-07 19:10 | 63464.97 | 4800.0001 | 5 | 7 | 3.326105 | -2.281949 | 3.117126 | 3.042306 | 12.96929 | 11.51326
2018-02-07 19:12 | 63578.4 | 4913.4328 | 5 | 7 | 2.999979 | -2.282001 | 3.117126 | 3.114204 | 12.96929 | 11.74351
2018-02-07 19:14 | 63698.45 | 120.0018 | 6 | 7 | 3.176086 | 0 | 3.117126 | 3.114214 | 12.96929 | 11.74354
2018-02-07 19:16 | 63818.45 | 240.001 | 6 | 7 | 3.190253 | 0 | 3.117126 | 3.114214 | 12.96929 | 11.74354
2018-02-07 19:17 | 63878.45 | 300.0041 | 6 | 7 | 3.195315 | 0 | 3.117126 | 3.114214 | 12.96929 | 11.74354
2018-02-07 19:17 | 63878.47 | 0.0047 | 7 | 8 | 3.195373 | 0 | 0 | 0 | 0 | 0
2018-02-07 19:19 | 63998.5552 | 120.0018 | 2 | 8 | 3.895871 | 4.890041 | 0.162302 | 7.14e-10 | 0.6079438 | 2.281e-09
2018-02-07 19:21 | 64118.554 | 240.0006 | 2 | 8 | 3.955967 | 4.890057 | 0.3252855 | 7.14e-10 | 1.248794 | 2.281e-09
2018-02-07 19:23 | 64238.5545 | 360.0011 | 2 | 8 | 3.993017 | 4.890007 | 0.4882731 | 7.14e-10 | 1.896662 | 2.281e-09
2018-02-07 19:25 | 64358.5553 | 480.0019 | 2 | 8 | 4.024456 | 4.889997 | 0.6512551 | 7.14e-10 | 2.550074 | 2.281e-09
2018-02-07 19:27 | 64478.5553 | 600.0019 | 2 | 8 | 4.052381 | 4.890024 | 0.8142474 | 7.14e-10 | 3.208359 | 2.281e-09
2018-02-07 19:29 | 64598.5545 | 720.0011 | 2 | 8 | 4.077096 | 4.88999 | 0.9772297 | 7.14e-10 | 3.870869 | 2.281e-09
2018-02-07 19:31 | 64718.5546 | 840.0012 | 2 | 8 | 4.101017 | 4.890013 | 1.140209 | 7.14e-10 | 4.537281 | 2.281e-09
2018-02-07 19:33 | 64838.5547 | 960.0013 | 2 | 8 | 4.127767 | 4.889992 | 1.303196 | 7.14e-10 | 5.207824 | 2.281e-09
2018-02-07 19:35 | 64958.5549 | 1080.0015 | 2 | 8 | 4.158183 | 4.890022 | 1.466176 | 7.14e-10 | 5.883002 | 2.281e-09
2018-02-07 19:37 | 65078.5548 | 1200.0014 | 2 | 8 | 4.191977 | 4.890015 | 1.629165 | 7.14e-10 | 6.563446 | 2.281e-09
2018-02-07 19:39 | 65198.5556 | 1320.0022 | 2 | 8 | 4.200382 | 4.342495 | 1.784818 | 7.14e-10 | 7.217086 | 2.281e-09
2018-02-07 19:41 | 65318.5556 | 1440.0022 | 2 | 8 | 4.200366 | 3.72757 | 1.919139 | 7.14e-10 | 7.781287 | 2.281e-09
2018-02-07 19:43 | 65420.1162 | 1541.5628 | 2 | 8 | 4.2004 | 3.259958 | 2.017577 | 7.14e-10 | 8.194767 | 2.281e-09
2018-02-07 19:45 | 65540.13 | 120.001 | 3 | 8 | 4.228816 | 3.260155 | 2.125806 | 7.14e-10 | 8.650803 | 2.281e-09
2018-02-07 19:47 | 65660.13 | 240.001 | 3 | 8 | 4.261595 | 3.260136 | 2.234464 | 7.14e-10 | 9.112059 | 2.281e-09
2018-02-07 19:49 | 65780.13 | 360.0002 | 3 | 8 | 4.296751 | 3.260168 | 2.343126 | 7.14e-10 | 9.577018 | 2.281e-09
2018-02-07 19:51 | 65900.13 | 480.0002 | 3 | 8 | 4.333906 | 3.260155 | 2.451783 | 7.14e-10 | 10.04589 | 2.281e-09
2018-02-07 19:53 | 66020.13 | 600.0012 | 3 | 8 | 4.372624 | 3.25983 | 2.560448 | 7.14e-10 | 10.51893 | 2.281e-09
2018-02-07 19:55 | 66140.13 | 720.002 | 3 | 8 | 4.400407 | 3.02529 | 2.667833 | 7.14e-10 | 10.99041 | 2.281e-09
2018-02-07 19:57 | 66260.13 | 840.002 | 3 | 8 | 4.400383 | 2.472994 | 2.758993 | 7.14e-10 | 11.39155 | 2.281e-09
2018-02-07 19:59 | 66380.13 | 960.0013 | 3 | 8 | 4.400387 | 2.044788 | 2.833992 | 7.14e-10 | 11.72157 | 2.281e-09
2018-02-07 20:01 | 66500.13 | 1080.0021 | 3 | 8 | 4.400369 | 1.702936 | 2.896229 | 7.14e-10 | 11.99544 | 2.281e-09
2018-02-07 20:03 | 66620.13 | 1200.0014 | 3 | 8 | 4.400354 | 1.430721 | 2.948284 | 7.14e-10 | 12.2245 | 2.281e-09
2018-02-07 20:05 | 66740.13 | 1320.0013 | 3 | 8 | 4.40034 | 1.210779 | 2.992178 | 7.14e-10 | 12.41765 | 2.281e-09
2018-02-07 20:07 | 66860.13 | 1440.0022 | 3 | 8 | 4.400351 | 1.033083 | 3.029472 | 7.14e-10 | 12.58175 | 2.281e-09
2018-02-07 20:09 | 66980.13 | 1560.0022 | 3 | 8 | 4.400349 | 0.8874073 | 3.061389 | 7.14e-10 | 12.7222 | 2.281e-09
2018-02-07 20:11 | 67100.13 | 1680.0013 | 3 | 8 | 4.400316 | 0.7662201 | 3.088893 | 7.14e-10 | 12.84323 | 2.281e-09
2018-02-07 20:13 | 67220.13 | 1800.0022 | 3 | 8 | 4.400316 | 0.6665173 | 3.112735 | 7.14e-10 | 12.94814 | 2.281e-09
2018-02-07 20:13 | 67239.93 | 1819.7996 | 3 | 8 | 4.400323 | 0.6519985 | 3.116359 | 7.14e-10 | 12.96409 | 2.281e-09
2018-02-07 20:15 | 67359.99 | 120.0008 | 4 | 8 | 4.359336 | 0 | 3.116361 | 7.14e-10 | 12.96409 | 2.281e-09
2018-02-07 20:17 | 67479.99 | 240.0008 | 4 | 8 | 4.356194 | 0 | 3.116361 | 7.14e-10 | 12.96409 | 2.281e-09
2018-02-07 20:18 | 67539.99 | 300.0038 | 4 | 8 | 4.35523 | 0 | 3.116361 | 7.14e-10 | 12.96409 | 2.281e-09
2018-02-07 20:20 | 67660.0712 | 120.0011 | 5 | 8 | 4.203876 | -2.281953 | 3.116361 | 0.07605287 | 12.96409 | 0.3212635
2018-02-07 20:22 | 67780.0704 | 240.0003 | 5 | 8 | 4.174037 | -2.281972 | 3.116361 | 0.1521133 | 12.96409 | 0.6398616
2018-02-07 20:24 | 67900.0704 | 360.0003 | 5 | 8 | 4.145376 | -2.281939 | 3.116361 | 0.2281721 | 12.96409 | 0.956242
2018-02-07 20:26 | 68020.0713 | 480.0012 | 5 | 8 | 4.116991 | -2.281963 | 3.116361 | 0.3042313 | 12.96409 | 1.270455
2018-02-07 20:28 | 68140.0713 | 600.0012 | 5 | 8 | 4.088768 | -2.281972 | 3.116361 | 0.3802874 | 12.96409 | 1.582502
2018-02-07 20:30 | 68260.0713 | 720.0012 | 5 | 8 | 4.060783 | -2.281959 | 3.116361 | 0.4563468 | 12.96409 | 1.892425
2018-02-07 20:32 | 68380.0714 | 840.0013 | 5 | 8 | 4.033079 | -2.281911 | 3.116361 | 0.5324042 | 12.96409 | 2.200222
2018-02-07 20:34 | 68500.0714 | 960.0013 | 5 | 8 | 4.005742 | -2.281939 | 3.116361 | 0.6084599 | 12.96409 | 2.505919
2018-02-07 20:36 | 68620.0705 | 1080.0004 | 5 | 8 | 3.978857 | -2.281949 | 3.116361 | 0.6845151 | 12.96409 | 2.80955
2018-02-07 20:38 | 68740.0713 | 1200.0012 | 5 | 8 | 3.952584 | -2.281965 | 3.116361 | 0.760573 | 12.96409 | 3.111171
2018-02-07 20:40 | 68860.0723 | 1320.0022 | 5 | 8 | 3.927007 | -2.281911 | 3.116361 | 0.8366312 | 12.96409 | 3.410819
2018-02-07 20:42 | 68980.0706 | 1440.0005 | 5 | 8 | 3.902314 | -2.281897 | 3.116361 | 0.9126872 | 12.96409 | 3.708547
2018-02-07 20:44 | 69100.0708 | 1560.0007 | 5 | 8 | 3.878626 | -2.281936 | 3.116361 | 0.9887452 | 12.96409 | 4.004441
2018-02-07 20:46 | 69220.0704 | 1680.0003 | 5 | 8 | 3.856011 | -2.281949 | 3.116361 | 1.064799 | 12.96409 | 4.298558
2018-02-07 20:48 | 69340.0715 | 1800.0014 | 5 | 8 | 3.834483 | -2.281932 | 3.116361 | 1.14086 | 12.96409 | 4.591024
2018-02-07 20:50 | 69460.0715 | 1920.0014 | 5 | 8 | 3.81398 | -2.281939 | 3.116361 | 1.216915 | 12.96409 | 4.881873
2018-02-07 20:52 | 69580.0724 | 2040.0023 | 5 | 8 | 3.794463 | -2.281934 | 3.116361 | 1.292972 | 12.96409 | 5.171202
2018-02-07 20:54 | 69700.0713 | 2160.0012 | 5 | 8 | 3.77594 | -2.281939 | 3.116361 | 1.369027 | 12.96409 | 5.459077
2018-02-07 20:56 | 69820.0708 | 2280.0007 | 5 | 8 | 3.758384 | -2.281909 | 3.116361 | 1.445082 | 12.96409 | 5.745585
2018-02-07 20:58 | 69940.0716 | 2400.0015 | 5 | 8 | 3.741737 | -2.281951 | 3.116361 | 1.521139 | 12.96409 | 6.030797
2018-02-07 21:00 | 70060.0702 | 2520.0001 | 5 | 8 | 3.725966 | -2.28194 | 3.116361 | 1.597196 | 12.96409 | 6.314778
2018-02-07 21:02 | 70180.0709 | 2640.0008 | 5 | 8 | 3.711022 | -2.281946 | 3.116361 | 1.673252 | 12.96409 | 6.597587
2018-02-07 21:04 | 70300.0709 | 2760.0008 | 5 | 8 | 3.696968 | -2.28193 | 3.116361 | 1.74931 | 12.96409 | 6.879301
2018-02-07 21:06 | 70420.0719 | 2880.0018 | 5 | 8 | 3.683806 | -2.281923 | 3.116361 | 1.825367 | 12.96409 | 7.159972
2018-02-07 21:08 | 70540.0717 | 3000.0016 | 5 | 8 | 3.671462 | -2.281953 | 3.116361 | 1.901425 | 12.96409 | 7.439683
2018-02-07 21:10 | 70660.0702 | 3120.0001 | 5 | 8 | 3.659826 | -2.281907 | 3.116361 | 1.977481 | 12.96409 | 7.718474
2018-02-07 21:12 | 70780.0718 | 3240.0017 | 5 | 8 | 3.648716 | -2.281913 | 3.116361 | 2.053541 | 12.96409 | 7.996413
2018-02-07 21:14 | 70900.0701 | 3360 | 5 | 8 | 3.637867 | -2.281949 | 3.116361 | 2.12959 | 12.96409 | 8.273482
2018-02-07 21:16 | 71020.0702 | 3480.0001 | 5 | 8 | 3.626959 | -2.281886 | 3.116361 | 2.205659 | 12.96409 | 8.549797
2018-02-07 21:18 | 71140.071 | 3600.0009 | 5 | 8 | 3.615719 | -2.281957 | 3.116361 | 2.281714 | 12.96409 | 8.825221
2018-02-07 21:20 | 71260.0702 | 3720.0001 | 5 | 8 | 3.603821 | -2.281944 | 3.116361 | 2.357774 | 12.96409 | 9.099784
2018-02-07 21:22 | 71380.0702 | 3840.0001 | 5 | 8 | 3.591698 | -2.281961 | 3.116361 | 2.43383 | 12.96409 | 9.373414
2018-02-07 21:24 | 71500.071 | 3960.0009 | 5 | 8 | 3.579782 | -2.281953 | 3.116361 | 2.509886 | 12.96409 | 9.646132
2018-02-07 21:26 | 71620.0703 | 4080.0002 | 5 | 8 | 3.567562 | -2.28193 | 3.116361 | 2.585943 | 12.96409 | 9.91794
2018-02-07 21:28 | 71740.0704 | 4200.0003 | 5 | 8 | 3.553096 | -2.281959 | 3.116361 | 2.662 | 12.96409 | 10.18875
2018-02-07 21:30 | 71860.0703 | 4320.0002 | 5 | 8 | 3.5342 | -2.281911 | 3.116361 | 2.738056 | 12.96409 | 10.4583
2018-02-07 21:32 | 71980.072 | 4440.0019 | 5 | 8 | 3.510741 | -2.281939 | 3.116361 | 2.814116 | 12.96409 | 10.72624
2018-02-07 21:34 | 72100.0713 | 4560.0012 | 5 | 8 | 3.481129 | -2.281905 | 3.116361 | 2.890174 | 12.96409 | 10.9922
2018-02-07 21:36 | 72220.0721 | 4680.002 | 5 | 8 | 3.434264 | -2.281936 | 3.116361 | 2.96623 | 12.96409 | 11.25534
2018-02-07 21:38 | 72340.0704 | 4800.0003 | 5 | 8 | 3.325051 | -2.281946 | 3.116361 | 3.042284 | 12.96409 | 11.51312
2018-02-07 21:40 | 72452.8094 | 4912.7393 | 5 | 8 | 2.999989 | -2.281959 | 3.116361 | 3.113739 | 12.96409 | 11.74189
2018-02-07 21:42 | 72572.86 | 120.001 | 6 | 8 | 3.176114 | 0 | 3.116361 | 3.113744 | 12.96409 | 11.7419
2018-02-07 21:44 | 72692.86 | 240.0012 | 6 | 8 | 3.190375 | 0 | 3.116361 | 3.113744 | 12.96409 | 11.7419
2018-02-07 21:45 | 72752.86 | 300.0018 | 6 | 8 | 3.195484 | 0 | 3.116361 | 3.113744 | 12.96409 | 11.7419
2018-02-07 21:45 | 72752.86718 | 0.0023 | 7 | 9 | 3.195641 | 0 | 0 | 0 | 0 | 0
2018-02-07 21:47 | 72872.96 | 120.0009 | 2 | 9 | 3.895833 | 4.889999 | 0.1623022 | 2.185e-09 | 0.6079499 | 6.982e-09
2018-02-07 21:49 | 72992.96 | 240.0009 | 2 | 9 | 3.955942 | 4.889973 | 0.3252822 | 2.185e-09 | 1.248781 | 6.982e-09
2018-02-07 21:51 | 73112.96 | 360.0009 | 2 | 9 | 3.992994 | 4.889996 | 0.4882661 | 2.185e-09 | 1.896631 | 6.982e-09
2018-02-07 21:53 | 73232.96 | 480.0009 | 2 | 9 | 4.024476 | 4.890013 | 0.6512523 | 2.185e-09 | 2.550061 | 6.982e-09
2018-02-07 21:55 | 73352.96 | 600.0001 | 2 | 9 | 4.052432 | 4.889978 | 0.8142341 | 2.185e-09 | 3.20831 | 6.982e-09
2018-02-07 21:57 | 73472.96 | 720.0001 | 2 | 9 | 4.077142 | 4.889996 | 0.9772229 | 2.185e-09 | 3.870854 | 6.982e-09
2018-02-07 21:59 | 73592.96 | 840.0001 | 2 | 9 | 4.10103 | 4.889961 | 1.140206 | 2.185e-09 | 4.537283 | 6.982e-09
2018-02-07 22:01 | 73712.96 | 960.0017 | 2 | 9 | 4.127801 | 4.889961 | 1.30319 | 2.185e-09 | 5.207818 | 6.982e-09
2018-02-07 22:03 | 73832.96 | 1080.001 | 2 | 9 | 4.158171 | 4.889969 | 1.466176 | 2.185e-09 | 5.883022 | 6.982e-09
2018-02-07 22:05 | 73952.96 | 1200.0002 | 2 | 9 | 4.191945 | 4.890034 | 1.629152 | 2.185e-09 | 6.563407 | 6.982e-09
2018-02-07 22:07 | 74072.96 | 1320.0002 | 2 | 9 | 4.20039 | 4.343515 | 1.784827 | 2.185e-09 | 7.217141 | 6.982e-09
2018-02-07 22:09 | 74192.96 | 1440.0002 | 2 | 9 | 4.200368 | 3.727356 | 1.919152 | 2.185e-09 | 7.781358 | 6.982e-09
2018-02-07 22:11 | 74294.04 | 1541.0776 | 2 | 9 | 4.200364 | 3.259995 | 2.017143 | 2.185e-09 | 8.192959 | 6.982e-09
2018-02-07 22:13 | 74414.05 | 120.0002 | 3 | 9 | 4.228756 | 3.260101 | 2.125367 | 2.185e-09 | 8.648971 | 6.982e-09
2018-02-07 22:15 | 74534.05 | 240.0009 | 3 | 9 | 4.261557 | 3.260164 | 2.234027 | 2.185e-09 | 9.110226 | 6.982e-09
2018-02-07 22:17 | 74654.05 | 360.0009 | 3 | 9 | 4.296719 | 3.260128 | 2.342686 | 2.185e-09 | 9.575176 | 6.982e-09
2018-02-07 22:19 | 74774.05 | 480.0009 | 3 | 9 | 4.333899 | 3.260101 | 2.451349 | 2.185e-09 | 10.04407 | 6.982e-09
2018-02-07 22:21 | 74894.05 | 600.0011 | 3 | 9 | 4.372696 | 3.26012 | 2.560009 | 2.185e-09 | 10.51709 | 6.982e-09
2018-02-07 22:23 | 75014.05 | 720.0003 | 3 | 9 | 4.400386 | 3.02264 | 2.667377 | 2.185e-09 | 10.9885 | 6.982e-09
2018-02-07 22:25 | 75134.05 | 840.0012 | 3 | 9 | 4.400383 | 2.470671 | 2.758483 | 2.185e-09 | 11.38941 | 6.982e-09
2018-02-07 22:27 | 75254.05 | 960.0019 | 3 | 9 | 4.400373 | 2.042492 | 2.833419 | 2.185e-09 | 11.71915 | 6.982e-09
2018-02-07 22:29 | 75374.05 | 1080.0011 | 3 | 9 | 4.400349 | 1.700834 | 2.895597 | 2.185e-09 | 11.99276 | 6.982e-09
2018-02-07 22:31 | 75494.05 | 1200.0003 | 3 | 9 | 4.400373 | 1.429522 | 2.947598 | 2.185e-09 | 12.22158 | 6.982e-09
2018-02-07 22:33 | 75614.05 | 1320.0003 | 3 | 9 | 4.400355 | 1.209797 | 2.991439 | 2.185e-09 | 12.4145 | 6.982e-09
2018-02-07 22:35 | 75734.05 | 1440.0011 | 3 | 9 | 4.400369 | 1.031956 | 3.028684 | 2.185e-09 | 12.57839 | 6.982e-09
2018-02-07 22:37 | 75854.05 | 1560.0012 | 3 | 9 | 4.400325 | 0.885973 | 3.060553 | 2.185e-09 | 12.71862 | 6.982e-09
2018-02-07 22:39 | 75974.05 | 1680.0018 | 3 | 9 | 4.400317 | 0.7652225 | 3.088015 | 2.185e-09 | 12.83946 | 6.982e-09
2018-02-07 22:41 | 76094.05 | 1800.0021 | 3 | 9 | 4.400322 | 0.6657524 | 3.111815 | 2.185e-09 | 12.94419 | 6.982e-09
2018-02-07 22:41 | 76112.61 | 1818.5577 | 3 | 9 | 4.400345 | 0.6519985 | 3.11521 | 2.185e-09 | 12.95913 | 6.982e-09
2018-02-07 22:43 | 76232.67 | 120.0016 | 4 | 9 | 4.359293 | 0 | 3.11521 | 2.185e-09 | 12.95913 | 6.982e-09
2018-02-07 22:45 | 76352.67 | 240.0001 | 4 | 9 | 4.356162 | 0 | 3.11521 | 2.185e-09 | 12.95913 | 6.982e-09
2018-02-07 22:46 | 76412.67 | 300.0039 | 4 | 9 | 4.355175 | 0 | 3.11521 | 2.185e-09 | 12.95913 | 6.982e-09
2018-02-07 22:48 | 76532.75 | 120.0002 | 5 | 9 | 4.203734 | -2.281936 | 3.11521 | 0.07605126 | 12.95913 | 0.3212461
2018-02-07 22:50 | 76652.75 | 240.0011 | 5 | 9 | 4.173931 | -2.281946 | 3.11521 | 0.152107 | 12.95913 | 0.639815
2018-02-07 22:52 | 76772.75 | 360.0012 | 5 | 9 | 4.145242 | -2.281932 | 3.11521 | 0.2281643 | 12.95913 | 0.9561792
2018-02-07 22:54 | 76892.75 | 480.0012 | 5 | 9 | 4.116854 | -2.281955 | 3.11521 | 0.3042225 | 12.95913 | 1.270378
2018-02-07 22:56 | 77012.75 | 600.0004 | 5 | 9 | 4.088645 | -2.28193 | 3.11521 | 0.3802773 | 12.95913 | 1.582411
2018-02-07 22:58 | 77132.75 | 720.0013 | 5 | 9 | 4.060645 | -2.281909 | 3.11521 | 0.4563335 | 12.95913 | 1.892311
2018-02-07 23:00 | 77252.75 | 840.0005 | 5 | 9 | 4.032932 | -2.281926 | 3.11521 | 0.5323878 | 12.95913 | 2.200084
2018-02-07 23:02 | 77372.75 | 960.0006 | 5 | 9 | 4.005585 | -2.281867 | 3.11521 | 0.6084437 | 12.95913 | 2.50577
2018-02-07 23:04 | 77492.75 | 1080.0002 | 5 | 9 | 3.978729 | -2.281882 | 3.11521 | 0.6844991 | 12.95913 | 2.809392
2018-02-07 23:06 | 77612.75 | 1200.0005 | 5 | 9 | 3.952438 | -2.281863 | 3.11521 | 0.7605579 | 12.95913 | 3.111006
2018-02-07 23:08 | 77732.75 | 1320.0005 | 5 | 9 | 3.926859 | -2.281913 | 3.11521 | 0.8366116 | 12.95913 | 3.410626
2018-02-07 23:10 | 77852.75 | 1440.002 | 5 | 9 | 3.902174 | -2.281884 | 3.11521 | 0.9126688 | 12.95913 | 3.708347
2018-02-07 23:12 | 77972.75 | 1560.002 | 5 | 9 | 3.878459 | -2.281909 | 3.11521 | 0.988725 | 12.95913 | 4.004223
2018-02-07 23:14 | 78092.75 | 1680.0021 | 5 | 9 | 3.855835 | -2.281934 | 3.11521 | 1.064783 | 12.95913 | 4.298344
2018-02-07 23:16 | 78212.75 | 1800.0005 | 5 | 9 | 3.834327 | -2.281828 | 3.11521 | 1.140837 | 12.95913 | 4.590769
2018-02-07 23:18 | 78332.75 | 1920.0021 | 5 | 9 | 3.813818 | -2.281879 | 3.11521 | 1.216896 | 12.95913 | 4.881618
2018-02-07 23:20 | 78452.75 | 2040.0022 | 5 | 9 | 3.794303 | -2.281913 | 3.11521 | 1.29295 | 12.95913 | 5.170928
2018-02-07 23:22 | 78572.75 | 2160.0021 | 5 | 9 | 3.775774 | -2.281911 | 3.11521 | 1.369006 | 12.95913 | 5.458797
2018-02-07 23:24 | 78692.75 | 2280.0014 | 5 | 9 | 3.758223 | -2.281905 | 3.11521 | 1.445063 | 12.95913 | 5.745294
2018-02-07 23:26 | 78812.75 | 2400.0022 | 5 | 9 | 3.741566 | -2.281897 | 3.11521 | 1.52112 | 12.95913 | 6.030494
2018-02-07 23:28 | 78932.75 | 2520.0022 | 5 | 9 | 3.725762 | -2.281902 | 3.11521 | 1.597175 | 12.95913 | 6.314452
2018-02-07 23:30 | 79052.75 | 2640.0021 | 5 | 9 | 3.71081 | -2.281919 | 3.11521 | 1.673231 | 12.95913 | 6.597247
2018-02-07 23:32 | 79172.75 | 2760.0022 | 5 | 9 | 3.696713 | -2.28189 | 3.11521 | 1.749287 | 12.95913 | 6.878933
2018-02-07 23:34 | 79292.75 | 2880.0028 | 5 | 9 | 3.683562 | -2.281923 | 3.11521 | 1.825344 | 12.95913 | 7.159591
2018-02-07 23:36 | 79412.75 | 3000.0023 | 5 | 9 | 3.671219 | -2.2819 | 3.11521 | 1.9014 | 12.95913 | 7.439273
2018-02-07 23:38 | 79532.75 | 3120.0002 | 5 | 9 | 3.659571 | -2.281879 | 3.11521 | 1.977454 | 12.95913 | 7.718037
2018-02-07 23:40 | 79652.75 | 3240.0008 | 5 | 9 | 3.648459 | -2.281884 | 3.11521 | 2.05351 | 12.95913 | 7.995945
2018-02-07 23:42 | 79772.75 | 3360.0016 | 5 | 9 | 3.637602 | -2.281923 | 3.11521 | 2.129567 | 12.95913 | 8.273021
2018-02-07 23:44 | 79892.75 | 3480.0024 | 5 | 9 | 3.626713 | -2.281897 | 3.11521 | 2.205622 | 12.95913 | 8.549266
2018-02-07 23:46 | 80012.75 | 3600.0024 | 5 | 9 | 3.615455 | -2.281865 | 3.11521 | 2.281677 | 12.95913 | 8.824673
2018-02-07 23:48 | 80132.75 | 3720.0001 | 5 | 9 | 3.60357 | -2.281893 | 3.11521 | 2.357733 | 12.95913 | 9.099197
2018-02-07 23:50 | 80252.75 | 3840.0017 | 5 | 9 | 3.591453 | -2.281888 | 3.11521 | 2.433788 | 12.95913 | 9.372807
2018-02-07 23:52 | 80372.75 | 3960.0001 | 5 | 9 | 3.579527 | -2.281907 | 3.11521 | 2.509841 | 12.95913 | 9.645495
2018-02-07 23:54 | 80492.75 | 4080.0001 | 5 | 9 | 3.567276 | -2.28189 | 3.11521 | 2.585897 | 12.95913 | 9.917278
2018-02-07 23:56 | 80612.75 | 4200.0009 | 5 | 9 | 3.552783 | -2.281905 | 3.11521 | 2.661953 | 12.95913 | 10.18806
2018-02-07 23:58 | 80732.75 | 4320.0002 | 5 | 9 | 3.533823 | -2.281884 | 3.11521 | 2.738007 | 12.95913 | 10.45757
2018-02-08 | 80852.75 | 4440.0002 | 5 | 9 | 3.51028 | -2.281921 | 3.11521 | 2.814061 | 12.95913 | 10.72547
2018-02-08 00:02 | 80972.75 | 4560.0018 | 5 | 9 | 3.480521 | -2.281926 | 3.11521 | 2.890123 | 12.95913 | 10.9914
2018-02-08 00:04 | 81092.75 | 4680.0002 | 5 | 9 | 3.433242 | -2.281911 | 3.11521 | 2.966181 | 12.95913 | 11.25449
2018-02-08 00:06 | 81212.75 | 4800.0009 | 5 | 9 | 3.322434 | -2.28193 | 3.11521 | 3.042235 | 12.95913 | 11.51214
2018-02-08 00:08 | 81323.82 | 4911.0768 | 5 | 9 | 2.999987 | -2.281949 | 3.11521 | 3.112637 | 12.95913 | 11.7374
2018-02-08 00:10 | 81443.88 | 120.0023 | 6 | 9 | 3.17642 | 0 | 3.11521 | 3.112637 | 12.95913 | 11.7374
2018-02-08 00:12 | 81563.88 | 239.9999 | 6 | 9 | 3.19074 | 0 | 3.11521 | 3.112637 | 12.95913 | 11.7374
2018-02-08 00:13 | 81623.88 | 300.0028 | 6 | 9 | 3.195843 | 0 | 3.11521 | 3.112637 | 12.95913 | 11.7374
2018-02-08 00:13 | 81623.89 | 0.0025 | 7 | 10 | 3.195935 | 0 | 0 | 0 | 0 | 0
2018-02-08 00:15 | 81743.98 | 120.0027 | 2 | 10 | 3.896036 | 4.889946 | 0.1623089 | 2.52e-10 | 0.6080233 | 8.05e-10
2018-02-08 00:17 | 81863.97 | 240.0004 | 2 | 10 | 3.956064 | 4.889952 | 0.3252847 | 2.52e-10 | 1.248865 | 8.05e-10
2018-02-08 00:19 | 81983.97 | 360.0011 | 2 | 10 | 3.993113 | 4.889967 | 0.4882691 | 2.52e-10 | 1.896739 | 8.05e-10
2018-02-08 00:21 | 82103.97 | 480.0004 | 2 | 10 | 4.024589 | 4.889915 | 0.6512508 | 2.52e-10 | 2.550169 | 8.05e-10
2018-02-08 00:23 | 82223.98 | 600.0028 | 2 | 10 | 4.052492 | 4.889999 | 0.8142397 | 2.52e-10 | 3.208459 | 8.05e-10
2018-02-08 00:25 | 82343.98 | 720.002 | 2 | 10 | 4.077217 | 4.889923 | 0.9772187 | 2.52e-10 | 3.870977 | 8.05e-10
2018-02-08 00:27 | 82463.97 | 840.0003 | 2 | 10 | 4.101137 | 4.889946 | 1.140199 | 2.52e-10 | 4.53741 | 8.05e-10
2018-02-08 00:29 | 82583.97 | 960.0011 | 2 | 10 | 4.127887 | 4.889965 | 1.30318 | 2.52e-10 | 5.207949 | 8.05e-10
2018-02-08 00:31 | 82703.98 | 1080.002 | 2 | 10 | 4.158322 | 4.889914 | 1.466166 | 2.52e-10 | 5.88317 | 8.05e-10
2018-02-08 00:33 | 82823.97 | 1200.0012 | 2 | 10 | 4.192172 | 4.889954 | 1.62915 | 2.52e-10 | 6.563622 | 8.05e-10
2018-02-08 00:35 | 82943.97 | 1320.0003 | 2 | 10 | 4.200368 | 4.338194 | 1.784691 | 2.52e-10 | 7.216802 | 8.05e-10
2018-02-08 00:37 | 83063.97 | 1440.0003 | 2 | 10 | 4.200369 | 3.723154 | 1.918873 | 2.52e-10 | 7.780418 | 8.05e-10
2018-02-08 00:39 | 83164.32 | 1540.3473 | 2 | 10 | 4.200379 | 3.259972 | 2.016094 | 2.52e-10 | 8.188785 | 8.05e-10
2018-02-08 00:41 | 83284.34 | 120.001 | 3 | 10 | 4.228827 | 3.260098 | 2.12432 | 2.52e-10 | 8.644806 | 8.05e-10
2018-02-08 00:43 | 83404.34 | 240.0018 | 3 | 10 | 4.261619 | 3.260128 | 2.23298 | 2.52e-10 | 9.106069 | 8.05e-10
2018-02-08 00:45 | 83524.34 | 360.0003 | 3 | 10 | 4.296776 | 3.260088 | 2.341637 | 2.52e-10 | 9.571014 | 8.05e-10
2018-02-08 00:47 | 83644.34 | 480.0006 | 3 | 10 | 4.333929 | 3.260071 | 2.450295 | 2.52e-10 | 10.0399 | 8.05e-10
2018-02-08 00:49 | 83764.34 | 600.001 | 3 | 10 | 4.372696 | 3.260109 | 2.558955 | 2.52e-10 | 10.51291 | 8.05e-10
2018-02-08 00:51 | 83884.34 | 720.0027 | 3 | 10 | 4.400406 | 3.023722 | 2.66633 | 2.52e-10 | 10.98436 | 8.05e-10
2018-02-08 00:53 | 84004.34 | 840.0004 | 3 | 10 | 4.400389 | 2.471849 | 2.757435 | 2.52e-10 | 11.38525 | 8.05e-10
2018-02-08 00:55 | 84124.34 | 960.0004 | 3 | 10 | 4.400383 | 2.042746 | 2.832376 | 2.52e-10 | 11.71502 | 8.05e-10
2018-02-08 00:57 | 84244.34 | 1080.0004 | 3 | 10 | 4.400376 | 1.701916 | 2.89455 | 2.52e-10 | 11.98861 | 8.05e-10
2018-02-08 00:59 | 84364.34 | 1200.0004 | 3 | 10 | 4.400361 | 1.42897 | 2.946547 | 2.52e-10 | 12.21742 | 8.05e-10
2018-02-08 01:01 | 84484.34 | 1320.0003 | 3 | 10 | 4.400337 | 1.208805 | 2.990378 | 2.52e-10 | 12.41029 | 8.05e-10
2018-02-08 01:03 | 84604.34 | 1440.002 | 3 | 10 | 4.400318 | 1.030714 | 3.027617 | 2.52e-10 | 12.57415 | 8.05e-10
2018-02-08 01:05 | 84724.34 | 1560.002 | 3 | 10 | 4.400351 | 0.8859081 | 3.059484 | 2.52e-10 | 12.71438 | 8.05e-10
2018-02-08 01:07 | 84844.34 | 1680.002 | 3 | 10 | 4.40033 | 0.7649975 | 3.086938 | 2.52e-10 | 12.83519 | 8.05e-10
2018-02-08 01:09 | 84964.34 | 1800.0002 | 3 | 10 | 4.400341 | 0.6655693 | 3.110729 | 2.52e-10 | 12.93988 | 8.05e-10
2018-02-08 01:09 | 84982.65 | 1818.3087 | 3 | 10 | 4.400346 | 0.6519985 | 3.114078 | 2.52e-10 | 12.95461 | 8.05e-10
2018-02-08 01:11 | 85102.70368 | 120.0019 | 4 | 10 | 4.359286 | 0 | 3.114078 | 2.52e-10 | 12.95461 | 8.05e-10
2018-02-08 01:13 | 85222.70208 | 240.0003 | 4 | 10 | 4.356178 | 0 | 3.114078 | 2.52e-10 | 12.95461 | 8.05e-10
2018-02-08 01:14 | 85282.70338 | 300.0016 | 4 | 10 | 4.355224 | 0 | 3.114078 | 2.52e-10 | 12.95461 | 8.05e-10
2018-02-08 01:16 | 85402.79 | 120.0003 | 5 | 10 | 4.203515 | -2.281919 | 3.114078 | 0.07605547 | 12.95461 | 0.3212484
2018-02-08 01:18 | 85522.79 | 240.0012 | 5 | 10 | 4.173698 | -2.281932 | 3.114078 | 0.1521132 | 12.95461 | 0.6398079
2018-02-08 01:20 | 85642.79 | 360.0021 | 5 | 10 | 4.145061 | -2.281921 | 3.114078 | 0.2281722 | 12.95461 | 0.9561635
2018-02-08 01:22 | 85762.79 | 480.0005 | 5 | 10 | 4.116684 | -2.281942 | 3.114078 | 0.3042264 | 12.95461 | 1.270333
2018-02-08 01:24 | 85882.79 | 600.0021 | 5 | 10 | 4.088474 | -2.281905 | 3.114078 | 0.3802836 | 12.95461 | 1.582362
2018-02-08 01:26 | 86002.79 | 720.0005 | 5 | 10 | 4.060487 | -2.281895 | 3.114078 | 0.4563386 | 12.95461 | 1.892245
2018-02-08 01:28 | 86122.79 | 840.0003 | 5 | 10 | 4.032751 | -2.281957 | 3.114078 | 0.5323949 | 12.95461 | 2.200014
2018-02-08 01:30 | 86242.79 | 960.0006 | 5 | 10 | 4.005414 | -2.281923 | 3.114078 | 0.608452 | 12.95461 | 2.505691
2018-02-08 01:32 | 86362.79 | 1080.0006 | 5 | 10 | 3.978528 | -2.281926 | 3.114078 | 0.6845072 | 12.95461 | 2.809298
2018-02-08 01:34 | 86482.79 | 1200.0004 | 5 | 10 | 3.952225 | -2.28189 | 3.114078 | 0.7605664 | 12.95461 | 3.110897
2018-02-08 01:36 | 86602.79 | 1320.0022 | 5 | 10 | 3.926636 | -2.281921 | 3.114078 | 0.8366249 | 12.95461 | 3.41052
2018-02-08 01:38 | 86722.79 | 1440.0006 | 5 | 10 | 3.90193 | -2.281911 | 3.114078 | 0.9126807 | 12.95461 | 3.708218
2018-02-08 01:40 | 86842.79 | 1560.0015 | 5 | 10 | 3.878213 | -2.281928 | 3.114078 | 0.9887353 | 12.95461 | 4.004069
2018-02-08 01:42 | 86962.79 | 1680.0022 | 5 | 10 | 3.855568 | -2.281888 | 3.114078 | 1.064793 | 12.95461 | 4.298169
2018-02-08 01:44 | 87082.79 | 1800.0006 | 5 | 10 | 3.834045 | -2.281909 | 3.114078 | 1.14085 | 12.95461 | 4.590587
2018-02-08 01:46 | 87202.79 | 1920.0007 | 5 | 10 | 3.813532 | -2.281934 | 3.114078 | 1.216905 | 12.95461 | 4.881399
2018-02-08 01:48 | 87322.79 | 2040.0023 | 5 | 10 | 3.793999 | -2.281923 | 3.114078 | 1.292967 | 12.95461 | 5.170715
2018-02-08 01:50 | 87442.79 | 2160.0014 | 5 | 10 | 3.775478 | -2.281928 | 3.114078 | 1.369023 | 12.95461 | 5.45856
2018-02-08 01:52 | 87562.79 | 2280.0007 | 5 | 10 | 3.757927 | -2.281905 | 3.114078 | 1.445078 | 12.95461 | 5.74503
2018-02-08 01:54 | 87682.79 | 2400.0008 | 5 | 10 | 3.741311 | -2.281907 | 3.114078 | 1.521136 | 12.95461 | 6.030212
2018-02-08 01:56 | 87802.79 | 2520.0003 | 5 | 10 | 3.725511 | -2.281939 | 3.114078 | 1.597192 | 12.95461 | 6.314156
2018-02-08 01:58 | 87922.79 | 2640.0024 | 5 | 10 | 3.710577 | -2.281961 | 3.114078 | 1.673248 | 12.95461 | 6.596931
2018-02-08 02:00 | 88042.79 | 2760.0016 | 5 | 10 | 3.696515 | -2.281957 | 3.114078 | 1.749306 | 12.95461 | 6.87861
2018-02-08 02:02 | 88162.79 | 2880.0016 | 5 | 10 | 3.683356 | -2.281974 | 3.114078 | 1.825363 | 12.95461 | 7.159247
2018-02-08 02:04 | 88282.79 | 3000.0001 | 5 | 10 | 3.671028 | -2.281936 | 3.114078 | 1.901417 | 12.95461 | 7.438909
2018-02-08 02:06 | 88402.79 | 3120.0017 | 5 | 10 | 3.659419 | -2.281919 | 3.114078 | 1.977477 | 12.95461 | 7.717681
2018-02-08 02:08 | 88522.79 | 3240.0007 | 5 | 10 | 3.648283 | -2.281936 | 3.114078 | 2.053532 | 12.95461 | 7.995573
2018-02-08 02:10 | 88642.79 | 3360.0017 | 5 | 10 | 3.637411 | -2.281897 | 3.114078 | 2.129589 | 12.95461 | 8.272635
2018-02-08 02:12 | 88762.79 | 3480.0005 | 5 | 10 | 3.62652 | -2.281863 | 3.114078 | 2.205642 | 12.95461 | 8.548862
2018-02-08 02:14 | 88882.79 | 3600.0017 | 5 | 10 | 3.615253 | -2.281846 | 3.114078 | 2.2817 | 12.95461 | 8.82426
2018-02-08 02:16 | 89002.79 | 3720.0017 | 5 | 10 | 3.603346 | -2.281895 | 3.114078 | 2.357752 | 12.95461 | 9.09876
2018-02-08 02:18 | 89122.79 | 3840.0017 | 5 | 10 | 3.591211 | -2.281878 | 3.114078 | 2.433811 | 12.95461 | 9.372362
2018-02-08 02:20 | 89242.79 | 3960.0017 | 5 | 10 | 3.57927 | -2.281921 | 3.114078 | 2.509866 | 12.95461 | 9.64504
2018-02-08 02:22 | 89362.79 | 4080.0009 | 5 | 10 | 3.567009 | -2.281913 | 3.114078 | 2.585922 | 12.95461 | 9.916802
2018-02-08 02:24 | 89482.79 | 4200.0008 | 5 | 10 | 3.552488 | -2.281878 | 3.114078 | 2.661978 | 12.95461 | 10.18757
2018-02-08 02:26 | 89602.79 | 4320.0009 | 5 | 10 | 3.533454 | -2.281876 | 3.114078 | 2.738036 | 12.95461 | 10.45707
2018-02-08 02:28 | 89722.79 | 4440.0017 | 5 | 10 | 3.509861 | -2.281936 | 3.114078 | 2.814092 | 12.95461 | 10.72494
2018-02-08 02:30 | 89842.79 | 4560.0016 | 5 | 10 | 3.479934 | -2.281907 | 3.114078 | 2.890146 | 12.95461 | 10.99081
2018-02-08 02:32 | 89962.79 | 4680.0009 | 5 | 10 | 3.432249 | -2.28194 | 3.114078 | 2.966196 | 12.95461 | 11.25381
2018-02-08 02:34 | 90082.79 | 4800.0018 | 5 | 10 | 3.319788 | -2.281907 | 3.114078 | 3.04226 | 12.95461 | 11.51136
2018-02-08 02:36 | 90192.19 | 4909.4039 | 5 | 10 | 2.999976 | -2.281963 | 3.114078 | 3.111598 | 12.95461 | 11.73309
2018-02-08 02:38 | 90312.23 | 119.9999 | 6 | 10 | 3.176674 | 0 | 3.114078 | 3.111598 | 12.95461 | 11.73309
2018-02-08 02:40 | 90432.23 | 240.0007 | 6 | 10 | 3.191035 | 0 | 3.114078 | 3.111598 | 12.95461 | 11.73309
2018-02-08 02:41 | 90492.23 | 300.0013 | 6 | 10 | 3.196177 | 0 | 3.114078 | 3.111598 | 12.95461 | 11.73309
2018-02-08 02:41 | 90492.25 | 0.0024 | 7 | 11 | 3.196183 | 0 | 0 | 0 | 0 | 0
2018-02-08 02:43 | 90612.34 | 120.0018 | 2 | 11 | 3.896307 | 4.88994 | 0.1622959 | 0 | 0.6080299 | 0
2018-02-08 02:45 | 90732.34 | 240.001 | 2 | 11 | 3.95631 | 4.889988 | 0.3252753 | 0 | 1.248926 | 0
2018-02-08 02:47 | 90852.34 | 360.0003 | 2 | 11 | 3.993416 | 4.889971 | 0.4882548 | 0 | 1.896823 | 0
2018-02-08 02:49 | 90972.34 | 480.001 | 2 | 11 | 4.024913 | 4.889908 | 0.6512342 | 0 | 2.550293 | 0
2018-02-08 02:51 | 91092.34 | 600.001 | 2 | 11 | 4.052892 | 4.889906 | 0.814223 | 0 | 3.208644 | 0
2018-02-08 02:53 | 91212.34 | 720.001 | 2 | 11 | 4.077625 | 4.889915 | 0.9772059 | 0 | 3.871241 | 0
2018-02-08 02:55 | 91332.34 | 840.0006 | 2 | 11 | 4.101551 | 4.889948 | 1.140186 | 0 | 4.53774 | 0
2018-02-08 02:57 | 91452.34 | 960.001 | 2 | 11 | 4.128401 | 4.889929 | 1.303168 | 0 | 5.208358 | 0
2018-02-08 02:59 | 91572.34 | 1080.0002 | 2 | 11 | 4.158896 | 4.889967 | 1.466148 | 0 | 5.883646 | 0
2018-02-08 03:01 | 91692.34 | 1200.0003 | 2 | 11 | 4.192764 | 4.889969 | 1.629138 | 0 | 6.564212 | 0
2018-02-08 03:03 | 91812.34 | 1320.0011 | 2 | 11 | 4.200402 | 4.330204 | 1.784395 | 0 | 7.216222 | 0
2018-02-08 03:05 | 91932.34 | 1440.0021 | 2 | 11 | 4.200394 | 3.717543 | 1.918313 | 0 | 7.778729 | 0
2018-02-08 03:07 | 92031.68 | 1539.3418 | 2 | 11 | 4.200384 | 3.259991 | 2.014462 | 0 | 8.182595 | 0
2018-02-08 03:09 | 92151.7 | 120.0005 | 3 | 11 | 4.228812 | 3.260107 | 2.122689 | 0 | 8.638621 | 0
2018-02-08 03:11 | 92271.7 | 240.0009 | 3 | 11 | 4.261583 | 3.260078 | 2.231347 | 0 | 9.099873 | 0
2018-02-08 03:13 | 92391.7 | 360.0003 | 3 | 11 | 4.296754 | 3.260115 | 2.340005 | 0 | 9.564817 | 0
2018-02-08 03:15 | 92511.7 | 480.0011 | 3 | 11 | 4.333903 | 3.260151 | 2.448666 | 0 | 10.03371 | 0
2018-02-08 03:17 | 92631.7 | 600.0028 | 3 | 11 | 4.372689 | 3.260115 | 2.557327 | 0 | 10.50673 | 0
2018-02-08 03:19 | 92751.7 | 720.0012 | 3 | 11 | 4.400398 | 3.024014 | 2.664703 | 0 | 10.97818 | 0
2018-02-08 03:21 | 92871.7 | 840.0003 | 3 | 11 | 4.400382 | 2.471722 | 2.755832 | 0 | 11.37918 | 0
2018-02-08 03:23 | 92991.7 | 960.0019 | 3 | 11 | 4.400366 | 2.04262 | 2.830795 | 0 | 11.70905 | 0
2018-02-08 03:25 | 93111.7 | 1080.0012 | 3 | 11 | 4.400363 | 1.70179 | 2.892992 | 0 | 11.98274 | 0
2018-02-08 03:27 | 93231.7 | 1200.0012 | 3 | 11 | 4.400362 | 1.429495 | 2.945009 | 0 | 12.21163 | 0
2018-02-08 03:29 | 93351.7 | 1320.0018 | 3 | 11 | 4.400362 | 1.210417 | 2.988859 | 0 | 12.40458 | 0
2018-02-08 03:31 | 93471.7 | 1440.0027 | 3 | 11 | 4.400344 | 1.031454 | 3.026116 | 0 | 12.56853 | 0
2018-02-08 03:33 | 93591.7 | 1560.0018 | 3 | 11 | 4.400331 | 0.8860512 | 3.057999 | 0 | 12.70882 | 0
2018-02-08 03:35 | 93711.7 | 1680.0004 | 3 | 11 | 4.400338 | 0.7659264 | 3.085469 | 0 | 12.8297 | 0
2018-02-08 03:37 | 93831.7 | 1800.0011 | 3 | 11 | 4.400317 | 0.6653347 | 3.109277 | 0 | 12.93447 | 0
2018-02-08 03:37 | 93850.16 | 1818.4664 | 3 | 11 | 4.400341 | 0.6519966 | 3.112655 | 0 | 12.94933 | 0
2018-02-08 03:39 | 93970.2151 | 120.001 | 4 | 11 | 4.359216 | 0 | 3.112655 | 0 | 12.94933 | 0
2018-02-08 03:41 | 94090.215 | 240.0009 | 4 | 11 | 4.356105 | 0 | 3.112655 | 0 | 12.94933 | 0
2018-02-08 03:42 | 94150.2189 | 300.0048 | 4 | 11 | 4.355134 | 0 | 3.112655 | 0 | 12.94933 | 0
2018-02-08 03:44 | 94270.3 | 120.001 | 5 | 11 | 4.203333 | -2.281942 | 3.112655 | 0.07605482 | 12.94933 | 0.3212305
2018-02-08 03:46 | 94390.3 | 240.0018 | 5 | 11 | 4.173492 | -2.281928 | 3.112655 | 0.1521125 | 12.94933 | 0.639775
2018-02-08 03:48 | 94510.3 | 360.001 | 5 | 11 | 4.144835 | -2.281953 | 3.112655 | 0.2281708 | 12.94933 | 0.9561114
2018-02-08 03:50 | 94630.3 | 480.001 | 5 | 11 | 4.116445 | -2.281911 | 3.112655 | 0.3042269 | 12.94933 | 1.270271
2018-02-08 03:52 | 94750.3 | 600.0019 | 5 | 11 | 4.088223 | -2.281951 | 3.112655 | 0.3802853 | 12.94933 | 1.582287
2018-02-08 03:54 | 94870.3 | 720.001 | 5 | 11 | 4.060229 | -2.281897 | 3.112655 | 0.4563423 | 12.94933 | 1.892159
2018-02-08 03:56 | 94990.3 | 840.0019 | 5 | 11 | 4.032506 | -2.281911 | 3.112655 | 0.5323979 | 12.94933 | 2.199905
2018-02-08 03:58 | 95110.3 | 960.0003 | 5 | 11 | 4.005149 | -2.281928 | 3.112655 | 0.6084546 | 12.94933 | 2.505562
2018-02-08 04:00 | 95230.3 | 1080.0004 | 5 | 11 | 3.97828 | -2.28193 | 3.112655 | 0.6845081 | 12.94933 | 2.809142
2018-02-08 04:02 | 95350.3 | 1200.0012 | 5 | 11 | 3.951977 | -2.281944 | 3.112655 | 0.760565 | 12.94933 | 3.110713
2018-02-08 04:04 | 95470.3 | 1320.0029 | 5 | 11 | 3.926378 | -2.281882 | 3.112655 | 0.8366217 | 12.94933 | 3.410308
2018-02-08 04:06 | 95590.3 | 1440.0005 | 5 | 11 | 3.901671 | -2.281888 | 3.112655 | 0.912681 | 12.94933 | 3.708001
2018-02-08 04:08 | 95710.3 | 1560.0013 | 5 | 11 | 3.877971 | -2.281939 | 3.112655 | 0.9887369 | 12.94933 | 4.003839
2018-02-08 04:10 | 95830.3 | 1680.0021 | 5 | 11 | 3.855327 | -2.281934 | 3.112655 | 1.064794 | 12.94933 | 4.297915
2018-02-08 04:12 | 95950.3 | 1800.0022 | 5 | 11 | 3.833794 | -2.281895 | 3.112655 | 1.140849 | 12.94933 | 4.590308
2018-02-08 04:14 | 96070.3 | 1920.0006 | 5 | 11 | 3.813264 | -2.281942 | 3.112655 | 1.216904 | 12.94933 | 4.881101
2018-02-08 04:16 | 96190.3 | 2040.0013 | 5 | 11 | 3.793754 | -2.281888 | 3.112655 | 1.292963 | 12.94933 | 5.170385
2018-02-08 04:18 | 96310.3 | 2160.0007 | 5 | 11 | 3.77525 | -2.281888 | 3.112655 | 1.369017 | 12.94933 | 5.458208
2018-02-08 04:20 | 96430.3 | 2280.0015 | 5 | 11 | 3.757701 | -2.281909 | 3.112655 | 1.445075 | 12.94933 | 5.744669
2018-02-08 04:22 | 96550.3 | 2400.0014 | 5 | 11 | 3.741063 | -2.281926 | 3.112655 | 1.521131 | 12.94933 | 6.02983
2018-02-08 04:24 | 96670.3 | 2520.0007 | 5 | 11 | 3.72529 | -2.281907 | 3.112655 | 1.597184 | 12.94933 | 6.313744
2018-02-08 04:26 | 96790.3 | 2640.0015 | 5 | 11 | 3.710338 | -2.281909 | 3.112655 | 1.673241 | 12.94933 | 6.596501
2018-02-08 04:28 | 96910.3 | 2760.0015 | 5 | 11 | 3.696288 | -2.2819 | 3.112655 | 1.749296 | 12.94933 | 6.878152
2018-02-08 04:30 | 97030.3 | 2880.0015 | 5 | 11 | 3.683139 | -2.281905 | 3.112655 | 1.825353 | 12.94933 | 7.158775
2018-02-08 04:32 | 97150.3 | 3000.0015 | 5 | 11 | 3.670815 | -2.2819 | 3.112655 | 1.90141 | 12.94933 | 7.438429
2018-02-08 04:34 | 97270.3 | 3120.0015 | 5 | 11 | 3.659211 | -2.281923 | 3.112655 | 1.977469 | 12.94933 | 7.717181
2018-02-08 04:36 | 97390.3 | 3240.0015 | 5 | 11 | 3.648096 | -2.281907 | 3.112655 | 2.053522 | 12.94933 | 7.995052
2018-02-08 04:38 | 97510.3 | 3360.0025 | 5 | 11 | 3.637244 | -2.281918 | 3.112655 | 2.129581 | 12.94933 | 8.272108
2018-02-08 04:40 | 97630.3 | 3480.0024 | 5 | 11 | 3.62633 | -2.281972 | 3.112655 | 2.205638 | 12.94933 | 8.548332
2018-02-08 04:42 | 97750.3 | 3600.0016 | 5 | 11 | 3.615037 | -2.281921 | 3.112655 | 2.281695 | 12.94933 | 8.823713
2018-02-08 04:44 | 97870.3 | 3720.0008 | 5 | 11 | 3.603125 | -2.281934 | 3.112655 | 2.35775 | 12.94933 | 9.098206
2018-02-08 04:46 | 97990.3 | 3840.0008 | 5 | 11 | 3.590959 | -2.281926 | 3.112655 | 2.433807 | 12.94933 | 9.371785
2018-02-08 04:48 | 98110.3 | 3960.0008 | 5 | 11 | 3.579002 | -2.281923 | 3.112655 | 2.509862 | 12.94933 | 9.644441
2018-02-08 04:50 | 98230.3 | 4080.0008 | 5 | 11 | 3.56671 | -2.281949 | 3.112655 | 2.585919 | 12.94933 | 9.916186
2018-02-08 04:52 | 98350.3 | 4200.0016 | 5 | 11 | 3.552107 | -2.281874 | 3.112655 | 2.661975 | 12.94933 | 10.18693
2018-02-08 04:54 | 98470.3 | 4320.0008 | 5 | 11 | 3.532979 | -2.281902 | 3.112655 | 2.73803 | 12.94933 | 10.45639
2018-02-08 04:56 | 98590.3 | 4440.0016 | 5 | 11 | 3.509302 | -2.281842 | 3.112655 | 2.814086 | 12.94933 | 10.72422
2018-02-08 04:58 | 98710.3 | 4560.0007 | 5 | 11 | 3.479126 | -2.281888 | 3.112655 | 2.890142 | 12.94933 | 10.99004
2018-02-08 05:00 | 98830.3 | 4680.0008 | 5 | 11 | 3.430855 | -2.281902 | 3.112655 | 2.966199 | 12.94933 | 11.25299
2018-02-08 05:02 | 98950.3 | 4800.0016 | 5 | 11 | 3.316109 | -2.281867 | 3.112655 | 3.042256 | 12.94933 | 11.51034
2018-02-08 05:04 | 99057.39 | 4907.0917 | 5 | 11 | 2.999989 | -2.281902 | 3.112655 | 3.110127 | 12.94933 | 11.72719
2018-02-08 05:06 | 99177.43 | 120.0001 | 6 | 11 | 3.176957 | 0 | 3.112655 | 3.110127 | 12.94933 | 11.72719
2018-02-08 05:08 | 99297.44 | 240.001 | 6 | 11 | 3.191355 | 0 | 3.112655 | 3.110127 | 12.94933 | 11.72719
2018-02-08 05:09 | 99357.44 | 300.004 | 6 | 11 | 3.196536 | 0 | 3.112655 | 3.110127 | 12.94933 | 11.72719
2018-02-08 05:09 | 99357.45464 | 0.0048 | 7 | 12 | 3.196647 | 0 | 0 | 0 | 0 | 0
2018-02-08 05:11 | 99477.55 | 120.0002 | 2 | 12 | 3.896593 | 4.889969 | 0.1622934 | 0 | 0.6080765 | 0
2018-02-08 05:13 | 99597.55 | 240.0017 | 2 | 12 | 3.956508 | 4.889969 | 0.3252743 | 0 | 1.249016 | 0
2018-02-08 05:15 | 99717.55 | 360.0001 | 2 | 12 | 3.993571 | 4.889978 | 0.4882578 | 0 | 1.896959 | 0
2018-02-08 05:17 | 99837.55 | 480.0009 | 2 | 12 | 4.025069 | 4.889908 | 0.6512424 | 0 | 2.550476 | 0
2018-02-08 05:19 | 99957.55 | 600.0001 | 2 | 12 | 4.052991 | 4.889952 | 0.8142211 | 0 | 3.208805 | 0
2018-02-08 05:21 | 100077.5 | 720.0009 | 2 | 12 | 4.077722 | 4.88991 | 0.9772051 | 0 | 3.871424 | 0
2018-02-08 05:23 | 100197.6 | 840.0025 | 2 | 12 | 4.101653 | 4.889954 | 1.140189 | 0 | 4.537957 | 0
2018-02-08 05:25 | 100317.5 | 960.0003 | 2 | 12 | 4.128533 | 4.889936 | 1.303162 | 0 | 5.208554 | 0
2018-02-08 05:27 | 100437.5 | 1080.0002 | 2 | 12 | 4.159059 | 4.889957 | 1.466144 | 0 | 5.883873 | 0
2018-02-08 05:29 | 100557.6 | 1200.0018 | 2 | 12 | 4.192991 | 4.889923 | 1.629129 | 0 | 6.564449 | 0
2018-02-08 05:31 | 100677.6 | 1320.0026 | 2 | 12 | 4.200387 | 4.324711 | 1.784268 | 0 | 7.21597 | 0
2018-02-08 05:33 | 100797.6 | 1440.0018 | 2 | 12 | 4.200387 | 3.712841 | 1.918032 | 0 | 7.777831 | 0
2018-02-08 05:34 | 100895.8 | 1538.2439 | 2 | 12 | 4.200374 | 3.259991 | 2.013065 | 0 | 8.177007 | 0
2018-02-08 05:36 | 101015.8 | 120.0026 | 3 | 12 | 4.228851 | 3.260122 | 2.121291 | 0 | 8.633031 | 0
2018-02-08 05:38 | 101135.8 | 240.0026 | 3 | 12 | 4.261658 | 3.260096 | 2.229958 | 0 | 9.094328 | 0
2018-02-08 05:40 | 101255.8 | 360.0002 | 3 | 12 | 4.296843 | 3.26017 | 2.33861 | 0 | 9.559258 | 0
2018-02-08 05:42 | 101375.8 | 480.0005 | 3 | 12 | 4.334033 | 3.260151 | 2.447273 | 0 | 10.02817 | 0
2018-02-08 05:44 | 101495.8 | 600.0019 | 3 | 12 | 4.372827 | 3.260145 | 2.555938 | 0 | 10.50122 | 0
2018-02-08 05:46 | 101615.8 | 720.0019 | 3 | 12 | 4.40039 | 3.021362 | 2.663281 | 0 | 10.97253 | 0
2018-02-08 05:48 | 101735.8 | 840.0004 | 3 | 12 | 4.400379 | 2.469643 | 2.754338 | 0 | 11.37322 | 0
2018-02-08 05:50 | 101855.8 | 960.0027 | 3 | 12 | 4.400387 | 2.042362 | 2.82925 | 0 | 11.70286 | 0
2018-02-08 05:52 | 101975.8 | 1080.0011 | 3 | 12 | 4.400342 | 1.700867 | 2.891414 | 0 | 11.9764 | 0
2018-02-08 05:54 | 102095.8 | 1200.002 | 3 | 12 | 4.400344 | 1.428896 | 2.943417 | 0 | 12.20524 | 0
2018-02-08 05:56 | 102215.8 | 1320.0012 | 3 | 12 | 4.400361 | 1.209766 | 2.987261 | 0 | 12.39816 | 0
2018-02-08 05:58 | 102335.8 | 1440.0004 | 3 | 12 | 4.400333 | 1.03175 | 3.024512 | 0 | 12.56208 | 0
2018-02-08 06:00 | 102455.8 | 1560.0012 | 3 | 12 | 4.400345 | 0.8865318 | 3.0564 | 0 | 12.7024 | 0
2018-02-08 06:02 | 102575.8 | 1680.0012 | 3 | 12 | 4.400321 | 0.7662277 | 3.083877 | 0 | 12.82331 | 0
2018-02-08 06:04 | 102695.8 | 1800.0004 | 3 | 12 | 4.400339 | 0.6668797 | 3.107703 | 0 | 12.92815 | 0
2018-02-08 06:05 | 102714.1 | 1818.3161 | 3 | 12 | 4.400331 | 0.6519966 | 3.111057 | 0 | 12.94291 | 0
2018-02-08 06:07 | 102834.2 | 120.0018 | 4 | 12 | 4.359127 | 0 | 3.111058 | 0 | 12.94292 | 0
2018-02-08 06:09 | 102954.2 | 240.001 | 4 | 12 | 4.356002 | 0 | 3.111058 | 0 | 12.94292 | 0
2018-02-08 06:10 | 103014.2 | 300.0008 | 4 | 12 | 4.355052 | 0 | 3.111058 | 0 | 12.94292 | 0
2018-02-08 06:12 | 103134.3 | 120.001 | 5 | 12 | 4.203003 | -2.281907 | 3.111058 | 0.07605622 | 12.94292 | 0.3212134
2018-02-08 06:14 | 103254.3 | 240.0001 | 5 | 12 | 4.173201 | -2.281882 | 3.111058 | 0.1521105 | 12.94292 | 0.639721
2018-02-08 06:16 | 103374.3 | 360.0018 | 5 | 12 | 4.144535 | -2.281951 | 3.111058 | 0.2281678 | 12.94292 | 0.9560302
2018-02-08 06:18 | 103494.3 | 480.0018 | 5 | 12 | 4.116149 | -2.281909 | 3.111058 | 0.3042233 | 12.94292 | 1.270165
2018-02-08 06:20 | 103614.3 | 600.001 | 5 | 12 | 4.087956 | -2.28183 | 3.111058 | 0.3802749 | 12.94292 | 1.582131
2018-02-08 06:22 | 103734.3 | 720.001 | 5 | 12 | 4.059968 | -2.281916 | 3.111058 | 0.4563358 | 12.94292 | 1.891999
2018-02-08 06:24 | 103854.3 | 840.0019 | 5 | 12 | 4.032283 | -2.28189 | 3.111058 | 0.5323915 | 12.94292 | 2.199728
2018-02-08 06:26 | 103974.3 | 960.0011 | 5 | 12 | 4.004941 | -2.281888 | 3.111058 | 0.6084481 | 12.94292 | 2.505367
2018-02-08 06:28 | 104094.3 | 1080.0027 | 5 | 12 | 3.978053 | -2.281921 | 3.111058 | 0.6845025 | 12.94292 | 2.808935
2018-02-08 06:30 | 104214.3 | 1200.0002 | 5 | 12 | 3.951772 | -2.281872 | 3.111058 | 0.7605593 | 12.94292 | 3.11049
2018-02-08 06:32 | 104334.3 | 1320.0011 | 5 | 12 | 3.9262 | -2.281902 | 3.111058 | 0.8366189 | 12.94292 | 3.410082
2018-02-08 06:34 | 104454.3 | 1440.0019 | 5 | 12 | 3.901501 | -2.281897 | 3.111058 | 0.912672 | 12.94292 | 3.707736
2018-02-08 06:36 | 104574.3 | 1560.0019 | 5 | 12 | 3.877763 | -2.281857 | 3.111058 | 0.9887306 | 12.94292 | 4.00357
2018-02-08 06:38 | 104694.3 | 1680.0019 | 5 | 12 | 3.855153 | -2.281895 | 3.111058 | 1.064786 | 12.94292 | 4.297629
2018-02-08 06:40 | 104814.3 | 1800.0002 | 5 | 12 | 3.833598 | -2.281874 | 3.111058 | 1.140841 | 12.94292 | 4.590007
2018-02-08 06:42 | 104934.3 | 1920.0004 | 5 | 12 | 3.813066 | -2.281865 | 3.111058 | 1.216898 | 12.94292 | 4.880789
2018-02-08 06:44 | 105054.3 | 2040.0011 | 5 | 12 | 3.793536 | -2.281907 | 3.111058 | 1.292953 | 12.94292 | 5.170044
2018-02-08 06:46 | 105174.3 | 2160.0003 | 5 | 12 | 3.774999 | -2.281921 | 3.111058 | 1.369011 | 12.94292 | 5.457861
2018-02-08 06:48 | 105294.3 | 2280.0011 | 5 | 12 | 3.757464 | -2.281859 | 3.111058 | 1.445067 | 12.94292 | 5.744297
2018-02-08 06:50 | 105414.3 | 2400.0019 | 5 | 12 | 3.740833 | -2.281928 | 3.111058 | 1.521122 | 12.94292 | 6.029435
2018-02-08 06:52 | 105534.3 | 2520.0003 | 5 | 12 | 3.725029 | -2.281888 | 3.111058 | 1.597177 | 12.94292 | 6.313338
2018-02-08 06:54 | 105654.3 | 2640.0011 | 5 | 12 | 3.710097 | -2.281882 | 3.111058 | 1.673231 | 12.94292 | 6.596066
2018-02-08 06:56 | 105774.3 | 2760.0011 | 5 | 12 | 3.69604 | -2.281907 | 3.111058 | 1.749288 | 12.94292 | 6.877707
2018-02-08 06:58 | 105894.3 | 2880.0011 | 5 | 12 | 3.682881 | -2.2819 | 3.111058 | 1.825344 | 12.94292 | 7.158305
2018-02-08 07:00 | 106014.3 | 3000.0019 | 5 | 12 | 3.670577 | -2.281953 | 3.111058 | 1.901401 | 12.94292 | 7.437941
2018-02-08 07:02 | 106134.3 | 3120.002 | 5 | 12 | 3.65895 | -2.281936 | 3.111058 | 1.977454 | 12.94292 | 7.716655
2018-02-08 07:04 | 106254.3 | 3240.0001 | 5 | 12 | 3.647852 | -2.28194 | 3.111058 | 2.053514 | 12.94292 | 7.994529
2018-02-08 07:06 | 106374.3 | 3360.0012 | 5 | 12 | 3.636994 | -2.281942 | 3.111058 | 2.129572 | 12.94292 | 8.271566
2018-02-08 07:08 | 106494.3 | 3480.0012 | 5 | 12 | 3.626091 | -2.281967 | 3.111058 | 2.205629 | 12.94292 | 8.547772
2018-02-08 07:10 | 106614.3 | 3600.002 | 5 | 12 | 3.614788 | -2.281923 | 3.111058 | 2.281686 | 12.94292 | 8.823134
2018-02-08 07:12 | 106734.3 | 3720.0004 | 5 | 12 | 3.602844 | -2.281939 | 3.111058 | 2.357744 | 12.94292 | 9.097615
2018-02-08 07:14 | 106854.3 | 3840.0013 | 5 | 12 | 3.590682 | -2.281893 | 3.111058 | 2.433799 | 12.94292 | 9.371168
2018-02-08 07:16 | 106974.3 | 3960.0021 | 5 | 12 | 3.578714 | -2.281934 | 3.111058 | 2.509857 | 12.94292 | 9.643812
2018-02-08 07:18 | 107094.3 | 4080.0021 | 5 | 12 | 3.56641 | -2.281916 | 3.111058 | 2.585911 | 12.94292 | 9.915525
2018-02-08 07:20 | 107214.3 | 4200.0013 | 5 | 12 | 3.551735 | -2.281853 | 3.111058 | 2.66197 | 12.94292 | 10.18625
2018-02-08 07:22 | 107334.3 | 4320.0013 | 5 | 12 | 3.532526 | -2.281879 | 3.111058 | 2.738024 | 12.94292 | 10.45567
2018-02-08 07:24 | 107454.3 | 4440.0022 | 5 | 12 | 3.50873 | -2.281919 | 3.111058 | 2.81408 | 12.94292 | 10.72347
2018-02-08 07:26 | 107574.3 | 4560.0006 | 5 | 12 | 3.478323 | -2.281905 | 3.111058 | 2.890135 | 12.94292 | 10.98924
2018-02-08 07:28 | 107694.3 | 4680.0005 | 5 | 12 | 3.42945 | -2.281928 | 3.111058 | 2.966189 | 12.94292 | 11.2521
2018-02-08 07:30 | 107814.3 | 4800.0015 | 5 | 12 | 3.31226 | -2.281886 | 3.111058 | 3.042249 | 12.94292 | 11.50927
2018-02-08 07:31 | 107919 | 4904.6917 | 5 | 12 | 2.999966 | -2.281905 | 3.111058 | 3.108598 | 12.94292 | 11.72107
2018-02-08 07:33 | 108039 | 120.0008 | 6 | 12 | 3.177263 | 0 | 3.111058 | 3.108598 | 12.94292 | 11.72107
2018-02-08 07:35 | 108159 | 240.0008 | 6 | 12 | 3.191745 | 0 | 3.111058 | 3.108598 | 12.94292 | 11.72107
2018-02-08 07:36 | 108219 | 300.0037 | 6 | 12 | 3.19693 | 0 | 3.111058 | 3.108598 | 12.94292 | 11.72107
2018-02-08 07:36 | 108219 | 0.0026 | 7 | 13 | 3.196786 | 0 | 0 | 0 | 0 | 0
2018-02-08 07:38 | 108339.1 | 120.0018 | 2 | 13 | 3.897256 | 4.88999 | 0.1623019 | 0 | 0.6082171 | 0
2018-02-08 07:40 | 108459.1 | 240.001 | 2 | 13 | 3.957065 | 4.889967 | 0.3252765 | 0 | 1.24923 | 0
2018-02-08 07:42 | 108579.1 | 360.0002 | 2 | 13 | 3.994152 | 4.889931 | 0.4882623 | 0 | 1.897274 | 0
2018-02-08 07:44 | 108699.1 | 480.001 | 2 | 13 | 4.025622 | 4.889965 | 0.6512449 | 0 | 2.550875 | 0
2018-02-08 07:46 | 108819.1 | 600.0002 | 2 | 13 | 4.053528 | 4.889984 | 0.8142291 | 0 | 3.209319 | 0
2018-02-08 07:48 | 108939.1 | 720.0002 | 2 | 13 | 4.078233 | 4.889969 | 0.9772106 | 0 | 3.872012 | 0
2018-02-08 07:50 | 109059.1 | 840.0018 | 2 | 13 | 4.102139 | 4.88994 | 1.140198 | 0 | 4.538638 | 0
2018-02-08 07:52 | 109179.1 | 960.0014 | 2 | 13 | 4.128982 | 4.889946 | 1.303177 | 0 | 5.209334 | 0
2018-02-08 07:54 | 109299.1 | 1080.0018 | 2 | 13 | 4.159503 | 4.88999 | 1.466161 | 0 | 5.884735 | 0
2018-02-08 07:56 | 109419.1 | 1200.0003 | 2 | 13 | 4.193433 | 4.889933 | 1.629146 | 0 | 6.565386 | 0
2018-02-08 07:58 | 109539.1 | 1320.0003 | 2 | 13 | 4.200388 | 4.318022 | 1.78406 | 0 | 7.215978 | 0
2018-02-08 08:00 | 109659.1 | 1440.0003 | 2 | 13 | 4.200383 | 3.706936 | 1.917608 | 0 | 7.776931 | 0
2018-02-08 08:02 | 109756.2 | 1537.1384 | 2 | 13 | 4.200382 | 3.259975 | 2.011496 | 0 | 8.171296 | 0
2018-02-08 08:04 | 109876.3 | 120.001 | 3 | 13 | 4.228825 | 3.260136 | 2.119718 | 0 | 8.627307 | 0
2018-02-08 08:06 | 109996.3 | 240.0009 | 3 | 13 | 4.261629 | 3.260122 | 2.228378 | 0 | 9.088569 | 0
2018-02-08 08:08 | 110116.3 | 360.0003 | 3 | 13 | 4.296786 | 3.260101 | 2.337039 | 0 | 9.553535 | 0
2018-02-08 08:10 | 110236.3 | 480.0002 | 3 | 13 | 4.333927 | 3.260115 | 2.445701 | 0 | 10.02243 | 0
2018-02-08 08:12 | 110356.3 | 600.0003 | 3 | 13 | 4.372696 | 3.260124 | 2.554367 | 0 | 10.49548 | 0
2018-02-08 08:14 | 110476.3 | 720.0019 | 3 | 13 | 4.400379 | 3.024172 | 2.661745 | 0 | 10.96693 | 0
2018-02-08 08:16 | 110596.3 | 840.0011 | 3 | 13 | 4.400382 | 2.472507 | 2.7529 | 0 | 11.36805 | 0
2018-02-08 08:18 | 110716.3 | 960.0011 | 3 | 13 | 4.400368 | 2.043953 | 2.827895 | 0 | 11.69805 | 0
2018-02-08 08:20 | 110836.3 | 1080.0011 | 3 | 13 | 4.400364 | 1.703287 | 2.890136 | 0 | 11.97194 | 0
2018-02-08 08:22 | 110956.3 | 1200.0001 | 3 | 13 | 4.400368 | 1.430813 | 2.9422 | 0 | 12.20104 | 0
2018-02-08 08:24 | 111076.3 | 1320.0003 | 3 | 13 | 4.400341 | 1.211052 | 2.986094 | 0 | 12.39419 | 0
2018-02-08 08:26 | 111196.3 | 1440.0011 | 3 | 13 | 4.40034 | 1.032766 | 3.023389 | 0 | 12.5583 | 0
2018-02-08 08:28 | 111316.3 | 1560.0019 | 3 | 13 | 4.400342 | 0.8876495 | 3.05531 | 0 | 12.69876 | 0
2018-02-08 08:30 | 111436.3 | 1680.0019 | 3 | 13 | 4.400327 | 0.7666759 | 3.082813 | 0 | 12.81978 | 0
2018-02-08 08:32 | 111556.3 | 1800.0002 | 3 | 13 | 4.400342 | 0.6670418 | 3.10666 | 0 | 12.92472 | 0
2018-02-08 08:32 | 111575.6 | 1819.3192 | 3 | 13 | 4.400315 | 0.6519966 | 3.110198 | 0 | 12.94029 | 0
2018-02-08 08:34 | 111695.6 | 120.0007 | 4 | 13 | 4.35915 | 0 | 3.110198 | 0 | 12.94029 | 0
2018-02-08 08:36 | 111815.6 | 240.0006 | 4 | 13 | 4.356043 | 0 | 3.110198 | 0 | 12.94029 | 0
2018-02-08 08:37 | 111875.6 | 300.0021 | 4 | 13 | 4.355083 | 0 | 3.110198 | 0 | 12.94029 | 0
2018-02-08 08:39 | 111995.7 | 120.0018 | 5 | 13 | 4.203033 | -2.281934 | 3.110198 | 0.07605575 | 12.94029 | 0.3212134
2018-02-08 08:41 | 112115.7 | 240.0003 | 5 | 13 | 4.173205 | -2.281916 | 3.110198 | 0.1521103 | 12.94029 | 0.6397234
2018-02-08 08:43 | 112235.7 | 360.0003 | 5 | 13 | 4.144555 | -2.281928 | 3.110198 | 0.2281646 | 12.94029 | 0.9560217
2018-02-08 08:45 | 112355.7 | 480.0019 | 5 | 13 | 4.116149 | -2.281921 | 3.110198 | 0.3042229 | 12.94029 | 1.270168
2018-02-08 08:47 | 112475.7 | 600.0003 | 5 | 13 | 4.087924 | -2.281932 | 3.110198 | 0.3802784 | 12.94029 | 1.58215
2018-02-08 08:49 | 112595.7 | 720.0002 | 5 | 13 | 4.059906 | -2.281934 | 3.110198 | 0.4563341 | 12.94029 | 1.891993
2018-02-08 08:51 | 112715.7 | 840.0003 | 5 | 13 | 4.032204 | -2.281882 | 3.110198 | 0.532394 | 12.94029 | 2.199734
2018-02-08 08:53 | 112835.7 | 960.0003 | 5 | 13 | 4.004851 | -2.281902 | 3.110198 | 0.6084513 | 12.94029 | 2.50537
2018-02-08 08:55 | 112955.7 | 1080.0003 | 5 | 13 | 3.977962 | -2.281967 | 3.110198 | 0.6845043 | 12.94029 | 2.808925
2018-02-08 08:57 | 113075.7 | 1200.0019 | 5 | 13 | 3.951669 | -2.281976 | 3.110198 | 0.7605644 | 12.94029 | 3.110485
2018-02-08 08:59 | 113195.7 | 1320.0003 | 5 | 13 | 3.926077 | -2.281978 | 3.110198 | 0.8366226 | 12.94029 | 3.410063
2018-02-08 09:01 | 113315.7 | 1440.0002 | 5 | 13 | 3.90134 | -2.28202 | 3.110198 | 0.9126782 | 12.94029 | 3.707717
2018-02-08 09:03 | 113435.7 | 1560.0002 | 5 | 13 | 3.877618 | -2.281928 | 3.110198 | 0.9887331 | 12.94029 | 4.003525
2018-02-08 09:05 | 113555.7 | 1680.0013 | 5 | 13 | 3.854977 | -2.281916 | 3.110198 | 1.064795 | 12.94029 | 4.297596
2018-02-08 09:07 | 113675.7 | 1800.0019 | 5 | 13 | 3.833433 | -2.281934 | 3.110198 | 1.140852 | 12.94029 | 4.58997
2018-02-08 09:09 | 113795.7 | 1920.0004 | 5 | 13 | 3.812889 | -2.281955 | 3.110198 | 1.216904 | 12.94029 | 4.880723
2018-02-08 09:11 | 113915.7 | 2040.0002 | 5 | 13 | 3.793329 | -2.281969 | 3.110198 | 1.292963 | 12.94029 | 5.169976
2018-02-08 09:13 | 114035.7 | 2160.0011 | 5 | 13 | 3.774806 | -2.2819 | 3.110198 | 1.369021 | 12.94029 | 5.457781
2018-02-08 09:15 | 114155.7 | 2280.0003 | 5 | 13 | 3.757252 | -2.281919 | 3.110198 | 1.445076 | 12.94029 | 5.744197
2018-02-08 09:17 | 114275.7 | 2400.0007 | 5 | 13 | 3.740604 | -2.281934 | 3.110198 | 1.52113 | 12.94029 | 6.029312
2018-02-08 09:19 | 114395.7 | 2520.0012 | 5 | 13 | 3.724779 | -2.281936 | 3.110198 | 1.597187 | 12.94029 | 6.313206
2018-02-08 09:21 | 114515.7 | 2640.0004 | 5 | 13 | 3.709816 | -2.281919 | 3.110198 | 1.673247 | 12.94029 | 6.595935
2018-02-08 09:23 | 114635.7 | 2760.0012 | 5 | 13 | 3.695743 | -2.281834 | 3.110198 | 1.749301 | 12.94029 | 6.877543
2018-02-08 09:25 | 114755.7 | 2880.0013 | 5 | 13 | 3.682585 | -2.281902 | 3.110198 | 1.825358 | 12.94029 | 7.158123
2018-02-08 09:27 | 114875.7 | 3000.0005 | 5 | 13 | 3.670238 | -2.28194 | 3.110198 | 1.901413 | 12.94029 | 7.437728
2018-02-08 09:29 | 114995.7 | 3120.0013 | 5 | 13 | 3.658632 | -2.281905 | 3.110198 | 1.977473 | 12.94029 | 7.716441
2018-02-08 09:31 | 115115.7 | 3240.0022 | 5 | 13 | 3.647487 | -2.281949 | 3.110198 | 2.053527 | 12.94029 | 7.994269
2018-02-08 09:33 | 115235.7 | 3360.0006 | 5 | 13 | 3.636611 | -2.281955 | 3.110198 | 2.12958 | 12.94029 | 8.271255
2018-02-08 09:35 | 115355.7 | 3480.0014 | 5 | 13 | 3.625699 | -2.281944 | 3.110198 | 2.205641 | 12.94029 | 8.547447
2018-02-08 09:37 | 115475.7 | 3600.0006 | 5 | 13 | 3.614394 | -2.281953 | 3.110198 | 2.281701 | 12.94029 | 8.822789
2018-02-08 09:39 | 115595.7 | 3720.0016 | 5 | 13 | 3.602423 | -2.28199 | 3.110198 | 2.357759 | 12.94029 | 9.097244
2018-02-08 09:41 | 115715.7 | 3840.0024 | 5 | 13 | 3.590269 | -2.281902 | 3.110198 | 2.433819 | 12.94029 | 9.370778
2018-02-08 09:43 | 115835.7 | 3960.0024 | 5 | 13 | 3.578323 | -2.281905 | 3.110198 | 2.509872 | 12.94029 | 9.643376
2018-02-08 09:45 | 115955.7 | 4080.0017 | 5 | 13 | 3.565973 | -2.281911 | 3.110198 | 2.585933 | 12.94029 | 9.915082
2018-02-08 09:47 | 116075.7 | 4200.0001 | 5 | 13 | 3.551265 | -2.281895 | 3.110198 | 2.661985 | 12.94029 | 10.18575
2018-02-08 09:49 | 116195.7 | 4320.0001 | 5 | 13 | 3.532017 | -2.281895 | 3.110198 | 2.738043 | 12.94029 | 10.45515
2018-02-08 09:51 | 116315.7 | 4440.0001 | 5 | 13 | 3.508154 | -2.28193 | 3.110198 | 2.8141 | 12.94029 | 10.7229
2018-02-08 09:53 | 116435.7 | 4560.0002 | 5 | 13 | 3.477538 | -2.281942 | 3.110198 | 2.890154 | 12.94029 | 10.98862
2018-02-08 09:55 | 116555.7 | 4680.0009 | 5 | 13 | 3.428189 | -2.281957 | 3.110198 | 2.96621 | 12.94029 | 11.25141
2018-02-08 09:57 | 116675.7 | 4800.001 | 5 | 13 | 3.309451 | -2.281932 | 3.110198 | 3.042267 | 12.94029 | 11.50843
2018-02-08 09:59 | 116778.8 | 4903.1183 | 5 | 13 | 2.999991 | -2.281997 | 3.110198 | 3.107623 | 12.94029 | 11.71693
2018-02-08 10:01 | 116898.9 | 120.0007 | 6 | 13 | 3.17805 | 0 | 3.110198 | 3.107623 | 12.94029 | 11.71693
2018-02-08 10:03 | 117018.9 | 240 | 6 | 13 | 3.19258 | 0 | 3.110198 | 3.107623 | 12.94029 | 11.71693
2018-02-08 10:04 | 117078.9 | 300.0021 | 6 | 13 | 3.197778 | 0 | 3.110198 | 3.107623 | 12.94029 | 11.71693
2018-02-08 10:04 | 117078.9 | 0.0023 | 7 | 14 | 3.197783 | 0 | 0 | 0 | 0 | 0
2018-02-08 10:06 | 117199 | 120.0009 | 2 | 14 | 3.898293 | 4.890011 | 0.1623017 | 0 | 0.6083972 | 0
2018-02-08 10:07 | 117278.7 | 199.7156 | 2 | 14 | 3.944426 | 4.889299 | 0.2705637 | 0 | 1.03338 | 0
2018-02-08 10:10 | 117398.7 | 319.764008 | 2 | 14 | 3.981979 | 4.889997 | 0.324601 | 8e-12 | 1.250399 | 2.8e-11
2018-02-08 10:12 | 117518.7 | 439.766508 | 2 | 14 | 4.016116 | 4.890013 | 0.4875944 | 8e-12 | 1.902323 | 2.8e-11
2018-02-08 10:14 | 117638.7 | 559.764108 | 2 | 14 | 4.045382 | 4.890047 | 0.6505716 | 8e-12 | 2.559289 | 2.8e-11
2018-02-08 10:16 | 117758.7 | 679.765708 | 2 | 14 | 4.071015 | 4.89006 | 0.8135566 | 8e-12 | 3.220751 | 2.8e-11
2018-02-08 10:18 | 117878.7 | 799.765808 | 2 | 14 | 4.09475 | 4.889982 | 0.9765479 | 8e-12 | 3.88623 | 2.8e-11
2018-02-08 10:20 | 117998.7 | 919.764108 | 2 | 14 | 4.120418 | 4.890018 | 1.139526 | 8e-12 | 4.555629 | 2.8e-11
2018-02-08 10:22 | 118118.7 | 1039.764208 | 2 | 14 | 4.149774 | 4.890018 | 1.302506 | 8e-12 | 5.229519 | 2.8e-11
2018-02-08 10:24 | 118238.7 | 1159.765808 | 2 | 14 | 4.182547 | 4.890036 | 1.4655 | 8e-12 | 5.908533 | 2.8e-11
2018-02-08 10:26 | 118358.7 | 1279.765208 | 2 | 14 | 4.2004 | 4.524147 | 1.625303 | 8e-12 | 6.57903 | 2.8e-11
2018-02-08 10:28 | 118478.7 | 1399.764308 | 2 | 14 | 4.200389 | 3.894388 | 1.765395 | 8e-12 | 7.16747 | 2.8e-11
2018-02-08 10:30 | 118598.7 | 1519.765908 | 2 | 14 | 4.200392 | 3.329277 | 1.885599 | 8e-12 | 7.672375 | 2.8e-11
2018-02-08 10:30 | 118614.5 | 1535.505608 | 2 | 14 | 4.200384 | 3.259987 | 1.900004 | 8e-12 | 7.732879 | 2.8e-11
2018-02-08 10:32 | 118734.5 | 120.001 | 3 | 14 | 4.228839 | 3.260117 | 2.008222 | 8e-12 | 8.188875 | 2.8e-11
2018-02-08 10:34 | 118854.5 | 240.0018 | 3 | 14 | 4.261608 | 3.260128 | 2.116882 | 8e-12 | 8.650135 | 2.8e-11
2018-02-08 10:36 | 118974.5 | 360.0012 | 3 | 14 | 4.296741 | 3.260138 | 2.225538 | 8e-12 | 9.115073 | 2.8e-11
2018-02-08 10:38 | 119094.5 | 480.0003 | 3 | 14 | 4.33388 | 3.260113 | 2.334201 | 8e-12 | 9.583972 | 2.8e-11
2018-02-08 10:40 | 119214.5 | 600.0003 | 3 | 14 | 4.372626 | 3.260141 | 2.44286 | 8e-12 | 10.05698 | 2.8e-11
2018-02-08 10:42 | 119334.5 | 720.0019 | 3 | 14 | 4.4004 | 3.026436 | 2.550263 | 8e-12 | 10.52854 | 2.8e-11
2018-02-08 10:44 | 119454.5 | 840.0005 | 3 | 14 | 4.400355 | 2.474607 | 2.641495 | 8e-12 | 10.93 | 2.8e-11
2018-02-08 10:46 | 119574.5 | 960.0001 | 3 | 14 | 4.400378 | 2.047661 | 2.7166 | 8e-12 | 11.26048 | 2.8e-11
2018-02-08 10:48 | 119694.5 | 1080.0012 | 3 | 14 | 4.400382 | 1.707359 | 2.778949 | 8e-12 | 11.53484 | 2.8e-11
2018-02-08 10:50 | 119814.5 | 1200.002 | 3 | 14 | 4.400366 | 1.433966 | 2.831125 | 8e-12 | 11.76444 | 2.8e-11
2018-02-08 10:52 | 119934.5 | 1320.0022 | 3 | 14 | 4.400346 | 1.214249 | 2.87512 | 8e-12 | 11.95803 | 2.8e-11
2018-02-08 10:54 | 120054.5 | 1440.0021 | 3 | 14 | 4.400344 | 1.035734 | 2.912514 | 8e-12 | 12.12258 | 2.8e-11
2018-02-08 10:56 | 120174.5 | 1560.0014 | 3 | 14 | 4.400331 | 0.8891678 | 2.944523 | 8e-12 | 12.26342 | 2.8e-11
2018-02-08 10:58 | 120294.5 | 1680.0005 | 3 | 14 | 4.400325 | 0.7672615 | 2.972088 | 8e-12 | 12.38472 | 2.8e-11
2018-02-08 11:00 | 120414.5 | 1800.0004 | 3 | 14 | 4.400298 | 0.6660175 | 2.995932 | 8e-12 | 12.48964 | 2.8e-11
2018-02-08 11:00 | 120434.4 | 1819.8842 | 3 | 14 | 4.400329 | 0.6519947 | 2.999574 | 8e-12 | 12.50567 | 2.8e-11
2018-02-08 11:02 | 120554.4 | 120.0007 | 4 | 14 | 4.359029 | 0 | 2.999574 | 8e-12 | 12.50567 | 2.8e-11
2018-02-08 11:04 | 120674.4 | 240.0007 | 4 | 14 | 4.355896 | 0 | 2.999574 | 8e-12 | 12.50567 | 2.8e-11
2018-02-08 11:05 | 120734.4 | 300.0021 | 4 | 14 | 4.354926 | 0 | 2.999574 | 8e-12 | 12.50567 | 2.8e-11
2018-02-08 11:07 | 120854.5 | 120.001 | 5 | 14 | 4.202403 | -2.28194 | 2.999574 | 0.0760527 | 12.50567 | 0.3211551
2018-02-08 11:09 | 120974.5 | 240.0017 | 5 | 14 | 4.172597 | -2.281953 | 2.999574 | 0.1521119 | 12.50567 | 0.6396371
2018-02-08 11:11 | 121094.5 | 360.001 | 5 | 14 | 4.143948 | -2.281913 | 2.999574 | 0.228167 | 12.50567 | 0.9558923
2018-02-08 11:13 | 121214.5 | 480.0011 | 5 | 14 | 4.115538 | -2.281932 | 2.999574 | 0.3042237 | 12.50567 | 1.269986
2018-02-08 11:15 | 121334.5 | 600.0002 | 5 | 14 | 4.087316 | -2.281872 | 2.999574 | 0.3802802 | 12.50567 | 1.581925
2018-02-08 11:17 | 121454.5 | 720.002 | 5 | 14 | 4.059343 | -2.281918 | 2.999574 | 0.4563408 | 12.50567 | 1.891743
2018-02-08 11:19 | 121574.5 | 840.0012 | 5 | 14 | 4.03161 | -2.281897 | 2.999574 | 0.5323978 | 12.50567 | 2.199427
2018-02-08 11:21 | 121694.5 | 960.0004 | 5 | 14 | 4.004256 | -2.281897 | 2.999574 | 0.6084523 | 12.50567 | 2.505006
2018-02-08 11:23 | 121814.5 | 1080.0012 | 5 | 14 | 3.97736 | -2.281895 | 2.999574 | 0.6845096 | 12.50567 | 2.808533
2018-02-08 11:25 | 121934.5 | 1200.0019 | 5 | 14 | 3.951072 | -2.281919 | 2.999574 | 0.7605679 | 12.50567 | 3.11004
2018-02-08 11:27 | 122054.5 | 1320.0017 | 5 | 14 | 3.925491 | -2.28187 | 2.999574 | 0.836624 | 12.50567 | 3.409566
2018-02-08 11:29 | 122174.5 | 1440.0021 | 5 | 14 | 3.900762 | -2.281909 | 2.999574 | 0.9126801 | 12.50567 | 3.707179
2018-02-08 11:31 | 122294.5 | 1560.0014 | 5 | 14 | 3.877064 | -2.281918 | 2.999574 | 0.9887372 | 12.50567 | 4.002952
2018-02-08 11:33 | 122414.5 | 1680.0021 | 5 | 14 | 3.854438 | -2.28189 | 2.999574 | 1.064797 | 12.50567 | 4.296972
2018-02-08 11:35 | 122534.5 | 1800.0018 | 5 | 14 | 3.832883 | -2.281893 | 2.999574 | 1.14085 | 12.50567 | 4.589287
2018-02-08 11:37 | 122654.5 | 1920.0006 | 5 | 14 | 3.812352 | -2.281942 | 2.999574 | 1.216905 | 12.50567 | 4.880011
2018-02-08 11:39 | 122774.5 | 2040.0023 | 5 | 14 | 3.792802 | -2.281923 | 2.999574 | 1.292964 | 12.50567 | 5.169224
2018-02-08 11:41 | 122894.5 | 2160.0023 | 5 | 14 | 3.774303 | -2.281921 | 2.999574 | 1.369019 | 12.50567 | 5.456978
2018-02-08 11:43 | 123014.5 | 2280.0031 | 5 | 14 | 3.755853 | -2.281913 | 2.999574 | 1.445075 | 12.50567 | 5.74335
2018-02-08 11:45 | 123134.5 | 2400.0016 | 5 | 14 | 3.739091 | -2.281882 | 2.999574 | 1.521129 | 12.50567 | 6.028351
2018-02-08 11:47 | 123254.5 | 2520.0008 | 5 | 14 | 3.723355 | -2.281919 | 2.999574 | 1.597185 | 12.50567 | 6.312128
2018-02-08 11:49 | 123374.5 | 2640.0016 | 5 | 14 | 3.708458 | -2.28189 | 2.999574 | 1.673246 | 12.50567 | 6.594756
2018-02-08 11:51 | 123494.5 | 2760.0009 | 5 | 14 | 3.69446 | -2.281926 | 2.999574 | 1.749302 | 12.50567 | 6.876268
2018-02-08 11:53 | 123614.5 | 2880.0001 | 5 | 14 | 3.681432 | -2.281859 | 2.999574 | 1.825361 | 12.50567 | 7.156764
2018-02-08 11:55 | 123734.5 | 3000.0009 | 5 | 14 | 3.669206 | -2.28187 | 2.999574 | 1.901417 | 12.50567 | 7.436288
2018-02-08 11:57 | 123854.5 | 3120.0017 | 5 | 14 | 3.657701 | -2.281967 | 2.999574 | 1.977474 | 12.50567 | 7.714918
2018-02-08 11:59 | 123974.5 | 3240.0026 | 5 | 14 | 3.646698 | -2.281879 | 2.999574 | 2.05353 | 12.50567 | 7.992685
2018-02-08 12:01 | 124094.5 | 3360.0018 | 5 | 14 | 3.63594 | -2.281911 | 2.999574 | 2.129586 | 12.50567 | 8.269629
2018-02-08 12:03 | 124214.5 | 3480.0002 | 5 | 14 | 3.625096 | -2.281898 | 2.999574 | 2.205642 | 12.50567 | 8.545752
2018-02-08 12:05 | 124334.5 | 3600.0003 | 5 | 14 | 3.613823 | -2.28193 | 2.999574 | 2.281699 | 12.50567 | 8.821041
2018-02-08 12:07 | 124454.5 | 3720.0003 | 5 | 14 | 3.60192 | -2.281928 | 2.999574 | 2.357756 | 12.50567 | 9.09545
2018-02-08 12:09 | 124574.5 | 3840.0021 | 5 | 14 | 3.589787 | -2.281923 | 2.999574 | 2.433814 | 12.50567 | 9.368944
2018-02-08 12:11 | 124694.5 | 3960.0012 | 5 | 14 | 3.577831 | -2.28193 | 2.999574 | 2.509867 | 12.50567 | 9.641504
2018-02-08 12:13 | 124814.5 | 4080.0012 | 5 | 14 | 3.56548 | -2.28189 | 2.999574 | 2.585925 | 12.50567 | 9.913162
2018-02-08 12:15 | 124934.5 | 4200.0021 | 5 | 14 | 3.55072 | -2.28193 | 2.999574 | 2.661981 | 12.50567 | 10.1838
2018-02-08 12:17 | 125054.5 | 4320.0013 | 5 | 14 | 3.531353 | -2.281905 | 2.999574 | 2.738036 | 12.50567 | 10.45315
2018-02-08 12:19 | 125174.5 | 4440.0021 | 5 | 14 | 3.507392 | -2.281926 | 2.999574 | 2.814094 | 12.50567 | 10.72085
2018-02-08 12:21 | 125294.5 | 4560.0029 | 5 | 14 | 3.476474 | -2.281895 | 2.999574 | 2.890151 | 12.50567 | 10.98651
2018-02-08 12:23 | 125414.5 | 4680.0005 | 5 | 14 | 3.426292 | -2.281921 | 2.999574 | 2.966201 | 12.50567 | 11.24917
2018-02-08 12:25 | 125534.5 | 4800.0014 | 5 | 14 | 3.30424 | -2.281911 | 2.999574 | 3.042262 | 12.50567 | 11.50595
2018-02-08 12:27 | 125634.5 | 4899.9884 | 5 | 14 | 2.999992 | -2.281965 | 2.999574 | 3.105632 | 12.50567 | 11.70788
2018-02-08 12:29 | 125754.5599 | 120 | 6 | 14 | 3.178274 | 0 | 2.999574 | 3.105638 | 12.50567 | 11.70789
2018-02-08 12:31 | 125874.5599 | 240 | 6 | 14 | 3.192893 | 0 | 2.999574 | 3.105638 | 12.50567 | 11.70789
2018-02-08 12:32 | 125934.5638 | 300.0039 | 6 | 14 | 3.198082 | 0 | 2.999574 | 3.105638 | 12.50567 | 11.70789
2018-02-08 12:32 | 125934.6 | 0.0024 | 7 | 15 | 3.198188 | 0 | 0 | 0 | 0 | 0
2018-02-08 12:34 | 126054.7 | 120.0019 | 2 | 15 | 3.898446 | 4.889929 | 0.1623043 | 0 | 0.60844 | 0
2018-02-08 12:36 | 126174.7 | 240.0011 | 2 | 15 | 3.957962 | 4.889999 | 0.3252814 | 0 | 1.249624 | 0
2018-02-08 12:38 | 126294.7 | 360.0011 | 2 | 15 | 3.995021 | 4.890018 | 0.4882642 | 0 | 1.897803 | 0
2018-02-08 12:40 | 126414.7 | 480.0003 | 2 | 15 | 4.02652 | 4.889984 | 0.6512495 | 0 | 2.551561 | 0
2018-02-08 12:42 | 126534.7 | 600.0004 | 2 | 15 | 4.054467 | 4.890017 | 0.8142254 | 0 | 3.210119 | 0
2018-02-08 12:44 | 126654.7 | 720.002 | 2 | 15 | 4.079188 | 4.889996 | 0.9772211 | 0 | 3.873026 | 0
2018-02-08 12:46 | 126774.7 | 840.0004 | 2 | 15 | 4.103152 | 4.889973 | 1.140204 | 0 | 4.539796 | 0
2018-02-08 12:48 | 126894.7 | 960.0004 | 2 | 15 | 4.130063 | 4.89003 | 1.303194 | 0 | 5.210713 | 0
2018-02-08 12:50 | 127014.7 | 1080.0011 | 2 | 15 | 4.160592 | 4.889956 | 1.466176 | 0 | 5.886275 | 0
2018-02-08 12:52 | 127134.7 | 1200.0004 | 2 | 15 | 4.194518 | 4.889944 | 1.629161 | 0 | 6.567103 | 0
2018-02-08 12:54 | 127254.7 | 1320.002 | 2 | 15 | 4.200392 | 4.301649 | 1.783543 | 0 | 7.215493 | 0
2018-02-08 12:56 | 127374.7 | 1440.002 | 2 | 15 | 4.200378 | 3.693995 | 1.916616 | 0 | 7.774449 | 0
2018-02-08 12:58 | 127469.4 | 1534.7737 | 2 | 15 | 4.200378 | 3.259981 | 2.008057 | 0 | 8.158536 | 0
2018-02-08 13:00 | 127589.5 | 120.001 | 3 | 15 | 4.228815 | 3.260118 | 2.116282 | 0 | 8.614554 | 0
2018-02-08 13:02 | 127709.5 | 240.0003 | 3 | 15 | 4.261567 | 3.260168 | 2.224939 | 0 | 9.075805 | 0
2018-02-08 13:04 | 127829.5 | 360.0002 | 3 | 15 | 4.29676 | 3.260153 | 2.333603 | 0 | 9.540772 | 0
2018-02-08 13:06 | 127949.5 | 480.001 | 3 | 15 | 4.333917 | 3.260078 | 2.442265 | 0 | 10.00967 | 0
2018-02-08 13:08 | 128069.5 | 600.0002 | 3 | 15 | 4.372678 | 3.260084 | 2.550924 | 0 | 10.48268 | 0
2018-02-08 13:10 | 128189.5 | 720.0012 | 3 | 15 | 4.400383 | 3.023849 | 2.6583 | 0 | 10.95413 | 0
2018-02-08 13:12 | 128309.5 | 840.0012 | 3 | 15 | 4.400374 | 2.4727 | 2.74946 | 0 | 11.35527 | 0
2018-02-08 13:14 | 128429.5 | 960.002 | 3 | 15 | 4.400365 | 2.044861 | 2.824473 | 0 | 11.68535 | 0
2018-02-08 13:16 | 128549.5 | 1080.0015 | 3 | 15 | 4.400382 | 1.704378 | 2.886739 | 0 | 11.95935 | 0
2018-02-08 13:18 | 128669.5 | 1200.0005 | 3 | 15 | 4.400356 | 1.430864 | 2.938827 | 0 | 12.18855 | 0
2018-02-08 13:20 | 128789.5 | 1320.0006 | 3 | 15 | 4.400354 | 1.212023 | 2.982745 | 0 | 12.38181 | 0
2018-02-08 13:22 | 128909.5 | 1440.0014 | 3 | 15 | 4.400355 | 1.033878 | 3.020066 | 0 | 12.54603 | 0
2018-02-08 13:24 | 129029.5 | 1560.0004 | 3 | 15 | 4.400377 | 0.8886852 | 3.052011 | 0 | 12.6866 | 0
2018-02-08 13:26 | 129149.5 | 1680.0007 | 3 | 15 | 4.400342 | 0.7678795 | 3.079543 | 0 | 12.80775 | 0
2018-02-08 13:28 | 129269.5 | 1800.0006 | 3 | 15 | 4.40032 | 0.6672363 | 3.103405 | 0 | 12.91275 | 0
2018-02-08 13:28 | 129289.2 | 1819.7683 | 3 | 15 | 4.400306 | 0.6519966 | 3.107028 | 0 | 12.9287 | 0
2018-02-08 13:30 | 129409.3 | 120.0005 | 4 | 15 | 4.359023 | 0 | 3.107028 | 0 | 12.9287 | 0
2018-02-08 13:32 | 129529.3 | 240.0014 | 4 | 15 | 4.355888 | 0 | 3.107028 | 0 | 12.9287 | 0
2018-02-08 13:33 | 129589.3 | 300.0044 | 4 | 15 | 4.354947 | 0 | 3.107028 | 0 | 12.9287 | 0
2018-02-08 13:35 | 129709.4 | 120.0015 | 5 | 15 | 4.202381 | -2.281919 | 3.107028 | 0.07605679 | 12.9287 | 0.3211713
2018-02-08 13:37 | 129829.4 | 240.0012 | 5 | 15 | 4.172574 | -2.281878 | 3.107028 | 0.1521112 | 12.9287 | 0.6396322
2018-02-08 13:39 | 129949.4 | 360.0012 | 5 | 15 | 4.143919 | -2.281897 | 3.107028 | 0.2281645 | 12.9287 | 0.9558777
2018-02-08 13:41 | 130069.4 | 480.0004 | 5 | 15 | 4.11551 | -2.28189 | 3.107028 | 0.3042235 | 12.9287 | 1.269978
2018-02-08 13:43 | 130189.4 | 600.0012 | 5 | 15 | 4.087273 | -2.281928 | 3.107028 | 0.3802799 | 12.9287 | 1.581914
2018-02-08 13:45 | 130309.4 | 720.0021 | 5 | 15 | 4.05925 | -2.281926 | 3.107028 | 0.4563374 | 12.9287 | 1.891715
2018-02-08 13:47 | 130429.4 | 840.002 | 5 | 15 | 4.031525 | -2.281882 | 3.107028 | 0.5323951 | 12.9287 | 2.199396
2018-02-08 13:49 | 130549.4 | 960.0013 | 5 | 15 | 4.004175 | -2.2819 | 3.107028 | 0.6084507 | 12.9287 | 2.504973
2018-02-08 13:51 | 130669.4 | 1080.0013 | 5 | 15 | 3.977287 | -2.281882 | 3.107028 | 0.6845058 | 12.9287 | 2.808484
2018-02-08 13:53 | 130789.4 | 1200.0014 | 5 | 15 | 3.950963 | -2.281913 | 3.107028 | 0.7605602 | 12.9287 | 3.109969
2018-02-08 13:55 | 130909.4 | 1320.0004 | 5 | 15 | 3.925374 | -2.281886 | 3.107028 | 0.8366138 | 12.9287 | 3.409477
2018-02-08 13:57 | 131029.4 | 1440.0014 | 5 | 15 | 3.900647 | -2.281905 | 3.107028 | 0.9126723 | 12.9287 | 3.70709
2018-02-08 13:59 | 131149.4 | 1560.0015 | 5 | 15 | 3.876964 | -2.281913 | 3.107028 | 0.9887268 | 12.9287 | 4.002845
2018-02-08 14:01 | 131269.4 | 1680.0007 | 5 | 15 | 3.854289 | -2.281946 | 3.107028 | 1.064785 | 12.9287 | 4.296853
2018-02-08 14:03 | 131389.4 | 1800.0023 | 5 | 15 | 3.83276 | -2.281932 | 3.107028 | 1.140841 | 12.9287 | 4.589169
2018-02-08 14:05 | 131509.4 | 1920.0007 | 5 | 15 | 3.812202 | -2.281921 | 3.107028 | 1.216898 | 12.9287 | 4.87989
2018-02-08 14:07 | 131629.4 | 2040.0022 | 5 | 15 | 3.792676 | -2.28193 | 3.107028 | 1.292954 | 12.9287 | 5.16908
2018-02-08 14:09 | 131749.4 | 2160.0015 | 5 | 15 | 3.774149 | -2.281893 | 3.107028 | 1.369008 | 12.9287 | 5.456817
2018-02-08 14:11 | 131869.4 | 2280.0016 | 5 | 15 | 3.756614 | -2.281923 | 3.107028 | 1.445065 | 12.9287 | 5.743195
2018-02-08 14:13 | 131989.4 | 2400.0024 | 5 | 15 | 3.739989 | -2.281888 | 3.107028 | 1.521122 | 12.9287 | 6.028277
2018-02-08 14:15 | 132109.4 | 2520.0023 | 5 | 15 | 3.72422 | -2.281909 | 3.107028 | 1.597179 | 12.9287 | 6.312121
2018-02-08 14:17 | 132229.4 | 2640.0016 | 5 | 15 | 3.709268 | -2.281905 | 3.107028 | 1.673233 | 12.9287 | 6.594791
2018-02-08 14:19 | 132349.4 | 2760.0009 | 5 | 15 | 3.69521 | -2.281911 | 3.107028 | 1.74929 | 12.9287 | 6.876367
2018-02-08 14:21 | 132469.4 | 2880.0001 | 5 | 15 | 3.682074 | -2.281913 | 3.107028 | 1.825348 | 12.9287 | 7.156911
2018-02-08 14:23 | 132589.4 | 3000.0009 | 5 | 15 | 3.669759 | -2.281911 | 3.107028 | 1.901404 | 12.9287 | 7.43648
2018-02-08 14:25 | 132709.4 | 3120.0009 | 5 | 15 | 3.658128 | -2.281946 | 3.107028 | 1.977459 | 12.9287 | 7.715139
2018-02-08 14:27 | 132829.4 | 3240.001 | 5 | 15 | 3.647003 | -2.281907 | 3.107028 | 2.053516 | 12.9287 | 7.992941
2018-02-08 14:29 | 132949.4 | 3360.0018 | 5 | 15 | 3.636136 | -2.281907 | 3.107028 | 2.129575 | 12.9287 | 8.269916
2018-02-08 14:31 | 133069.4 | 3480.0011 | 5 | 15 | 3.625186 | -2.281926 | 3.107028 | 2.205631 | 12.9287 | 8.546053
2018-02-08 14:33 | 133189.4 | 3600.001 | 5 | 15 | 3.613852 | -2.281886 | 3.107028 | 2.281689 | 12.9287 | 8.821347
2018-02-08 14:35 | 133309.4 | 3720.0005 | 5 | 15 | 3.601874 | -2.281942 | 3.107028 | 2.357745 | 12.9287 | 9.095753
2018-02-08 14:37 | 133429.4 | 3840.0004 | 5 | 15 | 3.589695 | -2.281919 | 3.107028 | 2.4338 | 12.9287 | 9.369227
2018-02-08 14:39 | 133549.4 | 3960.0004 | 5 | 15 | 3.577719 | -2.281951 | 3.107028 | 2.509859 | 12.9287 | 9.641799
2018-02-08 14:41 | 133669.4 | 4080.0013 | 5 | 15 | 3.565327 | -2.281907 | 3.107028 | 2.585913 | 12.9287 | 9.913434
2018-02-08 14:43 | 133789.4 | 4200.0005 | 5 | 15 | 3.55048 | -2.281946 | 3.107028 | 2.661975 | 12.9287 | 10.18408
2018-02-08 14:45 | 133909.4 | 4320.0013 | 5 | 15 | 3.531051 | -2.28189 | 3.107028 | 2.73803 | 12.9287 | 10.4534
2018-02-08 14:47 | 134029.4 | 4440.0013 | 5 | 15 | 3.506987 | -2.281984 | 3.107028 | 2.814081 | 12.9287 | 10.72106
2018-02-08 14:49 | 134149.4 | 4560.0021 | 5 | 15 | 3.475901 | -2.281907 | 3.107028 | 2.890144 | 12.9287 | 10.9867
2018-02-08 14:51 | 134269.4 | 4680.0021 | 5 | 15 | 3.425274 | -2.282022 | 3.107028 | 2.966203 | 12.9287 | 11.24934
2018-02-08 14:53 | 134389.4 | 4800.0006 | 5 | 15 | 3.301558 | -2.281955 | 3.107028 | 3.042252 | 12.9287 | 11.50595
2018-02-08 14:55 | 134487.8 | 4898.4116 | 5 | 15 | 2.999993 | -2.282018 | 3.107028 | 3.104632 | 12.9287 | 11.7046
2018-02-08 14:57 | 134607.8 | 120.0009 | 6 | 15 | 3.178492 | 0 | 3.107028 | 3.104632 | 12.9287 | 11.7046
2018-02-08 14:59 | 134727.8 | 240.0018 | 6 | 15 | 3.193106 | 0 | 3.107028 | 3.104632 | 12.9287 | 11.7046
2018-02-08 15:00 | 134787.8 | 300.0033 | 6 | 15 | 3.198359 | 0 | 3.107028 | 3.104632 | 12.9287 | 11.7046
2018-02-08 15:00 | 134787.8 | 0.0023 | 7 | 16 | 3.198299 | 0 | 0 | 0 | 0 | 0
2018-02-08 15:02 | 134907.9 | 120.0003 | 2 | 16 | 3.89872 | 4.889992 | 0.1622986 | 0 | 0.6084694 | 0
2018-02-08 15:04 | 135027.9 | 240.0011 | 2 | 16 | 3.958208 | 4.890015 | 0.3252788 | 0 | 1.249709 | 0
2018-02-08 15:06 | 135147.9 | 360.0007 | 2 | 16 | 3.99525 | 4.890039 | 0.4882676 | 0 | 1.897948 | 0
2018-02-08 15:08 | 135267.9 | 480.0004 | 2 | 16 | 4.026729 | 4.890007 | 0.6512485 | 0 | 2.551722 | 0
2018-02-08 15:10 | 135387.9 | 600.002 | 2 | 16 | 4.057525 | 4.89003 | 0.8142318 | 0 | 3.210439 | 0
2018-02-08 15:12 | 135507.9 | 720.002 | 2 | 16 | 4.086993 | 4.889997 | 0.9772252 | 0 | 3.874355 | 0
2018-02-08 15:14 | 135627.9 | 840.0013 | 2 | 16 | 4.110494 | 4.890007 | 1.140211 | 0 | 4.542368 | 0
2018-02-08 15:16 | 135747.9 | 960.0005 | 2 | 16 | 4.13679 | 4.890007 | 1.303193 | 0 | 5.214406 | 0
2018-02-08 15:18 | 135867.9 | 1080.0006 | 2 | 16 | 4.16642 | 4.890051 | 1.466181 | 0 | 5.891018 | 0
2018-02-08 15:20 | 135987.9 | 1200.0014 | 2 | 16 | 4.199459 | 4.890034 | 1.629168 | 0 | 6.572731 | 0
2018-02-08 15:22 | 136107.9 | 1320.0007 | 2 | 16 | 4.200396 | 4.243868 | 1.781194 | 0 | 7.211297 | 0
2018-02-08 15:24 | 136227.9 | 1440.0016 | 2 | 16 | 4.200391 | 3.661188 | 1.912778 | 0 | 7.763999 | 0
2018-02-08 15:25 | 136318.1 | 1530.1766 | 2 | 16 | 4.200381 | 3.259974 | 1.999384 | 0 | 8.12778 | 0
2018-02-08 15:27 | 136438.1 | 120.0019 | 3 | 16 | 4.228455 | 3.260136 | 2.107598 | 0 | 8.583735 | 0
2018-02-08 15:29 | 136558.1 | 240.002 | 3 | 16 | 4.260959 | 3.260122 | 2.216266 | 0 | 9.044971 | 0
2018-02-08 15:31 | 136678.1 | 360.0014 | 3 | 16 | 4.295805 | 3.260069 | 2.324928 | 0 | 9.509849 | 0
2018-02-08 15:33 | 136798.1 | 480.0006 | 3 | 16 | 4.332695 | 3.26012 | 2.433588 | 0 | 9.978621 | 0
2018-02-08 15:35 | 136918.1 | 600.0006 | 3 | 16 | 4.37123 | 3.260098 | 2.542246 | 0 | 10.45148 | 0
2018-02-08 15:37 | 137038.1 | 720.0013 | 3 | 16 | 4.400381 | 3.052301 | 2.649934 | 0 | 10.92418 | 0
2018-02-08 15:39 | 137158.1 | 840.0006 | 3 | 16 | 4.400377 | 2.497885 | 2.741952 | 0 | 11.3291 | 0
2018-02-08 15:41 | 137278.1 | 960.0006 | 3 | 16 | 4.400367 | 2.06645 | 2.817746 | 0 | 11.66262 | 0
2018-02-08 15:43 | 137398.1 | 1080.0007 | 3 | 16 | 4.400364 | 1.723225 | 2.880696 | 0 | 11.93962 | 0
2018-02-08 15:45 | 137518.1 | 1200.0015 | 3 | 16 | 4.400358 | 1.448372 | 2.933381 | 0 | 12.17146 | 0
2018-02-08 15:47 | 137638.1 | 1320.0023 | 3 | 16 | 4.400326 | 1.225777 | 2.977818 | 0 | 12.36699 | 0
2018-02-08 15:49 | 137758.1 | 1440.0016 | 3 | 16 | 4.400321 | 1.045481 | 3.015582 | 0 | 12.53317 | 0
2018-02-08 15:51 | 137878.1 | 1560.0009 | 3 | 16 | 4.40035 | 0.8987675 | 3.047909 | 0 | 12.67542 | 0
2018-02-08 15:53 | 137998.1 | 1680.0024 | 3 | 16 | 4.400345 | 0.7770844 | 3.075768 | 0 | 12.79801 | 0
2018-02-08 15:55 | 138118.1 | 1800.0015 | 3 | 16 | 4.400323 | 0.675293 | 3.099914 | 0 | 12.90426 | 0
2018-02-08 15:56 | 138149 | 1830.8589 | 3 | 16 | 4.400324 | 0.651989 | 3.105602 | 0 | 12.92929 | 0
2018-02-08 15:58 | 138269 | 120.0001 | 4 | 16 | 4.358965 | 0 | 3.105602 | 0 | 12.92929 | 0
2018-02-08 16:00 | 138389 | 240.0027 | 4 | 16 | 4.355862 | 0 | 3.105602 | 0 | 12.92929 | 0
2018-02-08 16:01 | 138449 | 300.0024 | 4 | 16 | 4.354883 | 0 | 3.105602 | 0 | 12.92929 | 0
2018-02-08 16:03 | 138569.1 | 120.0018 | 5 | 16 | 4.202114 | -2.281986 | 3.105602 | 0.07605215 | 12.92929 | 0.3211308
2018-02-08 16:05 | 138689.1 | 240.0018 | 5 | 16 | 4.172301 | -2.281916 | 3.105602 | 0.1521116 | 12.92929 | 0.6395916
2018-02-08 16:07 | 138809.1 | 360.0009 | 5 | 16 | 4.143642 | -2.281957 | 3.105602 | 0.2281718 | 12.92929 | 0.9558447
2018-02-08 16:09 | 138929.1 | 480.0004 | 5 | 16 | 4.115235 | -2.281942 | 3.105602 | 0.3042298 | 12.92929 | 1.26992
2018-02-08 16:11 | 139049.1 | 600.0012 | 5 | 16 | 4.087001 | -2.281955 | 3.105602 | 0.3802856 | 12.92929 | 1.581832
2018-02-08 16:13 | 139169.1 | 720.0004 | 5 | 16 | 4.058978 | -2.281963 | 3.105602 | 0.4563406 | 12.92929 | 1.891601
2018-02-08 16:15 | 139289.1 | 840.0003 | 5 | 16 | 4.031265 | -2.281951 | 3.105602 | 0.5323997 | 12.92929 | 2.199268
2018-02-08 16:17 | 139409.1 | 960.0021 | 5 | 16 | 4.003891 | -2.281918 | 3.105602 | 0.6084598 | 12.92929 | 2.504843
2018-02-08 16:19 | 139529.1 | 1080.0005 | 5 | 16 | 3.977013 | -2.28193 | 3.105602 | 0.6845175 | 12.92929 | 2.808344
2018-02-08 16:21 | 139649.1 | 1200.0007 | 5 | 16 | 3.950688 | -2.281974 | 3.105602 | 0.7605747 | 12.92929 | 3.10982
2018-02-08 16:23 | 139769.1 | 1320.0013 | 5 | 16 | 3.925122 | -2.281921 | 3.105602 | 0.8366324 | 12.92929 | 3.409323
2018-02-08 16:25 | 139889.1 | 1440.0014 | 5 | 16 | 3.90042 | -2.281963 | 3.105602 | 0.9126912 | 12.92929 | 3.706918
2018-02-08 16:27 | 140009.1 | 1560.0006 | 5 | 16 | 3.876688 | -2.281934 | 3.105602 | 0.9887468 | 12.92929 | 4.002657
2018-02-08 16:29 | 140129.1 | 1680.0022 | 5 | 16 | 3.854067 | -2.281923 | 3.105602 | 1.064805 | 12.92929 | 4.296643
2018-02-08 16:31 | 140249.1 | 1800.0015 | 5 | 16 | 3.8325 | -2.28198 | 3.105602 | 1.140863 | 12.92929 | 4.588948
2018-02-08 16:33 | 140369.1 | 1920.0016 | 5 | 16 | 3.811956 | -2.28193 | 3.105602 | 1.21692 | 12.92929 | 4.879653
2018-02-08 16:35 | 140489.1 | 2040.0009 | 5 | 16 | 3.792434 | -2.281942 | 3.105602 | 1.292975 | 12.92929 | 5.168818
2018-02-08 16:37 | 140609.1 | 2160.0008 | 5 | 16 | 3.773916 | -2.281957 | 3.105602 | 1.369033 | 12.92929 | 5.456556
2018-02-08 16:39 | 140729.1 | 2280.0009 | 5 | 16 | 3.756387 | -2.281951 | 3.105602 | 1.445092 | 12.92929 | 5.742923
2018-02-08 16:41 | 140849.1 | 2400.0001 | 5 | 16 | 3.73978 | -2.281928 | 3.105602 | 1.521151 | 12.92929 | 6.027992
2018-02-08 16:43 | 140969.1 | 2520.0026 | 5 | 16 | 3.723984 | -2.281946 | 3.105602 | 1.597209 | 12.92929 | 6.311825
2018-02-08 16:45 | 141089.1 | 2640.0018 | 5 | 16 | 3.709056 | -2.28193 | 3.105602 | 1.673266 | 12.92929 | 6.594487
2018-02-08 16:47 | 141209.1 | 2760.001 | 5 | 16 | 3.694996 | -2.281923 | 3.105602 | 1.749323 | 12.92929 | 6.87605
2018-02-08 16:49 | 141329.1 | 2880.0002 | 5 | 16 | 3.681854 | -2.28194 | 3.105602 | 1.825379 | 12.92929 | 7.15657
2018-02-08 16:51 | 141449.1 | 3000.0003 | 5 | 16 | 3.66954 | -2.281953 | 3.105602 | 1.901434 | 12.92929 | 7.43612
2018-02-08 16:53 | 141569.1 | 3120.0011 | 5 | 16 | 3.65793 | -2.281923 | 3.105602 | 1.977495 | 12.92929 | 7.714783
2018-02-08 16:55 | 141689.1 | 3240.0027 | 5 | 16 | 3.646808 | -2.281936 | 3.105602 | 2.053553 | 12.92929 | 7.992572
2018-02-08 16:57 | 141809.1 | 3360.0002 | 5 | 16 | 3.635927 | -2.281965 | 3.105602 | 2.129609 | 12.92929 | 8.269521
2018-02-08 16:59 | 141929.1 | 3480.0018 | 5 | 16 | 3.62496 | -2.281969 | 3.105602 | 2.205669 | 12.92929 | 8.545654
2018-02-08 17:01 | 142049.1 | 3600.002 | 5 | 16 | 3.613608 | -2.281932 | 3.105602 | 2.281725 | 12.92929 | 8.820927
2018-02-08 17:03 | 142169.1 | 3720.0009 | 5 | 16 | 3.601597 | -2.281953 | 3.105602 | 2.357784 | 12.92929 | 9.095321
2018-02-08 17:05 | 142289.1 | 3840.0003 | 5 | 16 | 3.589426 | -2.28194 | 3.105602 | 2.433841 | 12.92929 | 9.368782
2018-02-08 17:07 | 142409.1 | 3960.0003 | 5 | 16 | 3.577444 | -2.281965 | 3.105602 | 2.509897 | 12.92929 | 9.641324
2018-02-08 17:09 | 142529.1 | 4080.001 | 5 | 16 | 3.565037 | -2.281959 | 3.105602 | 2.585956 | 12.92929 | 9.912956
2018-02-08 17:11 | 142649.1 | 4200.0013 | 5 | 16 | 3.550137 | -2.281911 | 3.105602 | 2.662013 | 12.92929 | 10.18356
2018-02-08 17:13 | 142769.1 | 4320.0013 | 5 | 16 | 3.530595 | -2.281926 | 3.105602 | 2.738071 | 12.92929 | 10.45286
2018-02-08 17:15 | 142889.1 | 4440.0013 | 5 | 16 | 3.50645 | -2.281978 | 3.105602 | 2.814124 | 12.92929 | 10.72048
2018-02-08 17:17 | 143009.1 | 4560.0014 | 5 | 16 | 3.475098 | -2.281972 | 3.105602 | 2.890185 | 12.92929 | 10.98607
2018-02-08 17:19 | 143129.1 | 4680.0014 | 5 | 16 | 3.423823 | -2.281999 | 3.105602 | 2.966244 | 12.92929 | 11.24863
2018-02-08 17:21 | 143249.1 | 4800.0013 | 5 | 16 | 3.297606 | -2.281976 | 3.105602 | 3.042299 | 12.92929 | 11.50507
2018-02-08 17:22 | 143345.3 | 4896.1493 | 5 | 16 | 2.999957 | -2.281995 | 3.105602 | 3.103239 | 12.92929 | 11.69896
2018-02-08 17:24 | 143465.3 | 120.0006 | 6 | 16 | 3.178649 | 0 | 3.105602 | 3.103239 | 12.92929 | 11.69896
2018-02-08 17:26 | 143585.3 | 240.001 | 6 | 16 | 3.193282 | 0 | 3.105602 | 3.103239 | 12.92929 | 11.69896
2018-02-08 17:27 | 143645.3 | 300.0006 | 6 | 16 | 3.198513 | 0 | 3.105602 | 3.103239 | 12.92929 | 11.69896
2018-02-08 17:27 | 143645.3 | 0.0024 | 7 | 17 | 3.198507 | 0 | 0 | 0 | 0 | 0
2018-02-08 17:29 | 143765.4 | 120.0011 | 2 | 17 | 3.898723 | 4.890053 | 0.162304 | 0 | 0.6085024 | 0
2018-02-08 17:31 | 143885.4 | 240.0011 | 2 | 17 | 3.958134 | 4.890041 | 0.3252822 | 0 | 1.249727 | 0
2018-02-08 17:33 | 144005.4 | 360.0023 | 2 | 17 | 3.99517 | 4.890026 | 0.4882679 | 0 | 1.897941 | 0
2018-02-08 17:35 | 144125.4 | 480.0021 | 2 | 17 | 4.026607 | 4.890043 | 0.6512572 | 0 | 2.551732 | 0
2018-02-08 17:37 | 144245.4 | 600.0013 | 2 | 17 | 4.054543 | 4.890003 | 0.8142399 | 0 | 3.21033 | 0
2018-02-08 17:39 | 144365.4 | 720.002 | 2 | 17 | 4.0793 | 4.889965 | 0.9772274 | 0 | 3.873217 | 0
2018-02-08 17:41 | 144485.4 | 840.0004 | 2 | 17 | 4.103312 | 4.889996 | 1.140204 | 0 | 4.539985 | 0
2018-02-08 17:43 | 144605.4 | 960.0014 | 2 | 17 | 4.130302 | 4.889977 | 1.303196 | 0 | 5.2109375 | 0
2018-02-08 17:45 | 144725.4 | 1080.0014 | 2 | 17 | 4.160954 | 4.890005 | 1.466182 | 0 | 5.886573 | 0
2018-02-08 17:47 | 144845.4 | 1200.0006 | 2 | 17 | 4.195032 | 4.889994 | 1.629162 | 0 | 6.567451 | 0
2018-02-08 17:49 | 144965.4 | 1320.0014 | 2 | 17 | 4.200389 | 4.291103 | 1.783229 | 0 | 7.214529 | 0
2018-02-08 17:51 | 145085.4 | 1440.0014 | 2 | 17 | 4.200399 | 3.684883 | 1.915973 | 0 | 7.772104 | 0
2018-02-08 17:53 | 145178.1 | 1532.7396 | 2 | 17 | 4.200379 | 3.259972 | 2.005339 | 0 | 8.147478 | 0
2018-02-08 17:55 | 145298.2 | 120.002 | 3 | 17 | 4.228837 | 3.260107 | 2.11356 | 0 | 8.603482 | 0
2018-02-08 17:57 | 145418.2 | 240.0012 | 3 | 17 | 4.261658 | 3.26013 | 2.222224 | 0 | 9.064762 | 0
2018-02-08 17:59 | 145538.2 | 360.0005 | 3 | 17 | 4.296826 | 3.26013 | 2.330879 | 0 | 9.529705 | 0
2018-02-08 18:01 | 145658.2 | 480.0013 | 3 | 17 | 4.334026 | 3.260151 | 2.439542 | 0 | 9.998615 | 0
2018-02-08 18:03 | 145778.2 | 600.0006 | 3 | 17 | 4.372788 | 3.260166 | 2.548206 | 0 | 10.47166 | 0
2018-02-08 18:05 | 145898.2 | 720.0023 | 3 | 17 | 4.400398 | 3.023188 | 2.655565 | 0 | 10.94304 | 0
2018-02-08 18:07 | 146018.2 | 840.0016 | 3 | 17 | 4.400374 | 2.472095 | 2.746694 | 0 | 11.34405 | 0
2018-02-08 18:09 | 146138.2 | 960.0015 | 3 | 17 | 4.40037 | 2.045174 | 2.821705 | 0 | 11.67412 | 0
2018-02-08 18:11 | 146258.2 | 1080.0008 | 3 | 17 | 4.400365 | 1.704391 | 2.883973 | 0 | 11.94812 | 0
2018-02-08 18:13 | 146378.2 | 1200.0024 | 3 | 17 | 4.400367 | 1.43232 | 2.936073 | 0 | 12.17738 | 0
2018-02-08 18:15 | 146498.2 | 1320.0024 | 3 | 17 | 4.400364 | 1.212633 | 2.980011 | 0 | 12.37073 | 0
2018-02-08 18:17 | 146618.2 | 1440.0025 | 3 | 17 | 4.400337 | 1.034199 | 3.017354 | 0 | 12.53504 | 0
2018-02-08 18:19 | 146738.2 | 1560.001 | 3 | 17 | 4.400342 | 0.8888874 | 3.049319 | 0 | 12.6757 | 0
2018-02-08 18:21 | 146858.2 | 1680.0016 | 3 | 17 | 4.400323 | 0.7686214 | 3.076868 | 0 | 12.79693 | 0
2018-02-08 18:23 | 146978.2 | 1800.0025 | 3 | 17 | 4.400303 | 0.6672325 | 3.100753 | 0 | 12.90203 | 0
2018-02-08 18:23 | 146999 | 1820.7895 | 3 | 17 | 4.400304 | 0.6519966 | 3.104564 | 0 | 12.9188 | 0
2018-02-08 18:25 | 147119 | 120.0019 | 4 | 17 | 4.358961 | 0 | 3.104564 | 0 | 12.9188 | 0
2018-02-08 18:27 | 147239 | 240.0003 | 4 | 17 | 4.35585 | 0 | 3.104564 | 0 | 12.9188 | 0
2018-02-08 18:28 | 147299 | 300.0024 | 4 | 17 | 4.354871 | 0 | 3.104564 | 0 | 12.9188 | 0
2018-02-08 18:30 | 147419.1 | 120.0002 | 5 | 17 | 4.202024 | -2.281978 | 3.104564 | 0.07605486 | 12.9188 | 0.3211356
2018-02-08 18:32 | 147539.1 | 240.0004 | 5 | 17 | 4.172197 | -2.281997 | 3.104564 | 0.1521112 | 12.9188 | 0.6395764
2018-02-08 18:34 | 147659.1 | 360.0012 | 5 | 17 | 4.143553 | -2.281992 | 3.104564 | 0.2281729 | 12.9188 | 0.9558296
2018-02-08 18:36 | 147779.1 | 480.0004 | 5 | 17 | 4.115141 | -2.281988 | 3.104564 | 0.3042274 | 12.9188 | 1.269883
2018-02-08 18:38 | 147899.1 | 600.0003 | 5 | 17 | 4.086902 | -2.281997 | 3.104564 | 0.380293 | 12.9188 | 1.581829
2018-02-08 18:40 | 148019.1 | 720.0019 | 5 | 17 | 4.058889 | -2.281984 | 3.104564 | 0.4563532 | 12.9188 | 1.891613
2018-02-08 18:42 | 148139.1 | 840.0019 | 5 | 17 | 4.031161 | -2.282002 | 3.104564 | 0.5324106 | 12.9188 | 2.199264
2018-02-08 18:44 | 148259.1 | 960.0011 | 5 | 17 | 4.003793 | -2.281959 | 3.104564 | 0.6084676 | 12.9188 | 2.504819
2018-02-08 18:46 | 148379.1 | 1080.0011 | 5 | 17 | 3.976888 | -2.282011 | 3.104564 | 0.6845287 | 12.9188 | 2.808325
2018-02-08 18:48 | 148499.1 | 1200.0003 | 5 | 17 | 3.95057 | -2.281959 | 3.104564 | 0.7605889 | 12.9188 | 3.109803
2018-02-08 18:50 | 148619.1 | 1320.002 | 5 | 17 | 3.924995 | -2.281995 | 3.104564 | 0.8366498 | 12.9188 | 3.40931
2018-02-08 18:52 | 148739.1 | 1440.0004 | 5 | 17 | 3.900278 | -2.282023 | 3.104564 | 0.9127063 | 12.9188 | 3.706886
2018-02-08 18:54 | 148859.1 | 1560.0013 | 5 | 17 | 3.876541 | -2.282007 | 3.104564 | 0.9887639 | 12.9188 | 4.002623
2018-02-08 18:56 | 148979.1 | 1680.0021 | 5 | 17 | 3.853894 | -2.281999 | 3.104564 | 1.064826 | 12.9188 | 4.296614
2018-02-08 18:58 | 149099.1 | 1800.0022 | 5 | 17 | 3.832325 | -2.281995 | 3.104564 | 1.140886 | 12.9188 | 4.588911
2018-02-08 19:00 | 149219.1 | 1920.0006 | 5 | 17 | 3.811793 | -2.281976 | 3.104564 | 1.216945 | 12.9188 | 4.879608
2018-02-08 19:02 | 149339.1 | 2040.0022 | 5 | 17 | 3.792266 | -2.282013 | 3.104564 | 1.293005 | 12.9188 | 5.168781
2018-02-08 19:04 | 149459.1 | 2160.0009 | 5 | 17 | 3.773736 | -2.282022 | 3.104564 | 1.369061 | 12.9188 | 5.456497
2018-02-08 19:06 | 149579.1 | 2280.0014 | 5 | 17 | 3.756199 | -2.282001 | 3.104564 | 1.44512 | 12.9188 | 5.742849
2018-02-08 19:08 | 149699.1 | 2400.0014 | 5 | 17 | 3.739586 | -2.282002 | 3.104564 | 1.521179 | 12.9188 | 6.027904
2018-02-08 19:10 | 149819.1 | 2520.0007 | 5 | 17 | 3.723796 | -2.281997 | 3.104564 | 1.597235 | 12.9188 | 6.311718
2018-02-08 19:12 | 149939.1 | 2640.0007 | 5 | 17 | 3.708855 | -2.282013 | 3.104564 | 1.673296 | 12.9188 | 6.594378
2018-02-08 19:14 | 150059.1 | 2760.0006 | 5 | 17 | 3.694808 | -2.281978 | 3.104564 | 1.749355 | 12.9188 | 6.875931
2018-02-08 19:16 | 150179.1 | 2880.0006 | 5 | 17 | 3.681673 | -2.28198 | 3.104564 | 1.825416 | 12.9188 | 7.156455
2018-02-08 19:18 | 150299.1 | 3000.0023 | 5 | 17 | 3.669371 | -2.281946 | 3.104564 | 1.901476 | 12.9188 | 7.436009
2018-02-08 19:20 | 150419.1 | 3120.0015 | 5 | 17 | 3.657757 | -2.281984 | 3.104564 | 1.977532 | 12.9188 | 7.714643
2018-02-08 19:22 | 150539.1 | 3240.0017 | 5 | 17 | 3.646607 | -2.281997 | 3.104564 | 2.053593 | 12.9188 | 7.99243
2018-02-08 19:24 | 150659.1 | 3360.0016 | 5 | 17 | 3.635721 | -2.282032 | 3.104564 | 2.129652 | 12.9188 | 8.269372
2018-02-08 19:26 | 150779.1 | 3480.0001 | 5 | 17 | 3.624767 | -2.282036 | 3.104564 | 2.205711 | 12.9188 | 8.545486
2018-02-08 19:28 | 150899.1 | 3600.0008 | 5 | 17 | 3.613394 | -2.282005 | 3.104564 | 2.281768 | 12.9188 | 8.820745
2018-02-08 19:30 | 151019.1 | 3720.0002 | 5 | 17 | 3.601359 | -2.282034 | 3.104564 | 2.357828 | 12.9188 | 9.095126
2018-02-08 19:32 | 151139.1 | 3840.0002 | 5 | 17 | 3.589172 | -2.281976 | 3.104564 | 2.43389 | 12.9188 | 9.368587
2018-02-08 19:34 | 151259.1 | 3960.0002 | 5 | 17 | 3.577178 | -2.281986 | 3.104564 | 2.509945 | 12.9188 | 9.641106
2018-02-08 19:36 | 151379.1 | 4080.0004 | 5 | 17 | 3.564741 | -2.281992 | 3.104564 | 2.586004 | 12.9188 | 9.912715
2018-02-08 19:38 | 151499.1 | 4200.0003 | 5 | 17 | 3.549761 | -2.282015 | 3.104564 | 2.662066 | 12.9188 | 10.18331
2018-02-08 19:40 | 151619.1 | 4320.0012 | 5 | 17 | 3.530165 | -2.282097 | 3.104564 | 2.738126 | 12.9188 | 10.45259
2018-02-08 19:42 | 151739.1 | 4440.0012 | 5 | 17 | 3.505899 | -2.282028 | 3.104564 | 2.814185 | 12.9188 | 10.7202
2018-02-08 19:44 | 151859.1 | 4560.0004 | 5 | 17 | 3.47434 | -2.282046 | 3.104564 | 2.890243 | 12.9188 | 10.98573
2018-02-08 19:46 | 151979.1 | 4680.0021 | 5 | 17 | 3.422457 | -2.282009 | 3.104564 | 2.966308 | 12.9188 | 11.24823
2018-02-08 19:48 | 152099.1 | 4800.0013 | 5 | 17 | 3.293997 | -2.282071 | 3.104564 | 3.042364 | 12.9188 | 11.50449
2018-02-08 19:50 | 152193.2 | 4894.1164 | 5 | 17 | 2.999988 | -2.282046 | 3.104564 | 3.102017 | 12.9188 | 11.69413
2018-02-08 19:52 | 152313.3 | 120.001 | 6 | 17 | 3.179182 | 0 | 3.104564 | 3.102017 | 12.9188 | 11.69413
2018-02-08 19:54 | 152433.3 | 240.0018 | 6 | 17 | 3.193874 | 0 | 3.104564 | 3.102017 | 12.9188 | 11.69413
2018-02-08 19:55 | 152493.3 | 300.0023 | 6 | 17 | 3.199136 | 0 | 3.104564 | 3.102017 | 12.9188 | 11.69413
2018-02-08 19:55 | 152493.2627 | 0.0023 | 7 | 18 | 3.199137 | 0 | 0 | 0 | 0 | 0
2018-02-08 19:57 | 152613.4 | 120.0019 | 2 | 18 | 3.89961 | 4.890015 | 0.1623038 | 0 | 0.6086454 | 0
2018-02-08 19:59 | 152733.4 | 240.002 | 2 | 18 | 3.958899 | 4.890079 | 0.325284 | 0 | 1.250008 | 0
2018-02-08 20:01 | 152853.4 | 360.0004 | 2 | 18 | 3.995964 | 4.890068 | 0.4882693 | 0 | 1.898346 | 0
2018-02-08 20:03 | 152973.4 | 480.0012 | 2 | 18 | 4.027451 | 4.890064 | 0.6512539 | 0 | 2.552253 | 0
2018-02-08 20:05 | 153093.4 | 600.0004 | 2 | 18 | 4.055367 | 4.89006 | 0.8142438 | 0 | 3.211016 | 0
2018-02-08 20:07 | 153213.4 | 720.001 | 2 | 18 | 4.08012 | 4.890024 | 0.977231 | 0 | 3.874037 | 0
2018-02-08 20:09 | 153333.4 | 840.0006 | 2 | 18 | 4.104103 | 4.890116 | 1.14022 | 0 | 4.540984 | 0
2018-02-08 20:11 | 153453.4 | 960.0006 | 2 | 18 | 4.131019 | 4.890062 | 1.303207 | 0 | 5.212044 | 0
2018-02-08 20:13 | 153573.4 | 1080.0005 | 2 | 18 | 4.161652 | 4.890104 | 1.466189 | 0 | 5.887774 | 0
2018-02-08 20:15 | 153693.4 | 1200.0007 | 2 | 18 | 4.195698 | 4.890095 | 1.629182 | 0 | 6.56882 | 0
2018-02-08 20:17 | 153813.4 | 1320.0007 | 2 | 18 | 4.200415 | 4.282347 | 1.78293 | 0 | 7.214573 | 0
2018-02-08 20:19 | 153933.4 | 1440.0007 | 2 | 18 | 4.2004 | 3.677614 | 1.915389 | 0 | 7.770951 | 0
2018-02-08 20:20 | 154024.9 | 1531.5286 | 2 | 18 | 4.200378 | 3.259996 | 2.003488 | 0 | 8.141 | 0
2018-02-08 20:22 | 154144.9 | 120.0011 | 3 | 18 | 4.22887 | 3.260136 | 2.11171 | 0 | 8.597012 | 0
2018-02-08 20:24 | 154264.9 | 240.0014 | 3 | 18 | 4.261611 | 3.259817 | 2.220368 | 0 | 9.05827 | 0
2018-02-08 20:26 | 154384.9 | 360.0013 | 3 | 18 | 4.296797 | 3.260155 | 2.329028 | 0 | 9.523228 | 0
2018-02-08 20:28 | 154504.9 | 480.0005 | 3 | 18 | 4.333889 | 3.260189 | 2.437688 | 0 | 9.992118 | 0
2018-02-08 20:30 | 154624.9 | 600.0021 | 3 | 18 | 4.372633 | 3.260147 | 2.546345 | 0 | 10.46512 | 0
2018-02-08 20:32 | 154744.9 | 720.0013 | 3 | 18 | 4.400409 | 3.026533 | 2.653734 | 0 | 10.93662 | 0
2018-02-08 20:34 | 154864.9 | 840.0014 | 3 | 18 | 4.400392 | 2.475611 | 2.744971 | 0 | 11.33809 | 0
2018-02-08 20:36 | 154984.9 | 960.0014 | 3 | 18 | 4.400392 | 2.047644 | 2.820072 | 0 | 11.66857 | 0
2018-02-08 20:38 | 155104.9 | 1080.0008 | 3 | 18 | 4.400367 | 1.707006 | 2.882425 | 0 | 11.94294 | 0
2018-02-08 20:40 | 155224.9 | 1200.0016 | 3 | 18 | 4.400355 | 1.433962 | 2.934601 | 0 | 12.17254 | 0
2018-02-08 20:42 | 155344.9 | 1320.0023 | 3 | 18 | 4.400345 | 1.214315 | 2.978607 | 0 | 12.36618 | 0
2018-02-08 20:44 | 155464.9 | 1440.0016 | 3 | 18 | 4.40035 | 1.036108 | 3.016005 | 0 | 12.53074 | 0
2018-02-08 20:46 | 155584.9 | 1560.0016 | 3 | 18 | 4.400342 | 0.8902817 | 3.048025 | 0 | 12.67164 | 0
2018-02-08 20:48 | 155704.9 | 1680.0008 | 3 | 18 | 4.40033 | 0.7698441 | 3.075625 | 0 | 12.79309 | 0
2018-02-08 20:50 | 155824.9 | 1800.0024 | 3 | 18 | 4.400304 | 0.6687851 | 3.099557 | 0 | 12.8984 | 0
2018-02-08 20:51 | 155848.1 | 1823.2382 | 3 | 18 | 4.400342 | 0.6519985 | 3.10382 | 0 | 12.91716 | 0
2018-02-08 20:53 | 155968.2 | 120.0001 | 4 | 18 | 4.359001 | 0 | 3.103821 | 0 | 12.91716 | 0
2018-02-08 20:55 | 156088.2 | 240.0016 | 4 | 18 | 4.355887 | 0 | 3.103821 | 0 | 12.91716 | 0
2018-02-08 20:56 | 156148.2 | 300.0014 | 4 | 18 | 4.354926 | 0 | 3.103821 | 0 | 12.91716 | 0
2018-02-08 20:58 | 156268.3 | 120.0002 | 5 | 18 | 4.202092 | -2.281997 | 3.103821 | 0.07605862 | 12.91716 | 0.3211565
2018-02-08 21:00 | 156388.3 | 240.001 | 5 | 18 | 4.172282 | -2.28199 | 3.103821 | 0.1521156 | 12.91716 | 0.6396057
2018-02-08 21:02 | 156508.3 | 360.0003 | 5 | 18 | 4.143629 | -2.281976 | 3.103821 | 0.2281697 | 12.91716 | 0.9558333
2018-02-08 21:04 | 156628.3 | 480.002 | 5 | 18 | 4.115223 | -2.282001 | 3.103821 | 0.3042293 | 12.91716 | 1.269915
2018-02-08 21:06 | 156748.3 | 600.0012 | 5 | 18 | 4.086984 | -2.281963 | 3.103821 | 0.3802875 | 12.91716 | 1.581836
2018-02-08 21:08 | 156868.3 | 720.0012 | 5 | 18 | 4.058959 | -2.281949 | 3.103821 | 0.4563471 | 12.91716 | 1.891622
2018-02-08 21:10 | 156988.3 | 840.0021 | 5 | 18 | 4.03123 | -2.281959 | 3.103821 | 0.5324052 | 12.91716 | 2.199283
2018-02-08 21:12 | 157108.3 | 960.0012 | 5 | 18 | 4.003872 | -2.28198 | 3.103821 | 0.6084624 | 12.91716 | 2.504843
2018-02-08 21:14 | 157228.3 | 1080.0014 | 5 | 18 | 3.976964 | -2.281974 | 3.103821 | 0.6845198 | 12.91716 | 2.80834
2018-02-08 21:16 | 157348.3 | 1200.0006 | 5 | 18 | 3.950647 | -2.281946 | 3.103821 | 0.7605772 | 12.91716 | 3.109812
2018-02-08 21:18 | 157468.3 | 1320.0006 | 5 | 18 | 3.925032 | -2.281953 | 3.103821 | 0.8366382 | 12.91716 | 3.409323
2018-02-08 21:20 | 157588.3 | 1440.0008 | 5 | 18 | 3.900314 | -2.281957 | 3.103821 | 0.9126973 | 12.91716 | 3.706912
2018-02-08 21:22 | 157708.3 | 1560.0007 | 5 | 18 | 3.876578 | -2.281997 | 3.103821 | 0.9887535 | 12.91716 | 4.002645
2018-02-08 21:24 | 157828.3 | 1680.0003 | 5 | 18 | 3.853912 | -2.282005 | 3.103821 | 1.064812 | 12.91716 | 4.296624
2018-02-08 21:26 | 157948.3 | 1800.0016 | 5 | 18 | 3.832319 | -2.281957 | 3.103821 | 1.140871 | 12.91716 | 4.588918
2018-02-08 21:28 | 158068.3 | 1920.0024 | 5 | 18 | 3.811763 | -2.281946 | 3.103821 | 1.21693 | 12.91716 | 4.879615
2018-02-08 21:30 | 158188.3 | 2040.0009 | 5 | 18 | 3.792221 | -2.281976 | 3.103821 | 1.292986 | 12.91716 | 5.168773
2018-02-08 21:32 | 158308.3 | 2160.001 | 5 | 18 | 3.77369 | -2.282036 | 3.103821 | 1.369048 | 12.91716 | 5.456503
2018-02-08 21:34 | 158428.3 | 2280.0019 | 5 | 18 | 3.756137 | -2.281972 | 3.103821 | 1.445106 | 12.91716 | 5.74285
2018-02-08 21:36 | 158548.3 | 2400.0009 | 5 | 18 | 3.739514 | -2.282053 | 3.103821 | 1.521165 | 12.91716 | 6.0279
2018-02-08 21:38 | 158668.3 | 2520.001 | 5 | 18 | 3.723718 | -2.281967 | 3.103821 | 1.597223 | 12.91716 | 6.311716
2018-02-08 21:40 | 158788.3 | 2640.002 | 5 | 18 | 3.708792 | -2.281992 | 3.103821 | 1.673283 | 12.91716 | 6.594368
2018-02-08 21:42 | 158908.3 | 2760.0019 | 5 | 18 | 3.694746 | -2.281972 | 3.103821 | 1.749342 | 12.91716 | 6.875913
2018-02-08 21:44 | 159028.3 | 2880.0011 | 5 | 18 | 3.68159 | -2.282005 | 3.103821 | 1.825402 | 12.91716 | 7.156429
2018-02-08 21:46 | 159148.3 | 3000.0011 | 5 | 18 | 3.669275 | -2.282002 | 3.103821 | 1.90146 | 12.91716 | 7.435971
2018-02-08 21:48 | 159268.3 | 3120.0019 | 5 | 18 | 3.657617 | -2.281986 | 3.103821 | 1.977522 | 12.91716 | 7.714614
2018-02-08 21:50 | 159388.3 | 3240.0012 | 5 | 18 | 3.646489 | -2.281978 | 3.103821 | 2.053583 | 12.91716 | 7.992391
2018-02-08 21:52 | 159508.3 | 3360.002 | 5 | 18 | 3.635592 | -2.28198 | 3.103821 | 2.129642 | 12.91716 | 8.269322
2018-02-08 21:54 | 159628.3 | 3480.0012 | 5 | 18 | 3.624606 | -2.282018 | 3.103821 | 2.205703 | 12.91716 | 8.545435
2018-02-08 21:56 | 159748.3 | 3600.0003 | 5 | 18 | 3.613217 | -2.281986 | 3.103821 | 2.281761 | 12.91716 | 8.820684
2018-02-08 21:58 | 159868.3 | 3720.0021 | 5 | 18 | 3.601186 | -2.281976 | 3.103821 | 2.357822 | 12.91716 | 9.095056
2018-02-08 22:00 | 159988.3 | 3840.0012 | 5 | 18 | 3.588973 | -2.28199 | 3.103821 | 2.433878 | 12.91716 | 9.368484
2018-02-08 22:02 | 160108.3 | 3960.0014 | 5 | 18 | 3.576956 | -2.281974 | 3.103821 | 2.509939 | 12.91716 | 9.641008
2018-02-08 22:04 | 160228.3 | 4080.0006 | 5 | 18 | 3.564515 | -2.282009 | 3.103821 | 2.585997 | 12.91716 | 9.912596
2018-02-08 22:06 | 160348.3 | 4200.0023 | 5 | 18 | 3.549499 | -2.281978 | 3.103821 | 2.662057 | 12.91716 | 10.18317
2018-02-08 22:08 | 160468.3 | 4320.0007 | 5 | 18 | 3.529848 | -2.282011 | 3.103821 | 2.738116 | 12.91716 | 10.45242
2018-02-08 22:10 | 160588.3 | 4440.0015 | 5 | 18 | 3.505518 | -2.282002 | 3.103821 | 2.814177 | 12.91716 | 10.72001
2018-02-08 22:12 | 160708.3 | 4560.0015 | 5 | 18 | 3.473777 | -2.282074 | 3.103821 | 2.890235 | 12.91716 | 10.98551
2018-02-08 22:14 | 160828.3 | 4680.0015 | 5 | 18 | 3.421496 | -2.282039 | 3.103821 | 2.966294 | 12.91716 | 11.24793
2018-02-08 22:16 | 160948.3 | 4800.0007 | 5 | 18 | 3.291536 | -2.281988 | 3.103821 | 3.04235 | 12.91716 | 11.50407
2018-02-08 22:17 | 161041.1 | 4892.7869 | 5 | 18 | 2.999968 | -2.282111 | 3.103821 | 3.10116 | 12.91716 | 11.69093
2018-02-08 22:19 | 161161.1 | 120.0009 | 6 | 18 | 3.179475 | 0 | 3.103821 | 3.10116 | 12.91716 | 11.69093
2018-02-08 22:21 | 161281.1 | 240.0011 | 6 | 18 | 3.194185 | 0 | 3.103821 | 3.10116 | 12.91716 | 11.69093
2018-02-08 22:22 | 161341.1 | 300.0034 | 6 | 18 | 3.199466 | 0 | 3.103821 | 3.10116 | 12.91716 | 11.69093
2018-02-08 22:22 | 161341.1 | 0.0024 | 7 | 19 | 3.199379 | 0 | 0 | 0 | 0 | 0
2018-02-08 22:24 | 161461.2 | 120.0004 | 2 | 19 | 3.899934 | 4.890102 | 0.162292 | 0 | 0.6086627 | 0
2018-02-08 22:26 | 161581.2 | 240.0019 | 2 | 19 | 3.959164 | 4.890179 | 0.3252794 | 0 | 1.2501 | 0
2018-02-08 22:28 | 161701.2 | 360.0008 | 2 | 19 | 3.996241 | 4.890142 | 0.4882669 | 0 | 1.898489 | 0
2018-02-08 22:30 | 161821.2 | 480.0004 | 2 | 19 | 4.027741 | 4.890118 | 0.6512543 | 0 | 2.552452 | 0
2018-02-08 22:32 | 161941.2 | 600.002 | 2 | 19 | 4.055698 | 4.890112 | 0.8142458 | 0 | 3.21127 | 0
2018-02-08 22:34 | 162061.2 | 720.002 | 2 | 19 | 4.080434 | 4.890064 | 0.9772372 | 0 | 3.87436 | 0
2018-02-08 22:36 | 162181.2 | 840.0029 | 2 | 19 | 4.104435 | 4.890148 | 1.140219 | 0 | 4.541332 | 0
2018-02-08 22:38 | 162301.2 | 960.0014 | 2 | 19 | 4.13145 | 4.890133 | 1.303208 | 0 | 5.21246 | 0
2018-02-08 22:40 | 162421.2 | 1080.0007 | 2 | 19 | 4.162126 | 4.890141 | 1.466193 | 0 | 5.888281 | 0
2018-02-08 22:42 | 162541.2 | 1200.0014 | 2 | 19 | 4.196184 | 4.889814 | 1.629185 | 0 | 6.569396 | 0
2018-02-08 22:44 | 162661.2 | 1320.0006 | 2 | 19 | 4.200381 | 4.273901 | 1.782667 | 0 | 7.214042 | 0
2018-02-08 22:46 | 162781.2 | 1440.0015 | 2 | 19 | 4.200387 | 3.671618 | 1.914901 | 0 | 7.769477 | 0
2018-02-08 22:48 | 162871.5 | 1530.299 | 2 | 19 | 4.200383 | 3.259993 | 2.001748 | 0 | 8.134266 | 0
2018-02-08 22:50 | 162991.5 | 120.0027 | 3 | 19 | 4.228852 | 3.259857 | 2.109964 | 0 | 8.590249 | 0
2018-02-08 22:52 | 163111.5 | 240 | 3 | 19 | 4.261652 | 3.259829 | 2.218613 | 0 | 9.051468 | 0
2018-02-08 22:54 | 163231.5 | 360.0003 | 3 | 19 | 4.296767 | 3.259897 | 2.327271 | 0 | 9.516416 | 0
2018-02-08 22:56 | 163351.5 | 480.0012 | 3 | 19 | 4.333924 | 3.259895 | 2.435924 | 0 | 9.985276 | 0
2018-02-08 22:58 | 163471.5 | 600.0019 | 3 | 19 | 4.372646 | 3.259939 | 2.544576 | 0 | 10.45825 | 0
2018-02-08 23:00 | 163591.5 | 720.0004 | 3 | 19 | 4.400389 | 3.026121 | 2.651958 | 0 | 10.92973 | 0
2018-02-08 23:02 | 163711.5 | 840.0004 | 3 | 19 | 4.400384 | 2.475779 | 2.743192 | 0 | 11.33119 | 0
2018-02-08 23:04 | 163831.5 | 960.002 | 3 | 19 | 4.400353 | 2.047215 | 2.818306 | 0 | 11.66172 | 0
2018-02-08 23:06 | 163951.5 | 1080.002 | 3 | 19 | 4.400359 | 1.707151 | 2.880674 | 0 | 11.93616 | 0
2018-02-08 23:08 | 164071.5 | 1200.0019 | 3 | 19 | 4.400371 | 1.434753 | 2.932872 | 0 | 12.16585 | 0
2018-02-08 23:10 | 164191.5 | 1320.0027 | 3 | 19 | 4.400347 | 1.214777 | 2.976893 | 0 | 12.35956 | 0
2018-02-08 23:12 | 164311.5 | 1440.0012 | 3 | 19 | 4.40034 | 1.037088 | 3.01431 | 0 | 12.52421 | 0
2018-02-08 23:14 | 164431.5 | 1560.002 | 3 | 19 | 4.400332 | 0.8902645 | 3.046341 | 0 | 12.66516 | 0
2018-02-08 23:16 | 164551.5 | 1680.0013 | 3 | 19 | 4.400349 | 0.7703991 | 3.073953 | 0 | 12.78666 | 0
2018-02-08 23:18 | 164671.5 | 1800.0014 | 3 | 19 | 4.400343 | 0.6700745 | 3.097896 | 0 | 12.89202 | 0
2018-02-08 23:18 | 164695.1 | 1823.578 | 3 | 19 | 4.400331 | 0.6519852 | 3.102225 | 0 | 12.91106 | 0
2018-02-08 23:20 | 164815.2 | 120.0018 | 4 | 19 | 4.358929 | 0 | 3.102225 | 0 | 12.91106 | 0
2018-02-08 23:22 | 164935.2 | 240.0026 | 4 | 19 | 4.35582 | 0 | 3.102225 | 0 | 12.91106 | 0
2018-02-08 23:23 | 164995.2 | 300.0016 | 4 | 19 | 4.354854 | 0 | 3.102225 | 0 | 12.91106 | 0
2018-02-08 23:25 | 165115.3 | 120.0006 | 5 | 19 | 4.201708 | -2.282005 | 3.102225 | 0.07605878 | 12.91106 | 0.3211304
2018-02-08 23:27 | 165235.3 | 240.0004 | 5 | 19 | 4.171909 | -2.282007 | 3.102225 | 0.1521163 | 12.91106 | 0.6395535
2018-02-08 23:29 | 165355.3 | 360.0012 | 5 | 19 | 4.14323 | -2.281988 | 3.102225 | 0.2281752 | 12.91106 | 0.9557722
2018-02-08 23:31 | 165475.3 | 480.002 | 5 | 19 | 4.114826 | -2.281978 | 3.102225 | 0.3042369 | 12.91106 | 1.269833
2018-02-08 23:33 | 165595.3 | 600.001 | 5 | 19 | 4.086585 | -2.282007 | 3.102225 | 0.3802908 | 12.91106 | 1.581706
2018-02-08 23:35 | 165715.3 | 720.0013 | 5 | 19 | 4.058568 | -2.281995 | 3.102225 | 0.4563567 | 12.91106 | 1.891489
2018-02-08 23:37 | 165835.3 | 840.0012 | 5 | 19 | 4.030806 | -2.28198 | 3.102225 | 0.5324159 | 12.91106 | 2.199123
2018-02-08 23:39 | 165955.3 | 960.0014 | 5 | 19 | 4.003447 | -2.282011 | 3.102225 | 0.6084742 | 12.91106 | 2.504656
2018-02-08 23:41 | 166075.3 | 1080.0006 | 5 | 19 | 3.976561 | -2.282034 | 3.102225 | 0.6845333 | 12.91106 | 2.808129
2018-02-08 23:43 | 166195.3 | 1200.0022 | 5 | 19 | 3.950247 | -2.282023 | 3.102225 | 0.7605921 | 12.91106 | 3.109576
2018-02-08 23:45 | 166315.3 | 1320.001 | 5 | 19 | 3.92464 | -2.281984 | 3.102225 | 0.8366499 | 12.91106 | 3.409045
2018-02-08 23:47 | 166435.3 | 1440.0014 | 5 | 19 | 3.899929 | -2.28198 | 3.102225 | 0.9127088 | 12.91106 | 3.706603
2018-02-08 23:49 | 166555.3 | 1560.0007 | 5 | 19 | 3.876204 | -2.282051 | 3.102225 | 0.9887682 | 12.91106 | 4.00232
2018-02-08 23:51 | 166675.3 | 1680.0023 | 5 | 19 | 3.853545 | -2.281972 | 3.102225 | 1.064828 | 12.91106 | 4.296274
2018-02-08 23:53 | 166795.3 | 1800.0023 | 5 | 19 | 3.83198 | -2.282023 | 3.102225 | 1.140887 | 12.91106 | 4.588547
2018-02-08 23:55 | 166915.3 | 1920.0008 | 5 | 19 | 3.811412 | -2.281976 | 3.102225 | 1.216944 | 12.91106 | 4.879205
2018-02-08 23:57 | 167035.3 | 2040.0008 | 5 | 19 | 3.79187 | -2.282043 | 3.102225 | 1.293005 | 12.91106 | 5.168357
2018-02-08 23:59 | 167155.3 | 2160.0002 | 5 | 19 | 3.77335 | -2.282005 | 3.102225 | 1.369063 | 12.91106 | 5.456048
2018-02-09 00:01 | 167275.3 | 2280.0019 | 5 | 19 | 3.755817 | -2.282036 | 3.102225 | 1.445123 | 12.91106 | 5.742375
2018-02-09 00:03 | 167395.3 | 2400.0016 | 5 | 19 | 3.739209 | -2.281995 | 3.102225 | 1.521181 | 12.91106 | 6.027397
2018-02-09 00:05 | 167515.3 | 2520.0025 | 5 | 19 | 3.723432 | -2.282015 | 3.102225 | 1.597242 | 12.91106 | 6.311201
2018-02-09 00:07 | 167635.3 | 2640.0001 | 5 | 19 | 3.708516 | -2.281978 | 3.102225 | 1.673297 | 12.91106 | 6.593814
2018-02-09 00:09 | 167755.3 | 2760.0008 | 5 | 19 | 3.694483 | -2.281992 | 3.102225 | 1.749365 | 12.91106 | 6.875374
2018-02-09 00:11 | 167875.3 | 2880.0001 | 5 | 19 | 3.681368 | -2.282007 | 3.102225 | 1.825426 | 12.91106 | 7.155875
2018-02-09 00:13 | 167995.3 | 3000.0009 | 5 | 19 | 3.669081 | -2.282039 | 3.102225 | 1.901485 | 12.91106 | 7.435404
2018-02-09 00:15 | 168115.3 | 3120.0001 | 5 | 19 | 3.657456 | -2.281999 | 3.102225 | 1.977542 | 12.91106 | 7.71402
2018-02-09 00:17 | 168235.3 | 3240.0001 | 5 | 19 | 3.646328 | -2.282002 | 3.102225 | 2.0536 | 12.91106 | 7.991772
2018-02-09 00:19 | 168355.3 | 3360.0012 | 5 | 19 | 3.635411 | -2.281957 | 3.102225 | 2.129662 | 12.91106 | 8.268702
2018-02-09 00:21 | 168475.3 | 3480.0002 | 5 | 19 | 3.624411 | -2.282028 | 3.102225 | 2.20572 | 12.91106 | 8.544788
2018-02-09 00:23 | 168595.3 | 3600.0011 | 5 | 19 | 3.613028 | -2.282001 | 3.102225 | 2.281777 | 12.91106 | 8.820023
2018-02-09 00:25 | 168715.3 | 3720.0011 | 5 | 19 | 3.600955 | -2.282022 | 3.102225 | 2.357837 | 12.91106 | 9.094373
2018-02-09 00:27 | 168835.3 | 3840.0004 | 5 | 19 | 3.588732 | -2.281949 | 3.102225 | 2.433896 | 12.91106 | 9.367789
2018-02-09 00:29 | 168955.3 | 3960.0004 | 5 | 19 | 3.576725 | -2.281963 | 3.102225 | 2.509952 | 12.91106 | 9.64028
2018-02-09 00:31 | 169075.3 | 4080.0004 | 5 | 19 | 3.56426 | -2.281978 | 3.102225 | 2.586012 | 12.91106 | 9.911857
2018-02-09 00:33 | 169195.3 | 4200.0003 | 5 | 19 | 3.54916 | -2.281978 | 3.102225 | 2.662072 | 12.91106 | 10.18241
2018-02-09 00:35 | 169315.3 | 4320.0012 | 5 | 19 | 3.529414 | -2.282028 | 3.102225 | 2.738131 | 12.91106 | 10.45163
2018-02-09 00:37 | 169435.3 | 4440.0006 | 5 | 19 | 3.504998 | -2.28202 | 3.102225 | 2.814186 | 12.91106 | 10.71916
2018-02-09 00:39 | 169555.3 | 4560.0021 | 5 | 19 | 3.473003 | -2.282043 | 3.102225 | 2.890249 | 12.91106 | 10.98463
2018-02-09 00:41 | 169675.3 | 4680.0013 | 5 | 19 | 3.420029 | -2.282078 | 3.102225 | 2.966306 | 12.91106 | 11.24696
2018-02-09 00:43 | 169795.3 | 4800.0014 | 5 | 19 | 3.287219 | -2.282069 | 3.102225 | 3.042366 | 12.91106 | 11.50291
2018-02-09 00:45 | 169885.6 | 4890.3516 | 5 | 19 | 2.999975 | -2.282041 | 3.102225 | 3.099634 | 12.91106 | 11.6847
2018-02-09 00:47 | 170005.7 | 120.0008 | 6 | 19 | 3.179379 | 0 | 3.102225 | 3.099634 | 12.91106 | 11.6847
2018-02-09 00:49 | 170125.7 | 240.0001 | 6 | 19 | 3.194126 | 0 | 3.102225 | 3.099634 | 12.91106 | 11.6847
2018-02-09 00:50 | 170185.7 | 300.0023 | 6 | 19 | 3.199405 | 0 | 3.102225 | 3.099634 | 12.91106 | 11.6847
2018-02-09 00:50 | 170185.7 | 0.0024 | 7 | 20 | 3.199527 | 0 | 0 | 0 | 0 | 0
2018-02-09 00:52 | 170305.8 | 120.0001 | 2 | 20 | 3.899649 | 4.890142 | 0.1623001 | 0 | 0.6086549 | 0
2018-02-09 00:54 | 170425.8 | 240.001 | 2 | 20 | 3.958907 | 4.890102 | 0.3252863 | 0 | 1.250046 | 0
2018-02-09 00:56 | 170545.8 | 360.002 | 2 | 20 | 3.995977 | 4.890106 | 0.4882685 | 0 | 1.898374 | 0
2018-02-09 00:58 | 170665.8 | 480.0003 | 2 | 20 | 4.027497 | 4.890089 | 0.651262 | 0 | 2.552322 | 0
2018-02-09 01:00 | 170785.8 | 600.0014 | 2 | 20 | 4.055439 | 4.890129 | 0.8142551 | 0 | 3.211108 | 0
2018-02-09 01:02 | 170905.8 | 720.0012 | 2 | 20 | 4.080238 | 4.890038 | 0.9772381 | 0 | 3.874126 | 0
2018-02-09 01:04 | 171025.8 | 840.0011 | 2 | 20 | 4.104262 | 4.890089 | 1.140223 | 0 | 4.54108 | 0
2018-02-09 01:06 | 171145.8 | 960.0004 | 2 | 20 | 4.131271 | 4.890089 | 1.303205 | 0 | 5.212151 | 0
2018-02-09 01:08 | 171265.8 | 1080.0008 | 2 | 20 | 4.161944 | 4.890064 | 1.466199 | 0 | 5.887977 | 0
2018-02-09 01:10 | 171385.8 | 1200.0003 | 2 | 20 | 4.196088 | 4.890087 | 1.62918 | 0 | 6.569029 | 0
2018-02-09 01:12 | 171505.8 | 1320.0005 | 2 | 20 | 4.20039 | 4.275129 | 1.782712 | 0 | 7.213878 | 0
2018-02-09 01:14 | 171625.8 | 1440.0013 | 2 | 20 | 4.200379 | 3.671129 | 1.914958 | 0 | 7.769363 | 0
2018-02-09 01:15 | 171715.8 | 1530.0764 | 2 | 20 | 4.200381 | 3.259996 | 2.001586 | 0 | 8.133237 | 0
2018-02-09 01:17 | 171835.8 | 120.001 | 3 | 20 | 4.228829 | 3.259829 | 2.109813 | 0 | 8.589266 | 0
2018-02-09 01:19 | 171955.8 | 240.001 | 3 | 20 | 4.261636 | 3.259838 | 2.218467 | 0 | 9.050506 | 0
2018-02-09 01:21 | 172075.8 | 360.001 | 3 | 20 | 4.296743 | 3.259876 | 2.327124 | 0 | 9.51545 | 0
2018-02-09 01:23 | 172195.8 | 480.0019 | 3 | 20 | 4.333878 | 3.260193 | 2.435776 | 0 | 9.9843 | 0
2018-02-09 01:25 | 172315.8 | 600.0003 | 3 | 20 | 4.372575 | 3.259834 | 2.544427 | 0 | 10.45727 | 0
2018-02-09 01:27 | 172435.8 | 720.001 | 3 | 20 | 4.400371 | 3.026173 | 2.651825 | 0 | 10.92881 | 0
2018-02-09 01:29 | 172555.8 | 840.0011 | 3 | 20 | 4.400372 | 2.475536 | 2.743074 | 0 | 11.33034 | 0
2018-02-09 01:31 | 172675.8 | 960.0004 | 3 | 20 | 4.400353 | 2.046925 | 2.818184 | 0 | 11.66085 | 0
2018-02-09 01:33 | 172795.8 | 1080.002 | 3 | 20 | 4.400364 | 1.706589 | 2.880529 | 0 | 11.93519 | 0
2018-02-09 01:35 | 172915.8 | 1200.0011 | 3 | 20 | 4.400351 | 1.433638 | 2.932688 | 0 | 12.16471 | 0
2018-02-09 01:37 | 173035.8 | 1320.0004 | 3 | 20 | 4.400325 | 1.213223 | 2.976676 | 0 | 12.35827 | 0
2018-02-09 01:39 | 173155.8 | 1440.0012 | 3 | 20 | 4.400327 | 1.035322 | 3.014065 | 0 | 12.52279 | 0
2018-02-09 01:41 | 173275.8 | 1560.0012 | 3 | 20 | 4.400301 | 0.8888988 | 3.046073 | 0 | 12.66364 | 0
2018-02-09 01:43 | 173395.8 | 1680.002 | 3 | 20 | 4.400354 | 0.7700615 | 3.073669 | 0 | 12.78507 | 0
2018-02-09 01:45 | 173515.8 | 1800.0006 | 3 | 20 | 4.400338 | 0.6697102 | 3.097597 | 0 | 12.89036 | 0
2018-02-09 01:45 | 173538.5 | 1822.6156 | 3 | 20 | 4.400316 | 0.6519966 | 3.101745 | 0 | 12.90862 | 0
2018-02-09 01:47 | 173658.5094 | 120.0009 | 4 | 20 | 4.358938 | 0 | 3.101745 | 0 | 12.90862 | 0
2018-02-09 01:49 | 173778.5102 | 240.0017 | 4 | 20 | 4.355838 | 0 | 3.101745 | 0 | 12.90862 | 0
2018-02-09 01:50 | 173838.5131 | 300.0046 | 4 | 20 | 4.354861 | 0 | 3.101745 | 0 | 12.90862 | 0
2018-02-09 01:52 | 173958.6 | 120.0003 | 5 | 20 | 4.201914 | -2.281957 | 3.101745 | 0.07604267 | 12.90862 | 0.3210751
2018-02-09 01:54 | 174078.6 | 240.002 | 5 | 20 | 4.172132 | -2.281942 | 3.101745 | 0.1521106 | 12.90862 | 0.6395576
2018-02-09 01:56 | 174198.6 | 360.0019 | 5 | 20 | 4.143466 | -2.281957 | 3.101745 | 0.2281683 | 12.90862 | 0.9557877
2018-02-09 01:58 | 174318.6 | 480.0013 | 5 | 20 | 4.115077 | -2.281928 | 3.101745 | 0.3042257 | 12.90862 | 1.269848
2018-02-09 02:00 | 174438.6 | 600.0005 | 5 | 20 | 4.086846 | -2.281949 | 3.101745 | 0.3802835 | 12.90862 | 1.581757
2018-02-09 02:02 | 174558.6 | 720.0012 | 5 | 20 | 4.058826 | -2.281946 | 3.101745 | 0.456342 | 12.90862 | 1.891529
2018-02-09 02:04 | 174678.6 | 840.0007 | 5 | 20 | 4.031104 | -2.281961 | 3.101745 | 0.5323988 | 12.90862 | 2.199173
2018-02-09 02:06 | 174798.6 | 960.0014 | 5 | 20 | 4.003745 | -2.281999 | 3.101745 | 0.6084579 | 12.90862 | 2.504731
2018-02-09 02:08 | 174918.6 | 1080.0006 | 5 | 20 | 3.97684 | -2.281939 | 3.101745 | 0.684513 | 12.90862 | 2.80821
2018-02-09 02:10 | 175038.6 | 1200.0023 | 5 | 20 | 3.950508 | -2.281949 | 3.101745 | 0.7605708 | 12.90862 | 3.109674
2018-02-09 02:12 | 175158.6 | 1320.0023 | 5 | 20 | 3.924899 | -2.281939 | 3.101745 | 0.8366299 | 12.90862 | 3.409168
2018-02-09 02:14 | 175278.6 | 1440.0008 | 5 | 20 | 3.900156 | -2.281946 | 3.101745 | 0.9126857 | 12.90862 | 3.706733
2018-02-09 02:16 | 175398.6 | 1560.0031 | 5 | 20 | 3.876422 | -2.281934 | 3.101745 | 0.9887452 | 12.90862 | 4.002468
2018-02-09 02:18 | 175518.6 | 1680.0016 | 5 | 20 | 3.853751 | -2.281957 | 3.101745 | 1.064802 | 12.90862 | 4.296428
2018-02-09 02:20 | 175638.6 | 1800.0025 | 5 | 20 | 3.832173 | -2.281934 | 3.101745 | 1.140858 | 12.90862 | 4.5887
2018-02-09 02:22 | 175758.6 | 1920.0009 | 5 | 20 | 3.811609 | -2.28194 | 3.101745 | 1.216916 | 12.90862 | 4.879381
2018-02-09 02:24 | 175878.6 | 2040.0001 | 5 | 20 | 3.792056 | -2.281942 | 3.101745 | 1.292972 | 12.90862 | 5.168528
2018-02-09 02:26 | 175998.6 | 2160.0018 | 5 | 20 | 3.773535 | -2.281923 | 3.101745 | 1.369031 | 12.90862 | 5.456234
2018-02-09 02:28 | 176118.6 | 2280.0017 | 5 | 20 | 3.756012 | -2.281946 | 3.101745 | 1.445088 | 12.90862 | 5.742565
2018-02-09 02:30 | 176238.6 | 2400.0017 | 5 | 20 | 3.739413 | -2.28202 | 3.101745 | 1.521145 | 12.90862 | 6.027598
2018-02-09 02:32 | 176358.6 | 2520.0018 | 5 | 20 | 3.723599 | -2.28193 | 3.101745 | 1.597204 | 12.90862 | 6.311409
2018-02-09 02:34 | 176478.6 | 2640.0019 | 5 | 20 | 3.708682 | -2.281949 | 3.101745 | 1.673261 | 12.90862 | 6.594046
2018-02-09 02:36 | 176598.6 | 2760.0011 | 5 | 20 | 3.694664 | -2.281961 | 3.101745 | 1.749316 | 12.90862 | 6.875569
2018-02-09 02:38 | 176718.6 | 2880.0003 | 5 | 20 | 3.681525 | -2.28194 | 3.101745 | 1.825372 | 12.90862 | 7.156065
2018-02-09 02:40 | 176838.6 | 3000.0003 | 5 | 20 | 3.669197 | -2.28193 | 3.101745 | 1.901429 | 12.90862 | 7.435596
2018-02-09 02:42 | 176958.6 | 3120.0012 | 5 | 20 | 3.657557 | -2.281923 | 3.101745 | 1.977489 | 12.90862 | 7.714228
2018-02-09 02:44 | 177078.6 | 3240.0013 | 5 | 20 | 3.646387 | -2.281949 | 3.101745 | 2.053544 | 12.90862 | 7.991976
2018-02-09 02:46 | 177198.6 | 3360.0005 | 5 | 20 | 3.63544 | -2.2819 | 3.101745 | 2.1296 | 12.90862 | 8.268891
2018-02-09 02:48 | 177318.6 | 3480.0013 | 5 | 20 | 3.624408 | -2.281936 | 3.101745 | 2.20566 | 12.90862 | 8.544985
2018-02-09 02:50 | 177438.6 | 3600.0021 | 5 | 20 | 3.612967 | -2.281961 | 3.101745 | 2.281718 | 12.90862 | 8.820218
2018-02-09 02:52 | 177558.6 | 3720.0005 | 5 | 20 | 3.600867 | -2.281888 | 3.101745 | 2.357774 | 12.90862 | 9.094549
2018-02-09 02:54 | 177678.6 | 3840.0005 | 5 | 20 | 3.588626 | -2.281982 | 3.101745 | 2.433832 | 12.90862 | 9.367958
2018-02-09 02:56 | 177798.6 | 3960.0022 | 5 | 20 | 3.576605 | -2.281934 | 3.101745 | 2.509888 | 12.90862 | 9.640435
2018-02-09 02:58 | 177918.6 | 4080.0017 | 5 | 20 | 3.564102 | -2.281982 | 3.101745 | 2.585942 | 12.90862 | 9.911983
2018-02-09 03:00 | 178038.6 | 4200.0006 | 5 | 20 | 3.549 | -2.281982 | 3.101745 | 2.662001 | 12.90862 | 10.18252
2018-02-09 03:02 | 178158.6 | 4320.0006 | 5 | 20 | 3.529212 | -2.281939 | 3.101745 | 2.738058 | 12.90862 | 10.45172
2018-02-09 03:04 | 178278.6 | 4440.0022 | 5 | 20 | 3.504761 | -2.281939 | 3.101745 | 2.814116 | 12.90862 | 10.71924
2018-02-09 03:06 | 178398.6 | 4560.0022 | 5 | 20 | 3.472656 | -2.282032 | 3.101745 | 2.890172 | 12.90862 | 10.98466
2018-02-09 03:08 | 178518.6 | 4680.0022 | 5 | 20 | 3.419434 | -2.281982 | 3.101745 | 2.966232 | 12.90862 | 11.24698
2018-02-09 03:10 | 178638.6 | 4800.0023 | 5 | 20 | 3.285821 | -2.282048 | 3.101745 | 3.04229 | 12.90862 | 11.50285
2018-02-09 03:12 | 178728.3 | 4889.6556 | 5 | 20 | 2.999973 | -2.282022 | 3.101745 | 3.099114 | 12.90862 | 11.68317
2018-02-09 03:14 | 178848.3 | 119.9998 | 6 | 20 | 3.179571 | 0 | 3.101745 | 3.099114 | 12.90862 | 11.68317
2018-02-09 03:16 | 178968.3 | 240 | 6 | 20 | 3.194352 | 0 | 3.101745 | 3.099114 | 12.90862 | 11.68317
2018-02-09 03:17 | 179028.3 | 300.0014 | 6 | 20 | 3.199644 | 0 | 3.101745 | 3.099114 | 12.90862 | 11.68317
2018-02-09 03:17 | 179028.3 | 0.0023 | 7 | 21 | 3.199759 | 0 | 0 | 0 | 0 | 0
2018-02-09 03:19 | 179148.4 | 120.001 | 2 | 21 | 3.899831 | 4.890064 | 0.1622975 | 0 | 0.6086847 | 0
2018-02-09 03:21 | 179268.4 | 240.0003 | 2 | 21 | 3.959063 | 4.890064 | 0.3252746 | 0 | 1.250064 | 0
2018-02-09 03:23 | 179388.4 | 360.0013 | 2 | 21 | 3.996122 | 4.890024 | 0.4882643 | 0 | 1.898444 | 0
2018-02-09 03:25 | 179508.4 | 480.0011 | 2 | 21 | 4.027583 | 4.890045 | 0.6512462 | 0 | 2.552365 | 0
2018-02-09 03:27 | 179628.4 | 600.002 | 2 | 21 | 4.055501 | 4.890043 | 0.8142385 | 0 | 3.211159 | 0
2018-02-09 03:29 | 179748.4 | 720.0003 | 2 | 21 | 4.080249 | 4.890005 | 0.9772169 | 0 | 3.874166 | 0
2018-02-09 03:31 | 179868.4 | 840.002 | 2 | 21 | 4.104256 | 4.890039 | 1.140208 | 0 | 4.541143 | 0
2018-02-09 03:33 | 179988.4 | 960.0005 | 2 | 21 | 4.131259 | 4.88999 | 1.303197 | 0 | 5.212243 | 0
2018-02-09 03:35 | 180108.4 | 1080.0022 | 2 | 21 | 4.161986 | 4.890039 | 1.466177 | 0 | 5.888012 | 0
2018-02-09 03:37 | 180228.4 | 1200.0005 | 2 | 21 | 4.196101 | 4.890041 | 1.629167 | 0 | 6.569104 | 0
2018-02-09 03:39 | 180348.4 | 1320.0021 | 2 | 21 | 4.200405 | 4.27404 | 1.782668 | 0 | 7.213825 | 0
2018-02-09 03:41 | 180468.4 | 1440.0022 | 2 | 21 | 4.200368 | 3.668852 | 1.914857 | 0 | 7.769072 | 0
2018-02-09 03:42 | 180558.1 | 1529.7148 | 2 | 21 | 4.20038 | 3.259981 | 2.001121 | 0 | 8.131411 | 0
2018-02-09 03:44 | 180678.1 | 120.0019 | 3 | 21 | 4.228864 | 3.260141 | 2.109346 | 0 | 8.587436 | 0
2018-02-09 03:46 | 180798.1 | 240.002 | 3 | 21 | 4.261703 | 3.260107 | 2.218008 | 0 | 9.048714 | 0
2018-02-09 03:48 | 180918.1 | 360.0004 | 3 | 21 | 4.296889 | 3.260155 | 2.326669 | 0 | 9.513689 | 0
2018-02-09 03:50 | 181038.1 | 480.0019 | 3 | 21 | 4.33409 | 3.260147 | 2.435332 | 0 | 9.982604 | 0
2018-02-09 03:52 | 181158.1 | 600.0012 | 3 | 21 | 4.372895 | 3.259905 | 2.543993 | 0 | 10.45565 | 0
2018-02-09 03:54 | 181278.1 | 720.0005 | 3 | 21 | 4.400389 | 3.021629 | 2.651334 | 0 | 10.92695 | 0
2018-02-09 03:56 | 181398.1 | 840.0005 | 3 | 21 | 4.400406 | 2.472237 | 2.742435 | 0 | 11.32783 | 0
2018-02-09 03:58 | 181518.1 | 960.0022 | 3 | 21 | 4.400352 | 2.044094 | 2.817423 | 0 | 11.65781 | 0
2018-02-09 04:00 | 181638.1 | 1080.0006 | 3 | 21 | 4.400329 | 1.703318 | 2.879678 | 0 | 11.93175 | 0
2018-02-09 04:02 | 181758.1 | 1200.0008 | 3 | 21 | 4.400361 | 1.4319 | 2.93177 | 0 | 12.16098 | 0
2018-02-09 04:04 | 181878.1 | 1320.0015 | 3 | 21 | 4.400333 | 1.211489 | 2.975704 | 0 | 12.3543 | 0
2018-02-09 04:06 | 181998.1 | 1440.0007 | 3 | 21 | 4.400343 | 1.03447 | 3.013039 | 0 | 12.51859 | 0
2018-02-09 04:08 | 182118.1 | 1560.0025 | 3 | 21 | 4.400364 | 0.8889313 | 3.045005 | 0 | 12.65925 | 0
2018-02-09 04:10 | 182238.1 | 1680.0016 | 3 | 21 | 4.400305 | 0.7679501 | 3.072559 | 0 | 12.7805 | 0
2018-02-09 04:12 | 182358.1 | 1800.0017 | 3 | 21 | 4.400349 | 0.6690617 | 3.096459 | 0 | 12.88566 | 0
2018-02-09 04:13 | 182379.8 | 1821.675 | 3 | 21 | 4.400328 | 0.6519985 | 3.100433 | 0 | 12.90315 | 0
2018-02-09 04:15 | 182499.9 | 120.001 | 4 | 21 | 4.358922 | 0 | 3.100433 | 0 | 12.90315 | 0
2018-02-09 04:17 | 182619.9 | 240.0001 | 4 | 21 | 4.355808 | 0 | 3.100433 | 0 | 12.90315 | 0
2018-02-09 04:18 | 182679.9 | 300.0031 | 4 | 21 | 4.35485 | 0 | 3.100433 | 0 | 12.90315 | 0
2018-02-09 04:20 | 182799.9 | 120.0002 | 5 | 21 | 4.201736 | -2.281951 | 3.100433 | 0.07604988 | 12.90315 | 0.3210924
2018-02-09 04:22 | 182919.9 | 240.0009 | 5 | 21 | 4.171937 | -2.28193 | 3.100433 | 0.1521081 | 12.90315 | 0.6395203
2018-02-09 04:24 | 183039.9 | 360.0018 | 5 | 21 | 4.143291 | -2.281918 | 3.100433 | 0.2281649 | 12.90315 | 0.9557324
2018-02-09 04:26 | 183159.9 | 480.001 | 5 | 21 | 4.114876 | -2.281951 | 3.100433 | 0.3042169 | 12.90315 | 1.269756
2018-02-09 04:28 | 183279.9 | 600.0011 | 5 | 21 | 4.086643 | -2.281944 | 3.100433 | 0.3802746 | 12.90315 | 1.581649
2018-02-09 04:30 | 183399.9 | 720.0015 | 5 | 21 | 4.05861 | -2.281972 | 3.100433 | 0.4563353 | 12.90315 | 1.891415
2018-02-09 04:32 | 183519.9 | 840.0003 | 5 | 21 | 4.030875 | -2.281934 | 3.100433 | 0.5323898 | 12.90315 | 2.199034
2018-02-09 04:34 | 183639.9 | 960.0019 | 5 | 21 | 4.003503 | -2.281939 | 3.100433 | 0.6084486 | 12.90315 | 2.504574
2018-02-09 04:36 | 183759.9 | 1080.0011 | 5 | 21 | 3.9766 | -2.281959 | 3.100433 | 0.6845059 | 12.90315 | 2.808044
2018-02-09 04:38 | 183879.9 | 1200.0003 | 5 | 21 | 3.95027 | -2.281932 | 3.100433 | 0.7605613 | 12.90315 | 3.10948
2018-02-09 04:40 | 183999.9 | 1320.0003 | 5 | 21 | 3.924673 | -2.281953 | 3.100433 | 0.8366213 | 12.90315 | 3.40896
2018-02-09 04:42 | 184119.9 | 1440.0019 | 5 | 21 | 3.899959 | -2.281959 | 3.100433 | 0.912679 | 12.90315 | 3.706516
2018-02-09 04:44 | 184239.9 | 1560.0004 | 5 | 21 | 3.876234 | -2.281978 | 3.100433 | 0.9887384 | 12.90315 | 4.002234
2018-02-09 04:46 | 184359.9 | 1680.0002 | 5 | 21 | 3.853543 | -2.281913 | 3.100433 | 1.064792 | 12.90315 | 4.296165
2018-02-09 04:48 | 184479.9 | 1800.0004 | 5 | 21 | 3.831931 | -2.281982 | 3.100433 | 1.140851 | 12.90315 | 4.588436
2018-02-09 04:50 | 184599.9 | 1920.0011 | 5 | 21 | 3.811384 | -2.281957 | 3.100433 | 1.21691 | 12.90315 | 4.8791
2018-02-09 04:52 | 184719.9 | 2040.0012 | 5 | 21 | 3.791827 | -2.281946 | 3.100433 | 1.292963 | 12.90315 | 5.168217
2018-02-09 04:54 | 184839.9 | 2160.0012 | 5 | 21 | 3.773304 | -2.281961 | 3.100433 | 1.369023 | 12.90315 | 5.455914
2018-02-09 04:56 | 184959.9 | 2280.0011 | 5 | 21 | 3.755773 | -2.281972 | 3.100433 | 1.445079 | 12.90315 | 5.742223
2018-02-09 04:58 | 185079.9 | 2400.002 | 5 | 21 | 3.739152 | -2.281932 | 3.100433 | 1.521135 | 12.90315 | 6.027233
2018-02-09 05:00 | 185199.9 | 2520.0006 | 5 | 21 | 3.723355 | -2.281911 | 3.100433 | 1.59719 | 12.90315 | 6.311008
2018-02-09 05:02 | 185319.9 | 2640.0005 | 5 | 21 | 3.708431 | -2.281902 | 3.100433 | 1.67325 | 12.90315 | 6.593637
2018-02-09 05:04 | 185439.9 | 2760.0012 | 5 | 21 | 3.69437 | -2.281876 | 3.100433 | 1.749306 | 12.90315 | 6.875144
2018-02-09 05:06 | 185559.9 | 2880.0022 | 5 | 21 | 3.681219 | -2.281926 | 3.100433 | 1.825363 | 12.90315 | 7.155622
2018-02-09 05:08 | 185679.9 | 3000.0006 | 5 | 21 | 3.668921 | -2.281953 | 3.100433 | 1.901417 | 12.90315 | 7.43512
2018-02-09 05:10 | 185799.9 | 3120.0008 | 5 | 21 | 3.65728 | -2.281886 | 3.100433 | 1.977472 | 12.90315 | 7.713714
2018-02-09 05:12 | 185919.9 | 3240.0007 | 5 | 21 | 3.646093 | -2.281926 | 3.100433 | 2.053532 | 12.90315 | 7.991458
2018-02-09 05:14 | 186039.9 | 3360.0007 | 5 | 21 | 3.635164 | -2.281928 | 3.100433 | 2.129588 | 12.90315 | 8.268351
2018-02-09 05:16 | 186159.9 | 3480.0023 | 5 | 21 | 3.624116 | -2.281905 | 3.100433 | 2.205646 | 12.90315 | 8.544415
2018-02-09 05:18 | 186279.9 | 3600.0016 | 5 | 21 | 3.612688 | -2.281932 | 3.100433 | 2.281703 | 12.90315 | 8.819625
2018-02-09 05:20 | 186399.9 | 3720.0007 | 5 | 21 | 3.600566 | -2.281918 | 3.100433 | 2.357757 | 12.90315 | 9.093927
2018-02-09 05:22 | 186519.9 | 3840.0007 | 5 | 21 | 3.588331 | -2.28193 | 3.100433 | 2.433814 | 12.90315 | 9.367309
2018-02-09 05:24 | 186639.9 | 3960.0016 | 5 | 21 | 3.57627 | -2.281932 | 3.100433 | 2.50987 | 12.90315 | 9.639766
2018-02-09 05:26 | 186759.9 | 4080.0008 | 5 | 21 | 3.563778 | -2.281921 | 3.100433 | 2.585927 | 12.90315 | 9.911297
2018-02-09 05:28 | 186879.9 | 4200.0008 | 5 | 21 | 3.548604 | -2.281895 | 3.100433 | 2.661981 | 12.90315 | 10.18179
2018-02-09 05:30 | 186999.9 | 4320.0001 | 5 | 21 | 3.528743 | -2.281932 | 3.100433 | 2.738038 | 12.90315 | 10.45096
2018-02-09 05:32 | 187119.9 | 4440.0017 | 5 | 21 | 3.504168 | -2.281957 | 3.100433 | 2.814094 | 12.90315 | 10.71843
2018-02-09 05:34 | 187239.9 | 4560.0009 | 5 | 21 | 3.47182 | -2.281972 | 3.100433 | 2.890153 | 12.90315 | 10.98381
2018-02-09 05:36 | 187359.9 | 4680.0001 | 5 | 21 | 3.417959 | -2.281978 | 3.100433 | 2.966208 | 12.90315 | 11.24602
2018-02-09 05:38 | 187479.9 | 4800.001 | 5 | 21 | 3.28215 | -2.281992 | 3.100433 | 3.042264 | 12.90315 | 11.50171
2018-02-09 05:39 | 187567.7 | 4887.7417 | 5 | 21 | 2.999974 | -2.282039 | 3.100433 | 3.097877 | 12.90315 | 11.67804
2018-02-09 05:41 | 187687.8 | 120.0006 | 6 | 21 | 3.179968 | 0 | 3.100433 | 3.097877 | 12.90315 | 11.67804
2018-02-09 05:43 | 187807.8 | 240.0005 | 6 | 21 | 3.194758 | 0 | 3.100433 | 3.097877 | 12.90315 | 11.67804
2018-02-09 05:44 | 187867.8 | 300.0036 | 6 | 21 | 3.200068 | 0 | 3.100433 | 3.097877 | 12.90315 | 11.67804
2018-02-09 05:44 | 187867.8 | 0.0025 | 7 | 22 | 3.200176 | 0 | 0 | 0 | 0 | 0
2018-02-09 05:46 | 187987.8 | 120.0009 | 2 | 22 | 3.900329 | 4.889952 | 0.1622836 | 0 | 0.6087215 | 0
2018-02-09 05:48 | 188107.8 | 240.0019 | 2 | 22 | 3.95945 | 4.889992 | 0.3252643 | 0 | 1.250185 | 0
2018-02-09 05:50 | 188227.8 | 360.0027 | 2 | 22 | 3.996527 | 4.889996 | 0.488247 | 0 | 1.898601 | 0
2018-02-09 05:52 | 188347.8 | 480.0019 | 2 | 22 | 4.028024 | 4.889994 | 0.6512282 | 0 | 2.552587 | 0
2018-02-09 05:54 | 188467.8 | 600.002 | 2 | 22 | 4.05596 | 4.889946 | 0.8142141 | 0 | 3.211427 | 0
2018-02-09 05:56 | 188587.8 | 720.0013 | 2 | 22 | 4.080738 | 4.889944 | 0.9771968 | 0 | 3.874527 | 0
2018-02-09 05:58 | 188707.8 | 840.002 | 2 | 22 | 4.104771 | 4.889959 | 1.140184 | 0 | 4.541574 | 0
2018-02-09 06:00 | 188827.8 | 960.0012 | 2 | 22 | 4.131843 | 4.889952 | 1.303159 | 0 | 5.212707 | 0
2018-02-09 06:02 | 188947.8 | 1080.0006 | 2 | 22 | 4.162556 | 4.889957 | 1.466139 | 0 | 5.88857 | 0
2018-02-09 06:04 | 189067.8 | 1200.0022 | 2 | 22 | 4.196706 | 4.889904 | 1.629127 | 0 | 6.56975 | 0
2018-02-09 06:06 | 189187.8 | 1320.0021 | 2 | 22 | 4.200387 | 4.264572 | 1.782301 | 0 | 7.21311 | 0
2018-02-09 06:08 | 189307.8 | 1440.0015 | 2 | 22 | 4.200382 | 3.662249 | 1.914239 | 0 | 7.767299 | 0
2018-02-09 06:10 | 189396 | 1528.1597 | 2 | 22 | 4.200381 | 3.259979 | 1.998923 | 0 | 8.123004 | 0
2018-02-09 06:12 | 189516 | 120.0019 | 3 | 22 | 4.22881 | 3.260096 | 2.107142 | 0 | 8.579 | 0
2018-02-09 06:14 | 189636 | 240.001 | 3 | 22 | 4.261623 | 3.260145 | 2.215803 | 0 | 9.040265 | 0
2018-02-09 06:16 | 189756 | 360.0018 | 3 | 22 | 4.296759 | 3.260138 | 2.32446 | 0 | 9.50521 | 0
2018-02-09 06:18 | 189876 | 480.001 | 3 | 22 | 4.333926 | 3.260136 | 2.433122 | 0 | 9.974107 | 0
2018-02-09 06:20 | 189996 | 600.001 | 3 | 22 | 4.372675 | 3.260122 | 2.541783 | 0 | 10.44713 | 0
2018-02-09 06:22 | 190116 | 720.0003 | 3 | 22 | 4.400383 | 3.025311 | 2.649173 | 0 | 10.91863 | 0
2018-02-09 06:24 | 190236 | 840.0012 | 3 | 22 | 4.400374 | 2.475161 | 2.740401 | 0 | 11.32007 | 0
2018-02-09 06:26 | 190356 | 960.0019 | 3 | 22 | 4.40034 | 2.046728 | 2.815501 | 0 | 11.65054 | 0
2018-02-09 06:28 | 190476 | 1080.0029 | 3 | 22 | 4.40035 | 1.706923 | 2.877863 | 0 | 11.92496 | 0
2018-02-09 06:30 | 190596 | 1200.002 | 3 | 22 | 4.400374 | 1.435066 | 2.930053 | 0 | 12.15461 | 0
2018-02-09 06:32 | 190716 | 1320.0021 | 3 | 22 | 4.400354 | 1.214813 | 2.97407 | 0 | 12.3483 | 0
2018-02-09 06:34 | 190836 | 1440.002 | 3 | 22 | 4.40034 | 1.036434 | 3.011484 | 0 | 12.51294 | 0
2018-02-09 06:36 | 190956 | 1560.0005 | 3 | 22 | 4.400315 | 0.8899975 | 3.043516 | 0 | 12.65389 | 0
2018-02-09 06:38 | 191076 | 1680.0016 | 3 | 22 | 4.40032 | 0.7695599 | 3.071126 | 0 | 12.77538 | 0
2018-02-09 06:40 | 191196 | 1800.0022 | 3 | 22 | 4.400352 | 0.6700172 | 3.095061 | 0 | 12.8807 | 0
2018-02-09 06:40 | 191220 | 1823.9971 | 3 | 22 | 4.400343 | 0.6519966 | 3.099462 | 0 | 12.90007 | 0
2018-02-09 06:42 | 191340.1 | 120.0009 | 4 | 22 | 4.358956 | 0 | 3.099462 | 0 | 12.90007 | 0
2018-02-09 06:44 | 191460.1 | 240.001 | 4 | 22 | 4.355873 | 0 | 3.099462 | 0 | 12.90007 | 0
2018-02-09 06:45 | 191520.1 | 300.0024 | 4 | 22 | 4.354893 | 0 | 3.099462 | 0 | 12.90007 | 0
2018-02-09 06:47 | 191640.2 | 120.0002 | 5 | 22 | 4.20165 | -2.281944 | 3.099462 | 0.07605232 | 12.90007 | 0.3210963
2018-02-09 06:49 | 191760.2 | 240.0003 | 5 | 22 | 4.17186 | -2.281923 | 3.099462 | 0.1521123 | 12.90007 | 0.6395253
2018-02-09 06:51 | 191880.2 | 360.0011 | 5 | 22 | 4.143204 | -2.281942 | 3.099462 | 0.2281681 | 12.90007 | 0.9557272
2018-02-09 06:53 | 192000.2 | 480.0011 | 5 | 22 | 4.114806 | -2.28193 | 3.099462 | 0.3042247 | 12.90007 | 1.269765
2018-02-09 06:55 | 192120.2 | 600.002 | 5 | 22 | 4.086563 | -2.281951 | 3.099462 | 0.3802849 | 12.90007 | 1.581663
2018-02-09 06:57 | 192240.2 | 720.002 | 5 | 22 | 4.058552 | -2.281939 | 3.099462 | 0.4563397 | 12.90007 | 1.8914
2018-02-09 06:59 | 192360.2 | 840.002 | 5 | 22 | 4.030806 | -2.281895 | 3.099462 | 0.5323957 | 12.90007 | 2.19902
2018-02-09 07:01 | 192480.2 | 960.002 | 5 | 22 | 4.003449 | -2.281953 | 3.099462 | 0.6084555 | 12.90007 | 2.504559
2018-02-09 07:03 | 192600.2 | 1080.0005 | 5 | 22 | 3.976507 | -2.281907 | 3.099462 | 0.684512 | 12.90007 | 2.808019
2018-02-09 07:05 | 192720.2 | 1200.0005 | 5 | 22 | 3.950194 | -2.281944 | 3.099462 | 0.7605703 | 12.90007 | 3.109461
2018-02-09 07:07 | 192840.2 | 1320.0021 | 5 | 22 | 3.924595 | -2.28199 | 3.099462 | 0.8366262 | 12.90007 | 3.408918
2018-02-09 07:09 | 192960.2 | 1440.0021 | 5 | 22 | 3.899834 | -2.281923 | 3.099462 | 0.912684 | 12.90007 | 3.706467
2018-02-09 07:11 | 193080.2 | 1560.0006 | 5 | 22 | 3.876075 | -2.281946 | 3.099462 | 0.9887407 | 12.90007 | 4.002166
2018-02-09 07:13 | 193200.2 | 1680.0014 | 5 | 22 | 3.853412 | -2.281957 | 3.099462 | 1.064799 | 12.90007 | 4.296106
2018-02-09 07:15 | 193320.2 | 1800.0022 | 5 | 22 | 3.831806 | -2.281918 | 3.099462 | 1.140856 | 12.90007 | 4.588354
2018-02-09 07:17 | 193440.2 | 1920.0023 | 5 | 22 | 3.811212 | -2.281957 | 3.099462 | 1.216916 | 12.90007 | 4.879012
2018-02-09 07:19 | 193560.2 | 2040.0015 | 5 | 22 | 3.791649 | -2.28198 | 3.099462 | 1.292975 | 12.90007 | 5.168139
2018-02-09 07:21 | 193680.2 | 2160.0023 | 5 | 22 | 3.773131 | -2.281957 | 3.099462 | 1.369033 | 12.90007 | 5.455814
2018-02-09 07:23 | 193800.2 | 2280.0024 | 5 | 22 | 3.75561 | -2.281967 | 3.099462 | 1.445088 | 12.90007 | 5.742108
2018-02-09 07:25 | 193920.2 | 2400.0016 | 5 | 22 | 3.739016 | -2.281953 | 3.099462 | 1.521144 | 12.90007 | 6.027107
2018-02-09 07:27 | 194040.2 | 2520.0008 | 5 | 22 | 3.723251 | -2.281934 | 3.099462 | 1.597201 | 12.90007 | 6.310879
2018-02-09 07:29 | 194160.2 | 2640.0001 | 5 | 22 | 3.708294 | -2.281951 | 3.099462 | 1.673255 | 12.90007 | 6.593475
2018-02-09 07:31 | 194280.2 | 2760.0009 | 5 | 22 | 3.694232 | -2.281946 | 3.099462 | 1.749315 | 12.90007 | 6.874985
2018-02-09 07:33 | 194400.2 | 2880.0009 | 5 | 22 | 3.681077 | -2.281953 | 3.099462 | 1.825372 | 12.90007 | 7.155454
2018-02-09 07:35 | 194520.2 | 3000.0009 | 5 | 22 | 3.668763 | -2.281942 | 3.099462 | 1.901428 | 12.90007 | 7.434948
2018-02-09 07:37 | 194640.2 | 3120.0002 | 5 | 22 | 3.657108 | -2.281959 | 3.099462 | 1.977484 | 12.90007 | 7.713532
2018-02-09 07:39 | 194760.2 | 3240.0009 | 5 | 22 | 3.645938 | -2.281963 | 3.099462 | 2.05354 | 12.90007 | 7.991252
2018-02-09 07:41 | 194880.2 | 3360.0003 | 5 | 22 | 3.634987 | -2.281934 | 3.099462 | 2.129599 | 12.90007 | 8.26814
2018-02-09 07:43 | 195000.2 | 3480 | 5 | 22 | 3.623952 | -2.281916 | 3.099462 | 2.205657 | 12.90007 | 8.544191
2018-02-09 07:45 | 195120.2 | 3600.0011 | 5 | 22 | 3.612463 | -2.281934 | 3.099462 | 2.281715 | 12.90007 | 8.819387
2018-02-09 07:47 | 195240.2 | 3720.0011 | 5 | 22 | 3.600347 | -2.281921 | 3.099462 | 2.357772 | 12.90007 | 9.093686
2018-02-09 07:49 | 195360.2 | 3840.0019 | 5 | 22 | 3.588089 | -2.281923 | 3.099462 | 2.433831 | 12.90007 | 9.367057
2018-02-09 07:51 | 195480.2 | 3960.002 | 5 | 22 | 3.576027 | -2.281982 | 3.099462 | 2.509887 | 12.90007 | 9.639492
2018-02-09 07:53 | 195600.2 | 4080.0003 | 5 | 22 | 3.563492 | -2.281944 | 3.099462 | 2.585941 | 12.90007 | 9.910996
2018-02-09 07:55 | 195720.2 | 4200.0004 | 5 | 22 | 3.548299 | -2.28194 | 3.099462 | 2.661999 | 12.90007 | 10.18148
2018-02-09 07:57 | 195840.2 | 4320.0004 | 5 | 22 | 3.528365 | -2.281932 | 3.099462 | 2.738057 | 12.90007 | 10.45063
2018-02-09 07:59 | 195960.2 | 4440.0007 | 5 | 22 | 3.503747 | -2.281969 | 3.099462 | 2.814116 | 12.90007 | 10.71808
2018-02-09 08:01 | 196080.2 | 4560.0013 | 5 | 22 | 3.471193 | -2.28194 | 3.099462 | 2.890176 | 12.90007 | 10.98342
2018-02-09 08:03 | 196200.2 | 4680.0005 | 5 | 22 | 3.416903 | -2.281984 | 3.099462 | 2.966232 | 12.90007 | 11.24558
2018-02-09 08:05 | 196320.2 | 4800.0014 | 5 | 22 | 3.279617 | -2.282018 | 3.099462 | 3.042289 | 12.90007 | 11.50114
2018-02-09 08:07 | 196406.6 | 4886.441 | 5 | 22 | 2.999989 | -2.281986 | 3.099462 | 3.097074 | 12.90007 | 11.67475
2018-02-09 08:09 | 196526.7 | 120.0007 | 6 | 22 | 3.180263 | 0 | 3.099462 | 3.097074 | 12.90007 | 11.67475
2018-02-09 08:11 | 196646.7 | 240.0001 | 6 | 22 | 3.195116 | 0 | 3.099462 | 3.097074 | 12.90007 | 11.67475
2018-02-09 08:12 | 196706.7 | 300.0031 | 6 | 22 | 3.20042 | 0 | 3.099462 | 3.097074 | 12.90007 | 11.67475
2018-02-09 08:12 | 196706.7 | 0.0025 | 7 | 23 | 3.200479 | 0 | 0 | 0 | 0 | 0
2018-02-09 08:14 | 196826.7 | 120.001 | 2 | 23 | 3.900708 | 4.890005 | 0.162295 | 0 | 0.608834 | 0
2018-02-09 08:16 | 196946.7 | 240.0003 | 2 | 23 | 3.959758 | 4.890043 | 0.3252792 | 0 | 1.250365 | 0
2018-02-09 08:18 | 197066.7 | 360.0011 | 2 | 23 | 3.996847 | 4.890047 | 0.488261 | 0 | 1.898828 | 0
2018-02-09 08:20 | 197186.7 | 480.0011 | 2 | 23 | 4.028363 | 4.889984 | 0.6512367 | 0 | 2.552846 | 0
2018-02-09 08:22 | 197306.7 | 600.0011 | 2 | 23 | 4.056285 | 4.889994 | 0.814231 | 0 | 3.211776 | 0
2018-02-09 08:24 | 197426.7 | 720.0004 | 2 | 23 | 4.081071 | 4.890007 | 0.9772166 | 0 | 3.874942 | 0
2018-02-09 08:26 | 197546.7 | 840.0027 | 2 | 23 | 4.105113 | 4.889956 | 1.140201 | 0 | 4.542031 | 0
2018-02-09 08:28 | 197666.7 | 960.0011 | 2 | 23 | 4.132176 | 4.889996 | 1.303189 | 0 | 5.213269 | 0
2018-02-09 08:30 | 197786.7 | 1080.0005 | 2 | 23 | 4.162922 | 4.889959 | 1.466164 | 0 | 5.889166 | 0
2018-02-09 08:32 | 197906.7 | 1200.0012 | 2 | 23 | 4.197148 | 4.890003 | 1.629156 | 0 | 6.570426 | 0
2018-02-09 08:34 | 198026.7 | 1320.0012 | 2 | 23 | 4.200386 | 4.257917 | 1.782105 | 0 | 7.212851 | 0
2018-02-09 08:36 | 198146.7 | 1440.0014 | 2 | 23 | 4.200388 | 3.656548 | 1.913829 | 0 | 7.766143 | 0
2018-02-09 08:37 | 198233.9 | 1527.1644 | 2 | 23 | 4.200371 | 3.259985 | 1.997491 | 0 | 8.117555 | 0
2018-02-09 08:39 | 198353.9 | 120.001 | 3 | 23 | 4.228855 | 3.260124 | 2.105719 | 0 | 8.57359 | 0
2018-02-09 08:41 | 198473.9 | 240.0019 | 3 | 23 | 4.261683 | 3.26012 | 2.214382 | 0 | 9.034867 | 0
2018-02-09 08:43 | 198593.9 | 360.0003 | 3 | 23 | 4.29685 | 3.260174 | 2.32304 | 0 | 9.499825 | 0
2018-02-09 08:45 | 198713.9 | 480.0019 | 3 | 23 | 4.334053 | 3.260145 | 2.431702 | 0 | 9.968734 | 0
2018-02-09 08:47 | 198833.9 | 600.002 | 3 | 23 | 4.372873 | 3.260143 | 2.540365 | 0 | 10.44178 | 0
2018-02-09 08:49 | 198953.9 | 720.0004 | 3 | 23 | 4.400394 | 3.022032 | 2.64771 | 0 | 10.91311 | 0
2018-02-09 08:51 | 199073.9 | 840.0012 | 3 | 23 | 4.400373 | 2.472893 | 2.738844 | 0 | 11.31413 | 0
2018-02-09 08:53 | 199193.9 | 960.0011 | 3 | 23 | 4.400345 | 2.045485 | 2.81388 | 0 | 11.64432 | 0
2018-02-09 08:55 | 199313.9 | 1080.002 | 3 | 23 | 4.400371 | 1.706478 | 2.876201 | 0 | 11.91855 | 0
2018-02-09 08:57 | 199433.9 | 1200.0005 | 3 | 23 | 4.400372 | 1.434053 | 2.92836 | 0 | 12.14807 | 0
2018-02-09 08:59 | 199553.9 | 1320.002 | 3 | 23 | 4.400345 | 1.214468 | 2.972365 | 0 | 12.34171 | 0
2018-02-09 09:01 | 199673.9 | 1440.0006 | 3 | 23 | 4.400349 | 1.036409 | 3.00978 | 0 | 12.50635 | 0
2018-02-09 09:03 | 199793.9 | 1560.0021 | 3 | 23 | 4.400335 | 0.8913231 | 3.04183 | 0 | 12.64738 | 0
2018-02-09 09:05 | 199913.9 | 1680.0005 | 3 | 23 | 4.400344 | 0.7710667 | 3.069463 | 0 | 12.76897 | 0
2018-02-09 09:07 | 200033.9 | 1800.0021 | 3 | 23 | 4.400322 | 0.6704235 | 3.093434 | 0 | 12.87446 | 0
2018-02-09 09:07 | 200059.6 | 1825.6746 | 3 | 23 | 4.400347 | 0.6519985 | 3.098147 | 0 | 12.89519 | 0
2018-02-09 09:09 | 200179.7 | 120.0007 | 4 | 23 | 4.358901 | 0 | 3.098147 | 0 | 12.89519 | 0
2018-02-09 09:11 | 200299.7 | 240.0009 | 4 | 23 | 4.355805 | 0 | 3.098147 | 0 | 12.89519 | 0
2018-02-09 09:12 | 200359.7 | 300.003 | 4 | 23 | 4.354838 | 0 | 3.098147 | 0 | 12.89519 | 0
2018-02-09 09:14 | 200479.8 | 120.0017 | 5 | 23 | 4.201357 | -2.281923 | 3.098147 | 0.07605322 | 12.89519 | 0.3210797
2018-02-09 09:16 | 200599.8 | 240.0003 | 5 | 23 | 4.171596 | -2.281951 | 3.098147 | 0.1521089 | 12.89519 | 0.6394693
2018-02-09 09:18 | 200719.8 | 360.0012 | 5 | 23 | 4.142931 | -2.281921 | 3.098147 | 0.2281673 | 12.89519 | 0.9556614
2018-02-09 09:20 | 200839.8 | 480.0028 | 5 | 23 | 4.114501 | -2.281934 | 3.098147 | 0.3042237 | 12.89519 | 1.269675
2018-02-09 09:22 | 200959.8 | 600.0004 | 5 | 23 | 4.086246 | -2.281923 | 3.098147 | 0.3802829 | 12.89519 | 1.581545
2018-02-09 09:24 | 201079.8 | 720.0004 | 5 | 23 | 4.05822 | -2.281946 | 3.098147 | 0.4563374 | 12.89519 | 1.891256
2018-02-09 09:26 | 201199.8 | 840.0005 | 5 | 23 | 4.030478 | -2.281944 | 3.098147 | 0.5323967 | 12.89519 | 2.198864
2018-02-09 09:28 | 201319.8 | 960.0005 | 5 | 23 | 4.003071 | -2.281936 | 3.098147 | 0.608454 | 12.89519 | 2.504366
2018-02-09 09:30 | 201439.8 | 1080.0005 | 5 | 23 | 3.976171 | -2.281949 | 3.098147 | 0.6845097 | 12.89519 | 2.807796
2018-02-09 09:32 | 201559.8 | 1200.0006 | 5 | 23 | 3.94981 | -2.281921 | 3.098147 | 0.7605678 | 12.89519 | 3.109209
2018-02-09 09:34 | 201679.8 | 1320.0006 | 5 | 23 | 3.9242 | -2.281955 | 3.098147 | 0.8366259 | 12.89519 | 3.408645
2018-02-09 09:36 | 201799.8 | 1440.0031 | 5 | 23 | 3.899429 | -2.281905 | 3.098147 | 0.9126829 | 12.89519 | 3.706159
2018-02-09 09:38 | 201919.8 | 1560.0008 | 5 | 23 | 3.875575 | -2.281898 | 3.098147 | 0.9887403 | 12.89519 | 4.00183
2018-02-09 09:40 | 202039.8 | 1680.0023 | 5 | 23 | 3.852663 | -2.28194 | 3.098147 | 1.064796 | 12.89519 | 4.295704
2018-02-09 09:42 | 202159.8 | 1800.0006 | 5 | 23 | 3.831061 | -2.281944 | 3.098147 | 1.140849 | 12.89519 | 4.587881
2018-02-09 09:44 | 202279.8 | 1920.0007 | 5 | 23 | 3.810503 | -2.281955 | 3.098147 | 1.216909 | 12.89519 | 4.878484
2018-02-09 09:46 | 202399.8 | 2040.0008 | 5 | 23 | 3.790959 | -2.281988 | 3.098147 | 1.29297 | 12.89519 | 5.167563
2018-02-09 09:48 | 202519.8 | 2160.0007 | 5 | 23 | 3.772455 | -2.281928 | 3.098147 | 1.369027 | 12.89519 | 5.455182
2018-02-09 09:50 | 202639.8 | 2280.0017 | 5 | 23 | 3.754963 | -2.281984 | 3.098147 | 1.445086 | 12.89519 | 5.741439
2018-02-09 09:52 | 202759.8 | 2400.0025 | 5 | 23 | 3.738356 | -2.281939 | 3.098147 | 1.521143 | 12.89519 | 6.026396
2018-02-09 09:54 | 202879.8 | 2520.0002 | 5 | 23 | 3.722182 | -2.281959 | 3.098147 | 1.597202 | 12.89519 | 6.310105
2018-02-09 09:56 | 202999.8 | 2640.0002 | 5 | 23 | 3.707275 | -2.281936 | 3.098147 | 1.673257 | 12.89519 | 6.592624
2018-02-09 09:58 | 203119.8 | 2760.0018 | 5 | 23 | 3.693243 | -2.281982 | 3.098147 | 1.749317 | 12.89519 | 6.87406
2018-02-09 10:00 | 203239.8 | 2880.0018 | 5 | 23 | 3.680124 | -2.281934 | 3.098147 | 1.825372 | 12.89519 | 7.154444
2018-02-09 10:02 | 203359.8 | 3000.0004 | 5 | 23 | 3.667882 | -2.281978 | 3.098147 | 1.901432 | 12.89519 | 7.433886
2018-02-09 10:04 | 203479.8 | 3120.0003 | 5 | 23 | 3.656288 | -2.281982 | 3.098147 | 1.97749 | 12.89519 | 7.712413
2018-02-09 10:06 | 203599.8 | 3240.0004 | 5 | 23 | 3.644893 | -2.281949 | 3.098147 | 2.053545 | 12.89519 | 7.99006
2018-02-09 10:08 | 203719.8 | 3360.0004 | 5 | 23 | 3.633524 | -2.281972 | 3.098147 | 2.129604 | 12.89519 | 8.266846
2018-02-09 10:10 | 203839.8 | 3480.0004 | 5 | 23 | 3.622591 | -2.282039 | 3.098147 | 2.205663 | 12.89519 | 8.542794
2018-02-09 10:12 | 203959.8 | 3600.0004 | 5 | 23 | 3.611293 | -2.281988 | 3.098147 | 2.28172 | 12.89519 | 8.81789
2018-02-09 10:14 | 204079.8 | 3720.0004 | 5 | 23 | 3.599341 | -2.281955 | 3.098147 | 2.357777 | 12.89519 | 9.092104
2018-02-09 10:16 | 204199.8 | 3840.0012 | 5 | 23 | 3.587229 | -2.281988 | 3.098147 | 2.433836 | 12.89519 | 9.365403
2018-02-09 10:18 | 204319.8 | 3960.0013 | 5 | 23 | 3.575245 | -2.281988 | 3.098147 | 2.509891 | 12.89519 | 9.637775
2018-02-09 10:20 | 204439.8 | 4080.0014 | 5 | 23 | 3.562751 | -2.28199 | 3.098147 | 2.585951 | 12.89519 | 9.909239
2018-02-09 10:22 | 204559.8 | 4200.0022 | 5 | 23 | 3.547537 | -2.282002 | 3.098147 | 2.66201 | 12.89519 | 10.17967
2018-02-09 10:24 | 204679.8 | 4320.0007 | 5 | 23 | 3.527595 | -2.281988 | 3.098147 | 2.738064 | 12.89519 | 10.44874
2018-02-09 10:26 | 204799.8 | 4440.0013 | 5 | 23 | 3.502923 | -2.282063 | 3.098147 | 2.814123 | 12.89519 | 10.71614
2018-02-09 10:28 | 204919.8 | 4560.0011 | 5 | 23 | 3.470088 | -2.282074 | 3.098147 | 2.890184 | 12.89519 | 10.98141
2018-02-09 10:30 | 205039.8 | 4680.0002 | 5 | 23 | 3.414979 | -2.282013 | 3.098147 | 2.966244 | 12.89519 | 11.24348
2018-02-09 10:32 | 205159.8 | 4800.0001 | 5 | 23 | 3.274907 | -2.282022 | 3.098147 | 3.0423 | 12.89519 | 11.49879
2018-02-09 10:34 | 205243.8 | 4884.0645 | 5 | 23 | 2.999994 | -2.282069 | 3.098147 | 3.095585 | 12.89519 | 11.66747
2018-02-09 10:36 | 205363.9 | 120.0009 | 6 | 23 | 3.180789 | 0 | 3.098147 | 3.095585 | 12.89519 | 11.66747
2018-02-09 10:38 | 205483.9 | 240.0018 | 6 | 23 | 3.195693 | 0 | 3.098147 | 3.095585 | 12.89519 | 11.66747
2018-02-09 10:39 | 205543.9 | 300.0032 | 6 | 23 | 3.201038 | 0 | 3.098147 | 3.095585 | 12.89519 | 11.66747
2018-02-09 10:39 | 205543.9 | 0.0024 | 7 | 24 | 3.20107 | 0 | 0 | 0 | 0 | 0
2018-02-09 10:41 | 205664 | 120.0017 | 2 | 24 | 3.901149 | 4.890072 | 0.1623108 | 0 | 0.6089827 | 0
2018-02-09 10:43 | 205784 | 240.0018 | 2 | 24 | 3.960071 | 4.889988 | 0.3252841 | 0 | 1.25053 | 0
2018-02-09 10:45 | 205904 | 360.001 | 2 | 24 | 3.997151 | 4.890005 | 0.4882672 | 0 | 1.899051 | 0
2018-02-09 10:47 | 206024 | 480.0002 | 2 | 24 | 4.028721 | 4.890024 | 0.6512508 | 0 | 2.553156 | 0
2018-02-09 10:49 | 206144 | 600.0002 | 2 | 24 | 4.056669 | 4.890064 | 0.814239 | 0 | 3.212121 | 0
2018-02-09 10:51 | 206264 | 720.0019 | 2 | 24 | 4.08148 | 4.890045 | 0.9772303 | 0 | 3.875377 | 0
2018-02-09 10:53 | 206384 | 840.0003 | 2 | 24 | 4.105537 | 4.889961 | 1.140214 | 0 | 4.542533 | 0
2018-02-09 10:55 | 206504 | 960.0003 | 2 | 24 | 4.132663 | 4.890015 | 1.303198 | 0 | 5.213829 | 0
2018-02-09 10:57 | 206624 | 1080.0003 | 2 | 24 | 4.16346 | 4.890051 | 1.466182 | 0 | 5.88985 | 0
2018-02-09 10:59 | 206744 | 1200.0012 | 2 | 24 | 4.1977 | 4.89002 | 1.629171 | 0 | 6.571186 | 0
2018-02-09 11:01 | 206864 | 1320.0005 | 2 | 24 | 4.200395 | 4.250298 | 1.781818 | 0 | 7.212347 | 0
2018-02-09 11:03 | 206984 | 1440.0021 | 2 | 24 | 4.200406 | 3.652178 | 1.91332 | 0 | 7.764709 | 0
2018-02-09 11:04 | 207070.2 | 1526.2291 | 2 | 24 | 4.200388 | 3.259972 | 1.996016 | 0 | 8.112064 | 0
2018-02-09 11:06 | 207190.2 | 120.002 | 3 | 24 | 4.22887 | 3.260151 | 2.104239 | 0 | 8.568078 | 0
2018-02-09 11:08 | 207310.2 | 240.0012 | 3 | 24 | 4.26171 | 3.260174 | 2.212894 | 0 | 9.029325 | 0
2018-02-09 11:10 | 207430.2 | 360.0004 | 3 | 24 | 4.296845 | 3.260162 | 2.321556 | 0 | 9.494299 | 0
2018-02-09 11:12 | 207550.2 | 480.0005 | 3 | 24 | 4.334024 | 3.260199 | 2.430221 | 0 | 9.963219 | 0
2018-02-09 11:14 | 207670.2 | 600.0005 | 3 | 24 | 4.372825 | 3.260061 | 2.538876 | 0 | 10.43622 | 0
2018-02-09 11:16 | 207790.2 | 720.0022 | 3 | 24 | 4.400413 | 3.023787 | 2.646238 | 0 | 10.90762 | 0
2018-02-09 11:18 | 207910.2 | 840.0013 | 3 | 24 | 4.400367 | 2.473949 | 2.737418 | 0 | 11.30885 | 0
2018-02-09 11:20 | 208030.2 | 960.0014 | 3 | 24 | 4.400383 | 2.047813 | 2.812501 | 0 | 11.63924 | 0
2018-02-09 11:22 | 208150.2 | 1080.0014 | 3 | 24 | 4.400358 | 1.706758 | 2.874855 | 0 | 11.91362 | 0
2018-02-09 11:24 | 208270.2 | 1200.0023 | 3 | 24 | 4.40035 | 1.434261 | 2.927041 | 0 | 12.14326 | 0
2018-02-09 11:26 | 208390.2 | 1320.0008 | 3 | 24 | 4.400336 | 1.214905 | 2.971066 | 0 | 12.33698 | 0
2018-02-09 11:28 | 208510.2 | 1440.0007 | 3 | 24 | 4.400345 | 1.037006 | 3.00849 | 0 | 12.50166 | 0
2018-02-09 11:30 | 208630.2 | 1560.0007 | 3 | 24 | 4.400312 | 0.8903275 | 3.040538 | 0 | 12.64268 | 0
2018-02-09 11:32 | 208750.2 | 1680.0012 | 3 | 24 | 4.400338 | 0.7701359 | 3.068161 | 0 | 12.76424 | 0
2018-02-09 11:34 | 208870.2 | 1800.0015 | 3 | 24 | 4.400314 | 0.6698284 | 3.092122 | 0 | 12.86967 | 0
2018-02-09 11:35 | 208893.5 | 1823.2437 | 3 | 24 | 4.400316 | 0.6519966 | 3.09639 | 0 | 12.88845 | 0
2018-02-09 11:37 | 209013.5 | 120.0006 | 4 | 24 | 4.358765 | 0 | 3.09639 | 0 | 12.88845 | 0
2018-02-09 11:39 | 209133.5 | 239.9999 | 4 | 24 | 4.355635 | 0 | 3.09639 | 0 | 12.88845 | 0
2018-02-09 11:40 | 209193.5 | 300.0031 | 4 | 24 | 4.354683 | 0 | 3.09639 | 0 | 12.88845 | 0
2018-02-09 11:42 | 209313.6 | 120.0017 | 5 | 24 | 4.200949 | -2.28194 | 3.09639 | 0.07605783 | 12.88845 | 0.3210685
2018-02-09 11:44 | 209433.6 | 240.0017 | 5 | 24 | 4.171163 | -2.281974 | 3.09639 | 0.152114 | 12.88845 | 0.6394281
2018-02-09 11:46 | 209553.6 | 360.0008 | 5 | 24 | 4.142504 | -2.281961 | 3.09639 | 0.2281657 | 12.88845 | 0.955559
2018-02-09 11:48 | 209673.6 | 480.0001 | 5 | 24 | 4.114062 | -2.281919 | 3.09639 | 0.3042267 | 12.88845 | 1.269559
2018-02-09 11:50 | 209793.6 | 600.001 | 5 | 24 | 4.085842 | -2.281882 | 3.09639 | 0.3802863 | 12.88845 | 1.581399
2018-02-09 11:52 | 209913.6 | 720.001 | 5 | 24 | 4.057801 | -2.281916 | 3.09639 | 0.4563426 | 12.88845 | 1.891084
2018-02-09 11:54 | 210033.6 | 840.0001 | 5 | 24 | 4.030049 | -2.281932 | 3.09639 | 0.532398 | 12.88845 | 2.198644
2018-02-09 11:56 | 210153.6 | 960.0003 | 5 | 24 | 4.00264 | -2.281955 | 3.09639 | 0.6084551 | 12.88845 | 2.504113
2018-02-09 11:58 | 210273.6 | 1080.0009 | 5 | 24 | 3.975759 | -2.281949 | 3.09639 | 0.6845102 | 12.88845 | 2.807509
2018-02-09 12:00 | 210393.6 | 1200.0011 | 5 | 24 | 3.949432 | -2.28193 | 3.09639 | 0.7605677 | 12.88845 | 3.10889
2018-02-09 12:02 | 210513.6 | 1320.0004 | 5 | 24 | 3.923802 | -2.281972 | 3.09639 | 0.8366235 | 12.88845 | 3.408288
2018-02-09 12:04 | 210633.6 | 1440.0004 | 5 | 24 | 3.899043 | -2.281992 | 3.09639 | 0.91268 | 12.88845 | 3.70577
2018-02-09 12:06 | 210753.6 | 1560.0005 | 5 | 24 | 3.875276 | -2.28193 | 3.09639 | 0.9887386 | 12.88845 | 4.001417
2018-02-09 12:08 | 210873.6 | 1680.0005 | 5 | 24 | 3.852601 | -2.281965 | 3.09639 | 1.064795 | 12.88845 | 4.295288
2018-02-09 12:10 | 210993.6 | 1800.0021 | 5 | 24 | 3.830986 | -2.28194 | 3.09639 | 1.140854 | 12.88845 | 4.587482
2018-02-09 12:12 | 211113.6 | 1920.0021 | 5 | 24 | 3.810423 | -2.281939 | 3.09639 | 1.216909 | 12.88845 | 4.878062
2018-02-09 12:14 | 211233.6 | 2040.0006 | 5 | 24 | 3.790845 | -2.281905 | 3.09639 | 1.292966 | 12.88845 | 5.167117
2018-02-09 12:16 | 211353.6 | 2160.0006 | 5 | 24 | 3.772334 | -2.281936 | 3.09639 | 1.36902 | 12.88845 | 5.454719
2018-02-09 12:18 | 211473.6 | 2280.0007 | 5 | 24 | 3.754819 | -2.281953 | 3.09639 | 1.445077 | 12.88845 | 5.740958
2018-02-09 12:20 | 211593.6 | 2400.0004 | 5 | 24 | 3.738204 | -2.281861 | 3.09639 | 1.521134 | 12.88845 | 6.0259
2018-02-09 12:22 | 211713.6 | 2520.0016 | 5 | 24 | 3.722428 | -2.281967 | 3.09639 | 1.597193 | 12.88845 | 6.309618
2018-02-09 12:24 | 211833.6 | 2640.0016 | 5 | 24 | 3.707504 | -2.281944 | 3.09639 | 1.673249 | 12.88845 | 6.592158
2018-02-09 12:26 | 211953.6 | 2760.0008 | 5 | 24 | 3.693439 | -2.281902 | 3.09639 | 1.749306 | 12.88845 | 6.8736
2018-02-09 12:28 | 212073.6 | 2880.0017 | 5 | 24 | 3.680299 | -2.281934 | 3.09639 | 1.825364 | 12.88845 | 7.154008
2018-02-09 12:30 | 212193.6 | 3000.0001 | 5 | 24 | 3.668005 | -2.281918 | 3.09639 | 1.901419 | 12.88845 | 7.433444
2018-02-09 12:32 | 212313.6 | 3120.0018 | 5 | 24 | 3.656353 | -2.281932 | 3.09639 | 1.977477 | 12.88845 | 7.711978
2018-02-09 12:34 | 212433.6 | 3240.001 | 5 | 24 | 3.645191 | -2.281867 | 3.09639 | 2.053536 | 12.88845 | 7.989651
2018-02-09 12:36 | 212553.6 | 3360.001 | 5 | 24 | 3.634231 | -2.28193 | 3.09639 | 2.129591 | 12.88845 | 8.266467
2018-02-09 12:38 | 212673.6 | 3480.0018 | 5 | 24 | 3.623194 | -2.281897 | 3.09639 | 2.205652 | 12.88845 | 8.542473
2018-02-09 12:40 | 212793.6 | 3600.0002 | 5 | 24 | 3.61169 | -2.28193 | 3.09639 | 2.281706 | 12.88845 | 8.8176
2018-02-09 12:42 | 212913.6 | 3720.0019 | 5 | 24 | 3.599555 | -2.281919 | 3.09639 | 2.357764 | 12.88845 | 9.091839
2018-02-09 12:44 | 213033.6 | 3840.0011 | 5 | 24 | 3.587302 | -2.28194 | 3.09639 | 2.433819 | 12.88845 | 9.365137
2018-02-09 12:46 | 213153.6 | 3960.0019 | 5 | 24 | 3.575216 | -2.281951 | 3.09639 | 2.509878 | 12.88845 | 9.637525
2018-02-09 12:48 | 213273.6 | 4080.0003 | 5 | 24 | 3.562629 | -2.281953 | 3.09639 | 2.58591 | 12.88845 | 9.908885
2018-02-09 12:50 | 213393.6 | 4200.0004 | 5 | 24 | 3.547272 | -2.281939 | 3.09639 | 2.661991 | 12.88845 | 10.17938
2018-02-09 12:52 | 213513.6 | 4320.0004 | 5 | 24 | 3.527162 | -2.281923 | 3.09639 | 2.738048 | 12.88845 | 10.44844
2018-02-09 12:54 | 213633.6 | 4440.0004 | 5 | 24 | 3.502307 | -2.281944 | 3.09639 | 2.814107 | 12.88845 | 10.71579
2018-02-09 12:56 | 213753.6 | 4560.0012 | 5 | 24 | 3.469097 | -2.281951 | 3.09639 | 2.890162 | 12.88845 | 10.98099
2018-02-09 12:58 | 213873.6 | 4680.0029 | 5 | 24 | 3.413089 | -2.281986 | 3.09639 | 2.966223 | 12.88845 | 11.24295
2018-02-09 13:00 | 213993.6 | 4800.0012 | 5 | 24 | 3.269872 | -2.282007 | 3.09639 | 3.042277 | 12.88845 | 11.49801
2018-02-09 13:01 | 214075.1 | 4881.4883 | 5 | 24 | 2.999985 | -2.282039 | 3.09639 | 3.093923 | 12.88845 | 11.66133
2018-02-09 13:03 | 214195.1 | 120.0003 | 6 | 24 | 3.181098 | 0 | 3.09639 | 3.093923 | 12.88845 | 11.66133
2018-02-09 13:05 | 214315.1 | 240.0019 | 6 | 24 | 3.195939 | 0 | 3.09639 | 3.093923 | 12.88845 | 11.66133
2018-02-09 13:06 | 214375.1 | 300.0025 | 6 | 24 | 3.201253 | 0 | 3.09639 | 3.093923 | 12.88845 | 11.66133
2018-02-09 13:06 | 214375.2 | 0.0024 | 7 | 25 | 3.201326 | 0 | 0 | 0 | 0 | 0
2018-02-09 13:08 | 214495.3 | 120.0018 | 2 | 25 | 3.901796 | 4.88994 | 0.1622976 | 0 | 0.6090407 | 0
2018-02-09 13:10 | 214615.3 | 240.001 | 2 | 25 | 3.960573 | 4.889965 | 0.3252735 | 0 | 1.25069 | 0
2018-02-09 13:12 | 214735.3 | 360.0019 | 2 | 25 | 3.997617 | 4.889956 | 0.4882515 | 0 | 1.899267 | 0
2018-02-09 13:14 | 214855.3 | 480.0003 | 2 | 25 | 4.029141 | 4.889925 | 0.651233 | 0 | 2.553436 | 0
2018-02-09 13:16 | 214975.3 | 600 | 2 | 25 | 4.057061 | 4.889927 | 0.8142064 | 0 | 3.212407 | 0
2018-02-09 13:18 | 215095.3 | 720.0019 | 2 | 25 | 4.081875 | 4.889946 | 0.9772006 | 0 | 3.875739 | 0
2018-02-09 13:20 | 215215.3 | 840.0003 | 2 | 25 | 4.105997 | 4.889973 | 1.140176 | 0 | 4.542925 | 0
2018-02-09 13:22 | 215335.3 | 960.0019 | 2 | 25 | 4.133094 | 4.889948 | 1.303164 | 0 | 5.214313 | 0
2018-02-09 13:24 | 215455.3 | 1080.002 | 2 | 25 | 4.16389 | 4.889982 | 1.466148 | 0 | 5.890401 | 0
2018-02-09 13:26 | 215575.3 | 1200.0019 | 2 | 25 | 4.198184 | 4.889994 | 1.629128 | 0 | 6.571775 | 0
2018-02-09 13:28 | 215695.3 | 1320.0013 | 2 | 25 | 4.200387 | 4.241566 | 1.781495 | 0 | 7.211767 | 0
2018-02-09 13:30 | 215815.3 | 1440.0021 | 2 | 25 | 4.2004 | 3.644447 | 1.912748 | 0 | 7.763082 | 0
2018-02-09 13:31 | 215899.8 | 1524.569 | 2 | 25 | 4.200371 | 3.259972 | 1.993777 | 0 | 8.103433 | 0
2018-02-09 13:33 | 216019.8 | 120.0018 | 3 | 25 | 4.228838 | 3.260117 | 2.102005 | 0 | 8.559467 | 0
2018-02-09 13:35 | 216139.8 | 240.0019 | 3 | 25 | 4.261665 | 3.260126 | 2.210666 | 0 | 9.020737 | 0
2018-02-09 13:37 | 216259.8 | 360.0003 | 3 | 25 | 4.296826 | 3.260122 | 2.319324 | 0 | 9.485692 | 0
2018-02-09 13:39 | 216379.8 | 480.0019 | 3 | 25 | 4.333992 | 3.260092 | 2.427986 | 0 | 9.954598 | 0
2018-02-09 13:41 | 216499.8 | 600.0007 | 3 | 25 | 4.37277 | 3.260099 | 2.536645 | 0 | 10.42762 | 0
2018-02-09 13:43 | 216619.8 | 720.0014 | 3 | 25 | 4.400403 | 3.024988 | 2.644022 | 0 | 10.89908 | 0
2018-02-09 13:45 | 216739.8 | 840.0003 | 3 | 25 | 4.400368 | 2.476257 | 2.735248 | 0 | 11.30051 | 0
2018-02-09 13:47 | 216859.8 | 960.0004 | 3 | 25 | 4.400393 | 2.049648 | 2.810398 | 0 | 11.6312 | 0
2018-02-09 13:49 | 216979.8 | 1080.0004 | 3 | 25 | 4.400376 | 1.709373 | 2.872827 | 0 | 11.90591 | 0
2018-02-09 13:51 | 217099.8 | 1200.0006 | 3 | 25 | 4.400358 | 1.43697 | 2.925096 | 0 | 12.13591 | 0
2018-02-09 13:53 | 217219.8 | 1320.0013 | 3 | 25 | 4.400358 | 1.217613 | 2.969202 | 0 | 12.32999 | 0
2018-02-09 13:55 | 217339.8 | 1440.0021 | 3 | 25 | 4.400334 | 1.038765 | 3.006699 | 0 | 12.49499 | 0
2018-02-09 13:57 | 217459.8 | 1560.0016 | 3 | 25 | 4.400344 | 0.8931713 | 3.038814 | 0 | 12.63631 | 0
2018-02-09 13:59 | 217579.8 | 1680.0006 | 3 | 25 | 4.400369 | 0.7730026 | 3.066501 | 0 | 12.75814 | 0
2018-02-09 14:01 | 217699.8 | 1800.0015 | 3 | 25 | 4.400314 | 0.6714153 | 3.090517 | 0 | 12.86382 | 0
2018-02-09 14:02 | 217725.5 | 1825.6924 | 3 | 25 | 4.400298 | 0.6519966 | 3.095241 | 0 | 12.8846 | 0
2018-02-09 14:04 | 217845.6 | 120.0001 | 4 | 25 | 4.358716 | 0 | 3.095242 | 0 | 12.88461 | 0
2018-02-09 14:06 | 217965.6 | 240.0009 | 4 | 25 | 4.355621 | 0 | 3.095242 | 0 | 12.88461 | 0
2018-02-09 14:07 | 218025.6 | 300.0015 | 4 | 25 | 4.354658 | 0 | 3.095242 | 0 | 12.88461 | 0
2018-02-09 14:09 | 218145.7 | 120.0009 | 5 | 25 | 4.200768 | -2.281905 | 3.095242 | 0.07603282 | 12.88461 | 0.3209502
2018-02-09 14:11 | 218265.7 | 240.0001 | 5 | 25 | 4.170946 | -2.281942 | 3.095242 | 0.1521082 | 12.88461 | 0.6393762
2018-02-09 14:13 | 218385.7 | 360.001 | 5 | 25 | 4.142293 | -2.281982 | 3.095242 | 0.2281694 | 12.88461 | 0.9555317
2018-02-09 14:15 | 218505.7 | 480.001 | 5 | 25 | 4.113865 | -2.281942 | 3.095242 | 0.3042253 | 12.88461 | 1.269495
2018-02-09 14:17 | 218625.7 | 600.0003 | 5 | 25 | 4.085611 | -2.281984 | 3.095242 | 0.3802823 | 12.88461 | 1.581308
2018-02-09 14:19 | 218745.7 | 720.001 | 5 | 25 | 4.057567 | -2.281976 | 3.095242 | 0.4563378 | 12.88461 | 1.890974
2018-02-09 14:21 | 218865.7 | 840.0019 | 5 | 25 | 4.029814 | -2.281946 | 3.095242 | 0.5323973 | 12.88461 | 2.198534
2018-02-09 14:23 | 218985.7 | 960.0011 | 5 | 25 | 4.002422 | -2.281932 | 3.095242 | 0.6084575 | 12.88461 | 2.503998
2018-02-09 14:25 | 219105.7 | 1080.0011 | 5 | 25 | 3.975516 | -2.281942 | 3.095242 | 0.6845145 | 12.88461 | 2.807383
2018-02-09 14:27 | 219225.7 | 1200.0002 | 5 | 25 | 3.949193 | -2.281911 | 3.095242 | 0.7605695 | 12.88461 | 3.108735
2018-02-09 14:29 | 219345.7 | 1320.0013 | 5 | 25 | 3.923574 | -2.281923 | 3.095242 | 0.836628 | 12.88461 | 3.408125
2018-02-09 14:31 | 219465.7 | 1440.0012 | 5 | 25 | 3.898843 | -2.281909 | 3.095242 | 0.9126828 | 12.88461 | 3.705585
2018-02-09 14:33 | 219585.7 | 1560.0012 | 5 | 25 | 3.875085 | -2.281949 | 3.095242 | 0.9887414 | 12.88461 | 4.001215
2018-02-09 14:35 | 219705.7 | 1680.0013 | 5 | 25 | 3.852404 | -2.2819 | 3.095242 | 1.064798 | 12.88461 | 4.29507
2018-02-09 14:37 | 219825.7 | 1800.0021 | 5 | 25 | 3.830781 | -2.28187 | 3.095242 | 1.140853 | 12.88461 | 4.587236
2018-02-09 14:39 | 219945.7 | 1920.0013 | 5 | 25 | 3.810195 | -2.281926 | 3.095242 | 1.216911 | 12.88461 | 4.877809
2018-02-09 14:41 | 220065.7 | 2040.0004 | 5 | 25 | 3.790644 | -2.281882 | 3.095242 | 1.292967 | 12.88461 | 5.166845
2018-02-09 14:43 | 220185.7 | 2160.0006 | 5 | 25 | 3.772118 | -2.281939 | 3.095242 | 1.369023 | 12.88461 | 5.454437
2018-02-09 14:45 | 220305.7 | 2280.0007 | 5 | 25 | 3.754621 | -2.281897 | 3.095242 | 1.445081 | 12.88461 | 5.740665
2018-02-09 14:47 | 220425.7 | 2400.0006 | 5 | 25 | 3.738029 | -2.281936 | 3.095242 | 1.521137 | 12.88461 | 6.025589
2018-02-09 14:49 | 220545.7 | 2520.0006 | 5 | 25 | 3.722231 | -2.281944 | 3.095242 | 1.597197 | 12.88461 | 6.309299
2018-02-09 14:51 | 220665.7 | 2640.0015 | 5 | 25 | 3.707324 | -2.28194 | 3.095242 | 1.673252 | 12.88461 | 6.591821
2018-02-09 14:53 | 220785.7 | 2760.0006 | 5 | 25 | 3.693275 | -2.281951 | 3.095242 | 1.749308 | 12.88461 | 6.873246
2018-02-09 14:55 | 220905.7 | 2880.0014 | 5 | 25 | 3.680144 | -2.28193 | 3.095242 | 1.825366 | 12.88461 | 7.153644
2018-02-09 14:57 | 221025.7 | 3000.0008 | 5 | 25 | 3.66786 | -2.281939 | 3.095242 | 1.901424 | 12.88461 | 7.433077
2018-02-09 14:59 | 221145.7 | 3120.0024 | 5 | 25 | 3.656221 | -2.281921 | 3.095242 | 1.977481 | 12.88461 | 7.711597
2018-02-09 15:01 | 221265.7 | 3240.0024 | 5 | 25 | 3.645045 | -2.281898 | 3.095242 | 2.053536 | 12.88461 | 7.989246
2018-02-09 15:03 | 221385.7 | 3360.0016 | 5 | 25 | 3.634094 | -2.281942 | 3.095242 | 2.129592 | 12.88461 | 8.266054
2018-02-09 15:05 | 221505.7 | 3480.0009 | 5 | 25 | 3.623022 | -2.281897 | 3.095242 | 2.20565 | 12.88461 | 8.542037
2018-02-09 15:07 | 221625.7 | 3600.0009 | 5 | 25 | 3.611495 | -2.281905 | 3.095242 | 2.281708 | 12.88461 | 8.817162
2018-02-09 15:09 | 221745.7 | 3720.0009 | 5 | 25 | 3.599355 | -2.281909 | 3.095242 | 2.357761 | 12.88461 | 9.09137
2018-02-09 15:11 | 221865.7 | 3840.001 | 5 | 25 | 3.587084 | -2.28189 | 3.095242 | 2.433818 | 12.88461 | 9.364655
2018-02-09 15:13 | 221985.7 | 3960.0019 | 5 | 25 | 3.574973 | -2.28193 | 3.095242 | 2.509876 | 12.88461 | 9.637022
2018-02-09 15:15 | 222105.7 | 4080.0003 | 5 | 25 | 3.562385 | -2.281897 | 3.095242 | 2.585929 | 12.88461 | 9.908437
2018-02-09 15:17 | 222225.7 | 4200.0011 | 5 | 25 | 3.546961 | -2.281939 | 3.095242 | 2.661983 | 12.88461 | 10.17881
2018-02-09 15:19 | 222345.7 | 4320.001 | 5 | 25 | 3.526775 | -2.281928 | 3.095242 | 2.738039 | 12.88461 | 10.44784
2018-02-09 15:21 | 222465.7 | 4440.0009 | 5 | 25 | 3.501865 | -2.281976 | 3.095242 | 2.814095 | 12.88461 | 10.71516
2018-02-09 15:23 | 222585.7 | 4560.0012 | 5 | 25 | 3.468434 | -2.281951 | 3.095242 | 2.890152 | 12.88461 | 10.98031
2018-02-09 15:25 | 222705.7 | 4680.0013 | 5 | 25 | 3.411873 | -2.281992 | 3.095242 | 2.96621 | 12.88461 | 11.2422
2018-02-09 15:27 | 222825.7 | 4800.0006 | 5 | 25 | 3.266667 | -2.282007 | 3.095242 | 3.042268 | 12.88461 | 11.49712
2018-02-09 15:28 | 222905.5 | 4879.8843 | 5 | 25 | 2.999989 | -2.281965 | 3.095242 | 3.092899 | 12.88461 | 11.65711
2018-02-09 15:30 | 223025.6 | 120.0009 | 6 | 25 | 3.181147 | 0 | 3.095242 | 3.092899 | 12.88461 | 11.65711
2018-02-09 15:32 | 223145.6 | 240.0016 | 6 | 25 | 3.195997 | 0 | 3.095242 | 3.092899 | 12.88461 | 11.65711
2018-02-09 15:33 | 223205.6 | 300.0022 | 6 | 25 | 3.201293 | 0 | 3.095242 | 3.092899 | 12.88461 | 11.65711
2018-02-09 15:33 | 223205.6 | 0.0025 | 7 | 26 | 3.201224 | 0 | 0 | 0 | 0 | 0
2018-02-09 15:35 | 223325.7 | 120.0018 | 2 | 26 | 3.901471 | 4.889959 | 0.1623027 | 0 | 0.6090227 | 0
2018-02-09 15:37 | 223445.7 | 240.0002 | 2 | 26 | 3.960235 | 4.889898 | 0.3252718 | 0 | 1.250589 | 0
2018-02-09 15:39 | 223565.7 | 360.0016 | 2 | 26 | 3.997245 | 4.889866 | 0.4882524 | 0 | 1.899116 | 0
2018-02-09 15:41 | 223685.7 | 480.0016 | 2 | 26 | 4.028796 | 4.889908 | 0.6512339 | 0 | 2.553227 | 0
2018-02-09 15:43 | 223805.7 | 600.0011 | 2 | 26 | 4.056766 | 4.889908 | 0.8142105 | 0 | 3.212159 | 0
2018-02-09 15:45 | 223925.7 | 720.0021 | 2 | 26 | 4.08161 | 4.88991 | 0.9771973 | 0 | 3.875414 | 0
2018-02-09 15:47 | 224045.7 | 840.0014 | 2 | 26 | 4.105763 | 4.889887 | 1.140177 | 0 | 4.54258 | 0
2018-02-09 15:49 | 224165.7 | 960.0023 | 2 | 26 | 4.132915 | 4.889912 | 1.303161 | 0 | 5.21391 | 0
2018-02-09 15:51 | 224285.7 | 1080.0023 | 2 | 26 | 4.163797 | 4.889906 | 1.466144 | 0 | 5.889978 | 0
2018-02-09 15:53 | 224405.7 | 1200.0024 | 2 | 26 | 4.198129 | 4.889914 | 1.629125 | 0 | 6.571344 | 0
2018-02-09 15:55 | 224525.7 | 1320.0024 | 2 | 26 | 4.200403 | 4.241392 | 1.781489 | 0 | 7.211324 | 0
2018-02-09 15:57 | 224645.7 | 1440.0014 | 2 | 26 | 4.200375 | 3.642168 | 1.912697 | 0 | 7.762448 | 0
2018-02-09 15:59 | 224728 | 1522.342 | 2 | 26 | 4.200376 | 3.259974 | 1.99158 | 0 | 8.093787 | 0
2018-02-09 16:01 | 224848.1 | 120.0003 | 3 | 26 | 4.231199 | 3.260078 | 2.099803 | 0 | 8.549932 | 0
2018-02-09 16:03 | 224968.1 | 240.0004 | 3 | 26 | 4.263963 | 3.260126 | 2.208466 | 0 | 9.011476 | 0
2018-02-09 16:05 | 225088.1 | 360.0004 | 3 | 26 | 4.298913 | 3.26008 | 2.317125 | 0 | 9.47667 | 0
2018-02-09 16:07 | 225208.1 | 480.0004 | 3 | 26 | 4.335892 | 3.260107 | 2.425785 | 0 | 9.945784 | 0
2018-02-09 16:09 | 225328.1 | 600.0028 | 3 | 26 | 4.374482 | 3.260098 | 2.53445 | 0 | 10.41903 | 0
2018-02-09 16:11 | 225448.1 | 720.0013 | 3 | 26 | 4.400388 | 3.002054 | 2.641509 | 0 | 10.88921 | 0
2018-02-09 16:13 | 225568.1 | 840.0005 | 3 | 26 | 4.400388 | 2.466125 | 2.732227 | 0 | 11.2884 | 0
2018-02-09 16:15 | 225688.1 | 960.0021 | 3 | 26 | 4.400378 | 2.045414 | 2.80715 | 0 | 11.61809 | 0
2018-02-09 16:17 | 225808.1 | 1080.0006 | 3 | 26 | 4.400355 | 1.709076 | 2.869511 | 0 | 11.8925 | 0
2018-02-09 16:19 | 225928.1 | 1200.0006 | 3 | 26 | 4.400378 | 1.43924 | 2.921813 | 0 | 12.12265 | 0
2018-02-09 16:21 | 226048.1 | 1320.0014 | 3 | 26 | 4.400355 | 1.220404 | 2.966002 | 0 | 12.31709 | 0
2018-02-09 16:23 | 226168.1 | 1440.0024 | 3 | 26 | 4.40033 | 1.042343 | 3.003613 | 0 | 12.4826 | 0
2018-02-09 16:25 | 226288.1 | 1560.0007 | 3 | 26 | 4.400341 | 0.8969479 | 3.035859 | 0 | 12.62449 | 0
2018-02-09 16:27 | 226408.1 | 1680.0014 | 3 | 26 | 4.400341 | 0.7764797 | 3.063682 | 0 | 12.74692 | 0
2018-02-09 16:29 | 226528.1 | 1800.0007 | 3 | 26 | 4.400345 | 0.6760769 | 3.087828 | 0 | 12.85317 | 0
2018-02-09 16:29 | 226559.7 | 1831.6686 | 3 | 26 | 4.400329 | 0.6519947 | 3.093664 | 0 | 12.87885 | 0
2018-02-09 16:31 | 226679.8 | 120.001 | 4 | 26 | 4.358637 | 0 | 3.093664 | 0 | 12.87885 | 0
2018-02-09 16:33 | 226799.8 | 240.001 | 4 | 26 | 4.35551 | 0 | 3.093664 | 0 | 12.87885 | 0
2018-02-09 16:34 | 226859.8 | 300.0032 | 4 | 26 | 4.354556 | 0 | 3.093664 | 0 | 12.87885 | 0
2018-02-09 16:36 | 226979.9 | 120.0019 | 5 | 26 | 4.200375 | -2.281976 | 3.093664 | 0.07605547 | 12.87885 | 0.3210168
2018-02-09 16:38 | 227099.9 | 240.0003 | 5 | 26 | 4.170608 | -2.281953 | 3.093664 | 0.1521119 | 12.87885 | 0.6393345
2018-02-09 16:40 | 227219.9 | 360.0018 | 5 | 26 | 4.141936 | -2.281997 | 3.093664 | 0.2281737 | 12.87885 | 0.9554651
2018-02-09 16:42 | 227339.9 | 480.0004 | 5 | 26 | 4.113525 | -2.281972 | 3.093664 | 0.3042246 | 12.87885 | 1.269382
2018-02-09 16:44 | 227459.9 | 600.0006 | 5 | 26 | 4.085258 | -2.281961 | 3.093664 | 0.3802836 | 12.87885 | 1.581177
2018-02-09 16:46 | 227579.9 | 720.0012 | 5 | 26 | 4.057222 | -2.281982 | 3.093664 | 0.4563427 | 12.87885 | 1.890831
2018-02-09 16:48 | 227699.9 | 840.0005 | 5 | 26 | 4.029491 | -2.281946 | 3.093664 | 0.5324009 | 12.87885 | 2.198359
2018-02-09 16:50 | 227819.9 | 960.0006 | 5 | 26 | 4.002105 | -2.281939 | 3.093664 | 0.6084564 | 12.87885 | 2.50378
2018-02-09 16:52 | 227939.9 | 1080.0013 | 5 | 26 | 3.975194 | -2.281939 | 3.093664 | 0.6845164 | 12.87885 | 2.807153
2018-02-09 16:54 | 228059.9 | 1200.0006 | 5 | 26 | 3.948853 | -2.281976 | 3.093664 | 0.7605735 | 12.87885 | 3.108489
2018-02-09 16:56 | 228179.9 | 1320.0023 | 5 | 26 | 3.923249 | -2.282025 | 3.093664 | 0.8366286 | 12.87885 | 3.407841
2018-02-09 16:58 | 228299.9 | 1440.0008 | 5 | 26 | 3.898509 | -2.281978 | 3.093664 | 0.9126889 | 12.87885 | 3.705298
2018-02-09 17:00 | 228419.9 | 1560 | 5 | 26 | 3.874754 | -2.281969 | 3.093664 | 0.9887468 | 12.87885 | 4.0009
2018-02-09 17:02 | 228539.9 | 1680.0016 | 5 | 26 | 3.852068 | -2.281969 | 3.093664 | 1.064805 | 12.87885 | 4.294735
2018-02-09 17:04 | 228659.9 | 1800.0001 | 5 | 26 | 3.830439 | -2.281944 | 3.093664 | 1.140863 | 12.87885 | 4.586889
2018-02-09 17:06 | 228779.9 | 1920.0009 | 5 | 26 | 3.809856 | -2.281923 | 3.093664 | 1.216921 | 12.87885 | 4.877435
2018-02-09 17:08 | 228899.9 | 2040.001 | 5 | 26 | 3.790287 | -2.281946 | 3.093664 | 1.292979 | 12.87885 | 5.166452
2018-02-09 17:10 | 229019.9 | 2160.001 | 5 | 26 | 3.771775 | -2.282005 | 3.093664 | 1.369039 | 12.87885 | 5.454033
2018-02-09 17:12 | 229139.9 | 2280.0002 | 5 | 26 | 3.754284 | -2.281969 | 3.093664 | 1.445094 | 12.87885 | 5.740225
2018-02-09 17:14 | 229259.9 | 2400.0018 | 5 | 26 | 3.737673 | -2.281995 | 3.093664 | 1.521156 | 12.87885 | 6.025147
2018-02-09 17:16 | 229379.9 | 2520.0019 | 5 | 26 | 3.721903 | -2.281972 | 3.093664 | 1.597214 | 12.87885 | 6.308819
2018-02-09 17:18 | 229499.9 | 2640.0019 | 5 | 26 | 3.706996 | -2.281959 | 3.093664 | 1.673272 | 12.87885 | 6.591331
2018-02-09 17:20 | 229619.9 | 2760.0011 | 5 | 26 | 3.692953 | -2.281961 | 3.093664 | 1.749327 | 12.87885 | 6.872726
2018-02-09 17:22 | 229739.9 | 2880.0003 | 5 | 26 | 3.679836 | -2.28199 | 3.093664 | 1.825386 | 12.87885 | 7.153103
2018-02-09 17:24 | 229859.9 | 3000.001 | 5 | 26 | 3.667542 | -2.281992 | 3.093664 | 1.901442 | 12.87885 | 7.432503
2018-02-09 17:26 | 229979.9 | 3120.002 | 5 | 26 | 3.655912 | -2.28193 | 3.093664 | 1.977502 | 12.87885 | 7.711014
2018-02-09 17:28 | 230099.9 | 3240.0004 | 5 | 26 | 3.644733 | -2.281974 | 3.093664 | 2.053556 | 12.87885 | 7.988633
2018-02-09 17:30 | 230219.9 | 3360.0012 | 5 | 26 | 3.633776 | -2.281897 | 3.093664 | 2.129615 | 12.87885 | 8.26543
2018-02-09 17:32 | 230339.9 | 3480.0005 | 5 | 26 | 3.62271 | -2.281951 | 3.093664 | 2.205674 | 12.87885 | 8.54139
2018-02-09 17:34 | 230459.9 | 3600.0005 | 5 | 26 | 3.611196 | -2.281967 | 3.093664 | 2.281732 | 12.87885 | 8.816494
2018-02-09 17:36 | 230579.9 | 3720.0005 | 5 | 26 | 3.598995 | -2.281967 | 3.093664 | 2.35779 | 12.87885 | 9.090693
2018-02-09 17:38 | 230699.9 | 3840.0014 | 5 | 26 | 3.58674 | -2.281955 | 3.093664 | 2.433848 | 12.87885 | 9.363959
2018-02-09 17:40 | 230819.9 | 3960.0006 | 5 | 26 | 3.574642 | -2.281965 | 3.093664 | 2.509903 | 12.87885 | 9.636287
2018-02-09 17:42 | 230939.9 | 4080.0006 | 5 | 26 | 3.561982 | -2.281986 | 3.093664 | 2.585966 | 12.87885 | 9.907712
2018-02-09 17:44 | 231059.9 | 4200.0006 | 5 | 26 | 3.546477 | -2.281976 | 3.093664 | 2.662022 | 12.87885 | 10.17806
2018-02-09 17:46 | 231179.9 | 4320.0016 | 5 | 26 | 3.526203 | -2.281974 | 3.093664 | 2.738084 | 12.87885 | 10.44707
2018-02-09 17:48 | 231299.9 | 4440.0016 | 5 | 26 | 3.501169 | -2.282018 | 3.093664 | 2.814142 | 12.87885 | 10.71435
2018-02-09 17:50 | 231419.9 | 4560.0008 | 5 | 26 | 3.467415 | -2.282032 | 3.093664 | 2.8902 | 12.87885 | 10.97944
2018-02-09 17:52 | 231539.9 | 4680.0017 | 5 | 26 | 3.409963 | -2.282057 | 3.093664 | 2.966256 | 12.87885 | 11.24122
2018-02-09 17:54 | 231659.9 | 4800.0008 | 5 | 26 | 3.261709 | -2.282028 | 3.093664 | 3.042316 | 12.87885 | 11.4959
2018-02-09 17:55 | 231737.3 | 4877.4575 | 5 | 26 | 2.999994 | -2.282025 | 3.093664 | 3.091411 | 12.87885 | 11.65087
2018-02-09 17:57 | 231857.4 | 120.0002 | 6 | 26 | 3.181698 | 0 | 3.093664 | 3.091411 | 12.87885 | 11.65087
2018-02-09 17:59 | 231977.4 | 240.0018 | 6 | 26 | 3.196557 | 0 | 3.093664 | 3.091411 | 12.87885 | 11.65087
2018-02-09 18:00 | 232037.4 | 300.0041 | 6 | 26 | 3.201854 | 0 | 3.093664 | 3.091411 | 12.87885 | 11.65087
2018-02-09 18:00 | 232037.4 | 0.0024 | 7 | 27 | 3.201727 | 0 | 0 | 0 | 0 | 0
2018-02-09 18:02 | 232157.5 | 120.0004 | 2 | 27 | 3.902543 | 4.889931 | 0.1623074 | 0 | 0.6092112 | 0
2018-02-09 18:04 | 232277.5 | 240.001 | 2 | 27 | 3.961121 | 4.889975 | 0.3252832 | 0 | 1.250962 | 0
2018-02-09 18:06 | 232397.5 | 360.0011 | 2 | 27 | 3.998135 | 4.889978 | 0.4882644 | 0 | 1.899637 | 0
2018-02-09 18:08 | 232517.5 | 480.0012 | 2 | 27 | 4.029653 | 4.889984 | 0.6512387 | 0 | 2.553862 | 0
2018-02-09 18:10 | 232637.5 | 600.0014 | 2 | 27 | 4.057578 | 4.889959 | 0.8142289 | 0 | 3.212986 | 0
2018-02-09 18:12 | 232757.5 | 720.0004 | 2 | 27 | 4.082396 | 4.890017 | 0.9772037 | 0 | 3.876322 | 0
2018-02-09 18:14 | 232877.5 | 840.0004 | 2 | 27 | 4.106521 | 4.889988 | 1.140187 | 0 | 4.543629 | 0
2018-02-09 18:16 | 232997.5 | 960.0012 | 2 | 27 | 4.133681 | 4.889984 | 1.303179 | 0 | 5.21512 | 0
2018-02-09 18:18 | 233117.5 | 1080.002 | 2 | 27 | 4.164541 | 4.890024 | 1.466165 | 0 | 5.891319 | 0
2018-02-09 18:20 | 233237.5 | 1200.0012 | 2 | 27 | 4.198858 | 4.889961 | 1.629144 | 0 | 6.572802 | 0
2018-02-09 18:22 | 233357.5 | 1320.0021 | 2 | 27 | 4.200391 | 4.2314 | 1.781138 | 0 | 7.211231 | 0
2018-02-09 18:24 | 233477.5 | 1440.0029 | 2 | 27 | 4.200405 | 3.635683 | 1.912065 | 0 | 7.761172 | 0
2018-02-09 18:26 | 233560.4 | 1522.9659 | 2 | 27 | 4.200388 | 3.259991 | 1.991446 | 0 | 8.094603 | 0
2018-02-09 18:28 | 233680.5 | 120.001 | 3 | 27 | 4.228887 | 3.260115 | 2.099668 | 0 | 8.550614 | 0
2018-02-09 18:30 | 233800.5 | 240.0027 | 3 | 27 | 4.261716 | 3.260136 | 2.208334 | 0 | 9.011913 | 0
2018-02-09 18:32 | 233920.5 | 360.0014 | 3 | 27 | 4.296881 | 3.260141 | 2.31699 | 0 | 9.476864 | 0
2018-02-09 18:34 | 234040.5 | 480.002 | 3 | 27 | 4.334026 | 3.260096 | 2.42565 | 0 | 9.945763 | 0
2018-02-09 18:36 | 234160.5 | 600.0013 | 3 | 27 | 4.372817 | 3.260145 | 2.534309 | 0 | 10.41879 | 0
2018-02-09 18:38 | 234280.5 | 720.0005 | 3 | 27 | 4.400393 | 3.024654 | 2.641677 | 0 | 10.89021 | 0
2018-02-09 18:40 | 234400.5 | 840.0029 | 3 | 27 | 4.400375 | 2.476418 | 2.732914 | 0 | 11.29169 | 0
2018-02-09 18:42 | 234520.5 | 960.0014 | 3 | 27 | 4.400388 | 2.050526 | 2.80808 | 0 | 11.62245 | 0
2018-02-09 18:44 | 234640.5 | 1080.0022 | 3 | 27 | 4.400371 | 1.710115 | 2.870529 | 0 | 11.89725 | 0
2018-02-09 18:46 | 234760.5 | 1200.0022 | 3 | 27 | 4.400329 | 1.43709 | 2.922822 | 0 | 12.12735 | 0
2018-02-09 18:48 | 234880.5 | 1320.0023 | 3 | 27 | 4.400358 | 1.218048 | 2.966943 | 0 | 12.3215 | 0
2018-02-09 18:50 | 235000.5 | 1440.0023 | 3 | 27 | 4.400329 | 1.039366 | 3.004457 | 0 | 12.48658 | 0
2018-02-09 18:52 | 235120.5 | 1560.0023 | 3 | 27 | 4.400321 | 0.8936157 | 3.036593 | 0 | 12.62798 | 0
2018-02-09 18:54 | 235240.5 | 1680.0022 | 3 | 27 | 4.400335 | 0.7731266 | 3.064303 | 0 | 12.74992 | 0
2018-02-09 18:56 | 235360.5 | 1800.0024 | 3 | 27 | 4.400346 | 0.6729279 | 3.088344 | 0 | 12.85571 | 0
2018-02-09 18:56 | 235387.7 | 1827.239 | 3 | 27 | 4.400329 | 0.6519947 | 3.093353 | 0 | 12.87774 | 0
2018-02-09 18:58 | 235507.7 | 120.0015 | 4 | 27 | 4.35871 | 0 | 3.093353 | 0 | 12.87774 | 0
2018-02-09 19:00 | 235627.8 | 240.0031 | 4 | 27 | 4.355586 | 0 | 3.093353 | 0 | 12.87774 | 0
2018-02-09 19:01 | 235687.7 | 300.0007 | 4 | 27 | 4.354634 | 0 | 3.093353 | 0 | 12.87774 | 0
2018-02-09 19:03 | 235807.8 | 120.0017 | 5 | 27 | 4.200543 | -2.281944 | 3.093353 | 0.07605705 | 12.87774 | 0.3210356
2018-02-09 19:05 | 235927.8 | 240.0002 | 5 | 27 | 4.170755 | -2.281946 | 3.093353 | 0.1521122 | 12.87774 | 0.6393605
2018-02-09 19:07 | 236047.8 | 360.001 | 5 | 27 | 4.142102 | -2.281913 | 3.093353 | 0.2281679 | 12.87774 | 0.9554783
2018-02-09 19:09 | 236167.8 | 480.0027 | 5 | 27 | 4.113681 | -2.281959 | 3.093353 | 0.3042262 | 12.87774 | 1.269437
2018-02-09 19:11 | 236287.8 | 600.0011 | 5 | 27 | 4.085423 | -2.281893 | 3.093353 | 0.3802822 | 12.87774 | 1.581231
2018-02-09 19:13 | 236407.8 | 720.0003 | 5 | 27 | 4.057376 | -2.281916 | 3.093353 | 0.4563379 | 12.87774 | 1.890883
2018-02-09 19:15 | 236527.8 | 840.0004 | 5 | 27 | 4.029614 | -2.281913 | 3.093353 | 0.5323945 | 12.87774 | 2.198416
2018-02-09 19:17 | 236647.8 | 960.002 | 5 | 27 | 4.002213 | -2.281905 | 3.093353 | 0.6084515 | 12.87774 | 2.503852
2018-02-09 19:19 | 236767.8 | 1080.0015 | 5 | 27 | 3.975309 | -2.281939 | 3.093353 | 0.684509 | 12.87774 | 2.807224
2018-02-09 19:21 | 236887.8 | 1200.0004 | 5 | 27 | 3.948959 | -2.281919 | 3.093353 | 0.7605625 | 12.87774 | 3.108553
2018-02-09 19:23 | 237007.8 | 1320.0013 | 5 | 27 | 3.923322 | -2.281936 | 3.093353 | 0.8366186 | 12.87774 | 3.407916
2018-02-09 19:25 | 237127.8 | 1440.0013 | 5 | 27 | 3.89857 | -2.281886 | 3.093353 | 0.912675 | 12.87774 | 3.705363
2018-02-09 19:27 | 237247.8 | 1560.0021 | 5 | 27 | 3.87479 | -2.281918 | 3.093353 | 0.9887324 | 12.87774 | 4.000968
2018-02-09 19:29 | 237367.8 | 1680.0021 | 5 | 27 | 3.852108 | -2.281946 | 3.093353 | 1.064789 | 12.87774 | 4.294801
2018-02-09 19:31 | 237487.8 | 1800.0005 | 5 | 27 | 3.830472 | -2.281936 | 3.093353 | 1.140849 | 12.87774 | 4.586964
2018-02-09 19:33 | 237607.8 | 1920.0021 | 5 | 27 | 3.809878 | -2.281949 | 3.093353 | 1.216905 | 12.87774 | 4.877505
2018-02-09 19:35 | 237727.8 | 2040.0006 | 5 | 27 | 3.790308 | -2.281961 | 3.093353 | 1.292965 | 12.87774 | 5.166533
2018-02-09 19:37 | 237847.8 | 2160.0009 | 5 | 27 | 3.771801 | -2.281953 | 3.093353 | 1.369021 | 12.87774 | 5.454098
2018-02-09 19:39 | 237967.8 | 2280.0014 | 5 | 27 | 3.754281 | -2.281955 | 3.093353 | 1.445075 | 12.87774 | 5.740287
2018-02-09 19:41 | 238087.8 | 2400.0023 | 5 | 27 | 3.737667 | -2.281942 | 3.093353 | 1.52114 | 12.87774 | 6.025218
2018-02-09 19:43 | 238207.8 | 2520.0002 | 5 | 27 | 3.721894 | -2.281921 | 3.093353 | 1.597194 | 12.87774 | 6.308877
2018-02-09 19:45 | 238327.8 | 2640.0009 | 5 | 27 | 3.706944 | -2.281946 | 3.093353 | 1.673253 | 12.87774 | 6.591386
2018-02-09 19:47 | 238447.8 | 2760.0016 | 5 | 27 | 3.69291 | -2.281916 | 3.093353 | 1.749308 | 12.87774 | 6.87278
2018-02-09 19:49 | 238567.8 | 2880.0014 | 5 | 27 | 3.679785 | -2.281949 | 3.093353 | 1.825363 | 12.87774 | 7.153139
2018-02-09 19:51 | 238687.8 | 3000.0017 | 5 | 27 | 3.66748 | -2.281959 | 3.093353 | 1.901421 | 12.87774 | 7.432542
2018-02-09 19:53 | 238807.8 | 3120.0001 | 5 | 27 | 3.65583 | -2.281965 | 3.093353 | 1.977477 | 12.87774 | 7.71103
2018-02-09 19:55 | 238927.8 | 3240.001 | 5 | 27 | 3.644665 | -2.281928 | 3.093353 | 2.053533 | 12.87774 | 7.988649
2018-02-09 19:57 | 239047.8 | 3360.0026 | 5 | 27 | 3.633665 | -2.281949 | 3.093353 | 2.129592 | 12.87774 | 8.265442
2018-02-09 19:59 | 239167.8 | 3480.0009 | 5 | 27 | 3.622603 | -2.28189 | 3.093353 | 2.205647 | 12.87774 | 8.541381
2018-02-09 20:01 | 239287.8 | 3600.0003 | 5 | 27 | 3.611034 | -2.28194 | 3.093353 | 2.281706 | 12.87774 | 8.816477
2018-02-09 20:03 | 239407.8 | 3720.0004 | 5 | 27 | 3.598876 | -2.281921 | 3.093353 | 2.357762 | 12.87774 | 9.090659
2018-02-09 20:05 | 239527.8 | 3840.0004 | 5 | 27 | 3.586591 | -2.281902 | 3.093353 | 2.433819 | 12.87774 | 9.363909
2018-02-09 20:07 | 239647.8 | 3960.0012 | 5 | 27 | 3.574467 | -2.281959 | 3.093353 | 2.509874 | 12.87774 | 9.636223
2018-02-09 20:09 | 239767.8 | 4080.0004 | 5 | 27 | 3.561794 | -2.281942 | 3.093353 | 2.585934 | 12.87774 | 9.907623
2018-02-09 20:11 | 239887.8 | 4200.0005 | 5 | 27 | 3.546275 | -2.281982 | 3.093353 | 2.661991 | 12.87774 | 10.17796
2018-02-09 20:13 | 240007.8 | 4320.0005 | 5 | 27 | 3.52596 | -2.281974 | 3.093353 | 2.73805 | 12.87774 | 10.44694
2018-02-09 20:15 | 240127.8 | 4440.0005 | 5 | 27 | 3.500882 | -2.282005 | 3.093353 | 2.814106 | 12.87774 | 10.71419
2018-02-09 20:17 | 240247.8 | 4560.0005 | 5 | 27 | 3.466972 | -2.281953 | 3.093353 | 2.890164 | 12.87774 | 10.97926
2018-02-09 20:19 | 240367.8 | 4680.0013 | 5 | 27 | 3.409164 | -2.281986 | 3.093353 | 2.966223 | 12.87774 | 11.241
2018-02-09 20:21 | 240487.8 | 4800.0006 | 5 | 27 | 3.259984 | -2.282025 | 3.093353 | 3.042281 | 12.87774 | 11.49559
2018-02-09 20:23 | 240564.5 | 4876.7035 | 5 | 27 | 2.999959 | -2.282062 | 3.093353 | 3.090897 | 12.87774 | 11.64899
2018-02-09 20:25 | 240684.6 | 120.0015 | 6 | 27 | 3.181958 | 0 | 3.093353 | 3.090897 | 12.87774 | 11.64899
2018-02-09 20:27 | 240804.6 | 240.0015 | 6 | 27 | 3.19683 | 0 | 3.093353 | 3.090897 | 12.87774 | 11.64899
2018-02-09 20:28 | 240864.6 | 300.0038 | 6 | 27 | 3.202137 | 0 | 3.093353 | 3.090897 | 12.87774 | 11.64899
2018-02-09 20:28 | 240864.6 | 0.0024 | 7 | 28 | 3.202238 | 0 | 0 | 0 | 0 | 0
2018-02-09 20:30 | 240984.7 | 120.0019 | 2 | 28 | 3.902901 | 4.889967 | 0.1622924 | 0 | 0.6092145 | 0
2018-02-09 20:32 | 241104.7 | 240.0002 | 2 | 28 | 3.961382 | 4.889967 | 0.3252725 | 0 | 1.251029 | 0
2018-02-09 20:34 | 241224.7 | 360.0002 | 2 | 28 | 3.998368 | 4.889973 | 0.4882542 | 0 | 1.899747 | 0
2018-02-09 20:36 | 241344.7 | 480.001 | 2 | 28 | 4.029895 | 4.889973 | 0.6512386 | 0 | 2.554052 | 0
2018-02-09 20:38 | 241464.7 | 600.0019 | 2 | 28 | 4.057821 | 4.889988 | 0.8142232 | 0 | 3.213193 | 0
2018-02-09 20:40 | 241584.7 | 720.0018 | 2 | 28 | 4.082631 | 4.889959 | 0.9772012 | 0 | 3.876581 | 0
2018-02-09 20:42 | 241704.7 | 840.0018 | 2 | 28 | 4.106758 | 4.889994 | 1.140192 | 0 | 4.543953 | 0
2018-02-09 20:44 | 241824.7 | 960.0004 | 2 | 28 | 4.133909 | 4.889977 | 1.303171 | 0 | 5.215432 | 0
2018-02-09 20:46 | 241944.7 | 1080.0003 | 2 | 28 | 4.164784 | 4.889999 | 1.466151 | 0 | 5.891642 | 0
2018-02-09 20:48 | 242064.7 | 1200.0004 | 2 | 28 | 4.199154 | 4.890003 | 1.629138 | 0 | 6.573197 | 0
2018-02-09 20:50 | 242184.7 | 1320.0005 | 2 | 28 | 4.200405 | 4.226572 | 1.780941 | 0 | 7.210828 | 0
2018-02-09 20:52 | 242304.7 | 1440.0012 | 2 | 28 | 4.200372 | 3.630857 | 1.911714 | 0 | 7.760124 | 0
2018-02-09 20:53 | 242386.8 | 1522.0803 | 2 | 28 | 4.200388 | 3.259981 | 1.990206 | 0 | 8.089824 | 0
2018-02-09 20:55 | 242506.8 | 120.0035 | 3 | 28 | 4.228888 | 3.260162 | 2.09843 | 0 | 8.545838 | 0
2018-02-09 20:57 | 242626.8 | 240.0003 | 3 | 28 | 4.261714 | 3.260126 | 2.207084 | 0 | 9.007087 | 0
2018-02-09 20:59 | 242746.8 | 360.0019 | 3 | 28 | 4.296866 | 3.260132 | 2.31575 | 0 | 9.472078 | 0
2018-02-09 21:01 | 242866.8 | 480.0011 | 3 | 28 | 4.334029 | 3.26013 | 2.424409 | 0 | 9.940972 | 0
2018-02-09 21:03 | 242986.8 | 600.0004 | 3 | 28 | 4.372775 | 3.260105 | 2.533072 | 0 | 10.41401 | 0
2018-02-09 21:05 | 243106.8 | 720.0004 | 3 | 28 | 4.400389 | 3.025028 | 2.640448 | 0 | 10.88547 | 0
2018-02-09 21:07 | 243226.8 | 840.0013 | 3 | 28 | 4.400393 | 2.477596 | 2.731698 | 0 | 11.287 | 0
2018-02-09 21:09 | 243346.8 | 960.0006 | 3 | 28 | 4.400378 | 2.050152 | 2.806869 | 0 | 11.61778 | 0
2018-02-09 21:11 | 243466.8 | 1080.0005 | 3 | 28 | 4.400377 | 1.710625 | 2.869324 | 0 | 11.89261 | 0
2018-02-09 21:13 | 243586.8 | 1200.0005 | 3 | 28 | 4.400362 | 1.437778 | 2.921617 | 0 | 12.12272 | 0
2018-02-09 21:15 | 243706.8 | 1320.0022 | 3 | 28 | 4.400365 | 1.218163 | 2.965751 | 0 | 12.31692 | 0
2018-02-09 21:17 | 243826.8 | 1440.0007 | 3 | 28 | 4.400344 | 1.039816 | 3.003274 | 0 | 12.48203 | 0
2018-02-09 21:19 | 243946.8 | 1560.0021 | 3 | 28 | 4.400329 | 0.8934803 | 3.035415 | 0 | 12.62347 | 0
2018-02-09 21:21 | 244066.8 | 1680.0022 | 3 | 28 | 4.400351 | 0.7739315 | 3.063132 | 0 | 12.74543 | 0
2018-02-09 21:23 | 244186.8 | 1800.0006 | 3 | 28 | 4.400321 | 0.6725159 | 3.087178 | 0 | 12.85124 | 0
2018-02-09 21:23 | 244213.7 | 1826.918 | 3 | 28 | 4.400309 | 0.6519909 | 3.092129 | 0 | 12.87303 | 0
2018-02-09 21:25 | 244333.7 | 120.0016 | 4 | 28 | 4.358654 | 0 | 3.092129 | 0 | 12.87303 | 0
2018-02-09 21:27 | 244453.7 | 240.0008 | 4 | 28 | 4.355561 | 0 | 3.092129 | 0 | 12.87303 | 0
2018-02-09 21:28 | 244513.7 | 300.0046 | 4 | 28 | 4.354594 | 0 | 3.092129 | 0 | 12.87303 | 0
2018-02-09 21:30 | 244633.9 | 120.0028 | 5 | 28 | 4.200348 | -2.281944 | 3.092129 | 0.07605659 | 12.87303 | 0.3210189
2018-02-09 21:32 | 244753.8 | 240.0003 | 5 | 28 | 4.170539 | -2.28193 | 3.092129 | 0.1521119 | 12.87303 | 0.6393284
2018-02-09 21:34 | 244873.9 | 360.0019 | 5 | 28 | 4.141862 | -2.281936 | 3.092129 | 0.2281725 | 12.87303 | 0.9554498
2018-02-09 21:36 | 244993.8 | 480.0004 | 5 | 28 | 4.113436 | -2.281953 | 3.092129 | 0.3042285 | 12.87303 | 1.269381
2018-02-09 21:38 | 245113.8 | 600.0004 | 5 | 28 | 4.085181 | -2.281972 | 3.092129 | 0.3802874 | 12.87303 | 1.581169
2018-02-09 21:40 | 245233.9 | 720.0019 | 5 | 28 | 4.057111 | -2.281976 | 3.092129 | 0.4563454 | 12.87303 | 1.890811
2018-02-09 21:42 | 245353.9 | 840.002 | 5 | 28 | 4.029331 | -2.281957 | 3.092129 | 0.5324032 | 12.87303 | 2.198328
2018-02-09 21:44 | 245473.9 | 960.0013 | 5 | 28 | 4.001923 | -2.281986 | 3.092129 | 0.6084636 | 12.87303 | 2.503756
2018-02-09 21:46 | 245593.8 | 1080.0006 | 5 | 28 | 3.975007 | -2.281965 | 3.092129 | 0.6845222 | 12.87303 | 2.80711
2018-02-09 21:48 | 245713.9 | 1200.0022 | 5 | 28 | 3.948653 | -2.281974 | 3.092129 | 0.7605791 | 12.87303 | 3.10843
2018-02-09 21:50 | 245833.9 | 1320.0014 | 5 | 28 | 3.923039 | -2.28199 | 3.092129 | 0.8366404 | 12.87303 | 3.407791
2018-02-09 21:52 | 245953.9 | 1440.0015 | 5 | 28 | 3.898283 | -2.281976 | 3.092129 | 0.9126971 | 12.87303 | 3.705217
2018-02-09 21:54 | 246073.8 | 1560.0007 | 5 | 28 | 3.874509 | -2.281974 | 3.092129 | 0.9887528 | 12.87303 | 4.000793
2018-02-09 21:56 | 246193.9 | 1680.0015 | 5 | 28 | 3.851807 | -2.281974 | 3.092129 | 1.064815 | 12.87303 | 4.294625
2018-02-09 21:58 | 246313.9 | 1800.0016 | 5 | 28 | 3.83017 | -2.281953 | 3.092129 | 1.140869 | 12.87303 | 4.58674
2018-02-09 22:00 | 246433.8 | 1920.0008 | 5 | 28 | 3.809584 | -2.281972 | 3.092129 | 1.216926 | 12.87303 | 4.877265
2018-02-09 22:02 | 246553.9 | 2040.0017 | 5 | 28 | 3.789991 | -2.281969 | 3.092129 | 1.292986 | 12.87303 | 5.166268
2018-02-09 22:04 | 246673.9 | 2160.0009 | 5 | 28 | 3.771484 | -2.281936 | 3.092129 | 1.369043 | 12.87303 | 5.453814
2018-02-09 22:06 | 246793.9 | 2280.0016 | 5 | 28 | 3.753991 | -2.281959 | 3.092129 | 1.445102 | 12.87303 | 5.739999
2018-02-09 22:08 | 246913.8 | 2400 | 5 | 28 | 3.737386 | -2.28198 | 3.092129 | 1.521157 | 12.87303 | 6.024873
2018-02-09 22:10 | 247033.9 | 2520.0009 | 5 | 28 | 3.721627 | -2.281978 | 3.092129 | 1.597218 | 12.87303 | 6.308537
2018-02-09 22:12 | 247153.9 | 2640.0017 | 5 | 28 | 3.706697 | -2.281995 | 3.092129 | 1.673277 | 12.87303 | 6.591026
2018-02-09 22:14 | 247273.8 | 2760.0001 | 5 | 28 | 3.692648 | -2.281957 | 3.092129 | 1.749332 | 12.87303 | 6.872399
2018-02-09 22:16 | 247393.9 | 2880.001 | 5 | 28 | 3.679525 | -2.28194 | 3.092129 | 1.825394 | 12.87303 | 7.152765
2018-02-09 22:18 | 247513.9 | 3000.001 | 5 | 28 | 3.66721 | -2.281995 | 3.092129 | 1.901453 | 12.87303 | 7.432151
2018-02-09 22:20 | 247633.8 | 3120.0002 | 5 | 28 | 3.655598 | -2.281955 | 3.092129 | 1.97751 | 12.87303 | 7.710625
2018-02-09 22:22 | 247753.9 | 3240.0028 | 5 | 28 | 3.644404 | -2.281967 | 3.092129 | 2.05357 | 12.87303 | 7.988241
2018-02-09 22:24 | 247873.9 | 3360.0019 | 5 | 28 | 3.633446 | -2.281969 | 3.092129 | 2.129627 | 12.87303 | 8.265006
2018-02-09 22:26 | 247993.9 | 3480.0019 | 5 | 28 | 3.622357 | -2.281919 | 3.092129 | 2.205683 | 12.87303 | 8.540931
2018-02-09 22:28 | 248113.8 | 3600.0002 | 5 | 28 | 3.610799 | -2.281923 | 3.092129 | 2.281739 | 12.87303 | 8.815998
2018-02-09 22:30 | 248233.9 | 3720.0012 | 5 | 28 | 3.598609 | -2.281959 | 3.092129 | 2.357797 | 12.87303 | 9.090168
2018-02-09 22:32 | 248353.9 | 3840.0013 | 5 | 28 | 3.586316 | -2.281969 | 3.092129 | 2.433854 | 12.87303 | 9.3634
2018-02-09 22:34 | 248473.9 | 3960.0012 | 5 | 28 | 3.574196 | -2.281969 | 3.092129 | 2.509912 | 12.87303 | 9.635705
2018-02-09 22:36 | 248593.8 | 4080.0003 | 5 | 28 | 3.561512 | -2.281978 | 3.092129 | 2.585964 | 12.87303 | 9.907059
2018-02-09 22:38 | 248713.8 | 4200.0005 | 5 | 28 | 3.5459 | -2.281957 | 3.092129 | 2.662024 | 12.87303 | 10.17738
2018-02-09 22:40 | 248833.9 | 4320.0013 | 5 | 28 | 3.525524 | -2.281936 | 3.092129 | 2.738084 | 12.87303 | 10.44633
2018-02-09 22:42 | 248953.9 | 4440.0021 | 5 | 28 | 3.500321 | -2.281986 | 3.092129 | 2.814142 | 12.87303 | 10.71355
2018-02-09 22:44 | 249073.9 | 4560.0013 | 5 | 28 | 3.466156 | -2.281974 | 3.092129 | 2.890197 | 12.87303 | 10.97856
2018-02-09 22:46 | 249193.9 | 4680.0029 | 5 | 28 | 3.407607 | -2.281974 | 3.092129 | 2.966254 | 12.87303 | 11.24021
2018-02-09 22:48 | 249313.8 | 4800.0006 | 5 | 28 | 3.255924 | -2.281976 | 3.092129 | 3.042311 | 12.87303 | 11.49459
2018-02-09 22:50 | 249388.6 | 4874.7772 | 5 | 28 | 2.999999 | -2.28198 | 3.092129 | 3.089703 | 12.87303 | 11.644
2018-02-09 22:52 | 249508.7 | 120.0017 | 6 | 28 | 3.182208 | 0 | 3.092129 | 3.089703 | 12.87303 | 11.644
2018-02-09 22:54 | 249628.7 | 240.0002 | 6 | 28 | 3.1971 | 0 | 3.092129 | 3.089703 | 12.87303 | 11.644
2018-02-09 22:55 | 249688.7 | 300.0039 | 6 | 28 | 3.202425 | 0 | 3.092129 | 3.089703 | 12.87303 | 11.644
2018-02-09 22:55 | 249688.7 | 0.0024 | 7 | 29 | 3.202409 | 0 | 0 | 0 | 0 | 0
2018-02-09 22:57 | 249808.8 | 120.0018 | 2 | 29 | 3.903116 | 4.889961 | 0.1623056 | 0 | 0.609312 | 0
2018-02-09 22:59 | 249928.8 | 240.001 | 2 | 29 | 3.961505 | 4.889973 | 0.3252856 | 0 | 1.251152 | 0
2018-02-09 23:01 | 250048.8 | 360.0011 | 2 | 29 | 3.998478 | 4.890017 | 0.4882687 | 0 | 1.899894 | 0
2018-02-09 23:03 | 250168.8 | 480.0019 | 2 | 29 | 4.030037 | 4.88998 | 0.6512482 | 0 | 2.554197 | 0
2018-02-09 23:05 | 250288.8 | 600.0007 | 2 | 29 | 4.057934 | 4.889952 | 0.814231 | 0 | 3.213351 | 0
2018-02-09 23:07 | 250408.8 | 720.0011 | 2 | 29 | 4.082764 | 4.889977 | 0.9772184 | 0 | 3.876797 | 0
2018-02-09 23:09 | 250528.8 | 840.0013 | 2 | 29 | 4.106908 | 4.889994 | 1.140198 | 0 | 4.544149 | 0
2018-02-09 23:11 | 250648.8 | 960.002 | 2 | 29 | 4.134105 | 4.889977 | 1.303184 | 0 | 5.215681 | 0
2018-02-09 23:13 | 250768.8 | 1080.002 | 2 | 29 | 4.165038 | 4.890028 | 1.466171 | 0 | 5.891961 | 0
2018-02-09 23:15 | 250888.8 | 1200.0004 | 2 | 29 | 4.19941 | 4.889961 | 1.629144 | 0 | 6.5735 | 0
2018-02-09 23:17 | 251008.8 | 1320.0021 | 2 | 29 | 4.200408 | 4.222826 | 1.780804 | 0 | 7.210528 | 0
2018-02-09 23:19 | 251128.8 | 1440.0022 | 2 | 29 | 4.200386 | 3.627029 | 1.911442 | 0 | 7.759256 | 0
2018-02-09 23:20 | 251209.9 | 1521.0916 | 2 | 29 | 4.200377 | 3.259968 | 1.988947 | 0 | 8.084807 | 0
2018-02-09 23:22 | 251329.9 | 120.0003 | 3 | 29 | 4.228889 | 3.260124 | 2.097171 | 0 | 8.540829 | 0
2018-02-09 23:24 | 251449.9 | 240.0003 | 3 | 29 | 4.261726 | 3.260128 | 2.205834 | 0 | 9.002112 | 0
2018-02-09 23:26 | 251569.9 | 360.0003 | 3 | 29 | 4.296883 | 3.260139 | 2.314496 | 0 | 9.467092 | 0
2018-02-09 23:28 | 251689.9 | 480.0006 | 3 | 29 | 4.334041 | 3.260138 | 2.423157 | 0 | 9.935998 | 0
2018-02-09 23:30 | 251809.9 | 600.0004 | 3 | 29 | 4.372843 | 3.260189 | 2.531819 | 0 | 10.40904 | 0
2018-02-09 23:32 | 251929.9 | 720.0004 | 3 | 29 | 4.400393 | 3.02408 | 2.639179 | 0 | 10.88042 | 0
2018-02-09 23:34 | 252049.9 | 840.002 | 3 | 29 | 4.400392 | 2.476768 | 2.730396 | 0 | 11.28181 | 0
2018-02-09 23:36 | 252169.9 | 960.0005 | 3 | 29 | 4.400368 | 2.049847 | 2.805551 | 0 | 11.61253 | 0
2018-02-09 23:38 | 252289.9 | 1080.0021 | 3 | 29 | 4.400362 | 1.71031 | 2.868009 | 0 | 11.88736 | 0
2018-02-09 23:40 | 252409.9 | 1200.0021 | 3 | 29 | 4.400366 | 1.438646 | 2.920319 | 0 | 12.11754 | 0
2018-02-09 23:42 | 252529.9 | 1320.0004 | 3 | 29 | 4.400352 | 1.218954 | 2.964477 | 0 | 12.31186 | 0
2018-02-09 23:44 | 252649.9 | 1440.0021 | 3 | 29 | 4.400314 | 1.040201 | 3.002033 | 0 | 12.47712 | 0
2018-02-09 23:46 | 252769.9 | 1560.0013 | 3 | 29 | 4.400316 | 0.89431 | 3.034208 | 0 | 12.6187 | 0
2018-02-09 23:48 | 252889.9 | 1680.0022 | 3 | 29 | 4.400339 | 0.7745152 | 3.061957 | 0 | 12.7408 | 0
2018-02-09 23:50 | 253009.9 | 1800.0014 | 3 | 29 | 4.400324 | 0.6733532 | 3.086029 | 0 | 12.84673 | 0
2018-02-09 23:50 | 253038.4 | 1828.5476 | 3 | 29 | 4.400325 | 0.651989 | 3.091283 | 0 | 12.86985 | 0
2018-02-09 23:52 | 253158.5 | 120.0025 | 4 | 29 | 4.358654 | 0 | 3.091285 | 0 | 12.86985 | 0
2018-02-09 23:54 | 253278.5 | 240.0026 | 4 | 29 | 4.355567 | 0 | 3.091285 | 0 | 12.86985 | 0
2018-02-09 23:55 | 253338.5 | 300.004 | 4 | 29 | 4.35458 | 0 | 3.091285 | 0 | 12.86985 | 0
2018-02-09 23:57 | 253458.6 | 120.0003 | 5 | 29 | 4.200349 | -2.281884 | 3.091285 | 0.07605002 | 12.86985 | 0.3209901
2018-02-09 23:59 | 253578.6 | 240.0009 | 5 | 29 | 4.170576 | -2.281944 | 3.091285 | 0.1521068 | 12.86985 | 0.6393071
2018-02-10 00:01 | 253698.6 | 360.0011 | 5 | 29 | 4.141923 | -2.281939 | 3.091285 | 0.2281624 | 12.86985 | 0.9554098
2018-02-10 00:03 | 253818.6 | 480.0002 | 5 | 29 | 4.11349 | -2.281944 | 3.091285 | 0.3042184 | 12.86985 | 1.269345
2018-02-10 00:05 | 253938.6 | 600.0011 | 5 | 29 | 4.085241 | -2.281909 | 3.091285 | 0.3802767 | 12.86985 | 1.581134
2018-02-10 00:07 | 254058.6 | 720.0003 | 5 | 29 | 4.057197 | -2.281923 | 3.091285 | 0.4563316 | 12.86985 | 1.890769
2018-02-10 00:09 | 254178.6 | 840.002 | 5 | 29 | 4.029432 | -2.281879 | 3.091285 | 0.5323915 | 12.86985 | 2.198301
2018-02-10 00:11 | 254298.6 | 960.0003 | 5 | 29 | 4.002059 | -2.281878 | 3.091285 | 0.6084427 | 12.86985 | 2.5037
2018-02-10 00:13 | 254418.6 | 1080.0021 | 5 | 29 | 3.975124 | -2.281865 | 3.091285 | 0.6845043 | 12.86985 | 2.807075
2018-02-10 00:15 | 254538.6 | 1200.0013 | 5 | 29 | 3.94877 | -2.281909 | 3.091285 | 0.7605568 | 12.86985 | 3.108387
2018-02-10 00:17 | 254658.6 | 1320.002 | 5 | 29 | 3.923174 | -2.281888 | 3.091285 | 0.8366135 | 12.86985 | 3.40774
2018-02-10 00:19 | 254778.6 | 1440.0005 | 5 | 29 | 3.898426 | -2.281907 | 3.091285 | 0.9126693 | 12.86985 | 3.705173
2018-02-10 00:21 | 254898.6 | 1560.0006 | 5 | 29 | 3.87465 | -2.281874 | 3.091285 | 0.988726 | 12.86985 | 4.000762
2018-02-10 00:23 | 255018.6 | 1680.0011 | 5 | 29 | 3.851953 | -2.281921 | 3.091285 | 1.064783 | 12.86985 | 4.294588
2018-02-10 00:25 | 255138.6 | 1800.0005 | 5 | 29 | 3.830322 | -2.281911 | 3.091285 | 1.14084 | 12.86985 | 4.586724
2018-02-10 00:27 | 255258.6 | 1920.0022 | 5 | 29 | 3.809702 | -2.281919 | 3.091285 | 1.216894 | 12.86985 | 4.877246
2018-02-10 00:29 | 255378.6 | 2040.001 | 5 | 29 | 3.790136 | -2.281916 | 3.091285 | 1.29295 | 12.86985 | 5.166245
2018-02-10 00:31 | 255498.6 | 2160.0009 | 5 | 29 | 3.77163 | -2.28189 | 3.091285 | 1.369006 | 12.86985 | 5.453797
2018-02-10 00:33 | 255618.6 | 2280.0015 | 5 | 29 | 3.754109 | -2.281898 | 3.091285 | 1.44506 | 12.86985 | 5.739973
2018-02-10 00:35 | 255738.6 | 2400.0016 | 5 | 29 | 3.737511 | -2.281859 | 3.091285 | 1.521118 | 12.86985 | 6.024866
2018-02-10 00:37 | 255858.6 | 2520.0024 | 5 | 29 | 3.72175 | -2.281895 | 3.091285 | 1.597175 | 12.86985 | 6.308527
2018-02-10 00:39 | 255978.6 | 2640.0008 | 5 | 29 | 3.706818 | -2.281926 | 3.091285 | 1.67323 | 12.86985 | 6.591011
2018-02-10 00:41 | 256098.6 | 2760.0024 | 5 | 29 | 3.692796 | -2.281911 | 3.091285 | 1.749286 | 12.86985 | 6.872397
2018-02-10 00:43 | 256218.6 | 2880.0008 | 5 | 29 | 3.679655 | -2.281919 | 3.091285 | 1.825338 | 12.86985 | 7.152736
2018-02-10 00:45 | 256338.6 | 3000.0009 | 5 | 29 | 3.66736 | -2.281907 | 3.091285 | 1.901393 | 12.86985 | 7.432117
2018-02-10 00:47 | 256458.6 | 3120.0017 | 5 | 29 | 3.655709 | -2.281888 | 3.091285 | 1.977454 | 12.86985 | 7.710615
2018-02-10 00:49 | 256578.6 | 3240.0002 | 5 | 29 | 3.64449 | -2.281897 | 3.091285 | 2.053509 | 12.86985 | 7.988219
2018-02-10 00:51 | 256698.6 | 3360.0002 | 5 | 29 | 3.633473 | -2.281898 | 3.091285 | 2.129565 | 12.86985 | 8.264985
2018-02-10 00:53 | 256818.6 | 3480.0002 | 5 | 29 | 3.622335 | -2.281902 | 3.091285 | 2.205619 | 12.86985 | 8.540904
2018-02-10 00:55 | 256938.6 | 3600.0002 | 5 | 29 | 3.610734 | -2.281888 | 3.091285 | 2.281672 | 12.86985 | 8.81596
2018-02-10 00:57 | 257058.6 | 3720.0011 | 5 | 29 | 3.598505 | -2.281884 | 3.091285 | 2.357728 | 12.86985 | 9.090116
2018-02-10 00:59 | 257178.6 | 3840.0003 | 5 | 29 | 3.586189 | -2.281907 | 3.091285 | 2.433786 | 12.86985 | 9.363338
2018-02-10 01:01 | 257298.6 | 3960.0011 | 5 | 29 | 3.574031 | -2.281893 | 3.091285 | 2.509843 | 12.86985 | 9.635633
2018-02-10 01:03 | 257418.6 | 4080.002 | 5 | 29 | 3.561335 | -2.281905 | 3.091285 | 2.5859 | 12.86985 | 9.906987
2018-02-10 01:05 | 257538.6 | 4200.0012 | 5 | 29 | 3.545707 | -2.281909 | 3.091285 | 2.661956 | 12.86985 | 10.17728
2018-02-10 01:07 | 257658.6 | 4320.0004 | 5 | 29 | 3.525286 | -2.281926 | 3.091285 | 2.738013 | 12.86985 | 10.44621
2018-02-10 01:09 | 257778.6 | 4440.0021 | 5 | 29 | 3.500039 | -2.281946 | 3.091285 | 2.81407 | 12.86985 | 10.71341
2018-02-10 01:11 | 257898.6 | 4560.0029 | 5 | 29 | 3.465692 | -2.28199 | 3.091285 | 2.890124 | 12.86985 | 10.97839
2018-02-10 01:13 | 258018.6 | 4680.0021 | 5 | 29 | 3.406774 | -2.282002 | 3.091285 | 2.966182 | 12.86985 | 11.23999
2018-02-10 01:15 | 258138.6 | 4800.0013 | 5 | 29 | 3.253679 | -2.281957 | 3.091285 | 3.042237 | 12.86985 | 11.49426
2018-02-10 01:17 | 258212.3 | 4873.7099 | 5 | 29 | 2.999996 | -2.282005 | 3.091285 | 3.088953 | 12.86985 | 11.64146
2018-02-10 01:19 | 258332.3 | 120.0012 | 6 | 29 | 3.18205 | 0 | 3.091285 | 3.088953 | 12.86985 | 11.64146
2018-02-10 01:21 | 258452.3 | 240.0008 | 6 | 29 | 3.196943 | 0 | 3.091285 | 3.088953 | 12.86985 | 11.64146
2018-02-10 01:22 | 258512.3 | 300.003 | 6 | 29 | 3.202265 | 0 | 3.091285 | 3.088953 | 12.86985 | 11.64146
2018-02-10 01:22 | 258512.3 | 0.0024 | 7 | 30 | 3.20237 | 0 | 0 | 0 | 0 | 0
2018-02-10 01:24 | 258632.4 | 120.0002 | 2 | 30 | 3.902694 | 4.889914 | 0.162304 | 0 | 0.6092449 | 0
2018-02-10 01:26 | 258752.4 | 240.0003 | 2 | 30 | 3.961113 | 4.88991 | 0.3252815 | 0 | 1.251009 | 0
2018-02-10 01:28 | 258872.4 | 360.0002 | 2 | 30 | 3.998093 | 4.88994 | 0.4882557 | 0 | 1.899652 | 0
2018-02-10 01:30 | 258992.4 | 480.0008 | 2 | 30 | 4.029636 | 4.889923 | 0.6512371 | 0 | 2.553896 | 0
2018-02-10 01:32 | 259112.4 | 600.0004 | 2 | 30 | 4.057528 | 4.889889 | 0.8142233 | 0 | 3.212995 | 0
2018-02-10 01:34 | 259232.4 | 720.002 | 2 | 30 | 4.082338 | 4.889925 | 0.9772052 | 0 | 3.876348 | 0
2018-02-10 01:36 | 259352.4 | 840.0011 | 2 | 30 | 4.106454 | 4.889935 | 1.140186 | 0 | 4.543633 | 0
2018-02-10 01:38 | 259472.4 | 960.0011 | 2 | 30 | 4.133729 | 4.889927 | 1.303172 | 0 | 5.215099 | 0
2018-02-10 01:40 | 259592.4 | 1080.002 | 2 | 30 | 4.164698 | 4.889971 | 1.466155 | 0 | 5.891302 | 0
2018-02-10 01:42 | 259712.4 | 1200.0004 | 2 | 30 | 4.199198 | 4.88994 | 1.629128 | 0 | 6.5728 | 0
2018-02-10 01:44 | 259832.4 | 1320.0013 | 2 | 30 | 4.200378 | 4.223186 | 1.780874 | 0 | 7.21019 | 0
2018-02-10 01:46 | 259952.4 | 1440.0005 | 2 | 30 | 4.200367 | 3.627581 | 1.911541 | 0 | 7.759042 | 0
2018-02-10 01:47 | 260033.8 | 1521.3722 | 2 | 30 | 4.200392 | 3.259995 | 1.989319 | 0 | 8.085737 | 0
2018-02-10 01:49 | 260153.8 | 120.0011 | 3 | 30 | 4.22892 | 3.260118 | 2.097545 | 0 | 8.541768 | 0
2018-02-10 01:51 | 260273.8 | 240.0011 | 3 | 30 | 4.261784 | 3.260151 | 2.206205 | 0 | 9.003043 | 0
2018-02-10 01:53 | 260393.8 | 360.0004 | 3 | 30 | 4.296929 | 3.260061 | 2.31486 | 0 | 9.468 | 0
2018-02-10 01:55 | 260513.8 | 480.0012 | 3 | 30 | 4.334148 | 3.26008 | 2.423521 | 0 | 9.936915 | 0
2018-02-10 01:57 | 260633.8 | 600.002 | 3 | 30 | 4.372941 | 3.26008 | 2.532186 | 0 | 10.40998 | 0
2018-02-10 01:59 | 260753.8 | 720.0004 | 3 | 30 | 4.400396 | 3.022375 | 2.639528 | 0 | 10.88129 | 0
2018-02-10 02:01 | 260873.8 | 840.0005 | 3 | 30 | 4.40038 | 2.474606 | 2.730688 | 0 | 11.28243 | 0
2018-02-10 02:03 | 260993.8 | 960.0012 | 3 | 30 | 4.400385 | 2.048159 | 2.805784 | 0 | 11.61289 | 0
2018-02-10 02:05 | 261113.8 | 1080.0005 | 3 | 30 | 4.400361 | 1.708408 | 2.868175 | 0 | 11.88743 | 0
2018-02-10 02:07 | 261233.8 | 1200.0021 | 3 | 30 | 4.400358 | 1.435871 | 2.920422 | 0 | 12.11733 | 0
2018-02-10 02:09 | 261353.8 | 1320.0006 | 3 | 30 | 4.400355 | 1.216494 | 2.964506 | 0 | 12.31132 | 0
2018-02-10 02:11 | 261473.8 | 1440.0006 | 3 | 30 | 4.400355 | 1.039043 | 3.001991 | 0 | 12.47626 | 0
2018-02-10 02:13 | 261593.8 | 1560.0012 | 3 | 30 | 4.400368 | 0.8932552 | 3.034097 | 0 | 12.61754 | 0
2018-02-10 02:15 | 261713.8 | 1680.0015 | 3 | 30 | 4.400336 | 0.7719822 | 3.061782 | 0 | 12.73937 | 0
2018-02-10 02:17 | 261833.8 | 1800.0015 | 3 | 30 | 4.400286 | 0.6709614 | 3.085794 | 0 | 12.84503 | 0
2018-02-10 02:17 | 261860 | 1826.1676 | 3 | 30 | 4.400339 | 0.6519947 | 3.090604 | 0 | 12.86619 | 0
2018-02-10 02:19 | 261980 | 120.0002 | 4 | 30 | 4.358677 | 0 | 3.090604 | 0 | 12.86619 | 0
2018-02-10 02:21 | 262100 | 240.001 | 4 | 30 | 4.355584 | 0 | 3.090604 | 0 | 12.86619 | 0
2018-02-10 02:22 | 262160.1 | 300.0024 | 4 | 30 | 4.354632 | 0 | 3.090604 | 0 | 12.86619 | 0
2018-02-10 02:24 | 262280.1 | 120.0011 | 5 | 30 | 4.200292 | -2.281878 | 3.090604 | 0.0760555 | 12.86619 | 0.3210099
2018-02-10 02:26 | 262400.1 | 240.0011 | 5 | 30 | 4.170517 | -2.281837 | 3.090604 | 0.1521116 | 12.86619 | 0.6393205
2018-02-10 02:28 | 262520.1 | 360.0012 | 5 | 30 | 4.141858 | -2.281902 | 3.090604 | 0.2281614 | 12.86619 | 0.9553958
2018-02-10 02:30 | 262640.1 | 480.0004 | 5 | 30 | 4.113415 | -2.281907 | 3.090604 | 0.3042198 | 12.86619 | 1.269336
2018-02-10 02:32 | 262760.1 | 600.0014 | 5 | 30 | 4.085164 | -2.281921 | 3.090604 | 0.3802744 | 12.86619 | 1.581105
2018-02-10 02:34 | 262880.1 | 720.0014 | 5 | 30 | 4.057106 | -2.281853 | 3.090604 | 0.4563305 | 12.86619 | 1.890737
2018-02-10 02:36 | 263000.1 | 840.0021 | 5 | 30 | 4.029332 | -2.281918 | 3.090604 | 0.5323846 | 12.86619 | 2.198239
2018-02-10 02:38 | 263120.1 | 960.0005 | 5 | 30 | 4.001914 | -2.281907 | 3.090604 | 0.6084433 | 12.86619 | 2.50366
2018-02-10 02:40 | 263240.1 | 1080.0006 | 5 | 30 | 3.975001 | -2.281888 | 3.090604 | 0.6844969 | 12.86619 | 2.806994
2018-02-10 02:42 | 263360.1 | 1200.0014 | 5 | 30 | 3.948639 | -2.281932 | 3.090604 | 0.7605533 | 12.86619 | 3.108312
2018-02-10 02:44 | 263480.1 | 1320.0003 | 5 | 30 | 3.923038 | -2.281897 | 3.090604 | 0.8366088 | 12.86619 | 3.407649
2018-02-10 02:46 | 263600.1 | 1440.0016 | 5 | 30 | 3.898269 | -2.281909 | 3.090604 | 0.9126669 | 12.86619 | 3.70508
2018-02-10 02:48 | 263720.1 | 1560.0001 | 5 | 30 | 3.874506 | -2.281878 | 3.090604 | 0.9887193 | 12.86619 | 4.000642
2018-02-10 02:50 | 263840.1 | 1680.0006 | 5 | 30 | 3.851785 | -2.28187 | 3.090604 | 1.064777 | 12.86619 | 4.294456
2018-02-10 02:52 | 263960.1 | 1800.0022 | 5 | 30 | 3.830155 | -2.281897 | 3.090604 | 1.140834 | 12.86619 | 4.586582
2018-02-10 02:54 | 264080.1 | 1920.0006 | 5 | 30 | 3.809552 | -2.281928 | 3.090604 | 1.216884 | 12.86619 | 4.877076
2018-02-10 02:56 | 264200.1 | 2040.0013 | 5 | 30 | 3.789979 | -2.28187 | 3.090604 | 1.292943 | 12.86619 | 5.166077
2018-02-10 02:58 | 264320.1 | 2160.0004 | 5 | 30 | 3.771453 | -2.281898 | 3.090604 | 1.368997 | 12.86619 | 5.453607
2018-02-10 03:00 | 264440.1 | 2280.0014 | 5 | 30 | 3.753958 | -2.281853 | 3.090604 | 1.445053 | 12.86619 | 5.739778
2018-02-10 03:02 | 264560.1 | 2400.0015 | 5 | 30 | 3.737352 | -2.281867 | 3.090604 | 1.521106 | 12.86619 | 6.02464
2018-02-10 03:04 | 264680.1 | 2520.0008 | 5 | 30 | 3.721579 | -2.2819 | 3.090604 | 1.597165 | 12.86619 | 6.308293
2018-02-10 03:06 | 264800.1 | 2640.0007 | 5 | 30 | 3.706658 | -2.281893 | 3.090604 | 1.673218 | 12.86619 | 6.590758
2018-02-10 03:08 | 264920.1 | 2760.0017 | 5 | 30 | 3.69262 | -2.281867 | 3.090604 | 1.749275 | 12.86619 | 6.872137
2018-02-10 03:10 | 265040.1 | 2880.0017 | 5 | 30 | 3.679471 | -2.281849 | 3.090604 | 1.82533 | 12.86619 | 7.152474
2018-02-10 03:12 | 265160.1 | 3000.0017 | 5 | 30 | 3.667168 | -2.281886 | 3.090604 | 1.901386 | 12.86619 | 7.431849
2018-02-10 03:14 | 265280.1 | 3120.0018 | 5 | 30 | 3.655525 | -2.281867 | 3.090604 | 1.977444 | 12.86619 | 7.710319
2018-02-10 03:16 | 265400.1 | 3240.0008 | 5 | 30 | 3.644307 | -2.281893 | 3.090604 | 2.053495 | 12.86619 | 7.987896
2018-02-10 03:18 | 265520.1 | 3360.0018 | 5 | 30 | 3.633278 | -2.281926 | 3.090604 | 2.129553 | 12.86619 | 8.264655
2018-02-10 03:20 | 265640.1 | 3480.0011 | 5 | 30 | 3.622146 | -2.281905 | 3.090604 | 2.205608 | 12.86619 | 8.540564
2018-02-10 03:22 | 265760.1 | 3600.0019 | 5 | 30 | 3.610539 | -2.281907 | 3.090604 | 2.281662 | 12.86619 | 8.815603
2018-02-10 03:24 | 265880.1 | 3720.001 | 5 | 30 | 3.598302 | -2.281949 | 3.090604 | 2.357719 | 12.86619 | 9.089749
2018-02-10 03:26 | 266000.1 | 3840.0011 | 5 | 30 | 3.585961 | -2.281919 | 3.090604 | 2.433775 | 12.86619 | 9.362949
2018-02-10 03:28 | 266120.1 | 3960.0004 | 5 | 30 | 3.573802 | -2.281884 | 3.090604 | 2.509829 | 12.86619 | 9.635216
2018-02-10 03:30 | 266240.1 | 4080.002 | 5 | 30 | 3.561092 | -2.281959 | 3.090604 | 2.585886 | 12.86619 | 9.906557
2018-02-10 03:32 | 266360.1 | 4200.0011 | 5 | 30 | 3.545454 | -2.281959 | 3.090604 | 2.661943 | 12.86619 | 10.17684
2018-02-10 03:34 | 266480.1 | 4320.0013 | 5 | 30 | 3.525008 | -2.281961 | 3.090604 | 2.738003 | 12.86619 | 10.44575
2018-02-10 03:36 | 266600.1 | 4440.0012 | 5 | 30 | 3.499679 | -2.281949 | 3.090604 | 2.814058 | 12.86619 | 10.71292
2018-02-10 03:38 | 266720.1 | 4560.0021 | 5 | 30 | 3.465163 | -2.281967 | 3.090604 | 2.890115 | 12.86619 | 10.97788
2018-02-10 03:40 | 266840.1 | 4680.0012 | 5 | 30 | 3.405775 | -2.281992 | 3.090604 | 2.966169 | 12.86619 | 11.23941
2018-02-10 03:42 | 266960.1 | 4800.0022 | 5 | 30 | 3.251471 | -2.281942 | 3.090604 | 3.042226 | 12.86619 | 11.49357
2018-02-10 03:44 | 267032.9 | 4872.7651 | 5 | 30 | 2.999984 | -2.282018 | 3.090604 | 3.088347 | 12.86619 | 11.63883
2018-02-10 03:46 | 267153 | 120.002 | 6 | 30 | 3.182375 | 0 | 3.090604 | 3.088347 | 12.86619 | 11.63883
2018-02-10 03:48 | 267273 | 240.002 | 6 | 30 | 3.19732 | 0 | 3.090604 | 3.088347 | 12.86619 | 11.63883
2018-02-10 03:49 | 267333 | 300.0044 | 6 | 30 | 3.202649 | 0 | 3.090604 | 3.088347 | 12.86619 | 11.63883
2018-02-10 03:49 | 267333 | 0.0023 | 7 | 31 | 3.202693 | 0 | 0 | 0 | 0 | 0
2018-02-10 03:51 | 267453.1 | 120.0003 | 2 | 31 | 3.903025 | 4.889933 | 0.1622962 | 6.04e-10 | 0.6092822 | 1.934e-09
2018-02-10 03:53 | 267573.1 | 240.0007 | 2 | 31 | 3.961322 | 4.889969 | 0.3252846 | 6.04e-10 | 1.251134 | 1.934e-09
2018-02-10 03:55 | 267693.1 | 360.0018 | 2 | 31 | 3.998297 | 4.889938 | 0.4882606 | 6.04e-10 | 1.899818 | 1.934e-09
2018-02-10 03:57 | 267813.1 | 480.0019 | 2 | 31 | 4.029832 | 4.889915 | 0.6512414 | 6.04e-10 | 2.554095 | 1.934e-09
2018-02-10 03:59 | 267933.1 | 600.0011 | 2 | 31 | 4.057756 | 4.889929 | 0.8142157 | 6.04e-10 | 3.213183 | 1.934e-09
2018-02-10 04:01 | 268053.1 | 720.002 | 2 | 31 | 4.082598 | 4.889902 | 0.9772003 | 6.04e-10 | 3.876589 | 1.934e-09
2018-02-10 04:03 | 268173.1 | 840.0012 | 2 | 31 | 4.106802 | 4.889891 | 1.140181 | 6.04e-10 | 4.543922 | 1.934e-09
2018-02-10 04:05 | 268293.1 | 960.0013 | 2 | 31 | 4.134036 | 4.889956 | 1.303165 | 6.04e-10 | 5.215431 | 1.934e-09
2018-02-10 04:07 | 268413.1 | 1080.0013 | 2 | 31 | 4.165035 | 4.889946 | 1.466152 | 6.04e-10 | 5.891704 | 1.934e-09
2018-02-10 04:09 | 268533.1 | 1200.0006 | 2 | 31 | 4.19948 | 4.889938 | 1.629129 | 6.04e-10 | 6.573266 | 1.934e-09
2018-02-10 04:11 | 268653.1 | 1320.0006 | 2 | 31 | 4.200366 | 4.218742 | 1.780724 | 6.04e-10 | 7.210021 | 1.934e-09
2018-02-10 04:13 | 268773.1 | 1440.0015 | 2 | 31 | 4.200382 | 3.623907 | 1.911257 | 6.04e-10 | 7.758313 | 1.934e-09
2018-02-10 04:14 | 268853.3 | 1520.2652 | 2 | 31 | 4.200363 | 3.259983 | 1.987943 | 6.04e-10 | 8.080422 | 1.934e-09
2018-02-10 04:16 | 268973.3 | 120.001 | 3 | 31 | 4.228894 | 3.260065 | 2.096163 | 6.04e-10 | 8.536424 | 1.934e-09
2018-02-10 04:18 | 269093.3 | 240.0003 | 3 | 31 | 4.261748 | 3.260082 | 2.204824 | 6.04e-10 | 8.997703 | 1.934e-09
2018-02-10 04:20 | 269213.3 | 360.0011 | 3 | 31 | 4.296936 | 3.260092 | 2.313487 | 6.04e-10 | 9.462687 | 1.934e-09
2018-02-10 04:22 | 269333.3 | 480.0004 | 3 | 31 | 4.334113 | 3.260092 | 2.422146 | 6.04e-10 | 9.931592 | 1.934e-09
2018-02-10 04:24 | 269453.3 | 600.0012 | 3 | 31 | 4.372879 | 3.260118 | 2.530806 | 6.04e-10 | 10.40463 | 1.934e-09
2018-02-10 04:26 | 269573.3 | 720.0012 | 3 | 31 | 4.40038 | 3.023323 | 2.638163 | 6.04e-10 | 10.87601 | 1.934e-09
2018-02-10 04:28 | 269693.3 | 840.0019 | 3 | 31 | 4.400397 | 2.476067 | 2.729364 | 6.04e-10 | 11.27733 | 1.934e-09
2018-02-10 04:30 | 269813.3 | 960.0005 | 3 | 31 | 4.400362 | 2.048409 | 2.804493 | 6.04e-10 | 11.60792 | 1.934e-09
2018-02-10 04:32 | 269933.3 | 1080.0005 | 3 | 31 | 4.400355 | 1.708456 | 2.866901 | 6.04e-10 | 11.88254 | 1.934e-09
2018-02-10 04:34 | 270053.3 | 1200.0004 | 3 | 31 | 4.400351 | 1.435953 | 2.91915 | 6.04e-10 | 12.11245 | 1.934e-09
2018-02-10 04:36 | 270173.3 | 1320.0005 | 3 | 31 | 4.400362 | 1.217211 | 2.96324 | 6.04e-10 | 12.30647 | 1.934e-09
2018-02-10 04:38 | 270293.3 | 1440.0014 | 3 | 31 | 4.400363 | 1.039255 | 3.00073 | 6.04e-10 | 12.47144 | 1.934e-09
2018-02-10 04:40 | 270413.3 | 1560.0022 | 3 | 31 | 4.400335 | 0.8926239 | 3.032841 | 6.04e-10 | 12.61274 | 1.934e-09
2018-02-10 04:42 | 270533.3 | 1680.0015 | 3 | 31 | 4.400315 | 0.7724838 | 3.060534 | 6.04e-10 | 12.73459 | 1.934e-09
2018-02-10 04:44 | 270653.3 | 1800.0023 | 3 | 31 | 4.400321 | 0.6722126 | 3.084562 | 6.04e-10 | 12.84032 | 1.934e-09
2018-02-10 04:44 | 270680.6 | 1827.2924 | 3 | 31 | 4.400325 | 0.6519985 | 3.089577 | 6.04e-10 | 12.86239 | 1.934e-09
2018-02-10 04:46 | 270800.7 | 120 | 4 | 31 | 4.358651 | 0 | 3.089577 | 6.04e-10 | 12.86239 | 1.934e-09
2018-02-10 04:48 | 270920.7 | 240.0001 | 4 | 31 | 4.355568 | 0 | 3.089577 | 6.04e-10 | 12.86239 | 1.934e-09
2018-02-10 04:49 | 270980.7 | 300.0015 | 4 | 31 | 4.354599 | 0 | 3.089577 | 6.04e-10 | 12.86239 | 1.934e-09
2018-02-10 04:51 | 271100.8 | 120.0019 | 5 | 31 | 4.200169 | -2.281911 | 3.089577 | 0.07605305 | 12.86239 | 0.3209897
2018-02-10 04:53 | 271220.8 | 240.0003 | 5 | 31 | 4.170393 | -2.281916 | 3.089577 | 0.1521101 | 12.86239 | 0.6392947
2018-02-10 04:55 | 271340.8 | 360.0002 | 5 | 31 | 4.141743 | -2.281934 | 3.089577 | 0.2281673 | 12.86239 | 0.9553919
2018-02-10 04:57 | 271460.8 | 480.0011 | 5 | 31 | 4.11332 | -2.281921 | 3.089577 | 0.3042151 | 12.86239 | 1.26928
2018-02-10 04:59 | 271580.8 | 600.0004 | 5 | 31 | 4.085026 | -2.281909 | 3.089577 | 0.3802787 | 12.86239 | 1.581077
2018-02-10 05:01 | 271700.8 | 720.0004 | 5 | 31 | 4.05699 | -2.281942 | 3.089577 | 0.4563359 | 12.86239 | 1.890706
2018-02-10 05:03 | 271820.8 | 840.0003 | 5 | 31 | 4.029207 | -2.281923 | 3.089577 | 0.5323935 | 12.86239 | 2.198213
2018-02-10 05:05 | 271940.8 | 960.0012 | 5 | 31 | 4.001796 | -2.281905 | 3.089577 | 0.6084529 | 12.86239 | 2.503627
2018-02-10 05:07 | 272060.8 | 1080.0001 | 5 | 31 | 3.974847 | -2.281934 | 3.089577 | 0.68451 | 12.86239 | 2.806964
2018-02-10 05:09 | 272180.8 | 1200.0004 | 5 | 31 | 3.948493 | -2.281959 | 3.089577 | 0.7605677 | 12.86239 | 3.108276
2018-02-10 05:11 | 272300.8 | 1320.002 | 5 | 31 | 3.922871 | -2.281921 | 3.089577 | 0.8366239 | 12.86239 | 3.407603
2018-02-10 05:13 | 272420.8 | 1440.0005 | 5 | 31 | 3.898078 | -2.281949 | 3.089577 | 0.9126824 | 12.86239 | 3.705022
2018-02-10 05:15 | 272540.8 | 1560 | 5 | 31 | 3.874302 | -2.281953 | 3.089577 | 0.9887365 | 12.86239 | 4.000576
2018-02-10 05:17 | 272660.8 | 1680.002 | 5 | 31 | 3.851571 | -2.281898 | 3.089577 | 1.064795 | 12.86239 | 4.294381
2018-02-10 05:19 | 272780.8 | 1800.0021 | 5 | 31 | 3.829901 | -2.281918 | 3.089577 | 1.140854 | 12.86239 | 4.586497
2018-02-10 05:21 | 272900.8 | 1920.0022 | 5 | 31 | 3.809294 | -2.281921 | 3.089577 | 1.216912 | 12.86239 | 4.877001
2018-02-10 05:23 | 273020.8 | 2040.0005 | 5 | 31 | 3.789727 | -2.281926 | 3.089577 | 1.292967 | 12.86239 | 5.165966
2018-02-10 05:25 | 273140.8 | 2160.0015 | 5 | 31 | 3.771215 | -2.281951 | 3.089577 | 1.369024 | 12.86239 | 5.453489
2018-02-10 05:27 | 273260.8 | 2280.0017 | 5 | 31 | 3.753742 | -2.281918 | 3.089577 | 1.44508 | 12.86239 | 5.739643
2018-02-10 05:29 | 273380.8 | 2400.0003 | 5 | 31 | 3.737126 | -2.281916 | 3.089577 | 1.521133 | 12.86239 | 6.024489
2018-02-10 05:31 | 273500.8 | 2520.0009 | 5 | 31 | 3.721369 | -2.281902 | 3.089577 | 1.597191 | 12.86239 | 6.308124
2018-02-10 05:33 | 273620.8 | 2640.0023 | 5 | 31 | 3.706482 | -2.281923 | 3.089577 | 1.67325 | 12.86239 | 6.590595
2018-02-10 05:35 | 273740.8 | 2760.0017 | 5 | 31 | 3.692468 | -2.281919 | 3.089577 | 1.749303 | 12.86239 | 6.871947
2018-02-10 05:37 | 273860.8 | 2880.0016 | 5 | 31 | 3.679354 | -2.281905 | 3.089577 | 1.825359 | 12.86239 | 7.152275
2018-02-10 05:39 | 273980.8 | 3000.0016 | 5 | 31 | 3.667046 | -2.281907 | 3.089577 | 1.901414 | 12.86239 | 7.431638
2018-02-10 05:41 | 274100.8 | 3120.0025 | 5 | 31 | 3.655392 | -2.281884 | 3.089577 | 1.977471 | 12.86239 | 7.710095
2018-02-10 05:43 | 274220.8 | 3240.0017 | 5 | 31 | 3.644166 | -2.281905 | 3.089577 | 2.053528 | 12.86239 | 7.987682
2018-02-10 05:45 | 274340.8 | 3360.0009 | 5 | 31 | 3.63313 | -2.281893 | 3.089577 | 2.129584 | 12.86239 | 8.264424
2018-02-10 05:47 | 274460.8 | 3480.0002 | 5 | 31 | 3.621966 | -2.281884 | 3.089577 | 2.20564 | 12.86239 | 8.540321
2018-02-10 05:49 | 274580.8 | 3600.0002 | 5 | 31 | 3.610333 | -2.281893 | 3.089577 | 2.281694 | 12.86239 | 8.815346
2018-02-10 05:51 | 274700.8 | 3720.0019 | 5 | 31 | 3.59806 | -2.281898 | 3.089577 | 2.357753 | 12.86239 | 9.08948
2018-02-10 05:53 | 274820.8 | 3840.0019 | 5 | 31 | 3.585702 | -2.281857 | 3.089577 | 2.433807 | 12.86239 | 9.362656
2018-02-10 05:55 | 274940.8 | 3960.0003 | 5 | 31 | 3.573529 | -2.2819 | 3.089577 | 2.509862 | 12.86239 | 9.634904
2018-02-10 05:57 | 275060.8 | 4080.0002 | 5 | 31 | 3.560771 | -2.281905 | 3.089577 | 2.585918 | 12.86239 | 9.906217
2018-02-10 05:59 | 275180.8 | 4200.001 | 5 | 31 | 3.545081 | -2.281898 | 3.089577 | 2.661977 | 12.86239 | 10.17648
2018-02-10 06:01 | 275300.8 | 4320.0004 | 5 | 31 | 3.524552 | -2.281939 | 3.089577 | 2.738031 | 12.86239 | 10.44534
2018-02-10 06:03 | 275420.8 | 4440.0003 | 5 | 31 | 3.499129 | -2.281902 | 3.089577 | 2.814087 | 12.86239 | 10.71247
2018-02-10 06:05 | 275540.8 | 4560.0004 | 5 | 31 | 3.464378 | -2.28194 | 3.089577 | 2.890146 | 12.86239 | 10.97739
2018-02-10 06:07 | 275660.8 | 4680.0004 | 5 | 31 | 3.40437 | -2.281982 | 3.089577 | 2.966202 | 12.86239 | 11.23886
2018-02-10 06:09 | 275780.8 | 4800.0021 | 5 | 31 | 3.247901 | -2.281953 | 3.089577 | 3.042259 | 12.86239 | 11.49283
2018-02-10 06:11 | 275851.9 | 4871.1371 | 5 | 31 | 2.999977 | -2.281959 | 3.089577 | 3.087344 | 12.86239 | 11.63472
2018-02-10 06:13 | 275972 | 120 | 6 | 31 | 3.182724 | 0 | 3.089577 | 3.087344 | 12.86239 | 11.63472
2018-02-10 06:15 | 276092 | 240.0009 | 6 | 31 | 3.19761 | 0 | 3.089577 | 3.087344 | 12.86239 | 11.63472
2018-02-10 06:16 | 276152 | 300.0038 | 6 | 31 | 3.202944 | 0 | 3.089577 | 3.087344 | 12.86239 | 11.63472
2018-02-10 06:16 | 276152 | 0.0024 | 7 | 32 | 3.202935 | 0 | 0 | 0 | 0 | 0
2018-02-10 06:18 | 276272.1 | 120.0012 | 2 | 32 | 3.903508 | 4.889936 | 0.1622991 | 0 | 0.609378 | 0
2018-02-10 06:20 | 276392.1 | 240.0005 | 2 | 32 | 3.961741 | 4.889915 | 0.325285 | 0 | 1.251291 | 0
2018-02-10 06:22 | 276512.1 | 360.002 | 2 | 32 | 3.998664 | 4.889894 | 0.4882662 | 0 | 1.900059 | 0
2018-02-10 06:24 | 276632.1 | 480.0013 | 2 | 32 | 4.030221 | 4.889931 | 0.6512364 | 0 | 2.554357 | 0
2018-02-10 06:26 | 276752.1 | 600.0006 | 2 | 32 | 4.058153 | 4.889914 | 0.8142217 | 0 | 3.213553 | 0
2018-02-10 06:28 | 276872.1 | 720.0015 | 2 | 32 | 4.082972 | 4.889936 | 0.9772037 | 0 | 3.877013 | 0
2018-02-10 06:30 | 276992.1 | 840.0006 | 2 | 32 | 4.107178 | 4.889935 | 1.140186 | 0 | 4.54442 | 0
2018-02-10 06:32 | 277112.1 | 960.0006 | 2 | 32 | 4.134478 | 4.889954 | 1.303162 | 0 | 5.215963 | 0
2018-02-10 06:34 | 277232.1 | 1080.0006 | 2 | 32 | 4.165456 | 4.889948 | 1.466152 | 0 | 5.892317 | 0
2018-02-10 06:36 | 277352.1 | 1200.0016 | 2 | 32 | 4.199953 | 4.889929 | 1.629136 | 0 | 6.573978 | 0
2018-02-10 06:38 | 277472.1 | 1320.0008 | 2 | 32 | 4.200385 | 4.213009 | 1.780462 | 0 | 7.209604 | 0
2018-02-10 06:40 | 277592.1 | 1440.0017 | 2 | 32 | 4.200394 | 3.61878 | 1.910798 | 0 | 7.757065 | 0
2018-02-10 06:41 | 277671.4 | 1519.2998 | 2 | 32 | 4.200381 | 3.259996 | 1.986499 | 0 | 8.075041 | 0
2018-02-10 06:43 | 277791.4 | 120.0019 | 3 | 32 | 4.22892 | 3.260138 | 2.09472 | 0 | 8.531048 | 0
2018-02-10 06:45 | 277911.4 | 240.0007 | 3 | 32 | 4.26178 | 3.260096 | 2.203388 | 0 | 8.992358 | 0
2018-02-10 06:47 | 278031.4 | 360.002 | 3 | 32 | 4.296978 | 3.260136 | 2.312049 | 0 | 9.45734 | 0
2018-02-10 06:49 | 278151.4 | 480.0005 | 3 | 32 | 4.334147 | 3.260054 | 2.420707 | 0 | 9.926246 | 0
2018-02-10 06:51 | 278271.4 | 600.0012 | 3 | 32 | 4.372953 | 3.26016 | 2.529366 | 0 | 10.39929 | 0
2018-02-10 06:53 | 278391.4 | 720.0029 | 3 | 32 | 4.400383 | 3.021677 | 2.636709 | 0 | 10.87061 | 0
2018-02-10 06:55 | 278511.4 | 840.0023 | 3 | 32 | 4.400376 | 2.47501 | 2.727885 | 0 | 11.27182 | 0
2018-02-10 06:57 | 278631.4 | 960.0014 | 3 | 32 | 4.400377 | 2.049448 | 2.80301 | 0 | 11.60239 | 0
2018-02-10 06:59 | 278751.4 | 1080.0014 | 3 | 32 | 4.400352 | 1.709356 | 2.865437 | 0 | 11.8771 | 0
2018-02-10 07:01 | 278871.4 | 1200.0023 | 3 | 32 | 4.400371 | 1.437756 | 2.917717 | 0 | 12.10715 | 0
2018-02-10 07:03 | 278991.4 | 1320.0015 | 3 | 32 | 4.400328 | 1.217508 | 2.961843 | 0 | 12.30132 | 0
2018-02-10 07:05 | 279111.4 | 1440.0015 | 3 | 32 | 4.400363 | 1.040174 | 2.999371 | 0 | 12.46645 | 0
2018-02-10 07:07 | 279231.4 | 1560.0016 | 3 | 32 | 4.400313 | 0.8936462 | 3.031519 | 0 | 12.60792 | 0
2018-02-10 07:09 | 279351.4 | 1680.0001 | 3 | 32 | 4.40036 | 0.7742119 | 3.059247 | 0 | 12.72993 | 0
2018-02-10 07:11 | 279471.4 | 1800.0017 | 3 | 32 | 4.400321 | 0.6734524 | 3.083311 | 0 | 12.83582 | 0
2018-02-10 07:11 | 279499.9 | 1828.5558 | 3 | 32 | 4.400342 | 0.6519985 | 3.088567 | 0 | 12.85894 | 0
2018-02-10 07:13 | 279620 | 120.0024 | 4 | 32 | 4.358592 | 0 | 3.088567 | 0 | 12.85894 | 0
2018-02-10 07:15 | 279740 | 240.0017 | 4 | 32 | 4.355486 | 0 | 3.088567 | 0 | 12.85894 | 0
2018-02-10 07:16 | 279800 | 300.004 | 4 | 32 | 4.354539 | 0 | 3.088567 | 0 | 12.85894 | 0
2018-02-10 07:18 | 279920.1 | 120.0002 | 5 | 32 | 4.199992 | -2.281865 | 3.088567 | 0.07605066 | 12.85894 | 0.3209665
2018-02-10 07:20 | 280040.1 | 240.001 | 5 | 32 | 4.170205 | -2.281888 | 3.088567 | 0.1521091 | 12.85894 | 0.6392635
2018-02-10 07:22 | 280160.1 | 360.0001 | 5 | 32 | 4.141521 | -2.281876 | 3.088567 | 0.2281622 | 12.85894 | 0.9553273
2018-02-10 07:24 | 280280.1 | 480.0002 | 5 | 32 | 4.113097 | -2.281909 | 3.088567 | 0.3042143 | 12.85894 | 1.269216
2018-02-10 07:26 | 280400.1 | 600.0002 | 5 | 32 | 4.08481 | -2.281888 | 3.088567 | 0.3802703 | 12.85894 | 1.580965
2018-02-10 07:28 | 280520.1 | 720.0003 | 5 | 32 | 4.056756 | -2.281886 | 3.088567 | 0.456326 | 12.85894 | 1.89057
2018-02-10 07:30 | 280640.1 | 840.0003 | 5 | 32 | 4.028972 | -2.281895 | 3.088567 | 0.5323808 | 12.85894 | 2.198048
2018-02-10 07:32 | 280760.1 | 960.0027 | 5 | 32 | 4.001586 | -2.281905 | 3.088567 | 0.6084375 | 12.85894 | 2.503434
2018-02-10 07:34 | 280880.1 | 1080.0019 | 5 | 32 | 3.974641 | -2.28189 | 3.088567 | 0.6844932 | 12.85894 | 2.80675
2018-02-10 07:36 | 281000.1 | 1200.0011 | 5 | 32 | 3.9483 | -2.281911 | 3.088567 | 0.7605453 | 12.85894 | 3.108024
2018-02-10 07:38 | 281120.1 | 1320.0004 | 5 | 32 | 3.922654 | -2.281865 | 3.088567 | 0.8366024 | 12.85894 | 3.407341
2018-02-10 07:40 | 281240.1 | 1440.0012 | 5 | 32 | 3.897899 | -2.281865 | 3.088567 | 0.9126608 | 12.85894 | 3.704744
2018-02-10 07:42 | 281360.1 | 1560.002 | 5 | 32 | 3.874123 | -2.281907 | 3.088567 | 0.9887135 | 12.85894 | 4.000279
2018-02-10 07:44 | 281480.1 | 1680.0005 | 5 | 32 | 3.851387 | -2.281879 | 3.088567 | 1.064769 | 12.85894 | 4.294057
2018-02-10 07:46 | 281600.1 | 1800.0011 | 5 | 32 | 3.829731 | -2.281897 | 3.088567 | 1.140825 | 12.85894 | 4.586148
2018-02-10 07:48 | 281720.1 | 1920.0004 | 5 | 32 | 3.809071 | -2.281905 | 3.088567 | 1.216881 | 12.85894 | 4.876629
2018-02-10 07:50 | 281840.1 | 2040.0018 | 5 | 32 | 3.789488 | -2.281916 | 3.088567 | 1.292939 | 12.85894 | 5.165586
2018-02-10 07:52 | 281960.1 | 2160.0022 | 5 | 32 | 3.770977 | -2.281886 | 3.088567 | 1.368994 | 12.85894 | 5.453087
2018-02-10 07:54 | 282080.1 | 2280.0014 | 5 | 32 | 3.75346 | -2.2819 | 3.088567 | 1.445051 | 12.85894 | 5.739225
2018-02-10 07:56 | 282200.1 | 2400.0007 | 5 | 32 | 3.736853 | -2.28189 | 3.088567 | 1.521108 | 12.85894 | 6.024064
2018-02-10 07:58 | 282320.1 | 2520.0023 | 5 | 32 | 3.721071 | -2.281951 | 3.088567 | 1.597167 | 12.85894 | 6.307681
2018-02-10 08:00 | 282440.1 | 2640.001 | 5 | 32 | 3.706133 | -2.281919 | 3.088567 | 1.673221 | 12.85894 | 6.590108
2018-02-10 08:02 | 282560.1 | 2760.0008 | 5 | 32 | 3.692074 | -2.281936 | 3.088567 | 1.749277 | 12.85894 | 6.871443
2018-02-10 08:04 | 282680.1 | 2880 | 5 | 32 | 3.678931 | -2.281946 | 3.088567 | 1.82533 | 12.85894 | 7.151731
2018-02-10 08:06 | 282800.1 | 3000.0008 | 5 | 32 | 3.666611 | -2.281872 | 3.088567 | 1.90139 | 12.85894 | 7.431077
2018-02-10 08:08 | 282920.1 | 3120.0001 | 5 | 32 | 3.654938 | -2.281909 | 3.088567 | 1.977445 | 12.85894 | 7.709491
2018-02-10 08:10 | 283040.1 | 3240.0025 | 5 | 32 | 3.64371 | -2.281911 | 3.088567 | 2.053499 | 12.85894 | 7.987038
2018-02-10 08:12 | 283160.1 | 3360.0001 | 5 | 32 | 3.63268 | -2.281919 | 3.088567 | 2.129559 | 12.85894 | 8.263758
2018-02-10 08:14 | 283280.1 | 3480.0017 | 5 | 32 | 3.621525 | -2.281893 | 3.088567 | 2.205615 | 12.85894 | 8.539623
2018-02-10 08:16 | 283400.1 | 3600.0002 | 5 | 32 | 3.609897 | -2.281969 | 3.088567 | 2.281668 | 12.85894 | 8.814613
2018-02-10 08:18 | 283520.1 | 3720.0018 | 5 | 32 | 3.597651 | -2.281934 | 3.088567 | 2.357728 | 12.85894 | 9.088721
2018-02-10 08:20 | 283640.1 | 3840.0003 | 5 | 32 | 3.585292 | -2.28193 | 3.088567 | 2.433781 | 12.85894 | 9.361862
2018-02-10 08:22 | 283760.1 | 3960.0011 | 5 | 32 | 3.57312 | -2.281861 | 3.088567 | 2.509837 | 12.85894 | 9.634081
2018-02-10 08:24 | 283880.1 | 4080.0019 | 5 | 32 | 3.560303 | -2.281957 | 3.088567 | 2.585895 | 12.85894 | 9.905367
2018-02-10 08:26 | 284000.1 | 4200.0007 | 5 | 32 | 3.544569 | -2.281957 | 3.088567 | 2.661952 | 12.85894 | 10.17558
2018-02-10 08:28 | 284120.1 | 4320.0005 | 5 | 32 | 3.523955 | -2.281995 | 3.088567 | 2.738009 | 12.85894 | 10.44442
2018-02-10 08:30 | 284240.1 | 4440.0004 | 5 | 32 | 3.498394 | -2.281942 | 3.088567 | 2.814063 | 12.85894 | 10.71149
2018-02-10 08:32 | 284360.1 | 4560.002 | 5 | 32 | 3.463281 | -2.281951 | 3.088567 | 2.89012 | 12.85894 | 10.97633
2018-02-10 08:34 | 284480.1 | 4680.0013 | 5 | 32 | 3.402456 | -2.281988 | 3.088567 | 2.966178 | 12.85894 | 11.2377
2018-02-10 08:36 | 284600.1 | 4800.0029 | 5 | 32 | 3.243589 | -2.281978 | 3.088567 | 3.042236 | 12.85894 | 11.49145
2018-02-10 08:38 | 284669.3 | 4869.2627 | 5 | 32 | 2.999965 | -2.281974 | 3.088567 | 3.086132 | 12.85894 | 11.62948
2018-02-10 08:40 | 284789.4 | 120.0018 | 6 | 32 | 3.183515 | 0 | 3.088567 | 3.086132 | 12.85894 | 11.62948
2018-02-10 08:42 | 284909.4 | 240.0003 | 6 | 32 | 3.198424 | 0 | 3.088567 | 3.086132 | 12.85894 | 11.62948
2018-02-10 08:43 | 284969.4 | 300.0007 | 6 | 32 | 3.203742 | 0 | 3.088567 | 3.086132 | 12.85894 | 11.62948
2018-02-10 08:43 | 284969.4 | 0.0039 | 7 | 33 | 3.203792 | 0 | 0 | 0 | 0 | 0
2018-02-10 08:45 | 285089.5 | 120.0004 | 2 | 33 | 3.904601 | 4.889936 | 0.1622989 | 5.59e-10 | 0.6095684 | 1.792e-09
2018-02-10 08:47 | 285209.5 | 240.0008 | 2 | 33 | 3.962551 | 4.889956 | 0.3252842 | 5.59e-10 | 1.251626 | 1.792e-09
2018-02-10 08:49 | 285329.5 | 360.0004 | 2 | 33 | 3.999422 | 4.889914 | 0.4882577 | 5.59e-10 | 1.900488 | 1.792e-09
2018-02-10 08:51 | 285449.5 | 480.0005 | 2 | 33 | 4.030932 | 4.889946 | 0.6512364 | 5.59e-10 | 2.554937 | 1.792e-09
2018-02-10 08:53 | 285569.5 | 600.0005 | 2 | 33 | 4.058796 | 4.889957 | 0.8142199 | 5.59e-10 | 3.214235 | 1.792e-09
2018-02-10 08:55 | 285689.5 | 720.0006 | 2 | 33 | 4.083625 | 4.889921 | 0.9772038 | 5.59e-10 | 3.877807 | 1.792e-09
2018-02-10 08:57 | 285809.5 | 840.0016 | 2 | 33 | 4.107792 | 4.889956 | 1.140185 | 5.59e-10 | 4.545307 | 1.792e-09
2018-02-10 08:59 | 285929.5 | 960.0013 | 2 | 33 | 4.135102 | 4.889946 | 1.303171 | 5.59e-10 | 5.21699 | 1.792e-09
2018-02-10 09:01 | 286049.5 | 1080.0022 | 2 | 33 | 4.166136 | 4.889927 | 1.46615 | 5.59e-10 | 5.893408 | 1.792e-09
2018-02-10 09:03 | 286169.5 | 1200.0023 | 2 | 33 | 4.200402 | 4.883307 | 1.629138 | 5.59e-10 | 6.575198 | 1.792e-09
2018-02-10 09:05 | 286289.5 | 1320.0007 | 2 | 33 | 4.200376 | 4.2019 | 1.780049 | 5.59e-10 | 7.209085 | 1.792e-09
2018-02-10 09:07 | 286409.5 | 1440.0016 | 2 | 33 | 4.200396 | 3.610634 | 1.910073 | 5.59e-10 | 7.755235 | 1.792e-09
2018-02-10 09:08 | 286487 | 1517.5341 | 2 | 33 | 4.200374 | 3.259989 | 1.984003 | 5.59e-10 | 8.065769 | 1.792e-09
2018-02-10 09:10 | 286607 | 120.0003 | 3 | 33 | 4.228893 | 3.260147 | 2.092232 | 5.59e-10 | 8.521811 | 1.792e-09
2018-02-10 09:12 | 286727 | 240.0019 | 3 | 33 | 4.261796 | 3.260096 | 2.200892 | 5.59e-10 | 8.983088 | 1.792e-09
2018-02-10 09:14 | 286847 | 360.0019 | 3 | 33 | 4.296942 | 3.260098 | 2.309554 | 5.59e-10 | 9.448074 | 1.792e-09
2018-02-10 09:16 | 286967 | 480.0009 | 3 | 33 | 4.334161 | 3.260094 | 2.41821 | 5.59e-10 | 9.916968 | 1.792e-09
2018-02-10 09:18 | 287087 | 600.0004 | 3 | 33 | 4.372961 | 3.26012 | 2.526872 | 5.59e-10 | 10.39002 | 1.792e-09
2018-02-10 09:20 | 287207 | 720.0012 | 3 | 33 | 4.400402 | 3.023092 | 2.634217 | 5.59e-10 | 10.86135 | 1.792e-09
2018-02-10 09:22 | 287327 | 840.0022 | 3 | 33 | 4.400382 | 2.476366 | 2.725428 | 5.59e-10 | 11.26272 | 1.792e-09
2018-02-10 09:24 | 287447 | 960.0021 | 3 | 33 | 4.400369 | 2.05085 | 2.80061 | 5.59e-10 | 11.59354 | 1.792e-09
2018-02-10 09:26 | 287567 | 1080.0021 | 3 | 33 | 4.400369 | 1.711361 | 2.863091 | 5.59e-10 | 11.86848 | 1.792e-09
2018-02-10 09:28 | 287687 | 1200.0005 | 3 | 33 | 4.400362 | 1.438858 | 2.915424 | 5.59e-10 | 12.09877 | 1.792e-09
2018-02-10 09:30 | 287807 | 1320.0013 | 3 | 33 | 4.400355 | 1.219601 | 2.959602 | 5.59e-10 | 12.29317 | 1.792e-09
2018-02-10 09:32 | 287927 | 1440.0021 | 3 | 33 | 4.400322 | 1.041033 | 2.997184 | 5.59e-10 | 12.45854 | 1.792e-09
2018-02-10 09:34 | 288047 | 1560.0006 | 3 | 33 | 4.400325 | 0.8949909 | 3.029386 | 5.59e-10 | 12.60024 | 1.792e-09
2018-02-10 09:36 | 288167 | 1680.0007 | 3 | 33 | 4.400356 | 0.7752094 | 3.057165 | 5.59e-10 | 12.72248 | 1.792e-09
2018-02-10 09:38 | 288287 | 1800.0007 | 3 | 33 | 4.400301 | 0.6735382 | 3.081268 | 5.59e-10 | 12.82854 | 1.792e-09
2018-02-10 09:38 | 288316.4 | 1829.4244 | 3 | 33 | 4.400307 | 0.6519947 | 3.086689 | 5.59e-10 | 12.85239 | 1.792e-09
2018-02-10 09:40 | 288436.5 | 120.0011 | 4 | 33 | 4.358447 | 0 | 3.086689 | 5.59e-10 | 12.85239 | 1.792e-09
2018-02-10 09:42 | 288556.5 | 240.0008 | 4 | 33 | 4.355356 | 0 | 3.086689 | 5.59e-10 | 12.85239 | 1.792e-09
2018-02-10 09:43 | 288616.5 | 300.0022 | 4 | 33 | 4.354406 | 0 | 3.086689 | 5.59e-10 | 12.85239 | 1.792e-09
2018-02-10 09:45 | 288736.6 | 120.0001 | 5 | 33 | 4.199361 | -2.281879 | 3.086689 | 0.07605485 | 12.85239 | 0.320939
2018-02-10 09:47 | 288856.6 | 240.0008 | 5 | 33 | 4.169581 | -2.281919 | 3.086689 | 0.1521099 | 12.85239 | 0.6391742
2018-02-10 09:49 | 288976.6 | 360.0011 | 5 | 33 | 4.140912 | -2.281886 | 3.086689 | 0.2281652 | 12.85239 | 0.9551999
2018-02-10 09:51 | 289096.6 | 480.0003 | 5 | 33 | 4.112459 | -2.281936 | 3.086689 | 0.3042243 | 12.85239 | 1.269071
2018-02-10 09:53 | 289216.6 | 600.0002 | 5 | 33 | 4.084182 | -2.281934 | 3.086689 | 0.3802812 | 12.85239 | 1.580775
2018-02-10 09:55 | 289336.6 | 720.0004 | 5 | 33 | 4.056104 | -2.281902 | 3.086689 | 0.4563369 | 12.85239 | 1.890332
2018-02-10 09:57 | 289456.6 | 840.0027 | 5 | 33 | 4.028343 | -2.281893 | 3.086689 | 0.5323942 | 12.85239 | 2.19777
2018-02-10 09:59 | 289576.6 | 960.0011 | 5 | 33 | 4.000915 | -2.281867 | 3.086689 | 0.6084474 | 12.85239 | 2.503093
2018-02-10 10:01 | 289696.6 | 1080.002 | 5 | 33 | 3.973969 | -2.281928 | 3.086689 | 0.6845076 | 12.85239 | 2.806375
2018-02-10 10:03 | 289816.6 | 1200.0004 | 5 | 33 | 3.947626 | -2.28193 | 3.086689 | 0.7605622 | 12.85239 | 3.107607
2018-02-10 10:05 | 289936.6 | 1320.0005 | 5 | 33 | 3.92197 | -2.281884 | 3.086689 | 0.8366186 | 12.85239 | 3.406869
2018-02-10 10:07 | 290056.6 | 1440.002 | 5 | 33 | 3.897198 | -2.281928 | 3.086689 | 0.9126751 | 12.85239 | 3.704212
2018-02-10 10:09 | 290176.6 | 1560.0006 | 5 | 33 | 3.87341 | -2.281863 | 3.086689 | 0.9887322 | 12.85239 | 3.999711
2018-02-10 10:11 | 290296.6 | 1680.0014 | 5 | 33 | 3.85066 | -2.281909 | 3.086689 | 1.064788 | 12.85239 | 4.293436
2018-02-10 10:13 | 290416.6 | 1800.0007 | 5 | 33 | 3.829024 | -2.281893 | 3.086689 | 1.140845 | 12.85239 | 4.585475
2018-02-10 10:15 | 290536.6 | 1920.0016 | 5 | 33 | 3.808387 | -2.281918 | 3.086689 | 1.216902 | 12.85239 | 4.875908
2018-02-10 10:17 | 290656.6 | 2040.0014 | 5 | 33 | 3.788816 | -2.281911 | 3.086689 | 1.292959 | 12.85239 | 5.164813
2018-02-10 10:19 | 290776.6 | 2160.0024 | 5 | 33 | 3.770336 | -2.281898 | 3.086689 | 1.369015 | 12.85239 | 5.452267
2018-02-10 10:21 | 290896.6 | 2280.0009 | 5 | 33 | 3.752856 | -2.28193 | 3.086689 | 1.445069 | 12.85239 | 5.738344
2018-02-10 10:23 | 291016.6 | 2400.0024 | 5 | 33 | 3.736245 | -2.281876 | 3.086689 | 1.521124 | 12.85239 | 6.023131
2018-02-10 10:25 | 291136.6 | 2520.0015 | 5 | 33 | 3.720488 | -2.281921 | 3.086689 | 1.597182 | 12.85239 | 6.306697
2018-02-10 10:27 | 291256.6 | 2640.001 | 5 | 33 | 3.705577 | -2.281898 | 3.086689 | 1.673237 | 12.85239 | 6.589087
2018-02-10 10:29 | 291376.6 | 2760.0017 | 5 | 33 | 3.691545 | -2.281919 | 3.086689 | 1.749296 | 12.85239 | 6.87039
2018-02-10 10:31 | 291496.6 | 2880 | 5 | 33 | 3.678426 | -2.281897 | 3.086689 | 1.825348 | 12.85239 | 7.150637
2018-02-10 10:33 | 291616.6 | 3000.0026 | 5 | 33 | 3.666138 | -2.281923 | 3.086689 | 1.901408 | 12.85239 | 7.429947
2018-02-10 10:35 | 291736.6 | 3120.0026 | 5 | 33 | 3.654501 | -2.281882 | 3.086689 | 1.977461 | 12.85239 | 7.708321
2018-02-10 10:37 | 291856.6 | 3240.0002 | 5 | 33 | 3.643319 | -2.281886 | 3.086689 | 2.053516 | 12.85239 | 7.985838
2018-02-10 10:39 | 291976.6 | 3360.001 | 5 | 33 | 3.632298 | -2.281876 | 3.086689 | 2.129573 | 12.85239 | 8.262516
2018-02-10 10:41 | 292096.6 | 3480.0002 | 5 | 33 | 3.621144 | -2.281874 | 3.086689 | 2.205627 | 12.85239 | 8.538347
2018-02-10 10:43 | 292216.6 | 3600.001 | 5 | 33 | 3.60955 | -2.281872 | 3.086689 | 2.281685 | 12.85239 | 8.813328
2018-02-10 10:45 | 292336.6 | 3720.001 | 5 | 33 | 3.597259 | -2.281863 | 3.086689 | 2.357738 | 12.85239 | 9.087381
2018-02-10 10:47 | 292456.6 | 3840.0019 | 5 | 33 | 3.584918 | -2.281919 | 3.086689 | 2.433794 | 12.85239 | 9.360502
2018-02-10 10:49 | 292576.6 | 3960.0019 | 5 | 33 | 3.572711 | -2.281921 | 3.086689 | 2.50985 | 12.85239 | 9.632692
2018-02-10 10:51 | 292696.6 | 4080.0011 | 5 | 33 | 3.559876 | -2.281978 | 3.086689 | 2.585904 | 12.85239 | 9.903934
2018-02-10 10:53 | 292816.6 | 4200.0011 | 5 | 33 | 3.544056 | -2.28189 | 3.086689 | 2.661962 | 12.85239 | 10.17412
2018-02-10 10:55 | 292936.6 | 4320.0009 | 5 | 33 | 3.523343 | -2.28194 | 3.086689 | 2.73802 | 12.85239 | 10.44291
2018-02-10 10:57 | 293056.6 | 4440.002 | 5 | 33 | 3.497628 | -2.281923 | 3.086689 | 2.814073 | 12.85239 | 10.70993
2018-02-10 10:59 | 293176.6 | 4560.0019 | 5 | 33 | 3.462165 | -2.28193 | 3.086689 | 2.890132 | 12.85239 | 10.97471
2018-02-10 11:01 | 293296.6 | 4680.0012 | 5 | 33 | 3.40024 | -2.281953 | 3.086689 | 2.966187 | 12.85239 | 11.23595
2018-02-10 11:03 | 293416.6 | 4800.0021 | 5 | 33 | 3.237761 | -2.281967 | 3.086689 | 3.042245 | 12.85239 | 11.48942
2018-02-10 11:05 | 293483.3 | 4866.6442 | 5 | 33 | 2.999986 | -2.28199 | 3.086689 | 3.084481 | 12.85239 | 11.62206
2018-02-10 11:07 | 293603.3159 | 120.001 | 6 | 33 | 3.183603 | 0 | 3.086689 | 3.084481 | 12.85239 | 11.62206
2018-02-10 11:09 | 293723.3168 | 240.0019 | 6 | 33 | 3.198493 | 0 | 3.086689 | 3.084481 | 12.85239 | 11.62206
2018-02-10 11:10 | 293783.3174 | 300.0025 | 6 | 33 | 3.203815 | 0 | 3.086689 | 3.084481 | 12.85239 | 11.62206
2018-02-10 11:10 | 293783.3 | 0.0023 | 7 | 34 | 3.203828 | 0 | 0 | 0 | 0 | 0
2018-02-10 11:12 | 293903.4 | 120.0018 | 2 | 34 | 3.904861 | 4.889881 | 0.1622965 | 0 | 0.6096005 | 0
2018-02-10 11:14 | 294023.4 | 240.0004 | 2 | 34 | 3.962789 | 4.889879 | 0.325277 | 0 | 1.251681 | 0
2018-02-10 11:16 | 294143.4 | 360.0019 | 2 | 34 | 3.999716 | 4.889879 | 0.4882565 | 0 | 1.900611 | 0
2018-02-10 11:18 | 294263.4 | 480.0011 | 2 | 34 | 4.031273 | 4.889906 | 0.651233 | 0 | 2.555107 | 0
2018-02-10 11:20 | 294383.4 | 600.0003 | 2 | 34 | 4.059201 | 4.889914 | 0.8142076 | 0 | 3.21443 | 0
2018-02-10 11:22 | 294503.4 | 720.0012 | 2 | 34 | 4.084036 | 4.889908 | 0.9771836 | 0 | 3.878034 | 0
2018-02-10 11:24 | 294623.4 | 840.0012 | 2 | 34 | 4.108226 | 4.889917 | 1.140164 | 0 | 4.545598 | 0
2018-02-10 11:26 | 294743.4 | 960.002 | 2 | 34 | 4.135498 | 4.889921 | 1.303154 | 0 | 5.217364 | 0
2018-02-10 11:28 | 294863.4 | 1080.0005 | 2 | 34 | 4.166518 | 4.889914 | 1.46613 | 0 | 5.893833 | 0
2018-02-10 11:30 | 294983.4 | 1200.0014 | 2 | 34 | 4.2004 | 4.872925 | 1.629109 | 0 | 6.575654 | 0
2018-02-10 11:32 | 295103.4 | 1320.0022 | 2 | 34 | 4.20038 | 4.196545 | 1.779797 | 0 | 7.208601 | 0
2018-02-10 11:34 | 295223.4 | 1440.0021 | 2 | 34 | 4.200384 | 3.605581 | 1.909646 | 0 | 7.754017 | 0
2018-02-10 11:35 | 295300.1 | 1516.7364 | 2 | 34 | 4.200366 | 3.259991 | 1.982766 | 0 | 8.06115 | 0
2018-02-10 11:37 | 295420.2 | 120.0004 | 3 | 34 | 4.228917 | 3.260038 | 2.090981 | 0 | 8.517132 | 0
2018-02-10 11:39 | 295540.2 | 240.0019 | 3 | 34 | 4.261791 | 3.260046 | 2.199644 | 0 | 8.97842 | 0
2018-02-10 11:41 | 295660.2 | 360.0019 | 3 | 34 | 4.296982 | 3.260048 | 2.308302 | 0 | 9.443393 | 0
2018-02-10 11:43 | 295780.2 | 480.002 | 3 | 34 | 4.334164 | 3.260103 | 2.416964 | 0 | 9.912313 | 0
2018-02-10 11:45 | 295900.2 | 600.0004 | 3 | 34 | 4.372925 | 3.260054 | 2.525623 | 0 | 10.38535 | 0
2018-02-10 11:47 | 296020.2 | 720.0004 | 3 | 34 | 4.400404 | 3.023712 | 2.632974 | 0 | 10.8567 | 0
2018-02-10 11:49 | 296140.2 | 840.0004 | 3 | 34 | 4.400385 | 2.477814 | 2.724207 | 0 | 11.25816 | 0
2018-02-10 11:51 | 296260.2 | 960.002 | 3 | 34 | 4.400365 | 2.051449 | 2.799423 | 0 | 11.58914 | 0
2018-02-10 11:53 | 296380.2 | 1080.002 | 3 | 34 | 4.400374 | 1.712545 | 2.861942 | 0 | 11.86425 | 0
2018-02-10 11:55 | 296500.2 | 1200.002 | 3 | 34 | 4.400358 | 1.440586 | 2.91432 | 0 | 12.09473 | 0
2018-02-10 11:57 | 296620.2 | 1320.002 | 3 | 34 | 4.400357 | 1.220863 | 2.958536 | 0 | 12.2893 | 0
2018-02-10 11:59 | 296740.2 | 1440.0021 | 3 | 34 | 4.40036 | 1.04296875 | 2.996147 | 0 | 12.4548 | 0
2018-02-10 12:01 | 296860.2 | 1560.0004 | 3 | 34 | 4.400333 | 0.8961697 | 3.028379 | 0 | 12.59663 | 0
2018-02-10 12:03 | 296980.2 | 1680.0013 | 3 | 34 | 4.400356 | 0.7765617 | 3.056181 | 0 | 12.71897 | 0
2018-02-10 12:05 | 297100.2 | 1800.0004 | 3 | 34 | 4.400291 | 0.6746845 | 3.080312 | 0 | 12.82515 | 0
2018-02-10 12:05 | 297129.6 | 1829.4137 | 3 | 34 | 4.400287 | 0.6519985 | 3.085736 | 0 | 12.84902 | 0
2018-02-10 12:07 | 297249.6 | 120.0003 | 4 | 34 | 4.358389 | 0 | 3.085736 | 0 | 12.84902 | 0
2018-02-10 12:09 | 297369.6 | 240.0003 | 4 | 34 | 4.355289 | 0 | 3.085736 | 0 | 12.84902 | 0
2018-02-10 12:10 | 297429.6 | 300.0017 | 4 | 34 | 4.354336 | 0 | 3.085736 | 0 | 12.84902 | 0
2018-02-10 12:12 | 297549.7 | 120.0004 | 5 | 34 | 4.199263 | -2.281859 | 3.085736 | 0.07605082 | 12.84902 | 0.3209136
2018-02-10 12:14 | 297669.7 | 240.0003 | 5 | 34 | 4.1695 | -2.281865 | 3.085736 | 0.1521081 | 12.84902 | 0.6391511
2018-02-10 12:16 | 297789.7 | 360.0003 | 5 | 34 | 4.140849 | -2.281842 | 3.085736 | 0.2281623 | 12.84902 | 0.9551671
2018-02-10 12:18 | 297909.7 | 480.0011 | 5 | 34 | 4.112404 | -2.281837 | 3.085736 | 0.3042149 | 12.84902 | 1.269007
2018-02-10 12:20 | 298029.7 | 600.0012 | 5 | 34 | 4.084145 | -2.28183 | 3.085736 | 0.3802735 | 12.84902 | 1.580714
2018-02-10 12:22 | 298149.7 | 720.0004 | 5 | 34 | 4.056078 | -2.281826 | 3.085736 | 0.456327 | 12.84902 | 1.890259
2018-02-10 12:24 | 298269.7 | 840.0004 | 5 | 34 | 4.028306 | -2.281844 | 3.085736 | 0.5323811 | 12.84902 | 2.197682
2018-02-10 12:26 | 298389.7 | 960.0021 | 5 | 34 | 4.000874 | -2.281834 | 3.085736 | 0.6084365 | 12.84902 | 2.503011
2018-02-10 12:28 | 298509.7 | 1080.0013 | 5 | 34 | 3.973919 | -2.281837 | 3.085736 | 0.6844912 | 12.84902 | 2.806267
2018-02-10 12:30 | 298629.7 | 1200.0021 | 5 | 34 | 3.947552 | -2.281837 | 3.085736 | 0.7605443 | 12.84902 | 3.107491
2018-02-10 12:32 | 298749.7 | 1320.0013 | 5 | 34 | 3.921909 | -2.282178 | 3.085736 | 0.8365967 | 12.84902 | 3.406732
2018-02-10 12:34 | 298869.7 | 1440.0014 | 5 | 34 | 3.897139 | -2.281961 | 3.085736 | 0.912656 | 12.84902 | 3.704082
2018-02-10 12:36 | 298989.7 | 1560.0022 | 5 | 34 | 3.873353 | -2.2818 | 3.085736 | 0.9887148 | 12.84902 | 3.999583
2018-02-10 12:38 | 299109.7 | 1680.0006 | 5 | 34 | 3.850627 | -2.281969 | 3.085736 | 1.064769 | 12.84902 | 4.293297
2018-02-10 12:40 | 299229.7 | 1800.0031 | 5 | 34 | 3.828947 | -2.281849 | 3.085736 | 1.140823 | 12.84902 | 4.58532
2018-02-10 12:42 | 299349.7 | 1920.0007 | 5 | 34 | 3.808317 | -2.281828 | 3.085736 | 1.216879 | 12.84902 | 4.875745
2018-02-10 12:44 | 299469.7 | 2040.0007 | 5 | 34 | 3.788736 | -2.281851 | 3.085736 | 1.292936 | 12.84902 | 5.164642
2018-02-10 12:46 | 299589.7 | 2160.001 | 5 | 34 | 3.770241 | -2.281897 | 3.085736 | 1.368992 | 12.84902 | 5.45209
2018-02-10 12:48 | 299709.7 | 2280.0008 | 5 | 34 | 3.752751 | -2.281898 | 3.085736 | 1.445042 | 12.84902 | 5.738146
2018-02-10 12:50 | 299829.7 | 2400.0017 | 5 | 34 | 3.73618 | -2.281886 | 3.085736 | 1.521108 | 12.84902 | 6.022966
2018-02-10 12:52 | 299949.7 | 2520.0016 | 5 | 34 | 3.720417 | -2.281867 | 3.085736 | 1.597162 | 12.84902 | 6.30651
2018-02-10 12:54 | 300069.7 | 2640.0009 | 5 | 34 | 3.705509 | -2.281876 | 3.085736 | 1.673215 | 12.84902 | 6.588888
2018-02-10 12:56 | 300189.7 | 2760.0009 | 5 | 34 | 3.69146 | -2.281821 | 3.085736 | 1.749273 | 12.84902 | 6.870182
2018-02-10 12:58 | 300309.7 | 2880.0017 | 5 | 34 | 3.678358 | -2.281918 | 3.085736 | 1.825328 | 12.84902 | 7.150431
2018-02-10 13:00 | 300429.7 | 3000.0017 | 5 | 34 | 3.666067 | -2.2819 | 3.085736 | 1.901384 | 12.84902 | 7.42972
2018-02-10 13:02 | 300549.7 | 3120.0009 | 5 | 34 | 3.654407 | -2.281918 | 3.085736 | 1.977441 | 12.84902 | 7.708101
2018-02-10 13:04 | 300669.7 | 3240.0018 | 5 | 34 | 3.64319 | -2.282124 | 3.085736 | 2.053496 | 12.84902 | 7.98561
2018-02-10 13:06 | 300789.7 | 3360.001 | 5 | 34 | 3.632143 | -2.281861 | 3.085736 | 2.129549 | 12.84902 | 8.262266
2018-02-10 13:08 | 300909.7 | 3480.0009 | 5 | 34 | 3.620965 | -2.281897 | 3.085736 | 2.205605 | 12.84902 | 8.53809
2018-02-10 13:10 | 301029.7 | 3600.001 | 5 | 34 | 3.609311 | -2.2819 | 3.085736 | 2.281664 | 12.84902 | 8.813055
2018-02-10 13:12 | 301149.7 | 3720.001 | 5 | 34 | 3.597014 | -2.28189 | 3.085736 | 2.35772 | 12.84902 | 9.0871
2018-02-10 13:14 | 301269.7 | 3840.001 | 5 | 34 | 3.584642 | -2.281859 | 3.085736 | 2.433776 | 12.84902 | 9.360202
2018-02-10 13:16 | 301389.7 | 3960.0011 | 5 | 34 | 3.572403 | -2.281893 | 3.085736 | 2.509833 | 12.84902 | 9.632376
2018-02-10 13:18 | 301509.7 | 4080.0005 | 5 | 34 | 3.559565 | -2.281867 | 3.085736 | 2.585891 | 12.84902 | 9.903607
2018-02-10 13:20 | 301629.7 | 4200.002 | 5 | 34 | 3.543713 | -2.281918 | 3.085736 | 2.661947 | 12.84902 | 10.17376
2018-02-10 13:22 | 301749.7 | 4320.0003 | 5 | 34 | 3.522929 | -2.28193 | 3.085736 | 2.738 | 12.84902 | 10.44251
2018-02-10 13:24 | 301869.7 | 4440.002 | 5 | 34 | 3.497117 | -2.281934 | 3.085736 | 2.814056 | 12.84902 | 10.70951
2018-02-10 13:26 | 301989.7 | 4560.0022 | 5 | 34 | 3.461416 | -2.281957 | 3.085736 | 2.890112 | 12.84902 | 10.97422
2018-02-10 13:28 | 302109.7 | 4680.0002 | 5 | 34 | 3.398863 | -2.281967 | 3.085736 | 2.966165 | 12.84902 | 11.23538
2018-02-10 13:30 | 302229.7 | 4800.0005 | 5 | 34 | 3.234409 | -2.281986 | 3.085736 | 3.042222 | 12.84902 | 11.48869
2018-02-10 13:31 | 302294.9 | 4865.2124 | 5 | 34 | 2.999989 | -2.281963 | 3.085736 | 3.083555 | 12.84902 | 11.6184
2018-02-10 13:33 | 302415 | 119.9999 | 6 | 34 | 3.183919 | 0 | 3.085736 | 3.083555 | 12.84902 | 11.6184
2018-02-10 13:35 | 302535 | 240.0011 | 6 | 34 | 3.198823 | 0 | 3.085736 | 3.083555 | 12.84902 | 11.6184
2018-02-10 13:36 | 302595 | 300.003 | 6 | 34 | 3.204134 | 0 | 3.085736 | 3.083555 | 12.84902 | 11.6184
2018-02-10 13:36 | 302595 | 0.0039 | 7 | 35 | 3.204344 | 0 | 0 | 0 | 0 | 0
2018-02-10 13:38 | 302715.1 | 120.0009 | 2 | 35 | 3.905063 | 4.889902 | 0.162298 | 0 | 0.6096582 | 0
2018-02-10 13:40 | 302835.1 | 240.0001 | 2 | 35 | 3.962904 | 4.889891 | 0.3252842 | 0 | 1.251785 | 0
2018-02-10 13:42 | 302955.1 | 360.0002 | 2 | 35 | 3.999748 | 4.889864 | 0.4882607 | 0 | 1.900716 | 0
2018-02-10 13:44 | 303075.1 | 480.0002 | 2 | 35 | 4.031313 | 4.88982 | 0.6512389 | 0 | 2.555222 | 0
2018-02-10 13:46 | 303195.1 | 600.0004 | 2 | 35 | 4.059171 | 4.889837 | 0.8142089 | 0 | 3.214526 | 0
2018-02-10 13:48 | 303315.1 | 720.0011 | 2 | 35 | 4.083995 | 4.889915 | 0.9771919 | 0 | 3.878155 | 0
2018-02-10 13:50 | 303435.1 | 840.0004 | 2 | 35 | 4.108257 | 4.889872 | 1.140177 | 0 | 4.545739 | 0
2018-02-10 13:52 | 303555.1 | 960.002 | 2 | 35 | 4.135547 | 4.889875 | 1.303157 | 0 | 5.217472 | 0
2018-02-10 13:54 | 303675.1 | 1080.002 | 2 | 35 | 4.166606 | 4.889887 | 1.466138 | 0 | 5.893969 | 0
2018-02-10 13:56 | 303795.1 | 1200.0012 | 2 | 35 | 4.200397 | 4.869915 | 1.629111 | 0 | 6.575777 | 0
2018-02-10 13:58 | 303915.1 | 1320.0004 | 2 | 35 | 4.200397 | 4.194338 | 1.779716 | 0 | 7.208379 | 0
2018-02-10 14:00 | 304035.1 | 1440.0006 | 2 | 35 | 4.200386 | 3.602915 | 1.909488 | 0 | 7.75347 | 0
2018-02-10 14:02 | 304111.1 | 1516.0588 | 2 | 35 | 4.200379 | 3.259975 | 1.981931 | 0 | 8.057758 | 0
2018-02-10 14:04 | 304231.2 | 120.0018 | 3 | 35 | 4.228946 | 3.260077 | 2.090154 | 0 | 8.513778 | 0
2018-02-10 14:06 | 304351.2 | 240.0011 | 3 | 35 | 4.261833 | 3.260036 | 2.198814 | 0 | 8.97506 | 0
2018-02-10 14:08 | 304471.2 | 360.0018 | 3 | 35 | 4.297048 | 3.260036 | 2.307473 | 0 | 9.440037 | 0
2018-02-10 14:10 | 304591.2 | 480.0004 | 3 | 35 | 4.334226 | 3.260096 | 2.416129 | 0 | 9.908939 | 0
2018-02-10 14:12 | 304711.2 | 600.0019 | 3 | 35 | 4.373038 | 3.260105 | 2.524792 | 0 | 10.38201 | 0
2018-02-10 14:14 | 304831.2 | 720.0019 | 3 | 35 | 4.400396 | 3.02174 | 2.632114 | 0 | 10.85324 | 0
2018-02-10 14:16 | 304951.2 | 840.0012 | 3 | 35 | 4.400405 | 2.477228 | 2.723302 | 0 | 11.2545 | 0
2018-02-10 14:18 | 305071.2 | 960.0014 | 3 | 35 | 4.400382 | 2.050673 | 2.798473 | 0 | 11.58529 | 0
2018-02-10 14:20 | 305191.2 | 1080.0004 | 3 | 35 | 4.400341 | 1.710955 | 2.860957 | 0 | 11.86024 | 0
2018-02-10 14:22 | 305311.2 | 1200.0013 | 3 | 35 | 4.400366 | 1.439903 | 2.913308 | 0 | 12.0906 | 0
2018-02-10 14:24 | 305431.2 | 1320.0014 | 3 | 35 | 4.40038 | 1.221008 | 2.957508 | 0 | 12.28509 | 0
2018-02-10 14:26 | 305551.2 | 1440.0022 | 3 | 35 | 4.400355 | 1.042347 | 2.995107 | 0 | 12.45054 | 0
2018-02-10 14:28 | 305671.2 | 1560.0014 | 3 | 35 | 4.400352 | 0.8963947 | 3.027327 | 0 | 12.59232 | 0
2018-02-10 14:30 | 305791.2 | 1680.0015 | 3 | 35 | 4.400333 | 0.7754879 | 3.055125 | 0 | 12.71464 | 0
2018-02-10 14:32 | 305911.2 | 1800.0008 | 3 | 35 | 4.400342 | 0.675169 | 3.079248 | 0 | 12.82079 | 0
2018-02-10 14:32 | 305941.1 | 1829.9292 | 3 | 35 | 4.400317 | 0.6519985 | 3.084764 | 0 | 12.84506 | 0
2018-02-10 14:34 | 306061.1 | 119.9998 | 4 | 35 | 4.35839 | 0 | 3.084764 | 0 | 12.84506 | 0
2018-02-10 14:36 | 306181.1 | 240.0006 | 4 | 35 | 4.355287 | 0 | 3.084764 | 0 | 12.84506 | 0
2018-02-10 14:37 | 306241.1 | 300.0027 | 4 | 35 | 4.354337 | 0 | 3.084764 | 0 | 12.84506 | 0
2018-02-10 14:39 | 306361.2 | 120.0018 | 5 | 35 | 4.19905 | -2.281907 | 3.084764 | 0.07604939 | 12.84506 | 0.3208924
2018-02-10 14:41 | 306481.2 | 240.0012 | 5 | 35 | 4.16927 | -2.281923 | 3.084764 | 0.1521046 | 12.84506 | 0.6391047
2018-02-10 14:43 | 306601.2 | 360.0027 | 5 | 35 | 4.140596 | -2.281905 | 3.084764 | 0.2281631 | 12.84506 | 0.9551208
2018-02-10 14:45 | 306721.2 | 480.0003 | 5 | 35 | 4.112145 | -2.281853 | 3.084764 | 0.3042075 | 12.84506 | 1.268907
2018-02-10 14:47 | 306841.2 | 600.0011 | 5 | 35 | 4.083848 | -2.28187 | 3.084764 | 0.3802683 | 12.84506 | 1.580603
2018-02-10 14:49 | 306961.2 | 720.0003 | 5 | 35 | 4.055786 | -2.281893 | 3.084764 | 0.4563254 | 12.84506 | 1.89014
2018-02-10 14:51 | 307081.2 | 840.0015 | 5 | 35 | 4.027985 | -2.281888 | 3.084764 | 0.5323818 | 12.84506 | 2.197549
2018-02-10 14:53 | 307201.2 | 960.0004 | 5 | 35 | 4.000593 | -2.281911 | 3.084764 | 0.6084394 | 12.84506 | 2.502863
2018-02-10 14:55 | 307321.2 | 1080.0005 | 5 | 35 | 3.973626 | -2.281872 | 3.084764 | 0.6844944 | 12.84506 | 2.806099
2018-02-10 14:57 | 307441.2 | 1200.0021 | 5 | 35 | 3.947258 | -2.281895 | 3.084764 | 0.760549 | 12.84506 | 3.107305
2018-02-10 14:59 | 307561.2 | 1320.0005 | 5 | 35 | 3.921603 | -2.28193 | 3.084764 | 0.8366042 | 12.84506 | 3.406534
2018-02-10 15:01 | 307681.2 | 1440.0013 | 5 | 35 | 3.896837 | -2.281851 | 3.084764 | 0.9126629 | 12.84506 | 3.703859
2018-02-10 15:03 | 307801.2 | 1560.0011 | 5 | 35 | 3.87306 | -2.281884 | 3.084764 | 0.9887173 | 12.84506 | 3.99932
2018-02-10 15:05 | 307921.2 | 1680.0022 | 5 | 35 | 3.850319 | -2.281853 | 3.084764 | 1.06477 | 12.84506 | 4.293005
2018-02-10 15:07 | 308041.2 | 1800.0006 | 5 | 35 | 3.828643 | -2.281849 | 3.084764 | 1.140825 | 12.84506 | 4.58501
2018-02-10 15:09 | 308161.2 | 1920.0007 | 5 | 35 | 3.808005 | -2.281838 | 3.084764 | 1.216879 | 12.84506 | 4.875402
2018-02-10 15:11 | 308281.2 | 2040.0023 | 5 | 35 | 3.788458 | -2.281918 | 3.084764 | 1.292936 | 12.84506 | 5.164276
2018-02-10 15:13 | 308401.2 | 2160.0007 | 5 | 35 | 3.769967 | -2.281888 | 3.084764 | 1.368988 | 12.84506 | 5.451687
2018-02-10 15:15 | 308521.2 | 2280.0008 | 5 | 35 | 3.752509 | -2.281886 | 3.084764 | 1.445042 | 12.84506 | 5.737739
2018-02-10 15:17 | 308641.2 | 2400.0016 | 5 | 35 | 3.735908 | -2.281876 | 3.084764 | 1.521099 | 12.84506 | 6.022506
2018-02-10 15:19 | 308761.2 | 2520.0008 | 5 | 35 | 3.720174 | -2.281853 | 3.084764 | 1.597156 | 12.84506 | 6.306045
2018-02-10 15:21 | 308881.2 | 2640.0016 | 5 | 35 | 3.705248 | -2.281855 | 3.084764 | 1.673209 | 12.84506 | 6.588402
2018-02-10 15:23 | 309001.2 | 2760.0016 | 5 | 35 | 3.691245 | -2.281888 | 3.084764 | 1.749265 | 12.84506 | 6.869669
2018-02-10 15:25 | 309121.2 | 2880.0015 | 5 | 35 | 3.678146 | -2.281863 | 3.084764 | 1.82532 | 12.84506 | 7.149906
2018-02-10 15:27 | 309241.2 | 3000.0009 | 5 | 35 | 3.665849 | -2.281865 | 3.084764 | 1.901374 | 12.84506 | 7.42917
2018-02-10 15:29 | 309361.2 | 3120.0017 | 5 | 35 | 3.65417 | -2.28187 | 3.084764 | 1.977428 | 12.84506 | 7.707523
2018-02-10 15:31 | 309481.2 | 3240.001 | 5 | 35 | 3.642948 | -2.281846 | 3.084764 | 2.053482 | 12.84506 | 7.985009
2018-02-10 15:33 | 309601.2 | 3360.0018 | 5 | 35 | 3.631928 | -2.281821 | 3.084764 | 2.129537 | 12.84506 | 8.261659
2018-02-10 15:35 | 309721.2 | 3480.0002 | 5 | 35 | 3.620727 | -2.281859 | 3.084764 | 2.20559 | 12.84506 | 8.537454
2018-02-10 15:37 | 309841.2 | 3600.001 | 5 | 35 | 3.609049 | -2.281844 | 3.084764 | 2.281646 | 12.84506 | 8.812389
2018-02-10 15:39 | 309961.2 | 3720.0003 | 5 | 35 | 3.596752 | -2.281876 | 3.084764 | 2.3577 | 12.84506 | 9.086408
2018-02-10 15:41 | 310081.2 | 3840.0011 | 5 | 35 | 3.584357 | -2.281861 | 3.084764 | 2.433758 | 12.84506 | 9.359497
2018-02-10 15:43 | 310201.2 | 3960.002 | 5 | 35 | 3.572121 | -2.281919 | 3.084764 | 2.509813 | 12.84506 | 9.631641
2018-02-10 15:45 | 310321.2 | 4080.0012 | 5 | 35 | 3.559249 | -2.281888 | 3.084764 | 2.585871 | 12.84506 | 9.902848
2018-02-10 15:47 | 310441.2 | 4200.0012 | 5 | 35 | 3.543353 | -2.281888 | 3.084764 | 2.661926 | 12.84506 | 10.17297
2018-02-10 15:49 | 310561.2 | 4320.0012 | 5 | 35 | 3.522515 | -2.281944 | 3.084764 | 2.737983 | 12.84506 | 10.44171
2018-02-10 15:51 | 310681.2 | 4440.0004 | 5 | 35 | 3.496608 | -2.281923 | 3.084764 | 2.81404 | 12.84506 | 10.70867
2018-02-10 15:53 | 310801.2 | 4560.0012 | 5 | 35 | 3.460633 | -2.28193 | 3.084764 | 2.890095 | 12.84506 | 10.97334
2018-02-10 15:55 | 310921.2 | 4680.0021 | 5 | 35 | 3.397391 | -2.281884 | 3.084764 | 2.966149 | 12.84506 | 11.23442
2018-02-10 15:57 | 311041.2 | 4800.0005 | 5 | 35 | 3.230891 | -2.281957 | 3.084764 | 3.042206 | 12.84506 | 11.48755
2018-02-10 15:58 | 311104.9 | 4863.7228 | 5 | 35 | 2.999978 | -2.281999 | 3.084764 | 3.082594 | 12.84506 | 11.61419
2018-02-10 16:00 | 311225 | 119.9999 | 6 | 35 | 3.184276 | 0 | 3.084764 | 3.082594 | 12.84506 | 11.61419
2018-02-10 16:02 | 311345 | 240.0016 | 6 | 35 | 3.199191 | 0 | 3.084764 | 3.082594 | 12.84506 | 11.61419
2018-02-10 16:03 | 311405 | 300.0021 | 6 | 35 | 3.204493 | 0 | 3.084764 | 3.082594 | 12.84506 | 11.61419
2018-02-10 16:03 | 311405 | 0.0024 | 7 | 36 | 3.204464 | 0 | 0 | 0 | 0 | 0
2018-02-10 16:05 | 311525.1 | 120.001 | 2 | 36 | 3.905462 | 4.889925 | 0.1623034 | 0 | 0.6097528 | 0
2018-02-10 16:07 | 311645.1 | 240.0018 | 2 | 36 | 3.963202 | 4.889936 | 0.3252797 | 0 | 1.251894 | 0
2018-02-10 16:09 | 311765.1 | 360.0019 | 2 | 36 | 4.000009 | 4.889868 | 0.4882659 | 0 | 1.90091 | 0
2018-02-10 16:11 | 311885.1 | 480.0019 | 2 | 36 | 4.031576 | 4.889915 | 0.6512424 | 0 | 2.555454 | 0
2018-02-10 16:13 | 312005.1 | 600.0007 | 2 | 36 | 4.059448 | 4.889906 | 0.8142138 | 0 | 3.214809 | 0
2018-02-10 16:15 | 312125.1 | 720.0004 | 2 | 36 | 4.084256 | 4.889917 | 0.9771891 | 0 | 3.878452 | 0
2018-02-10 16:17 | 312245.1 | 840.0012 | 2 | 36 | 4.108518 | 4.889917 | 1.140175 | 0 | 4.54608 | 0
2018-02-10 16:19 | 312365.1 | 960.003 | 2 | 36 | 4.13585 | 4.889946 | 1.303162 | 0 | 5.217889 | 0
2018-02-10 16:21 | 312485.1 | 1080.0014 | 2 | 36 | 4.166922 | 4.889929 | 1.466138 | 0 | 5.894421 | 0
2018-02-10 16:23 | 312605.1 | 1200.0023 | 2 | 36 | 4.200399 | 4.862389 | 1.629116 | 0 | 6.5763 | 0
2018-02-10 16:25 | 312725.1 | 1320.0007 | 2 | 36 | 4.200393 | 4.188959 | 1.779521 | 0 | 7.208063 | 0
2018-02-10 16:27 | 312845.1 | 1440.0008 | 2 | 36 | 4.200388 | 3.598173 | 1.909133 | 0 | 7.752482 | 0
2018-02-10 16:28 | 312920.3 | 1515.1917 | 2 | 36 | 4.200385 | 3.25997 | 1.980716 | 0 | 8.053157 | 0
2018-02-10 16:30 | 313040.3 | 120.0002 | 3 | 36 | 4.228952 | 3.260118 | 2.088936 | 0 | 8.509165 | 0
2018-02-10 16:32 | 313160.3 | 240.0011 | 3 | 36 | 4.261858 | 3.260109 | 2.197595 | 0 | 8.970442 | 0
2018-02-10 16:34 | 313280.3 | 360.0011 | 3 | 36 | 4.297051 | 3.260109 | 2.306256 | 0 | 9.435434 | 0
2018-02-10 16:36 | 313400.3 | 480.002 | 3 | 36 | 4.334252 | 3.260109 | 2.414918 | 0 | 9.904364 | 0
2018-02-10 16:38 | 313520.3 | 600.0011 | 3 | 36 | 4.373033 | 3.260075 | 2.523574 | 0 | 10.3774 | 0
2018-02-10 16:40 | 313640.3 | 720.0012 | 3 | 36 | 4.400393 | 3.021881 | 2.630902 | 0 | 10.84866 | 0
2018-02-10 16:42 | 313760.3 | 840.0012 | 3 | 36 | 4.400398 | 2.476965 | 2.722102 | 0 | 11.24998 | 0
2018-02-10 16:44 | 313880.3 | 960.0014 | 3 | 36 | 4.400384 | 2.051861 | 2.797299 | 0 | 11.58087 | 0
2018-02-10 16:46 | 314000.3 | 1080.0021 | 3 | 36 | 4.400353 | 1.712299 | 2.859813 | 0 | 11.85596 | 0
2018-02-10 16:48 | 314120.3 | 1200.0021 | 3 | 36 | 4.400356 | 1.44038 | 2.912184 | 0 | 12.08641 | 0
2018-02-10 16:50 | 314240.3 | 1320.0013 | 3 | 36 | 4.400345 | 1.2206 | 2.956404 | 0 | 12.28099 | 0
2018-02-10 16:52 | 314360.3 | 1440.0015 | 3 | 36 | 4.400324 | 1.042118 | 2.994023 | 0 | 12.44653 | 0
2018-02-10 16:54 | 314480.3 | 1560.0015 | 3 | 36 | 4.400317 | 0.8960361 | 3.026263 | 0 | 12.5884 | 0
2018-02-10 16:56 | 314600.3 | 1680.0023 | 3 | 36 | 4.400342 | 0.7763176 | 3.054073 | 0 | 12.71077 | 0
2018-02-10 16:58 | 314720.3 | 1800.0022 | 3 | 36 | 4.400308 | 0.6748638 | 3.078211 | 0 | 12.81698 | 0
2018-02-10 16:59 | 314751.8 | 1831.458 | 3 | 36 | 4.400342 | 0.6519909 | 3.084006 | 0 | 12.84248 | 0
2018-02-10 17:01 | 314871.8 | 119.9999 | 4 | 36 | 4.358388 | 0 | 3.084006 | 0 | 12.84248 | 0
2018-02-10 17:03 | 314991.8 | 240.0016 | 4 | 36 | 4.355327 | 0 | 3.084006 | 0 | 12.84248 | 0
2018-02-10 17:04 | 315051.8 | 300.0022 | 4 | 36 | 4.354353 | 0 | 3.084006 | 0 | 12.84248 | 0
2018-02-10 17:06 | 315171.9 | 120.0002 | 5 | 36 | 4.198948 | -2.28187 | 3.084006 | 0.07605265 | 12.84248 | 0.3208978
2018-02-10 17:08 | 315291.9 | 240.0018 | 5 | 36 | 4.169177 | -2.281851 | 3.084006 | 0.1521066 | 12.84248 | 0.6390964
2018-02-10 17:10 | 315411.9 | 360.0017 | 5 | 36 | 4.140487 | -2.281902 | 3.084006 | 0.2281605 | 12.84248 | 0.9550847
2018-02-10 17:12 | 315531.9 | 480 | 5 | 36 | 4.11202 | -2.28187 | 3.084006 | 0.3042105 | 12.84248 | 1.268886
2018-02-10 17:14 | 315651.9 | 600.0026 | 5 | 36 | 4.083727 | -2.281886 | 3.084006 | 0.380273 | 12.84248 | 1.580579
2018-02-10 17:16 | 315771.9 | 720.0019 | 5 | 36 | 4.055645 | -2.28189 | 3.084006 | 0.456328 | 12.84248 | 1.890098
2018-02-10 17:18 | 315891.9 | 840.0002 | 5 | 36 | 4.027826 | -2.281911 | 3.084006 | 0.5323821 | 12.84248 | 2.197486
2018-02-10 17:20 | 316011.9 | 960.0011 | 5 | 36 | 4.000413 | -2.281932 | 3.084006 | 0.6084392 | 12.84248 | 2.502786
2018-02-10 17:22 | 316131.9 | 1080.0011 | 5 | 36 | 3.973451 | -2.28189 | 3.084006 | 0.6844953 | 12.84248 | 2.806012
2018-02-10 17:24 | 316251.9 | 1200.0012 | 5 | 36 | 3.947062 | -2.281905 | 3.084006 | 0.7605504 | 12.84248 | 3.107206
2018-02-10 17:26 | 316371.9 | 1320.0012 | 5 | 36 | 3.921413 | -2.281857 | 3.084006 | 0.8366067 | 12.84248 | 3.406426
2018-02-10 17:28 | 316491.9 | 1440.0004 | 5 | 36 | 3.896665 | -2.281932 | 3.084006 | 0.9126635 | 12.84248 | 3.703729
2018-02-10 17:30 | 316611.9 | 1560.0004 | 5 | 36 | 3.872846 | -2.281886 | 3.084006 | 0.9887215 | 12.84248 | 3.999189
2018-02-10 17:32 | 316731.9 | 1680.0003 | 5 | 36 | 3.850109 | -2.28189 | 3.084006 | 1.064775 | 12.84248 | 4.292862
2018-02-10 17:34 | 316851.9 | 1800.0013 | 5 | 36 | 3.828435 | -2.281874 | 3.084006 | 1.140832 | 12.84248 | 4.584859
2018-02-10 17:36 | 316971.9 | 1920.0013 | 5 | 36 | 3.807814 | -2.281886 | 3.084006 | 1.216891 | 12.84248 | 4.875254
2018-02-10 17:38 | 317091.9 | 2040.0014 | 5 | 36 | 3.788236 | -2.281874 | 3.084006 | 1.292944 | 12.84248 | 5.164098
2018-02-10 17:40 | 317211.9 | 2160.0006 | 5 | 36 | 3.769753 | -2.281905 | 3.084006 | 1.369001 | 12.84248 | 5.451511
2018-02-10 17:42 | 317331.9 | 2280.0022 | 5 | 36 | 3.752269 | -2.281874 | 3.084006 | 1.445055 | 12.84248 | 5.737547
2018-02-10 17:44 | 317451.9 | 2400.0007 | 5 | 36 | 3.735683 | -2.281934 | 3.084006 | 1.521113 | 12.84248 | 6.022301
2018-02-10 17:46 | 317571.9 | 2520.0007 | 5 | 36 | 3.719933 | -2.281874 | 3.084006 | 1.59717 | 12.84248 | 6.305821
2018-02-10 17:48 | 317691.9 | 2640 | 5 | 36 | 3.705017 | -2.281872 | 3.084006 | 1.673225 | 12.84248 | 6.588169
2018-02-10 17:50 | 317811.9 | 2760.0016 | 5 | 36 | 3.690985 | -2.281876 | 3.084006 | 1.749282 | 12.84248 | 6.869421
2018-02-10 17:52 | 317931.9 | 2880.001 | 5 | 36 | 3.677894 | -2.281888 | 3.084006 | 1.825336 | 12.84248 | 7.149632
2018-02-10 17:54 | 318051.9 | 3000.0001 | 5 | 36 | 3.665601 | -2.281878 | 3.084006 | 1.901392 | 12.84248 | 7.428888
2018-02-10 17:56 | 318171.9 | 3120.0009 | 5 | 36 | 3.653962 | -2.281867 | 3.084006 | 1.977447 | 12.84248 | 7.707228
2018-02-10 17:58 | 318291.9 | 3240.0009 | 5 | 36 | 3.642733 | -2.281893 | 3.084006 | 2.053501 | 12.84248 | 7.984698
2018-02-10 18:00 | 318411.9 | 3360.001 | 5 | 36 | 3.631681 | -2.281897 | 3.084006 | 2.129557 | 12.84248 | 8.261328
2018-02-10 18:02 | 318531.9 | 3480.0002 | 5 | 36 | 3.620493 | -2.281872 | 3.084006 | 2.205609 | 12.84248 | 8.537102
2018-02-10 18:04 | 318651.9 | 3600.0016 | 5 | 36 | 3.60882 | -2.281911 | 3.084006 | 2.281667 | 12.84248 | 8.812031
2018-02-10 18:06 | 318771.9 | 3720.0017 | 5 | 36 | 3.596508 | -2.281886 | 3.084006 | 2.357723 | 12.84248 | 9.086034
2018-02-10 18:08 | 318891.9 | 3840.0018 | 5 | 36 | 3.58412 | -2.281923 | 3.084006 | 2.433778 | 12.84248 | 9.359097
2018-02-10 18:10 | 319011.9 | 3960.0002 | 5 | 36 | 3.571868 | -2.281905 | 3.084006 | 2.509834 | 12.84248 | 9.631223
2018-02-10 18:12 | 319131.9 | 4080.0003 | 5 | 36 | 3.558969 | -2.281942 | 3.084006 | 2.585891 | 12.84248 | 9.902409
2018-02-10 18:14 | 319251.9 | 4200.0019 | 5 | 36 | 3.543047 | -2.28193 | 3.084006 | 2.661949 | 12.84248 | 10.17252
2018-02-10 18:16 | 319371.9 | 4320.0019 | 5 | 36 | 3.522172 | -2.281957 | 3.084006 | 2.738005 | 12.84248 | 10.44123
2018-02-10 18:18 | 319491.9 | 4440.0011 | 5 | 36 | 3.496143 | -2.28193 | 3.084006 | 2.81406 | 12.84248 | 10.70815
2018-02-10 18:20 | 319611.9 | 4560.0028 | 5 | 36 | 3.459935 | -2.28194 | 3.084006 | 2.890118 | 12.84248 | 10.97278
2018-02-10 18:22 | 319731.9 | 4680.0012 | 5 | 36 | 3.39609 | -2.281959 | 3.084006 | 2.966174 | 12.84248 | 11.2338
2018-02-10 18:24 | 319851.9 | 4800.002 | 5 | 36 | 3.227863 | -2.281976 | 3.084006 | 3.042229 | 12.84248 | 11.48677
2018-02-10 18:25 | 319914.4 | 4862.4851 | 5 | 36 | 2.999966 | -2.281949 | 3.084006 | 3.081833 | 12.84248 | 11.61088
2018-02-10 18:27 | 320034.4 | 119.9999 | 6 | 36 | 3.184683 | 0 | 3.084006 | 3.081833 | 12.84248 | 11.61088
2018-02-10 18:29 | 320154.4 | 240.0008 | 6 | 36 | 3.199587 | 0 | 3.084006 | 3.081833 | 12.84248 | 11.61088
2018-02-10 18:30 | 320214.4 | 300.0022 | 6 | 36 | 3.204895 | 0 | 3.084006 | 3.081833 | 12.84248 | 11.61088
2018-02-10 18:30 | 320214.4 | 0.0039 | 7 | 37 | 3.204856 | 0 | 0 | 0 | 0 | 0
2018-02-10 18:32 | 320334.5 | 120.0027 | 2 | 37 | 3.906084 | 4.889935 | 0.1623112 | 0 | 0.6098866 | 0
2018-02-10 18:34 | 320454.5 | 240.001 | 2 | 37 | 3.96367 | 4.889917 | 0.3252847 | 0 | 1.252103 | 0
2018-02-10 18:36 | 320574.5 | 360.0018 | 2 | 37 | 4.000472 | 4.889915 | 0.4882737 | 0 | 1.901207 | 0
2018-02-10 18:38 | 320694.5 | 480.0002 | 2 | 37 | 4.03204 | 4.889921 | 0.6512467 | 0 | 2.555811 | 0
2018-02-10 18:40 | 320814.5 | 600.0011 | 2 | 37 | 4.059888 | 4.889959 | 0.8142251 | 0 | 3.215267 | 0
2018-02-10 18:42 | 320934.5 | 720.0003 | 2 | 37 | 4.084705 | 4.889935 | 0.9772035 | 0 | 3.878992 | 0
2018-02-10 18:44 | 321054.5 | 840.0005 | 2 | 37 | 4.108943 | 4.889938 | 1.140185 | 0 | 4.546673 | 0
2018-02-10 18:46 | 321174.5 | 960.0004 | 2 | 37 | 4.136278 | 4.889957 | 1.303172 | 0 | 5.218551 | 0
2018-02-10 18:48 | 321294.5 | 1080.0014 | 2 | 37 | 4.167369 | 4.889956 | 1.466156 | 0 | 5.895185 | 0
2018-02-10 18:50 | 321414.5 | 1200.0013 | 2 | 37 | 4.200414 | 4.851439 | 1.629107 | 0 | 6.57702 | 0
2018-02-10 18:52 | 321534.5 | 1320.0015 | 2 | 37 | 4.200393 | 4.182362 | 1.779258 | 0 | 7.207715 | 0
2018-02-10 18:54 | 321654.5 | 1440.0007 | 2 | 37 | 4.200391 | 3.593616 | 1.908671 | 0 | 7.7513 | 0
2018-02-10 18:55 | 321728.6 | 1514.0964 | 2 | 37 | 4.200375 | 3.259972 | 1.979154 | 0 | 8.047356 | 0
2018-02-10 18:57 | 321848.6 | 120.0019 | 3 | 37 | 4.228934 | 3.260075 | 2.087374 | 0 | 8.50336 | 0
2018-02-10 18:59 | 321968.6 | 240.0003 | 3 | 37 | 4.261832 | 3.260132 | 2.196038 | 0 | 8.96466 | 0
2018-02-10 19:01 | 322088.6 | 360.0004 | 3 | 37 | 4.29704 | 3.260126 | 2.3047 | 0 | 9.429652 | 0
2018-02-10 19:03 | 322208.6 | 480.0011 | 3 | 37 | 4.334243 | 3.260084 | 2.413359 | 0 | 9.898567 | 0
2018-02-10 19:05 | 322328.6 | 600.0012 | 3 | 37 | 4.373025 | 3.260094 | 2.52202 | 0 | 10.37162 | 0
2018-02-10 19:07 | 322448.6 | 720.0013 | 3 | 37 | 4.400378 | 3.021284 | 2.629344 | 0 | 10.84287 | 0
2018-02-10 19:09 | 322568.6 | 840.0014 | 3 | 37 | 4.400357 | 2.476669 | 2.720551 | 0 | 11.24421 | 0
2018-02-10 19:11 | 322688.6 | 960.0014 | 3 | 37 | 4.400372 | 2.051981 | 2.795754 | 0 | 11.57514 | 0
2018-02-10 19:13 | 322808.6 | 1080.0006 | 3 | 37 | 4.400363 | 1.7131 | 2.858283 | 0 | 11.85029 | 0
2018-02-10 19:15 | 322928.6 | 1200.0014 | 3 | 37 | 4.400355 | 1.440628 | 2.910678 | 0 | 12.08084 | 0
2018-02-10 19:17 | 323048.6 | 1320.0014 | 3 | 37 | 4.400337 | 1.221209 | 2.954919 | 0 | 12.27552 | 0
2018-02-10 19:19 | 323168.6 | 1440.0015 | 3 | 37 | 4.400349 | 1.043379 | 2.992558 | 0 | 12.44115 | 0
2018-02-10 19:21 | 323288.6 | 1560.0015 | 3 | 37 | 4.400335 | 0.8974781 | 3.024819 | 0 | 12.5831 | 0
2018-02-10 19:23 | 323408.6 | 1680.0008 | 3 | 37 | 4.40032 | 0.7764416 | 3.052654 | 0 | 12.70558 | 0
2018-02-10 19:25 | 323528.6 | 1800.0024 | 3 | 37 | 4.400305 | 0.6752701 | 3.076815 | 0 | 12.8119 | 0
2018-02-10 19:26 | 323560.4 | 1831.7604 | 3 | 37 | 4.400316 | 0.6519909 | 3.082672 | 0 | 12.83768 | 0
2018-02-10 19:28 | 323680.5 | 120.0007 | 4 | 37 | 4.358314 | 0 | 3.082672 | 0 | 12.83768 | 0
2018-02-10 19:30 | 323800.5 | 240.0014 | 4 | 37 | 4.355239 | 0 | 3.082672 | 0 | 12.83768 | 0
2018-02-10 19:31 | 323860.5 | 300.003 | 4 | 37 | 4.354266 | 0 | 3.082672 | 0 | 12.83768 | 0
2018-02-10 19:33 | 323980.6 | 120.0012 | 5 | 37 | 4.198622 | -2.281902 | 3.082672 | 0.07605549 | 12.83768 | 0.3208865
2018-02-10 19:35 | 324100.6 | 240.0018 | 5 | 37 | 4.168854 | -2.281886 | 3.082672 | 0.1521088 | 12.83768 | 0.6390581
2018-02-10 19:37 | 324220.6 | 360.0019 | 5 | 37 | 4.140148 | -2.281876 | 3.082672 | 0.2281653 | 12.83768 | 0.9550323
2018-02-10 19:39 | 324340.6 | 480.0002 | 5 | 37 | 4.111714 | -2.281934 | 3.082672 | 0.3042212 | 12.83768 | 1.268832
2018-02-10 19:41 | 324460.6 | 600.0018 | 5 | 37 | 4.083399 | -2.281911 | 3.082672 | 0.3802756 | 12.83768 | 1.580469
2018-02-10 19:43 | 324580.6 | 720.0019 | 5 | 37 | 4.055333 | -2.281895 | 3.082672 | 0.4563313 | 12.83768 | 1.889966
2018-02-10 19:45 | 324700.6 | 840.0011 | 5 | 37 | 4.027538 | -2.281874 | 3.082672 | 0.5323884 | 12.83768 | 2.197344
2018-02-10 19:47 | 324820.6 | 960.0003 | 5 | 37 | 4.000119 | -2.281884 | 3.082672 | 0.608445 | 12.83768 | 2.50262
2018-02-10 19:49 | 324940.6 | 1080.0011 | 5 | 37 | 3.973177 | -2.281905 | 3.082672 | 0.684499 | 12.83768 | 2.805817
2018-02-10 19:51 | 325060.6 | 1200.0003 | 5 | 37 | 3.946809 | -2.2819 | 3.082672 | 0.7605545 | 12.83768 | 3.106991
2018-02-10 19:53 | 325180.6 | 1320.0004 | 5 | 37 | 3.921196 | -2.281888 | 3.082672 | 0.83661 | 12.83768 | 3.406188
2018-02-10 19:55 | 325300.6 | 1440.0012 | 5 | 37 | 3.896431 | -2.281934 | 3.082672 | 0.9126673 | 12.83768 | 3.703476
2018-02-10 19:57 | 325420.6 | 1560.0005 | 5 | 37 | 3.872639 | -2.281926 | 3.082672 | 0.9887245 | 12.83768 | 3.998916
2018-02-10 19:59 | 325540.6 | 1680.0005 | 5 | 37 | 3.849936 | -2.281846 | 3.082672 | 1.064774 | 12.83768 | 4.292557
2018-02-10 20:01 | 325660.6 | 1800.0005 | 5 | 37 | 3.828283 | -2.281859 | 3.082672 | 1.140837 | 12.83768 | 4.584563
2018-02-10 20:03 | 325780.6 | 1920.0021 | 5 | 37 | 3.807663 | -2.281895 | 3.082672 | 1.216891 | 12.83768 | 4.874929
2018-02-10 20:05 | 325900.6 | 2040.0003 | 5 | 37 | 3.788099 | -2.2819 | 3.082672 | 1.292942 | 12.83768 | 5.163754
2018-02-10 20:07 | 326020.6 | 2160.0006 | 5 | 37 | 3.76962 | -2.281932 | 3.082672 | 1.369 | 12.83768 | 5.451161
2018-02-10 20:09 | 326140.6 | 2280.0014 | 5 | 37 | 3.752139 | -2.281874 | 3.082672 | 1.445056 | 12.83768 | 5.737193
2018-02-10 20:11 | 326260.6 | 2400.0014 | 5 | 37 | 3.73554 | -2.281878 | 3.082672 | 1.521112 | 12.83768 | 6.02193
2018-02-10 20:13 | 326380.6 | 2520.0006 | 5 | 37 | 3.7198 | -2.281817 | 3.082672 | 1.597167 | 12.83768 | 6.305431
2018-02-10 20:15 | 326500.6 | 2640.0006 | 5 | 37 | 3.704893 | -2.281886 | 3.082672 | 1.673223 | 12.83768 | 6.587772
2018-02-10 20:17 | 326620.6 | 2760.0014 | 5 | 37 | 3.690875 | -2.28198 | 3.082672 | 1.749274 | 12.83768 | 6.868994
2018-02-10 20:19 | 326740.6 | 2880.0006 | 5 | 37 | 3.677783 | -2.281972 | 3.082672 | 1.825335 | 12.83768 | 7.149224
2018-02-10 20:21 | 326860.6 | 3000.0023 | 5 | 37 | 3.665513 | -2.281846 | 3.082672 | 1.90139 | 12.83768 | 7.428467
2018-02-10 20:23 | 326980.6 | 3120.0007 | 5 | 37 | 3.653868 | -2.28184 | 3.082672 | 1.977441 | 12.83768 | 7.706787
2018-02-10 20:25 | 327100.6 | 3240.0023 | 5 | 37 | 3.642641 | -2.281923 | 3.082672 | 2.053501 | 12.83768 | 7.98427
2018-02-10 20:27 | 327220.6 | 3360.0023 | 5 | 37 | 3.631576 | -2.28184 | 3.082672 | 2.129557 | 12.83768 | 8.260895
2018-02-10 20:29 | 327340.6 | 3480.0017 | 5 | 37 | 3.620352 | -2.281855 | 3.082672 | 2.20561 | 12.83768 | 8.536663
2018-02-10 20:31 | 327460.6 | 3600.0017 | 5 | 37 | 3.608667 | -2.281855 | 3.082672 | 2.281664 | 12.83768 | 8.811564
2018-02-10 20:33 | 327580.6 | 3720.0009 | 5 | 37 | 3.596314 | -2.281867 | 3.082672 | 2.35772 | 12.83768 | 9.08556
2018-02-10 20:35 | 327700.6 | 3840.0018 | 5 | 37 | 3.583894 | -2.281874 | 3.082672 | 2.433773 | 12.83768 | 9.358596
2018-02-10 20:37 | 327820.6 | 3960.0009 | 5 | 37 | 3.571644 | -2.281895 | 3.082672 | 2.509832 | 12.83768 | 9.630718
2018-02-10 20:39 | 327940.6 | 4080.0003 | 5 | 37 | 3.558732 | -2.281898 | 3.082672 | 2.585889 | 12.83768 | 9.901884
2018-02-10 20:41 | 328060.6 | 4200.0001 | 5 | 37 | 3.542717 | -2.281918 | 3.082672 | 2.661941 | 12.83768 | 10.17195
2018-02-10 20:43 | 328180.6 | 4320.001 | 5 | 37 | 3.521777 | -2.281893 | 3.082672 | 2.737998 | 12.83768 | 10.44064
2018-02-10 20:45 | 328300.6 | 4440.0012 | 5 | 37 | 3.495625 | -2.281959 | 3.082672 | 2.814055 | 12.83768 | 10.70754
2018-02-10 20:47 | 328420.6 | 4560.0012 | 5 | 37 | 3.459157 | -2.281942 | 3.082672 | 2.89011 | 12.83768 | 10.97211
2018-02-10 20:49 | 328540.6 | 4680.0021 | 5 | 37 | 3.394444 | -2.281992 | 3.082672 | 2.966166 | 12.83768 | 11.23305
2018-02-10 20:51 | 328660.6 | 4800.0014 | 5 | 37 | 3.223157 | -2.281946 | 3.082672 | 3.04222 | 12.83768 | 11.48579
2018-02-10 20:52 | 328721 | 4860.4459 | 5 | 37 | 2.999979 | -2.2819 | 3.082672 | 3.08053 | 12.83768 | 11.60572
2018-02-10 20:54 | 328841.1 | 120.0009 | 6 | 37 | 3.184373 | 0 | 3.082672 | 3.080536 | 12.83768 | 11.60574
2018-02-10 20:56 | 328961.1 | 240.0009 | 6 | 37 | 3.19929 | 0 | 3.082672 | 3.080536 | 12.83768 | 11.60574
2018-02-10 20:57 | 329021.1 | 300.0031 | 6 | 37 | 3.204576 | 0 | 3.082672 | 3.080536 | 12.83768 | 11.60574
2018-02-10 20:57 | 329021.1 | 0.0024 | 7 | 38 | 3.204473 | 0 | 0 | 0 | 0 | 0
2018-02-10 20:59 | 329141.2 | 120.0003 | 2 | 38 | 3.905589 | 4.889889 | 0.1622971 | 6.83e-10 | 0.6097574 | 2.19e-09
2018-02-10 21:01 | 329261.2 | 240.0012 | 2 | 38 | 3.963284 | 4.889868 | 0.3252762 | 6.83e-10 | 1.251927 | 2.19e-09
2018-02-10 21:03 | 329381.2 | 360.0012 | 2 | 38 | 4.000092 | 4.889938 | 0.4882504 | 6.83e-10 | 1.900905 | 2.19e-09
2018-02-10 21:05 | 329501.2 | 480.0004 | 2 | 38 | 4.031648 | 4.889879 | 0.6512358 | 6.83e-10 | 2.555496 | 2.19e-09
2018-02-10 21:07 | 329621.2 | 600.002 | 2 | 38 | 4.059508 | 4.889885 | 0.8142121 | 6.83e-10 | 3.214882 | 2.19e-09
2018-02-10 21:09 | 329741.2 | 720.0005 | 2 | 38 | 4.084369 | 4.88994 | 0.9771827 | 6.83e-10 | 3.878518 | 2.19e-09
2018-02-10 21:11 | 329861.2 | 840.0005 | 2 | 38 | 4.108631 | 4.889929 | 1.140164 | 6.83e-10 | 4.546146 | 2.19e-09
2018-02-10 21:13 | 329981.2 | 960.0031 | 2 | 38 | 4.135976 | 4.88991 | 1.30315 | 6.83e-10 | 5.217975 | 2.19e-09
2018-02-10 21:15 | 330101.2 | 1080.0014 | 2 | 38 | 4.167126 | 4.889921 | 1.466129 | 6.83e-10 | 5.89454 | 2.19e-09
2018-02-10 21:17 | 330221.2 | 1200.0014 | 2 | 38 | 4.200407 | 4.855602 | 1.629085 | 6.83e-10 | 6.576369 | 2.19e-09
2018-02-10 21:19 | 330341.2 | 1320.0014 | 2 | 38 | 4.200401 | 4.183512 | 1.779312 | 6.83e-10 | 7.207379 | 2.19e-09
2018-02-10 21:21 | 330461.2 | 1440.0016 | 2 | 38 | 4.200389 | 3.593834 | 1.908752 | 6.83e-10 | 7.751077 | 2.19e-09
2018-02-10 21:22 | 330535.2 | 1514.0853 | 2 | 38 | 4.20037 | 3.259968 | 1.979228 | 6.83e-10 | 8.047106 | 2.19e-09
2018-02-10 21:24 | 330655.2 | 120.0018 | 3 | 38 | 4.22894 | 3.260118 | 2.087458 | 6.83e-10 | 8.503155 | 2.19e-09
2018-02-10 21:26 | 330775.2 | 240.0012 | 3 | 38 | 4.261856 | 3.260092 | 2.196113 | 6.83e-10 | 8.964417 | 2.19e-09
2018-02-10 21:28 | 330895.2 | 360.0028 | 3 | 38 | 4.297052 | 3.260082 | 2.304782 | 6.83e-10 | 9.429439 | 2.19e-09
2018-02-10 21:30 | 331015.2 | 480.0011 | 3 | 38 | 4.334263 | 3.260101 | 2.413437 | 6.83e-10 | 9.898343 | 2.19e-09
2018-02-10 21:32 | 331135.2 | 600.0027 | 3 | 38 | 4.373066 | 3.260103 | 2.522097 | 6.83e-10 | 10.3714 | 2.19e-09
2018-02-10 21:34 | 331255.2 | 720.002 | 3 | 38 | 4.400402 | 3.021276 | 2.629418 | 6.83e-10 | 10.84263 | 2.19e-09
2018-02-10 21:36 | 331375.2 | 840.0021 | 3 | 38 | 4.400383 | 2.475689 | 2.720587 | 6.83e-10 | 11.24381 | 2.19e-09
2018-02-10 21:38 | 331495.2 | 960.0005 | 3 | 38 | 4.400389 | 2.051004 | 2.795749 | 6.83e-10 | 11.57455 | 2.19e-09
2018-02-10 21:40 | 331615.2 | 1080.0021 | 3 | 38 | 4.400355 | 1.711296 | 2.858239 | 6.83e-10 | 11.84953 | 2.19e-09
2018-02-10 21:42 | 331735.2 | 1200.0002 | 3 | 38 | 4.400355 | 1.439554 | 2.910586 | 6.83e-10 | 12.07987 | 2.19e-09
2018-02-10 21:44 | 331855.2 | 1320.0013 | 3 | 38 | 4.400341 | 1.220467 | 2.954787 | 6.83e-10 | 12.27438 | 2.19e-09
2018-02-10 21:46 | 331975.2 | 1440.0017 | 3 | 38 | 4.400318 | 1.041744 | 2.992395 | 6.83e-10 | 12.43986 | 2.19e-09
2018-02-10 21:48 | 332095.2 | 1560.0021 | 3 | 38 | 4.400335 | 0.8961906 | 3.024622 | 6.83e-10 | 12.58167 | 2.19e-09
2018-02-10 21:50 | 332215.2 | 1680.0015 | 3 | 38 | 4.400322 | 0.7757301 | 3.052425 | 6.83e-10 | 12.70402 | 2.19e-09
2018-02-10 21:52 | 332335.2 | 1800.0021 | 3 | 38 | 4.400343 | 0.6753826 | 3.076557 | 6.83e-10 | 12.8102 | 2.19e-09
2018-02-10 21:53 | 332365.6 | 1830.41 | 3 | 38 | 4.400302 | 0.6519985 | 3.082161 | 6.83e-10 | 12.83486 | 2.19e-09
2018-02-10 21:55 | 332485.7 | 120.0003 | 4 | 38 | 4.358312 | 0 | 3.082163 | 6.83e-10 | 12.83487 | 2.19e-09
2018-02-10 21:57 | 332605.7 | 240.0019 | 4 | 38 | 4.355233 | 0 | 3.082163 | 6.83e-10 | 12.83487 | 2.19e-09
2018-02-10 21:58 | 332665.7 | 300.0042 | 4 | 38 | 4.35429 | 0 | 3.082163 | 6.83e-10 | 12.83487 | 2.19e-09
2018-02-10 22:00 | 332785.8 | 120.0019 | 5 | 38 | 4.19874 | -2.281861 | 3.082163 | 0.07605329 | 12.83487 | 0.3208849
2018-02-10 22:02 | 332905.8 | 240.0012 | 5 | 38 | 4.168976 | -2.281888 | 3.082163 | 0.1521105 | 12.83487 | 0.6390821
2018-02-10 22:04 | 333025.8 | 360.002 | 5 | 38 | 4.140305 | -2.281879 | 3.082163 | 0.228164 | 12.83487 | 0.9550547
2018-02-10 22:06 | 333145.8 | 480 | 5 | 38 | 4.11187 | -2.281859 | 3.082163 | 0.3042168 | 12.83487 | 1.268854
2018-02-10 22:08 | 333265.8 | 600.0011 | 5 | 38 | 4.083601 | -2.281882 | 3.082163 | 0.3802724 | 12.83487 | 1.580508
2018-02-10 22:10 | 333385.8 | 720.0011 | 5 | 38 | 4.055525 | -2.281851 | 3.082163 | 0.456328 | 12.83487 | 1.89002
2018-02-10 22:12 | 333505.8 | 840.0019 | 5 | 38 | 4.027731 | -2.281879 | 3.082163 | 0.5323856 | 12.83487 | 2.197415
2018-02-10 22:14 | 333625.8 | 960.0012 | 5 | 38 | 4.000283 | -2.28189 | 3.082163 | 0.6084375 | 12.83487 | 2.502685
2018-02-10 22:16 | 333745.8 | 1080.002 | 5 | 38 | 3.973308 | -2.281898 | 3.082163 | 0.6844941 | 12.83487 | 2.805905
2018-02-10 22:18 | 333865.8 | 1200.0019 | 5 | 38 | 3.946941 | -2.281859 | 3.082163 | 0.7605491 | 12.83487 | 3.107087
2018-02-10 22:20 | 333985.8 | 1320.0012 | 5 | 38 | 3.921282 | -2.281872 | 3.082163 | 0.8366042 | 12.83487 | 3.406291
2018-02-10 22:22 | 334105.8 | 1440.0019 | 5 | 38 | 3.896463 | -2.281837 | 3.082163 | 0.9126593 | 12.83487 | 3.703575
2018-02-10 22:24 | 334225.8 | 1560.0005 | 5 | 38 | 3.872654 | -2.281849 | 3.082163 | 0.9887137 | 12.83487 | 3.999007
2018-02-10 22:26 | 334345.8 | 1680.0016 | 5 | 38 | 3.849868 | -2.281919 | 3.082163 | 1.064769 | 12.83487 | 4.292671
2018-02-10 22:28 | 334465.8 | 1800.0029 | 5 | 38 | 3.828195 | -2.281811 | 3.082163 | 1.140825 | 12.83487 | 4.584643
2018-02-10 22:30 | 334585.8 | 1920.0011 | 5 | 38 | 3.807551 | -2.281878 | 3.082163 | 1.216877 | 12.83487 | 4.874992
2018-02-10 22:32 | 334705.8 | 2040.0006 | 5 | 38 | 3.787974 | -2.281832 | 3.082163 | 1.292932 | 12.83487 | 5.163826
2018-02-10 22:34 | 334825.8 | 2160.0006 | 5 | 38 | 3.76949 | -2.281844 | 3.082163 | 1.368987 | 12.83487 | 5.45121
2018-02-10 22:36 | 334945.8 | 2280.0005 | 5 | 38 | 3.752048 | -2.281872 | 3.082163 | 1.445042 | 12.83487 | 5.737231
2018-02-10 22:38 | 335065.8 | 2400.0005 | 5 | 38 | 3.73546 | -2.281874 | 3.082163 | 1.521095 | 12.83487 | 6.021952
2018-02-10 22:40 | 335185.8 | 2520.0021 | 5 | 38 | 3.71972 | -2.281884 | 3.082163 | 1.597155 | 12.83487 | 6.305464
2018-02-10 22:42 | 335305.8 | 2640.0021 | 5 | 38 | 3.704822 | -2.281855 | 3.082163 | 1.67321 | 12.83487 | 6.587794
2018-02-10 22:44 | 335425.8 | 2760.0007 | 5 | 38 | 3.690809 | -2.281863 | 3.082163 | 1.749261 | 12.83487 | 6.869013
2018-02-10 22:46 | 335545.8 | 2880.0023 | 5 | 38 | 3.677731 | -2.281907 | 3.082163 | 1.82532 | 12.83487 | 7.149226
2018-02-10 22:48 | 335665.8 | 3000.0007 | 5 | 38 | 3.665432 | -2.281867 | 3.082163 | 1.901373 | 12.83487 | 7.428459
2018-02-10 22:50 | 335785.8 | 3120.0015 | 5 | 38 | 3.653771 | -2.281872 | 3.082163 | 1.977427 | 12.83487 | 7.706779
2018-02-10 22:52 | 335905.8 | 3240.0023 | 5 | 38 | 3.64252 | -2.281874 | 3.082163 | 2.053481 | 12.83487 | 7.984235
2018-02-10 22:54 | 336025.8 | 3360.0024 | 5 | 38 | 3.631455 | -2.281853 | 3.082163 | 2.129539 | 12.83487 | 8.260859
2018-02-10 22:56 | 336145.8 | 3480 | 5 | 38 | 3.620195 | -2.281898 | 3.082163 | 2.205591 | 12.83487 | 8.536613
2018-02-10 22:58 | 336265.8 | 3600.0001 | 5 | 38 | 3.608497 | -2.281879 | 3.082163 | 2.281646 | 12.83487 | 8.811505
2018-02-10 23:00 | 336385.8 | 3720.0014 | 5 | 38 | 3.59614 | -2.281879 | 3.082163 | 2.357701 | 12.83487 | 9.085481
2018-02-10 23:02 | 336505.8 | 3840.0001 | 5 | 38 | 3.583712 | -2.281926 | 3.082163 | 2.433758 | 12.83487 | 9.358518
2018-02-10 23:04 | 336625.8 | 3960.0001 | 5 | 38 | 3.571438 | -2.281926 | 3.082163 | 2.509813 | 12.83487 | 9.63061
2018-02-10 23:06 | 336745.8 | 4080.0009 | 5 | 38 | 3.558502 | -2.281942 | 3.082163 | 2.585872 | 12.83487 | 9.901768
2018-02-10 23:08 | 336865.8 | 4200.001 | 5 | 38 | 3.542487 | -2.28193 | 3.082163 | 2.661927 | 12.83487 | 10.17183
2018-02-10 23:10 | 336985.8 | 4320.0034 | 5 | 38 | 3.521533 | -2.281932 | 3.082163 | 2.737983 | 12.83487 | 10.44049
2018-02-10 23:12 | 337105.8 | 4440.0011 | 5 | 38 | 3.495309 | -2.28194 | 3.082163 | 2.814039 | 12.83487 | 10.70736
2018-02-10 23:14 | 337225.8 | 4560.0018 | 5 | 38 | 3.458601 | -2.281963 | 3.082163 | 2.890094 | 12.83487 | 10.9719
2018-02-10 23:16 | 337345.8 | 4680.0019 | 5 | 38 | 3.393455 | -2.281953 | 3.082163 | 2.966151 | 12.83487 | 11.23279
2018-02-10 23:18 | 337465.8 | 4800.0013 | 5 | 38 | 3.220869 | -2.281999 | 3.082163 | 3.042208 | 12.83487 | 11.48543
2018-02-10 23:19 | 337525.4 | 4859.5546 | 5 | 38 | 2.999999 | -2.282007 | 3.082163 | 3.079955 | 12.83487 | 11.60354
2018-02-10 23:21 | 337645.4 | 120.0016 | 6 | 38 | 3.184813 | 0 | 3.082163 | 3.079955 | 12.83487 | 11.60354
2018-02-10 23:23 | 337765.4 | 240 | 6 | 38 | 3.199733 | 0 | 3.082163 | 3.079955 | 12.83487 | 11.60354
2018-02-10 23:24 | 337825.4 | 300.0038 | 6 | 38 | 3.205036 | 0 | 3.082163 | 3.079955 | 12.83487 | 11.60354
2018-02-10 23:24 | 337825.4 | 0.0048 | 7 | 39 | 3.205143 | 0 | 0 | 0 | 0 | 0
2018-02-10 23:26 | 337945.5 | 120.0012 | 2 | 39 | 3.906136 | 4.88987 | 0.1623003 | 3.67e-10 | 0.6098648 | 1.176e-09
2018-02-10 23:28 | 338065.5 | 240.002 | 2 | 39 | 3.96371 | 4.889938 | 0.325277 | 3.67e-10 | 1.252101 | 1.176e-09
2018-02-10 23:30 | 338185.5 | 360.002 | 2 | 39 | 4.000538 | 4.889931 | 0.4882583 | 3.67e-10 | 1.901179 | 1.176e-09
2018-02-10 23:32 | 338305.5 | 480.0013 | 2 | 39 | 4.032125 | 4.889938 | 0.6512448 | 3.67e-10 | 2.55585 | 1.176e-09
2018-02-10 23:34 | 338425.5 | 600.0013 | 2 | 39 | 4.05999 | 4.889883 | 0.8142207 | 3.67e-10 | 3.215312 | 1.176e-09
2018-02-10 23:36 | 338545.5 | 720.0021 | 2 | 39 | 4.084854 | 4.889921 | 0.9771999 | 3.67e-10 | 3.879061 | 1.176e-09
2018-02-10 23:38 | 338665.5 | 840.0015 | 2 | 39 | 4.109114 | 4.889912 | 1.14018 | 3.67e-10 | 4.546763 | 1.176e-09
2018-02-10 23:40 | 338785.5 | 960.0014 | 2 | 39 | 4.136542 | 4.88998 | 1.303157 | 3.67e-10 | 5.218638 | 1.176e-09
2018-02-10 23:42 | 338905.5 | 1080.0015 | 2 | 39 | 4.167669 | 4.889946 | 1.466142 | 3.67e-10 | 5.895316 | 1.176e-09
2018-02-10 23:44 | 339025.5 | 1200.0008 | 2 | 39 | 4.200391 | 4.843639 | 1.629086 | 3.67e-10 | 6.577175 | 1.176e-09
2018-02-10 23:46 | 339145.5 | 1320.0016 | 2 | 39 | 4.200398 | 4.176155 | 1.77901 | 3.67e-10 | 7.206914 | 1.176e-09
2018-02-10 23:48 | 339265.5 | 1440.0016 | 2 | 39 | 4.200375 | 3.586901 | 1.908219 | 3.67e-10 | 7.749642 | 1.176e-09
2018-02-10 23:49 | 339338.5 | 1512.9469 | 2 | 39 | 4.20038 | 3.25997 | 1.977539 | 3.67e-10 | 8.040812 | 1.176e-09
2018-02-10 23:51 | 339458.5 | 120.0018 | 3 | 39 | 4.228985 | 3.260101 | 2.085767 | 3.67e-10 | 8.496855 | 1.176e-09
2018-02-10 23:53 | 339578.5 | 240.0012 | 3 | 39 | 4.261855 | 3.26012 | 2.194425 | 3.67e-10 | 8.958132 | 1.176e-09
2018-02-10 23:55 | 339698.5 | 360.002 | 3 | 39 | 4.297037 | 3.260063 | 2.303086 | 3.67e-10 | 9.42312 | 1.176e-09
2018-02-10 23:57 | 339818.5 | 480.0019 | 3 | 39 | 4.334237 | 3.260078 | 2.411742 | 3.67e-10 | 9.892028 | 1.176e-09
2018-02-10 23:59 | 339938.5 | 600.0004 | 3 | 39 | 4.372993 | 3.260101 | 2.520399 | 3.67e-10 | 10.36506 | 1.176e-09
2018-02-11 00:01 | 340058.5 | 720.0008 | 3 | 39 | 4.400387 | 3.023466 | 2.627746 | 3.67e-10 | 10.8364 | 1.176e-09
2018-02-11 00:03 | 340178.5 | 840.0012 | 3 | 39 | 4.400378 | 2.478756 | 2.719007 | 3.67e-10 | 11.23799 | 1.176e-09
2018-02-11 00:05 | 340298.5 | 960.002 | 3 | 39 | 4.400379 | 2.053556 | 2.794271 | 3.67e-10 | 11.56918 | 1.176e-09
2018-02-11 00:07 | 340418.5 | 1080.0021 | 3 | 39 | 4.400379 | 1.713833 | 2.856838 | 3.67e-10 | 11.8445 | 1.176e-09
2018-02-11 00:09 | 340538.5 | 1200.0013 | 3 | 39 | 4.400394 | 1.442179 | 2.90925 | 3.67e-10 | 12.07513 | 1.176e-09
2018-02-11 00:11 | 340658.5 | 1320.0014 | 3 | 39 | 4.400351 | 1.221647 | 2.953504 | 3.67e-10 | 12.26986 | 1.176e-09
2018-02-11 00:13 | 340778.5 | 1440.0007 | 3 | 39 | 4.400358 | 1.043894 | 2.991158 | 3.67e-10 | 12.43555 | 1.176e-09
2018-02-11 00:15 | 340898.5 | 1560.0015 | 3 | 39 | 4.400331 | 0.8976154 | 3.023432 | 3.67e-10 | 12.57757 | 1.176e-09
2018-02-11 00:17 | 341018.5 | 1680.0014 | 3 | 39 | 4.400303 | 0.7769279 | 3.051284 | 3.67e-10 | 12.70013 | 1.176e-09
2018-02-11 00:19 | 341138.5 | 1800.0007 | 3 | 39 | 4.400321 | 0.6762466 | 3.075455 | 3.67e-10 | 12.80649 | 1.176e-09
2018-02-11 00:19 | 341170.8 | 1832.2798 | 3 | 39 | 4.400322 | 0.6519966 | 3.081411 | 3.67e-10 | 12.8327 | 1.176e-09
2018-02-11 00:21 | 341290.8 | 120.001 | 4 | 39 | 4.358326 | 0 | 3.081411 | 3.67e-10 | 12.8327 | 1.176e-09
2018-02-11 00:23 | 341410.8 | 240.0018 | 4 | 39 | 4.355237 | 0 | 3.081411 | 3.67e-10 | 12.8327 | 1.176e-09
2018-02-11 00:24 | 341470.8 | 300.0024 | 4 | 39 | 4.354285 | 0 | 3.081411 | 3.67e-10 | 12.8327 | 1.176e-09
2018-02-11 00:26 | 341590.9 | 120.0018 | 5 | 39 | 4.198617 | -2.281834 | 3.081411 | 0.07605255 | 12.8327 | 0.3208739
2018-02-11 00:28 | 341710.9 | 240.0019 | 5 | 39 | 4.168872 | -2.281878 | 3.081411 | 0.1521112 | 12.8327 | 0.6390688
2018-02-11 00:30 | 341830.9 | 360.0004 | 5 | 39 | 4.14017 | -2.281859 | 3.081411 | 0.2281654 | 12.8327 | 0.9550356
2018-02-11 00:32 | 341950.9 | 480.0014 | 5 | 39 | 4.111726 | -2.281876 | 3.081411 | 0.3042206 | 12.8327 | 1.268835
2018-02-11 00:34 | 342070.9 | 600.0002 | 5 | 39 | 4.083434 | -2.281857 | 3.081411 | 0.3802732 | 12.8327 | 1.580465
2018-02-11 00:36 | 342190.9 | 720.0012 | 5 | 39 | 4.055346 | -2.281936 | 3.081411 | 0.4563246 | 12.8327 | 1.889946
2018-02-11 00:38 | 342310.9 | 840.0012 | 5 | 39 | 4.027554 | -2.281895 | 3.081411 | 0.5323853 | 12.8327 | 2.19734
2018-02-11 00:40 | 342430.9 | 960.0012 | 5 | 39 | 4.000132 | -2.281888 | 3.081411 | 0.6084419 | 12.8327 | 2.502616
2018-02-11 00:42 | 342550.9 | 1080.0011 | 5 | 39 | 3.973165 | -2.281861 | 3.081411 | 0.684498 | 12.8327 | 2.80582
2018-02-11 00:44 | 342670.9 | 1200.0028 | 5 | 39 | 3.946787 | -2.281907 | 3.081411 | 0.760555 | 12.8327 | 3.106999
2018-02-11 00:46 | 342790.9 | 1320.002 | 5 | 39 | 3.921119 | -2.2819 | 3.081411 | 0.8366113 | 12.8327 | 3.406195
2018-02-11 00:48 | 342910.9 | 1440.0012 | 5 | 39 | 3.896346 | -2.281897 | 3.081411 | 0.9126643 | 12.8327 | 3.70346
2018-02-11 00:50 | 343030.9 | 1560.0012 | 5 | 39 | 3.872536 | -2.281898 | 3.081411 | 0.9887196 | 12.8327 | 3.998886
2018-02-11 00:52 | 343150.9 | 1680.0004 | 5 | 39 | 3.849782 | -2.281895 | 3.081411 | 1.064776 | 12.8327 | 4.292545
2018-02-11 00:54 | 343270.9 | 1800.0029 | 5 | 39 | 3.828095 | -2.2819 | 3.081411 | 1.140834 | 12.8327 | 4.584518
2018-02-11 00:56 | 343390.9 | 1920.0012 | 5 | 39 | 3.807428 | -2.281898 | 3.081411 | 1.216885 | 12.8327 | 4.874857
2018-02-11 00:58 | 343510.9 | 2040.003 | 5 | 39 | 3.78787 | -2.281913 | 3.081411 | 1.292942 | 12.8327 | 5.163689
2018-02-11 01:00 | 343630.9 | 2160.0014 | 5 | 39 | 3.769393 | -2.281905 | 3.081411 | 1.369002 | 12.8327 | 5.451082
2018-02-11 01:02 | 343750.9 | 2280.0014 | 5 | 39 | 3.751922 | -2.281855 | 3.081411 | 1.445056 | 12.8327 | 5.737092
2018-02-11 01:04 | 343870.9 | 2400.0002 | 5 | 39 | 3.735362 | -2.281867 | 3.081411 | 1.521111 | 12.8327 | 6.021809
2018-02-11 01:06 | 343990.9 | 2520.0012 | 5 | 39 | 3.719606 | -2.28189 | 3.081411 | 1.597169 | 12.8327 | 6.305305
2018-02-11 01:08 | 344110.9 | 2640.0016 | 5 | 39 | 3.704689 | -2.281888 | 3.081411 | 1.673227 | 12.8327 | 6.587638
2018-02-11 01:10 | 344230.9 | 2760.0015 | 5 | 39 | 3.690677 | -2.281886 | 3.081411 | 1.749282 | 12.8327 | 6.868862
2018-02-11 01:12 | 344350.9 | 2880.0016 | 5 | 39 | 3.677555 | -2.281897 | 3.081411 | 1.825338 | 12.8327 | 7.149053
2018-02-11 01:14 | 344470.9 | 3000.0015 | 5 | 39 | 3.665264 | -2.281897 | 3.081411 | 1.901393 | 12.8327 | 7.42828
2018-02-11 01:16 | 344590.9 | 3120.0009 | 5 | 39 | 3.653602 | -2.281874 | 3.081411 | 1.97745 | 12.8327 | 7.706601
2018-02-11 01:18 | 344710.9 | 3240.0009 | 5 | 39 | 3.642357 | -2.281876 | 3.081411 | 2.053506 | 12.8327 | 7.984051
2018-02-11 01:20 | 344830.9 | 3360.0016 | 5 | 39 | 3.631277 | -2.281936 | 3.081411 | 2.12956 | 12.8327 | 8.260646
2018-02-11 01:22 | 344950.9 | 3480.0009 | 5 | 39 | 3.620036 | -2.281884 | 3.081411 | 2.205616 | 12.8327 | 8.536402
2018-02-11 01:24 | 345070.9 | 3600.0026 | 5 | 39 | 3.608282 | -2.281893 | 3.081411 | 2.281672 | 12.8327 | 8.811284
2018-02-11 01:26 | 345190.9 | 3720.0002 | 5 | 39 | 3.59591 | -2.281934 | 3.081411 | 2.357728 | 12.8327 | 9.085247
2018-02-11 01:28 | 345310.9 | 3840.0003 | 5 | 39 | 3.583478 | -2.281923 | 3.081411 | 2.433784 | 12.8327 | 9.358264
2018-02-11 01:30 | 345430.9 | 3960.0003 | 5 | 39 | 3.571175 | -2.281865 | 3.081411 | 2.509841 | 12.8327 | 9.630343
2018-02-11 01:32 | 345550.9 | 4080.0004 | 5 | 39 | 3.558219 | -2.281898 | 3.081411 | 2.585896 | 12.8327 | 9.901467
2018-02-11 01:34 | 345670.9 | 4200.0012 | 5 | 39 | 3.542167 | -2.281936 | 3.081411 | 2.661954 | 12.8327 | 10.17152
2018-02-11 01:36 | 345790.9 | 4320.0004 | 5 | 39 | 3.521136 | -2.281955 | 3.081411 | 2.73801 | 12.8327 | 10.44015
2018-02-11 01:38 | 345910.9 | 4440.0013 | 5 | 39 | 3.494814 | -2.281957 | 3.081411 | 2.814066 | 12.8327 | 10.70699
2018-02-11 01:40 | 346030.9 | 4560.0004 | 5 | 39 | 3.457903 | -2.28198 | 3.081411 | 2.890123 | 12.8327 | 10.9715
2018-02-11 01:42 | 346150.9 | 4680.0013 | 5 | 39 | 3.392125 | -2.281957 | 3.081411 | 2.966179 | 12.8327 | 11.23231
2018-02-11 01:44 | 346270.9 | 4800.003 | 5 | 39 | 3.217687 | -2.281967 | 3.081411 | 3.042239 | 12.8327 | 11.48479
2018-02-11 01:45 | 346329.2 | 4858.2779 | 5 | 39 | 2.999969 | -2.28202 | 3.081411 | 3.079176 | 12.8327 | 11.60029
2018-02-11 01:47 | 346449.3 | 120.0009 | 6 | 39 | 3.185106 | 0 | 3.081411 | 3.079176 | 12.8327 | 11.60029
2018-02-11 01:49 | 346569.3 | 240.0011 | 6 | 39 | 3.200038 | 0 | 3.081411 | 3.079176 | 12.8327 | 11.60029
2018-02-11 01:50 | 346629.3 | 300.0007 | 6 | 39 | 3.205342 | 0 | 3.081411 | 3.079176 | 12.8327 | 11.60029
2018-02-11 01:50 | 346629.2 | 0.0024 | 7 | 40 | 3.205286 | 0 | 0 | 0 | 0 | 0
2018-02-11 01:52 | 346749.3 | 120.0019 | 2 | 40 | 3.906506 | 4.889929 | 0.1622977 | 1.252e-09 | 0.6099267 | 4.013e-09
2018-02-11 01:54 | 346869.3 | 240.002 | 2 | 40 | 3.963993 | 4.88995 | 0.3252803 | 1.252e-09 | 1.252236 | 4.013e-09
2018-02-11 01:56 | 346989.3 | 360.002 | 2 | 40 | 4.00085 | 4.889944 | 0.4882589 | 1.252e-09 | 1.901351 | 4.013e-09
2018-02-11 01:58 | 347109.3 | 480.002 | 2 | 40 | 4.032396 | 4.889946 | 0.651241 | 1.252e-09 | 2.556051 | 4.013e-09
2018-02-11 02:00 | 347229.3 | 600.0012 | 2 | 40 | 4.060221 | 4.889956 | 0.8142189 | 1.252e-09 | 3.215561 | 4.013e-09
2018-02-11 02:02 | 347349.3 | 720.0007 | 2 | 40 | 4.085045 | 4.889904 | 0.9771963 | 1.252e-09 | 3.879338 | 4.013e-09
2018-02-11 02:04 | 347469.3 | 840.0005 | 2 | 40 | 4.109306 | 4.889931 | 1.140174 | 1.252e-09 | 4.547062 | 4.013e-09
2018-02-11 02:06 | 347589.3 | 960.0021 | 2 | 40 | 4.136681 | 4.889925 | 1.303162 | 1.252e-09 | 5.219006 | 4.013e-09
2018-02-11 02:08 | 347709.3 | 1080.0021 | 2 | 40 | 4.167841 | 4.889923 | 1.466141 | 1.252e-09 | 5.895685 | 4.013e-09
2018-02-11 02:10 | 347829.3 | 1200.0014 | 2 | 40 | 4.200399 | 4.838209 | 1.629075 | 1.252e-09 | 6.577533 | 4.013e-09
2018-02-11 02:12 | 347949.3 | 1320.0006 | 2 | 40 | 4.200382 | 4.17194 | 1.778868 | 1.252e-09 | 7.206722 | 4.013e-09
2018-02-11 02:14 | 348069.3 | 1440.0024 | 2 | 40 | 4.200379 | 3.583807 | 1.907963 | 1.252e-09 | 7.748971 | 4.013e-09
2018-02-11 02:15 | 348141.4 | 1512.106 | 2 | 40 | 4.200376 | 3.259979 | 1.976462 | 1.252e-09 | 8.036695 | 4.013e-09
2018-02-11 02:17 | 348261.5 | 120.0004 | 3 | 40 | 4.228954 | 3.260101 | 2.08468 | 1.252e-09 | 8.492694 | 4.013e-09
2018-02-11 02:19 | 348381.5 | 240.0014 | 3 | 40 | 4.261841 | 3.260115 | 2.193346 | 1.252e-09 | 8.954 | 4.013e-09
2018-02-11 02:21 | 348501.5 | 360.0004 | 3 | 40 | 4.297037 | 3.260105 | 2.302003 | 1.252e-09 | 9.418971 | 4.013e-09
2018-02-11 02:23 | 348621.5 | 480.0004 | 3 | 40 | 4.334216 | 3.260098 | 2.410659 | 1.252e-09 | 9.887873 | 4.013e-09
2018-02-11 02:25 | 348741.5 | 600.0012 | 3 | 40 | 4.373025 | 3.260109 | 2.519317 | 1.252e-09 | 10.36092 | 4.013e-09
2018-02-11 02:27 | 348861.5 | 720.0005 | 3 | 40 | 4.400383 | 3.022226 | 2.626647 | 1.252e-09 | 10.83219 | 4.013e-09
2018-02-11 02:29 | 348981.5 | 840.0011 | 3 | 40 | 4.400367 | 2.477118 | 2.717866 | 1.252e-09 | 11.23359 | 4.013e-09
2018-02-11 02:31 | 349101.5 | 960.0022 | 3 | 40 | 4.400355 | 2.052116 | 2.793089 | 1.252e-09 | 11.5646 | 4.013e-09
2018-02-11 02:33 | 349221.5 | 1080.0014 | 3 | 40 | 4.400369 | 1.712999 | 2.855641 | 1.252e-09 | 11.83985 | 4.013e-09
2018-02-11 02:35 | 349341.5 | 1200.0021 | 3 | 40 | 4.400373 | 1.441734 | 2.908051 | 1.252e-09 | 12.07047 | 4.013e-09
2018-02-11 02:37 | 349461.5 | 1320.0015 | 3 | 40 | 4.400355 | 1.22183 | 2.952305 | 1.252e-09 | 12.2652 | 4.013e-09
2018-02-11 02:39 | 349581.5 | 1440.0006 | 3 | 40 | 4.400342 | 1.043425 | 2.989954 | 1.252e-09 | 12.43087 | 4.013e-09
2018-02-11 02:41 | 349701.5 | 1560.0014 | 3 | 40 | 4.400314 | 0.8967419 | 3.022218 | 1.252e-09 | 12.57285 | 4.013e-09
2018-02-11 02:43 | 349821.5 | 1680.0007 | 3 | 40 | 4.400321 | 0.7768822 | 3.05006 | 1.252e-09 | 12.69536 | 4.013e-09
2018-02-11 02:45 | 349941.5 | 1800.0023 | 3 | 40 | 4.40033 | 0.6764717 | 3.074228 | 1.252e-09 | 12.8017 | 4.013e-09
2018-02-11 02:46 | 349973.7 | 1832.2069 | 3 | 40 | 4.400335 | 0.6519833 | 3.08017 | 1.252e-09 | 12.82785 | 4.013e-09
2018-02-11 02:48 | 350093.7102 | 120.0017 | 4 | 40 | 4.358282 | 0 | 3.08017 | 1.252e-09 | 12.82785 | 4.013e-09
2018-02-11 02:50 | 350213.7103 | 240.0018 | 4 | 40 | 4.3552 | 0 | 3.08017 | 1.252e-09 | 12.82785 | 4.013e-09
2018-02-11 02:51 | 350273.7101 | 300.0016 | 4 | 40 | 4.354255 | 0 | 3.08017 | 1.252e-09 | 12.82785 | 4.013e-09
2018-02-11 02:53 | 350393.8 | 120.0001 | 5 | 40 | 4.198362 | -2.281888 | 3.08017 | 0.07605156 | 12.82785 | 0.3208507
2018-02-11 02:55 | 350513.8 | 240.0018 | 5 | 40 | 4.168632 | -2.281905 | 3.08017 | 0.1521104 | 12.82785 | 0.6390281
2018-02-11 02:57 | 350633.8 | 360.0002 | 5 | 40 | 4.139971 | -2.281913 | 3.08017 | 0.2281635 | 12.82785 | 0.9549724
2018-02-11 02:59 | 350753.8 | 480.001 | 5 | 40 | 4.111536 | -2.281907 | 3.08017 | 0.3042227 | 12.82785 | 1.268772
2018-02-11 03:01 | 350873.8 | 600.0002 | 5 | 40 | 4.083243 | -2.281897 | 3.08017 | 0.3802746 | 12.82785 | 1.580384
2018-02-11 03:03 | 350993.8 | 720.0018 | 5 | 40 | 4.055136 | -2.281909 | 3.08017 | 0.4563311 | 12.82785 | 1.889871
2018-02-11 03:05 | 351113.8 | 840.0002 | 5 | 40 | 4.027326 | -2.281919 | 3.08017 | 0.5323864 | 12.82785 | 2.197226
2018-02-11 03:07 | 351233.8 | 960.0019 | 5 | 40 | 3.999839 | -2.281888 | 3.08017 | 0.6084468 | 12.82785 | 2.502498
2018-02-11 03:09 | 351353.8 | 1080.0004 | 5 | 40 | 3.972857 | -2.281916 | 3.08017 | 0.6845002 | 12.82785 | 2.80567
2018-02-11 03:11 | 351473.8 | 1200.0004 | 5 | 40 | 3.946484 | -2.281895 | 3.08017 | 0.760556 | 12.82785 | 3.106822
2018-02-11 03:13 | 351593.8 | 1320.0014 | 5 | 40 | 3.920805 | -2.281879 | 3.08017 | 0.8366129 | 12.82785 | 3.405998
2018-02-11 03:15 | 351713.8 | 1440.0005 | 5 | 40 | 3.896015 | -2.2819 | 3.08017 | 0.9126683 | 12.82785 | 3.703249
2018-02-11 03:17 | 351833.8 | 1560.0014 | 5 | 40 | 3.872216 | -2.281919 | 3.08017 | 0.9887223 | 12.82785 | 3.998644
2018-02-11 03:19 | 351953.8 | 1680.0021 | 5 | 40 | 3.849459 | -2.281878 | 3.08017 | 1.06478 | 12.82785 | 4.292285
2018-02-11 03:21 | 352073.8 | 1800.0017 | 5 | 40 | 3.827775 | -2.281872 | 3.08017 | 1.140838 | 12.82785 | 4.584233
2018-02-11 03:23 | 352193.8 | 1920.0005 | 5 | 40 | 3.80712 | -2.281878 | 3.08017 | 1.216892 | 12.82785 | 4.874559
2018-02-11 03:25 | 352313.8 | 2040.0013 | 5 | 40 | 3.787551 | -2.281876 | 3.08017 | 1.292947 | 12.82785 | 5.163359
2018-02-11 03:27 | 352433.8 | 2160.0022 | 5 | 40 | 3.769059 | -2.281907 | 3.08017 | 1.369005 | 12.82785 | 5.450723
2018-02-11 03:29 | 352553.8 | 2280.0013 | 5 | 40 | 3.751606 | -2.281907 | 3.08017 | 1.445062 | 12.82785 | 5.736715
2018-02-11 03:31 | 352673.8 | 2400.0007 | 5 | 40 | 3.735034 | -2.28184 | 3.08017 | 1.521111 | 12.82785 | 6.021384
2018-02-11 03:33 | 352793.8 | 2520.0015 | 5 | 40 | 3.719269 | -2.281865 | 3.08017 | 1.597172 | 12.82785 | 6.30487
2018-02-11 03:35 | 352913.8 | 2640 | 5 | 40 | 3.704381 | -2.28187 | 3.08017 | 1.673223 | 12.82785 | 6.587155
2018-02-11 03:37 | 353033.8 | 2760.0024 | 5 | 40 | 3.690359 | -2.281874 | 3.08017 | 1.749277 | 12.82785 | 6.868349
2018-02-11 03:39 | 353153.8 | 2880.0016 | 5 | 40 | 3.677237 | -2.281863 | 3.08017 | 1.825333 | 12.82785 | 7.148517
2018-02-11 03:41 | 353273.8 | 3000.0008 | 5 | 40 | 3.664979 | -2.281863 | 3.08017 | 1.901386 | 12.82785 | 7.427712
2018-02-11 03:43 | 353393.8 | 3120.0001 | 5 | 40 | 3.653298 | -2.281879 | 3.08017 | 1.977441 | 12.82785 | 7.706003
2018-02-11 03:45 | 353513.8 | 3240 | 5 | 40 | 3.642056 | -2.281826 | 3.08017 | 2.053498 | 12.82785 | 7.983434
2018-02-11 03:47 | 353633.8 | 3360.0001 | 5 | 40 | 3.630967 | -2.281895 | 3.08017 | 2.129554 | 12.82785 | 8.260014
2018-02-11 03:49 | 353753.8 | 3480.001 | 5 | 40 | 3.61973 | -2.281888 | 3.08017 | 2.20561 | 12.82785 | 8.535743
2018-02-11 03:51 | 353873.8 | 3600.0002 | 5 | 40 | 3.607968 | -2.281939 | 3.08017 | 2.281667 | 12.82785 | 8.810606
2018-02-11 03:53 | 353993.8 | 3720.0003 | 5 | 40 | 3.595587 | -2.28194 | 3.08017 | 2.357724 | 12.82785 | 9.084548
2018-02-11 03:55 | 354113.8 | 3840.0011 | 5 | 40 | 3.583143 | -2.281898 | 3.08017 | 2.43378 | 12.82785 | 9.357541
2018-02-11 03:57 | 354233.8 | 3960.0004 | 5 | 40 | 3.570827 | -2.281939 | 3.08017 | 2.509837 | 12.82785 | 9.629596
2018-02-11 03:59 | 354353.8 | 4080.0014 | 5 | 40 | 3.557856 | -2.281942 | 3.08017 | 2.585894 | 12.82785 | 9.900699
2018-02-11 04:01 | 354473.8 | 4200.002 | 5 | 40 | 3.54175 | -2.281959 | 3.08017 | 2.661951 | 12.82785 | 10.17072
2018-02-11 04:03 | 354593.8 | 4320.0005 | 5 | 40 | 3.520642 | -2.281934 | 3.08017 | 2.738006 | 12.82785 | 10.43931
2018-02-11 04:05 | 354713.8 | 4440.0014 | 5 | 40 | 3.494205 | -2.281967 | 3.08017 | 2.814062 | 12.82785 | 10.70611
2018-02-11 04:07 | 354833.8 | 4560.002 | 5 | 40 | 3.457 | -2.281963 | 3.08017 | 2.89012 | 12.82785 | 10.97056
2018-02-11 04:09 | 354953.8 | 4680.0013 | 5 | 40 | 3.390318 | -2.281984 | 3.08017 | 2.966176 | 12.82785 | 11.23128
2018-02-11 04:11 | 355073.8 | 4800.0003 | 5 | 40 | 3.213029 | -2.281965 | 3.08017 | 3.042233 | 12.82785 | 11.48353
2018-02-11 04:12 | 355130.2 | 4856.4236 | 5 | 40 | 2.999985 | -2.281936 | 3.08017 | 3.077997 | 12.82785 | 11.59525
2018-02-11 04:14 | 355250.3 | 120 | 6 | 40 | 3.185525 | 0 | 3.08017 | 3.077997 | 12.82785 | 11.59525
2018-02-11 04:16 | 355370.3 | 240.0007 | 6 | 40 | 3.200447 | 0 | 3.08017 | 3.077997 | 12.82785 | 11.59525
2018-02-11 04:17 | 355430.3 | 300.0031 | 6 | 40 | 3.205736 | 0 | 3.08017 | 3.077997 | 12.82785 | 11.59525
2018-02-11 04:17 | 355430.3 | 0.0025 | 7 | 41 | 3.205823 | 0 | 0 | 0 | 0 | 0
2018-02-11 04:19 | 355550.4 | 120.001 | 2 | 41 | 3.907012 | 4.889923 | 0.1622937 | 1.511e-09 | 0.6100045 | 4.844e-09
2018-02-11 04:21 | 355670.4 | 240.0018 | 2 | 41 | 3.964306 | 4.889956 | 0.3252795 | 1.511e-09 | 1.252393 | 4.844e-09
2018-02-11 04:23 | 355790.4 | 360.001 | 2 | 41 | 4.001023 | 4.889927 | 0.4882622 | 1.511e-09 | 1.901565 | 4.844e-09
2018-02-11 04:25 | 355910.4 | 480.0019 | 2 | 41 | 4.032506 | 4.889921 | 0.6512437 | 1.511e-09 | 2.556287 | 4.844e-09
2018-02-11 04:27 | 356030.4 | 600.0015 | 2 | 41 | 4.0603 | 4.88991 | 0.8142218 | 1.511e-09 | 3.215813 | 4.844e-09
2018-02-11 04:29 | 356150.4 | 720.002 | 2 | 41 | 4.085219 | 4.889959 | 0.977204 | 1.511e-09 | 3.87963 | 4.844e-09
2018-02-11 04:31 | 356270.4 | 840.0012 | 2 | 41 | 4.109533 | 4.889969 | 1.140177 | 1.511e-09 | 4.547368 | 4.844e-09
2018-02-11 04:33 | 356390.4 | 960.0012 | 2 | 41 | 4.136928 | 4.88994 | 1.303166 | 1.511e-09 | 5.219355 | 4.844e-09
2018-02-11 04:35 | 356510.4 | 1080.0002 | 2 | 41 | 4.168134 | 4.889936 | 1.466139 | 1.511e-09 | 5.89606 | 4.844e-09
2018-02-11 04:37 | 356630.4 | 1200.0022 | 2 | 41 | 4.200406 | 4.831627 | 1.629065 | 1.511e-09 | 6.577925 | 4.844e-09
2018-02-11 04:39 | 356750.4 | 1320.0021 | 2 | 41 | 4.200388 | 4.167707 | 1.778672 | 1.511e-09 | 7.20633 | 4.844e-09
2018-02-11 04:41 | 356870.4 | 1440.0014 | 2 | 41 | 4.200382 | 3.580311 | 1.907626 | 1.511e-09 | 7.74799 | 4.844e-09
2018-02-11 04:42 | 356941.7 | 1511.3828 | 2 | 41 | 4.200382 | 3.259981 | 1.975402 | 1.511e-09 | 8.032675 | 4.844e-09
2018-02-11 04:44 | 357061.8 | 120.002 | 3 | 41 | 4.228986 | 3.260086 | 2.083622 | 1.511e-09 | 8.488683 | 4.844e-09
2018-02-11 04:46 | 357181.8 | 240.002 | 3 | 41 | 4.261912 | 3.260096 | 2.19228 | 1.511e-09 | 8.949965 | 4.844e-09
2018-02-11 04:48 | 357301.8 | 360.0015 | 3 | 41 | 4.297149 | 3.260099 | 2.30094 | 1.511e-09 | 9.414957 | 4.844e-09
2018-02-11 04:50 | 357421.8 | 480.0013 | 3 | 41 | 4.334322 | 3.260113 | 2.409596 | 1.511e-09 | 9.883872 | 4.844e-09
2018-02-11 04:52 | 357541.8 | 600.002 | 3 | 41 | 4.373149 | 3.260153 | 2.518255 | 1.511e-09 | 10.35693 | 4.844e-09
2018-02-11 04:54 | 357661.8 | 720.0013 | 3 | 41 | 4.400406 | 3.021048 | 2.625569 | 1.511e-09 | 10.82814 | 4.844e-09
2018-02-11 04:56 | 357781.8 | 840.0013 | 3 | 41 | 4.400386 | 2.476799 | 2.716746 | 1.511e-09 | 11.22936 | 4.844e-09
2018-02-11 04:58 | 357901.8 | 960.0006 | 3 | 41 | 4.400363 | 2.052311 | 2.791957 | 1.511e-09 | 11.56031 | 4.844e-09
2018-02-11 05:00 | 358021.8 | 1080.0005 | 3 | 41 | 4.400373 | 1.713518 | 2.854496 | 1.511e-09 | 11.83551 | 4.844e-09
2018-02-11 05:02 | 358141.8 | 1200.0016 | 3 | 41 | 4.400371 | 1.441324 | 2.906897 | 1.511e-09 | 12.06609 | 4.844e-09
2018-02-11 05:04 | 358261.8 | 1320.0007 | 3 | 41 | 4.400344 | 1.22204 | 2.951149 | 1.511e-09 | 12.26082 | 4.844e-09
2018-02-11 05:06 | 358381.8 | 1440.0014 | 3 | 41 | 4.400326 | 1.043287 | 2.988809 | 1.511e-09 | 12.42653 | 4.844e-09
2018-02-11 05:08 | 358501.8 | 1560.0015 | 3 | 41 | 4.400333 | 0.8978691 | 3.021087 | 1.511e-09 | 12.56856 | 4.844e-09
2018-02-11 05:10 | 358621.8 | 1680.0006 | 3 | 41 | 4.40034 | 0.777359 | 3.04894 | 1.511e-09 | 12.69113 | 4.844e-09
2018-02-11 05:12 | 358741.8 | 1800.0008 | 3 | 41 | 4.400333 | 0.6771278 | 3.073125 | 1.511e-09 | 12.79755 | 4.844e-09
2018-02-11 05:13 | 358774.8 | 1832.9708 | 3 | 41 | 4.400303 | 0.6519966 | 3.079205 | 1.511e-09 | 12.82431 | 4.844e-09
2018-02-11 05:15 | 358894.8 | 120.001 | 4 | 41 | 4.358248 | 0 | 3.079205 | 1.511e-09 | 12.82431 | 4.844e-09
2018-02-11 05:17 | 359014.8 | 240.0002 | 4 | 41 | 4.355153 | 0 | 3.079205 | 1.511e-09 | 12.82431 | 4.844e-09
2018-02-11 05:18 | 359074.8 | 300.0028 | 4 | 41 | 4.354213 | 0 | 3.079205 | 1.511e-09 | 12.82431 | 4.844e-09
2018-02-11 05:20 | 359194.9 | 120.0014 | 5 | 41 | 4.198204 | -2.281863 | 3.079205 | 0.07604992 | 12.82431 | 0.3208313
2018-02-11 05:22 | 359314.9 | 240.0018 | 5 | 41 | 4.16844 | -2.281874 | 3.079205 | 0.152106 | 12.82431 | 0.6389834
2018-02-11 05:24 | 359434.9 | 360.0003 | 5 | 41 | 4.139758 | -2.281872 | 3.079205 | 0.2281589 | 12.82431 | 0.9549121
2018-02-11 05:26 | 359554.9 | 480.0003 | 5 | 41 | 4.111301 | -2.281897 | 3.079205 | 0.3042166 | 12.82431 | 1.26869
2018-02-11 05:28 | 359674.9 | 600.0011 | 5 | 41 | 4.083025 | -2.281863 | 3.079205 | 0.3802716 | 12.82431 | 1.580297
2018-02-11 05:30 | 359794.9 | 720.0003 | 5 | 41 | 4.054921 | -2.281846 | 3.079205 | 0.4563257 | 12.82431 | 1.889757
2018-02-11 05:32 | 359914.9 | 840.0011 | 5 | 41 | 4.027112 | -2.28189 | 3.079205 | 0.5323808 | 12.82431 | 2.197095
2018-02-11 05:34 | 360034.9 | 960.0004 | 5 | 41 | 3.999673 | -2.281888 | 3.079205 | 0.6084346 | 12.82431 | 2.502326
2018-02-11 05:36 | 360154.9 | 1080.0004 | 5 | 41 | 3.972728 | -2.281857 | 3.079205 | 0.6844903 | 12.82431 | 2.805495
2018-02-11 05:38 | 360274.9 | 1200.0012 | 5 | 41 | 3.946332 | -2.281874 | 3.079205 | 0.760547 | 12.82431 | 3.106639
2018-02-11 05:40 | 360394.9 | 1320.0005 | 5 | 41 | 3.920713 | -2.281844 | 3.079205 | 0.8366025 | 12.82431 | 3.405801
2018-02-11 05:42 | 360514.9 | 1440.0005 | 5 | 41 | 3.8959 | -2.281859 | 3.079205 | 0.9126585 | 12.82431 | 3.703045
2018-02-11 05:44 | 360634.9 | 1560.0005 | 5 | 41 | 3.872058 | -2.281853 | 3.079205 | 0.9887139 | 12.82431 | 3.998435
2018-02-11 05:46 | 360754.9 | 1680.0006 | 5 | 41 | 3.849253 | -2.281865 | 3.079205 | 1.064765 | 12.82431 | 4.292036
2018-02-11 05:48 | 360874.9 | 1800.0007 | 5 | 41 | 3.827545 | -2.281842 | 3.079205 | 1.140823 | 12.82431 | 4.583969
2018-02-11 05:50 | 360994.9 | 1920.0022 | 5 | 41 | 3.806871 | -2.281817 | 3.079205 | 1.216879 | 12.82431 | 4.874283
2018-02-11 05:52 | 361114.9 | 2040.0014 | 5 | 41 | 3.787289 | -2.28187 | 3.079205 | 1.292933 | 12.82431 | 5.163061
2018-02-11 05:54 | 361234.9 | 2160.0013 | 5 | 41 | 3.768854 | -2.281872 | 3.079205 | 1.368988 | 12.82431 | 5.450393
2018-02-11 05:56 | 361354.9 | 2280.0006 | 5 | 41 | 3.751383 | -2.281842 | 3.079205 | 1.445041 | 12.82431 | 5.736358
2018-02-11 05:58 | 361474.9 | 2400.0022 | 5 | 41 | 3.734813 | -2.281888 | 3.079205 | 1.521096 | 12.82431 | 6.02103
2018-02-11 06:00 | 361594.9 | 2520.0007 | 5 | 41 | 3.71908 | -2.281859 | 3.079205 | 1.597153 | 12.82431 | 6.304487
2018-02-11 06:02 | 361714.9 | 2640.0007 | 5 | 41 | 3.70417 | -2.281832 | 3.079205 | 1.673206 | 12.82431 | 6.586761
2018-02-11 06:04 | 361834.9 | 2760.0014 | 5 | 41 | 3.69016 | -2.281876 | 3.079205 | 1.749261 | 12.82431 | 6.867945
2018-02-11 06:06 | 361954.9 | 2880.0008 | 5 | 41 | 3.677063 | -2.282057 | 3.079205 | 1.82532 | 12.82431 | 7.148111
2018-02-11 06:08 | 362074.9 | 3000.0024 | 5 | 41 | 3.664777 | -2.281888 | 3.079205 | 1.901375 | 12.82431 | 7.427298
2018-02-11 06:10 | 362194.9 | 3120.0023 | 5 | 41 | 3.653118 | -2.281855 | 3.079205 | 1.977427 | 12.82431 | 7.705563
2018-02-11 06:12 | 362314.9 | 3240.0025 | 5 | 41 | 3.641884 | -2.281855 | 3.079205 | 2.053486 | 12.82431 | 7.982986
2018-02-11 06:14 | 362434.9 | 3360.0009 | 5 | 41 | 3.630772 | -2.28184 | 3.079205 | 2.129543 | 12.82431 | 8.259556
2018-02-11 06:16 | 362554.9 | 3480.001 | 5 | 41 | 3.619499 | -2.281879 | 3.079205 | 2.205598 | 12.82431 | 8.535268
2018-02-11 06:18 | 362674.9 | 3600.001 | 5 | 41 | 3.607749 | -2.281905 | 3.079205 | 2.281653 | 12.82431 | 8.810104
2018-02-11 06:20 | 362794.9 | 3720.0018 | 5 | 41 | 3.595348 | -2.281934 | 3.079205 | 2.357708 | 12.82431 | 9.084025
2018-02-11 06:22 | 362914.9 | 3840.0026 | 5 | 41 | 3.5829 | -2.28193 | 3.079205 | 2.433767 | 12.82431 | 9.357005
2018-02-11 06:24 | 363034.9 | 3960.0019 | 5 | 41 | 3.570574 | -2.281918 | 3.079205 | 2.509823 | 12.82431 | 9.629042
2018-02-11 06:26 | 363154.9 | 4080.0002 | 5 | 41 | 3.5576 | -2.281951 | 3.079205 | 2.585877 | 12.82431 | 9.900116
2018-02-11 06:28 | 363274.9 | 4200.0008 | 5 | 41 | 3.541437 | -2.281961 | 3.079205 | 2.661937 | 12.82431 | 10.17012
2018-02-11 06:30 | 363394.9 | 4320.0004 | 5 | 41 | 3.520285 | -2.281951 | 3.079205 | 2.73799 | 12.82431 | 10.43868
2018-02-11 06:32 | 363514.9 | 4440.0012 | 5 | 41 | 3.493715 | -2.281988 | 3.079205 | 2.814048 | 12.82431 | 10.70546
2018-02-11 06:34 | 363634.9 | 4560.0007 | 5 | 41 | 3.456316 | -2.281955 | 3.079205 | 2.890105 | 12.82431 | 10.96986
2018-02-11 06:36 | 363754.9 | 4680.0001 | 5 | 41 | 3.388936 | -2.281949 | 3.079205 | 2.966158 | 12.82431 | 11.2305
2018-02-11 06:38 | 363874.9 | 4800.0012 | 5 | 41 | 3.209441 | -2.281986 | 3.079205 | 3.042218 | 12.82431 | 11.48258
2018-02-11 06:39 | 363929.9 | 4854.9986 | 5 | 41 | 2.999996 | -2.281965 | 3.079205 | 3.077078 | 12.82431 | 11.5914
2018-02-11 06:41 | 364049.9 | 120.0021 | 6 | 41 | 3.185694 | 0 | 3.079205 | 3.077078 | 12.82431 | 11.5914
2018-02-11 06:43 | 364169.9 | 240.0003 | 6 | 41 | 3.200636 | 0 | 3.079205 | 3.077078 | 12.82431 | 11.5914
2018-02-11 06:44 | 364229.9 | 300.001 | 6 | 41 | 3.205945 | 0 | 3.079205 | 3.077078 | 12.82431 | 11.5914
2018-02-11 06:44 | 364230 | 0.0024 | 7 | 42 | 3.205901 | 0 | 0 | 0 | 0 | 0
2018-02-11 06:46 | 364350 | 120.0018 | 2 | 42 | 3.907385 | 4.89003 | 0.1622996 | 0 | 0.6100864 | 0
2018-02-11 06:48 | 364470 | 240.0003 | 2 | 42 | 3.964684 | 4.889925 | 0.3252847 | 0 | 1.252531 | 0
2018-02-11 06:50 | 364590 | 360.0018 | 2 | 42 | 4.001457 | 4.889912 | 0.488277 | 0 | 1.901807 | 0
2018-02-11 06:52 | 364710 | 480.0011 | 2 | 42 | 4.033009 | 4.889973 | 0.6512565 | 0 | 2.556597 | 0
2018-02-11 06:54 | 364830 | 600.0003 | 2 | 42 | 4.060792 | 4.889917 | 0.814238 | 0 | 3.21622 | 0
2018-02-11 06:56 | 364950 | 720.0018 | 2 | 42 | 4.085583 | 4.889982 | 0.977218 | 0 | 3.8801 | 0
2018-02-11 06:58 | 365070 | 840.0027 | 2 | 42 | 4.109861 | 4.88994 | 1.1402 | 0 | 4.54793 | 0
2018-02-11 07:00 | 365190 | 960.0003 | 2 | 42 | 4.137276 | 4.889936 | 1.303184 | 0 | 5.219951 | 0
2018-02-11 07:02 | 365310 | 1080.0001 | 2 | 42 | 4.168509 | 4.889967 | 1.466166 | 0 | 5.896749 | 0
2018-02-11 07:04 | 365430 | 1200.002 | 2 | 42 | 4.200392 | 4.822664 | 1.629057 | 0 | 6.578521 | 0
2018-02-11 07:06 | 365550 | 1320.0004 | 2 | 42 | 4.200383 | 4.161028 | 1.778434 | 0 | 7.205965 | 0
2018-02-11 07:08 | 365670 | 1440.0012 | 2 | 42 | 4.200384 | 3.574821 | 1.907188 | 0 | 7.746781 | 0
2018-02-11 07:09 | 365740.3 | 1510.3211 | 2 | 42 | 4.200369 | 3.259987 | 1.973904 | 0 | 8.027013 | 0
2018-02-11 07:11 | 365860.4 | 120.001 | 3 | 42 | 4.229009 | 3.260107 | 2.082125 | 0 | 8.483027 | 0
2018-02-11 07:13 | 365980.4 | 240.0003 | 3 | 42 | 4.26191 | 3.260065 | 2.190785 | 0 | 8.944316 | 0
2018-02-11 07:15 | 366100.4 | 360.0004 | 3 | 42 | 4.29715 | 3.260101 | 2.299445 | 0 | 9.409312 | 0
2018-02-11 07:17 | 366220.4 | 480.0012 | 3 | 42 | 4.334352 | 3.260092 | 2.408101 | 0 | 9.878226 | 0
2018-02-11 07:19 | 366340.4 | 600.0012 | 3 | 42 | 4.37313 | 3.260113 | 2.516761 | 0 | 10.35129 | 0
2018-02-11 07:21 | 366460.4 | 720.002 | 3 | 42 | 4.400394 | 3.021578 | 2.624072 | 0 | 10.82249 | 0
2018-02-11 07:23 | 366580.4 | 840.0021 | 3 | 42 | 4.400372 | 2.477428 | 2.715283 | 0 | 11.22385 | 0
2018-02-11 07:25 | 366700.4 | 960.0014 | 3 | 42 | 4.400378 | 2.05356 | 2.790522 | 0 | 11.55493 | 0
2018-02-11 07:27 | 366820.4 | 1080.0013 | 3 | 42 | 4.400355 | 1.714256 | 2.853104 | 0 | 11.83031 | 0
2018-02-11 07:29 | 366940.4 | 1200.0021 | 3 | 42 | 4.400345 | 1.442236 | 2.90555 | 0 | 12.06109 | 0
2018-02-11 07:31 | 367060.4 | 1320.0022 | 3 | 42 | 4.400344 | 1.223335 | 2.949849 | 0 | 12.25603 | 0
2018-02-11 07:33 | 367180.4 | 1440.0022 | 3 | 42 | 4.400325 | 1.044861 | 2.987548 | 0 | 12.42191 | 0
2018-02-11 07:35 | 367300.4 | 1560.0014 | 3 | 42 | 4.400348 | 0.8991909 | 3.019863 | 0 | 12.56411 | 0
2018-02-11 07:37 | 367420.4 | 1680.0007 | 3 | 42 | 4.400325 | 0.7777214 | 3.047748 | 0 | 12.68682 | 0
2018-02-11 07:39 | 367540.4 | 1800.0017 | 3 | 42 | 4.400326 | 0.677393 | 3.071956 | 0 | 12.79334 | 0
2018-02-11 07:39 | 367574.5 | 1834.15 | 3 | 42 | 4.400327 | 0.6519985 | 3.078259 | 0 | 12.82107 | 0
2018-02-11 07:41 | 367694.6 | 120 | 4 | 42 | 4.358213 | 0 | 3.078259 | 0 | 12.82107 | 0
2018-02-11 07:43 | 367814.6 | 240 | 4 | 42 | 4.355126 | 0 | 3.078259 | 0 | 12.82107 | 0
2018-02-11 07:44 | 367874.6 | 300.0023 | 4 | 42 | 4.354179 | 0 | 3.078259 | 0 | 12.82107 | 0
2018-02-11 07:46 | 367994.7 | 120 | 5 | 42 | 4.198 | -2.28187 | 3.078259 | 0.07605468 | 12.82107 | 0.3208365
2018-02-11 07:48 | 368114.7 | 240.0001 | 5 | 42 | 4.168272 | -2.281911 | 3.078259 | 0.15211 | 12.82107 | 0.6389709
2018-02-11 07:50 | 368234.7 | 360.0009 | 5 | 42 | 4.139585 | -2.281919 | 3.078259 | 0.2281644 | 12.82107 | 0.9548925
2018-02-11 07:52 | 368354.7 | 480.0009 | 5 | 42 | 4.111141 | -2.2819 | 3.078259 | 0.3042228 | 12.82107 | 1.26866
2018-02-11 07:54 | 368474.7 | 600.0012 | 5 | 42 | 4.082829 | -2.281876 | 3.078259 | 0.3802759 | 12.82107 | 1.580247
2018-02-11 07:56 | 368594.7 | 720.0009 | 5 | 42 | 4.054718 | -2.281882 | 3.078259 | 0.4563313 | 12.82107 | 1.889698
2018-02-11 07:58 | 368714.7 | 840.0003 | 5 | 42 | 4.026894 | -2.28184 | 3.078259 | 0.5323855 | 12.82107 | 2.197015
2018-02-11 08:00 | 368834.7 | 960.0019 | 5 | 42 | 3.999441 | -2.2819 | 3.078259 | 0.6084419 | 12.82107 | 2.50224
2018-02-11 08:02 | 368954.7 | 1080.0003 | 5 | 42 | 3.972444 | -2.281913 | 3.078259 | 0.6844923 | 12.82107 | 2.805369
2018-02-11 08:04 | 369074.7 | 1200.0011 | 5 | 42 | 3.946036 | -2.281857 | 3.078259 | 0.76055 | 12.82107 | 3.106495
2018-02-11 08:06 | 369194.7 | 1320.001 | 5 | 42 | 3.920393 | -2.281879 | 3.078259 | 0.8366032 | 12.82107 | 3.405624
2018-02-11 08:08 | 369314.7 | 1440.0005 | 5 | 42 | 3.895626 | -2.281909 | 3.078259 | 0.9126592 | 12.82107 | 3.702845
2018-02-11 08:10 | 369434.7 | 1560.0004 | 5 | 42 | 3.871807 | -2.281872 | 3.078259 | 0.9887179 | 12.82107 | 3.998229
2018-02-11 08:12 | 369554.7 | 1680.0012 | 5 | 42 | 3.849051 | -2.281888 | 3.078259 | 1.064773 | 12.82107 | 4.291826
2018-02-11 08:14 | 369674.7 | 1800.002 | 5 | 42 | 3.82734 | -2.281898 | 3.078259 | 1.140829 | 12.82107 | 4.583735
2018-02-11 08:16 | 369794.7 | 1920.003 | 5 | 42 | 3.806688 | -2.281888 | 3.078259 | 1.216884 | 12.82107 | 4.874033
2018-02-11 08:18 | 369914.7 | 2040.0021 | 5 | 42 | 3.787123 | -2.28187 | 3.078259 | 1.292937 | 12.82107 | 5.162791
2018-02-11 08:20 | 370034.7 | 2160.0014 | 5 | 42 | 3.768674 | -2.281879 | 3.078259 | 1.368992 | 12.82107 | 5.450115
2018-02-11 08:22 | 370154.7 | 2280.0005 | 5 | 42 | 3.751223 | -2.281828 | 3.078259 | 1.445048 | 12.82107 | 5.736072
2018-02-11 08:24 | 370274.7 | 2400.0022 | 5 | 42 | 3.73464 | -2.281886 | 3.078259 | 1.521104 | 12.82107 | 6.020741
2018-02-11 08:26 | 370394.7 | 2520.0014 | 5 | 42 | 3.718897 | -2.281882 | 3.078259 | 1.597157 | 12.82107 | 6.304167
2018-02-11 08:28 | 370514.7 | 2640.0006 | 5 | 42 | 3.704 | -2.281876 | 3.078259 | 1.673212 | 12.82107 | 6.586437
2018-02-11 08:30 | 370634.7 | 2760.0015 | 5 | 42 | 3.689987 | -2.281837 | 3.078259 | 1.749267 | 12.82107 | 6.867606
2018-02-11 08:32 | 370754.7 | 2880.0015 | 5 | 42 | 3.676865 | -2.281879 | 3.078259 | 1.825325 | 12.82107 | 7.147754
2018-02-11 08:34 | 370874.7 | 3000.0015 | 5 | 42 | 3.664599 | -2.281872 | 3.078259 | 1.901379 | 12.82107 | 7.426922
2018-02-11 08:36 | 370994.7 | 3120.0007 | 5 | 42 | 3.652933 | -2.281913 | 3.078259 | 1.977432 | 12.82107 | 7.70518
2018-02-11 08:38 | 371114.7 | 3240.0024 | 5 | 42 | 3.641676 | -2.281886 | 3.078259 | 2.053487 | 12.82107 | 7.982574
2018-02-11 08:40 | 371234.7 | 3360.0016 | 5 | 42 | 3.630561 | -2.2819 | 3.078259 | 2.129544 | 12.82107 | 8.259123
2018-02-11 08:42 | 371354.7 | 3480.0008 | 5 | 42 | 3.619283 | -2.281888 | 3.078259 | 2.205598 | 12.82107 | 8.534817
2018-02-11 08:44 | 371474.7 | 3600.0024 | 5 | 42 | 3.607498 | -2.281902 | 3.078259 | 2.281653 | 12.82107 | 8.809637
2018-02-11 08:46 | 371594.7 | 3720 | 5 | 42 | 3.595057 | -2.281898 | 3.078259 | 2.35771 | 12.82107 | 9.083542
2018-02-11 08:48 | 371714.7 | 3840.0001 | 5 | 42 | 3.582598 | -2.281944 | 3.078259 | 2.433768 | 12.82107 | 9.3565
2018-02-11 08:50 | 371834.7 | 3960.0017 | 5 | 42 | 3.570275 | -2.281905 | 3.078259 | 2.509822 | 12.82107 | 9.628504
2018-02-11 08:52 | 371954.7 | 4080.0002 | 5 | 42 | 3.557264 | -2.281921 | 3.078259 | 2.58588 | 12.82107 | 9.899563
2018-02-11 08:54 | 372074.7 | 4200.0002 | 5 | 42 | 3.540888 | -2.281919 | 3.078259 | 2.661933 | 12.82107 | 10.16951
2018-02-11 08:56 | 372194.7 | 4320.0018 | 5 | 42 | 3.519676 | -2.281936 | 3.078259 | 2.737991 | 12.82107 | 10.43805
2018-02-11 08:58 | 372314.7 | 4440.0018 | 5 | 42 | 3.492984 | -2.281959 | 3.078259 | 2.814046 | 12.82107 | 10.70477
2018-02-11 09:00 | 372434.7 | 4560.0002 | 5 | 42 | 3.455258 | -2.281919 | 3.078259 | 2.8901 | 12.82107 | 10.96909
2018-02-11 09:02 | 372554.7 | 4680.001 | 5 | 42 | 3.387021 | -2.281969 | 3.078259 | 2.966156 | 12.82107 | 11.22963
2018-02-11 09:04 | 372674.7 | 4800.0019 | 5 | 42 | 3.205073 | -2.281928 | 3.078259 | 3.042215 | 12.82107 | 11.48149
2018-02-11 09:05 | 372728.1 | 4853.3568 | 5 | 42 | 2.999999 | -2.281934 | 3.078259 | 3.07603 | 12.82107 | 11.58696
2018-02-11 09:07 | 372848.1 | 119.9999 | 6 | 42 | 3.18629 | 0 | 3.078259 | 3.07603 | 12.82107 | 11.58696
2018-02-11 09:09 | 372968.1 | 240.0016 | 6 | 42 | 3.201199 | 0 | 3.078259 | 3.07603 | 12.82107 | 11.58696
2018-02-11 09:10 | 373028.1 | 300.003 | 6 | 42 | 3.206501 | 0 | 3.078259 | 3.07603 | 12.82107 | 11.58696
2018-02-11 09:10 | 373028.1 | 0.0024 | 7 | 43 | 3.206526 | 0 | 0 | 0 | 0 | 0
2018-02-11 09:12 | 373148.2 | 120.0011 | 2 | 43 | 3.908036 | 4.889927 | 0.1623101 | 0 | 0.6102502 | 0
2018-02-11 09:14 | 373268.2 | 240.0004 | 2 | 43 | 3.96512 | 4.889872 | 0.3252831 | 0 | 1.252734 | 0
2018-02-11 09:16 | 373388.2 | 360.0015 | 2 | 43 | 4.001839 | 4.889935 | 0.4882693 | 0 | 1.902052 | 0
2018-02-11 09:18 | 373508.2 | 480.0003 | 2 | 43 | 4.033362 | 4.889889 | 0.6512475 | 0 | 2.556898 | 0
2018-02-11 09:20 | 373628.2 | 600.0019 | 2 | 43 | 4.061731 | 4.88991 | 0.8142267 | 0 | 3.216576 | 0
2018-02-11 09:22 | 373748.2 | 720.0021 | 2 | 43 | 4.088061 | 4.889881 | 0.9772086 | 0 | 3.880845 | 0
2018-02-11 09:24 | 373868.2 | 840.0012 | 2 | 43 | 4.112213 | 4.889921 | 1.140185 | 0 | 4.549045 | 0
2018-02-11 09:26 | 373988.2 | 960.0013 | 2 | 43 | 4.139459 | 4.889952 | 1.303169 | 0 | 5.221437 | 0
2018-02-11 09:28 | 374108.2 | 1080.0014 | 2 | 43 | 4.170418 | 4.88991 | 1.466151 | 0 | 5.89857 | 0
2018-02-11 09:30 | 374228.2 | 1200.0006 | 2 | 43 | 4.200391 | 4.78694 | 1.628903 | 0 | 6.580028 | 0
2018-02-11 09:32 | 374348.2 | 1320.0007 | 2 | 43 | 4.20039 | 4.14254 | 1.777428 | 0 | 7.203891 | 0
2018-02-11 09:34 | 374468.2 | 1440.0023 | 2 | 43 | 4.200367 | 3.562275 | 1.905667 | 0 | 7.742543 | 0
2018-02-11 09:35 | 374536.4 | 1508.2541 | 2 | 43 | 4.200391 | 3.259993 | 1.9703 | 0 | 8.014027 | 0
2018-02-11 09:37 | 374656.5 | 120.0019 | 3 | 43 | 4.228922 | 3.260073 | 2.07853 | 0 | 8.470076 | 0
2018-02-11 09:39 | 374776.5 | 240.0019 | 3 | 43 | 4.261724 | 3.260077 | 2.187189 | 0 | 8.931345 | 0
2018-02-11 09:41 | 374896.5 | 360.001 | 3 | 43 | 4.29683 | 3.260086 | 2.295843 | 0 | 9.396288 | 0
2018-02-11 09:43 | 375016.5 | 480.0003 | 3 | 43 | 4.333948 | 3.260077 | 2.4045 | 0 | 9.865169 | 0
2018-02-11 09:45 | 375136.5 | 600.0007 | 3 | 43 | 4.372628 | 3.260115 | 2.513163 | 0 | 10.33819 | 0
2018-02-11 09:47 | 375256.5 | 720.0004 | 3 | 43 | 4.400391 | 3.031509 | 2.620591 | 0 | 10.80987 | 0
2018-02-11 09:49 | 375376.5 | 840.0013 | 3 | 43 | 4.400381 | 2.486532 | 2.712117 | 0 | 11.21262 | 0
2018-02-11 09:51 | 375496.5 | 960.0013 | 3 | 43 | 4.400369 | 2.060972 | 2.787637 | 0 | 11.54493 | 0
2018-02-11 09:53 | 375616.5 | 1080.002 | 3 | 43 | 4.400375 | 1.722172 | 2.850474 | 0 | 11.82144 | 0
2018-02-11 09:55 | 375736.5 | 1200.0021 | 3 | 43 | 4.400341 | 1.448824 | 2.903155 | 0 | 12.05325 | 0
2018-02-11 09:57 | 375856.5 | 1320.002 | 3 | 43 | 4.400347 | 1.229002 | 2.947656 | 0 | 12.24907 | 0
2018-02-11 09:59 | 375976.5 | 1440.001 | 3 | 43 | 4.400353 | 1.05031 | 2.985528 | 0 | 12.41572 | 0
2018-02-11 10:01 | 376096.5 | 1560.0006 | 3 | 43 | 4.400301 | 0.9022617 | 3.017997 | 0 | 12.5586 | 0
2018-02-11 10:03 | 376216.5 | 1680.0005 | 3 | 43 | 4.400319 | 0.7812538 | 3.046012 | 0 | 12.68188 | 0
2018-02-11 10:05 | 376336.5 | 1800.0006 | 3 | 43 | 4.400294 | 0.6796551 | 3.070328 | 0 | 12.78887 | 0
2018-02-11 10:06 | 376374.9 | 1838.4172 | 3 | 43 | 4.400341 | 0.6519985 | 3.077433 | 0 | 12.82014 | 0
2018-02-11 10:08 | 376495 | 120.0002 | 4 | 43 | 4.358202 | 0 | 3.077433 | 0 | 12.82014 | 0
2018-02-11 10:10 | 376615 | 240.0003 | 4 | 43 | 4.355135 | 0 | 3.077433 | 0 | 12.82014 | 0
2018-02-11 10:11 | 376675 | 300.0025 | 4 | 43 | 4.354167 | 0 | 3.077433 | 0 | 12.82014 | 0
2018-02-11 10:13 | 376795 | 120.0002 | 5 | 43 | 4.19785 | -2.281884 | 3.077433 | 0.07605278 | 12.82014 | 0.3208171
2018-02-11 10:15 | 376915 | 240.0002 | 5 | 43 | 4.168068 | -2.281855 | 3.077433 | 0.152108 | 12.82014 | 0.6389385
2018-02-11 10:17 | 377035 | 360.002 | 5 | 43 | 4.139384 | -2.281902 | 3.077433 | 0.2281641 | 12.82014 | 0.9548537
2018-02-11 10:19 | 377155 | 480.002 | 5 | 43 | 4.110919 | -2.281846 | 3.077433 | 0.30422 | 12.82014 | 1.268595
2018-02-11 10:21 | 377275 | 600.0019 | 5 | 43 | 4.08259 | -2.281851 | 3.077433 | 0.3802718 | 12.82014 | 1.58016
2018-02-11 10:23 | 377395 | 720.0003 | 5 | 43 | 4.054501 | -2.28183 | 3.077433 | 0.4563267 | 12.82014 | 1.889591
2018-02-11 10:25 | 377515 | 840.0012 | 5 | 43 | 4.026666 | -2.281832 | 3.077433 | 0.5323812 | 12.82014 | 2.196894
2018-02-11 10:27 | 377635 | 960.0004 | 5 | 43 | 3.999199 | -2.281817 | 3.077433 | 0.6084343 | 12.82014 | 2.502087
2018-02-11 10:29 | 377755 | 1080.002 | 5 | 43 | 3.972243 | -2.281849 | 3.077433 | 0.6844896 | 12.82014 | 2.80522
2018-02-11 10:31 | 377875 | 1200.0021 | 5 | 43 | 3.945831 | -2.282097 | 3.077433 | 0.7605436 | 12.82014 | 3.106316
2018-02-11 10:33 | 377995 | 1320.0005 | 5 | 43 | 3.920191 | -2.281884 | 3.077433 | 0.8365992 | 12.82014 | 3.405439
2018-02-11 10:35 | 378115 | 1440.0006 | 5 | 43 | 3.895387 | -2.281816 | 3.077433 | 0.912653 | 12.82014 | 3.702635
2018-02-11 10:37 | 378235 | 1560.0012 | 5 | 43 | 3.871554 | -2.281838 | 3.077433 | 0.988709 | 12.82014 | 3.99799
2018-02-11 10:39 | 378355 | 1680.0006 | 5 | 43 | 3.848793 | -2.28183 | 3.077433 | 1.064766 | 12.82014 | 4.291576
2018-02-11 10:41 | 378475 | 1800.0012 | 5 | 43 | 3.827083 | -2.281838 | 3.077433 | 1.140819 | 12.82014 | 4.583456
2018-02-11 10:43 | 378595 | 1920.0006 | 5 | 43 | 3.806416 | -2.281837 | 3.077433 | 1.216871 | 12.82014 | 4.87372
2018-02-11 10:45 | 378715 | 2040.0015 | 5 | 43 | 3.786842 | -2.281838 | 3.077433 | 1.292926 | 12.82014 | 5.162468
2018-02-11 10:47 | 378835 | 2160.0015 | 5 | 43 | 3.768391 | -2.281851 | 3.077433 | 1.368982 | 12.82014 | 5.449772
2018-02-11 10:49 | 378955 | 2280.0023 | 5 | 43 | 3.750936 | -2.281837 | 3.077433 | 1.445036 | 12.82014 | 5.735702
2018-02-11 10:51 | 379075 | 2400.0023 | 5 | 43 | 3.734357 | -2.281851 | 3.077433 | 1.52109 | 12.82014 | 6.020338
2018-02-11 10:53 | 379195 | 2520.0024 | 5 | 43 | 3.718601 | -2.28183 | 3.077433 | 1.597146 | 12.82014 | 6.303754
2018-02-11 10:55 | 379315 | 2640.0008 | 5 | 43 | 3.703697 | -2.28187 | 3.077433 | 1.673197 | 12.82014 | 6.585989
2018-02-11 10:57 | 379435 | 2760.0017 | 5 | 43 | 3.689694 | -2.281909 | 3.077433 | 1.749254 | 12.82014 | 6.867141
2018-02-11 10:59 | 379555 | 2880.0012 | 5 | 43 | 3.676573 | -2.281897 | 3.077433 | 1.82531 | 12.82014 | 7.147261
2018-02-11 11:01 | 379675 | 3000.0017 | 5 | 43 | 3.664302 | -2.281872 | 3.077433 | 1.901368 | 12.82014 | 7.426424
2018-02-11 11:03 | 379795 | 3120.0002 | 5 | 43 | 3.652641 | -2.28187 | 3.077433 | 1.977422 | 12.82014 | 7.704663
2018-02-11 11:05 | 379915 | 3240.0009 | 5 | 43 | 3.641398 | -2.281882 | 3.077433 | 2.053479 | 12.82014 | 7.982042
2018-02-11 11:07 | 380035 | 3360.0011 | 5 | 43 | 3.630278 | -2.281876 | 3.077433 | 2.129535 | 12.82014 | 8.258569
2018-02-11 11:09 | 380155 | 3480.0011 | 5 | 43 | 3.61899 | -2.28193 | 3.077433 | 2.205593 | 12.82014 | 8.534251
2018-02-11 11:11 | 380275 | 3600.0003 | 5 | 43 | 3.607192 | -2.281902 | 3.077433 | 2.281648 | 12.82014 | 8.809051
2018-02-11 11:13 | 380395 | 3720.0019 | 5 | 43 | 3.594787 | -2.281902 | 3.077433 | 2.357706 | 12.82014 | 9.082937
2018-02-11 11:15 | 380515 | 3840.0012 | 5 | 43 | 3.582298 | -2.281949 | 3.077433 | 2.43376 | 12.82014 | 9.355859
2018-02-11 11:17 | 380635 | 3960.002 | 5 | 43 | 3.569954 | -2.281919 | 3.077433 | 2.509817 | 12.82014 | 9.62785
2018-02-11 11:19 | 380755 | 4080.002 | 5 | 43 | 3.556916 | -2.281923 | 3.077433 | 2.585872 | 12.82014 | 9.898877
2018-02-11 11:21 | 380875 | 4200.0012 | 5 | 43 | 3.540658 | -2.281895 | 3.077433 | 2.661925 | 12.82014 | 10.1688
2018-02-11 11:23 | 380995 | 4320.0004 | 5 | 43 | 3.519426 | -2.281969 | 3.077433 | 2.73798 | 12.82014 | 10.43731
2018-02-11 11:25 | 381115 | 4440.0013 | 5 | 43 | 3.492632 | -2.281934 | 3.077433 | 2.814039 | 12.82014 | 10.70402
2018-02-11 11:27 | 381235 | 4560.0005 | 5 | 43 | 3.454717 | -2.281959 | 3.077433 | 2.890096 | 12.82014 | 10.96832
2018-02-11 11:29 | 381355 | 4680.0005 | 5 | 43 | 3.385972 | -2.281984 | 3.077433 | 2.96615 | 12.82014 | 11.2288
2018-02-11 11:31 | 381475 | 4800.0005 | 5 | 43 | 3.202309 | -2.281959 | 3.077433 | 3.042205 | 12.82014 | 11.48052
2018-02-11 11:32 | 381527.4 | 4852.3092 | 5 | 43 | 2.999992 | -2.281992 | 3.077433 | 3.075361 | 12.82014 | 11.58387
2018-02-11 11:34 | 381647.4 | 120.0002 | 6 | 43 | 3.186492 | 0 | 3.077433 | 3.075361 | 12.82014 | 11.58387
2018-02-11 11:36 | 381767.4 | 240.0018 | 6 | 43 | 3.201397 | 0 | 3.077433 | 3.075361 | 12.82014 | 11.58387
2018-02-11 11:37 | 381827.4 | 300.0033 | 6 | 43 | 3.206698 | 0 | 3.077433 | 3.075361 | 12.82014 | 11.58387
2018-02-11 11:37 | 381827.4 | 0.0023 | 7 | 44 | 3.206826 | 0 | 0 | 0 | 0 | 0
2018-02-11 11:39 | 381947.4823 | 120.001 | 2 | 44 | 3.908468 | 4.889875 | 0.1622982 | 0 | 0.610275 | 0
2018-02-11 11:41 | 382067.4832 | 240.0019 | 2 | 44 | 3.965499 | 4.889862 | 0.3252813 | 0 | 1.25286 | 0
2018-02-11 11:43 | 382187.4823 | 360.001 | 2 | 44 | 4.002193 | 4.88987 | 0.4882549 | 0 | 1.902188 | 0
2018-02-11 11:45 | 382307.4831 | 480.0018 | 2 | 44 | 4.033741 | 4.889893 | 0.6512402 | 0 | 2.557124 | 0
2018-02-11 11:47 | 382427.4826 | 600.0013 | 2 | 44 | 4.061572 | 4.889908 | 0.8142214 | 0 | 3.216867 | 0
2018-02-11 11:49 | 382547.4833 | 720.002 | 2 | 44 | 4.086385 | 4.889912 | 0.9771993 | 0 | 3.880866 | 0
2018-02-11 11:51 | 382667.4817 | 840.0004 | 2 | 44 | 4.110698 | 4.889927 | 1.140171 | 0 | 4.548789 | 0
2018-02-11 11:53 | 382787.4833 | 960.002 | 2 | 44 | 4.13811 | 4.889921 | 1.303159 | 0 | 5.220958 | 0
2018-02-11 11:55 | 382907.4833 | 1080.002 | 2 | 44 | 4.169348 | 4.889952 | 1.466145 | 0 | 5.897909 | 0
2018-02-11 11:57 | 383027.4817 | 1200.0004 | 2 | 44 | 4.200395 | 4.804632 | 1.628968 | 0 | 6.579525 | 0
2018-02-11 11:59 | 383147.4834 | 1320.0021 | 2 | 44 | 4.200393 | 4.148458 | 1.777872 | 0 | 7.20498 | 0
2018-02-11 12:01 | 383267.4818 | 1440.0005 | 2 | 44 | 4.200378 | 3.564579 | 1.906235 | 0 | 7.744152 | 0
2018-02-11 12:02 | 383335.7152 | 1508.2339 | 2 | 44 | 4.200387 | 3.259979 | 1.970882 | 0 | 8.015696 | 0
2018-02-11 12:04 | 383455.7 | 120.0003 | 3 | 44 | 4.229025 | 3.260098 | 2.079106 | 0 | 8.471721 | 0
2018-02-11 12:06 | 383575.7 | 240.0003 | 3 | 44 | 4.261935 | 3.260084 | 2.187764 | 0 | 8.933004 | 0
2018-02-11 12:08 | 383695.7 | 360.0011 | 3 | 44 | 4.297167 | 3.260139 | 2.296426 | 0 | 9.398009 | 0
2018-02-11 12:10 | 383815.7 | 480.0012 | 3 | 44 | 4.334352 | 3.260098 | 2.405083 | 0 | 9.866933 | 0
2018-02-11 12:12 | 383935.7 | 600.002 | 3 | 44 | 4.37313 | 3.260094 | 2.51374 | 0 | 10.33998 | 0
2018-02-11 12:14 | 384055.7 | 720.0005 | 3 | 44 | 4.400383 | 3.022184 | 2.62106 | 0 | 10.81122 | 0
2018-02-11 12:16 | 384175.7 | 840.0013 | 3 | 44 | 4.40038 | 2.479918 | 2.712321 | 0 | 11.2128 | 0
2018-02-11 12:18 | 384295.7 | 960.0005 | 3 | 44 | 4.400386 | 2.055992 | 2.787632 | 0 | 11.5442 | 0
2018-02-11 12:20 | 384415.7 | 1080.0007 | 3 | 44 | 4.400362 | 1.716587 | 2.850283 | 0 | 11.81988 | 0
2018-02-11 12:22 | 384535.7 | 1200.0013 | 3 | 44 | 4.400341 | 1.44449 | 2.902805 | 0 | 12.051 | 0
2018-02-11 12:24 | 384655.7 | 1320.0021 | 3 | 44 | 4.400337 | 1.225349 | 2.947178 | 0 | 12.24626 | 0
2018-02-11 12:26 | 384775.7 | 1440.002 | 3 | 44 | 4.400335 | 1.047142 | 2.984953 | 0 | 12.41248 | 0
2018-02-11 12:28 | 384895.7 | 1560.0007 | 3 | 44 | 4.400335 | 0.9010372 | 3.017344 | 0 | 12.55501 | 0
2018-02-11 12:30 | 385015.7 | 1680.0011 | 3 | 44 | 4.40034 | 0.7801266 | 3.045297 | 0 | 12.67801 | 0
2018-02-11 12:32 | 385135.7 | 1800.003 | 3 | 44 | 4.400347 | 0.6794376 | 3.069565 | 0 | 12.7848 | 0
2018-02-11 12:33 | 385172.1 | 1836.4212 | 3 | 44 | 4.400322 | 0.6519985 | 3.076295 | 0 | 12.81441 | 0
2018-02-11 12:35 | 385292.2 | 120.001 | 4 | 44 | 4.358121 | 0 | 3.076295 | 0 | 12.81441 | 0
2018-02-11 12:37 | 385412.2 | 240.0019 | 4 | 44 | 4.355049 | 0 | 3.076295 | 0 | 12.81441 | 0
2018-02-11 12:38 | 385472.2 | 300.0025 | 4 | 44 | 4.354089 | 0 | 3.076295 | 0 | 12.81441 | 0
2018-02-11 12:40 | 385592.3 | 120.001 | 5 | 44 | 4.197546 | -2.281857 | 3.076295 | 0.07605438 | 12.81441 | 0.3208007
2018-02-11 12:42 | 385712.3 | 240.001 | 5 | 44 | 4.167771 | -2.281907 | 3.076295 | 0.1521086 | 12.81441 | 0.6388937
2018-02-11 12:44 | 385832.3 | 360.0011 | 5 | 44 | 4.139073 | -2.281857 | 3.076295 | 0.2281615 | 12.81441 | 0.9547721
2018-02-11 12:46 | 385952.3 | 480.0004 | 5 | 44 | 4.11059 | -2.281939 | 3.076295 | 0.3042197 | 12.81441 | 1.268499
2018-02-11 12:48 | 386072.3 | 600.0019 | 5 | 44 | 4.08231 | -2.281907 | 3.076295 | 0.3802748 | 12.81441 | 1.580054
2018-02-11 12:50 | 386192.3 | 720.0004 | 5 | 44 | 4.054183 | -2.281902 | 3.076295 | 0.4563282 | 12.81441 | 1.889457
2018-02-11 12:52 | 386312.3 | 840.0001 | 5 | 44 | 4.026374 | -2.281882 | 3.076295 | 0.5323869 | 12.81441 | 2.196753
2018-02-11 12:54 | 386432.3 | 960.0004 | 5 | 44 | 3.998919 | -2.281884 | 3.076295 | 0.6084398 | 12.81441 | 2.501923
2018-02-11 12:56 | 386552.3 | 1080.0006 | 5 | 44 | 3.97192 | -2.281897 | 3.076295 | 0.684499 | 12.81441 | 2.805048
2018-02-11 12:58 | 386672.3 | 1200.0014 | 5 | 44 | 3.945529 | -2.28184 | 3.076295 | 0.7605538 | 12.81441 | 3.106124
2018-02-11 13:00 | 386792.3 | 1320.0007 | 5 | 44 | 3.919892 | -2.281865 | 3.076295 | 0.8366085 | 12.81441 | 3.405219
2018-02-11 13:02 | 386912.3 | 1440.0007 | 5 | 44 | 3.895076 | -2.281842 | 3.076295 | 0.9126644 | 12.81441 | 3.7024
2018-02-11 13:04 | 387032.3 | 1560.0023 | 5 | 44 | 3.871258 | -2.281898 | 3.076295 | 0.9887185 | 12.81441 | 3.997725
2018-02-11 13:06 | 387152.3 | 1680.0016 | 5 | 44 | 3.848487 | -2.281882 | 3.076295 | 1.064774 | 12.81441 | 4.291281
2018-02-11 13:08 | 387272.3 | 1800.0017 | 5 | 44 | 3.826767 | -2.281876 | 3.076295 | 1.140828 | 12.81441 | 4.583145
2018-02-11 13:10 | 387392.3 | 1920.0009 | 5 | 44 | 3.806113 | -2.281834 | 3.076295 | 1.216884 | 12.81441 | 4.8734
2018-02-11 13:12 | 387512.3 | 2040.0017 | 5 | 44 | 3.786522 | -2.281895 | 3.076295 | 1.292941 | 12.81441 | 5.162129
2018-02-11 13:14 | 387632.3 | 2160.0004 | 5 | 44 | 3.768059 | -2.281876 | 3.076295 | 1.368994 | 12.81441 | 5.449399
2018-02-11 13:16 | 387752.3 | 2280.001 | 5 | 44 | 3.750619 | -2.281893 | 3.076295 | 1.445052 | 12.81441 | 5.735321
2018-02-11 13:18 | 387872.3 | 2400.0018 | 5 | 44 | 3.734073 | -2.281872 | 3.076295 | 1.521107 | 12.81441 | 6.019942
2018-02-11 13:20 | 387992.3 | 2520.0002 | 5 | 44 | 3.718322 | -2.281851 | 3.076295 | 1.597163 | 12.81441 | 6.303336
2018-02-11 13:22 | 388112.3 | 2640.0011 | 5 | 44 | 3.703432 | -2.281816 | 3.076295 | 1.673216 | 12.81441 | 6.585551
2018-02-11 13:24 | 388232.3 | 2760.0003 | 5 | 44 | 3.689435 | -2.281872 | 3.076295 | 1.749272 | 12.81441 | 6.866684
2018-02-11 13:26 | 388352.3 | 2880.0003 | 5 | 44 | 3.676327 | -2.281853 | 3.076295 | 1.825321 | 12.81441 | 7.146758
2018-02-11 13:28 | 388472.3 | 3000.0003 | 5 | 44 | 3.66406 | -2.2819 | 3.076295 | 1.90138 | 12.81441 | 7.425903
2018-02-11 13:30 | 388592.3 | 3120.0012 | 5 | 44 | 3.652414 | -2.281907 | 3.076295 | 1.977438 | 12.81441 | 7.704138
2018-02-11 13:32 | 388712.3 | 3240.0004 | 5 | 44 | 3.641143 | -2.28189 | 3.076295 | 2.053479 | 12.81441 | 7.981441
2018-02-11 13:34 | 388832.3 | 3360.0004 | 5 | 44 | 3.630029 | -2.281884 | 3.076295 | 2.129539 | 12.81441 | 8.257962
2018-02-11 13:36 | 388952.3 | 3480.0005 | 5 | 44 | 3.618721 | -2.2819 | 3.076295 | 2.205603 | 12.81441 | 8.53365
2018-02-11 13:38 | 389072.3 | 3600.0013 | 5 | 44 | 3.606933 | -2.281895 | 3.076295 | 2.281658 | 12.81441 | 8.808429
2018-02-11 13:40 | 389192.3 | 3720.0005 | 5 | 44 | 3.594479 | -2.28189 | 3.076295 | 2.357715 | 12.81441 | 9.082291
2018-02-11 13:42 | 389312.3 | 3840.0012 | 5 | 44 | 3.582015 | -2.281844 | 3.076295 | 2.433771 | 12.81441 | 9.355194
2018-02-11 13:44 | 389432.3 | 3960.0021 | 5 | 44 | 3.56964 | -2.281878 | 3.076295 | 2.509827 | 12.81441 | 9.627159
2018-02-11 13:46 | 389552.3 | 4080.0006 | 5 | 44 | 3.55659 | -2.281876 | 3.076295 | 2.585885 | 12.81441 | 9.898173
2018-02-11 13:48 | 389672.3 | 4200.0021 | 5 | 44 | 3.540282 | -2.281907 | 3.076295 | 2.661938 | 12.81441 | 10.16807
2018-02-11 13:50 | 389792.3 | 4320.0006 | 5 | 44 | 3.518949 | -2.281963 | 3.076295 | 2.737992 | 12.81441 | 10.43654
2018-02-11 13:52 | 389912.3 | 4440.0022 | 5 | 44 | 3.492017 | -2.281928 | 3.076295 | 2.814048 | 12.81441 | 10.7032
2018-02-11 13:54 | 390032.3 | 4560.0012 | 5 | 44 | 3.453825 | -2.281939 | 3.076295 | 2.890103 | 12.81441 | 10.96744
2018-02-11 13:56 | 390152.3 | 4680.0031 | 5 | 44 | 3.38407 | -2.281976 | 3.076295 | 2.966162 | 12.81441 | 11.22784
2018-02-11 13:58 | 390272.3 | 4800.0031 | 5 | 44 | 3.197378 | -2.28193 | 3.076295 | 3.042218 | 12.81441 | 11.47932
2018-02-11 13:59 | 390322.7 | 4850.4461 | 5 | 44 | 2.999995 | -2.281936 | 3.076295 | 3.074188 | 12.81441 | 11.57887
2018-02-11 14:01 | 390442.8 | 119.9998 | 6 | 44 | 3.186695 | 0 | 3.076295 | 3.074194 | 12.81441 | 11.57889
2018-02-11 14:03 | 390562.8 | 240.0022 | 6 | 44 | 3.201607 | 0 | 3.076295 | 3.074194 | 12.81441 | 11.57889
2018-02-11 14:04 | 390622.8 | 300.0036 | 6 | 44 | 3.206897 | 0 | 3.076295 | 3.074194 | 12.81441 | 11.57889
2018-02-11 14:04 | 390622.8 | 0.0023 | 7 | 45 | 3.206952 | 0 | 0 | 0 | 0 | 0
2018-02-11 14:06 | 390742.9 | 120.001 | 2 | 45 | 3.908639 | 4.889952 | 0.1622992 | 2.64e-10 | 0.6103187 | 8.48e-10
2018-02-11 14:08 | 390862.9 | 240.0003 | 2 | 45 | 3.965636 | 4.889961 | 0.3252794 | 2.64e-10 | 1.252918 | 8.48e-10
2018-02-11 14:10 | 390982.9 | 360.0002 | 2 | 45 | 4.002321 | 4.889961 | 0.4882633 | 2.64e-10 | 1.902306 | 8.48e-10
2018-02-11 14:12 | 391102.9 | 480.001 | 2 | 45 | 4.033887 | 4.889925 | 0.651248 | 2.64e-10 | 2.557259 | 8.48e-10
2018-02-11 14:14 | 391222.9 | 600.0018 | 2 | 45 | 4.061686 | 4.889936 | 0.8142274 | 2.64e-10 | 3.217017 | 8.48e-10
2018-02-11 14:16 | 391342.9 | 720.001 | 2 | 45 | 4.08654 | 4.889956 | 0.9772092 | 2.64e-10 | 3.881053 | 8.48e-10
2018-02-11 14:18 | 391462.9 | 840.0004 | 2 | 45 | 4.110842 | 4.889931 | 1.140184 | 2.64e-10 | 4.549011 | 8.48e-10
2018-02-11 14:20 | 391582.9 | 960.002 | 2 | 45 | 4.138322 | 4.889971 | 1.303173 | 2.64e-10 | 5.22122 | 8.48e-10
2018-02-11 14:22 | 391702.9 | 1080.002 | 2 | 45 | 4.16959 | 4.889952 | 1.466153 | 2.64e-10 | 5.898185 | 8.48e-10
2018-02-11 14:24 | 391822.9 | 1200.0004 | 2 | 45 | 4.200398 | 4.798716 | 1.628958 | 2.64e-10 | 6.57976 | 8.48e-10
2018-02-11 14:26 | 391942.9 | 1320.0005 | 2 | 45 | 4.200388 | 4.144272 | 1.777689 | 2.64e-10 | 7.20449 | 8.48e-10
2018-02-11 14:28 | 392062.9 | 1440.0006 | 2 | 45 | 4.20038 | 3.553238 | 1.905745 | 2.64e-10 | 7.742374 | 8.48e-10
2018-02-11 14:29 | 392128.9 | 1506.0291 | 2 | 45 | 4.200392 | 3.259983 | 1.968188 | 2.64e-10 | 8.004659 | 8.48e-10
2018-02-11 14:31 | 392248.9231 | 120.0019 | 3 | 45 | 4.229013 | 3.260143 | 2.076414 | 2.64e-10 | 8.460692 | 8.48e-10
2018-02-11 14:33 | 392368.9215 | 240.0003 | 3 | 45 | 4.26187 | 3.260086 | 2.185073 | 2.64e-10 | 8.921978 | 8.48e-10
2018-02-11 14:35 | 392488.9224 | 360.0012 | 3 | 45 | 4.297039 | 3.260075 | 2.29373 | 2.64e-10 | 9.386952 | 8.48e-10
2018-02-11 14:37 | 392608.9231 | 480.0019 | 3 | 45 | 4.334215 | 3.260143 | 2.402392 | 2.64e-10 | 9.855878 | 8.48e-10
2018-02-11 14:39 | 392728.9224 | 600.0012 | 3 | 45 | 4.372964 | 3.260145 | 2.511049 | 2.64e-10 | 10.32891 | 8.48e-10
2018-02-11 14:41 | 392848.9233 | 720.0021 | 3 | 45 | 4.40038 | 3.025578 | 2.618412 | 2.64e-10 | 10.80032 | 8.48e-10
2018-02-11 14:43 | 392968.9217 | 840.0005 | 3 | 45 | 4.400367 | 2.482824 | 2.709786 | 2.64e-10 | 11.2024 | 8.48e-10
2018-02-11 14:45 | 393088.9225 | 960.0013 | 3 | 45 | 4.400372 | 2.059181 | 2.785212 | 2.64e-10 | 11.53431 | 8.48e-10
2018-02-11 14:47 | 393208.9232 | 1080.002 | 3 | 45 | 4.40037 | 1.720257 | 2.847981 | 2.64e-10 | 11.81051 | 8.48e-10
2018-02-11 14:49 | 393328.924 | 1200.0028 | 3 | 45 | 4.400376 | 1.448656 | 2.900614 | 2.64e-10 | 12.04212 | 8.48e-10
2018-02-11 14:51 | 393448.9216 | 1320.0004 | 3 | 45 | 4.400335 | 1.228207 | 2.945086 | 2.64e-10 | 12.23781 | 8.48e-10
2018-02-11 14:53 | 393568.9234 | 1440.0022 | 3 | 45 | 4.400339 | 1.049583 | 2.982954 | 2.64e-10 | 12.40444 | 8.48e-10
2018-02-11 14:55 | 393688.9226 | 1560.0014 | 3 | 45 | 4.400353 | 0.9037819 | 3.015424 | 2.64e-10 | 12.54732 | 8.48e-10
2018-02-11 14:57 | 393808.9243 | 1680.0031 | 3 | 45 | 4.400325 | 0.7819977 | 3.043451 | 2.64e-10 | 12.67065 | 8.48e-10
2018-02-11 14:59 | 393928.9235 | 1800.0023 | 3 | 45 | 4.400344 | 0.681640625 | 3.067791 | 2.64e-10 | 12.77775 | 8.48e-10
2018-02-11 14:59 | 393968.0808 | 1839.1596 | 3 | 45 | 4.400335 | 0.6519985 | 3.075037 | 2.64e-10 | 12.80964 | 8.48e-10
2018-02-11 15:01 | 394088.2 | 120.0014 | 4 | 45 | 4.358065 | 0 | 3.075037 | 2.64e-10 | 12.80964 | 8.48e-10
2018-02-11 15:03 | 394208.2 | 239.9999 | 4 | 45 | 4.354968 | 0 | 3.075037 | 2.64e-10 | 12.80964 | 8.48e-10
2018-02-11 15:04 | 394268.2 | 300.0021 | 4 | 45 | 4.354031 | 0 | 3.075037 | 2.64e-10 | 12.80964 | 8.48e-10
2018-02-11 15:06 | 394388.2 | 120.0018 | 5 | 45 | 4.19728 | -2.281857 | 3.075037 | 0.0760539 | 12.80964 | 0.3207797
2018-02-11 15:08 | 394508.2 | 240.001 | 5 | 45 | 4.167523 | -2.281907 | 3.075037 | 0.1521083 | 12.80964 | 0.6388535
2018-02-11 15:10 | 394628.2 | 360.0027 | 5 | 45 | 4.138795 | -2.2819 | 3.075037 | 0.2281643 | 12.80964 | 0.9547242
2018-02-11 15:12 | 394748.2 | 480.0018 | 5 | 45 | 4.110322 | -2.281882 | 3.075037 | 0.3042179 | 12.80964 | 1.268412
2018-02-11 15:14 | 394868.2 | 600.0011 | 5 | 45 | 4.082015 | -2.281926 | 3.075037 | 0.3802758 | 12.80964 | 1.579957
2018-02-11 15:16 | 394988.2 | 720.0019 | 5 | 45 | 4.05391 | -2.281882 | 3.075037 | 0.4563315 | 12.80964 | 1.889347
2018-02-11 15:18 | 395108.2 | 840.0003 | 5 | 45 | 4.026097 | -2.281911 | 3.075037 | 0.5323837 | 12.80964 | 2.196597
2018-02-11 15:20 | 395228.2 | 960.0003 | 5 | 45 | 3.998649 | -2.281878 | 3.075037 | 0.6084394 | 12.80964 | 2.501757
2018-02-11 15:22 | 395348.2 | 1080.0011 | 5 | 45 | 3.971651 | -2.28189 | 3.075037 | 0.6844999 | 12.80964 | 2.804866
2018-02-11 15:24 | 395468.2 | 1200.0012 | 5 | 45 | 3.945251 | -2.28187 | 3.075037 | 0.7605576 | 12.80964 | 3.105933
2018-02-11 15:26 | 395588.2 | 1320.0006 | 5 | 45 | 3.919586 | -2.281902 | 3.075037 | 0.8366107 | 12.80964 | 3.405001
2018-02-11 15:28 | 395708.2 | 1440.0021 | 5 | 45 | 3.894783 | -2.281874 | 3.075037 | 0.9126697 | 12.80964 | 3.702172
2018-02-11 15:30 | 395828.2 | 1560.0013 | 5 | 45 | 3.870961 | -2.281876 | 3.075037 | 0.9887251 | 12.80964 | 3.997479
2018-02-11 15:32 | 395948.2 | 1680.0004 | 5 | 45 | 3.848169 | -2.281897 | 3.075037 | 1.06478 | 12.80964 | 4.291009
2018-02-11 15:34 | 396068.2 | 1800.0014 | 5 | 45 | 3.826449 | -2.281865 | 3.075037 | 1.140837 | 12.80964 | 4.58286
2018-02-11 15:36 | 396188.2 | 1920.0007 | 5 | 45 | 3.805802 | -2.281882 | 3.075037 | 1.216894 | 12.80964 | 4.873097
2018-02-11 15:38 | 396308.2 | 2040.0007 | 5 | 45 | 3.786233 | -2.28193 | 3.075037 | 1.292949 | 12.80964 | 5.161797
2018-02-11 15:40 | 396428.2 | 2160.0007 | 5 | 45 | 3.76777 | -2.281897 | 3.075037 | 1.369007 | 12.80964 | 5.449058
2018-02-11 15:42 | 396548.2 | 2280.0015 | 5 | 45 | 3.750336 | -2.281898 | 3.075037 | 1.445061 | 12.80964 | 5.734945
2018-02-11 15:44 | 396668.2 | 2400.0007 | 5 | 45 | 3.733776 | -2.281946 | 3.075037 | 1.521116 | 12.80964 | 6.019541
2018-02-11 15:46 | 396788.2 | 2520.002 | 5 | 45 | 3.718039 | -2.281916 | 3.075037 | 1.597174 | 12.80964 | 6.302922
2018-02-11 15:48 | 396908.2 | 2640.0024 | 5 | 45 | 3.703149 | -2.28189 | 3.075037 | 1.673236 | 12.80964 | 6.585153
2018-02-11 15:50 | 397028.2 | 2760.0015 | 5 | 45 | 3.689154 | -2.281923 | 3.075037 | 1.749292 | 12.80964 | 6.866261
2018-02-11 15:52 | 397148.2 | 2880.0015 | 5 | 45 | 3.676043 | -2.281934 | 3.075037 | 1.825346 | 12.80964 | 7.146331
2018-02-11 15:54 | 397268.2 | 3000.0001 | 5 | 45 | 3.663774 | -2.281895 | 3.075037 | 1.901403 | 12.80964 | 7.425448
2018-02-11 15:56 | 397388.2 | 3120.0016 | 5 | 45 | 3.652133 | -2.281905 | 3.075037 | 1.977458 | 12.80964 | 7.703653
2018-02-11 15:58 | 397508.2 | 3240.0017 | 5 | 45 | 3.640885 | -2.281926 | 3.075037 | 2.053516 | 12.80964 | 7.980996
2018-02-11 16:00 | 397628.2 | 3360.0017 | 5 | 45 | 3.629755 | -2.281949 | 3.075037 | 2.129574 | 12.80964 | 8.257488
2018-02-11 16:02 | 397748.2 | 3480.0002 | 5 | 45 | 3.618458 | -2.281988 | 3.075037 | 2.205629 | 12.80964 | 8.533122
2018-02-11 16:04 | 397868.2 | 3600.0017 | 5 | 45 | 3.606627 | -2.281959 | 3.075037 | 2.281686 | 12.80964 | 8.807888
2018-02-11 16:06 | 397988.2 | 3720.0018 | 5 | 45 | 3.594166 | -2.281942 | 3.075037 | 2.357741 | 12.80964 | 9.081718
2018-02-11 16:08 | 398108.2 | 3840.0003 | 5 | 45 | 3.581682 | -2.281963 | 3.075037 | 2.433799 | 12.80964 | 9.354605
2018-02-11 16:10 | 398228.2 | 3960.0018 | 5 | 45 | 3.56933 | -2.28198 | 3.075037 | 2.509858 | 12.80964 | 9.626557
2018-02-11 16:12 | 398348.2 | 4080.001 | 5 | 45 | 3.556224 | -2.281961 | 3.075037 | 2.585913 | 12.80964 | 9.897534
2018-02-11 16:14 | 398468.2 | 4200.0019 | 5 | 45 | 3.539823 | -2.281934 | 3.075037 | 2.661972 | 12.80964 | 10.16742
2018-02-11 16:16 | 398588.2 | 4320.0019 | 5 | 45 | 3.518435 | -2.281961 | 3.075037 | 2.738028 | 12.80964 | 10.43587
2018-02-11 16:18 | 398708.2 | 4440.0003 | 5 | 45 | 3.491362 | -2.281957 | 3.075037 | 2.814084 | 12.80964 | 10.70248
2018-02-11 16:20 | 398828.2 | 4560.0012 | 5 | 45 | 3.45282 | -2.281963 | 3.075037 | 2.890142 | 12.80964 | 10.96667
2018-02-11 16:22 | 398948.2 | 4680.0012 | 5 | 45 | 3.382105 | -2.281976 | 3.075037 | 2.966198 | 12.80964 | 11.22695
2018-02-11 16:24 | 399068.2 | 4800.0004 | 5 | 45 | 3.192091 | -2.281969 | 3.075037 | 3.042256 | 12.80964 | 11.4782
2018-02-11 16:25 | 399116.7 | 4848.4635 | 5 | 45 | 2.999975 | -2.281942 | 3.075037 | 3.072971 | 12.80964 | 11.57373
2018-02-11 16:27 | 399236.8 | 120.001 | 6 | 45 | 3.18704 | 0 | 3.075037 | 3.072971 | 12.80964 | 11.57373
2018-02-11 16:29 | 399356.8 | 240.001 | 6 | 45 | 3.201957 | 0 | 3.075037 | 3.072971 | 12.80964 | 11.57373
2018-02-11 16:30 | 399416.8 | 300.0008 | 6 | 45 | 3.207254 | 0 | 3.075037 | 3.072971 | 12.80964 | 11.57373
2018-02-11 16:30 | 399416.8 | 0.0023 | 7 | 46 | 3.207186 | 0 | 0 | 0 | 0 | 0
2018-02-11 16:32 | 399536.9 | 120.0018 | 2 | 46 | 3.909127 | 4.889971 | 0.1623023 | 0 | 0.6104152 | 0
2018-02-11 16:34 | 399656.9 | 240.001 | 2 | 46 | 3.966004 | 4.889933 | 0.3252899 | 0 | 1.253109 | 0
2018-02-11 16:36 | 399776.9 | 360.0019 | 2 | 46 | 4.002653 | 4.889917 | 0.4882763 | 0 | 1.902565 | 0
2018-02-11 16:38 | 399896.9 | 480.0003 | 2 | 46 | 4.034184 | 4.889975 | 0.6512574 | 0 | 2.557556 | 0
2018-02-11 16:40 | 400016.9 | 600.0003 | 2 | 46 | 4.06198 | 4.889971 | 0.8142365 | 0 | 3.217359 | 0
2018-02-11 16:42 | 400136.9 | 720.0004 | 2 | 46 | 4.086769 | 4.889961 | 0.9772215 | 0 | 3.88145 | 0
2018-02-11 16:44 | 400256.9 | 840.0004 | 2 | 46 | 4.111042 | 4.889965 | 1.140196 | 0 | 4.54944 | 0
2018-02-11 16:46 | 400376.9 | 960.0012 | 2 | 46 | 4.138434 | 4.88999 | 1.303185 | 0 | 5.221674 | 0
2018-02-11 16:48 | 400496.9 | 1080.0012 | 2 | 46 | 4.169666 | 4.889988 | 1.466165 | 0 | 5.898651 | 0
2018-02-11 16:50 | 400616.9 | 1200.0004 | 2 | 46 | 4.200406 | 4.797245 | 1.628965 | 0 | 6.580216 | 0
2018-02-11 16:52 | 400736.9 | 1320.0022 | 2 | 46 | 4.200378 | 4.14233 | 1.777652 | 0 | 7.204762 | 0
2018-02-11 16:54 | 400856.9 | 1440.0023 | 2 | 46 | 4.200398 | 3.559425 | 1.905842 | 0 | 7.74321 | 0
2018-02-11 16:55 | 400923.9 | 1507.0091 | 2 | 46 | 4.200392 | 3.259974 | 1.969268 | 0 | 8.009624 | 0
2018-02-11 16:57 | 401043.9 | 120.0004 | 3 | 46 | 4.22907 | 3.260113 | 2.077488 | 0 | 8.465637 | 0
2018-02-11 16:59 | 401163.9 | 240.0019 | 3 | 46 | 4.262018 | 3.260149 | 2.18615 | 0 | 8.926945 | 0
2018-02-11 17:01 | 401283.9 | 360.0012 | 3 | 46 | 4.297263 | 3.260132 | 2.294804 | 0 | 9.391926 | 0
2018-02-11 17:03 | 401403.9 | 480.0004 | 3 | 46 | 4.334485 | 3.26013 | 2.403462 | 0 | 9.860864 | 0
2018-02-11 17:05 | 401523.9 | 600.0028 | 3 | 46 | 4.373336 | 3.260139 | 2.51213 | 0 | 10.33398 | 0
2018-02-11 17:07 | 401643.9 | 720.0021 | 3 | 46 | 4.400395 | 3.018454 | 2.619404 | 0 | 10.80503 | 0
2018-02-11 17:09 | 401763.9 | 840.0014 | 3 | 46 | 4.400368 | 2.476261 | 2.710548 | 0 | 11.2061 | 0
2018-02-11 17:11 | 401883.9 | 960.0006 | 3 | 46 | 4.400387 | 2.053457 | 2.785772 | 0 | 11.53711 | 0
2018-02-11 17:13 | 402003.9 | 1080.0022 | 3 | 46 | 4.40036 | 1.71468 | 2.848355 | 0 | 11.8125 | 0
2018-02-11 17:15 | 402123.9 | 1200.0013 | 3 | 46 | 4.40035 | 1.442705 | 2.900818 | 0 | 12.04335 | 0
2018-02-11 17:17 | 402243.9 | 1320.0007 | 3 | 46 | 4.400342 | 1.223877 | 2.945137 | 0 | 12.23838 | 0
2018-02-11 17:19 | 402363.9 | 1440.0014 | 3 | 46 | 4.400353 | 1.046003 | 2.982867 | 0 | 12.4044 | 0
2018-02-11 17:21 | 402483.9 | 1560.0024 | 3 | 46 | 4.400324 | 0.8999348 | 3.015224 | 0 | 12.54678 | 0
2018-02-11 17:23 | 402603.9 | 1680.0024 | 3 | 46 | 4.400335 | 0.7795906 | 3.043155 | 0 | 12.66969 | 0
2018-02-11 17:25 | 402723.9 | 1800.0008 | 3 | 46 | 4.400312 | 0.6787701 | 3.067409 | 0 | 12.77641 | 0
2018-02-11 17:26 | 402759.7 | 1835.7878 | 3 | 46 | 4.40034 | 0.6519966 | 3.074023 | 0 | 12.80551 | 0
2018-02-11 17:28 | 402879.7 | 120.0002 | 4 | 46 | 4.358009 | 0 | 3.074023 | 0 | 12.80551 | 0
2018-02-11 17:30 | 402999.7 | 240.0018 | 4 | 46 | 4.354928 | 0 | 3.074023 | 0 | 12.80551 | 0
2018-02-11 17:31 | 403059.7 | 300.0033 | 4 | 46 | 4.353969 | 0 | 3.074023 | 0 | 12.80551 | 0
2018-02-11 17:33 | 403179.8 | 120.0002 | 5 | 46 | 4.197052 | -2.281861 | 3.074023 | 0.07605245 | 12.80551 | 0.3207579
2018-02-11 17:35 | 403299.8 | 240.0015 | 5 | 46 | 4.167284 | -2.281888 | 3.074023 | 0.1521091 | 12.80551 | 0.6388248
2018-02-11 17:37 | 403419.8 | 360.0011 | 5 | 46 | 4.138591 | -2.281863 | 3.074023 | 0.2281611 | 12.80551 | 0.954662
2018-02-11 17:39 | 403539.8 | 480.0011 | 5 | 46 | 4.110103 | -2.281844 | 3.074023 | 0.3042155 | 12.80551 | 1.268336
2018-02-11 17:41 | 403659.8 | 600.0003 | 5 | 46 | 4.081795 | -2.281878 | 3.074023 | 0.380271 | 12.80551 | 1.579853
2018-02-11 17:43 | 403779.8 | 720.0012 | 5 | 46 | 4.053678 | -2.281837 | 3.074023 | 0.4563276 | 12.80551 | 1.88923
2018-02-11 17:45 | 403899.8 | 840.0007 | 5 | 46 | 4.025848 | -2.28183 | 3.074023 | 0.5323811 | 12.80551 | 2.196466
2018-02-11 17:47 | 404019.8 | 960.0004 | 5 | 46 | 3.998377 | -2.281863 | 3.074023 | 0.6084362 | 12.80551 | 2.501604
2018-02-11 17:49 | 404139.8 | 1080.0004 | 5 | 46 | 3.971368 | -2.28187 | 3.074023 | 0.684492 | 12.80551 | 2.804673
2018-02-11 17:51 | 404259.8 | 1200.0021 | 5 | 46 | 3.944941 | -2.281898 | 3.074023 | 0.7605497 | 12.80551 | 3.105716
2018-02-11 17:53 | 404379.8 | 1320.0011 | 5 | 46 | 3.919282 | -2.2819 | 3.074023 | 0.8366004 | 12.80551 | 3.404752
2018-02-11 17:55 | 404499.8 | 1440.0022 | 5 | 46 | 3.894443 | -2.281926 | 3.074023 | 0.9126557 | 12.80551 | 3.701883
2018-02-11 17:57 | 404619.8 | 1560.0014 | 5 | 46 | 3.870601 | -2.281874 | 3.074023 | 0.9887102 | 12.80551 | 3.997159
2018-02-11 17:59 | 404739.8 | 1680.0011 | 5 | 46 | 3.847811 | -2.281837 | 3.074023 | 1.064762 | 12.80551 | 4.290652
2018-02-11 18:01 | 404859.8 | 1800.0014 | 5 | 46 | 3.82608 | -2.281844 | 3.074023 | 1.140814 | 12.80551 | 4.582454
2018-02-11 18:03 | 404979.8 | 1920.0007 | 5 | 46 | 3.805405 | -2.281872 | 3.074023 | 1.216868 | 12.80551 | 4.872648
2018-02-11 18:05 | 405099.8 | 2040.0007 | 5 | 46 | 3.785828 | -2.281876 | 3.074023 | 1.292922 | 12.80551 | 5.161313
2018-02-11 18:07 | 405219.8 | 2160.0007 | 5 | 46 | 3.767357 | -2.281863 | 3.074023 | 1.368976 | 12.80551 | 5.448531
2018-02-11 18:09 | 405339.8 | 2280.001 | 5 | 46 | 3.749919 | -2.281867 | 3.074023 | 1.445034 | 12.80551 | 5.7344
2018-02-11 18:11 | 405459.8 | 2400 | 5 | 46 | 3.733353 | -2.281888 | 3.074023 | 1.52109 | 12.80551 | 6.018966
2018-02-11 18:13 | 405579.8 | 2520.0008 | 5 | 46 | 3.717597 | -2.281882 | 3.074023 | 1.597144 | 12.80551 | 6.302299
2018-02-11 18:15 | 405699.8 | 2640.0001 | 5 | 46 | 3.702682 | -2.281878 | 3.074023 | 1.6732 | 12.80551 | 6.58447
2018-02-11 18:17 | 405819.8 | 2760.0001 | 5 | 46 | 3.688685 | -2.281902 | 3.074023 | 1.749257 | 12.80551 | 6.865548
2018-02-11 18:19 | 405939.8 | 2880.0001 | 5 | 46 | 3.675589 | -2.2819 | 3.074023 | 1.825309 | 12.80551 | 7.145578
2018-02-11 18:21 | 406059.8 | 3000.0002 | 5 | 46 | 3.663306 | -2.281874 | 3.074023 | 1.901365 | 12.80551 | 7.424658
2018-02-11 18:23 | 406179.8 | 3120.0002 | 5 | 46 | 3.651668 | -2.281916 | 3.074023 | 1.977422 | 12.80551 | 7.702831
2018-02-11 18:25 | 406299.8 | 3240.0002 | 5 | 46 | 3.640413 | -2.281879 | 3.074023 | 2.053474 | 12.80551 | 7.980119
2018-02-11 18:27 | 406419.8 | 3360.0011 | 5 | 46 | 3.629296 | -2.281893 | 3.074023 | 2.129533 | 12.80551 | 8.256583
2018-02-11 18:29 | 406539.8 | 3480.0003 | 5 | 46 | 3.618008 | -2.281961 | 3.074023 | 2.205589 | 12.80551 | 8.532185
2018-02-11 18:31 | 406659.8 | 3600.0012 | 5 | 46 | 3.606201 | -2.281944 | 3.074023 | 2.28165 | 12.80551 | 8.806927
2018-02-11 18:33 | 406779.8 | 3720.0012 | 5 | 46 | 3.593743 | -2.281928 | 3.074023 | 2.357706 | 12.80551 | 9.080729
2018-02-11 18:35 | 406899.8 | 3840.002 | 5 | 46 | 3.581273 | -2.281976 | 3.074023 | 2.433765 | 12.80551 | 9.353591
2018-02-11 18:37 | 407019.8 | 3960.0005 | 5 | 46 | 3.568879 | -2.281972 | 3.074023 | 2.509819 | 12.80551 | 9.62549
2018-02-11 18:39 | 407139.8 | 4080.0009 | 5 | 46 | 3.555742 | -2.281986 | 3.074023 | 2.585877 | 12.80551 | 9.896445
2018-02-11 18:41 | 407259.8 | 4200.0021 | 5 | 46 | 3.539299 | -2.281955 | 3.074023 | 2.661938 | 12.80551 | 10.1663
2018-02-11 18:43 | 407379.8 | 4320.0005 | 5 | 46 | 3.517815 | -2.282063 | 3.074023 | 2.737995 | 12.80551 | 10.4347
2018-02-11 18:45 | 407499.8 | 4440.0014 | 5 | 46 | 3.490571 | -2.282022 | 3.074023 | 2.814055 | 12.80551 | 10.70128
2018-02-11 18:47 | 407619.8 | 4560.0006 | 5 | 46 | 3.451668 | -2.28202 | 3.074023 | 2.890111 | 12.80551 | 10.96539
2018-02-11 18:49 | 407739.8 | 4680.0019 | 5 | 46 | 3.379998 | -2.282002 | 3.074023 | 2.96617 | 12.80551 | 11.22557
2018-02-11 18:51 | 407859.8 | 4800.0015 | 5 | 46 | 3.187217 | -2.282001 | 3.074023 | 3.042229 | 12.80551 | 11.47657
2018-02-11 18:52 | 407906.6 | 4846.7557 | 5 | 46 | 2.999986 | -2.282015 | 3.074023 | 3.071864 | 12.80551 | 11.56866
2018-02-11 18:54 | 408026.6 | 120.0031 | 6 | 46 | 3.187968 | 0 | 3.074023 | 3.07187 | 12.80551 | 11.56868
2018-02-11 18:56 | 408146.6 | 240.0016 | 6 | 46 | 3.2029 | 0 | 3.074023 | 3.07187 | 12.80551 | 11.56868
2018-02-11 18:57 | 408206.6 | 300.0046 | 6 | 46 | 3.208178 | 0 | 3.074023 | 3.07187 | 12.80551 | 11.56868
2018-02-11 18:57 | 408206.6 | 0.0023 | 7 | 47 | 3.208107 | 0 | 0 | 0 | 0 | 0
2018-02-11 18:59 | 408326.7 | 120.0002 | 2 | 47 | 3.910548 | 4.889984 | 0.1623067 | 0 | 0.6106743 | 0
2018-02-11 19:01 | 408446.7 | 240.0003 | 2 | 47 | 3.967204 | 4.890024 | 0.3252917 | 0 | 1.253566 | 0
2018-02-11 19:03 | 408566.7 | 360.0003 | 2 | 47 | 4.003881 | 4.889994 | 0.4882778 | 0 | 1.903216 | 0
2018-02-11 19:05 | 408686.7 | 480.0013 | 2 | 47 | 4.035396 | 4.889975 | 0.6512624 | 0 | 2.558419 | 0
2018-02-11 19:07 | 408806.7 | 600.002 | 2 | 47 | 4.06319 | 4.889977 | 0.8142487 | 0 | 3.218448 | 0
2018-02-11 19:09 | 408926.7 | 720.0004 | 2 | 47 | 4.08799 | 4.890011 | 0.9772235 | 0 | 3.882697 | 0
2018-02-11 19:11 | 409046.7 | 840.0021 | 2 | 47 | 4.112276 | 4.889994 | 1.140209 | 0 | 4.550935 | 0
2018-02-11 19:13 | 409166.7 | 960.0005 | 2 | 47 | 4.139711 | 4.890051 | 1.303189 | 0 | 5.223337 | 0
2018-02-11 19:15 | 409286.7 | 1080.0005 | 2 | 47 | 4.170894 | 4.889982 | 1.466169 | 0 | 5.900521 | 0
2018-02-11 19:17 | 409406.7 | 1200.0006 | 2 | 47 | 4.200392 | 4.773378 | 1.628856 | 0 | 6.581782 | 0
2018-02-11 19:19 | 409526.7 | 1320.0016 | 2 | 47 | 4.200377 | 4.127918 | 1.776942 | 0 | 7.203804 | 0
2018-02-11 19:21 | 409646.7 | 1440.0007 | 2 | 47 | 4.200376 | 3.548567 | 1.904712 | 0 | 7.740487 | 0
2018-02-11 19:22 | 409711.6 | 1504.918 | 2 | 47 | 4.200375 | 3.259985 | 1.966075 | 0 | 7.998233 | 0
2018-02-11 19:24 | 409831.6 | 120.001 | 3 | 47 | 4.229001 | 3.260153 | 2.0743 | 0 | 8.454265 | 0
2018-02-11 19:26 | 409951.6 | 240.0003 | 3 | 47 | 4.261899 | 3.260094 | 2.182959 | 0 | 8.915549 | 0
2018-02-11 19:28 | 410071.6 | 360.0004 | 3 | 47 | 4.29711 | 3.260136 | 2.291614 | 0 | 9.380521 | 0
2018-02-11 19:30 | 410191.6 | 480.0012 | 3 | 47 | 4.334256 | 3.260077 | 2.400278 | 0 | 9.849463 | 0
2018-02-11 19:32 | 410311.6 | 600.002 | 3 | 47 | 4.373002 | 3.26016 | 2.508935 | 0 | 10.3225 | 0
2018-02-11 19:34 | 410431.6 | 720.0005 | 3 | 47 | 4.400397 | 3.025492 | 2.616293 | 0 | 10.79389 | 0
2018-02-11 19:36 | 410551.6 | 840.0029 | 3 | 47 | 4.400374 | 2.48381 | 2.707671 | 0 | 11.19599 | 0
2018-02-11 19:38 | 410671.6 | 960.0005 | 3 | 47 | 4.400385 | 2.060061 | 2.783128 | 0 | 11.52803 | 0
2018-02-11 19:40 | 410791.6 | 1080.0007 | 3 | 47 | 4.40034 | 1.720367 | 2.845932 | 0 | 11.80439 | 0
2018-02-11 19:42 | 410911.6 | 1200.0006 | 3 | 47 | 4.400365 | 1.448994 | 2.8986 | 0 | 12.03615 | 0
2018-02-11 19:44 | 411031.6 | 1320.0006 | 3 | 47 | 4.40037 | 1.229534 | 2.943105 | 0 | 12.23199 | 0
2018-02-11 19:46 | 411151.6 | 1440.0009 | 3 | 47 | 4.400331 | 1.050568 | 2.981002 | 0 | 12.39875 | 0
2018-02-11 19:48 | 411271.6 | 1560.0015 | 3 | 47 | 4.400333 | 0.9043694 | 3.013507 | 0 | 12.54178 | 0
2018-02-11 19:50 | 411391.6 | 1680.0006 | 3 | 47 | 4.400334 | 0.7834797 | 3.041571 | 0 | 12.66527 | 0
2018-02-11 19:52 | 411511.6 | 1800.0031 | 3 | 47 | 4.40033 | 0.6826878 | 3.065948 | 0 | 12.77254 | 0
2018-02-11 19:52 | 411552.1 | 1840.498 | 3 | 47 | 4.400335 | 0.6519947 | 3.073448 | 0 | 12.80554 | 0
2018-02-11 19:54 | 411672.2 | 120.0017 | 4 | 47 | 4.358016 | 0 | 3.07345 | 0 | 12.80555 | 0
2018-02-11 19:56 | 411792.2 | 240.0017 | 4 | 47 | 4.354947 | 0 | 3.07345 | 0 | 12.80555 | 0
2018-02-11 19:57 | 411852.2 | 300.0047 | 4 | 47 | 4.353995 | 0 | 3.07345 | 0 | 12.80555 | 0
2018-02-11 19:59 | 411972.3 | 120.0017 | 5 | 47 | 4.197126 | -2.281867 | 3.07345 | 0.07605368 | 12.80555 | 0.3207683
2018-02-11 20:01 | 412092.3 | 240.0002 | 5 | 47 | 4.167359 | -2.281878 | 3.07345 | 0.152108 | 12.80555 | 0.6388303
2018-02-11 20:03 | 412212.3 | 360.0018 | 5 | 47 | 4.138627 | -2.281884 | 3.07345 | 0.2281657 | 12.80555 | 0.9546954
2018-02-11 20:05 | 412332.3 | 480.0018 | 5 | 47 | 4.110146 | -2.281863 | 3.07345 | 0.304217 | 12.80555 | 1.268359
2018-02-11 20:07 | 412452.3 | 600.0003 | 5 | 47 | 4.08179 | -2.281884 | 3.07345 | 0.3802758 | 12.80555 | 1.579893
2018-02-11 20:09 | 412572.3 | 720.0012 | 5 | 47 | 4.053681 | -2.281909 | 3.07345 | 0.4563294 | 12.80555 | 1.889257
2018-02-11 20:11 | 412692.3 | 840.0014 | 5 | 47 | 4.025838 | -2.281898 | 3.07345 | 0.5323877 | 12.80555 | 2.196512
2018-02-11 20:13 | 412812.3 | 960.002 | 5 | 47 | 3.998382 | -2.281888 | 3.07345 | 0.608443 | 12.80555 | 2.501651
2018-02-11 20:15 | 412932.3 | 1080.002 | 5 | 47 | 3.971373 | -2.2819 | 3.07345 | 0.6844961 | 12.80555 | 2.804709
2018-02-11 20:17 | 413052.3 | 1200.0003 | 5 | 47 | 3.944983 | -2.281919 | 3.07345 | 0.7605515 | 12.80555 | 3.105746
2018-02-11 20:19 | 413172.3 | 1320.0014 | 5 | 47 | 3.919299 | -2.281923 | 3.07345 | 0.836608 | 12.80555 | 3.404805
2018-02-11 20:21 | 413292.3 | 1440.0013 | 5 | 47 | 3.894478 | -2.281928 | 3.07345 | 0.9126621 | 12.80555 | 3.701935
2018-02-11 20:23 | 413412.3 | 1560.0002 | 5 | 47 | 3.870639 | -2.281895 | 3.07345 | 0.9887166 | 12.80555 | 3.997215
2018-02-11 20:25 | 413532.3 | 1680.0005 | 5 | 47 | 3.847854 | -2.281918 | 3.07345 | 1.064772 | 12.80555 | 4.290726
2018-02-11 20:27 | 413652.3 | 1800.0014 | 5 | 47 | 3.826113 | -2.281923 | 3.07345 | 1.140829 | 12.80555 | 4.582549
2018-02-11 20:29 | 413772.3 | 1920.003 | 5 | 47 | 3.80544 | -2.281932 | 3.07345 | 1.216889 | 12.80555 | 4.87277
2018-02-11 20:31 | 413892.3 | 2040.0014 | 5 | 47 | 3.785879 | -2.281911 | 3.07345 | 1.292943 | 12.80555 | 5.161438
2018-02-11 20:33 | 414012.3 | 2160.0023 | 5 | 47 | 3.767441 | -2.28193 | 3.07345 | 1.368997 | 12.80555 | 5.448661
2018-02-11 20:35 | 414132.3 | 2280.001 | 5 | 47 | 3.749981 | -2.281926 | 3.07345 | 1.445055 | 12.80555 | 5.734534
2018-02-11 20:37 | 414252.3 | 2400.0008 | 5 | 47 | 3.733429 | -2.281949 | 3.07345 | 1.521107 | 12.80555 | 6.019094
2018-02-11 20:39 | 414372.3 | 2520.0015 | 5 | 47 | 3.717701 | -2.281884 | 3.07345 | 1.597161 | 12.80555 | 6.302435
2018-02-11 20:41 | 414492.3 | 2640.0015 | 5 | 47 | 3.702813 | -2.281928 | 3.07345 | 1.67322 | 12.80555 | 6.584628
2018-02-11 20:43 | 414612.3 | 2760.0024 | 5 | 47 | 3.688815 | -2.281936 | 3.07345 | 1.74928 | 12.80555 | 6.865726
2018-02-11 20:45 | 414732.3 | 2880.0016 | 5 | 47 | 3.675732 | -2.281878 | 3.07345 | 1.825337 | 12.80555 | 7.145782
2018-02-11 20:47 | 414852.3 | 3000.002 | 5 | 47 | 3.66345 | -2.281895 | 3.07345 | 1.901395 | 12.80555 | 7.424878
2018-02-11 20:49 | 414972.3 | 3120 | 5 | 47 | 3.651803 | -2.281909 | 3.07345 | 1.977449 | 12.80555 | 7.703054
2018-02-11 20:51 | 415092.3 | 3240.0009 | 5 | 47 | 3.64054 | -2.281944 | 3.07345 | 2.053505 | 12.80555 | 7.980363
2018-02-11 20:53 | 415212.3 | 3360.0001 | 5 | 47 | 3.62939 | -2.281961 | 3.07345 | 2.129557 | 12.80555 | 8.256809
2018-02-11 20:55 | 415332.3 | 3480.0002 | 5 | 47 | 3.618073 | -2.281934 | 3.07345 | 2.205618 | 12.80555 | 8.532436
2018-02-11 20:57 | 415452.3 | 3600.0002 | 5 | 47 | 3.606234 | -2.281969 | 3.07345 | 2.281676 | 12.80555 | 8.807174
2018-02-11 20:59 | 415572.3 | 3720.0002 | 5 | 47 | 3.593739 | -2.281965 | 3.07345 | 2.357734 | 12.80555 | 9.080983
2018-02-11 21:01 | 415692.3 | 3840.0011 | 5 | 47 | 3.581248 | -2.281969 | 3.07345 | 2.433796 | 12.80555 | 9.353854
2018-02-11 21:03 | 415812.3 | 3960.0002 | 5 | 47 | 3.568854 | -2.281967 | 3.07345 | 2.509854 | 12.80555 | 9.625769
2018-02-11 21:05 | 415932.3 | 4080.0019 | 5 | 47 | 3.555729 | -2.281955 | 3.07345 | 2.585913 | 12.80555 | 9.896722
2018-02-11 21:07 | 416052.3 | 4200.0004 | 5 | 47 | 3.539236 | -2.282002 | 3.07345 | 2.661968 | 12.80555 | 10.16656
2018-02-11 21:09 | 416172.3 | 4320.0012 | 5 | 47 | 3.517715 | -2.282007 | 3.07345 | 2.738029 | 12.80555 | 10.43497
2018-02-11 21:11 | 416292.3 | 4440.0011 | 5 | 47 | 3.490392 | -2.282009 | 3.07345 | 2.814089 | 12.80555 | 10.70153
2018-02-11 21:13 | 416412.3 | 4560.0015 | 5 | 47 | 3.451451 | -2.282057 | 3.07345 | 2.890147 | 12.80555 | 10.96563
2018-02-11 21:15 | 416532.3 | 4680.0006 | 5 | 47 | 3.379445 | -2.281988 | 3.07345 | 2.966206 | 12.80555 | 11.22579
2018-02-11 21:17 | 416652.3 | 4800.0004 | 5 | 47 | 3.185088 | -2.282018 | 3.07345 | 3.042265 | 12.80555 | 11.4767
2018-02-11 21:18 | 416698.2 | 4845.9395 | 5 | 47 | 2.999999 | -2.281976 | 3.07345 | 3.071383 | 12.80555 | 11.56714
2018-02-11 21:20 | 416818.3 | 120.0024 | 6 | 47 | 3.187491 | 0 | 3.07345 | 3.071383 | 12.80555 | 11.56714
2018-02-11 21:22 | 416938.3 | 240.0024 | 6 | 47 | 3.202398 | 0 | 3.07345 | 3.071383 | 12.80555 | 11.56714
2018-02-11 21:23 | 416998.3 | 300.0022 | 6 | 47 | 3.207686 | 0 | 3.07345 | 3.071383 | 12.80555 | 11.56714
2018-02-11 21:23 | 416998.3 | 0.0024 | 7 | 48 | 3.207785 | 0 | 0 | 0 | 0 | 0
2018-02-11 21:25 | 417118.4 | 120.0002 | 2 | 48 | 3.909802 | 4.889996 | 0.1622996 | 0 | 0.6105307 | 0
2018-02-11 21:27 | 417238.4 | 240.0003 | 2 | 48 | 3.966623 | 4.88999 | 0.3252819 | 0 | 1.253309 | 0
2018-02-11 21:29 | 417358.4 | 360.0013 | 2 | 48 | 4.003322 | 4.890007 | 0.4882659 | 0 | 1.902856 | 0
2018-02-11 21:31 | 417478.4 | 480.0012 | 2 | 48 | 4.034842 | 4.890013 | 0.6512471 | 0 | 2.557954 | 0
2018-02-11 21:33 | 417598.4 | 600.001 | 2 | 48 | 4.062671 | 4.890003 | 0.814237 | 0 | 3.217911 | 0
2018-02-11 21:35 | 417718.4 | 720.0011 | 2 | 48 | 4.087525 | 4.889999 | 0.9772139 | 0 | 3.882088 | 0
2018-02-11 21:37 | 417838.4 | 840.0021 | 2 | 48 | 4.111838 | 4.88998 | 1.140202 | 0 | 4.55026 | 0
2018-02-11 21:39 | 417958.4 | 960.0004 | 2 | 48 | 4.139349 | 4.889973 | 1.303179 | 0 | 5.222587 | 0
2018-02-11 21:41 | 418078.4 | 1080.0012 | 2 | 48 | 4.170665 | 4.889978 | 1.466166 | 0 | 5.899751 | 0
2018-02-11 21:43 | 418198.4 | 1200.0021 | 2 | 48 | 4.200406 | 4.776806 | 1.628877 | 0 | 6.581086 | 0
2018-02-11 21:45 | 418318.4 | 1320.0006 | 2 | 48 | 4.200401 | 4.127954 | 1.777004 | 0 | 7.203276 | 0
2018-02-11 21:47 | 418438.4 | 1440.0006 | 2 | 48 | 4.200387 | 3.547855 | 1.904759 | 0 | 7.739895 | 0
2018-02-11 21:48 | 418503.1 | 1504.7394 | 2 | 48 | 4.200396 | 3.259975 | 1.965936 | 0 | 7.996864 | 0
2018-02-11 21:50 | 418623.2 | 120.0003 | 3 | 48 | 4.229055 | 3.259789 | 2.07416 | 0 | 8.452896 | 0
2018-02-11 21:52 | 418743.2 | 240.0012 | 3 | 48 | 4.261951 | 3.26022 | 2.18282 | 0 | 8.914187 | 0
2018-02-11 21:54 | 418863.2 | 360.0019 | 3 | 48 | 4.297183 | 3.260176 | 2.291484 | 0 | 9.379201 | 0
2018-02-11 21:56 | 418983.2 | 480.002 | 3 | 48 | 4.334376 | 3.260202 | 2.400138 | 0 | 9.848113 | 0
2018-02-11 21:58 | 419103.2 | 600.002 | 3 | 48 | 4.373213 | 3.260172 | 2.508799 | 0 | 10.32119 | 0
2018-02-11 22:00 | 419223.2 | 720.0007 | 3 | 48 | 4.400383 | 3.020643 | 2.616103 | 0 | 10.79236 | 0
2018-02-11 22:02 | 419343.2 | 840.0005 | 3 | 48 | 4.400377 | 2.480045 | 2.707352 | 0 | 11.19389 | 0
2018-02-11 22:04 | 419463.2 | 960.002 | 3 | 48 | 4.400381 | 2.056694 | 2.78268 | 0 | 11.52536 | 0
2018-02-11 22:06 | 419583.2 | 1080.0006 | 3 | 48 | 4.400347 | 1.717649 | 2.845376 | 0 | 11.80125 | 0
2018-02-11 22:08 | 419703.2 | 1200.0014 | 3 | 48 | 4.400325 | 1.445927 | 2.897952 | 0 | 12.0326 | 0
2018-02-11 22:10 | 419823.2 | 1320.0014 | 3 | 48 | 4.400339 | 1.227011 | 2.942383 | 0 | 12.22811 | 0
2018-02-11 22:12 | 419943.2 | 1440.0006 | 3 | 48 | 4.400345 | 1.049057 | 2.980221 | 0 | 12.39461 | 0
2018-02-11 22:14 | 420063.2 | 1560.0015 | 3 | 48 | 4.400345 | 0.9027996 | 3.012668 | 0 | 12.53739 | 0
2018-02-11 22:16 | 420183.2 | 1680.0022 | 3 | 48 | 4.400325 | 0.782238 | 3.040682 | 0 | 12.66066 | 0
2018-02-11 22:18 | 420303.2 | 1800.0015 | 3 | 48 | 4.400329 | 0.6807652 | 3.065018 | 0 | 12.76775 | 0
2018-02-11 22:19 | 420342.7 | 1839.5252 | 3 | 48 | 4.400338 | 0.6519966 | 3.072333 | 0 | 12.79994 | 0
2018-02-11 22:21 | 420462.7 | 120.0025 | 4 | 48 | 4.357965 | 0 | 3.072333 | 0 | 12.79994 | 0
2018-02-11 22:23 | 420582.7 | 240.0017 | 4 | 48 | 4.354893 | 0 | 3.072333 | 0 | 12.79994 | 0
2018-02-11 22:24 | 420642.7 | 300.0023 | 4 | 48 | 4.353935 | 0 | 3.072333 | 0 | 12.79994 | 0
2018-02-11 22:26 | 420762.8159 | 120.0002 | 5 | 48 | 4.196851 | -2.281916 | 3.072333 | 0.07605068 | 12.79994 | 0.3207346
2018-02-11 22:28 | 420882.8174 | 240.0017 | 5 | 48 | 4.167099 | -2.281849 | 3.072333 | 0.1521093 | 12.79994 | 0.638795
2018-02-11 22:30 | 421002.816 | 360.0003 | 5 | 48 | 4.138403 | -2.281882 | 3.072333 | 0.2281604 | 12.79994 | 0.9546133
2018-02-11 22:32 | 421122.8161 | 480.0004 | 5 | 48 | 4.109892 | -2.281911 | 3.072333 | 0.3042161 | 12.79994 | 1.268277
2018-02-11 22:34 | 421242.8168 | 600.0011 | 5 | 48 | 4.081572 | -2.281946 | 3.072333 | 0.3802741 | 12.79994 | 1.579789
2018-02-11 22:36 | 421362.8167 | 720.001 | 5 | 48 | 4.053441 | -2.281865 | 3.072333 | 0.4563265 | 12.79994 | 1.889132
2018-02-11 22:38 | 421482.8176 | 840.0019 | 5 | 48 | 4.025595 | -2.281898 | 3.072333 | 0.5323837 | 12.79994 | 2.196364
2018-02-11 22:40 | 421602.8176 | 960.0019 | 5 | 48 | 3.998136 | -2.281851 | 3.072333 | 0.608438 | 12.79994 | 2.501481
2018-02-11 22:42 | 421722.8161 | 1080.0004 | 5 | 48 | 3.971146 | -2.281902 | 3.072333 | 0.6844901 | 12.79994 | 2.804517
2018-02-11 22:44 | 421842.8169 | 1200.0012 | 5 | 48 | 3.944716 | -2.281886 | 3.072333 | 0.76055 | 12.79994 | 3.105552
2018-02-11 22:46 | 421962.8162 | 1320.0005 | 5 | 48 | 3.91904 | -2.281916 | 3.072333 | 0.8366052 | 12.79994 | 3.404588
2018-02-11 22:48 | 422082.817 | 1440.0013 | 5 | 48 | 3.894229 | -2.281888 | 3.072333 | 0.9126608 | 12.79994 | 3.701703
2018-02-11 22:50 | 422202.817 | 1560.0013 | 5 | 48 | 3.870379 | -2.281898 | 3.072333 | 0.9887183 | 12.79994 | 3.996976
2018-02-11 22:52 | 422322.8162 | 1680.0005 | 5 | 48 | 3.847604 | -2.281921 | 3.072333 | 1.064774 | 12.79994 | 4.290467
2018-02-11 22:54 | 422442.8171 | 1800.0014 | 5 | 48 | 3.825867 | -2.281913 | 3.072333 | 1.140831 | 12.79994 | 4.58227
2018-02-11 22:56 | 422562.8163 | 1920.0006 | 5 | 48 | 3.805184 | -2.281895 | 3.072333 | 1.216886 | 12.79994 | 4.872454
2018-02-11 22:58 | 422682.8171 | 2040.0014 | 5 | 48 | 3.785622 | -2.281861 | 3.072333 | 1.292941 | 12.79994 | 5.161105
2018-02-11 23:00 | 422802.8172 | 2160.0015 | 5 | 48 | 3.767188 | -2.28187 | 3.072333 | 1.368996 | 12.79994 | 5.448311
2018-02-11 23:02 | 422922.8164 | 2280.0007 | 5 | 48 | 3.749766 | -2.281867 | 3.072333 | 1.44505 | 12.79994 | 5.734156
2018-02-11 23:04 | 423042.8172 | 2400.0015 | 5 | 48 | 3.733205 | -2.281865 | 3.072333 | 1.521108 | 12.79994 | 6.018717
2018-02-11 23:06 | 423162.8172 | 2520.0015 | 5 | 48 | 3.717478 | -2.281895 | 3.072333 | 1.597165 | 12.79994 | 6.30205
2018-02-11 23:08 | 423282.8181 | 2640.0024 | 5 | 48 | 3.702589 | -2.281905 | 3.072333 | 1.673219 | 12.79994 | 6.584208
2018-02-11 23:10 | 423402.8173 | 2760.0016 | 5 | 48 | 3.688591 | -2.281911 | 3.072333 | 1.749276 | 12.79994 | 6.865278
2018-02-11 23:12 | 423522.8165 | 2880.0008 | 5 | 48 | 3.675509 | -2.281874 | 3.072333 | 1.82533 | 12.79994 | 7.145308
2018-02-11 23:14 | 423642.8173 | 3000.0016 | 5 | 48 | 3.663261 | -2.281923 | 3.072333 | 1.901388 | 12.79994 | 7.424388
2018-02-11 23:16 | 423762.8174 | 3120.0017 | 5 | 48 | 3.651588 | -2.281916 | 3.072333 | 1.977444 | 12.79994 | 7.702554
2018-02-11 23:18 | 423882.8166 | 3240.0009 | 5 | 48 | 3.640313 | -2.281913 | 3.072333 | 2.053499 | 12.79994 | 7.979845
2018-02-11 23:20 | 424002.8166 | 3360.0009 | 5 | 48 | 3.62915 | -2.281939 | 3.072333 | 2.129554 | 12.79994 | 8.256283
2018-02-11 23:22 | 424122.8167 | 3480.001 | 5 | 48 | 3.617833 | -2.281955 | 3.072333 | 2.20561 | 12.79994 | 8.531876
2018-02-11 23:24 | 424242.8159 | 3600.0002 | 5 | 48 | 3.60598 | -2.281944 | 3.072333 | 2.281669 | 12.79994 | 8.806597
2018-02-11 23:26 | 424362.8158 | 3720.0001 | 5 | 48 | 3.593469 | -2.28194 | 3.072333 | 2.357727 | 12.79994 | 9.080386
2018-02-11 23:28 | 424482.8183 | 3840.0026 | 5 | 48 | 3.580977 | -2.281934 | 3.072333 | 2.433786 | 12.79994 | 9.353225
2018-02-11 23:30 | 424602.8176 | 3960.0019 | 5 | 48 | 3.568564 | -2.281951 | 3.072333 | 2.509845 | 12.79994 | 9.625118
2018-02-11 23:32 | 424722.816 | 4080.0003 | 5 | 48 | 3.555397 | -2.281995 | 3.072333 | 2.585899 | 12.79994 | 9.896033
2018-02-11 23:34 | 424842.816 | 4200.0003 | 5 | 48 | 3.538846 | -2.281976 | 3.072333 | 2.661959 | 12.79994 | 10.16586
2018-02-11 23:36 | 424962.8176 | 4320.0019 | 5 | 48 | 3.517223 | -2.281984 | 3.072333 | 2.738015 | 12.79994 | 10.43422
2018-02-11 23:38 | 425082.8169 | 4440.0012 | 5 | 48 | 3.489748 | -2.28203 | 3.072333 | 2.814075 | 12.79994 | 10.70074
2018-02-11 23:40 | 425202.8177 | 4560.002 | 5 | 48 | 3.450522 | -2.28203 | 3.072333 | 2.890132 | 12.79994 | 10.96478
2018-02-11 23:42 | 425322.8177 | 4680.002 | 5 | 48 | 3.377453 | -2.281999 | 3.072333 | 2.96619 | 12.79994 | 11.22483
2018-02-11 23:44 | 425442.8161 | 4800.0004 | 5 | 48 | 3.17968 | -2.282001 | 3.072333 | 3.042245 | 12.79994 | 11.47548
2018-02-11 23:45 | 425486.8327 | 4844.017 | 5 | 48 | 2.999974 | -2.281961 | 3.072333 | 3.070145 | 12.79994 | 11.56204
2018-02-11 23:47 | 425606.9 | 120.0001 | 6 | 48 | 3.187676 | 0 | 3.072333 | 3.070145 | 12.79994 | 11.56204
2018-02-11 23:49 | 425726.9 | 240.0001 | 6 | 48 | 3.202583 | 0 | 3.072333 | 3.070145 | 12.79994 | 11.56204
2018-02-11 23:50 | 425786.9 | 300.0007 | 6 | 48 | 3.207874 | 0 | 3.072333 | 3.070145 | 12.79994 | 11.56204
2018-02-11 23:50 | 425786.9 | 0.0024 | 7 | 49 | 3.207899 | 0 | 0 | 0 | 0 | 0
2018-02-11 23:52 | 425907 | 120.0003 | 2 | 49 | 3.909996 | 4.889994 | 0.1622849 | 0 | 0.6105151 | 0
2018-02-11 23:54 | 426027 | 240.0003 | 2 | 49 | 3.96678 | 4.889948 | 0.3252727 | 0 | 1.253344 | 0
2018-02-11 23:56 | 426147 | 360.0009 | 2 | 49 | 4.003445 | 4.889973 | 0.4882547 | 0 | 1.90291 | 0
2018-02-11 23:58 | 426267 | 480.0003 | 2 | 49 | 4.03501 | 4.890049 | 0.6512392 | 0 | 2.558046 | 0
2018-02-12 | 426387 | 600.0021 | 2 | 49 | 4.062829 | 4.890039 | 0.8142274 | 0 | 3.218022 | 0
2018-02-12 00:02 | 426507 | 720.0004 | 2 | 49 | 4.087651 | 4.890022 | 0.9772103 | 0 | 3.882246 | 0
2018-02-12 00:04 | 426627 | 840.0004 | 2 | 49 | 4.111993 | 4.890024 | 1.140189 | 0 | 4.550404 | 0
2018-02-12 00:06 | 426747 | 960.0029 | 2 | 49 | 4.139512 | 4.890024 | 1.303181 | 0 | 5.222815 | 0
2018-02-12 00:08 | 426867 | 1080.0014 | 2 | 49 | 4.170805 | 4.889992 | 1.466158 | 0 | 5.899964 | 0
2018-02-12 00:10 | 426987 | 1200.0015 | 2 | 49 | 4.200384 | 4.773169 | 1.628853 | 0 | 6.58125 | 0
2018-02-12 00:12 | 427107 | 1320.0022 | 2 | 49 | 4.200384 | 4.125715 | 1.776904 | 0 | 7.203122 | 0
2018-02-12 00:14 | 427227 | 1440.0023 | 2 | 49 | 4.200376 | 3.545891 | 1.9046 | 0 | 7.739496 | 0
2018-02-12 00:15 | 427291.3 | 1504.3244 | 2 | 49 | 4.200385 | 3.259964 | 1.965375 | 0 | 7.994775 | 0
2018-02-12 00:17 | 427411.3 | 120.001 | 3 | 49 | 4.229041 | 3.260149 | 2.073593 | 0 | 8.450779 | 0
2018-02-12 00:19 | 427531.3 | 240.0002 | 3 | 49 | 4.261981 | 3.260138 | 2.182253 | 0 | 8.912073 | 0
2018-02-12 00:21 | 427651.3 | 360.0003 | 3 | 49 | 4.297251 | 3.260023 | 2.290916 | 0 | 9.377091 | 0
2018-02-12 00:23 | 427771.3 | 480.0034 | 3 | 49 | 4.334496 | 3.260138 | 2.39958 | 0 | 9.846056 | 0
2018-02-12 00:25 | 427891.3 | 600.002 | 3 | 49 | 4.373285 | 3.260149 | 2.508239 | 0 | 10.31913 | 0
2018-02-12 00:27 | 428011.3 | 720.0012 | 3 | 49 | 4.400377 | 3.020191 | 2.615534 | 0 | 10.79027 | 0
2018-02-12 00:29 | 428131.3 | 840.0004 | 3 | 49 | 4.40037 | 2.478764 | 2.706754 | 0 | 11.19167 | 0
2018-02-12 00:31 | 428251.3 | 960.0013 | 3 | 49 | 4.400379 | 2.055984 | 2.782059 | 0 | 11.52304 | 0
2018-02-12 00:33 | 428371.3 | 1080.0022 | 3 | 49 | 4.400361 | 1.717846 | 2.844739 | 0 | 11.79885 | 0
2018-02-12 00:35 | 428491.3 | 1200.0021 | 3 | 49 | 4.400362 | 1.446587 | 2.897299 | 0 | 12.03014 | 0
2018-02-12 00:37 | 428611.3 | 1320.0021 | 3 | 49 | 4.400359 | 1.226971 | 2.941722 | 0 | 12.22561 | 0
2018-02-12 00:39 | 428731.3 | 1440.0003 | 3 | 49 | 4.40034 | 1.048157 | 2.97954 | 0 | 12.39202 | 0
2018-02-12 00:41 | 428851.3 | 1560.001 | 3 | 49 | 4.40033 | 0.9025478 | 3.011972 | 0 | 12.53474 | 0
2018-02-12 00:43 | 428971.3 | 1680.0006 | 3 | 49 | 4.400329 | 0.7818298 | 3.039974 | 0 | 12.65796 | 0
2018-02-12 00:45 | 429091.3 | 1800.0022 | 3 | 49 | 4.400342 | 0.6812897 | 3.064294 | 0 | 12.76497 | 0
2018-02-12 00:45 | 429129.8 | 1838.5219 | 3 | 49 | 4.400325 | 0.6519947 | 3.071423 | 0 | 12.79634 | 0
2018-02-12 00:47 | 429249.9 | 120.0018 | 4 | 49 | 4.357931 | 0 | 3.071423 | 0 | 12.79634 | 0
2018-02-12 00:49 | 429369.9 | 240.0008 | 4 | 49 | 4.35486 | 0 | 3.071423 | 0 | 12.79634 | 0
2018-02-12 00:50 | 429429.9 | 300.0009 | 4 | 49 | 4.3539 | 0 | 3.071423 | 0 | 12.79634 | 0
2018-02-12 00:52 | 429550 | 120.0004 | 5 | 49 | 4.196629 | -2.281907 | 3.071423 | 0.0760548 | 12.79634 | 0.3207355
2018-02-12 00:54 | 429670 | 240.0014 | 5 | 49 | 4.166847 | -2.28193 | 3.071423 | 0.1521128 | 12.79634 | 0.6387746
2018-02-12 00:56 | 429790 | 360.0003 | 5 | 49 | 4.138125 | -2.281949 | 3.071423 | 0.2281677 | 12.79634 | 0.9545896
2018-02-12 00:58 | 429910 | 480.0003 | 5 | 49 | 4.109643 | -2.281902 | 3.071423 | 0.3042251 | 12.79634 | 1.268241
2018-02-12 01:00 | 430030 | 600.0019 | 5 | 49 | 4.081333 | -2.281907 | 3.071423 | 0.3802834 | 12.79634 | 1.579736
2018-02-12 01:02 | 430150 | 720.0012 | 5 | 49 | 4.053192 | -2.281944 | 3.071423 | 0.4563394 | 12.79634 | 1.889075
2018-02-12 01:04 | 430270 | 840.0012 | 5 | 49 | 4.025362 | -2.2819 | 3.071423 | 0.532393 | 12.79634 | 2.196275
2018-02-12 01:06 | 430390 | 960.0022 | 5 | 49 | 3.997883 | -2.281939 | 3.071423 | 0.6084514 | 12.79634 | 2.501389
2018-02-12 01:08 | 430510 | 1080.0004 | 5 | 49 | 3.970882 | -2.281951 | 3.071423 | 0.6845061 | 12.79634 | 2.804417
2018-02-12 01:10 | 430630 | 1200.0031 | 5 | 49 | 3.944506 | -2.281955 | 3.071423 | 0.7605674 | 12.79634 | 3.105441
2018-02-12 01:12 | 430750 | 1320.0006 | 5 | 49 | 3.918833 | -2.281911 | 3.071423 | 0.8366229 | 12.79634 | 3.40446
2018-02-12 01:14 | 430870 | 1440.0007 | 5 | 49 | 3.894002 | -2.281936 | 3.071423 | 0.9126784 | 12.79634 | 3.70156
2018-02-12 01:16 | 430990 | 1560.0015 | 5 | 49 | 3.870183 | -2.281897 | 3.071423 | 0.9887351 | 12.79634 | 3.996812
2018-02-12 01:18 | 431110 | 1680 | 5 | 49 | 3.847379 | -2.281932 | 3.071423 | 1.064793 | 12.79634 | 4.290294
2018-02-12 01:20 | 431230 | 1800.0013 | 5 | 49 | 3.82564 | -2.281953 | 3.071423 | 1.140851 | 12.79634 | 4.582085
2018-02-12 01:22 | 431350 | 1920.0008 | 5 | 49 | 3.804958 | -2.28194 | 3.071423 | 1.216907 | 12.79634 | 4.872256
2018-02-12 01:24 | 431470 | 2040.0006 | 5 | 49 | 3.785426 | -2.281932 | 3.071423 | 1.292964 | 12.79634 | 5.160903
2018-02-12 01:26 | 431590 | 2160.0017 | 5 | 49 | 3.766988 | -2.281923 | 3.071423 | 1.369025 | 12.79634 | 5.448114
2018-02-12 01:28 | 431710 | 2280.0009 | 5 | 49 | 3.74956 | -2.281897 | 3.071423 | 1.445077 | 12.79634 | 5.733937
2018-02-12 01:30 | 431830 | 2400.0026 | 5 | 49 | 3.733018 | -2.281995 | 3.071423 | 1.521136 | 12.79634 | 6.018486
2018-02-12 01:32 | 431950 | 2520.0011 | 5 | 49 | 3.717277 | -2.281936 | 3.071423 | 1.597193 | 12.79634 | 6.301805
2018-02-12 01:34 | 432070 | 2640.0002 | 5 | 49 | 3.702378 | -2.281913 | 3.071423 | 1.673249 | 12.79634 | 6.583954
2018-02-12 01:36 | 432190 | 2760.0018 | 5 | 49 | 3.688401 | -2.281963 | 3.071423 | 1.749306 | 12.79634 | 6.865009
2018-02-12 01:38 | 432310 | 2880.0011 | 5 | 49 | 3.675309 | -2.281919 | 3.071423 | 1.825362 | 12.79634 | 7.145033
2018-02-12 01:40 | 432430 | 3000.0003 | 5 | 49 | 3.663043 | -2.281928 | 3.071423 | 1.901417 | 12.79634 | 7.424088
2018-02-12 01:42 | 432550 | 3120.0018 | 5 | 49 | 3.651383 | -2.281942 | 3.071423 | 1.977477 | 12.79634 | 7.70225
2018-02-12 01:44 | 432670 | 3240.0012 | 5 | 49 | 3.640103 | -2.281932 | 3.071423 | 2.053536 | 12.79634 | 7.979542
2018-02-12 01:46 | 432790 | 3360.0019 | 5 | 49 | 3.628938 | -2.281955 | 3.071423 | 2.129592 | 12.79634 | 8.25597
2018-02-12 01:48 | 432910 | 3480.0004 | 5 | 49 | 3.617592 | -2.281939 | 3.071423 | 2.20565 | 12.79634 | 8.531549
2018-02-12 01:50 | 433030 | 3600.0021 | 5 | 49 | 3.605738 | -2.281951 | 3.071423 | 2.281709 | 12.79634 | 8.806253
2018-02-12 01:52 | 433150 | 3720.0013 | 5 | 49 | 3.593212 | -2.281909 | 3.071423 | 2.357765 | 12.79634 | 9.080018
2018-02-12 01:54 | 433270 | 3840.0013 | 5 | 49 | 3.58071 | -2.281911 | 3.071423 | 2.433823 | 12.79634 | 9.352833
2018-02-12 01:56 | 433390 | 3960.003 | 5 | 49 | 3.568267 | -2.281944 | 3.071423 | 2.509879 | 12.79634 | 9.624696
2018-02-12 01:58 | 433510 | 4080.0006 | 5 | 49 | 3.555091 | -2.281913 | 3.071423 | 2.585935 | 12.79634 | 9.895592
2018-02-12 02:00 | 433630 | 4200.0032 | 5 | 49 | 3.538493 | -2.281997 | 3.071423 | 2.661993 | 12.79634 | 10.16538
2018-02-12 02:02 | 433750 | 4320.0023 | 5 | 49 | 3.5168 | -2.281999 | 3.071423 | 2.73805 | 12.79634 | 10.43372
2018-02-12 02:04 | 433870 | 4440.0022 | 5 | 49 | 3.489205 | -2.281978 | 3.071423 | 2.814108 | 12.79634 | 10.7002
2018-02-12 02:06 | 433990 | 4560.0008 | 5 | 49 | 3.449693 | -2.281995 | 3.071423 | 2.890165 | 12.79634 | 10.96419
2018-02-12 02:08 | 434110 | 4680.0001 | 5 | 49 | 3.375881 | -2.282007 | 3.071423 | 2.966222 | 12.79634 | 11.22415
2018-02-12 02:10 | 434230 | 4800.0005 | 5 | 49 | 3.175586 | -2.281969 | 3.071423 | 3.042278 | 12.79634 | 11.47461
2018-02-12 02:11 | 434272.6 | 4842.6109 | 5 | 49 | 2.999968 | -2.282001 | 3.071423 | 3.069286 | 12.79634 | 11.55833
2018-02-12 02:13 | 434392.6654 | 120.0001 | 6 | 49 | 3.187932 | 0 | 3.071423 | 3.069286 | 12.79634 | 11.55833
2018-02-12 02:15 | 434512.6667 | 240.0014 | 6 | 49 | 3.202862 | 0 | 3.071423 | 3.069286 | 12.79634 | 11.55833
2018-02-12 02:16 | 434572.6678 | 300.0025 | 6 | 49 | 3.20813 | 0 | 3.071423 | 3.069286 | 12.79634 | 11.55833
2018-02-12 02:16 | 434572.7 | 0.0048 | 7 | 50 | 3.208051 | 0 | 0 | 0 | 0 | 0
2018-02-12 02:18 | 434692.8 | 120.0002 | 2 | 50 | 3.910188 | 4.88994 | 0.1622997 | 1.59e-10 | 0.6106157 | 5.11e-10
2018-02-12 02:20 | 434812.8 | 240.0011 | 2 | 50 | 3.966882 | 4.889956 | 0.3252779 | 1.59e-10 | 1.253428 | 5.11e-10
2018-02-12 02:22 | 434932.8 | 360.0004 | 2 | 50 | 4.003532 | 4.889938 | 0.488267 | 1.59e-10 | 1.903033 | 5.11e-10
2018-02-12 02:24 | 435052.8 | 480.0004 | 2 | 50 | 4.035085 | 4.889977 | 0.6512468 | 1.59e-10 | 2.558162 | 5.11e-10
2018-02-12 02:26 | 435172.8 | 600.0004 | 2 | 50 | 4.062896 | 4.890018 | 0.8142291 | 1.59e-10 | 3.218126 | 5.11e-10
2018-02-12 02:28 | 435292.8 | 720.002 | 2 | 50 | 4.087794 | 4.889936 | 0.9772153 | 1.59e-10 | 3.882379 | 5.11e-10
2018-02-12 02:30 | 435412.8 | 840.0004 | 2 | 50 | 4.112124 | 4.889929 | 1.140192 | 1.59e-10 | 4.550552 | 5.11e-10
2018-02-12 02:32 | 435532.8 | 960.0021 | 2 | 50 | 4.139635 | 4.889973 | 1.30317 | 1.59e-10 | 5.222924 | 5.11e-10
2018-02-12 02:34 | 435652.8 | 1080.0021 | 2 | 50 | 4.170993 | 4.889973 | 1.466158 | 1.59e-10 | 5.900146 | 5.11e-10
2018-02-12 02:36 | 435772.8 | 1200.0006 | 2 | 50 | 4.200401 | 4.768063 | 1.628819 | 1.59e-10 | 6.581324 | 5.11e-10
2018-02-12 02:38 | 435892.8 | 1320.0013 | 2 | 50 | 4.200389 | 4.120987 | 1.776687 | 1.59e-10 | 7.202428 | 5.11e-10
2018-02-12 02:40 | 436012.8 | 1440.0006 | 2 | 50 | 4.200366 | 3.540691 | 1.904207 | 1.59e-10 | 7.738061 | 5.11e-10
2018-02-12 02:41 | 436076 | 1503.2475 | 2 | 50 | 4.20039 | 3.259974 | 1.963915 | 1.59e-10 | 7.988857 | 5.11e-10
2018-02-12 02:43 | 436196 | 120.0011 | 3 | 50 | 4.229038 | 3.260195 | 2.072135 | 1.59e-10 | 8.444873 | 5.11e-10
2018-02-12 02:45 | 436316 | 240.0004 | 3 | 50 | 4.262022 | 3.260128 | 2.180789 | 1.59e-10 | 8.906142 | 5.11e-10
2018-02-12 02:47 | 436436 | 360.0004 | 3 | 50 | 4.297266 | 3.260183 | 2.289452 | 1.59e-10 | 9.371161 | 5.11e-10
2018-02-12 02:49 | 436556 | 480.0004 | 3 | 50 | 4.334477 | 3.260107 | 2.398112 | 1.59e-10 | 9.840106 | 5.11e-10
2018-02-12 02:51 | 436676 | 600.0004 | 3 | 50 | 4.373265 | 3.260162 | 2.506768 | 1.59e-10 | 10.31317 | 5.11e-10
2018-02-12 02:53 | 436796 | 720.0012 | 3 | 50 | 4.400386 | 3.020109 | 2.614058 | 1.59e-10 | 10.78428 | 5.11e-10
2018-02-12 02:55 | 436916 | 840.0005 | 3 | 50 | 4.400398 | 2.479847 | 2.705276 | 1.59e-10 | 11.18568 | 5.11e-10
2018-02-12 02:57 | 437036 | 960.0013 | 3 | 50 | 4.400368 | 2.056255 | 2.780595 | 1.59e-10 | 11.5171 | 5.11e-10
2018-02-12 02:59 | 437156 | 1080.0014 | 3 | 50 | 4.400361 | 1.718536 | 2.84329 | 1.59e-10 | 11.79298 | 5.11e-10
2018-02-12 03:01 | 437276 | 1200.0006 | 3 | 50 | 4.400365 | 1.447216 | 2.895879 | 1.59e-10 | 12.0244 | 5.11e-10
2018-02-12 03:03 | 437396 | 1320.0022 | 3 | 50 | 4.400355 | 1.227518 | 2.940326 | 1.59e-10 | 12.21998 | 5.11e-10
2018-02-12 03:05 | 437516 | 1440.0014 | 3 | 50 | 4.400341 | 1.049263 | 2.978173 | 1.59e-10 | 12.38652 | 5.11e-10
2018-02-12 03:07 | 437636 | 1560.0013 | 3 | 50 | 4.400371 | 0.9037037 | 3.010633 | 1.59e-10 | 12.52935 | 5.11e-10
2018-02-12 03:09 | 437756 | 1680.0005 | 3 | 50 | 4.400345 | 0.7824898 | 3.038657 | 1.59e-10 | 12.65267 | 5.11e-10
2018-02-12 03:11 | 437876 | 1800.0023 | 3 | 50 | 4.400329 | 0.6814728 | 3.062995 | 1.59e-10 | 12.75977 | 5.11e-10
2018-02-12 03:12 | 437914.7 | 1838.7037 | 3 | 50 | 4.400306 | 0.6519985 | 3.070161 | 1.59e-10 | 12.7913 | 5.11e-10
2018-02-12 03:14 | 438034.8 | 120.0003 | 4 | 50 | 4.357852 | 0 | 3.070161 | 1.59e-10 | 12.7913 | 5.11e-10
2018-02-12 03:16 | 438154.8 | 240.001 | 4 | 50 | 4.354756 | 0 | 3.070161 | 1.59e-10 | 12.7913 | 5.11e-10
2018-02-12 03:17 | 438214.8 | 300.0032 | 4 | 50 | 4.353807 | 0 | 3.070161 | 1.59e-10 | 12.7913 | 5.11e-10
2018-02-12 03:19 | 438334.9 | 120.0019 | 5 | 50 | 4.196377 | -2.28193 | 3.070161 | 0.07605509 | 12.7913 | 0.3207192
2018-02-12 03:21 | 438454.9 | 240.0006 | 5 | 50 | 4.166598 | -2.28199 | 3.070161 | 0.1521102 | 12.7913 | 0.6387274
2018-02-12 03:23 | 438574.9 | 360.0011 | 5 | 50 | 4.13788 | -2.281909 | 3.070161 | 0.2281644 | 12.7913 | 0.9545198
2018-02-12 03:25 | 438694.9 | 480.0011 | 5 | 50 | 4.109351 | -2.2819 | 3.070161 | 0.3042238 | 12.7913 | 1.268158
2018-02-12 03:27 | 438814.9 | 600.0029 | 5 | 50 | 4.080997 | -2.281888 | 3.070161 | 0.3802822 | 12.7913 | 1.579629
2018-02-12 03:29 | 438934.9 | 720.0004 | 5 | 50 | 4.052857 | -2.2819 | 3.070161 | 0.4563354 | 12.7913 | 1.88893
2018-02-12 03:31 | 439054.9 | 840.0005 | 5 | 50 | 4.025012 | -2.2819 | 3.070161 | 0.5323922 | 12.7913 | 2.196116
2018-02-12 03:33 | 439174.9 | 960.0005 | 5 | 50 | 3.997539 | -2.281897 | 3.070161 | 0.6084468 | 12.7913 | 2.501189
2018-02-12 03:35 | 439294.9 | 1080.0013 | 5 | 50 | 3.970561 | -2.2819 | 3.070161 | 0.6845033 | 12.7913 | 2.804199
2018-02-12 03:37 | 439414.9 | 1200.0002 | 5 | 50 | 3.944183 | -2.281907 | 3.070161 | 0.7605605 | 12.7913 | 3.10518
2018-02-12 03:39 | 439534.9 | 1320.0021 | 5 | 50 | 3.91849 | -2.281953 | 3.070161 | 0.8366175 | 12.7913 | 3.40418
2018-02-12 03:41 | 439654.9 | 1440.0014 | 5 | 50 | 3.893672 | -2.28193 | 3.070161 | 0.9126761 | 12.7913 | 3.701265
2018-02-12 03:43 | 439774.9 | 1560.0014 | 5 | 50 | 3.869835 | -2.281951 | 3.070161 | 0.9887329 | 12.7913 | 3.996492
2018-02-12 03:45 | 439894.9 | 1680.0014 | 5 | 50 | 3.847047 | -2.281916 | 3.070161 | 1.06479 | 12.7913 | 4.289947
2018-02-12 03:47 | 440014.9 | 1800.0006 | 5 | 50 | 3.825282 | -2.281942 | 3.070161 | 1.140845 | 12.7913 | 4.581698
2018-02-12 03:49 | 440134.9 | 1920.0007 | 5 | 50 | 3.80462 | -2.281926 | 3.070161 | 1.216905 | 12.7913 | 4.871857
2018-02-12 03:51 | 440254.9 | 2040.0007 | 5 | 50 | 3.785062 | -2.281928 | 3.070161 | 1.292964 | 12.7913 | 5.160481
2018-02-12 03:53 | 440374.9 | 2160.0022 | 5 | 50 | 3.766629 | -2.28194 | 3.070161 | 1.369022 | 12.7913 | 5.447656
2018-02-12 03:55 | 440494.9 | 2280.0008 | 5 | 50 | 3.749206 | -2.281984 | 3.070161 | 1.445079 | 12.7913 | 5.733467
2018-02-12 03:57 | 440614.9 | 2400.0008 | 5 | 50 | 3.732664 | -2.281934 | 3.070161 | 1.521136 | 12.7913 | 6.017984
2018-02-12 03:59 | 440734.9 | 2520.0024 | 5 | 50 | 3.716952 | -2.281992 | 3.070161 | 1.597192 | 12.7913 | 6.301272
2018-02-12 04:01 | 440854.9 | 2640.0023 | 5 | 50 | 3.702055 | -2.281936 | 3.070161 | 1.673248 | 12.7913 | 6.583397
2018-02-12 04:03 | 440974.9 | 2760.0009 | 5 | 50 | 3.688076 | -2.281963 | 3.070161 | 1.749308 | 12.7913 | 6.864439
2018-02-12 04:05 | 441094.9 | 2880.0017 | 5 | 50 | 3.674994 | -2.281957 | 3.070161 | 1.825367 | 12.7913 | 7.144447
2018-02-12 04:07 | 441214.9 | 3000.0001 | 5 | 50 | 3.662737 | -2.281957 | 3.070161 | 1.901424 | 12.7913 | 7.423485
2018-02-12 04:09 | 441334.9 | 3120.0013 | 5 | 50 | 3.651062 | -2.281976 | 3.070161 | 1.977479 | 12.7913 | 7.701604
2018-02-12 04:11 | 441454.9 | 3240.0002 | 5 | 50 | 3.63979 | -2.281957 | 3.070161 | 2.053536 | 12.7913 | 7.978865
2018-02-12 04:13 | 441574.9 | 3360.0003 | 5 | 50 | 3.628641 | -2.281986 | 3.070161 | 2.129599 | 12.7913 | 8.255294
2018-02-12 04:15 | 441694.9 | 3480.001 | 5 | 50 | 3.617284 | -2.28198 | 3.070161 | 2.20566 | 12.7913 | 8.530862
2018-02-12 04:17 | 441814.9 | 3600.001 | 5 | 50 | 3.605402 | -2.281984 | 3.070161 | 2.281718 | 12.7913 | 8.805539
2018-02-12 04:19 | 441934.9 | 3720.0027 | 5 | 50 | 3.592906 | -2.281978 | 3.070161 | 2.357779 | 12.7913 | 9.079294
2018-02-12 04:21 | 442054.9 | 3840.0004 | 5 | 50 | 3.580377 | -2.28202 | 3.070161 | 2.433834 | 12.7913 | 9.352077
2018-02-12 04:23 | 442174.9 | 3960.0004 | 5 | 50 | 3.567947 | -2.281997 | 3.070161 | 2.509894 | 12.7913 | 9.623929
2018-02-12 04:25 | 442294.9 | 4080.0004 | 5 | 50 | 3.554733 | -2.28199 | 3.070161 | 2.58595 | 12.7913 | 9.894801
2018-02-12 04:27 | 442414.9 | 4200.0012 | 5 | 50 | 3.538036 | -2.281995 | 3.070161 | 2.662007 | 12.7913 | 10.16456
2018-02-12 04:29 | 442534.9 | 4320.0005 | 5 | 50 | 3.516284 | -2.281934 | 3.070161 | 2.738068 | 12.7913 | 10.43287
2018-02-12 04:31 | 442654.9 | 4440.0008 | 5 | 50 | 3.488533 | -2.281961 | 3.070161 | 2.814128 | 12.7913 | 10.69931
2018-02-12 04:33 | 442774.9 | 4560.0013 | 5 | 50 | 3.448686 | -2.28194 | 3.070161 | 2.890187 | 12.7913 | 10.96324
2018-02-12 04:35 | 442894.9 | 4680.0023 | 5 | 50 | 3.37366 | -2.281986 | 3.070161 | 2.966247 | 12.7913 | 11.2231
2018-02-12 04:37 | 443014.9 | 4800.0014 | 5 | 50 | 3.169671 | -2.281992 | 3.070161 | 3.042302 | 12.7913 | 11.47329
2018-02-12 04:37 | 443055.5 | 4840.6188 | 5 | 50 | 2.999966 | -2.281988 | 3.070161 | 3.068046 | 12.7913 | 11.553
2018-02-12 04:39 | 443175.5 | 120.0001 | 6 | 50 | 3.188411 | 0 | 3.070161 | 3.068052 | 12.7913 | 11.55302
2018-02-12 04:41 | 443295.5 | 240.0027 | 6 | 50 | 3.203298 | 0 | 3.070161 | 3.068052 | 12.7913 | 11.55302
2018-02-12 04:42 | 443355.5 | 300.0033 | 6 | 50 | 3.208586 | 0 | 3.070161 | 3.068052 | 12.7913 | 11.55302
2018-02-12 04:42 | 443355.5 | 0.0024 | 7 | 51 | 3.208589 | 0 | 0 | 0 | 0 | 0
2018-02-12 04:44 | 443475.6 | 120.0008 | 8 | 51 | 3.76051 | 3.260117 | 0.1086566 | 0 | 0.3932897 | 0
2018-02-12 04:46 | 443595.6 | 240.0007 | 8 | 51 | 3.855226 | 3.260092 | 0.2173173 | 0 | 0.8085312 | 0
2018-02-12 04:48 | 443715.6 | 360.0007 | 8 | 51 | 3.878918 | 3.260141 | 0.3259701 | 0 | 1.228758 | 0
2018-02-12 04:50 | 443835.6 | 480.0008 | 8 | 51 | 3.901558 | 3.260103 | 0.4346435 | 0 | 1.651515 | 0
2018-02-12 04:52 | 443955.6 | 600.0008 | 8 | 51 | 3.924523 | 3.260054 | 0.543291 | 0 | 2.076657 | 0
2018-02-12 04:54 | 444075.6 | 720.0016 | 8 | 51 | 3.945912 | 3.260147 | 0.6519663 | 0 | 2.50435 | 0
2018-02-12 04:56 | 444195.6 | 840.0016 | 8 | 51 | 3.963932 | 3.260132 | 0.7606256 | 0 | 2.934116 | 0
2018-02-12 04:58 | 444315.6 | 960.0009 | 8 | 51 | 3.979879 | 3.260172 | 0.8693025 | 0 | 3.365776 | 0
2018-02-12 05:00 | 444435.6 | 1080.0009 | 8 | 51 | 3.995369 | 3.260199 | 0.9779746 | 0 | 3.799123 | 0
2018-02-12 05:02 | 444555.6 | 1200.0001 | 8 | 51 | 4.010814 | 3.259811 | 1.086639 | 0 | 4.234111 | 0
2018-02-12 05:04 | 444675.6 | 1320.001 | 8 | 51 | 4.027466 | 3.260017 | 1.195286 | 0 | 4.670765 | 0
2018-02-12 05:06 | 444795.6 | 1440.0009 | 8 | 51 | 4.045843 | 3.259787 | 1.303954 | 0 | 5.109401 | 0
2018-02-12 05:08 | 444915.6 | 1560.001 | 8 | 51 | 4.066044 | 3.259823 | 1.412623 | 0 | 5.550139 | 0
2018-02-12 05:10 | 445035.6 | 1680.0002 | 8 | 51 | 4.087876 | 3.259787 | 1.521284 | 0 | 5.993137 | 0
2018-02-12 05:12 | 445155.6 | 1800.001 | 8 | 51 | 4.111126 | 3.259872 | 1.629942 | 0 | 6.438565 | 0
2018-02-12 05:14 | 445275.6 | 1920.001 | 8 | 51 | 4.136023 | 3.259821 | 1.738607 | 0 | 6.886637 | 0
2018-02-12 05:16 | 445395.6 | 2040.0002 | 8 | 51 | 4.162989 | 3.25985 | 1.847262 | 0 | 7.337478 | 0
2018-02-12 05:18 | 445515.6 | 2160.0011 | 8 | 51 | 4.192215 | 3.259884 | 1.955926 | 0 | 7.791409 | 0
2018-02-12 05:19 | 445546.2 | 2190.5521 | 8 | 51 | 4.2 | 3.259846 | 1.983584 | 0 | 7.907465 | 0

## Statistics_6
Date_Time | Test_Time(s) | Step_Time(s) | Step_Index | Cycle_Index | Voltage(V) | Current(A) | Charge_Capacity(Ah) | Discharge_Capacity(Ah) | Charge_Energy(Wh) | Discharge_Energy(Wh) | ACR(Ohm) | Internal Resistance(Ohm)
2018-02-06 23:44 | 10621.93 | 300.002 | 6 | 1 | 3.18673 | 0 | 3.057277 | 3.119796 | 12.74036 | 11.77359
2018-02-07 02:12 | 19491.8 | 300.0032 | 6 | 2 | 3.186583 | 0 | 3.121946 | 3.118196 | 12.97204 | 11.76702
2018-02-07 04:40 | 28358.41 | 300.0039 | 6 | 3 | 3.186517 | 0 | 3.120436 | 3.11685 | 12.96605 | 11.76169
2018-02-07 07:08 | 37222.02 | 300.0036 | 6 | 4 | 3.18646 | 0 | 3.119173 | 3.115644 | 12.96109 | 11.75682
2018-02-07 09:35 | 46083.43112 | 300.0023 | 6 | 5 | 3.186762 | 0 | 3.117617 | 3.114162 | 12.9555 | 11.75008
2018-02-07 16:47 | 54833.52 | 300.0029 | 6 | 6 | 3.187289 | 0 | 3.115742 | 3.003285 | 12.94907 | 11.34509
2018-02-07 19:15 | 63688.65 | 300.0021 | 6 | 7 | 3.187108 | 0 | 3.112136 | 3.108657 | 12.9392 | 11.7281
2018-02-07 21:42 | 72540.50034 | 300.0037 | 6 | 8 | 3.18688 | 0 | 3.11186 | 3.108389 | 12.93576 | 11.72727
2018-02-08 00:10 | 81385.98 | 300.0037 | 6 | 9 | 3.186867 | 0 | 3.110448 | 3.107016 | 12.92951 | 11.72166
2018-02-08 02:37 | 90231.56 | 300.0005 | 6 | 10 | 3.186831 | 0 | 3.109828 | 3.106475 | 12.92719 | 11.71941
2018-02-08 05:05 | 99075.84 | 300.0047 | 6 | 11 | 3.186786 | 0 | 3.108787 | 3.105407 | 12.92334 | 11.71519
2018-02-08 07:32 | 107916.4 | 300.0023 | 6 | 12 | 3.186808 | 0 | 3.107342 | 3.104013 | 12.91748 | 11.70962
2018-02-08 09:59 | 116755.427 | 300.003 | 6 | 13 | 3.187215 | 0 | 3.106562 | 3.103165 | 12.91506 | 11.70608
2018-02-08 12:27 | 125592.9 | 300.0022 | 6 | 14 | 3.187204 | 0 | 3.100448 | 3.101667 | 12.88968 | 11.69914
2018-02-08 14:54 | 134427.1 | 300.0014 | 6 | 15 | 3.187165 | 0 | 3.103935 | 3.100655 | 12.90558 | 11.69575
2018-02-08 17:22 | 143266.6 | 300.0025 | 6 | 16 | 3.187118 | 0 | 3.102288 | 3.099028 | 12.90239 | 11.68919
2018-02-08 19:49 | 152096.2 | 300.0047 | 6 | 17 | 3.187295 | 0 | 3.101659 | 3.098361 | 12.89626 | 11.68672
2018-02-08 22:16 | 160925.1 | 300.0025 | 6 | 18 | 3.187334 | 0 | 3.100877 | 3.09744 | 12.89431 | 11.68329
2018-02-09 00:43 | 169750.7 | 300.0025 | 6 | 19 | 3.187114 | 0 | 3.099411 | 3.096027 | 12.88862 | 11.67753
2018-02-09 03:10 | 178574.3054 | 300.0015 | 6 | 20 | 3.187034 | 0 | 3.099008 | 3.095558 | 12.88646 | 11.67626
2018-02-09 05:37 | 187394.9 | 300.0017 | 6 | 21 | 3.187106 | 0 | 3.09793 | 3.09454 | 12.88192 | 11.67213
2018-02-09 08:04 | 196214.8 | 300.0029 | 6 | 22 | 3.187368 | 0 | 3.096939 | 3.093652 | 12.87858 | 11.6686
2018-02-09 10:31 | 205029.8 | 300.0024 | 6 | 23 | 3.187887 | 0 | 3.095234 | 3.091874 | 12.87176 | 11.66046
2018-02-09 12:58 | 213844 | 300.0024 | 6 | 24 | 3.187847 | 0 | 3.094303 | 3.090956 | 12.86876 | 11.65725
2018-02-09 15:25 | 222657.3 | 300.0032 | 6 | 25 | 3.187855 | 0 | 3.093282 | 3.090024 | 12.86527 | 11.65352
2018-02-09 17:52 | 231472.9 | 300.0006 | 6 | 26 | 3.188017 | 0 | 3.091038 | 3.087941 | 12.85543 | 11.64501
2018-02-09 20:18 | 240282.1 | 300.0016 | 6 | 27 | 3.18807 | 0 | 3.091355 | 3.08807 | 12.85779 | 11.64604
2018-02-09 22:45 | 249088.5853 | 300.0032 | 6 | 28 | 3.188005 | 0 | 3.09029 | 3.087067 | 12.85368 | 11.64205
2018-02-10 01:12 | 257894 | 300.0008 | 6 | 29 | 3.187807 | 0 | 3.089485 | 3.086272 | 12.85049 | 11.63942
2018-02-10 03:39 | 266695.8 | 300.0021 | 6 | 30 | 3.187963 | 0 | 3.088965 | 3.08581 | 12.84749 | 11.63765
2018-02-10 06:05 | 275494.6 | 300.0033 | 6 | 31 | 3.188026 | 0 | 3.087824 | 3.084684 | 12.84294 | 11.63326
2018-02-10 08:32 | 284293.2 | 300.0023 | 6 | 32 | 3.188508 | 0 | 3.087007 | 3.083699 | 12.84013 | 11.62931
2018-02-10 10:59 | 293088.635 | 300.0015 | 6 | 33 | 3.188483 | 0 | 3.085381 | 3.082219 | 12.83468 | 11.62284
2018-02-10 13:25 | 301884 | 300.0009 | 6 | 34 | 3.188644 | 0 | 3.084756 | 3.081574 | 12.83231 | 11.62059
2018-02-10 15:52 | 310675.9 | 300.0005 | 6 | 35 | 3.188816 | 0 | 3.083662 | 3.080549 | 12.82777 | 11.6164
2018-02-10 18:18 | 319465.8 | 300.0032 | 6 | 36 | 3.189136 | 0 | 3.082728 | 3.079621 | 12.82428 | 11.61274
2018-02-10 20:45 | 328251.9782 | 300.0039 | 6 | 37 | 3.189795 | 0 | 3.081446 | 3.078134 | 12.81959 | 11.60704
2018-02-10 23:11 | 337037.3 | 300.0046 | 6 | 38 | 3.190016 | 0 | 3.081006 | 3.077892 | 12.81706 | 11.60654
2018-02-11 01:38 | 345821.3 | 300.004 | 6 | 39 | 3.190295 | 0 | 3.080085 | 3.076908 | 12.8139 | 11.60272
2018-02-11 04:04 | 354601.8 | 300.0007 | 6 | 40 | 3.190575 | 0 | 3.078982 | 3.075829 | 12.80954 | 11.5984
2018-02-11 06:30 | 363380.0902 | 300.0009 | 6 | 41 | 3.191631 | 0 | 3.078024 | 3.074724 | 12.80611 | 11.59412
2018-02-11 08:56 | 372158 | 300.0023 | 6 | 42 | 3.191949 | 0 | 3.077134 | 3.073932 | 12.80276 | 11.59106
2018-02-11 11:23 | 380935.5 | 300.0039 | 6 | 43 | 3.192262 | 0 | 3.075898 | 3.072751 | 12.79903 | 11.58617
2018-02-11 13:49 | 389708.4 | 300.0023 | 6 | 44 | 3.192428 | 0 | 3.074893 | 3.071747 | 12.79451 | 11.58215
2018-02-11 16:15 | 398479 | 300.0015 | 6 | 45 | 3.192645 | 0 | 3.073494 | 3.070469 | 12.78864 | 11.57703
2018-02-11 18:41 | 407248.7 | 300.003 | 6 | 46 | 3.193395 | 0 | 3.073367 | 3.07018 | 12.78866 | 11.57591
2018-02-11 21:07 | 416017.6 | 300.0024 | 6 | 47 | 3.19311 | 0 | 3.071916 | 3.068813 | 12.78452 | 11.57074
2018-02-11 23:34 | 424782.4086 | 300.0023 | 6 | 48 | 3.193252 | 0 | 3.07109 | 3.067949 | 12.77987 | 11.56741
2018-02-12 02:00 | 433545.4 | 300.0031 | 6 | 49 | 3.193492 | 0 | 3.070436 | 3.067313 | 12.77724 | 11.56497
2018-02-12 04:26 | 442306.1 | 300.0021 | 6 | 50 | 3.193855 | 0 | 3.069343 | 3.066331 | 12.7728 | 11.56104
2018-02-12 05:02 | 444511.7 | 2205.5253 | 8 | 51 | 4.200001 | 3.260122 | 1.997124 | 0 | 7.953431 | 0

## Channel_6_1
Date_Time | Test_Time(s) | Step_Time(s) | Step_Index | Cycle_Index | Voltage(V) | Current(A) | Charge_Capacity(Ah) | Discharge_Capacity(Ah) | Charge_Energy(Wh) | Discharge_Energy(Wh) | ACR(Ohm) | Internal Resistance(Ohm)
2018-02-06 20:49 | 120.0009 | 120.0006 | 1 | 1 | 3.477094 | 0 | 0 | 0 | 0 | 0
2018-02-06 20:51 | 240.001 | 240.0007 | 1 | 1 | 3.476985 | 0 | 0 | 0 | 0 | 0
2018-02-06 20:53 | 360.0002 | 359.9999 | 1 | 1 | 3.477089 | 0 | 0 | 0 | 0 | 0
2018-02-06 20:55 | 480.001 | 480.0007 | 1 | 1 | 3.477283 | 0 | 0 | 0 | 0 | 0
2018-02-06 20:57 | 600.0002 | 599.9999 | 1 | 1 | 3.47757 | 0 | 0 | 0 | 0 | 0
2018-02-06 20:59 | 720.0003 | 720 | 1 | 1 | 3.477948 | 0 | 0 | 0 | 0 | 0
2018-02-06 21:01 | 840.0003 | 840 | 1 | 1 | 3.478365 | 0 | 0 | 0 | 0 | 0
2018-02-06 21:03 | 960.0003 | 960 | 1 | 1 | 3.478819 | 0 | 0 | 0 | 0 | 0
2018-02-06 21:05 | 1080.0003 | 1080 | 1 | 1 | 3.479319 | 0 | 0 | 0 | 0 | 0
2018-02-06 21:07 | 1200.0011 | 1200.0008 | 1 | 1 | 3.479837 | 0 | 0 | 0 | 0 | 0
2018-02-06 21:09 | 1320.0003 | 1320 | 1 | 1 | 3.48041 | 0 | 0 | 0 | 0 | 0
2018-02-06 21:11 | 1440.0004 | 1440.0001 | 1 | 1 | 3.48096 | 0 | 0 | 0 | 0 | 0
2018-02-06 21:13 | 1560.0004 | 1560.0001 | 1 | 1 | 3.481515 | 0 | 0 | 0 | 0 | 0
2018-02-06 21:15 | 1680.0012 | 1680.0009 | 1 | 1 | 3.482076 | 0 | 0 | 0 | 0 | 0
2018-02-06 21:17 | 1800.0014 | 1800.0011 | 1 | 1 | 3.482626 | 0 | 0 | 0 | 0 | 0
2018-02-06 21:17 | 1800.0043 | 1800.004 | 1 | 1 | 3.482627 | 0 | 0 | 0 | 0 | 0
2018-02-06 21:19 | 1920.096728 | 120.0009 | 2 | 1 | 3.923727 | 4.890015 | 0.162304 | 0 | 0.6254753 | 0
2018-02-06 21:21 | 2040.097428 | 240.0016 | 2 | 1 | 3.965804 | 4.890057 | 0.3252933 | 0 | 1.268588 | 0
2018-02-06 21:23 | 2160.097528 | 360.0017 | 2 | 1 | 4.00084 | 4.890041 | 0.4882772 | 0 | 1.917887 | 0
2018-02-06 21:25 | 2280.096328 | 480.0005 | 2 | 1 | 4.031032 | 4.890005 | 0.6512616 | 0 | 2.57247 | 0
2018-02-06 21:27 | 2400.096728 | 600.0009 | 2 | 1 | 4.057101 | 4.889965 | 0.8142464 | 0 | 3.231644 | 0
2018-02-06 21:29 | 2520.097528 | 720.0017 | 2 | 1 | 4.080429 | 4.889936 | 0.97723 | 0 | 3.894809 | 0
2018-02-06 21:31 | 2640.097528 | 840.0017 | 2 | 1 | 4.104537 | 4.889982 | 1.140216 | 0 | 4.561786 | 0
2018-02-06 21:33 | 2760.097628 | 960.0018 | 2 | 1 | 4.132174 | 4.889978 | 1.303202 | 0 | 5.23297 | 0
2018-02-06 21:35 | 2880.096828 | 1080.001 | 2 | 1 | 4.163387 | 4.889977 | 1.466183 | 0 | 5.908935 | 0
2018-02-06 21:37 | 3000.096928 | 1200.0011 | 2 | 1 | 4.198335 | 4.889961 | 1.629169 | 0 | 6.590299 | 0
2018-02-06 21:39 | 3120.097828 | 1320.002 | 2 | 1 | 4.200398 | 4.205488 | 1.780845 | 0 | 7.227389 | 0
2018-02-06 21:41 | 3240.096028 | 1440.0002 | 2 | 1 | 4.200379 | 3.583681 | 1.910459 | 0 | 7.771818 | 0
2018-02-06 21:42 | 3308.729528 | 1508.6337 | 2 | 1 | 4.200374 | 3.259972 | 1.975659 | 0 | 8.045685 | 0
2018-02-06 21:44 | 3428.749756 | 120.001 | 3 | 1 | 4.229299 | 3.260033 | 2.083884 | 0 | 8.501725 | 0
2018-02-06 21:46 | 3548.750456 | 240.0017 | 3 | 1 | 4.262621 | 3.260069 | 2.192544 | 0 | 8.963067 | 0
2018-02-06 21:48 | 3668.748856 | 360.0001 | 3 | 1 | 4.29828 | 3.260073 | 2.301202 | 0 | 9.428154 | 0
2018-02-06 21:50 | 3788.748856 | 480.0001 | 3 | 1 | 4.335943 | 3.260046 | 2.409858 | 0 | 9.89722 | 0
2018-02-06 21:52 | 3908.750656 | 600.0019 | 3 | 1 | 4.375205 | 3.260052 | 2.518518 | 0 | 10.37048 | 0
2018-02-06 21:54 | 4028.750656 | 720.0019 | 3 | 1 | 4.400382 | 2.971968 | 2.625238 | 0 | 10.83923 | 0
2018-02-06 21:56 | 4148.749956 | 840.0012 | 3 | 1 | 4.400375 | 2.422503 | 2.714718 | 0 | 11.23298 | 0
2018-02-06 21:58 | 4268.749056 | 960.0003 | 3 | 1 | 4.400387 | 1.997055 | 2.788083 | 0 | 11.55581 | 0
2018-02-06 22:00 | 4388.750856 | 1080.0021 | 3 | 1 | 4.400372 | 1.659622 | 2.848789 | 0 | 11.82294 | 0
2018-02-06 22:02 | 4508.749956 | 1200.0012 | 3 | 1 | 4.400353 | 1.390472 | 2.899447 | 0 | 12.04586 | 0
2018-02-06 22:04 | 4628.750056 | 1320.0013 | 3 | 1 | 4.400343 | 1.175369 | 2.94208 | 0 | 12.23346 | 0
2018-02-06 22:06 | 4748.749156 | 1440.0004 | 3 | 1 | 4.400353 | 1.002188 | 2.978256 | 0 | 12.39264 | 0
2018-02-06 22:08 | 4868.750756 | 1560.002 | 3 | 1 | 4.400343 | 0.8597832 | 3.009191 | 0 | 12.52877 | 0
2018-02-06 22:10 | 4988.749156 | 1680.0004 | 3 | 1 | 4.400315 | 0.7424374 | 3.035828 | 0 | 12.64598 | 0
2018-02-06 22:12 | 5099.665656 | 1790.9169 | 3 | 1 | 4.400319 | 0.6519928 | 3.057276 | 0 | 12.74036 | 0
2018-02-06 22:14 | 5219.713748 | 120.0001 | 4 | 1 | 4.359799 | 0 | 3.057277 | 0 | 12.74036 | 0
2018-02-06 22:16 | 5339.714648 | 240.001 | 4 | 1 | 4.356645 | 0 | 3.057277 | 0 | 12.74036 | 0
2018-02-06 22:17 | 5399.715948 | 300.0023 | 4 | 1 | 4.355664 | 0 | 3.057277 | 0 | 12.74036 | 0
2018-02-06 22:19 | 5519.79776 | 120.0003 | 5 | 1 | 4.206954 | -2.282165 | 3.057277 | 0.07605424 | 12.74036 | 0.3214827
2018-02-06 22:21 | 5639.79856 | 240.0011 | 5 | 1 | 4.177288 | -2.282156 | 3.057277 | 0.1521104 | 12.74036 | 0.6403045
2018-02-06 22:23 | 5759.79856 | 360.0011 | 5 | 1 | 4.148689 | -2.281837 | 3.057277 | 0.2281667 | 12.74036 | 0.9569235
2018-02-06 22:25 | 5879.79786 | 480.0004 | 5 | 1 | 4.120311 | -2.281858 | 3.057277 | 0.3042193 | 12.74036 | 1.271362
2018-02-06 22:27 | 5999.79876 | 600.0013 | 5 | 1 | 4.092111 | -2.282198 | 3.057277 | 0.3802832 | 12.74036 | 1.583695
2018-02-06 22:29 | 6119.79846 | 720.001 | 5 | 1 | 4.064092 | -2.28209 | 3.057277 | 0.4563406 | 12.74036 | 1.893863
2018-02-06 22:31 | 6239.79906 | 840.0016 | 5 | 1 | 4.036343 | -2.282142 | 3.057277 | 0.5324023 | 12.74036 | 2.201927
2018-02-06 22:33 | 6359.79796 | 960.0005 | 5 | 1 | 4.008969 | -2.281855 | 3.057277 | 0.6084575 | 12.74036 | 2.507869
2018-02-06 22:35 | 6479.79956 | 1080.0021 | 5 | 1 | 3.982051 | -2.282156 | 3.057277 | 0.6845189 | 12.74036 | 2.811769
2018-02-06 22:37 | 6599.79966 | 1200.0022 | 5 | 1 | 3.955743 | -2.282161 | 3.057277 | 0.7605798 | 12.74036 | 3.113643
2018-02-06 22:39 | 6719.79796 | 1320.0005 | 5 | 1 | 3.930165 | -2.282074 | 3.057277 | 0.8366405 | 12.74036 | 3.413541
2018-02-06 22:41 | 6839.79756 | 1440.0001 | 5 | 1 | 3.905524 | -2.281832 | 3.057277 | 0.9126966 | 12.74036 | 3.711511
2018-02-06 22:43 | 6959.79966 | 1560.0022 | 5 | 1 | 3.881911 | -2.281815 | 3.057277 | 0.9887549 | 12.74036 | 4.007654
2018-02-06 22:45 | 7079.79806 | 1680.0006 | 5 | 1 | 3.859371 | -2.282043 | 3.057277 | 1.064811 | 12.74036 | 4.302032
2018-02-06 22:47 | 7199.79816 | 1800.0007 | 5 | 1 | 3.837921 | -2.281827 | 3.057277 | 1.140869 | 12.74036 | 4.594746
2018-02-06 22:49 | 7319.79896 | 1920.0015 | 5 | 1 | 3.817448 | -2.281842 | 3.057277 | 1.216926 | 12.74036 | 4.885863
2018-02-06 22:51 | 7439.79896 | 2040.0015 | 5 | 1 | 3.797945 | -2.282173 | 3.057277 | 1.292982 | 12.74036 | 5.175454
2018-02-06 22:53 | 7559.79906 | 2160.0016 | 5 | 1 | 3.779359 | -2.282165 | 3.057277 | 1.369044 | 12.74036 | 5.463622
2018-02-06 22:55 | 7679.79976 | 2280.0023 | 5 | 1 | 3.761736 | -2.282059 | 3.057277 | 1.445105 | 12.74036 | 5.750406
2018-02-06 22:57 | 7799.79776 | 2400.0003 | 5 | 1 | 3.744985 | -2.282129 | 3.057277 | 1.521165 | 12.74036 | 6.035881
2018-02-06 22:59 | 7919.79986 | 2520.0024 | 5 | 1 | 3.729106 | -2.282154 | 3.057277 | 1.597224 | 12.74036 | 6.320112
2018-02-06 23:01 | 8039.79926 | 2640.0018 | 5 | 1 | 3.714043 | -2.282168 | 3.057277 | 1.673287 | 12.74036 | 6.603184
2018-02-06 23:03 | 8159.79836 | 2760.0009 | 5 | 1 | 3.699932 | -2.281779 | 3.057277 | 1.74935 | 12.74036 | 6.885145
2018-02-06 23:05 | 8279.79756 | 2880.0001 | 5 | 1 | 3.686651 | -2.281952 | 3.057277 | 1.825409 | 12.74036 | 7.166047
2018-02-06 23:07 | 8399.79846 | 3000.001 | 5 | 1 | 3.674268 | -2.28214 | 3.057277 | 1.901472 | 12.74036 | 7.445986
2018-02-06 23:09 | 8519.79846 | 3120.001 | 5 | 1 | 3.662655 | -2.282171 | 3.057277 | 1.977535 | 12.74036 | 7.725016
2018-02-06 23:11 | 8639.79766 | 3240.0002 | 5 | 1 | 3.651616 | -2.281792 | 3.057277 | 2.053595 | 12.74036 | 8.003177
2018-02-06 23:13 | 8759.79766 | 3360.0002 | 5 | 1 | 3.640813 | -2.282156 | 3.057277 | 2.129656 | 12.74036 | 8.280512
2018-02-06 23:15 | 8879.79766 | 3480.0002 | 5 | 1 | 3.630074 | -2.282117 | 3.057277 | 2.20572 | 12.74036 | 8.55704
2018-02-06 23:17 | 8999.79766 | 3600.0002 | 5 | 1 | 3.618979 | -2.282148 | 3.057277 | 2.281785 | 12.74036 | 8.832743
2018-02-06 23:19 | 9119.79746 | 3720 | 5 | 1 | 3.607248 | -2.282154 | 3.057277 | 2.357846 | 12.74036 | 9.107564
2018-02-06 23:21 | 9239.79766 | 3840.0002 | 5 | 1 | 3.59517 | -2.282144 | 3.057277 | 2.433913 | 12.74036 | 9.381495
2018-02-06 23:23 | 9359.79766 | 3960.0002 | 5 | 1 | 3.583286 | -2.282136 | 3.057277 | 2.509975 | 12.74036 | 9.6545
2018-02-06 23:25 | 9479.79766 | 4080.0002 | 5 | 1 | 3.571172 | -2.282125 | 3.057277 | 2.586039 | 12.74036 | 9.9266
2018-02-06 23:27 | 9599.79926 | 4200.0018 | 5 | 1 | 3.557305 | -2.282193 | 3.057277 | 2.662102 | 12.74036 | 10.19773
2018-02-06 23:29 | 9719.79846 | 4320.001 | 5 | 1 | 3.538986 | -2.28214 | 3.057277 | 2.738164 | 12.74036 | 10.46764
2018-02-06 23:31 | 9839.79766 | 4440.0002 | 5 | 1 | 3.515962 | -2.28214 | 3.057277 | 2.814226 | 12.74036 | 10.73597
2018-02-06 23:33 | 9959.79856 | 4560.0011 | 5 | 1 | 3.487421 | -2.282173 | 3.057277 | 2.890289 | 12.74036 | 11.00238
2018-02-06 23:35 | 10079.79936 | 4680.0019 | 5 | 1 | 3.443093 | -2.282144 | 3.057277 | 2.966353 | 12.74036 | 11.26611
2018-02-06 23:37 | 10199.79856 | 4800.0011 | 5 | 1 | 3.342161 | -2.28214 | 3.057277 | 3.042416 | 12.74036 | 11.52485
2018-02-06 23:39 | 10319.79936 | 4920.0019 | 5 | 1 | 3.014441 | -2.282154 | 3.057277 | 3.118479 | 12.74036 | 11.76963
2018-02-06 23:39 | 10321.87436 | 4922.0769 | 5 | 1 | 2.999974 | -2.282156 | 3.057277 | 3.119796 | 12.74036 | 11.77359
2018-02-06 23:41 | 10441.92 | 119.9998 | 6 | 1 | 3.168754 | 0 | 3.057277 | 3.119796 | 12.74036 | 11.77359
2018-02-06 23:43 | 10561.92 | 239.9998 | 6 | 1 | 3.181906 | 0 | 3.057277 | 3.119796 | 12.74036 | 11.77359
2018-02-06 23:44 | 10621.93 | 300.002 | 6 | 1 | 3.18673 | 0 | 3.057277 | 3.119796 | 12.74036 | 11.77359
2018-02-06 23:44 | 10621.94 | 0.0024 | 7 | 2 | 3.186765 | 0 | 0 | 0 | 0 | 0
2018-02-06 23:46 | 10742.02 | 120.0002 | 2 | 2 | 3.888013 | 4.889923 | 0.1622966 | 0 | 0.606368 | 0
2018-02-06 23:48 | 10862.02 | 240.0012 | 2 | 2 | 3.948914 | 4.88998 | 0.3252761 | 0 | 1.246013 | 0
2018-02-06 23:50 | 10982.02 | 360.0003 | 2 | 2 | 3.985571 | 4.889965 | 0.4882657 | 0 | 1.892715 | 0
2018-02-06 23:52 | 11102.02 | 480.0003 | 2 | 2 | 4.016646 | 4.889938 | 0.6512465 | 0 | 2.544875 | 0
2018-02-06 23:54 | 11222.02 | 600.0004 | 2 | 2 | 4.04427 | 4.889957 | 0.8142307 | 0 | 3.20183 | 0
2018-02-06 23:56 | 11342.02 | 720.0028 | 2 | 2 | 4.06896 | 4.88999 | 0.9772152 | 0 | 3.86302 | 0
2018-02-06 23:58 | 11462.02 | 840.0013 | 2 | 2 | 4.092962 | 4.889971 | 1.140194 | 0 | 4.528111 | 0
2018-02-07 | 11582.02 | 960.0005 | 2 | 2 | 4.119933 | 4.889954 | 1.30318 | 0 | 5.197355 | 0
2018-02-07 00:02 | 11702.02 | 1080.0028 | 2 | 2 | 4.15044 | 4.889967 | 1.466164 | 0 | 5.871282 | 0
2018-02-07 00:04 | 11822.02 | 1200.0012 | 2 | 2 | 4.18424 | 4.889925 | 1.629144 | 0 | 6.550422 | 0
2018-02-07 00:06 | 11942.02 | 1320.0013 | 2 | 2 | 4.200402 | 4.463984 | 1.787959 | 0 | 7.216926 | 0
2018-02-07 00:08 | 12062.02 | 1440.0021 | 2 | 2 | 4.200378 | 3.813349 | 1.925682 | 0 | 7.795414 | 0
2018-02-07 00:10 | 12176.64 | 1554.6283 | 2 | 2 | 4.200385 | 3.259983 | 2.038108 | 0 | 8.267647 | 0
2018-02-07 00:12 | 12296.66 | 120.0016 | 3 | 2 | 4.229286 | 3.260082 | 2.146331 | 0 | 8.72368 | 0
2018-02-07 00:14 | 12416.66 | 240.0016 | 3 | 2 | 4.262589 | 3.260077 | 2.254991 | 0 | 9.185023 | 0
2018-02-07 00:16 | 12536.66 | 360.0008 | 3 | 2 | 4.298204 | 3.260052 | 2.363643 | 0 | 9.650077 | 0
2018-02-07 00:18 | 12656.66 | 480.0002 | 3 | 2 | 4.335775 | 3.260056 | 2.472304 | 0 | 10.11915 | 0
2018-02-07 00:20 | 12776.66 | 600.0016 | 3 | 2 | 4.374995 | 3.260088 | 2.580966 | 0 | 10.5924 | 0
2018-02-07 00:22 | 12896.66 | 720.0001 | 3 | 2 | 4.400389 | 2.976852 | 2.687752 | 0 | 11.06143 | 0
2018-02-07 00:24 | 13016.66 | 840.001 | 3 | 2 | 4.40038 | 2.427828 | 2.777386 | 0 | 11.45585 | 0
2018-02-07 00:26 | 13136.66 | 960.0002 | 3 | 2 | 4.400379 | 2.001577 | 2.850915 | 0 | 11.77941 | 0
2018-02-07 00:28 | 13256.66 | 1080.001 | 3 | 2 | 4.400367 | 1.66382 | 2.911782 | 0 | 12.04724 | 0
2018-02-07 00:30 | 13376.66 | 1200.0011 | 3 | 2 | 4.400313 | 1.39459 | 2.962596 | 0 | 12.27084 | 0
2018-02-07 00:32 | 13496.66 | 1320.0002 | 3 | 2 | 4.400359 | 1.180071 | 3.005381 | 0 | 12.45911 | 0
2018-02-07 00:34 | 13616.66 | 1440.0002 | 3 | 2 | 4.400357 | 1.005634 | 3.041701 | 0 | 12.61893 | 0
2018-02-07 00:36 | 13736.66 | 1560.001 | 3 | 2 | 4.400339 | 0.86343 | 3.072772 | 0 | 12.75566 | 0
2018-02-07 00:38 | 13856.66 | 1680.0002 | 3 | 2 | 4.400326 | 0.7463875 | 3.099544 | 0 | 12.87346 | 0
2018-02-07 00:40 | 13972.22 | 1795.5552 | 3 | 2 | 4.400311 | 0.6519985 | 3.121944 | 0 | 12.97203 | 0
2018-02-07 00:42 | 14092.27 | 120.0001 | 4 | 2 | 4.359817 | 0 | 3.121946 | 0 | 12.97204 | 0
2018-02-07 00:44 | 14212.27 | 240.0001 | 4 | 2 | 4.356666 | 0 | 3.121946 | 0 | 12.97204 | 0
2018-02-07 00:45 | 14272.27 | 300.0023 | 4 | 2 | 4.355678 | 0 | 3.121946 | 0 | 12.97204 | 0
2018-02-07 00:47 | 14392.35418 | 120.0011 | 5 | 2 | 4.206895 | -2.281844 | 3.121946 | 0.07605544 | 12.97204 | 0.3214875
2018-02-07 00:49 | 14512.35348 | 240.0004 | 5 | 2 | 4.177182 | -2.282168 | 3.121946 | 0.1521155 | 12.97204 | 0.6403195
2018-02-07 00:51 | 14632.35418 | 360.0011 | 5 | 2 | 4.148563 | -2.281837 | 3.121946 | 0.2281802 | 12.97204 | 0.9569653
2018-02-07 00:53 | 14752.35338 | 480.0003 | 5 | 2 | 4.120158 | -2.282144 | 3.121946 | 0.3042409 | 12.97204 | 1.271427
2018-02-07 00:55 | 14872.35418 | 600.0011 | 5 | 2 | 4.091926 | -2.282168 | 3.121946 | 0.3803057 | 12.97204 | 1.583751
2018-02-07 00:57 | 14992.35418 | 720.0011 | 5 | 2 | 4.06389 | -2.282156 | 3.121946 | 0.4563709 | 12.97204 | 1.893937
2018-02-07 00:59 | 15112.35418 | 840.0011 | 5 | 2 | 4.03614 | -2.282181 | 3.121946 | 0.5324339 | 12.97204 | 2.201992
2018-02-07 01:01 | 15232.35338 | 960.0003 | 5 | 2 | 4.008742 | -2.282168 | 3.121946 | 0.6084954 | 12.97204 | 2.507941
2018-02-07 01:03 | 15352.35498 | 1080.0019 | 5 | 2 | 3.981798 | -2.282148 | 3.121946 | 0.6845649 | 12.97204 | 2.811857
2018-02-07 01:05 | 15472.35578 | 1200.0027 | 5 | 2 | 3.955493 | -2.282179 | 3.121946 | 0.760627 | 12.97204 | 3.113716
2018-02-07 01:07 | 15592.35418 | 1320.0011 | 5 | 2 | 3.929929 | -2.282148 | 3.121946 | 0.8366893 | 12.97204 | 3.413603
2018-02-07 01:09 | 15712.35338 | 1440.0003 | 5 | 2 | 3.905276 | -2.282159 | 3.121946 | 0.9127524 | 12.97204 | 3.711582
2018-02-07 01:11 | 15832.35338 | 1560.0003 | 5 | 2 | 3.88164 | -2.282152 | 3.121946 | 0.9888154 | 12.97204 | 4.007724
2018-02-07 01:13 | 15952.35588 | 1680.0028 | 5 | 2 | 3.85911 | -2.282108 | 3.121946 | 1.064885 | 12.97204 | 4.302136
2018-02-07 01:15 | 16072.35498 | 1800.0019 | 5 | 2 | 3.837633 | -2.282166 | 3.121946 | 1.140946 | 12.97204 | 4.594838
2018-02-07 01:17 | 16192.35498 | 1920.0019 | 5 | 2 | 3.817156 | -2.282154 | 3.121946 | 1.217008 | 12.97204 | 4.885954
2018-02-07 01:19 | 16312.35328 | 2040.0002 | 5 | 2 | 3.797632 | -2.282088 | 3.121946 | 1.293071 | 12.97204 | 5.175549
2018-02-07 01:21 | 16432.35498 | 2160.0019 | 5 | 2 | 3.779006 | -2.282152 | 3.121946 | 1.369133 | 12.97204 | 5.463689
2018-02-07 01:23 | 16552.35368 | 2280.0006 | 5 | 2 | 3.761376 | -2.282142 | 3.121946 | 1.445197 | 12.97204 | 5.750462
2018-02-07 01:25 | 16672.35338 | 2400.0003 | 5 | 2 | 3.744657 | -2.282127 | 3.121946 | 1.52126 | 12.97204 | 6.035921
2018-02-07 01:27 | 16792.35498 | 2520.0019 | 5 | 2 | 3.728782 | -2.282154 | 3.121946 | 1.597325 | 12.97204 | 6.320149
2018-02-07 01:29 | 16912.35418 | 2640.0011 | 5 | 2 | 3.713725 | -2.282129 | 3.121946 | 1.673385 | 12.97204 | 6.603182
2018-02-07 01:31 | 17032.35338 | 2760.0003 | 5 | 2 | 3.699561 | -2.282173 | 3.121946 | 1.749453 | 12.97204 | 6.885134
2018-02-07 01:33 | 17152.35338 | 2880.0003 | 5 | 2 | 3.686313 | -2.282152 | 3.121946 | 1.825518 | 12.97204 | 7.166029
2018-02-07 01:35 | 17272.35498 | 3000.0019 | 5 | 2 | 3.673918 | -2.282119 | 3.121946 | 1.901582 | 12.97204 | 7.445949
2018-02-07 01:37 | 17392.35338 | 3120.0003 | 5 | 2 | 3.662265 | -2.282175 | 3.121946 | 1.977645 | 12.97204 | 7.724952
2018-02-07 01:39 | 17512.35418 | 3240.0011 | 5 | 2 | 3.651174 | -2.282136 | 3.121946 | 2.053709 | 12.97204 | 8.003095
2018-02-07 01:41 | 17632.35588 | 3360.0028 | 5 | 2 | 3.640369 | -2.282136 | 3.121946 | 2.129771 | 12.97204 | 8.280396
2018-02-07 01:43 | 17752.35338 | 3480.0003 | 5 | 2 | 3.629578 | -2.282136 | 3.121946 | 2.205835 | 12.97204 | 8.556891
2018-02-07 01:45 | 17872.35488 | 3600.0018 | 5 | 2 | 3.61848 | -2.282163 | 3.121946 | 2.2819 | 12.97204 | 8.832555
2018-02-07 01:47 | 17992.35498 | 3720.0019 | 5 | 2 | 3.606738 | -2.282131 | 3.121946 | 2.357964 | 12.97204 | 9.107349
2018-02-07 01:49 | 18112.35418 | 3840.0011 | 5 | 2 | 3.594657 | -2.282165 | 3.121946 | 2.434027 | 12.97204 | 9.38123
2018-02-07 01:51 | 18232.35328 | 3960.0002 | 5 | 2 | 3.582757 | -2.282138 | 3.121946 | 2.510088 | 12.97204 | 9.654188
2018-02-07 01:53 | 18352.35508 | 4080.002 | 5 | 2 | 3.570621 | -2.282144 | 3.121946 | 2.586156 | 12.97204 | 9.926266
2018-02-07 01:55 | 18472.35338 | 4200.0003 | 5 | 2 | 3.5567 | -2.282165 | 3.121946 | 2.66222 | 12.97204 | 10.19735
2018-02-07 01:57 | 18592.35508 | 4320.002 | 5 | 2 | 3.53826 | -2.282163 | 3.121946 | 2.738283 | 12.97204 | 10.46722
2018-02-07 01:59 | 18712.35508 | 4440.002 | 5 | 2 | 3.515133 | -2.282129 | 3.121946 | 2.814344 | 12.97204 | 10.73549
2018-02-07 02:01 | 18832.35428 | 4560.0012 | 5 | 2 | 3.48642 | -2.281832 | 3.121946 | 2.890406 | 12.97204 | 11.00182
2018-02-07 02:03 | 18952.35358 | 4680.0005 | 5 | 2 | 3.441527 | -2.282175 | 3.121946 | 2.966467 | 12.97204 | 11.26545
2018-02-07 02:05 | 19072.35598 | 4800.0029 | 5 | 2 | 3.338294 | -2.282165 | 3.121946 | 3.042526 | 12.97204 | 11.52398
2018-02-07 02:07 | 19191.75188 | 4919.3988 | 5 | 2 | 2.999985 | -2.28185 | 3.121946 | 3.118196 | 12.97204 | 11.76702
2018-02-07 02:09 | 19311.8 | 120.0002 | 6 | 2 | 3.168556 | 0 | 3.121946 | 3.118196 | 12.97204 | 11.76702
2018-02-07 02:11 | 19431.8 | 240.0003 | 6 | 2 | 3.181731 | 0 | 3.121946 | 3.118196 | 12.97204 | 11.76702
2018-02-07 02:12 | 19491.8 | 300.0032 | 6 | 2 | 3.186583 | 0 | 3.121946 | 3.118196 | 12.97204 | 11.76702
2018-02-07 02:12 | 19491.82 | 0.0024 | 7 | 3 | 3.186634 | 0 | 0 | 0 | 0 | 0
2018-02-07 02:14 | 19611.9 | 120.0019 | 2 | 3 | 3.888089 | 4.890018 | 0.162295 | 0 | 0.6063677 | 0
2018-02-07 02:16 | 19731.9 | 240.0003 | 2 | 3 | 3.948953 | 4.889931 | 0.3252817 | 0 | 1.246051 | 0
2018-02-07 02:18 | 19851.9 | 360.0003 | 2 | 3 | 3.985569 | 4.889971 | 0.4882658 | 0 | 1.892733 | 0
2018-02-07 02:20 | 19971.9 | 480.0009 | 2 | 3 | 4.01669 | 4.889963 | 0.6512427 | 0 | 2.544878 | 0
2018-02-07 02:22 | 20091.9 | 600.002 | 2 | 3 | 4.044426 | 4.889984 | 0.8142303 | 0 | 3.201864 | 0
2018-02-07 02:24 | 20211.9 | 720.0004 | 2 | 3 | 4.069174 | 4.889984 | 0.9772075 | 0 | 3.863056 | 0
2018-02-07 02:26 | 20331.9 | 840.0005 | 2 | 3 | 4.093266 | 4.889982 | 1.140198 | 0 | 4.528234 | 0
2018-02-07 02:28 | 20451.9 | 960.0005 | 2 | 3 | 4.12028 | 4.889936 | 1.303175 | 0 | 5.197493 | 0
2018-02-07 02:30 | 20571.9 | 1080.0005 | 2 | 3 | 4.150872 | 4.889919 | 1.466163 | 0 | 5.871497 | 0
2018-02-07 02:32 | 20691.9 | 1200.0004 | 2 | 3 | 4.184724 | 4.889956 | 1.629144 | 0 | 6.550723 | 0
2018-02-07 02:34 | 20811.9 | 1320.0006 | 2 | 3 | 4.200397 | 4.454811 | 1.787769 | 0 | 7.216456 | 0
2018-02-07 02:36 | 20931.9 | 1440.0006 | 2 | 3 | 4.200376 | 3.805893 | 1.92523 | 0 | 7.793848 | 0
2018-02-07 02:38 | 21045.2 | 1553.2971 | 2 | 3 | 4.200376 | 3.259989 | 2.036239 | 0 | 8.260128 | 0
2018-02-07 02:40 | 21165.22 | 120.001 | 3 | 3 | 4.229247 | 3.260052 | 2.144466 | 0 | 8.716181 | 0
2018-02-07 02:42 | 21285.22 | 240.0019 | 3 | 3 | 4.262515 | 3.260021 | 2.253124 | 0 | 9.177506 | 0
2018-02-07 02:44 | 21405.22 | 360.0011 | 3 | 3 | 4.298093 | 3.26009 | 2.361779 | 0 | 9.64256 | 0
2018-02-07 02:46 | 21525.22 | 480.0002 | 3 | 3 | 4.335688 | 3.260038 | 2.470433 | 0 | 10.11159 | 0
2018-02-07 02:48 | 21645.22 | 600.0026 | 3 | 3 | 4.374871 | 3.26012 | 2.579097 | 0 | 10.58484 | 0
2018-02-07 02:50 | 21765.22 | 720.0012 | 3 | 3 | 4.40037 | 2.978865 | 2.685919 | 0 | 11.05402 | 0
2018-02-07 02:52 | 21885.22 | 840.0004 | 3 | 3 | 4.400358 | 2.429438 | 2.775627 | 0 | 11.44877 | 0
2018-02-07 02:54 | 22005.22 | 960.0019 | 3 | 3 | 4.400371 | 2.003296 | 2.849229 | 0 | 11.77264 | 0
2018-02-07 02:56 | 22125.22 | 1080.0003 | 3 | 3 | 4.400363 | 1.665707 | 2.910159 | 0 | 12.04075 | 0
2018-02-07 02:58 | 22245.22 | 1200.002 | 3 | 3 | 4.400346 | 1.396055 | 2.961017 | 0 | 12.26455 | 0
2018-02-07 03:00 | 22365.22 | 1320.0011 | 3 | 3 | 4.400345 | 1.18059 | 3.003833 | 0 | 12.45296 | 0
2018-02-07 03:02 | 22485.22 | 1440.0011 | 3 | 3 | 4.400342 | 1.006285 | 3.040172 | 0 | 12.61286 | 0
2018-02-07 03:04 | 22605.22 | 1560.0012 | 3 | 3 | 4.400326 | 0.8636475 | 3.071252 | 0 | 12.74962 | 0
2018-02-07 03:06 | 22725.22 | 1680.002 | 3 | 3 | 4.40037 | 0.7472038 | 3.098026 | 0 | 12.86743 | 0
2018-02-07 03:08 | 22840.85 | 1795.6346 | 3 | 3 | 4.400331 | 0.6519928 | 3.120436 | 0 | 12.96605 | 0
2018-02-07 03:10 | 22960.9 | 120.0009 | 4 | 3 | 4.359823 | 0 | 3.120436 | 0 | 12.96605 | 0
2018-02-07 03:12 | 23080.9 | 240.0008 | 4 | 3 | 4.35665 | 0 | 3.120436 | 0 | 12.96605 | 0
2018-02-07 03:13 | 23140.9 | 300.0038 | 4 | 3 | 4.355672 | 0 | 3.120436 | 0 | 12.96605 | 0
2018-02-07 03:15 | 23260.98668 | 120.0001 | 5 | 3 | 4.2068 | -2.281862 | 3.120436 | 0.07605068 | 12.96605 | 0.3214609
2018-02-07 03:17 | 23380.98758 | 240.001 | 5 | 3 | 4.177094 | -2.28185 | 3.120436 | 0.1521081 | 12.96605 | 0.6402739
2018-02-07 03:19 | 23500.98698 | 360.0004 | 5 | 3 | 4.148448 | -2.282204 | 3.120436 | 0.2281673 | 12.96605 | 0.9568887
2018-02-07 03:21 | 23620.98848 | 480.0019 | 5 | 3 | 4.120062 | -2.281804 | 3.120436 | 0.3042237 | 12.96605 | 1.271325
2018-02-07 03:23 | 23740.98698 | 600.0004 | 5 | 3 | 4.09183 | -2.281837 | 3.120436 | 0.3802783 | 12.96605 | 1.583599
2018-02-07 03:25 | 23860.98848 | 720.0019 | 5 | 3 | 4.063827 | -2.281825 | 3.120436 | 0.456337 | 12.96605 | 1.893752
2018-02-07 03:27 | 23980.98778 | 840.0012 | 5 | 3 | 4.036035 | -2.281855 | 3.120436 | 0.5323883 | 12.96605 | 2.201753
2018-02-07 03:29 | 24100.98778 | 960.0012 | 5 | 3 | 4.008636 | -2.281844 | 3.120436 | 0.6084579 | 12.96605 | 2.507727
2018-02-07 03:31 | 24220.98698 | 1080.0004 | 5 | 3 | 3.981682 | -2.281842 | 3.120436 | 0.6845184 | 12.96605 | 2.811596
2018-02-07 03:33 | 24340.98698 | 1200.0004 | 5 | 3 | 3.955315 | -2.282131 | 3.120436 | 0.7605772 | 12.96605 | 3.113431
2018-02-07 03:35 | 24460.98748 | 1320.0009 | 5 | 3 | 3.929713 | -2.282161 | 3.120436 | 0.8366349 | 12.96605 | 3.413285
2018-02-07 03:37 | 24580.98788 | 1440.0013 | 5 | 3 | 3.90506 | -2.281837 | 3.120436 | 0.9126917 | 12.96605 | 3.711223
2018-02-07 03:39 | 24700.98708 | 1560.0005 | 5 | 3 | 3.881456 | -2.281858 | 3.120436 | 0.9887464 | 12.96605 | 4.007317
2018-02-07 03:41 | 24820.98788 | 1680.0013 | 5 | 3 | 3.858938 | -2.282156 | 3.120436 | 1.064806 | 12.96605 | 4.301673
2018-02-07 03:43 | 24940.98788 | 1800.0013 | 5 | 3 | 3.83748 | -2.281823 | 3.120436 | 1.140865 | 12.96605 | 4.59436
2018-02-07 03:45 | 25060.98868 | 1920.0021 | 5 | 3 | 3.817021 | -2.281877 | 3.120436 | 1.216926 | 12.96605 | 4.885458
2018-02-07 03:47 | 25180.98788 | 2040.0013 | 5 | 3 | 3.797502 | -2.282059 | 3.120436 | 1.292988 | 12.96605 | 5.17504
2018-02-07 03:49 | 25300.98878 | 2160.0022 | 5 | 3 | 3.778903 | -2.282142 | 3.120436 | 1.369053 | 12.96605 | 5.46318
2018-02-07 03:51 | 25420.98678 | 2280.0002 | 5 | 3 | 3.761292 | -2.282177 | 3.120436 | 1.445117 | 12.96605 | 5.749944
2018-02-07 03:53 | 25540.98888 | 2400.0023 | 5 | 3 | 3.744579 | -2.282177 | 3.120436 | 1.521181 | 12.96605 | 6.035399
2018-02-07 03:55 | 25660.98888 | 2520.0023 | 5 | 3 | 3.728676 | -2.282136 | 3.120436 | 1.597245 | 12.96605 | 6.319615
2018-02-07 03:57 | 25780.98888 | 2640.0023 | 5 | 3 | 3.713637 | -2.282144 | 3.120436 | 1.67331 | 12.96605 | 6.60266
2018-02-07 03:59 | 25900.98808 | 2760.0015 | 5 | 3 | 3.699454 | -2.282111 | 3.120436 | 1.749373 | 12.96605 | 6.884587
2018-02-07 04:01 | 26020.98888 | 2880.0023 | 5 | 3 | 3.686163 | -2.282138 | 3.120436 | 1.82543 | 12.96605 | 7.165446
2018-02-07 04:03 | 26140.98808 | 3000.0015 | 5 | 3 | 3.673749 | -2.282134 | 3.120436 | 1.9015 | 12.96605 | 7.445373
2018-02-07 04:05 | 26260.98888 | 3120.0023 | 5 | 3 | 3.662107 | -2.282111 | 3.120436 | 1.977567 | 12.96605 | 7.724379
2018-02-07 04:07 | 26380.98818 | 3240.0016 | 5 | 3 | 3.651019 | -2.282144 | 3.120436 | 2.053626 | 12.96605 | 8.00249
2018-02-07 04:09 | 26500.98728 | 3360.0007 | 5 | 3 | 3.640197 | -2.282117 | 3.120436 | 2.12969 | 12.96605 | 8.279789
2018-02-07 04:11 | 26620.98728 | 3480.0007 | 5 | 3 | 3.629395 | -2.282156 | 3.120436 | 2.205753 | 12.96605 | 8.556263
2018-02-07 04:13 | 26740.98808 | 3600.0015 | 5 | 3 | 3.618236 | -2.282134 | 3.120436 | 2.28182 | 12.96605 | 8.831918
2018-02-07 04:15 | 26860.98728 | 3720.0007 | 5 | 3 | 3.606486 | -2.282129 | 3.120436 | 2.357884 | 12.96605 | 9.106691
2018-02-07 04:17 | 26980.98878 | 3840.0022 | 5 | 3 | 3.59437 | -2.282088 | 3.120436 | 2.433949 | 12.96605 | 9.380557
2018-02-07 04:19 | 27100.98728 | 3960.0007 | 5 | 3 | 3.582462 | -2.282152 | 3.120436 | 2.510005 | 12.96605 | 9.653479
2018-02-07 04:21 | 27220.98808 | 4080.0015 | 5 | 3 | 3.570281 | -2.282122 | 3.120436 | 2.586078 | 12.96605 | 9.925548
2018-02-07 04:23 | 27340.98888 | 4200.0023 | 5 | 3 | 3.556316 | -2.282117 | 3.120436 | 2.662141 | 12.96605 | 10.1966
2018-02-07 04:25 | 27460.98808 | 4320.0015 | 5 | 3 | 3.537768 | -2.282144 | 3.120436 | 2.738201 | 12.96605 | 10.46642
2018-02-07 04:27 | 27580.98888 | 4440.0023 | 5 | 3 | 3.514571 | -2.282124 | 3.120436 | 2.814264 | 12.96605 | 10.73466
2018-02-07 04:29 | 27700.98888 | 4560.0023 | 5 | 3 | 3.485676 | -2.282148 | 3.120436 | 2.890326 | 12.96605 | 11.00095
2018-02-07 04:31 | 27820.98808 | 4680.0015 | 5 | 3 | 3.440341 | -2.282144 | 3.120436 | 2.966388 | 12.96605 | 11.26451
2018-02-07 04:33 | 27940.98728 | 4800.0007 | 5 | 3 | 3.335299 | -2.282108 | 3.120436 | 3.042454 | 12.96605 | 11.52292
2018-02-07 04:35 | 28058.35588 | 4917.3693 | 5 | 3 | 2.999968 | -2.282144 | 3.120436 | 3.11685 | 12.96605 | 11.76169
2018-02-07 04:37 | 28178.41 | 120.0009 | 6 | 3 | 3.16855 | 0 | 3.120436 | 3.11685 | 12.96605 | 11.76169
2018-02-07 04:39 | 28298.41 | 240.0009 | 6 | 3 | 3.181682 | 0 | 3.120436 | 3.11685 | 12.96605 | 11.76169
2018-02-07 04:40 | 28358.41 | 300.0039 | 6 | 3 | 3.186517 | 0 | 3.120436 | 3.11685 | 12.96605 | 11.76169
2018-02-07 04:40 | 28358.42 | 0.0024 | 7 | 4 | 3.186616 | 0 | 0 | 0 | 0 | 0
2018-02-07 04:42 | 28478.5048 | 120.0027 | 2 | 4 | 3.888453 | 4.889978 | 0.1622922 | 0 | 0.606405 | 0
2018-02-07 04:44 | 28598.504 | 240.0019 | 2 | 4 | 3.949285 | 4.889952 | 0.3252816 | 0 | 1.246157 | 0
2018-02-07 04:46 | 28718.5025 | 360.0004 | 2 | 4 | 3.985852 | 4.889959 | 0.4882584 | 0 | 1.892861 | 0
2018-02-07 04:48 | 28838.5042 | 480.0021 | 2 | 4 | 4.016917 | 4.889963 | 0.6512493 | 0 | 2.545105 | 0
2018-02-07 04:50 | 28958.5023 | 600.0002 | 2 | 4 | 4.04452 | 4.889944 | 0.8142204 | 0 | 3.20205 | 0
2018-02-07 04:52 | 29078.5042 | 720.0021 | 2 | 4 | 4.069202 | 4.889935 | 0.9772077 | 0 | 3.863294 | 0
2018-02-07 04:54 | 29198.5041 | 840.002 | 2 | 4 | 4.093264 | 4.889944 | 1.140196 | 0 | 4.528469 | 0
2018-02-07 04:56 | 29318.5033 | 960.0012 | 2 | 4 | 4.120295 | 4.889929 | 1.303179 | 0 | 5.197748 | 0
2018-02-07 04:58 | 29438.5033 | 1080.0012 | 2 | 4 | 4.15099 | 4.889944 | 1.466161 | 0 | 5.87174 | 0
2018-02-07 05:00 | 29558.5025 | 1200.0004 | 2 | 4 | 4.184914 | 4.889933 | 1.629143 | 0 | 6.550993 | 0
2018-02-07 05:02 | 29678.5042 | 1320.0021 | 2 | 4 | 4.200395 | 4.449875 | 1.787665 | 0 | 7.216312 | 0
2018-02-07 05:04 | 29798.5043 | 1440.0022 | 2 | 4 | 4.200387 | 3.801563 | 1.924957 | 0 | 7.792993 | 0
2018-02-07 05:06 | 29910.7168 | 1552.2147 | 2 | 4 | 4.200376 | 3.259979 | 2.034847 | 0 | 8.254574 | 0
2018-02-07 05:08 | 30030.74 | 120.0011 | 3 | 4 | 4.229293 | 3.260096 | 2.143066 | 0 | 8.710593 | 0
2018-02-07 05:10 | 30150.73 | 240.0003 | 3 | 4 | 4.262555 | 3.260086 | 2.251728 | 0 | 9.17194 | 0
2018-02-07 05:12 | 30270.74 | 360.0019 | 3 | 4 | 4.29816 | 3.260057 | 2.360389 | 0 | 9.637027 | 0
2018-02-07 05:14 | 30390.74 | 480.001 | 3 | 4 | 4.335787 | 3.260029 | 2.469043 | 0 | 10.10607 | 0
2018-02-07 05:16 | 30510.73 | 600.0002 | 3 | 4 | 4.374926 | 3.260099 | 2.577703 | 0 | 10.57931 | 0
2018-02-07 05:18 | 30630.74 | 720.0019 | 3 | 4 | 4.400384 | 2.979244 | 2.684527 | 0 | 11.0485 | 0
2018-02-07 05:20 | 30750.74 | 840.0019 | 3 | 4 | 4.400379 | 2.430199 | 2.77424 | 0 | 11.44327 | 0
2018-02-07 05:22 | 30870.74 | 960.0019 | 3 | 4 | 4.400388 | 2.00437 | 2.847858 | 0 | 11.76722 | 0
2018-02-07 05:24 | 30990.74 | 1080.002 | 3 | 4 | 4.400369 | 1.666382 | 2.9088 | 0 | 12.03538 | 0
2018-02-07 05:26 | 31110.73 | 1200.0003 | 3 | 4 | 4.400331 | 1.396524 | 2.95968 | 0 | 12.25927 | 0
2018-02-07 05:28 | 31230.74 | 1320.002 | 3 | 4 | 4.400339 | 1.18066 | 3.002509 | 0 | 12.44773 | 0
2018-02-07 05:30 | 31350.74 | 1440.002 | 3 | 4 | 4.400345 | 1.006701 | 3.038861 | 0 | 12.6077 | 0
2018-02-07 05:32 | 31470.74 | 1560.002 | 3 | 4 | 4.400339 | 0.8641357 | 3.069952 | 0 | 12.74451 | 0
2018-02-07 05:34 | 31590.74 | 1680.0012 | 3 | 4 | 4.400328 | 0.7468948 | 3.096734 | 0 | 12.86236 | 0
2018-02-07 05:36 | 31706.48 | 1795.7418 | 3 | 4 | 4.400316 | 0.6519909 | 3.119173 | 0 | 12.96109 | 0
2018-02-07 05:38 | 31826.53 | 120.0002 | 4 | 4 | 4.359773 | 0 | 3.119173 | 0 | 12.96109 | 0
2018-02-07 05:40 | 31946.53 | 240.0009 | 4 | 4 | 4.35662 | 0 | 3.119173 | 0 | 12.96109 | 0
2018-02-07 05:41 | 32006.53 | 300.0031 | 4 | 4 | 4.355667 | 0 | 3.119173 | 0 | 12.96109 | 0
2018-02-07 05:43 | 32126.61584 | 120.0011 | 5 | 4 | 4.206635 | -2.282184 | 3.119173 | 0.07605331 | 12.96109 | 0.3214625
2018-02-07 05:45 | 32246.61504 | 240.0003 | 5 | 4 | 4.176942 | -2.282144 | 3.119173 | 0.1521175 | 12.96109 | 0.6402923
2018-02-07 05:47 | 32366.61584 | 360.0011 | 5 | 4 | 4.148315 | -2.282161 | 3.119173 | 0.2281853 | 12.96109 | 0.9569319
2018-02-07 05:49 | 32486.61664 | 480.0019 | 5 | 4 | 4.119909 | -2.282171 | 3.119173 | 0.3042482 | 12.96109 | 1.271384
2018-02-07 05:51 | 32606.61584 | 600.0011 | 5 | 4 | 4.091681 | -2.282096 | 3.119173 | 0.3803122 | 12.96109 | 1.583686
2018-02-07 05:53 | 32726.61664 | 720.0019 | 5 | 4 | 4.063623 | -2.282122 | 3.119173 | 0.4563779 | 12.96109 | 1.893854
2018-02-07 05:55 | 32846.61664 | 840.0019 | 5 | 4 | 4.035846 | -2.282124 | 3.119173 | 0.5324384 | 12.96109 | 2.201877
2018-02-07 05:57 | 32966.61504 | 960.0003 | 5 | 4 | 4.008471 | -2.282125 | 3.119173 | 0.6085066 | 12.96109 | 2.507833
2018-02-07 05:59 | 33086.61584 | 1080.0011 | 5 | 4 | 3.981538 | -2.282115 | 3.119173 | 0.6845676 | 12.96109 | 2.811693
2018-02-07 06:01 | 33206.61584 | 1200.0011 | 5 | 4 | 3.955184 | -2.282122 | 3.119173 | 0.7606297 | 12.96109 | 3.113532
2018-02-07 06:03 | 33326.61584 | 1320.0011 | 5 | 4 | 3.929605 | -2.282062 | 3.119173 | 0.8366935 | 12.96109 | 3.4134
2018-02-07 06:05 | 33446.61534 | 1440.0006 | 5 | 4 | 3.90493 | -2.282111 | 3.119173 | 0.9127575 | 12.96109 | 3.711356
2018-02-07 06:07 | 33566.61594 | 1560.0012 | 5 | 4 | 3.88131 | -2.28208 | 3.119173 | 0.988822 | 12.96109 | 4.007477
2018-02-07 06:09 | 33686.61664 | 1680.0019 | 5 | 4 | 3.858785 | -2.282159 | 3.119173 | 1.064884 | 12.96109 | 4.301835
2018-02-07 06:11 | 33806.61584 | 1800.0011 | 5 | 4 | 3.837317 | -2.282125 | 3.119173 | 1.140946 | 12.96109 | 4.594518
2018-02-07 06:13 | 33926.61744 | 1920.0027 | 5 | 4 | 3.816842 | -2.282163 | 3.119173 | 1.21701 | 12.96109 | 4.885616
2018-02-07 06:15 | 34046.61504 | 2040.0003 | 5 | 4 | 3.797304 | -2.282111 | 3.119173 | 1.293071 | 12.96109 | 5.175178
2018-02-07 06:17 | 34166.61504 | 2160.0003 | 5 | 4 | 3.778721 | -2.282129 | 3.119173 | 1.369134 | 12.96109 | 5.463297
2018-02-07 06:19 | 34286.61504 | 2280.0003 | 5 | 4 | 3.761083 | -2.282142 | 3.119173 | 1.445199 | 12.96109 | 5.750051
2018-02-07 06:21 | 34406.61504 | 2400.0003 | 5 | 4 | 3.744362 | -2.282103 | 3.119173 | 1.521262 | 12.96109 | 6.035486
2018-02-07 06:23 | 34526.61504 | 2520.0003 | 5 | 4 | 3.728451 | -2.282078 | 3.119173 | 1.597327 | 12.96109 | 6.319692
2018-02-07 06:25 | 34646.61494 | 2640.0002 | 5 | 4 | 3.713399 | -2.28209 | 3.119173 | 1.673387 | 12.96109 | 6.6027
2018-02-07 06:27 | 34766.61504 | 2760.0003 | 5 | 4 | 3.699187 | -2.282101 | 3.119173 | 1.749452 | 12.96109 | 6.884614
2018-02-07 06:29 | 34886.61504 | 2880.0003 | 5 | 4 | 3.685906 | -2.282127 | 3.119173 | 1.825512 | 12.96109 | 7.165462
2018-02-07 06:31 | 35006.61584 | 3000.0011 | 5 | 4 | 3.673475 | -2.282119 | 3.119173 | 1.901576 | 12.96109 | 7.445351
2018-02-07 06:33 | 35126.61514 | 3120.0004 | 5 | 4 | 3.661811 | -2.282106 | 3.119173 | 1.977638 | 12.96109 | 7.724315
2018-02-07 06:35 | 35246.61504 | 3240.0003 | 5 | 4 | 3.650728 | -2.282125 | 3.119173 | 2.0537 | 12.96109 | 8.002415
2018-02-07 06:37 | 35366.61664 | 3360.0019 | 5 | 4 | 3.639905 | -2.282127 | 3.119173 | 2.129766 | 12.96109 | 8.279699
2018-02-07 06:39 | 35486.61584 | 3480.0011 | 5 | 4 | 3.629103 | -2.282129 | 3.119173 | 2.205828 | 12.96109 | 8.556149
2018-02-07 06:41 | 35606.61504 | 3600.0003 | 5 | 4 | 3.61795 | -2.282166 | 3.119173 | 2.281889 | 12.96109 | 8.831758
2018-02-07 06:43 | 35726.61504 | 3720.0003 | 5 | 4 | 3.606182 | -2.282125 | 3.119173 | 2.357957 | 12.96109 | 9.106526
2018-02-07 06:45 | 35846.61514 | 3840.0004 | 5 | 4 | 3.594054 | -2.28215 | 3.119173 | 2.43402 | 12.96109 | 9.380363
2018-02-07 06:47 | 35966.61764 | 3960.0029 | 5 | 4 | 3.582151 | -2.282154 | 3.119173 | 2.510086 | 12.96109 | 9.653295
2018-02-07 06:49 | 36086.61604 | 4080.0013 | 5 | 4 | 3.569963 | -2.282146 | 3.119173 | 2.58615 | 12.96109 | 9.925306
2018-02-07 06:51 | 36206.61674 | 4200.002 | 5 | 4 | 3.555939 | -2.282179 | 3.119173 | 2.662213 | 12.96109 | 10.19633
2018-02-07 06:53 | 36326.61694 | 4320.0022 | 5 | 4 | 3.537322 | -2.281809 | 3.119173 | 2.738275 | 12.96109 | 10.46613
2018-02-07 06:55 | 36446.61694 | 4440.0022 | 5 | 4 | 3.514045 | -2.282204 | 3.119173 | 2.814335 | 12.96109 | 10.73432
2018-02-07 06:57 | 36566.61614 | 4560.0014 | 5 | 4 | 3.484962 | -2.282131 | 3.119173 | 2.890396 | 12.96109 | 11.00056
2018-02-07 06:59 | 36686.61534 | 4680.0006 | 5 | 4 | 3.439191 | -2.282113 | 3.119173 | 2.966459 | 12.96109 | 11.26405
2018-02-07 07:01 | 36806.61714 | 4800.0024 | 5 | 4 | 3.332279 | -2.282175 | 3.119173 | 3.042523 | 12.96109 | 11.52231
2018-02-07 07:03 | 36921.97044 | 4915.3557 | 5 | 4 | 2.999981 | -2.282196 | 3.119173 | 3.115638 | 12.96109 | 11.75681
2018-02-07 07:05 | 37042.02 | 119.9999 | 6 | 4 | 3.168547 | 0 | 3.119173 | 3.115644 | 12.96109 | 11.75682
2018-02-07 07:07 | 37162.02 | 240.0006 | 6 | 4 | 3.181639 | 0 | 3.119173 | 3.115644 | 12.96109 | 11.75682
2018-02-07 07:08 | 37222.02 | 300.0036 | 6 | 4 | 3.18646 | 0 | 3.119173 | 3.115644 | 12.96109 | 11.75682
2018-02-07 07:08 | 37222.03336 | 0.0024 | 7 | 5 | 3.18645 | 0 | 0 | 0 | 0 | 0
2018-02-07 07:10 | 37342.12 | 120.0018 | 2 | 5 | 3.888731 | 4.889954 | 0.1622876 | 0 | 0.6064171 | 0
2018-02-07 07:12 | 37462.12 | 240.001 | 2 | 5 | 3.94952 | 4.889944 | 0.3252675 | 0 | 1.246172 | 0
2018-02-07 07:14 | 37582.12 | 360.0002 | 2 | 5 | 3.986187 | 4.889935 | 0.4882452 | 0 | 1.892928 | 0
2018-02-07 07:16 | 37702.12 | 480.0009 | 2 | 5 | 4.017377 | 4.889936 | 0.6512303 | 0 | 2.545216 | 0
2018-02-07 07:18 | 37822.12 | 600.0002 | 2 | 5 | 4.045063 | 4.889959 | 0.8142155 | 0 | 3.2023 | 0
2018-02-07 07:20 | 37942.12 | 720.0018 | 2 | 5 | 4.069823 | 4.889936 | 0.9771946 | 0 | 3.863605 | 0
2018-02-07 07:22 | 38062.12 | 840.0003 | 2 | 5 | 4.093942 | 4.889971 | 1.140173 | 0 | 4.528841 | 0
2018-02-07 07:24 | 38182.12 | 960.0001 | 2 | 5 | 4.121016 | 4.889925 | 1.303158 | 0 | 5.198249 | 0
2018-02-07 07:26 | 38302.12 | 1080.0002 | 2 | 5 | 4.151692 | 4.889965 | 1.46614 | 0 | 5.872356 | 0
2018-02-07 07:28 | 38422.12 | 1200.0011 | 2 | 5 | 4.185616 | 4.889956 | 1.629122 | 0 | 6.551718 | 0
2018-02-07 07:30 | 38542.12 | 1320.0002 | 2 | 5 | 4.20041 | 4.43956 | 1.787403 | 0 | 7.216072 | 0
2018-02-07 07:32 | 38662.12 | 1440 | 2 | 5 | 4.200394 | 3.793446 | 1.92439 | 0 | 7.791471 | 0
2018-02-07 07:34 | 38773.09 | 1550.9738 | 2 | 5 | 4.20038 | 3.259996 | 2.03294 | 0 | 8.247426 | 0
2018-02-07 07:36 | 38893.11 | 120.0002 | 3 | 5 | 4.229319 | 3.260027 | 2.14116 | 0 | 8.703446 | 0
2018-02-07 07:38 | 39013.11 | 240.0001 | 3 | 5 | 4.262589 | 3.260038 | 2.249815 | 0 | 9.164766 | 0
2018-02-07 07:40 | 39133.11 | 360.0002 | 3 | 5 | 4.298188 | 3.260042 | 2.358472 | 0 | 9.629844 | 0
2018-02-07 07:42 | 39253.11 | 480.0018 | 3 | 5 | 4.335763 | 3.260065 | 2.467138 | 0 | 10.09893 | 0
2018-02-07 07:44 | 39373.11 | 600.0019 | 3 | 5 | 4.374926 | 3.260038 | 2.575795 | 0 | 10.57216 | 0
2018-02-07 07:46 | 39493.11 | 720.0019 | 3 | 5 | 4.400388 | 2.979147 | 2.682606 | 0 | 11.04129 | 0
2018-02-07 07:48 | 39613.11 | 840.0011 | 3 | 5 | 4.400379 | 2.430325 | 2.772317 | 0 | 11.43605 | 0
2018-02-07 07:50 | 39733.11 | 960.001 | 3 | 5 | 4.400379 | 2.004633 | 2.845941 | 0 | 11.76003 | 0
2018-02-07 07:52 | 39853.11 | 1080.002 | 3 | 5 | 4.400373 | 1.666834 | 2.906903 | 0 | 12.02828 | 0
2018-02-07 07:54 | 39973.11 | 1200.002 | 3 | 5 | 4.400366 | 1.397289 | 2.957801 | 0 | 12.25225 | 0
2018-02-07 07:56 | 40093.11 | 1320.002 | 3 | 5 | 4.400347 | 1.182062 | 3.000653 | 0 | 12.44082 | 0
2018-02-07 07:58 | 40213.11 | 1440.0003 | 3 | 5 | 4.400319 | 1.006516 | 3.037028 | 0 | 12.60088 | 0
2018-02-07 08:00 | 40333.11 | 1560.0011 | 3 | 5 | 4.400344 | 0.8648643 | 3.068141 | 0 | 12.73779 | 0
2018-02-07 08:02 | 40453.11 | 1680.0011 | 3 | 5 | 4.400349 | 0.7475281 | 3.094936 | 0 | 12.8557 | 0
2018-02-07 08:04 | 40570.11 | 1796.9962 | 3 | 5 | 4.400335 | 0.651989 | 3.117617 | 0 | 12.9555 | 0
2018-02-07 08:06 | 40690.16 | 119.9997 | 4 | 5 | 4.359742 | 0 | 3.117617 | 0 | 12.9555 | 0
2018-02-07 08:08 | 40810.16 | 239.9998 | 4 | 5 | 4.356587 | 0 | 3.117617 | 0 | 12.9555 | 0
2018-02-07 08:09 | 40870.16 | 300.0027 | 4 | 5 | 4.355625 | 0 | 3.117617 | 0 | 12.9555 | 0
2018-02-07 08:11 | 40990.25 | 120.0013 | 5 | 5 | 4.206385 | -2.281931 | 3.117617 | 0.07605192 | 12.9555 | 0.3214372
2018-02-07 08:13 | 41110.25 | 240.002 | 5 | 5 | 4.176679 | -2.281837 | 3.117617 | 0.1521089 | 12.9555 | 0.6402169
2018-02-07 08:15 | 41230.25 | 360.0012 | 5 | 5 | 4.148059 | -2.281802 | 3.117617 | 0.2281664 | 12.9555 | 0.9567936
2018-02-07 08:17 | 41350.25 | 480.002 | 5 | 5 | 4.119634 | -2.282014 | 3.117617 | 0.3042279 | 12.9555 | 1.271219
2018-02-07 08:19 | 41470.24 | 600.0005 | 5 | 5 | 4.091411 | -2.282198 | 3.117617 | 0.3802903 | 12.9555 | 1.583494
2018-02-07 08:21 | 41590.25 | 720.0013 | 5 | 5 | 4.063364 | -2.281848 | 3.117617 | 0.4563511 | 12.9555 | 1.893621
2018-02-07 08:23 | 41710.25 | 840.0012 | 5 | 5 | 4.035592 | -2.281821 | 3.117617 | 0.5324101 | 12.9555 | 2.201617
2018-02-07 08:25 | 41830.24 | 960.0005 | 5 | 5 | 4.008145 | -2.282171 | 3.117617 | 0.6084727 | 12.9555 | 2.507528
2018-02-07 08:27 | 41950.25 | 1080.0013 | 5 | 5 | 3.981196 | -2.282177 | 3.117617 | 0.6845343 | 12.9555 | 2.811366
2018-02-07 08:29 | 42070.25 | 1200.0022 | 5 | 5 | 3.954865 | -2.282156 | 3.117617 | 0.760599 | 12.9555 | 3.113189
2018-02-07 08:31 | 42190.24 | 1320.0006 | 5 | 5 | 3.92927 | -2.282184 | 3.117617 | 0.8366628 | 12.9555 | 3.413032
2018-02-07 08:33 | 42310.25 | 1440.0015 | 5 | 5 | 3.90459 | -2.282179 | 3.117617 | 0.912725 | 12.9555 | 3.710956
2018-02-07 08:35 | 42430.25 | 1560.0024 | 5 | 5 | 3.880945 | -2.282152 | 3.117617 | 0.9887864 | 12.9555 | 4.007038
2018-02-07 08:37 | 42550.25 | 1680.0015 | 5 | 5 | 3.858389 | -2.282187 | 3.117617 | 1.064848 | 12.9555 | 4.301364
2018-02-07 08:39 | 42670.25 | 1800.0023 | 5 | 5 | 3.836915 | -2.28183 | 3.117617 | 1.14091 | 12.9555 | 4.594018
2018-02-07 08:41 | 42790.24 | 1920.0008 | 5 | 5 | 3.816405 | -2.282154 | 3.117617 | 1.216969 | 12.9555 | 4.885062
2018-02-07 08:43 | 42910.24 | 2040.0008 | 5 | 5 | 3.79684 | -2.282161 | 3.117617 | 1.293031 | 12.9555 | 5.174597
2018-02-07 08:45 | 43030.24 | 2160.0008 | 5 | 5 | 3.777634 | -2.281823 | 3.117617 | 1.36909 | 12.9555 | 5.462647
2018-02-07 08:47 | 43150.25 | 2280.0017 | 5 | 5 | 3.76004 | -2.282168 | 3.117617 | 1.445149 | 12.9555 | 5.749295
2018-02-07 08:49 | 43270.24 | 2400.0009 | 5 | 5 | 3.74333 | -2.282165 | 3.117617 | 1.52121 | 12.9555 | 6.034648
2018-02-07 08:51 | 43390.25 | 2520.0017 | 5 | 5 | 3.72745 | -2.282163 | 3.117617 | 1.597275 | 12.9555 | 6.318777
2018-02-07 08:53 | 43510.24 | 2640.0009 | 5 | 5 | 3.71244 | -2.282165 | 3.117617 | 1.673334 | 12.9555 | 6.601705
2018-02-07 08:55 | 43630.24 | 2760.0002 | 5 | 5 | 3.698321 | -2.282175 | 3.117617 | 1.749397 | 12.9555 | 6.883543
2018-02-07 08:57 | 43750.24 | 2880.001 | 5 | 5 | 3.685079 | -2.282159 | 3.117617 | 1.825459 | 12.9555 | 7.164333
2018-02-07 08:59 | 43870.25 | 3000.0018 | 5 | 5 | 3.672729 | -2.282166 | 3.117617 | 1.901531 | 12.9555 | 7.444192
2018-02-07 09:01 | 43990.24 | 3120.0007 | 5 | 5 | 3.661145 | -2.282184 | 3.117617 | 1.97759 | 12.9555 | 7.723094
2018-02-07 09:03 | 44110.25 | 3240.0018 | 5 | 5 | 3.650117 | -2.282191 | 3.117617 | 2.053656 | 12.9555 | 8.001161
2018-02-07 09:05 | 44230.24 | 3360.001 | 5 | 5 | 3.639374 | -2.282165 | 3.117617 | 2.129719 | 12.9555 | 8.27839
2018-02-07 09:07 | 44350.24 | 3480.0002 | 5 | 5 | 3.628573 | -2.282171 | 3.117617 | 2.205782 | 12.9555 | 8.5548
2018-02-07 09:09 | 44470.25 | 3600.0026 | 5 | 5 | 3.617478 | -2.281813 | 3.117617 | 2.281843 | 12.9555 | 8.830378
2018-02-07 09:11 | 44590.25 | 3720.0018 | 5 | 5 | 3.605722 | -2.281819 | 3.117617 | 2.357907 | 12.9555 | 9.105093
2018-02-07 09:13 | 44710.24 | 3840.0003 | 5 | 5 | 3.59362 | -2.282184 | 3.117617 | 2.433964 | 12.9555 | 9.37887
2018-02-07 09:15 | 44830.24 | 3960.0004 | 5 | 5 | 3.581716 | -2.282156 | 3.117617 | 2.510029 | 12.9555 | 9.651767
2018-02-07 09:17 | 44950.25 | 4080.0011 | 5 | 5 | 3.569496 | -2.282063 | 3.117617 | 2.58609 | 12.9555 | 9.923737
2018-02-07 09:19 | 45070.24 | 4200.001 | 5 | 5 | 3.555432 | -2.282166 | 3.117617 | 2.662152 | 12.9555 | 10.19472
2018-02-07 09:21 | 45190.24 | 4320.0004 | 5 | 5 | 3.536734 | -2.28183 | 3.117617 | 2.738214 | 12.9555 | 10.46448
2018-02-07 09:23 | 45310.24 | 4440.0009 | 5 | 5 | 3.513382 | -2.282179 | 3.117617 | 2.814277 | 12.9555 | 10.73263
2018-02-07 09:25 | 45430.25 | 4560.0013 | 5 | 5 | 3.4841 | -2.282189 | 3.117617 | 2.890335 | 12.9555 | 10.9988
2018-02-07 09:27 | 45550.25 | 4680.0012 | 5 | 5 | 3.437756 | -2.282152 | 3.117617 | 2.966396 | 12.9555 | 11.26221
2018-02-07 09:29 | 45670.24 | 4800.0004 | 5 | 5 | 3.328814 | -2.282166 | 3.117617 | 3.042453 | 12.9555 | 11.52027
2018-02-07 09:30 | 45783.38 | 4913.1387 | 5 | 5 | 2.999945 | -2.282187 | 3.117617 | 3.114162 | 12.9555 | 11.75008
2018-02-07 09:32 | 45903.42972 | 120.0009 | 6 | 5 | 3.168917 | 0 | 3.117617 | 3.114162 | 12.9555 | 11.75008
2018-02-07 09:34 | 46023.42892 | 240.0001 | 6 | 5 | 3.181959 | 0 | 3.117617 | 3.114162 | 12.9555 | 11.75008
2018-02-07 09:35 | 46083.43112 | 300.0023 | 6 | 5 | 3.186762 | 0 | 3.117617 | 3.114162 | 12.9555 | 11.75008
2018-02-07 09:35 | 46083.44264 | 0.0023 | 7 | 6 | 3.186803 | 0 | 0 | 0 | 0 | 0
2018-02-07 09:37 | 46203.53 | 120.0019 | 2 | 6 | 3.889838 | 4.889942 | 0.1622869 | 0 | 0.6065705 | 0
2018-02-07 09:39 | 46323.53 | 240.0004 | 2 | 6 | 3.950487 | 4.889997 | 0.3252664 | 0 | 1.246488 | 0
2018-02-07 09:41 | 46443.53 | 360.0005 | 2 | 6 | 3.987123 | 4.889978 | 0.4882499 | 0 | 1.893421 | 0
2018-02-07 09:43 | 46563.53 | 480.002 | 2 | 6 | 4.01822 | 4.889923 | 0.6512398 | 0 | 2.545873 | 0
2018-02-07 09:45 | 46683.53 | 600.0013 | 2 | 6 | 4.045863 | 4.889959 | 0.8142192 | 0 | 3.203068 | 0
2018-02-07 09:47 | 46803.53 | 720.0005 | 2 | 6 | 4.070579 | 4.889988 | 0.977204 | 0 | 3.864522 | 0
2018-02-07 09:49 | 46923.53 | 840.0013 | 2 | 6 | 4.094661 | 4.889973 | 1.140182 | 0 | 4.529875 | 0
2018-02-07 09:51 | 47043.53 | 960.0004 | 2 | 6 | 4.121702 | 4.889952 | 1.303167 | 0 | 5.199398 | 0
2018-02-07 09:53 | 47163.53 | 1080.002 | 2 | 6 | 4.152407 | 4.889969 | 1.466157 | 0 | 5.873652 | 0
2018-02-07 09:55 | 47283.53 | 1200.0005 | 2 | 6 | 4.186368 | 4.890007 | 1.629139 | 0 | 6.553141 | 0
2018-02-07 09:57 | 47403.53 | 1320.002 | 2 | 6 | 4.200385 | 4.425976 | 1.78712 | 0 | 7.216284 | 0
2018-02-07 09:59 | 47523.53 | 1440.0021 | 2 | 6 | 4.200379 | 3.783169 | 1.923737 | 0 | 7.790126 | 0
2018-02-07 10:01 | 47632.81 | 1549.2874 | 2 | 6 | 4.200373 | 3.259975 | 2.030485 | 0 | 8.238511 | 0
2018-02-07 10:03 | 47752.83 | 120.0018 | 3 | 6 | 4.229249 | 3.260092 | 2.138713 | 0 | 8.694561 | 0
2018-02-07 10:05 | 47872.83 | 240.001 | 3 | 6 | 4.262488 | 3.260118 | 2.247371 | 0 | 9.155888 | 0
2018-02-07 10:07 | 47992.83 | 360.0001 | 3 | 6 | 4.298066 | 3.260098 | 2.35603 | 0 | 9.620958 | 0
2018-02-07 10:09 | 48112.83 | 480.0004 | 3 | 6 | 4.335637 | 3.260094 | 2.464691 | 0 | 10.09001 | 0
2018-02-07 10:11 | 48232.83 | 600.0004 | 3 | 6 | 4.374764 | 3.260107 | 2.573354 | 0 | 10.56325 | 0
2018-02-07 10:13 | 48352.83 | 720.0012 | 3 | 6 | 4.400401 | 2.982828 | 2.680213 | 0 | 11.03258 | 0
2018-02-07 10:15 | 48472.83 | 840.0029 | 3 | 6 | 4.400373 | 2.433258 | 2.770032 | 0 | 11.42782 | 0
2018-02-07 10:17 | 48592.83 | 960.0005 | 3 | 6 | 4.400371 | 2.006935 | 2.843747 | 0 | 11.75219 | 0
2018-02-07 10:19 | 48712.83 | 1080.0021 | 3 | 6 | 4.400373 | 1.669252 | 2.904789 | 0 | 12.0208 | 0
2018-02-07 10:21 | 48832.83 | 1200.0013 | 3 | 6 | 4.400344 | 1.39962 | 2.955758 | 0 | 12.24508 | 0
2018-02-07 10:23 | 48952.83 | 1320.0013 | 3 | 6 | 4.400326 | 1.182514 | 2.998669 | 0 | 12.43391 | 0
2018-02-07 10:25 | 49072.83 | 1440.0006 | 3 | 6 | 4.400344 | 1.008055 | 3.035089 | 0 | 12.59417 | 0
2018-02-07 10:27 | 49192.83 | 1560.0014 | 3 | 6 | 4.400317 | 0.8647556 | 3.066235 | 0 | 12.73122 | 0
2018-02-07 10:29 | 49312.83 | 1680.0022 | 3 | 6 | 4.400331 | 0.7477989 | 3.093053 | 0 | 12.84923 | 0
2018-02-07 10:31 | 49429.76 | 1796.9293 | 3 | 6 | 4.400325 | 0.6519947 | 3.115742 | 0 | 12.94907 | 0
2018-02-07 10:33 | 49549.8118 | 120.0009 | 4 | 6 | 4.359711 | 0 | 3.115742 | 0 | 12.94907 | 0
2018-02-07 10:35 | 49669.8112 | 240.0003 | 4 | 6 | 4.356691 | 0 | 3.115742 | 0 | 12.94907 | 0
2018-02-07 10:36 | 49729.8124 | 300.0015 | 4 | 6 | 4.355713 | 0 | 3.115742 | 0 | 12.94907 | 0
2018-02-07 10:38 | 49849.9 | 120.0018 | 5 | 6 | 4.205115 | -2.281825 | 3.115742 | 0.07604998 | 12.94907 | 0.3213376
2018-02-07 10:40 | 49969.9 | 240.0002 | 5 | 6 | 4.175504 | -2.281857 | 3.115742 | 0.1521045 | 12.94907 | 0.6400139
2018-02-07 10:42 | 50089.9 | 360.0019 | 5 | 6 | 4.146965 | -2.281858 | 3.115742 | 0.2281577 | 12.94907 | 0.9564862
2018-02-07 10:44 | 50209.9 | 480.002 | 5 | 6 | 4.118661 | -2.281839 | 3.115742 | 0.3042137 | 12.94907 | 1.27081
2018-02-07 10:46 | 50329.9 | 600.0011 | 5 | 6 | 4.090491 | -2.281827 | 3.115742 | 0.380269 | 12.94907 | 1.582985
2018-02-07 10:48 | 50449.9 | 720.0004 | 5 | 6 | 4.062544 | -2.281807 | 3.115742 | 0.4563249 | 12.94907 | 1.893027
2018-02-07 10:50 | 50569.9 | 840.0004 | 5 | 6 | 4.034823 | -2.281832 | 3.115742 | 0.532382 | 12.94907 | 2.200955
2018-02-07 10:52 | 50689.9 | 960.0011 | 5 | 6 | 4.007461 | -2.28185 | 3.115742 | 0.6084371 | 12.94907 | 2.506781
2018-02-07 10:54 | 50809.9 | 1080.002 | 5 | 6 | 3.980536 | -2.281802 | 3.115742 | 0.6844936 | 12.94907 | 2.810548
2018-02-07 10:56 | 50929.9 | 1200.0005 | 5 | 6 | 3.954251 | -2.281873 | 3.115742 | 0.7605462 | 12.94907 | 3.112275
2018-02-07 10:58 | 51049.9 | 1320.002 | 5 | 6 | 3.928685 | -2.281815 | 3.115742 | 0.836606 | 12.94907 | 3.412055
2018-02-07 11:00 | 51169.9 | 1440.002 | 5 | 6 | 3.904008 | -2.282177 | 3.115742 | 0.912667 | 12.94907 | 3.70993
2018-02-07 11:02 | 51289.9 | 1560.0009 | 5 | 6 | 3.880401 | -2.282012 | 3.115742 | 0.9887245 | 12.94907 | 4.005954
2018-02-07 11:04 | 51409.9 | 1680.0006 | 5 | 6 | 3.857829 | -2.282186 | 3.115742 | 1.06478 | 12.94907 | 4.300213
2018-02-07 11:06 | 51529.9 | 1800.0005 | 5 | 6 | 3.836385 | -2.281813 | 3.115742 | 1.140836 | 12.94907 | 4.592804
2018-02-07 11:08 | 51649.9 | 1920.0007 | 5 | 6 | 3.81588 | -2.281901 | 3.115742 | 1.216891 | 12.94907 | 4.883796
2018-02-07 11:10 | 51769.9 | 2040.0014 | 5 | 6 | 3.796326 | -2.282202 | 3.115742 | 1.292951 | 12.94907 | 5.173279
2018-02-07 11:12 | 51889.9 | 2160.0006 | 5 | 6 | 3.777738 | -2.282171 | 3.115742 | 1.369012 | 12.94907 | 5.46132
2018-02-07 11:14 | 52009.9 | 2280 | 5 | 6 | 3.760122 | -2.281795 | 3.115742 | 1.445068 | 12.94907 | 5.747962
2018-02-07 11:16 | 52129.9 | 2400.0015 | 5 | 6 | 3.743414 | -2.282198 | 3.115742 | 1.521124 | 12.94907 | 6.033304
2018-02-07 11:18 | 52249.9 | 2520.0023 | 5 | 6 | 3.72752 | -2.281825 | 3.115742 | 1.597178 | 12.94907 | 6.317395
2018-02-07 11:20 | 52369.9 | 2640.0014 | 5 | 6 | 3.712497 | -2.281815 | 3.115742 | 1.673232 | 12.94907 | 6.600312
2018-02-07 11:22 | 52489.9 | 2760.0008 | 5 | 6 | 3.698331 | -2.281827 | 3.115742 | 1.749291 | 12.94907 | 6.882134
2018-02-07 11:24 | 52609.9 | 2880.0016 | 5 | 6 | 3.685037 | -2.282165 | 3.115742 | 1.825349 | 12.94907 | 7.162912
2018-02-07 16:13 | 52794.93 | 3065.032544 | 5 | 6 | 3.666707 | -2.281901 | 3.115742 | 1.901407 | 12.94907 | 7.443149
2018-02-07 16:15 | 52914.93 | 3185.031844 | 5 | 6 | 3.649692 | -2.281904 | 3.115742 | 1.977462 | 12.94907 | 7.721319
2018-02-07 16:17 | 53034.93 | 3305.031044 | 5 | 6 | 3.637334 | -2.281867 | 3.115742 | 2.053518 | 12.94907 | 7.99842
2018-02-07 16:19 | 53154.92 | 3425.030244 | 5 | 6 | 3.625764 | -2.281877 | 3.115742 | 2.129574 | 12.94907 | 8.27462
2018-02-07 16:21 | 53274.93 | 3545.031144 | 5 | 6 | 3.613894 | -2.281894 | 3.115742 | 2.205627 | 12.94907 | 8.549924
2018-02-07 16:23 | 53394.93 | 3665.031144 | 5 | 6 | 3.601473 | -2.281887 | 3.115742 | 2.281683 | 12.94907 | 8.824312
2018-02-07 16:25 | 53514.93 | 3785.031144 | 5 | 6 | 3.588814 | -2.281915 | 3.115742 | 2.357738 | 12.94907 | 9.097742
2018-02-07 16:27 | 53634.93 | 3905.031144 | 5 | 6 | 3.576351 | -2.281871 | 3.115742 | 2.433794 | 12.94907 | 9.370215
2018-02-07 16:29 | 53754.92 | 4025.030344 | 5 | 6 | 3.563549 | -2.281852 | 3.115742 | 2.509843 | 12.94907 | 9.641712
2018-02-07 16:31 | 53874.92 | 4145.030344 | 5 | 6 | 3.548816 | -2.281832 | 3.115742 | 2.585901 | 12.94907 | 9.912212
2018-02-07 16:33 | 53994.93 | 4265.031144 | 5 | 6 | 3.528579 | -2.281817 | 3.115742 | 2.661956 | 12.94907 | 10.18139
2018-02-07 16:35 | 54114.93 | 4385.031944 | 5 | 6 | 3.503375 | -2.281842 | 3.115742 | 2.738012 | 12.94907 | 10.44883
2018-02-07 16:37 | 54234.93 | 4505.031944 | 5 | 6 | 3.467871 | -2.28186 | 3.115742 | 2.814065 | 12.94907 | 10.71403
2018-02-07 16:39 | 54354.92 | 4625.030544 | 5 | 6 | 3.403081 | -2.281864 | 3.115742 | 2.890122 | 12.94907 | 10.97565
2018-02-07 16:41 | 54474.93 | 4745.031144 | 5 | 6 | 3.225583 | -2.281873 | 3.115742 | 2.966175 | 12.94907 | 11.22884
2018-02-07 16:42 | 54533.47 | 4803.579744 | 5 | 6 | 2.999974 | -2.281842 | 3.115742 | 3.003285 | 12.94907 | 11.34509
2018-02-07 16:44 | 54653.52 | 120 | 6 | 6 | 3.169665 | 0 | 3.115742 | 3.003285 | 12.94907 | 11.34509
2018-02-07 16:46 | 54773.52 | 240.0007 | 6 | 6 | 3.182552 | 0 | 3.115742 | 3.003285 | 12.94907 | 11.34509
2018-02-07 16:47 | 54833.52 | 300.0029 | 6 | 6 | 3.187289 | 0 | 3.115742 | 3.003285 | 12.94907 | 11.34509
2018-02-07 16:47 | 54833.54 | 0.0024 | 7 | 7 | 3.187284 | 0 | 0 | 0 | 0 | 0
2018-02-07 16:49 | 54953.62294 | 120.0002 | 2 | 7 | 3.892783 | 4.890051 | 0.1622731 | 0 | 0.6069424 | 0
2018-02-07 16:51 | 55073.62384 | 240.0011 | 2 | 7 | 3.953053 | 4.889994 | 0.3252551 | 0 | 1.247319 | 0
2018-02-07 16:53 | 55193.62474 | 360.002 | 2 | 7 | 3.989723 | 4.890093 | 0.4882353 | 0 | 1.894655 | 0
2018-02-07 16:55 | 55313.62304 | 480.0003 | 2 | 7 | 4.020871 | 4.890038 | 0.6512221 | 0 | 2.547522 | 0
2018-02-07 16:57 | 55433.62404 | 600.0013 | 2 | 7 | 4.048523 | 4.890017 | 0.8142078 | 0 | 3.205173 | 0
2018-02-07 16:59 | 55553.62474 | 720.002 | 2 | 7 | 4.073274 | 4.890018 | 0.9771933 | 0 | 3.867067 | 0
2018-02-07 17:01 | 55673.62314 | 840.0004 | 2 | 7 | 4.097404 | 4.890018 | 1.140178 | 0 | 4.532895 | 0
2018-02-07 17:03 | 55793.62484 | 960.0021 | 2 | 7 | 4.124521 | 4.889973 | 1.303166 | 0 | 5.202882 | 0
2018-02-07 17:05 | 55913.62334 | 1080.0006 | 2 | 7 | 4.155215 | 4.890009 | 1.466151 | 0 | 5.87757 | 0
2018-02-07 17:07 | 56033.62344 | 1200.0007 | 2 | 7 | 4.18913 | 4.890007 | 1.629134 | 0 | 6.557516 | 0
2018-02-07 17:09 | 56153.62344 | 1320.0007 | 2 | 7 | 4.200383 | 4.382572 | 1.785988 | 0 | 7.216079 | 0
2018-02-07 17:11 | 56273.62514 | 1440.0024 | 2 | 7 | 4.200392 | 3.751585 | 1.921353 | 0 | 7.784664 | 0
2018-02-07 17:13 | 56377.40484 | 1543.7821 | 2 | 7 | 4.200394 | 3.259996 | 2.02227 | 0 | 8.208557 | 0
2018-02-07 17:15 | 56497.42 | 120.0018 | 3 | 7 | 4.229165 | 3.260033 | 2.130493 | 0 | 8.664586 | 0
2018-02-07 17:17 | 56617.42 | 240.0018 | 3 | 7 | 4.262281 | 3.260101 | 2.239156 | 0 | 9.125916 | 0
2018-02-07 17:19 | 56737.42 | 360.0002 | 3 | 7 | 4.297729 | 3.260126 | 2.347812 | 0 | 9.590944 | 0
2018-02-07 17:21 | 56857.42 | 480.0002 | 3 | 7 | 4.335155 | 3.260124 | 2.456472 | 0 | 10.05995 | 0
2018-02-07 17:23 | 56977.42 | 600.0003 | 3 | 7 | 4.374158 | 3.260138 | 2.565135 | 0 | 10.53313 | 0
2018-02-07 17:25 | 57097.42 | 720.0006 | 3 | 7 | 4.400393 | 2.993946 | 2.672154 | 0 | 11.00312 | 0
2018-02-07 17:27 | 57217.42 | 840.0012 | 3 | 7 | 4.40039 | 2.445551 | 2.762354 | 0 | 11.40003 | 0
2018-02-07 17:29 | 57337.42 | 960.0013 | 3 | 7 | 4.400362 | 2.017576 | 2.836449 | 0 | 11.72608 | 0
2018-02-07 17:31 | 57457.42 | 1080.0021 | 3 | 7 | 4.400365 | 1.679333 | 2.897846 | 0 | 11.99625 | 0
2018-02-07 17:33 | 57577.42 | 1200.0013 | 3 | 7 | 4.400346 | 1.408648 | 2.949139 | 0 | 12.22196 | 0
2018-02-07 17:35 | 57697.42 | 1320.0014 | 3 | 7 | 4.400348 | 1.191727 | 2.992351 | 0 | 12.41211 | 0
2018-02-07 17:37 | 57817.42 | 1440.0007 | 3 | 7 | 4.40035 | 1.016897 | 3.029049 | 0 | 12.57359 | 0
2018-02-07 17:39 | 57937.42 | 1560.0022 | 3 | 7 | 4.400358 | 0.8733921 | 3.060458 | 0 | 12.7118 | 0
2018-02-07 17:41 | 58057.42 | 1680.0007 | 3 | 7 | 4.400353 | 0.7554245 | 3.087523 | 0 | 12.83089 | 0
2018-02-07 17:43 | 58177.42 | 1800.0014 | 3 | 7 | 4.400343 | 0.6569767 | 3.110995 | 0 | 12.93418 | 0
2018-02-07 17:43 | 58183.7 | 1806.2788 | 3 | 7 | 4.400345 | 0.6519966 | 3.112136 | 0 | 12.9392 | 0
2018-02-07 17:45 | 58303.75 | 120.0008 | 4 | 7 | 4.359584 | 0 | 3.112136 | 0 | 12.9392 | 0
2018-02-07 17:47 | 58423.75 | 240.0015 | 4 | 7 | 4.356421 | 0 | 3.112136 | 0 | 12.9392 | 0
2018-02-07 17:48 | 58483.75 | 300.003 | 4 | 7 | 4.355441 | 0 | 3.112136 | 0 | 12.9392 | 0
2018-02-07 17:50 | 58603.83478 | 120.0002 | 5 | 7 | 4.205598 | -2.281846 | 3.112136 | 0.07604323 | 12.9392 | 0.321345
2018-02-07 17:52 | 58723.83578 | 240.0012 | 5 | 7 | 4.175855 | -2.282165 | 3.112136 | 0.1520989 | 12.9392 | 0.6400585
2018-02-07 17:54 | 58843.83648 | 360.0019 | 5 | 7 | 4.147234 | -2.281836 | 3.112136 | 0.2281615 | 12.9392 | 0.956594
2018-02-07 17:56 | 58963.83648 | 480.0019 | 5 | 7 | 4.118854 | -2.281825 | 3.112136 | 0.3042185 | 12.9392 | 1.27094
2018-02-07 17:58 | 59083.83498 | 600.0004 | 5 | 7 | 4.090607 | -2.281815 | 3.112136 | 0.3802767 | 12.9392 | 1.583138
2018-02-07 18:00 | 59203.83578 | 720.0012 | 5 | 7 | 4.062559 | -2.282148 | 3.112136 | 0.4563328 | 12.9392 | 1.893186
2018-02-07 18:02 | 59323.83578 | 840.0012 | 5 | 7 | 4.034817 | -2.281836 | 3.112136 | 0.5323921 | 12.9392 | 2.201123
2018-02-07 18:04 | 59443.83498 | 960.0004 | 5 | 7 | 4.007415 | -2.281898 | 3.112136 | 0.6084514 | 12.9392 | 2.506963
2018-02-07 18:06 | 59563.83498 | 1080.0004 | 5 | 7 | 3.980436 | -2.282184 | 3.112136 | 0.6845074 | 12.9392 | 2.810722
2018-02-07 18:08 | 59683.83588 | 1200.0013 | 5 | 7 | 3.954119 | -2.281819 | 3.112136 | 0.7605664 | 12.9392 | 3.112465
2018-02-07 18:10 | 59803.83508 | 1320.0005 | 5 | 7 | 3.928526 | -2.281834 | 3.112136 | 0.8366225 | 12.9392 | 3.412221
2018-02-07 18:12 | 59923.83508 | 1440.0005 | 5 | 7 | 3.90381 | -2.282189 | 3.112136 | 0.9126838 | 12.9392 | 3.710084
2018-02-07 18:14 | 60043.83588 | 1560.0013 | 5 | 7 | 3.880177 | -2.281815 | 3.112136 | 0.9887417 | 12.9392 | 4.006094
2018-02-07 18:16 | 60163.83578 | 1680.0012 | 5 | 7 | 3.857587 | -2.282166 | 3.112136 | 1.064807 | 12.9392 | 4.300374
2018-02-07 18:18 | 60283.83678 | 1800.0022 | 5 | 7 | 3.836092 | -2.281827 | 3.112136 | 1.140865 | 12.9392 | 4.592949
2018-02-07 18:20 | 60403.83518 | 1920.0006 | 5 | 7 | 3.815562 | -2.281879 | 3.112136 | 1.216918 | 12.9392 | 4.883911
2018-02-07 18:22 | 60523.83598 | 2040.0014 | 5 | 7 | 3.795987 | -2.281846 | 3.112136 | 1.292987 | 12.9392 | 5.173403
2018-02-07 18:24 | 60643.83608 | 2160.0015 | 5 | 7 | 3.777351 | -2.281821 | 3.112136 | 1.369045 | 12.9392 | 5.461404
2018-02-07 18:26 | 60763.83578 | 2280.0012 | 5 | 7 | 3.759687 | -2.282117 | 3.112136 | 1.4451 | 12.9392 | 5.748013
2018-02-07 18:28 | 60883.83538 | 2400.0008 | 5 | 7 | 3.742973 | -2.281858 | 3.112136 | 1.521159 | 12.9392 | 6.033331
2018-02-07 18:30 | 61003.83528 | 2520.0007 | 5 | 7 | 3.727049 | -2.281846 | 3.112136 | 1.597211 | 12.9392 | 6.317379
2018-02-07 18:32 | 61123.83528 | 2640.0007 | 5 | 7 | 3.711975 | -2.281839 | 3.112136 | 1.673265 | 12.9392 | 6.600261
2018-02-07 18:34 | 61243.83528 | 2760.0007 | 5 | 7 | 3.697795 | -2.281864 | 3.112136 | 1.74932 | 12.9392 | 6.882028
2018-02-07 18:36 | 61363.83468 | 2880.0001 | 5 | 7 | 3.684494 | -2.281855 | 3.112136 | 1.825374 | 12.9392 | 7.162748
2018-02-07 18:38 | 61483.83698 | 3000.0024 | 5 | 7 | 3.672068 | -2.281848 | 3.112136 | 1.901428 | 12.9392 | 7.442492
2018-02-07 18:40 | 61603.83698 | 3120.0024 | 5 | 7 | 3.660407 | -2.281877 | 3.112136 | 1.977484 | 12.9392 | 7.721328
2018-02-07 18:42 | 61723.83698 | 3240.0024 | 5 | 7 | 3.64928 | -2.281832 | 3.112136 | 2.053538 | 12.9392 | 7.999288
2018-02-07 18:44 | 61843.83608 | 3360.0015 | 5 | 7 | 3.638435 | -2.281875 | 3.112136 | 2.129591 | 12.9392 | 8.276416
2018-02-07 18:46 | 61963.83618 | 3480.0016 | 5 | 7 | 3.627562 | -2.281832 | 3.112136 | 2.205645 | 12.9392 | 8.55272
2018-02-07 18:48 | 62083.83558 | 3600.001 | 5 | 7 | 3.616345 | -2.28185 | 3.112136 | 2.281701 | 12.9392 | 8.828194
2018-02-07 18:50 | 62203.83468 | 3720.0001 | 5 | 7 | 3.604509 | -2.281899 | 3.112136 | 2.357756 | 12.9392 | 9.102788
2018-02-07 18:52 | 62323.83708 | 3840.0025 | 5 | 7 | 3.592378 | -2.281879 | 3.112136 | 2.433813 | 12.9392 | 9.376474
2018-02-07 18:54 | 62443.83628 | 3960.0017 | 5 | 7 | 3.580442 | -2.281912 | 3.112136 | 2.50987 | 12.9392 | 9.649244
2018-02-07 18:56 | 62563.83628 | 4080.0017 | 5 | 7 | 3.568148 | -2.281881 | 3.112136 | 2.585926 | 12.9392 | 9.921099
2018-02-07 18:58 | 62683.83638 | 4200.0018 | 5 | 7 | 3.553798 | -2.281862 | 3.112136 | 2.661982 | 12.9392 | 10.19195
2018-02-07 19:00 | 62803.83478 | 4320.0002 | 5 | 7 | 3.53471 | -2.281917 | 3.112136 | 2.738036 | 12.9392 | 10.46154
2018-02-07 19:02 | 62923.83478 | 4440.0002 | 5 | 7 | 3.511085 | -2.281869 | 3.112136 | 2.814089 | 12.9392 | 10.7295
2018-02-07 19:04 | 63043.83558 | 4560.001 | 5 | 7 | 3.481037 | -2.281864 | 3.112136 | 2.890144 | 12.9392 | 10.99546
2018-02-07 19:06 | 63163.83488 | 4680.0003 | 5 | 7 | 3.432654 | -2.281857 | 3.112136 | 2.966198 | 12.9392 | 11.25854
2018-02-07 19:08 | 63283.83568 | 4800.0011 | 5 | 7 | 3.31556 | -2.281855 | 3.112136 | 3.042252 | 12.9392 | 11.51595
2018-02-07 19:10 | 63388.59938 | 4904.7648 | 5 | 7 | 2.999986 | -2.281823 | 3.112136 | 3.108651 | 12.9392 | 11.72809
2018-02-07 19:12 | 63508.65 | 119.9999 | 6 | 7 | 3.169386 | 0 | 3.112136 | 3.108657 | 12.9392 | 11.7281
2018-02-07 19:14 | 63628.65 | 240 | 6 | 7 | 3.182371 | 0 | 3.112136 | 3.108657 | 12.9392 | 11.7281
2018-02-07 19:15 | 63688.65 | 300.0021 | 6 | 7 | 3.187108 | 0 | 3.112136 | 3.108657 | 12.9392 | 11.7281
2018-02-07 19:15 | 63688.66 | 0.0024 | 7 | 8 | 3.186977 | 0 | 0 | 0 | 0 | 0
2018-02-07 19:17 | 63808.74566 | 120.001 | 2 | 8 | 3.891382 | 4.890129 | 0.1622745 | 0 | 0.6067454 | 0
2018-02-07 19:19 | 63928.74606 | 240.0014 | 2 | 8 | 3.951799 | 4.890022 | 0.3252502 | 0 | 1.246884 | 0
2018-02-07 19:21 | 64048.74666 | 360.002 | 2 | 8 | 3.988504 | 4.890053 | 0.4882393 | 0 | 1.894055 | 0
2018-02-07 19:23 | 64168.74666 | 480.002 | 2 | 8 | 4.019649 | 4.890013 | 0.6512266 | 0 | 2.546725 | 0
2018-02-07 19:25 | 64288.74506 | 600.0004 | 2 | 8 | 4.047345 | 4.889996 | 0.8142052 | 0 | 3.204153 | 0
2018-02-07 19:27 | 64408.74526 | 720.0006 | 2 | 8 | 4.072093 | 4.889986 | 0.9771904 | 0 | 3.865853 | 0
2018-02-07 19:29 | 64528.74506 | 840.0004 | 2 | 8 | 4.096225 | 4.88998 | 1.140175 | 0 | 4.531485 | 0
2018-02-07 19:31 | 64648.74576 | 960.0011 | 2 | 8 | 4.123396 | 4.890038 | 1.303165 | 0 | 5.201289 | 0
2018-02-07 19:33 | 64768.74686 | 1080.0022 | 2 | 8 | 4.154139 | 4.889996 | 1.466146 | 0 | 5.875786 | 0
2018-02-07 19:35 | 64888.74526 | 1200.0006 | 2 | 8 | 4.188186 | 4.889992 | 1.629121 | 0 | 6.555534 | 0
2018-02-07 19:37 | 65008.74536 | 1320.0007 | 2 | 8 | 4.200396 | 4.395882 | 1.78635 | 0 | 7.215623 | 0
2018-02-07 19:39 | 65128.74626 | 1440.0016 | 2 | 8 | 4.200385 | 3.759172 | 1.922063 | 0 | 7.785672 | 0
2018-02-07 19:41 | 65233.81626 | 1545.0716 | 2 | 8 | 4.200404 | 3.259983 | 2.024354 | 0 | 8.215332 | 0
2018-02-07 19:43 | 65353.83 | 120.001 | 3 | 8 | 4.229286 | 3.260094 | 2.132581 | 0 | 8.671383 | 0
2018-02-07 19:45 | 65473.83 | 240.0011 | 3 | 8 | 4.262495 | 3.260126 | 2.241235 | 0 | 9.132695 | 0
2018-02-07 19:47 | 65593.83 | 360.0004 | 3 | 8 | 4.298016 | 3.260118 | 2.349893 | 0 | 9.597761 | 0
2018-02-07 19:49 | 65713.84 | 480.0019 | 3 | 8 | 4.335536 | 3.260077 | 2.458551 | 0 | 10.0668 | 0
2018-02-07 19:51 | 65833.84 | 600.002 | 3 | 8 | 4.374643 | 3.260117 | 2.567216 | 0 | 10.54003 | 0
2018-02-07 19:53 | 65953.83 | 720.0013 | 3 | 8 | 4.400388 | 2.985453 | 2.674113 | 0 | 11.00952 | 0
2018-02-07 19:55 | 66073.83 | 840.0005 | 3 | 8 | 4.400383 | 2.437563 | 2.764054 | 0 | 11.40529 | 0
2018-02-07 19:57 | 66193.84 | 960.0016 | 3 | 8 | 4.400378 | 2.011206 | 2.837914 | 0 | 11.7303 | 0
2018-02-07 19:59 | 66313.84 | 1080.0015 | 3 | 8 | 4.400367 | 1.673477 | 2.899102 | 0 | 11.99956 | 0
2018-02-07 20:01 | 66433.83 | 1200.0007 | 3 | 8 | 4.400369 | 1.403954 | 2.950211 | 0 | 12.22445 | 0
2018-02-07 20:03 | 66553.83 | 1320.0007 | 3 | 8 | 4.400364 | 1.187696 | 2.993262 | 0 | 12.41389 | 0
2018-02-07 20:05 | 66673.84 | 1440.0023 | 3 | 8 | 4.400347 | 1.012318 | 3.029819 | 0 | 12.57476 | 0
2018-02-07 20:07 | 66793.83 | 1560.0007 | 3 | 8 | 4.400344 | 0.8695393 | 3.061099 | 0 | 12.7124 | 0
2018-02-07 20:09 | 66913.83 | 1680.0007 | 3 | 8 | 4.400314 | 0.7512569 | 3.088053 | 0 | 12.83101 | 0
2018-02-07 20:11 | 67033.84 | 1800.0016 | 3 | 8 | 4.400349 | 0.6540928 | 3.111422 | 0 | 12.93383 | 0
2018-02-07 20:11 | 67036.25 | 1802.4158 | 3 | 8 | 4.400331 | 0.6519947 | 3.11186 | 0 | 12.93576 | 0
2018-02-07 20:13 | 67156.30396 | 120.0009 | 4 | 8 | 4.359612 | 0 | 3.11186 | 0 | 12.93576 | 0
2018-02-07 20:15 | 67276.30406 | 240.001 | 4 | 8 | 4.356471 | 0 | 3.11186 | 0 | 12.93576 | 0
2018-02-07 20:16 | 67336.30706 | 300.004 | 4 | 8 | 4.355489 | 0 | 3.11186 | 0 | 12.93576 | 0
2018-02-07 20:18 | 67456.39 | 120.001 | 5 | 8 | 4.205625 | -2.281842 | 3.11186 | 0.07604037 | 12.93576 | 0.3213351
2018-02-07 20:20 | 67576.39 | 240.0011 | 5 | 8 | 4.175941 | -2.281827 | 3.11186 | 0.1520987 | 12.93576 | 0.6400641
2018-02-07 20:22 | 67696.39 | 360.0018 | 5 | 8 | 4.147346 | -2.281896 | 3.11186 | 0.2281571 | 12.93576 | 0.9565887
2018-02-07 20:24 | 67816.39 | 480.001 | 5 | 8 | 4.11894 | -2.281855 | 3.11186 | 0.3042104 | 12.93576 | 1.270927
2018-02-07 20:26 | 67936.39 | 600.0004 | 5 | 8 | 4.090722 | -2.28186 | 3.11186 | 0.3802666 | 12.93576 | 1.583123
2018-02-07 20:28 | 68056.39 | 720.001 | 5 | 8 | 4.062653 | -2.282148 | 3.11186 | 0.4563198 | 12.93576 | 1.893167
2018-02-07 20:30 | 68176.39 | 840.0019 | 5 | 8 | 4.034898 | -2.281873 | 3.11186 | 0.5323797 | 12.93576 | 2.201115
2018-02-07 20:32 | 68296.39 | 960.0021 | 5 | 8 | 4.007465 | -2.28215 | 3.11186 | 0.6084414 | 12.93576 | 2.506971
2018-02-07 20:34 | 68416.39 | 1080.0021 | 5 | 8 | 3.980535 | -2.281815 | 3.11186 | 0.6845018 | 12.93576 | 2.810752
2018-02-07 20:36 | 68536.39 | 1200.0007 | 5 | 8 | 3.954165 | -2.282092 | 3.11186 | 0.7605645 | 12.93576 | 3.112515
2018-02-07 20:38 | 68656.39 | 1320.0021 | 5 | 8 | 3.928566 | -2.282159 | 3.11186 | 0.8366242 | 12.93576 | 3.412288
2018-02-07 20:40 | 68776.39 | 1440.0015 | 5 | 8 | 3.903872 | -2.282144 | 3.11186 | 0.9126845 | 12.93576 | 3.710151
2018-02-07 20:42 | 68896.39 | 1560.0014 | 5 | 8 | 3.880201 | -2.282146 | 3.11186 | 0.9887449 | 12.93576 | 4.006174
2018-02-07 20:44 | 69016.39 | 1680.0015 | 5 | 8 | 3.857635 | -2.282181 | 3.11186 | 1.064805 | 12.93576 | 4.30044
2018-02-07 20:46 | 69136.39 | 1800.0007 | 5 | 8 | 3.836153 | -2.281813 | 3.11186 | 1.140863 | 12.93576 | 4.593017
2018-02-07 20:48 | 69256.39 | 1920.0015 | 5 | 8 | 3.815572 | -2.282225 | 3.11186 | 1.216924 | 12.93576 | 4.88401
2018-02-07 20:50 | 69376.39 | 2040.0014 | 5 | 8 | 3.796 | -2.281836 | 3.11186 | 1.292983 | 12.93576 | 5.173467
2018-02-07 20:52 | 69496.39 | 2160.0015 | 5 | 8 | 3.777376 | -2.282175 | 3.11186 | 1.369045 | 12.93576 | 5.461485
2018-02-07 20:54 | 69616.39 | 2280.0023 | 5 | 8 | 3.759737 | -2.282156 | 3.11186 | 1.445106 | 12.93576 | 5.748119
2018-02-07 20:56 | 69736.39 | 2400.0012 | 5 | 8 | 3.743011 | -2.281798 | 3.11186 | 1.521168 | 12.93576 | 6.03345
2018-02-07 20:58 | 69856.39 | 2520.0023 | 5 | 8 | 3.727097 | -2.281825 | 3.11186 | 1.597229 | 12.93576 | 6.317537
2018-02-07 21:00 | 69976.39 | 2640.0007 | 5 | 8 | 3.712038 | -2.282154 | 3.11186 | 1.673284 | 12.93576 | 6.600422
2018-02-07 21:02 | 70096.39 | 2760.0008 | 5 | 8 | 3.697869 | -2.282165 | 3.11186 | 1.749344 | 12.93576 | 6.882215
2018-02-07 21:04 | 70216.39 | 2880.0008 | 5 | 8 | 3.684573 | -2.282168 | 3.11186 | 1.825408 | 12.93576 | 7.162978
2018-02-07 21:06 | 70336.39 | 3000.0008 | 5 | 8 | 3.672164 | -2.282166 | 3.11186 | 1.90147 | 12.93576 | 7.442758
2018-02-07 21:08 | 70456.39 | 3120.0016 | 5 | 8 | 3.660489 | -2.281954 | 3.11186 | 1.977533 | 12.93576 | 7.721625
2018-02-07 21:10 | 70576.39 | 3240.0009 | 5 | 8 | 3.649358 | -2.282127 | 3.11186 | 2.053594 | 12.93576 | 7.999619
2018-02-07 21:12 | 70696.39 | 3360.0017 | 5 | 8 | 3.63848 | -2.282159 | 3.11186 | 2.129657 | 12.93576 | 8.276786
2018-02-07 21:14 | 70816.39 | 3480.0017 | 5 | 8 | 3.627592 | -2.28215 | 3.11186 | 2.205723 | 12.93576 | 8.553138
2018-02-07 21:16 | 70936.39 | 3600.0001 | 5 | 8 | 3.616348 | -2.282115 | 3.11186 | 2.281784 | 12.93576 | 8.828632
2018-02-07 21:18 | 71056.39 | 3720.0017 | 5 | 8 | 3.604471 | -2.282168 | 3.11186 | 2.357852 | 12.93576 | 9.103274
2018-02-07 21:20 | 71176.39 | 3840.0025 | 5 | 8 | 3.592308 | -2.282146 | 3.11186 | 2.433917 | 12.93576 | 9.376983
2018-02-07 21:22 | 71296.39 | 3960.0018 | 5 | 8 | 3.580386 | -2.281774 | 3.11186 | 2.509979 | 12.93576 | 9.649768
2018-02-07 21:24 | 71416.39 | 4080.0018 | 5 | 8 | 3.568047 | -2.282127 | 3.11186 | 2.586043 | 12.93576 | 9.921642
2018-02-07 21:26 | 71536.39 | 4200.0003 | 5 | 8 | 3.553699 | -2.282161 | 3.11186 | 2.662106 | 12.93576 | 10.19252
2018-02-07 21:28 | 71656.39 | 4320.0011 | 5 | 8 | 3.534588 | -2.282088 | 3.11186 | 2.73817 | 12.93576 | 10.46213
2018-02-07 21:30 | 71776.39 | 4440.0011 | 5 | 8 | 3.510931 | -2.282119 | 3.11186 | 2.814234 | 12.93576 | 10.73011
2018-02-07 21:32 | 71896.39 | 4560.0011 | 5 | 8 | 3.480828 | -2.28215 | 3.11186 | 2.890301 | 12.93576 | 10.9961
2018-02-07 21:34 | 72016.39 | 4680.0019 | 5 | 8 | 3.432319 | -2.282134 | 3.11186 | 2.966366 | 12.93576 | 11.25921
2018-02-07 21:36 | 72136.39 | 4800.0019 | 5 | 8 | 3.314464 | -2.282154 | 3.11186 | 3.04243 | 12.93576 | 11.51659
2018-02-07 21:37 | 72240.45 | 4904.061 | 5 | 8 | 2.999977 | -2.282124 | 3.11186 | 3.108389 | 12.93576 | 11.72727
2018-02-07 21:39 | 72360.49744 | 120.0008 | 6 | 8 | 3.169204 | 0 | 3.11186 | 3.108389 | 12.93576 | 11.72727
2018-02-07 21:41 | 72480.49664 | 240 | 6 | 8 | 3.182137 | 0 | 3.11186 | 3.108389 | 12.93576 | 11.72727
2018-02-07 21:42 | 72540.50034 | 300.0037 | 6 | 8 | 3.18688 | 0 | 3.11186 | 3.108389 | 12.93576 | 11.72727
2018-02-07 21:42 | 72540.51 | 0.0023 | 7 | 9 | 3.186927 | 0 | 0 | 0 | 0 | 0
2018-02-07 21:44 | 72660.6 | 120.0014 | 2 | 9 | 3.89117 | 4.890087 | 0.1622832 | 0 | 0.6067297 | 0
2018-02-07 21:46 | 72780.6 | 240.0013 | 2 | 9 | 3.951684 | 4.890018 | 0.3252562 | 0 | 1.246831 | 0
2018-02-07 21:48 | 72900.59 | 360.0005 | 2 | 9 | 3.98842 | 4.890005 | 0.4882389 | 0 | 1.893963 | 0
2018-02-07 21:50 | 73020.59 | 480.0005 | 2 | 9 | 4.019603 | 4.889969 | 0.6512265 | 0 | 2.546626 | 0
2018-02-07 21:52 | 73140.6 | 600.0021 | 2 | 9 | 4.047316 | 4.890034 | 0.8142151 | 0 | 3.204089 | 0
2018-02-07 21:54 | 73260.59 | 720.0005 | 2 | 9 | 4.07211 | 4.889969 | 0.9771959 | 0 | 3.865771 | 0
2018-02-07 21:56 | 73380.6 | 840.0013 | 2 | 9 | 4.096246 | 4.889965 | 1.140186 | 0 | 4.53143 | 0
2018-02-07 21:58 | 73500.59 | 960.0007 | 2 | 9 | 4.123428 | 4.889959 | 1.30316 | 0 | 5.201176 | 0
2018-02-07 22:00 | 73620.59 | 1080.0005 | 2 | 9 | 4.154187 | 4.889971 | 1.466143 | 0 | 5.875684 | 0
2018-02-07 22:02 | 73740.6 | 1200.0013 | 2 | 9 | 4.18818 | 4.890011 | 1.629133 | 0 | 6.555501 | 0
2018-02-07 22:04 | 73860.59 | 1320.0006 | 2 | 9 | 4.200388 | 4.395664 | 1.786351 | 0 | 7.215546 | 0
2018-02-07 22:06 | 73980.59 | 1440.0006 | 2 | 9 | 4.20039 | 3.759476 | 1.922063 | 0 | 7.785587 | 0
2018-02-07 22:08 | 74085.45 | 1544.8612 | 2 | 9 | 4.200388 | 3.259995 | 2.024161 | 0 | 8.214439 | 0
2018-02-07 22:10 | 74205.47 | 120.0011 | 3 | 9 | 4.229257 | 3.260126 | 2.13239 | 0 | 8.670502 | 0
2018-02-07 22:12 | 74325.47 | 240.001 | 3 | 9 | 4.262493 | 3.260052 | 2.241047 | 0 | 9.131822 | 0
2018-02-07 22:14 | 74445.47 | 360.0003 | 3 | 9 | 4.298059 | 3.260117 | 2.349708 | 0 | 9.596899 | 0
2018-02-07 22:16 | 74565.47 | 480.0003 | 3 | 9 | 4.335568 | 3.260107 | 2.458367 | 0 | 10.06594 | 0
2018-02-07 22:18 | 74685.47 | 600.0018 | 3 | 9 | 4.37469 | 3.260094 | 2.567027 | 0 | 10.53916 | 0
2018-02-07 22:20 | 74805.47 | 720.0004 | 3 | 9 | 4.400389 | 2.984087 | 2.673909 | 0 | 11.00858 | 0
2018-02-07 22:22 | 74925.47 | 840.0012 | 3 | 9 | 4.400388 | 2.435995 | 2.763788 | 0 | 11.40409 | 0
2018-02-07 22:24 | 75045.47 | 960.0005 | 3 | 9 | 4.400385 | 2.009993 | 2.837578 | 0 | 11.72879 | 0
2018-02-07 22:26 | 75165.47 | 1080.0012 | 3 | 9 | 4.400351 | 1.671249 | 2.898705 | 0 | 11.99777 | 0
2018-02-07 22:28 | 75285.47 | 1200.002 | 3 | 9 | 4.400336 | 1.401239 | 2.949757 | 0 | 12.22242 | 0
2018-02-07 22:30 | 75405.47 | 1320.0012 | 3 | 9 | 4.400348 | 1.185434 | 2.992742 | 0 | 12.41157 | 0
2018-02-07 22:32 | 75525.47 | 1440.0015 | 3 | 9 | 4.40034 | 1.010904 | 3.029246 | 0 | 12.5722 | 0
2018-02-07 22:34 | 75645.47 | 1560.0021 | 3 | 9 | 4.400347 | 0.8684196 | 3.060478 | 0 | 12.70963 | 0
2018-02-07 22:36 | 75765.47 | 1680.0012 | 3 | 9 | 4.400287 | 0.7492943 | 3.087384 | 0 | 12.82802 | 0
2018-02-07 22:38 | 75884.04 | 1798.5745 | 3 | 9 | 4.400276 | 0.6519966 | 3.110448 | 0 | 12.92951 | 0
2018-02-07 22:40 | 76004.09584 | 120.0027 | 4 | 9 | 4.359473 | 0 | 3.110448 | 0 | 12.92951 | 0
2018-02-07 22:42 | 76124.09564 | 240.0025 | 4 | 9 | 4.356309 | 0 | 3.110448 | 0 | 12.92951 | 0
2018-02-07 22:43 | 76184.09634 | 300.0032 | 4 | 9 | 4.355356 | 0 | 3.110448 | 0 | 12.92951 | 0
2018-02-07 22:45 | 76304.18 | 120.0002 | 5 | 9 | 4.205375 | -2.281825 | 3.110448 | 0.07604641 | 12.92951 | 0.3213403
2018-02-07 22:47 | 76424.18 | 240.0019 | 5 | 9 | 4.175694 | -2.282146 | 3.110448 | 0.1521066 | 12.92951 | 0.6400585
2018-02-07 22:49 | 76544.18 | 360.0012 | 5 | 9 | 4.147106 | -2.282166 | 3.110448 | 0.2281705 | 12.92951 | 0.9565884
2018-02-07 22:51 | 76664.18 | 480.002 | 5 | 9 | 4.118693 | -2.282156 | 3.110448 | 0.3042338 | 12.92951 | 1.27095
2018-02-07 22:53 | 76784.18 | 600.0013 | 5 | 9 | 4.09045 | -2.282144 | 3.110448 | 0.3802958 | 12.92951 | 1.583151
2018-02-07 22:55 | 76904.18 | 720.0013 | 5 | 9 | 4.06241 | -2.282131 | 3.110448 | 0.4563605 | 12.92951 | 1.893223
2018-02-07 22:57 | 77024.18 | 840.0006 | 5 | 9 | 4.034638 | -2.282134 | 3.110448 | 0.532424 | 12.92951 | 2.201166
2018-02-07 22:59 | 77144.18 | 960.0022 | 5 | 9 | 4.007216 | -2.282165 | 3.110448 | 0.6084861 | 12.92951 | 2.507003
2018-02-07 23:01 | 77264.18 | 1080.0013 | 5 | 9 | 3.980257 | -2.282122 | 3.110448 | 0.68455 | 12.92951 | 2.810778
2018-02-07 23:03 | 77384.18 | 1200.0022 | 5 | 9 | 3.953902 | -2.282165 | 3.110448 | 0.7606139 | 12.92951 | 3.112526
2018-02-07 23:05 | 77504.18 | 1320.0014 | 5 | 9 | 3.928322 | -2.28215 | 3.110448 | 0.8366768 | 12.92951 | 3.412293
2018-02-07 23:07 | 77624.18 | 1440.001 | 5 | 9 | 3.903625 | -2.28214 | 3.110448 | 0.9127423 | 12.92951 | 3.710157
2018-02-07 23:09 | 77744.18 | 1560.0014 | 5 | 9 | 3.879954 | -2.282152 | 3.110448 | 0.9888003 | 12.92951 | 4.006152
2018-02-07 23:11 | 77864.18 | 1680.0006 | 5 | 9 | 3.857368 | -2.282144 | 3.110448 | 1.064866 | 12.92951 | 4.300418
2018-02-07 23:13 | 77984.18 | 1800.0013 | 5 | 9 | 3.835823 | -2.282142 | 3.110448 | 1.140929 | 12.92951 | 4.592995
2018-02-07 23:15 | 78104.18 | 1920.0016 | 5 | 9 | 3.8153 | -2.282117 | 3.110448 | 1.216991 | 12.92951 | 4.883968
2018-02-07 23:17 | 78224.18 | 2040.0014 | 5 | 9 | 3.795741 | -2.282184 | 3.110448 | 1.293052 | 12.92951 | 5.173416
2018-02-07 23:19 | 78344.18 | 2160.0013 | 5 | 9 | 3.77713 | -2.281898 | 3.110448 | 1.369118 | 12.92951 | 5.461428
2018-02-07 23:21 | 78464.18 | 2280.0023 | 5 | 9 | 3.759474 | -2.282092 | 3.110448 | 1.445183 | 12.92951 | 5.748056
2018-02-07 23:23 | 78584.18 | 2400.0017 | 5 | 9 | 3.742747 | -2.282119 | 3.110448 | 1.521244 | 12.92951 | 6.033363
2018-02-07 23:25 | 78704.18 | 2520.0015 | 5 | 9 | 3.726835 | -2.282125 | 3.110448 | 1.597306 | 12.92951 | 6.317436
2018-02-07 23:27 | 78824.18 | 2640.0007 | 5 | 9 | 3.711784 | -2.282129 | 3.110448 | 1.673368 | 12.92951 | 6.600328
2018-02-07 23:29 | 78944.18 | 2760.0023 | 5 | 9 | 3.697583 | -2.282134 | 3.110448 | 1.749435 | 12.92951 | 6.882126
2018-02-07 23:31 | 79064.18 | 2880.0014 | 5 | 9 | 3.684286 | -2.282131 | 3.110448 | 1.825498 | 12.92951 | 7.162863
2018-02-07 23:33 | 79184.18 | 3000.0023 | 5 | 9 | 3.671859 | -2.28214 | 3.110448 | 1.901562 | 12.92951 | 7.442627
2018-02-07 23:35 | 79304.18 | 3120.0008 | 5 | 9 | 3.660191 | -2.282179 | 3.110448 | 1.977627 | 12.92951 | 7.721478
2018-02-07 23:37 | 79424.18 | 3240.0024 | 5 | 9 | 3.649047 | -2.282142 | 3.110448 | 2.053692 | 12.92951 | 7.999467
2018-02-07 23:39 | 79544.18 | 3360.0015 | 5 | 9 | 3.638187 | -2.282152 | 3.110448 | 2.129752 | 12.92951 | 8.276599
2018-02-07 23:41 | 79664.18 | 3480.0009 | 5 | 9 | 3.62729 | -2.282144 | 3.110448 | 2.205818 | 12.92951 | 8.552927
2018-02-07 23:43 | 79784.18 | 3600.0017 | 5 | 9 | 3.61604 | -2.282129 | 3.110448 | 2.281882 | 12.92951 | 8.828408
2018-02-07 23:45 | 79904.18 | 3720.0002 | 5 | 9 | 3.604143 | -2.282138 | 3.110448 | 2.357944 | 12.92951 | 9.103004
2018-02-07 23:47 | 80024.18 | 3840.001 | 5 | 9 | 3.591994 | -2.282148 | 3.110448 | 2.434008 | 12.92951 | 9.376684
2018-02-07 23:49 | 80144.18 | 3960.001 | 5 | 9 | 3.580037 | -2.282106 | 3.110448 | 2.510071 | 12.92951 | 9.649449
2018-02-07 23:51 | 80264.18 | 4080.0002 | 5 | 9 | 3.567729 | -2.28215 | 3.110448 | 2.586137 | 12.92951 | 9.921306
2018-02-07 23:53 | 80384.18 | 4200.0018 | 5 | 9 | 3.553305 | -2.282041 | 3.110448 | 2.662201 | 12.92951 | 10.19215
2018-02-07 23:55 | 80504.18 | 4320.0018 | 5 | 9 | 3.534101 | -2.282161 | 3.110448 | 2.738264 | 12.92951 | 10.46173
2018-02-07 23:57 | 80624.18 | 4440.001 | 5 | 9 | 3.510364 | -2.282168 | 3.110448 | 2.814328 | 12.92951 | 10.72967
2018-02-07 23:59 | 80744.18 | 4560.0003 | 5 | 9 | 3.480048 | -2.282127 | 3.110448 | 2.89039 | 12.92951 | 10.99559
2018-02-08 00:01 | 80864.18 | 4680.0003 | 5 | 9 | 3.430931 | -2.282119 | 3.110448 | 2.966458 | 12.92951 | 11.25863
2018-02-08 00:03 | 80984.18 | 4800.0003 | 5 | 9 | 3.310695 | -2.282142 | 3.110448 | 3.042521 | 12.92951 | 11.51584
2018-02-08 00:05 | 81085.93 | 4901.7497 | 5 | 9 | 2.999984 | -2.282189 | 3.110448 | 3.107016 | 12.92951 | 11.72166
2018-02-08 00:07 | 81205.98 | 120.0006 | 6 | 9 | 3.169264 | 0 | 3.110448 | 3.107016 | 12.92951 | 11.72166
2018-02-08 00:09 | 81325.98 | 239.9998 | 6 | 9 | 3.18216 | 0 | 3.110448 | 3.107016 | 12.92951 | 11.72166
2018-02-08 00:10 | 81385.98 | 300.0037 | 6 | 9 | 3.186867 | 0 | 3.110448 | 3.107016 | 12.92951 | 11.72166
2018-02-08 00:10 | 81385.99 | 0.0024 | 7 | 10 | 3.187032 | 0 | 0 | 0 | 0 | 0
2018-02-08 00:12 | 81506.0862 | 120.0001 | 2 | 10 | 3.891335 | 4.890015 | 0.1622753 | 0 | 0.6067196 | 0
2018-02-08 00:14 | 81626.0871 | 240.001 | 2 | 10 | 3.951778 | 4.889973 | 0.3252394 | 0 | 1.246809 | 0
2018-02-08 00:16 | 81746.0864 | 360.0003 | 2 | 10 | 3.988524 | 4.889967 | 0.4882197 | 0 | 1.893946 | 0
2018-02-08 00:18 | 81866.0865 | 480.0004 | 2 | 10 | 4.019713 | 4.889997 | 0.6512012 | 0 | 2.5466 | 0
2018-02-08 00:20 | 81986.0864 | 600.0003 | 2 | 10 | 4.047429 | 4.88994 | 0.8141835 | 0 | 3.204053 | 0
2018-02-08 00:22 | 82106.0864 | 720.0003 | 2 | 10 | 4.072185 | 4.889984 | 0.9771692 | 0 | 3.86577 | 0
2018-02-08 00:24 | 82226.0872 | 840.0011 | 2 | 10 | 4.096364 | 4.889994 | 1.140155 | 0 | 4.531427 | 0
2018-02-08 00:26 | 82346.0866 | 960.0005 | 2 | 10 | 4.12353 | 4.88999 | 1.303139 | 0 | 5.20123 | 0
2018-02-08 00:28 | 82466.0872 | 1080.0011 | 2 | 10 | 4.154346 | 4.889957 | 1.466125 | 0 | 5.875774 | 0
2018-02-08 00:30 | 82586.088 | 1200.0019 | 2 | 10 | 4.18837 | 4.889992 | 1.62911 | 0 | 6.555593 | 0
2018-02-08 00:32 | 82706.0872 | 1320.0011 | 2 | 10 | 4.200397 | 4.392248 | 1.786248 | 0 | 7.215308 | 0
2018-02-08 00:34 | 82826.0865 | 1440.0004 | 2 | 10 | 4.200387 | 3.755875 | 1.921842 | 0 | 7.784856 | 0
2018-02-08 00:35 | 82930.28 | 1544.1939 | 2 | 10 | 4.200384 | 3.25996 | 2.023233 | 0 | 8.210738 | 0
2018-02-08 00:37 | 83050.3 | 120.0017 | 3 | 10 | 4.229279 | 3.260071 | 2.131455 | 0 | 8.666767 | 0
2018-02-08 00:39 | 83170.3 | 240.0011 | 3 | 10 | 4.262531 | 3.260077 | 2.240118 | 0 | 9.128119 | 0
2018-02-08 00:41 | 83290.3 | 360.0025 | 3 | 10 | 4.298089 | 3.260096 | 2.348773 | 0 | 9.593177 | 0
2018-02-08 00:43 | 83410.3 | 480.0017 | 3 | 10 | 4.335599 | 3.260082 | 2.457432 | 0 | 10.06223 | 0
2018-02-08 00:45 | 83530.3 | 600.0016 | 3 | 10 | 4.374679 | 3.260082 | 2.566088 | 0 | 10.53543 | 0
2018-02-08 00:47 | 83650.3 | 720.0016 | 3 | 10 | 4.400397 | 2.984608 | 2.672973 | 0 | 11.00486 | 0
2018-02-08 00:49 | 83770.3 | 840.0017 | 3 | 10 | 4.400389 | 2.436245 | 2.76287 | 0 | 11.40045 | 0
2018-02-08 00:51 | 83890.3 | 960.0017 | 3 | 10 | 4.400357 | 2.009295 | 2.836673 | 0 | 11.7252 | 0
2018-02-08 00:53 | 84010.3 | 1080.0026 | 3 | 10 | 4.400378 | 1.671856 | 2.897802 | 0 | 11.9942 | 0
2018-02-08 00:55 | 84130.29 | 1200.0001 | 3 | 10 | 4.400335 | 1.401615 | 2.948853 | 0 | 12.21884 | 0
2018-02-08 00:57 | 84250.29 | 1320.0002 | 3 | 10 | 4.400344 | 1.185431 | 2.991845 | 0 | 12.40802 | 0
2018-02-08 00:59 | 84370.3 | 1440.0009 | 3 | 10 | 4.40036 | 1.011015 | 3.028345 | 0 | 12.56863 | 0
2018-02-08 01:01 | 84490.3 | 1560.0009 | 3 | 10 | 4.400333 | 0.867918 | 3.059572 | 0 | 12.70604 | 0
2018-02-08 01:03 | 84610.3 | 1680.0017 | 3 | 10 | 4.400325 | 0.7502308 | 3.086477 | 0 | 12.82443 | 0
2018-02-08 01:05 | 84730.3 | 1800.0017 | 3 | 10 | 4.400322 | 0.6520691 | 3.109798 | 0 | 12.92705 | 0
2018-02-08 01:05 | 84730.46 | 1800.1679 | 3 | 10 | 4.400323 | 0.6519985 | 3.109828 | 0 | 12.92719 | 0
2018-02-08 01:07 | 84850.52 | 120.0017 | 4 | 10 | 4.359543 | 0 | 3.109828 | 0 | 12.92719 | 0
2018-02-08 01:09 | 84970.52 | 240.0001 | 4 | 10 | 4.356419 | 0 | 3.109828 | 0 | 12.92719 | 0
2018-02-08 01:10 | 85030.52 | 300.0031 | 4 | 10 | 4.355446 | 0 | 3.109828 | 0 | 12.92719 | 0
2018-02-08 01:12 | 85150.6 | 120.0018 | 5 | 10 | 4.205307 | -2.281941 | 3.109828 | 0.07605141 | 12.92719 | 0.3213567
2018-02-08 01:14 | 85270.6 | 240.0018 | 5 | 10 | 4.175632 | -2.282148 | 3.109828 | 0.1521088 | 12.92719 | 0.6400576
2018-02-08 01:16 | 85390.6 | 360.0019 | 5 | 10 | 4.146998 | -2.282161 | 3.109828 | 0.2281708 | 12.92719 | 0.9565732
2018-02-08 01:18 | 85510.6 | 480.0019 | 5 | 10 | 4.118628 | -2.282163 | 3.109828 | 0.3042353 | 12.92719 | 1.270933
2018-02-08 01:20 | 85630.6 | 600.0009 | 5 | 10 | 4.090423 | -2.282129 | 3.109828 | 0.3802959 | 12.92719 | 1.583125
2018-02-08 01:22 | 85750.6 | 720.002 | 5 | 10 | 4.062387 | -2.282148 | 3.109828 | 0.4563602 | 12.92719 | 1.893193
2018-02-08 01:24 | 85870.6 | 840.0012 | 5 | 10 | 4.034613 | -2.282096 | 3.109828 | 0.5324233 | 12.92719 | 2.201132
2018-02-08 01:26 | 85990.6 | 960.0004 | 5 | 10 | 4.007174 | -2.282136 | 3.109828 | 0.6084868 | 12.92719 | 2.506972
2018-02-08 01:28 | 86110.6 | 1080.0012 | 5 | 10 | 3.980222 | -2.28215 | 3.109828 | 0.6845491 | 12.92719 | 2.81074
2018-02-08 01:30 | 86230.6 | 1200.0008 | 5 | 10 | 3.953862 | -2.282129 | 3.109828 | 0.7606122 | 12.92719 | 3.112481
2018-02-08 01:32 | 86350.6 | 1320.0005 | 5 | 10 | 3.92825 | -2.282171 | 3.109828 | 0.8366755 | 12.92719 | 3.412246
2018-02-08 01:34 | 86470.6 | 1440.0013 | 5 | 10 | 3.903547 | -2.28214 | 3.109828 | 0.9127385 | 12.92719 | 3.710095
2018-02-08 01:36 | 86590.6 | 1560.0021 | 5 | 10 | 3.879848 | -2.282134 | 3.109828 | 0.9888068 | 12.92719 | 4.006123
2018-02-08 01:38 | 86710.6 | 1680.0013 | 5 | 10 | 3.857245 | -2.282146 | 3.109828 | 1.064869 | 12.92719 | 4.300366
2018-02-08 01:40 | 86830.6 | 1800.0013 | 5 | 10 | 3.835709 | -2.282124 | 3.109828 | 1.140928 | 12.92719 | 4.592921
2018-02-08 01:42 | 86950.6 | 1920.0021 | 5 | 10 | 3.815144 | -2.282161 | 3.109828 | 1.216997 | 12.92719 | 4.883908
2018-02-08 01:44 | 87070.6 | 2040.0013 | 5 | 10 | 3.795561 | -2.28215 | 3.109828 | 1.293057 | 12.92719 | 5.173339
2018-02-08 01:46 | 87190.6 | 2160.0013 | 5 | 10 | 3.776949 | -2.28214 | 3.109828 | 1.369122 | 12.92719 | 5.461333
2018-02-08 01:48 | 87310.6 | 2280.0014 | 5 | 10 | 3.75929 | -2.282122 | 3.109828 | 1.445188 | 12.92719 | 5.747954
2018-02-08 01:50 | 87430.6 | 2400.0013 | 5 | 10 | 3.742558 | -2.282119 | 3.109828 | 1.521252 | 12.92719 | 6.033257
2018-02-08 01:52 | 87550.6 | 2520.0005 | 5 | 10 | 3.726649 | -2.282165 | 3.109828 | 1.597314 | 12.92719 | 6.317316
2018-02-08 01:54 | 87670.6 | 2640.0007 | 5 | 10 | 3.711584 | -2.282154 | 3.109828 | 1.673378 | 12.92719 | 6.600203
2018-02-08 01:56 | 87790.6 | 2760.0016 | 5 | 10 | 3.69742 | -2.282166 | 3.109828 | 1.749443 | 12.92719 | 6.88198
2018-02-08 01:58 | 87910.6 | 2880.0007 | 5 | 10 | 3.684123 | -2.282165 | 3.109828 | 1.825504 | 12.92719 | 7.1627
2018-02-08 02:00 | 88030.6 | 3000.0023 | 5 | 10 | 3.671727 | -2.282138 | 3.109828 | 1.90157 | 12.92719 | 7.44246
2018-02-08 02:02 | 88150.6 | 3120.0007 | 5 | 10 | 3.660079 | -2.282115 | 3.109828 | 1.97763 | 12.92719 | 7.721284
2018-02-08 02:04 | 88270.6 | 3240.0025 | 5 | 10 | 3.648945 | -2.282171 | 3.109828 | 2.053696 | 12.92719 | 7.999267
2018-02-08 02:06 | 88390.6 | 3360.0015 | 5 | 10 | 3.638076 | -2.282122 | 3.109828 | 2.129753 | 12.92719 | 8.276381
2018-02-08 02:08 | 88510.6 | 3480.0024 | 5 | 10 | 3.627161 | -2.282104 | 3.109828 | 2.205822 | 12.92719 | 8.552713
2018-02-08 02:10 | 88630.6 | 3600.0008 | 5 | 10 | 3.615912 | -2.282165 | 3.109828 | 2.281884 | 12.92719 | 8.828178
2018-02-08 02:12 | 88750.6 | 3720.0009 | 5 | 10 | 3.603992 | -2.282125 | 3.109828 | 2.357947 | 12.92719 | 9.102765
2018-02-08 02:14 | 88870.6 | 3840.0024 | 5 | 10 | 3.591846 | -2.282067 | 3.109828 | 2.434008 | 12.92719 | 9.376427
2018-02-08 02:16 | 88990.6 | 3960.0008 | 5 | 10 | 3.579865 | -2.282086 | 3.109828 | 2.510069 | 12.92719 | 9.649169
2018-02-08 02:18 | 89110.6 | 4080.0024 | 5 | 10 | 3.567557 | -2.282113 | 3.109828 | 2.586133 | 12.92719 | 9.921008
2018-02-08 02:20 | 89230.6 | 4200.0008 | 5 | 10 | 3.55311 | -2.282134 | 3.109828 | 2.662191 | 12.92719 | 10.19182
2018-02-08 02:22 | 89350.6 | 4320.0008 | 5 | 10 | 3.533875 | -2.282111 | 3.109828 | 2.738256 | 12.92719 | 10.46139
2018-02-08 02:24 | 89470.6 | 4440.0024 | 5 | 10 | 3.510104 | -2.282111 | 3.109828 | 2.814321 | 12.92719 | 10.72932
2018-02-08 02:26 | 89590.6 | 4560.0024 | 5 | 10 | 3.479733 | -2.282136 | 3.109828 | 2.890383 | 12.92719 | 10.99522
2018-02-08 02:28 | 89710.6 | 4680.0008 | 5 | 10 | 3.430379 | -2.282131 | 3.109828 | 2.966445 | 12.92719 | 11.25821
2018-02-08 02:30 | 89830.6 | 4800.0008 | 5 | 10 | 3.309256 | -2.282099 | 3.109828 | 3.04251 | 12.92719 | 11.51534
2018-02-08 02:32 | 89931.51 | 4900.9119 | 5 | 10 | 2.999999 | -2.282138 | 3.109828 | 3.106475 | 12.92719 | 11.71941
2018-02-08 02:34 | 90051.56 | 119.9999 | 6 | 10 | 3.169264 | 0 | 3.109828 | 3.106475 | 12.92719 | 11.71941
2018-02-08 02:36 | 90171.56 | 240.0016 | 6 | 10 | 3.18213 | 0 | 3.109828 | 3.106475 | 12.92719 | 11.71941
2018-02-08 02:37 | 90231.56 | 300.0005 | 6 | 10 | 3.186831 | 0 | 3.109828 | 3.106475 | 12.92719 | 11.71941
2018-02-08 02:37 | 90231.58 | 0.0031 | 7 | 11 | 3.186748 | 0 | 0 | 0 | 0 | 0
2018-02-08 02:39 | 90351.66 | 120.0019 | 2 | 11 | 3.891448 | 4.89006 | 0.16229 | 0 | 0.6067892 | 0
2018-02-08 02:41 | 90471.66 | 240.0012 | 2 | 11 | 3.951938 | 4.889946 | 0.3252521 | 0 | 1.246894 | 0
2018-02-08 02:43 | 90591.66 | 360.0003 | 2 | 11 | 3.988674 | 4.889963 | 0.4882323 | 0 | 1.894058 | 0
2018-02-08 02:45 | 90711.66 | 480.0011 | 2 | 11 | 4.019932 | 4.889988 | 0.6512175 | 0 | 2.546756 | 0
2018-02-08 02:47 | 90831.66 | 600.0019 | 2 | 11 | 4.047694 | 4.889957 | 0.8142049 | 0 | 3.204267 | 0
2018-02-08 02:49 | 90951.66 | 720.0019 | 2 | 11 | 4.072494 | 4.889925 | 0.9771842 | 0 | 3.866003 | 0
2018-02-08 02:51 | 91071.66 | 840.0003 | 2 | 11 | 4.096674 | 4.889965 | 1.140167 | 0 | 4.531697 | 0
2018-02-08 02:53 | 91191.66 | 960.0003 | 2 | 11 | 4.123891 | 4.889984 | 1.303155 | 0 | 5.201575 | 0
2018-02-08 02:55 | 91311.66 | 1080.0013 | 2 | 11 | 4.154749 | 4.88998 | 1.466141 | 0 | 5.876182 | 0
2018-02-08 02:57 | 91431.66 | 1200.0003 | 2 | 11 | 4.188866 | 4.889935 | 1.629123 | 0 | 6.556063 | 0
2018-02-08 02:59 | 91551.66 | 1320.0012 | 2 | 11 | 4.200405 | 4.383825 | 1.786032 | 0 | 7.214848 | 0
2018-02-08 03:01 | 91671.66 | 1440.0012 | 2 | 11 | 4.200374 | 3.748629 | 1.921361 | 0 | 7.783281 | 0
2018-02-08 03:03 | 91774.73 | 1543.0698 | 2 | 11 | 4.200394 | 3.259998 | 2.021552 | 0 | 8.204123 | 0
2018-02-08 03:05 | 91894.75 | 120.0002 | 3 | 11 | 4.229292 | 3.260094 | 2.12977 | 0 | 8.660135 | 0
2018-02-08 03:07 | 92014.75 | 240.0019 | 3 | 11 | 4.26247 | 3.260077 | 2.238433 | 0 | 9.121482 | 0
2018-02-08 03:09 | 92134.75 | 360.0005 | 3 | 11 | 4.297986 | 3.260075 | 2.34709 | 0 | 9.586541 | 0
2018-02-08 03:11 | 92254.75 | 480.0003 | 3 | 11 | 4.335504 | 3.26008 | 2.455748 | 0 | 10.05557 | 0
2018-02-08 03:13 | 92374.75 | 600.0011 | 3 | 11 | 4.374598 | 3.260067 | 2.564408 | 0 | 10.52878 | 0
2018-02-08 03:15 | 92494.75 | 720.0014 | 3 | 11 | 4.400397 | 2.986706 | 2.67132 | 0 | 10.99833 | 0
2018-02-08 03:17 | 92614.75 | 840.0012 | 3 | 11 | 4.40038 | 2.437572 | 2.761272 | 0 | 11.39415 | 0
2018-02-08 03:19 | 92734.75 | 960.0004 | 3 | 11 | 4.400375 | 2.011139 | 2.835136 | 0 | 11.71918 | 0
2018-02-08 03:21 | 92854.75 | 1080.0006 | 3 | 11 | 4.400375 | 1.67313 | 2.896316 | 0 | 11.9884 | 0
2018-02-08 03:23 | 92974.75 | 1200.0012 | 3 | 11 | 4.400373 | 1.403973 | 2.947412 | 0 | 12.21324 | 0
2018-02-08 03:25 | 93094.75 | 1320.0012 | 3 | 11 | 4.400342 | 1.186741 | 2.990438 | 0 | 12.40257 | 0
2018-02-08 03:27 | 93214.75 | 1440.0004 | 3 | 11 | 4.40034 | 1.011415 | 3.02697 | 0 | 12.56332 | 0
2018-02-08 03:29 | 93334.75 | 1560.0004 | 3 | 11 | 4.400334 | 0.868309 | 3.058219 | 0 | 12.70083 | 0
2018-02-08 03:31 | 93454.75 | 1680.002 | 3 | 11 | 4.400318 | 0.7505264 | 3.085146 | 0 | 12.81932 | 0
2018-02-08 03:33 | 93574.75 | 1800.0003 | 3 | 11 | 4.400329 | 0.6530094 | 3.108486 | 0 | 12.92202 | 0
2018-02-08 03:33 | 93576.41 | 1801.6633 | 3 | 11 | 4.400331 | 0.6519909 | 3.108787 | 0 | 12.92334 | 0
2018-02-08 03:35 | 93696.46 | 120.0003 | 4 | 11 | 4.359578 | 0 | 3.108787 | 0 | 12.92334 | 0
2018-02-08 03:37 | 93816.46 | 240.001 | 4 | 11 | 4.356432 | 0 | 3.108787 | 0 | 12.92334 | 0
2018-02-08 03:38 | 93876.47 | 300.0033 | 4 | 11 | 4.355459 | 0 | 3.108787 | 0 | 12.92334 | 0
2018-02-08 03:40 | 93996.55148 | 120.0001 | 5 | 11 | 4.205191 | -2.281811 | 3.108787 | 0.07604542 | 12.92334 | 0.3213226
2018-02-08 03:42 | 94116.55248 | 240.0011 | 5 | 11 | 4.175527 | -2.282166 | 3.108787 | 0.1520978 | 12.92334 | 0.639994
2018-02-08 03:44 | 94236.55318 | 360.0018 | 5 | 11 | 4.146923 | -2.282175 | 3.108787 | 0.2281605 | 12.92334 | 0.9565061
2018-02-08 03:46 | 94356.55308 | 480.0017 | 5 | 11 | 4.118521 | -2.282146 | 3.108787 | 0.3042233 | 12.92334 | 1.270852
2018-02-08 03:48 | 94476.55238 | 600.001 | 5 | 11 | 4.090302 | -2.282175 | 3.108787 | 0.3802842 | 12.92334 | 1.583037
2018-02-08 03:50 | 94596.55318 | 720.0018 | 5 | 11 | 4.062243 | -2.282181 | 3.108787 | 0.4563494 | 12.92334 | 1.893099
2018-02-08 03:52 | 94716.55228 | 840.0009 | 5 | 11 | 4.034465 | -2.282186 | 3.108787 | 0.5324131 | 12.92334 | 2.201031
2018-02-08 03:54 | 94836.55168 | 960.0003 | 5 | 11 | 4.007046 | -2.282144 | 3.108787 | 0.6084738 | 12.92334 | 2.50685
2018-02-08 03:56 | 94956.55168 | 1080.0003 | 5 | 11 | 3.980103 | -2.282134 | 3.108787 | 0.6845338 | 12.92334 | 2.810598
2018-02-08 03:58 | 95076.55168 | 1200.0003 | 5 | 11 | 3.953712 | -2.282148 | 3.108787 | 0.7606003 | 12.92334 | 3.112343
2018-02-08 04:00 | 95196.55268 | 1320.0013 | 5 | 11 | 3.928094 | -2.282152 | 3.108787 | 0.8366633 | 12.92334 | 3.412095
2018-02-08 04:02 | 95316.55178 | 1440.0004 | 5 | 11 | 3.90339 | -2.282144 | 3.108787 | 0.9127253 | 12.92334 | 3.709928
2018-02-08 04:04 | 95436.55268 | 1560.0013 | 5 | 11 | 3.879734 | -2.281819 | 3.108787 | 0.9887922 | 12.92334 | 4.005939
2018-02-08 04:06 | 95556.55188 | 1680.0005 | 5 | 11 | 3.857107 | -2.282173 | 3.108787 | 1.064853 | 12.92334 | 4.300168
2018-02-08 04:08 | 95676.55288 | 1800.0015 | 5 | 11 | 3.835566 | -2.282125 | 3.108787 | 1.14092 | 12.92334 | 4.59274
2018-02-08 04:10 | 95796.55278 | 1920.0014 | 5 | 11 | 3.814996 | -2.282168 | 3.108787 | 1.216982 | 12.92334 | 4.883693
2018-02-08 04:12 | 95916.55358 | 2040.0022 | 5 | 11 | 3.795408 | -2.282156 | 3.108787 | 1.293046 | 12.92334 | 5.173126
2018-02-08 04:14 | 96036.55438 | 2160.003 | 5 | 11 | 3.776774 | -2.282161 | 3.108787 | 1.369112 | 12.92334 | 5.461112
2018-02-08 04:16 | 96156.55148 | 2280.0001 | 5 | 11 | 3.759151 | -2.282108 | 3.108787 | 1.445172 | 12.92334 | 5.747696
2018-02-08 04:18 | 96276.55288 | 2400.0015 | 5 | 11 | 3.742436 | -2.282124 | 3.108787 | 1.521237 | 12.92334 | 6.032994
2018-02-08 04:20 | 96396.55368 | 2520.0023 | 5 | 11 | 3.726516 | -2.282096 | 3.108787 | 1.597299 | 12.92334 | 6.317043
2018-02-08 04:22 | 96516.55188 | 2640.0005 | 5 | 11 | 3.711454 | -2.282122 | 3.108787 | 1.673363 | 12.92334 | 6.599918
2018-02-08 04:24 | 96636.55368 | 2760.0023 | 5 | 11 | 3.697271 | -2.282117 | 3.108787 | 1.749427 | 12.92334 | 6.881681
2018-02-08 04:26 | 96756.55208 | 2880.0007 | 5 | 11 | 3.684001 | -2.282168 | 3.108787 | 1.825491 | 12.92334 | 7.1624
2018-02-08 04:28 | 96876.55288 | 3000.0015 | 5 | 11 | 3.671592 | -2.282144 | 3.108787 | 1.901555 | 12.92334 | 7.442142
2018-02-08 04:30 | 96996.55288 | 3120.0015 | 5 | 11 | 3.659912 | -2.282142 | 3.108787 | 1.977619 | 12.92334 | 7.720968
2018-02-08 04:32 | 97116.55288 | 3240.0015 | 5 | 11 | 3.648801 | -2.282096 | 3.108787 | 2.053679 | 12.92334 | 7.998917
2018-02-08 04:34 | 97236.55208 | 3360.0007 | 5 | 11 | 3.637909 | -2.282146 | 3.108787 | 2.129742 | 12.92334 | 8.27604
2018-02-08 04:36 | 97356.55208 | 3480.0007 | 5 | 11 | 3.627027 | -2.282165 | 3.108787 | 2.205808 | 12.92334 | 8.552348
2018-02-08 04:38 | 97476.55378 | 3600.0024 | 5 | 11 | 3.615763 | -2.282156 | 3.108787 | 2.281871 | 12.92334 | 8.827806
2018-02-08 04:40 | 97596.55218 | 3720.0008 | 5 | 11 | 3.603843 | -2.282062 | 3.108787 | 2.357934 | 12.92334 | 9.102384
2018-02-08 04:42 | 97716.55378 | 3840.0024 | 5 | 11 | 3.591651 | -2.282154 | 3.108787 | 2.433998 | 12.92334 | 9.37604
2018-02-08 04:44 | 97836.55378 | 3960.0024 | 5 | 11 | 3.579704 | -2.282146 | 3.108787 | 2.510062 | 12.92334 | 9.648782
2018-02-08 04:46 | 97956.55218 | 4080.0008 | 5 | 11 | 3.567343 | -2.282117 | 3.108787 | 2.586124 | 12.92334 | 9.920595
2018-02-08 04:48 | 98076.55218 | 4200.0008 | 5 | 11 | 3.55287 | -2.282144 | 3.108787 | 2.662191 | 12.92334 | 10.19142
2018-02-08 04:50 | 98196.55138 | 4320 | 5 | 11 | 3.533522 | -2.282127 | 3.108787 | 2.738252 | 12.92334 | 10.46096
2018-02-08 04:52 | 98316.55218 | 4440.0008 | 5 | 11 | 3.509712 | -2.282129 | 3.108787 | 2.814317 | 12.92334 | 10.72886
2018-02-08 04:54 | 98436.55218 | 4560.0008 | 5 | 11 | 3.479136 | -2.282113 | 3.108787 | 2.89038 | 12.92334 | 10.99472
2018-02-08 04:56 | 98556.55318 | 4680.0018 | 5 | 11 | 3.429353 | -2.282101 | 3.108787 | 2.966444 | 12.92334 | 11.25766
2018-02-08 04:58 | 98676.55368 | 4800.0023 | 5 | 11 | 3.306437 | -2.282148 | 3.108787 | 3.042507 | 12.92334 | 11.51465
2018-02-08 05:00 | 98775.78718 | 4899.2358 | 5 | 11 | 2.999953 | -2.282111 | 3.108787 | 3.105407 | 12.92334 | 11.71519
2018-02-08 05:02 | 98895.83 | 120.0002 | 6 | 11 | 3.169284 | 0 | 3.108787 | 3.105407 | 12.92334 | 11.71519
2018-02-08 05:04 | 99015.84 | 240.001 | 6 | 11 | 3.182122 | 0 | 3.108787 | 3.105407 | 12.92334 | 11.71519
2018-02-08 05:05 | 99075.84 | 300.0047 | 6 | 11 | 3.186786 | 0 | 3.108787 | 3.105407 | 12.92334 | 11.71519
2018-02-08 05:05 | 99075.85214 | 0.0023 | 7 | 12 | 3.186797 | 0 | 0 | 0 | 0 | 0
2018-02-08 05:07 | 99195.94 | 120.0011 | 2 | 12 | 3.891641 | 4.890074 | 0.1622997 | 0 | 0.6068453 | 0
2018-02-08 05:09 | 99315.94 | 240.001 | 2 | 12 | 3.952084 | 4.889986 | 0.3252664 | 0 | 1.246994 | 0
2018-02-08 05:11 | 99435.94 | 360.0011 | 2 | 12 | 3.988826 | 4.889996 | 0.4882463 | 0 | 1.894178 | 0
2018-02-08 05:13 | 99555.94 | 480.001 | 2 | 12 | 4.020073 | 4.889936 | 0.6512278 | 0 | 2.546886 | 0
2018-02-08 05:15 | 99675.94 | 600.001 | 2 | 12 | 4.047803 | 4.889992 | 0.8142037 | 0 | 3.204374 | 0
2018-02-08 05:17 | 99795.94 | 720.0018 | 2 | 12 | 4.072654 | 4.889973 | 0.9771971 | 0 | 3.866189 | 0
2018-02-08 05:19 | 99915.94 | 840.0018 | 2 | 12 | 4.096843 | 4.889957 | 1.140183 | 0 | 4.531921 | 0
2018-02-08 05:21 | 100035.9 | 960.0011 | 2 | 12 | 4.124066 | 4.889992 | 1.303163 | 0 | 5.201787 | 0
2018-02-08 05:23 | 100155.9 | 1080.001 | 2 | 12 | 4.154897 | 4.889967 | 1.46615 | 0 | 5.876427 | 0
2018-02-08 05:25 | 100275.9 | 1200.001 | 2 | 12 | 4.189041 | 4.889973 | 1.629133 | 0 | 6.556338 | 0
2018-02-08 05:27 | 100395.9 | 1320.001 | 2 | 12 | 4.200386 | 4.379877 | 1.785955 | 0 | 7.214764 | 0
2018-02-08 05:29 | 100515.9 | 1440.0003 | 2 | 12 | 4.200389 | 3.745537 | 1.921177 | 0 | 7.782746 | 0
2018-02-08 05:30 | 100618.2 | 1542.2177 | 2 | 12 | 4.200377 | 3.259979 | 2.020504 | 0 | 8.199958 | 0
2018-02-08 05:32 | 100738.2 | 120.0019 | 3 | 12 | 4.229288 | 3.260088 | 2.128737 | 0 | 8.656038 | 0
2018-02-08 05:34 | 100858.2 | 240.0011 | 3 | 12 | 4.262523 | 3.260103 | 2.237391 | 0 | 9.11735 | 0
2018-02-08 05:36 | 100978.2 | 360.0002 | 3 | 12 | 4.298063 | 3.260092 | 2.346049 | 0 | 9.582417 | 0
2018-02-08 05:38 | 101098.2 | 480.0002 | 3 | 12 | 4.335614 | 3.260063 | 2.454712 | 0 | 10.05148 | 0
2018-02-08 05:40 | 101218.2 | 600.0027 | 3 | 12 | 4.374735 | 3.260111 | 2.563375 | 0 | 10.52471 | 0
2018-02-08 05:42 | 101338.2 | 720.0003 | 3 | 12 | 4.400377 | 2.983856 | 2.670244 | 0 | 10.99408 | 0
2018-02-08 05:44 | 101458.2 | 840.0004 | 3 | 12 | 4.400352 | 2.435511 | 2.760135 | 0 | 11.38964 | 0
2018-02-08 05:46 | 101578.2 | 960.0003 | 3 | 12 | 4.400363 | 2.00963 | 2.833943 | 0 | 11.71442 | 0
2018-02-08 05:48 | 101698.2 | 1080.0002 | 3 | 12 | 4.400372 | 1.671946 | 2.895081 | 0 | 11.98345 | 0
2018-02-08 05:50 | 101818.2 | 1200.0019 | 3 | 12 | 4.400361 | 1.402443 | 2.94614 | 0 | 12.20813 | 0
2018-02-08 05:52 | 101938.2 | 1320.0003 | 3 | 12 | 4.400339 | 1.185659 | 2.989141 | 0 | 12.39735 | 0
2018-02-08 05:54 | 102058.2 | 1440.0004 | 3 | 12 | 4.400354 | 1.011471 | 3.025653 | 0 | 12.55802 | 0
2018-02-08 05:56 | 102178.2 | 1560.0004 | 3 | 12 | 4.400342 | 0.8686047 | 3.056894 | 0 | 12.69549 | 0
2018-02-08 05:58 | 102298.2 | 1680.0004 | 3 | 12 | 4.400346 | 0.7510605 | 3.083812 | 0 | 12.81393 | 0
2018-02-08 06:00 | 102418.2 | 1800.0006 | 3 | 12 | 4.400331 | 0.6527748 | 3.107151 | 0 | 12.91663 | 0
2018-02-08 06:00 | 102419.2 | 1801.0601 | 3 | 12 | 4.40032 | 0.6519966 | 3.107342 | 0 | 12.91748 | 0
2018-02-08 06:02 | 102539.3 | 120.0003 | 4 | 12 | 4.359465 | 0 | 3.107342 | 0 | 12.91748 | 0
2018-02-08 06:04 | 102659.3 | 240.0009 | 4 | 12 | 4.356329 | 0 | 3.107342 | 0 | 12.91748 | 0
2018-02-08 06:05 | 102719.3 | 300.0032 | 4 | 12 | 4.355351 | 0 | 3.107342 | 0 | 12.91748 | 0
2018-02-08 06:07 | 102839.4 | 120.0001 | 5 | 12 | 4.204882 | -2.282175 | 3.107342 | 0.07604945 | 12.91748 | 0.3213174
2018-02-08 06:09 | 102959.4 | 240.0001 | 5 | 12 | 4.175223 | -2.282134 | 3.107342 | 0.1521132 | 12.91748 | 0.6400136
2018-02-08 06:11 | 103079.4 | 360.0018 | 5 | 12 | 4.146618 | -2.282142 | 3.107342 | 0.2281761 | 12.91748 | 0.9565033
2018-02-08 06:13 | 103199.4 | 480.001 | 5 | 12 | 4.118263 | -2.282127 | 3.107342 | 0.3042397 | 12.91748 | 1.270831
2018-02-08 06:15 | 103319.4 | 600.0009 | 5 | 12 | 4.090013 | -2.282096 | 3.107342 | 0.380304 | 12.91748 | 1.583008
2018-02-08 06:17 | 103439.4 | 720.0018 | 5 | 12 | 4.061981 | -2.282163 | 3.107342 | 0.4563656 | 12.91748 | 1.893034
2018-02-08 06:19 | 103559.4 | 840.0002 | 5 | 12 | 4.034218 | -2.282131 | 3.107342 | 0.5324298 | 12.91748 | 2.200947
2018-02-08 06:21 | 103679.4 | 960.0011 | 5 | 12 | 4.006833 | -2.282136 | 3.107342 | 0.6084901 | 12.91748 | 2.506747
2018-02-08 06:23 | 103799.4 | 1080.0004 | 5 | 12 | 3.979888 | -2.282122 | 3.107342 | 0.6845555 | 12.91748 | 2.8105
2018-02-08 06:25 | 103919.4 | 1200.0019 | 5 | 12 | 3.953523 | -2.282127 | 3.107342 | 0.7606211 | 12.91748 | 3.112226
2018-02-08 06:27 | 104039.4 | 1320.0011 | 5 | 12 | 3.92794 | -2.282086 | 3.107342 | 0.8366814 | 12.91748 | 3.411955
2018-02-08 06:29 | 104159.4 | 1440.0019 | 5 | 12 | 3.903224 | -2.282119 | 3.107342 | 0.9127463 | 12.91748 | 3.709786
2018-02-08 06:31 | 104279.4 | 1560.0005 | 5 | 12 | 3.879549 | -2.282168 | 3.107342 | 0.9888074 | 12.91748 | 4.005763
2018-02-08 06:33 | 104399.4 | 1680.0003 | 5 | 12 | 3.85694 | -2.282092 | 3.107342 | 1.06487 | 12.91748 | 4.299984
2018-02-08 06:35 | 104519.4 | 1800.0002 | 5 | 12 | 3.835394 | -2.282053 | 3.107342 | 1.140933 | 12.91748 | 4.592528
2018-02-08 06:37 | 104639.4 | 1920.0011 | 5 | 12 | 3.814814 | -2.282115 | 3.107342 | 1.216996 | 12.91748 | 4.883469
2018-02-08 06:39 | 104759.4 | 2040.0019 | 5 | 12 | 3.795215 | -2.282099 | 3.107342 | 1.293061 | 12.91748 | 5.172893
2018-02-08 06:41 | 104879.4 | 2160.0011 | 5 | 12 | 3.776579 | -2.282055 | 3.107342 | 1.369124 | 12.91748 | 5.460855
2018-02-08 06:43 | 104999.4 | 2280.0011 | 5 | 12 | 3.75896 | -2.282053 | 3.107342 | 1.445187 | 12.91748 | 5.747437
2018-02-08 06:45 | 105119.4 | 2400.0005 | 5 | 12 | 3.742204 | -2.282096 | 3.107342 | 1.521251 | 12.91748 | 6.032714
2018-02-08 06:47 | 105239.4 | 2520.0011 | 5 | 12 | 3.726312 | -2.282154 | 3.107342 | 1.597313 | 12.91748 | 6.316743
2018-02-08 06:49 | 105359.4 | 2640.0018 | 5 | 12 | 3.711234 | -2.282106 | 3.107342 | 1.673375 | 12.91748 | 6.599598
2018-02-08 06:51 | 105479.4 | 2760.0011 | 5 | 12 | 3.697052 | -2.282104 | 3.107342 | 1.749439 | 12.91748 | 6.881342
2018-02-08 06:53 | 105599.4 | 2880.0001 | 5 | 12 | 3.683772 | -2.282122 | 3.107342 | 1.825501 | 12.91748 | 7.162038
2018-02-08 06:55 | 105719.4 | 3000.0011 | 5 | 12 | 3.671361 | -2.282082 | 3.107342 | 1.901566 | 12.91748 | 7.441766
2018-02-08 06:57 | 105839.4 | 3120.0013 | 5 | 12 | 3.659705 | -2.282124 | 3.107342 | 1.977626 | 12.91748 | 7.720563
2018-02-08 06:59 | 105959.4 | 3240.0011 | 5 | 12 | 3.648561 | -2.282142 | 3.107342 | 2.053687 | 12.91748 | 7.998499
2018-02-08 07:01 | 106079.4 | 3360.0028 | 5 | 12 | 3.637696 | -2.282103 | 3.107342 | 2.129753 | 12.91748 | 8.275615
2018-02-08 07:03 | 106199.4 | 3480.0019 | 5 | 12 | 3.626777 | -2.282138 | 3.107342 | 2.205818 | 12.91748 | 8.551903
2018-02-08 07:05 | 106319.4 | 3600.0012 | 5 | 12 | 3.615511 | -2.282152 | 3.107342 | 2.281882 | 12.91748 | 8.827345
2018-02-08 07:07 | 106439.4 | 3720.0012 | 5 | 12 | 3.60358 | -2.282136 | 3.107342 | 2.357946 | 12.91748 | 9.101903
2018-02-08 07:09 | 106559.4 | 3840.0014 | 5 | 12 | 3.591395 | -2.282189 | 3.107342 | 2.434011 | 12.91748 | 9.375546
2018-02-08 07:11 | 106679.4 | 3960.0019 | 5 | 12 | 3.579434 | -2.282161 | 3.107342 | 2.510076 | 12.91748 | 9.648268
2018-02-08 07:13 | 106799.4 | 4080.002 | 5 | 12 | 3.56706 | -2.282152 | 3.107342 | 2.586139 | 12.91748 | 9.920067
2018-02-08 07:15 | 106919.4 | 4200.0003 | 5 | 12 | 3.552529 | -2.282106 | 3.107342 | 2.662199 | 12.91748 | 10.19085
2018-02-08 07:17 | 107039.4 | 4320.0013 | 5 | 12 | 3.533112 | -2.282122 | 3.107342 | 2.738261 | 12.91748 | 10.46036
2018-02-08 07:19 | 107159.4 | 4440.0013 | 5 | 12 | 3.509192 | -2.282115 | 3.107342 | 2.814328 | 12.91748 | 10.72822
2018-02-08 07:21 | 107279.4 | 4560.0005 | 5 | 12 | 3.478404 | -2.28214 | 3.107342 | 2.89039 | 12.91748 | 10.99404
2018-02-08 07:23 | 107399.4 | 4680.0015 | 5 | 12 | 3.428046 | -2.282125 | 3.107342 | 2.966453 | 12.91748 | 11.2569
2018-02-08 07:25 | 107519.4 | 4800.0014 | 5 | 12 | 3.302673 | -2.282125 | 3.107342 | 3.042518 | 12.91748 | 11.51373
2018-02-08 07:27 | 107616.4 | 4897.0164 | 5 | 12 | 2.999967 | -2.282086 | 3.107342 | 3.104013 | 12.91748 | 11.70962
2018-02-08 07:29 | 107736.4 | 120.0009 | 6 | 12 | 3.169333 | 0 | 3.107342 | 3.104013 | 12.91748 | 11.70962
2018-02-08 07:31 | 107856.4 | 240.0017 | 6 | 12 | 3.18213 | 0 | 3.107342 | 3.104013 | 12.91748 | 11.70962
2018-02-08 07:32 | 107916.4 | 300.0023 | 6 | 12 | 3.186808 | 0 | 3.107342 | 3.104013 | 12.91748 | 11.70962
2018-02-08 07:32 | 107916.5 | 0.0024 | 7 | 13 | 3.186751 | 0 | 0 | 0 | 0 | 0
2018-02-08 07:34 | 108036.5 | 120.001 | 2 | 13 | 3.892035 | 4.890093 | 0.1622905 | 0 | 0.6068609 | 0
2018-02-08 07:36 | 108156.5 | 240.0007 | 2 | 13 | 3.952497 | 4.890125 | 0.325258 | 0 | 1.247078 | 0
2018-02-08 07:38 | 108276.5 | 360.0004 | 2 | 13 | 3.989279 | 4.89006 | 0.4882359 | 0 | 1.894324 | 0
2018-02-08 07:40 | 108396.5 | 480.001 | 2 | 13 | 4.020544 | 4.889977 | 0.6512189 | 0 | 2.547115 | 0
2018-02-08 07:42 | 108516.5 | 600.001 | 2 | 13 | 4.048297 | 4.889988 | 0.8141996 | 0 | 3.204701 | 0
2018-02-08 07:44 | 108636.5 | 720.0018 | 2 | 13 | 4.073112 | 4.890005 | 0.9771839 | 0 | 3.86656 | 0
2018-02-08 07:46 | 108756.5 | 840.0011 | 2 | 13 | 4.097301 | 4.890011 | 1.140165 | 0 | 4.53235 | 0
2018-02-08 07:48 | 108876.5 | 960.001 | 2 | 13 | 4.124515 | 4.889959 | 1.303147 | 0 | 5.2023 | 0
2018-02-08 07:50 | 108996.5 | 1080.0018 | 2 | 13 | 4.155367 | 4.889992 | 1.466131 | 0 | 5.877 | 0
2018-02-08 07:52 | 109116.5 | 1200.0003 | 2 | 13 | 4.189475 | 4.890018 | 1.629112 | 0 | 6.556972 | 0
2018-02-08 07:54 | 109236.5 | 1320.0003 | 2 | 13 | 4.200395 | 4.372602 | 1.785744 | 0 | 7.214623 | 0
2018-02-08 07:56 | 109356.5 | 1440.0018 | 2 | 13 | 4.200392 | 3.739836 | 1.920742 | 0 | 7.781667 | 0
2018-02-08 07:58 | 109457.7 | 1541.1194 | 2 | 13 | 4.200358 | 3.259996 | 2.018929 | 0 | 8.194091 | 0
2018-02-08 08:00 | 109577.7 | 120.0001 | 3 | 13 | 4.229259 | 3.260069 | 2.127148 | 0 | 8.650107 | 0
2018-02-08 08:02 | 109697.7 | 240.0018 | 3 | 13 | 4.26247 | 3.26009 | 2.235817 | 0 | 9.111477 | 0
2018-02-08 08:04 | 109817.7 | 360.0017 | 3 | 13 | 4.297989 | 3.260124 | 2.344475 | 0 | 9.576542 | 0
2018-02-08 08:06 | 109937.7 | 480.0009 | 3 | 13 | 4.335499 | 3.260101 | 2.453138 | 0 | 10.04559 | 0
2018-02-08 08:08 | 110057.7 | 600.001 | 3 | 13 | 4.374604 | 3.260141 | 2.561797 | 0 | 10.5188 | 0
2018-02-08 08:10 | 110177.7 | 720.0004 | 3 | 13 | 4.400396 | 2.987011 | 2.668713 | 0 | 10.98836 | 0
2018-02-08 08:12 | 110297.7 | 840.0001 | 3 | 13 | 4.40036 | 2.438595 | 2.758696 | 0 | 11.38433 | 0
2018-02-08 08:14 | 110417.7 | 960.0026 | 3 | 13 | 4.40036 | 2.011862 | 2.83259 | 0 | 11.70949 | 0
2018-02-08 08:16 | 110537.7 | 1080.0011 | 3 | 13 | 4.40035 | 1.673658 | 2.893813 | 0 | 11.97889 | 0
2018-02-08 08:18 | 110657.7 | 1200.0026 | 3 | 13 | 4.400334 | 1.404045 | 2.94495 | 0 | 12.20391 | 0
2018-02-08 08:20 | 110777.7 | 1320.001 | 3 | 13 | 4.400363 | 1.188162 | 2.988021 | 0 | 12.39344 | 0
2018-02-08 08:22 | 110897.7 | 1440.0002 | 3 | 13 | 4.400348 | 1.012486 | 3.024594 | 0 | 12.55437 | 0
2018-02-08 08:24 | 111017.7 | 1560.0002 | 3 | 13 | 4.40034 | 0.8700218 | 3.055884 | 0 | 12.69206 | 0
2018-02-08 08:26 | 111137.7 | 1680.0018 | 3 | 13 | 4.400324 | 0.7513618 | 3.082847 | 0 | 12.81071 | 0
2018-02-08 08:28 | 111257.7 | 1800.0019 | 3 | 13 | 4.400334 | 0.6534977 | 3.10622 | 0 | 12.91355 | 0
2018-02-08 08:28 | 111259.6 | 1801.8937 | 3 | 13 | 4.40032 | 0.6519985 | 3.106562 | 0 | 12.91506 | 0
2018-02-08 08:30 | 111379.6 | 120.0018 | 4 | 13 | 4.359493 | 0 | 3.106562 | 0 | 12.91506 | 0
2018-02-08 08:32 | 111499.6 | 240.0004 | 4 | 13 | 4.356352 | 0 | 3.106562 | 0 | 12.91506 | 0
2018-02-08 08:33 | 111559.6 | 300.0022 | 4 | 13 | 4.355371 | 0 | 3.106562 | 0 | 12.91506 | 0
2018-02-08 08:35 | 111679.7 | 120.0011 | 5 | 13 | 4.204939 | -2.282175 | 3.106562 | 0.07605369 | 12.91506 | 0.3213388
2018-02-08 08:37 | 111799.7 | 240.0011 | 5 | 13 | 4.17527 | -2.282168 | 3.106562 | 0.1521182 | 12.91506 | 0.6400415
2018-02-08 08:39 | 111919.7 | 360.0002 | 5 | 13 | 4.146677 | -2.282163 | 3.106562 | 0.2281856 | 12.91506 | 0.9565541
2018-02-08 08:41 | 112039.7 | 480.0019 | 5 | 13 | 4.118284 | -2.282099 | 3.106562 | 0.3042457 | 12.91506 | 1.27087
2018-02-08 08:43 | 112159.7 | 600.0003 | 5 | 13 | 4.090039 | -2.28214 | 3.106562 | 0.380311 | 12.91506 | 1.583053
2018-02-08 08:45 | 112279.7 | 720.0011 | 5 | 13 | 4.062008 | -2.282138 | 3.106562 | 0.4563753 | 12.91506 | 1.893091
2018-02-08 08:47 | 112399.7 | 840.0019 | 5 | 13 | 4.034206 | -2.282142 | 3.106562 | 0.5324389 | 12.91506 | 2.201003
2018-02-08 08:49 | 112519.7 | 960.0019 | 5 | 13 | 4.006781 | -2.282138 | 3.106562 | 0.6085032 | 12.91506 | 2.506816
2018-02-08 08:51 | 112639.7 | 1080.0011 | 5 | 13 | 3.97981 | -2.282094 | 3.106562 | 0.6845666 | 12.91506 | 2.810557
2018-02-08 08:53 | 112759.7 | 1200.0003 | 5 | 13 | 3.953455 | -2.282119 | 3.106562 | 0.7606281 | 12.91506 | 3.112261
2018-02-08 08:55 | 112879.7 | 1320.0007 | 5 | 13 | 3.927827 | -2.282129 | 3.106562 | 0.8366926 | 12.91506 | 3.411999
2018-02-08 08:57 | 112999.7 | 1440.0019 | 5 | 13 | 3.903106 | -2.282134 | 3.106562 | 0.9127567 | 12.91506 | 3.70982
2018-02-08 08:59 | 113119.7 | 1560.0019 | 5 | 13 | 3.879414 | -2.282113 | 3.106562 | 0.9888186 | 12.91506 | 4.005791
2018-02-08 09:01 | 113239.7 | 1680.001 | 5 | 13 | 3.85682 | -2.282125 | 3.106562 | 1.064879 | 12.91506 | 4.299996
2018-02-08 09:03 | 113359.7 | 1800.0001 | 5 | 13 | 3.835253 | -2.282119 | 3.106562 | 1.140942 | 12.91506 | 4.592529
2018-02-08 09:05 | 113479.7 | 1920.0004 | 5 | 13 | 3.814683 | -2.282134 | 3.106562 | 1.217007 | 12.91506 | 4.883469
2018-02-08 09:07 | 113599.7 | 2040.0003 | 5 | 13 | 3.795084 | -2.282092 | 3.106562 | 1.293069 | 12.91506 | 5.172868
2018-02-08 09:09 | 113719.7 | 2160.0019 | 5 | 13 | 3.776444 | -2.282113 | 3.106562 | 1.369131 | 12.91506 | 5.460816
2018-02-08 09:11 | 113839.7 | 2280.0002 | 5 | 13 | 3.758789 | -2.282108 | 3.106562 | 1.445196 | 12.91506 | 5.747392
2018-02-08 09:13 | 113959.7 | 2400.0011 | 5 | 13 | 3.742043 | -2.282134 | 3.106562 | 1.521258 | 12.91506 | 6.032651
2018-02-08 09:15 | 114079.7 | 2520.0011 | 5 | 13 | 3.726105 | -2.282146 | 3.106562 | 1.59732 | 12.91506 | 6.316667
2018-02-08 09:17 | 114199.7 | 2640.0019 | 5 | 13 | 3.711037 | -2.282117 | 3.106562 | 1.673385 | 12.91506 | 6.599514
2018-02-08 09:19 | 114319.7 | 2760.0003 | 5 | 13 | 3.696832 | -2.282111 | 3.106562 | 1.749444 | 12.91506 | 6.881225
2018-02-08 09:21 | 114439.7 | 2880.0004 | 5 | 13 | 3.683517 | -2.282127 | 3.106562 | 1.825511 | 12.91506 | 7.161919
2018-02-08 09:23 | 114559.7 | 3000.0012 | 5 | 13 | 3.671111 | -2.282161 | 3.106562 | 1.901575 | 12.91506 | 7.441625
2018-02-08 09:25 | 114679.7 | 3120.0005 | 5 | 13 | 3.659426 | -2.282148 | 3.106562 | 1.977635 | 12.91506 | 7.720401
2018-02-08 09:27 | 114799.7 | 3240.0013 | 5 | 13 | 3.648277 | -2.281775 | 3.106562 | 2.053701 | 12.91506 | 7.998333
2018-02-08 09:29 | 114919.7 | 3360.0021 | 5 | 13 | 3.637398 | -2.282127 | 3.106562 | 2.129766 | 12.91506 | 8.275424
2018-02-08 09:31 | 115039.7 | 3480.0005 | 5 | 13 | 3.626471 | -2.2822 | 3.106562 | 2.205829 | 12.91506 | 8.551681
2018-02-08 09:33 | 115159.7 | 3600.0014 | 5 | 13 | 3.615167 | -2.282173 | 3.106562 | 2.281891 | 12.91506 | 8.827091
2018-02-08 09:35 | 115279.7 | 3720.0022 | 5 | 13 | 3.60323 | -2.282179 | 3.106562 | 2.357958 | 12.91506 | 9.101637
2018-02-08 09:37 | 115399.7 | 3840.0022 | 5 | 13 | 3.591064 | -2.282184 | 3.106562 | 2.434022 | 12.91506 | 9.375247
2018-02-08 09:39 | 115519.7 | 3960.0016 | 5 | 13 | 3.57907 | -2.282152 | 3.106562 | 2.510081 | 12.91506 | 9.647924
2018-02-08 09:41 | 115639.7 | 4080 | 5 | 13 | 3.566684 | -2.282186 | 3.106562 | 2.586147 | 12.91506 | 9.919704
2018-02-08 09:43 | 115759.7 | 4200.0001 | 5 | 13 | 3.552105 | -2.282161 | 3.106562 | 2.66221 | 12.91506 | 10.19047
2018-02-08 09:45 | 115879.7 | 4320.0002 | 5 | 13 | 3.532631 | -2.28215 | 3.106562 | 2.738272 | 12.91506 | 10.45994
2018-02-08 09:47 | 115999.7 | 4440.0017 | 5 | 13 | 3.508675 | -2.282171 | 3.106562 | 2.814337 | 12.91506 | 10.72776
2018-02-08 09:49 | 116119.7 | 4560.0017 | 5 | 13 | 3.477723 | -2.28214 | 3.106562 | 2.890398 | 12.91506 | 10.99354
2018-02-08 09:51 | 116239.7 | 4680.0001 | 5 | 13 | 3.426921 | -2.282131 | 3.106562 | 2.966462 | 12.91506 | 11.25633
2018-02-08 09:53 | 116359.7 | 4800.0002 | 5 | 13 | 3.300192 | -2.282198 | 3.106562 | 3.042526 | 12.91506 | 11.51303
2018-02-08 09:54 | 116455.4 | 4895.6672 | 5 | 13 | 2.999969 | -2.282156 | 3.106562 | 3.103165 | 12.91506 | 11.70608
2018-02-08 09:56 | 116575.4247 | 120.0007 | 6 | 13 | 3.169842 | 0 | 3.106562 | 3.103165 | 12.91506 | 11.70608
2018-02-08 09:58 | 116695.4238 | 239.9998 | 6 | 13 | 3.182582 | 0 | 3.106562 | 3.103165 | 12.91506 | 11.70608
2018-02-08 09:59 | 116755.427 | 300.003 | 6 | 13 | 3.187215 | 0 | 3.106562 | 3.103165 | 12.91506 | 11.70608
2018-02-08 09:59 | 116755.4 | 0.0024 | 7 | 14 | 3.18737 | 0 | 0 | 0 | 0 | 0
2018-02-08 10:01 | 116875.5 | 120.001 | 2 | 14 | 3.893041 | 4.89006 | 0.162298 | 0 | 0.6070394 | 0
2018-02-08 10:03 | 116995.5 | 240.001 | 2 | 14 | 3.95329 | 4.8901 | 0.3252722 | 0 | 1.247428 | 0
2018-02-08 10:05 | 117115.5 | 360.0011 | 2 | 14 | 3.990083 | 4.890017 | 0.4882485 | 0 | 1.894798 | 0
2018-02-08 10:07 | 117235.5 | 480.0003 | 2 | 14 | 4.021329 | 4.889996 | 0.6512327 | 0 | 2.547725 | 0
2018-02-08 10:07 | 117238.7 | 483.1857 | 2 | 14 | 4.022366 | 4.890005 | 0.6555615 | 0 | 2.565134 | 0
2018-02-08 10:10 | 117358.8 | 603.233816 | 2 | 14 | 4.047099 | 4.890007 | 0.8135407 | 0 | 3.20122 | 0
2018-02-08 10:12 | 117478.8 | 723.236116 | 2 | 14 | 4.073453 | 4.889978 | 0.9765205 | 0 | 3.863016 | 0
2018-02-08 10:14 | 117598.8 | 843.236216 | 2 | 14 | 4.098211 | 4.890043 | 1.139506 | 0 | 4.52893 | 0
2018-02-08 10:16 | 117718.8 | 963.235416 | 2 | 14 | 4.125791 | 4.890059 | 1.302495 | 0 | 5.199091 | 0
2018-02-08 10:18 | 117838.8 | 1083.234716 | 2 | 14 | 4.15678 | 4.890003 | 1.465477 | 0 | 5.874 | 0
2018-02-08 10:20 | 117958.8 | 1203.233916 | 2 | 14 | 4.191092 | 4.890001 | 1.628455 | 0 | 6.554214 | 0
2018-02-08 10:22 | 118078.8 | 1323.234016 | 2 | 14 | 4.20039 | 4.344116 | 1.784317 | 0 | 7.208704 | 0
2018-02-08 10:24 | 118198.8 | 1443.235616 | 2 | 14 | 4.200392 | 3.716002 | 1.918441 | 0 | 7.772077 | 0
2018-02-08 10:25 | 118295.2 | 1539.659516 | 2 | 14 | 4.200375 | 3.259995 | 2.011757 | 0 | 8.164039 | 0
2018-02-08 10:27 | 118415.2 | 120.0008 | 3 | 14 | 4.229259 | 3.260088 | 2.119987 | 0 | 8.620104 | 0
2018-02-08 10:29 | 118535.2 | 240.0016 | 3 | 14 | 4.262484 | 3.260075 | 2.228649 | 0 | 9.081445 | 0
2018-02-08 10:31 | 118655.2 | 360.0006 | 3 | 14 | 4.298038 | 3.260111 | 2.337306 | 0 | 9.54651 | 0
2018-02-08 10:33 | 118775.2 | 480.0008 | 3 | 14 | 4.335535 | 3.26009 | 2.445968 | 0 | 10.01556 | 0
2018-02-08 10:35 | 118895.2 | 600.0017 | 3 | 14 | 4.374609 | 3.260113 | 2.554625 | 0 | 10.48876 | 0
2018-02-08 10:37 | 119015.2 | 720.0017 | 3 | 14 | 4.400404 | 2.987829 | 2.66154 | 0 | 10.95833 | 0
2018-02-08 10:39 | 119135.2 | 840.0008 | 3 | 14 | 4.400388 | 2.440723 | 2.751555 | 0 | 11.35442 | 0
2018-02-08 10:41 | 119255.2 | 960.0002 | 3 | 14 | 4.400367 | 2.014065 | 2.825511 | 0 | 11.67986 | 0
2018-02-08 10:43 | 119375.2 | 1080.0002 | 3 | 14 | 4.40038 | 1.676884 | 2.886804 | 0 | 11.94957 | 0
2018-02-08 10:45 | 119495.2 | 1200.0002 | 3 | 14 | 4.40035 | 1.406815 | 2.938023 | 0 | 12.17495 | 0
2018-02-08 10:47 | 119615.2 | 1320.0011 | 3 | 14 | 4.400356 | 1.19062 | 2.981183 | 0 | 12.36487 | 0
2018-02-08 10:49 | 119735.2 | 1440 | 3 | 14 | 4.400334 | 1.014894 | 3.017837 | 0 | 12.52616 | 0
2018-02-08 10:51 | 119855.2 | 1560.0018 | 3 | 14 | 4.400355 | 0.8719673 | 3.049205 | 0 | 12.66419 | 0
2018-02-08 10:53 | 119975.2 | 1680.0018 | 3 | 14 | 4.400318 | 0.7537651 | 3.076236 | 0 | 12.78314 | 0
2018-02-08 10:55 | 120095.2 | 1800.0002 | 3 | 14 | 4.400317 | 0.6553936 | 3.09968 | 0 | 12.8863 | 0
2018-02-08 10:55 | 120099.4 | 1804.2282 | 3 | 14 | 4.40031 | 0.6519947 | 3.100448 | 0 | 12.88968 | 0
2018-02-08 10:57 | 120219.5 | 120.0007 | 4 | 14 | 4.359397 | 0 | 3.100448 | 0 | 12.88968 | 0
2018-02-08 10:59 | 120339.5 | 240.0007 | 4 | 14 | 4.356316 | 0 | 3.100448 | 0 | 12.88968 | 0
2018-02-08 11:00 | 120399.5 | 300.0029 | 4 | 14 | 4.355358 | 0 | 3.100448 | 0 | 12.88968 | 0
2018-02-08 11:02 | 120519.6 | 120.0009 | 5 | 14 | 4.204429 | -2.282163 | 3.100448 | 0.07605512 | 12.88968 | 0.3213075
2018-02-08 11:04 | 120639.6 | 240.0001 | 5 | 14 | 4.174779 | -2.281842 | 3.100448 | 0.1521083 | 12.88968 | 0.6399243
2018-02-08 11:06 | 120759.6 | 360.0017 | 5 | 14 | 4.146174 | -2.282152 | 3.100448 | 0.2281728 | 12.88968 | 0.9563869
2018-02-08 11:08 | 120879.6 | 480.0008 | 5 | 14 | 4.117801 | -2.282152 | 3.100448 | 0.3042339 | 12.88968 | 1.27067
2018-02-08 11:10 | 120999.6 | 600.0001 | 5 | 14 | 4.08957 | -2.282181 | 3.100448 | 0.3802992 | 12.88968 | 1.582818
2018-02-08 11:12 | 121119.6 | 720.0008 | 5 | 14 | 4.061523 | -2.282099 | 3.100448 | 0.4563595 | 12.88968 | 1.892805
2018-02-08 11:14 | 121239.6 | 840.0018 | 5 | 14 | 4.033756 | -2.282186 | 3.100448 | 0.5324257 | 12.88968 | 2.200691
2018-02-08 11:16 | 121359.6 | 960.0009 | 5 | 14 | 4.006345 | -2.282108 | 3.100448 | 0.6084909 | 12.88968 | 2.506474
2018-02-08 11:18 | 121479.6 | 1080.0004 | 5 | 14 | 3.979372 | -2.282127 | 3.100448 | 0.6845559 | 12.88968 | 2.810187
2018-02-08 11:20 | 121599.6 | 1200.0003 | 5 | 14 | 3.952999 | -2.282161 | 3.100448 | 0.760619 | 12.88968 | 3.111863
2018-02-08 11:22 | 121719.6 | 1320.0019 | 5 | 14 | 3.927411 | -2.281857 | 3.100448 | 0.8366821 | 12.88968 | 3.411562
2018-02-08 11:24 | 121839.6 | 1440.0003 | 5 | 14 | 3.90268 | -2.282148 | 3.100448 | 0.9127473 | 12.88968 | 3.709354
2018-02-08 11:26 | 121959.6 | 1560.0002 | 5 | 14 | 3.878995 | -2.282131 | 3.100448 | 0.9888107 | 12.88968 | 4.005298
2018-02-08 11:28 | 122079.6 | 1680.0004 | 5 | 14 | 3.856382 | -2.282074 | 3.100448 | 1.064873 | 12.88968 | 4.299478
2018-02-08 11:30 | 122199.6 | 1800.0004 | 5 | 14 | 3.834824 | -2.282096 | 3.100448 | 1.140934 | 12.88968 | 4.591971
2018-02-08 11:32 | 122319.6 | 1920.0004 | 5 | 14 | 3.814268 | -2.282142 | 3.100448 | 1.216994 | 12.88968 | 4.88286
2018-02-08 11:34 | 122439.6 | 2040.0005 | 5 | 14 | 3.79463 | -2.282148 | 3.100448 | 1.293057 | 12.88968 | 5.172231
2018-02-08 11:36 | 122559.6 | 2160.0005 | 5 | 14 | 3.776014 | -2.282127 | 3.100448 | 1.369121 | 12.88968 | 5.460153
2018-02-08 11:38 | 122679.6 | 2280.0006 | 5 | 14 | 3.758389 | -2.282142 | 3.100448 | 1.445184 | 12.88968 | 5.746691
2018-02-08 11:40 | 122799.6 | 2400.0006 | 5 | 14 | 3.741636 | -2.282096 | 3.100448 | 1.521248 | 12.88968 | 6.031926
2018-02-08 11:42 | 122919.6 | 2520.0006 | 5 | 14 | 3.725738 | -2.282094 | 3.100448 | 1.59731 | 12.88968 | 6.315915
2018-02-08 11:44 | 123039.6 | 2640.0023 | 5 | 14 | 3.709683 | -2.282175 | 3.100448 | 1.673374 | 12.88968 | 6.598683
2018-02-08 11:46 | 123159.6 | 2760.0023 | 5 | 14 | 3.69554 | -2.282111 | 3.100448 | 1.749439 | 12.88968 | 6.880317
2018-02-08 11:48 | 123279.6 | 2880.0016 | 5 | 14 | 3.682282 | -2.282115 | 3.100448 | 1.825504 | 12.88968 | 7.160909
2018-02-08 11:50 | 123399.6 | 3000.0031 | 5 | 14 | 3.669962 | -2.282166 | 3.100448 | 1.901572 | 12.88968 | 7.440536
2018-02-08 11:52 | 123519.6 | 3120.0002 | 5 | 14 | 3.658386 | -2.282124 | 3.100448 | 1.977633 | 12.88968 | 7.719235
2018-02-08 11:54 | 123639.6 | 3240.0023 | 5 | 14 | 3.647359 | -2.282129 | 3.100448 | 2.053697 | 12.88968 | 7.997082
2018-02-08 11:56 | 123759.6 | 3360.0002 | 5 | 14 | 3.636613 | -2.282166 | 3.100448 | 2.129755 | 12.88968 | 8.274086
2018-02-08 11:58 | 123879.6 | 3480.0004 | 5 | 14 | 3.625797 | -2.282106 | 3.100448 | 2.20582 | 12.88968 | 8.550294
2018-02-08 12:00 | 123999.6 | 3600.0017 | 5 | 14 | 3.614613 | -2.282134 | 3.100448 | 2.281884 | 12.88968 | 8.825665
2018-02-08 12:02 | 124119.6 | 3720.0017 | 5 | 14 | 3.602745 | -2.28214 | 3.100448 | 2.357947 | 12.88968 | 9.100156
2018-02-08 12:04 | 124239.6 | 3840.0009 | 5 | 14 | 3.590608 | -2.282088 | 3.100448 | 2.434007 | 12.88968 | 9.373715
2018-02-08 12:06 | 124359.6 | 3960.001 | 5 | 14 | 3.578647 | -2.282159 | 3.100448 | 2.510075 | 12.88968 | 9.646393
2018-02-08 12:08 | 124479.6 | 4080.0018 | 5 | 14 | 3.566251 | -2.282136 | 3.100448 | 2.586139 | 12.88968 | 9.918134
2018-02-08 12:10 | 124599.6 | 4200.0027 | 5 | 14 | 3.551646 | -2.282159 | 3.100448 | 2.662201 | 12.88968 | 10.18886
2018-02-08 12:12 | 124719.6 | 4320.0019 | 5 | 14 | 3.532109 | -2.282108 | 3.100448 | 2.738262 | 12.88968 | 10.45829
2018-02-08 12:14 | 124839.6 | 4440.0012 | 5 | 14 | 3.508071 | -2.282122 | 3.100448 | 2.814327 | 12.88968 | 10.72607
2018-02-08 12:16 | 124959.6 | 4560.0012 | 5 | 14 | 3.476899 | -2.282115 | 3.100448 | 2.890388 | 12.88968 | 10.99179
2018-02-08 12:18 | 125079.6 | 4680.0012 | 5 | 14 | 3.42544 | -2.282131 | 3.100448 | 2.966452 | 12.88968 | 11.2545
2018-02-08 12:20 | 125199.6 | 4800.002 | 5 | 14 | 3.296064 | -2.282171 | 3.100448 | 3.042516 | 12.88968 | 11.511
2018-02-08 12:22 | 125292.9 | 4893.3234 | 5 | 14 | 2.999957 | -2.281827 | 3.100448 | 3.101667 | 12.88968 | 11.69914
2018-02-08 12:24 | 125412.9 | 119.9999 | 6 | 14 | 3.169849 | 0 | 3.100448 | 3.101667 | 12.88968 | 11.69914
2018-02-08 12:26 | 125532.9 | 240 | 6 | 14 | 3.182567 | 0 | 3.100448 | 3.101667 | 12.88968 | 11.69914
2018-02-08 12:27 | 125592.9 | 300.0022 | 6 | 14 | 3.187204 | 0 | 3.100448 | 3.101667 | 12.88968 | 11.69914
2018-02-08 12:27 | 125593 | 0.0048 | 7 | 15 | 3.187228 | 0 | 0 | 0 | 0 | 0
2018-02-08 12:29 | 125713.1 | 120.0001 | 2 | 15 | 3.893049 | 4.890053 | 0.1622992 | 0 | 0.607043 | 0
2018-02-08 12:31 | 125833.1 | 240.0009 | 2 | 15 | 3.953311 | 4.890062 | 0.3252722 | 0 | 1.247429 | 0
2018-02-08 12:33 | 125953.1 | 360.0018 | 2 | 15 | 3.990083 | 4.889969 | 0.4882507 | 0 | 1.894808 | 0
2018-02-08 12:35 | 126073.1 | 480.0019 | 2 | 15 | 4.021358 | 4.889997 | 0.6512288 | 0 | 2.547711 | 0
2018-02-08 12:37 | 126193.1 | 600.0009 | 2 | 15 | 4.049117 | 4.889992 | 0.8142078 | 0 | 3.205425 | 0
2018-02-08 12:39 | 126313.1 | 720.0003 | 2 | 15 | 4.073941 | 4.889952 | 0.9771941 | 0 | 3.867425 | 0
2018-02-08 12:41 | 126433.1 | 840.0003 | 2 | 15 | 4.098151 | 4.889988 | 1.140173 | 0 | 4.533342 | 0
2018-02-08 12:43 | 126553.1 | 960.0003 | 2 | 15 | 4.125419 | 4.88998 | 1.30316 | 0 | 5.203458 | 0
2018-02-08 12:45 | 126673.1 | 1080.0004 | 2 | 15 | 4.156336 | 4.88998 | 1.466144 | 0 | 5.878309 | 0
2018-02-08 12:47 | 126793.1 | 1200.0004 | 2 | 15 | 4.190537 | 4.890017 | 1.629125 | 0 | 6.558449 | 0
2018-02-08 12:49 | 126913.1 | 1320.0027 | 2 | 15 | 4.200393 | 4.356537 | 1.785293 | 0 | 7.214198 | 0
2018-02-08 12:51 | 127033.1 | 1440.0011 | 2 | 15 | 4.200395 | 3.727146 | 1.919815 | 0 | 7.779242 | 0
2018-02-08 12:53 | 127131.9 | 1538.8002 | 2 | 15 | 4.200359 | 3.259968 | 2.015584 | 0 | 8.181508 | 0
2018-02-08 12:55 | 127251.9 | 120.0018 | 3 | 15 | 4.22922 | 3.260094 | 2.123808 | 0 | 8.637543 | 0
2018-02-08 12:57 | 127371.9 | 240.0002 | 3 | 15 | 4.262414 | 3.260094 | 2.232467 | 0 | 9.098866 | 0
2018-02-08 12:59 | 127491.9 | 360.0001 | 3 | 15 | 4.297902 | 3.260092 | 2.341122 | 0 | 9.563906 | 0
2018-02-08 13:01 | 127611.9 | 480.0018 | 3 | 15 | 4.335367 | 3.260101 | 2.449787 | 0 | 10.03296 | 0
2018-02-08 13:03 | 127731.9 | 600.0017 | 3 | 15 | 4.374427 | 3.260117 | 2.558444 | 0 | 10.50614 | 0
2018-02-08 13:05 | 127851.9 | 720.0002 | 3 | 15 | 4.40039 | 2.989603 | 2.665391 | 0 | 10.97583 | 0
2018-02-08 13:07 | 127971.9 | 840.0025 | 3 | 15 | 4.400371 | 2.440924 | 2.755457 | 0 | 11.37216 | 0
2018-02-08 13:09 | 128091.9 | 960.0002 | 3 | 15 | 4.400373 | 2.014576 | 2.829427 | 0 | 11.69765 | 0
2018-02-08 13:11 | 128211.9 | 1080.0018 | 3 | 15 | 4.400351 | 1.67547 | 2.890711 | 0 | 11.96732 | 0
2018-02-08 13:13 | 128331.9 | 1200.0019 | 3 | 15 | 4.400359 | 1.40616 | 2.941897 | 0 | 12.19256 | 0
2018-02-08 13:15 | 128451.9 | 1320.0003 | 3 | 15 | 4.400365 | 1.189533 | 2.985013 | 0 | 12.38229 | 0
2018-02-08 13:17 | 128571.9 | 1440.0003 | 3 | 15 | 4.40034 | 1.013813 | 3.021622 | 0 | 12.54338 | 0
2018-02-08 13:19 | 128691.9 | 1560.0005 | 3 | 15 | 4.400311 | 0.8699341 | 3.052944 | 0 | 12.6812 | 0
2018-02-08 13:21 | 128811.9 | 1680.0019 | 3 | 15 | 4.400369 | 0.7532864 | 3.079932 | 0 | 12.79996 | 0
2018-02-08 13:23 | 128931.9 | 1800.0004 | 3 | 15 | 4.400321 | 0.6543217 | 3.103328 | 0 | 12.90291 | 0
2018-02-08 13:23 | 128935.2 | 1803.3497 | 3 | 15 | 4.400323 | 0.6519947 | 3.103935 | 0 | 12.90558 | 0
2018-02-08 13:25 | 129055.3 | 120.0003 | 4 | 15 | 4.359403 | 0 | 3.103935 | 0 | 12.90558 | 0
2018-02-08 13:27 | 129175.3 | 240.0003 | 4 | 15 | 4.356278 | 0 | 3.103935 | 0 | 12.90558 | 0
2018-02-08 13:28 | 129235.3 | 300.0041 | 4 | 15 | 4.355309 | 0 | 3.103935 | 0 | 12.90558 | 0
2018-02-08 13:30 | 129355.4 | 120.0016 | 5 | 15 | 4.204419 | -2.281908 | 3.103935 | 0.07603933 | 12.90558 | 0.3212402
2018-02-08 13:32 | 129475.4 | 240.0025 | 5 | 15 | 4.174748 | -2.282189 | 3.103935 | 0.1521042 | 12.90558 | 0.6399056
2018-02-08 13:34 | 129595.4 | 360.0025 | 5 | 15 | 4.146152 | -2.282131 | 3.103935 | 0.2281645 | 12.90558 | 0.9563494
2018-02-08 13:36 | 129715.4 | 480.0002 | 5 | 15 | 4.117783 | -2.282156 | 3.103935 | 0.3042235 | 12.90558 | 1.270622
2018-02-08 13:38 | 129835.4 | 600.002 | 5 | 15 | 4.089519 | -2.282127 | 3.103935 | 0.3802879 | 12.90558 | 1.582764
2018-02-08 13:40 | 129955.4 | 720.0004 | 5 | 15 | 4.061482 | -2.282184 | 3.103935 | 0.4563518 | 12.90558 | 1.892762
2018-02-08 13:42 | 130075.4 | 840.0019 | 5 | 15 | 4.03369 | -2.282134 | 3.103935 | 0.5324183 | 12.90558 | 2.200646
2018-02-08 13:44 | 130195.4 | 960.0003 | 5 | 15 | 4.006248 | -2.282152 | 3.103935 | 0.6084805 | 12.90558 | 2.50641
2018-02-08 13:46 | 130315.4 | 1080.0012 | 5 | 15 | 3.97929 | -2.282124 | 3.103935 | 0.684543 | 12.90558 | 2.810107
2018-02-08 13:48 | 130435.4 | 1200.002 | 5 | 15 | 3.95292 | -2.282108 | 3.103935 | 0.76061 | 12.90558 | 3.111792
2018-02-08 13:50 | 130555.4 | 1320.002 | 5 | 15 | 3.927284 | -2.282131 | 3.103935 | 0.8366726 | 12.90558 | 3.41148
2018-02-08 13:52 | 130675.4 | 1440.002 | 5 | 15 | 3.902579 | -2.282124 | 3.103935 | 0.9127339 | 12.90558 | 3.709249
2018-02-08 13:54 | 130795.4 | 1560.0012 | 5 | 15 | 3.878874 | -2.282124 | 3.103935 | 0.9887967 | 12.90558 | 4.005181
2018-02-08 13:56 | 130915.4 | 1680.0005 | 5 | 15 | 3.85626 | -2.282138 | 3.103935 | 1.064858 | 12.90558 | 4.299345
2018-02-08 13:58 | 131035.4 | 1800.0006 | 5 | 15 | 3.834682 | -2.282067 | 3.103935 | 1.140921 | 12.90558 | 4.591837
2018-02-08 14:00 | 131155.4 | 1920.0006 | 5 | 15 | 3.814113 | -2.282124 | 3.103935 | 1.216985 | 12.90558 | 4.882731
2018-02-08 14:02 | 131275.4 | 2040.0015 | 5 | 15 | 3.794496 | -2.282136 | 3.103935 | 1.293052 | 12.90558 | 5.172107
2018-02-08 14:04 | 131395.4 | 2160.0006 | 5 | 15 | 3.775881 | -2.282159 | 3.103935 | 1.369114 | 12.90558 | 5.460006
2018-02-08 14:06 | 131515.4 | 2280.0006 | 5 | 15 | 3.758247 | -2.282166 | 3.103935 | 1.445177 | 12.90558 | 5.746537
2018-02-08 14:08 | 131635.4 | 2400.0022 | 5 | 15 | 3.741506 | -2.282148 | 3.103935 | 1.521244 | 12.90558 | 6.031773
2018-02-08 14:10 | 131755.4 | 2520.0007 | 5 | 15 | 3.725584 | -2.282136 | 3.103935 | 1.597301 | 12.90558 | 6.315731
2018-02-08 14:12 | 131875.4 | 2640.0002 | 5 | 15 | 3.710513 | -2.282152 | 3.103935 | 1.673367 | 12.90558 | 6.598542
2018-02-08 14:14 | 131995.4 | 2760.0007 | 5 | 15 | 3.696354 | -2.28215 | 3.103935 | 1.749429 | 12.90558 | 6.88023
2018-02-08 14:16 | 132115.4 | 2880.0014 | 5 | 15 | 3.683089 | -2.282119 | 3.103935 | 1.825497 | 12.90558 | 7.160892
2018-02-08 14:18 | 132235.4 | 3000.0003 | 5 | 15 | 3.670658 | -2.28215 | 3.103935 | 1.901558 | 12.90558 | 7.440552
2018-02-08 14:20 | 132355.4 | 3120.0015 | 5 | 15 | 3.659012 | -2.28215 | 3.103935 | 1.977623 | 12.90558 | 7.719314
2018-02-08 14:22 | 132475.4 | 3240.0008 | 5 | 15 | 3.647861 | -2.282129 | 3.103935 | 2.053685 | 12.90558 | 7.997203
2018-02-08 14:24 | 132595.4 | 3360.0008 | 5 | 15 | 3.636978 | -2.282161 | 3.103935 | 2.129748 | 12.90558 | 8.274255
2018-02-08 14:26 | 132715.4 | 3480.0026 | 5 | 15 | 3.626041 | -2.282154 | 3.103935 | 2.205813 | 12.90558 | 8.550484
2018-02-08 14:28 | 132835.4 | 3600.0017 | 5 | 15 | 3.614711 | -2.282117 | 3.103935 | 2.281876 | 12.90558 | 8.825864
2018-02-08 14:30 | 132955.4 | 3720.0009 | 5 | 15 | 3.602737 | -2.28215 | 3.103935 | 2.35794 | 12.90558 | 9.100363
2018-02-08 14:32 | 133075.4 | 3840.001 | 5 | 15 | 3.590544 | -2.282159 | 3.103935 | 2.434005 | 12.90558 | 9.37394
2018-02-08 14:34 | 133195.4 | 3960.0019 | 5 | 15 | 3.578568 | -2.282134 | 3.103935 | 2.510067 | 12.90558 | 9.64659
2018-02-08 14:36 | 133315.4 | 4080.0019 | 5 | 15 | 3.566135 | -2.282129 | 3.103935 | 2.586135 | 12.90558 | 9.918337
2018-02-08 14:38 | 133435.4 | 4200.0003 | 5 | 15 | 3.551457 | -2.282144 | 3.103935 | 2.662195 | 12.90558 | 10.18904
2018-02-08 14:40 | 133555.4 | 4320.0019 | 5 | 15 | 3.53182 | -2.282125 | 3.103935 | 2.738262 | 12.90558 | 10.45848
2018-02-08 14:42 | 133675.4 | 4440.0012 | 5 | 15 | 3.507724 | -2.282136 | 3.103935 | 2.814324 | 12.90558 | 10.72622
2018-02-08 14:44 | 133795.4 | 4560.0028 | 5 | 15 | 3.476382 | -2.282144 | 3.103935 | 2.890389 | 12.90558 | 10.99192
2018-02-08 14:46 | 133915.4 | 4680.0004 | 5 | 15 | 3.424446 | -2.282144 | 3.103935 | 2.966453 | 12.90558 | 11.25458
2018-02-08 14:48 | 134035.4 | 4800.0005 | 5 | 15 | 3.293248 | -2.282108 | 3.103935 | 3.042515 | 12.90558 | 11.51093
2018-02-08 14:49 | 134127.1 | 4891.721 | 5 | 15 | 2.999974 | -2.28215 | 3.103935 | 3.100655 | 12.90558 | 11.69575
2018-02-08 14:51 | 134247.1 | 119.9999 | 6 | 15 | 3.169834 | 0 | 3.103935 | 3.100655 | 12.90558 | 11.69575
2018-02-08 14:53 | 134367.1 | 240.0015 | 6 | 15 | 3.18253 | 0 | 3.103935 | 3.100655 | 12.90558 | 11.69575
2018-02-08 14:54 | 134427.1 | 300.0014 | 6 | 15 | 3.187165 | 0 | 3.103935 | 3.100655 | 12.90558 | 11.69575
2018-02-08 14:54 | 134427.1 | 0.0023 | 7 | 16 | 3.187102 | 0 | 0 | 0 | 0 | 0
2018-02-08 14:56 | 134547.2398 | 120.0018 | 2 | 16 | 3.893208 | 4.890055 | 0.162293 | 0 | 0.607038 | 0
2018-02-08 14:58 | 134667.2393 | 240.0013 | 2 | 16 | 3.953456 | 4.890087 | 0.3252709 | 0 | 1.247472 | 0
2018-02-08 15:00 | 134787.24 | 360.002 | 2 | 16 | 3.990267 | 4.889982 | 0.4882421 | 0 | 1.894852 | 0
2018-02-08 15:02 | 134907.2402 | 480.0022 | 2 | 16 | 4.021588 | 4.889984 | 0.6512304 | 0 | 2.547829 | 0
2018-02-08 15:04 | 135027.2384 | 600.0004 | 2 | 16 | 4.04934 | 4.890013 | 0.8142028 | 0 | 3.205553 | 0
2018-02-08 15:06 | 135147.2402 | 720.0022 | 2 | 16 | 4.074173 | 4.889996 | 0.9771951 | 0 | 3.867613 | 0
2018-02-08 15:08 | 135267.2387 | 840.0007 | 2 | 16 | 4.098401 | 4.889994 | 1.140177 | 0 | 4.533578 | 0
2018-02-08 15:10 | 135387.2387 | 960.0007 | 2 | 16 | 4.129572 | 4.890013 | 1.303157 | 0 | 5.203937 | 0
2018-02-08 15:12 | 135507.2394 | 1080.0014 | 2 | 16 | 4.162298 | 4.890017 | 1.466141 | 0 | 5.879728 | 0
2018-02-08 15:14 | 135627.2403 | 1200.0023 | 2 | 16 | 4.196102 | 4.890005 | 1.629134 | 0 | 6.560856 | 0
2018-02-08 15:16 | 135747.2396 | 1320.0016 | 2 | 16 | 4.200395 | 4.281736 | 1.782767 | 0 | 7.206134 | 0
2018-02-08 15:18 | 135867.2396 | 1440.0016 | 2 | 16 | 4.200389 | 3.68236 | 1.915331 | 0 | 7.762955 | 0
2018-02-08 15:20 | 135960.0794 | 1532.8414 | 2 | 16 | 4.200381 | 3.259983 | 2.004761 | 0 | 8.138595 | 0
2018-02-08 15:22 | 136080.1 | 120.0002 | 3 | 16 | 4.22884 | 3.260078 | 2.112984 | 0 | 8.594606 | 0
2018-02-08 15:24 | 136200.1 | 240.0002 | 3 | 16 | 4.261624 | 3.260101 | 2.221644 | 0 | 9.055869 | 0
2018-02-08 15:26 | 136320.1 | 360.0019 | 3 | 16 | 4.296763 | 3.260143 | 2.330303 | 0 | 9.520823 | 0
2018-02-08 15:28 | 136440.1 | 480.0011 | 3 | 16 | 4.333872 | 3.260103 | 2.438967 | 0 | 9.989727 | 0
2018-02-08 15:30 | 136560.1 | 600.0011 | 3 | 16 | 4.372656 | 3.260094 | 2.547625 | 0 | 10.46273 | 0
2018-02-08 15:32 | 136680.1 | 720.002 | 3 | 16 | 4.40041 | 3.025063 | 2.655007 | 0 | 10.9342 | 0
2018-02-08 15:34 | 136800.1 | 840.0021 | 3 | 16 | 4.400359 | 2.47143 | 2.746148 | 0 | 11.33525 | 0
2018-02-08 15:36 | 136920.1 | 960.0012 | 3 | 16 | 4.400387 | 2.042805 | 2.821102 | 0 | 11.66508 | 0
2018-02-08 15:38 | 137040.1 | 1080.0006 | 3 | 16 | 4.400386 | 1.700827 | 2.883268 | 0 | 11.93863 | 0
2018-02-08 15:40 | 137160.1 | 1200.0013 | 3 | 16 | 4.400348 | 1.427708 | 2.935232 | 0 | 12.16729 | 0
2018-02-08 15:42 | 137280.1 | 1320.0022 | 3 | 16 | 4.400332 | 1.207289 | 2.979017 | 0 | 12.35996 | 0
2018-02-08 15:44 | 137400.1 | 1440.0014 | 3 | 16 | 4.400347 | 1.029736 | 3.016208 | 0 | 12.52362 | 0
2018-02-08 15:46 | 137520.1 | 1560.0014 | 3 | 16 | 4.400331 | 0.8842106 | 3.048031 | 0 | 12.66365 | 0
2018-02-08 15:48 | 137640.1 | 1680.0005 | 3 | 16 | 4.400337 | 0.7648792 | 3.075449 | 0 | 12.7843 | 0
2018-02-08 15:50 | 137760.1 | 1800.0014 | 3 | 16 | 4.400333 | 0.6650181 | 3.099225 | 0 | 12.88892 | 0
2018-02-08 15:50 | 137776.8 | 1816.7406 | 3 | 16 | 4.400303 | 0.6519985 | 3.102288 | 0 | 12.90239 | 0
2018-02-08 15:52 | 137896.9 | 119.9999 | 4 | 16 | 4.359294 | 0 | 3.102288 | 0 | 12.90239 | 0
2018-02-08 15:54 | 138016.9 | 240.0014 | 4 | 16 | 4.35616 | 0 | 3.102288 | 0 | 12.90239 | 0
2018-02-08 15:55 | 138076.9 | 300.0044 | 4 | 16 | 4.355185 | 0 | 3.102288 | 0 | 12.90239 | 0
2018-02-08 15:57 | 138197 | 120.0001 | 5 | 16 | 4.204044 | -2.281875 | 3.102288 | 0.07603138 | 12.90239 | 0.321179
2018-02-08 15:59 | 138317 | 240.001 | 5 | 16 | 4.174375 | -2.281862 | 3.102288 | 0.1520966 | 12.90239 | 0.6398174
2018-02-08 16:01 | 138437 | 360.0019 | 5 | 16 | 4.145806 | -2.281846 | 3.102288 | 0.2281507 | 12.90239 | 0.9562078
2018-02-08 16:03 | 138557 | 480.0002 | 5 | 16 | 4.117449 | -2.281862 | 3.102288 | 0.3042034 | 12.90239 | 1.270428
2018-02-08 16:05 | 138677 | 600.0002 | 5 | 16 | 4.089196 | -2.281839 | 3.102288 | 0.3802607 | 12.90239 | 1.582515
2018-02-08 16:07 | 138797 | 720.002 | 5 | 16 | 4.061161 | -2.281839 | 3.102288 | 0.4563167 | 12.90239 | 1.892454
2018-02-08 16:09 | 138917 | 840.0028 | 5 | 16 | 4.033379 | -2.281842 | 3.102288 | 0.5323707 | 12.90239 | 2.200263
2018-02-08 16:11 | 139037 | 960.0012 | 5 | 16 | 4.005939 | -2.281813 | 3.102288 | 0.6084226 | 12.90239 | 2.505962
2018-02-08 16:13 | 139157 | 1080 | 5 | 16 | 3.978973 | -2.282065 | 3.102288 | 0.684477 | 12.90239 | 2.809603
2018-02-08 16:15 | 139277 | 1200.0011 | 5 | 16 | 3.952614 | -2.281827 | 3.102288 | 0.7605367 | 12.90239 | 3.111237
2018-02-08 16:17 | 139397 | 1320.0029 | 5 | 16 | 3.926989 | -2.281919 | 3.102288 | 0.8365965 | 12.90239 | 3.410892
2018-02-08 16:19 | 139517 | 1440.0013 | 5 | 16 | 3.902284 | -2.282181 | 3.102288 | 0.9126513 | 12.90239 | 3.708613
2018-02-08 16:21 | 139637 | 1560.0013 | 5 | 16 | 3.878592 | -2.281779 | 3.102288 | 0.9887094 | 12.90239 | 4.004506
2018-02-08 16:23 | 139757 | 1680.0022 | 5 | 16 | 3.855977 | -2.282046 | 3.102288 | 1.064772 | 12.90239 | 4.298655
2018-02-08 16:25 | 139877 | 1800.0006 | 5 | 16 | 3.834424 | -2.281842 | 3.102288 | 1.140827 | 12.90239 | 4.591092
2018-02-08 16:27 | 139997 | 1920.0022 | 5 | 16 | 3.813865 | -2.281837 | 3.102288 | 1.216891 | 12.90239 | 4.881964
2018-02-08 16:29 | 140117 | 2040.0007 | 5 | 16 | 3.794232 | -2.282193 | 3.102288 | 1.292947 | 12.90239 | 5.171278
2018-02-08 16:31 | 140237 | 2160.0015 | 5 | 16 | 3.77561 | -2.281842 | 3.102288 | 1.369005 | 12.90239 | 5.459145
2018-02-08 16:33 | 140357 | 2280.0015 | 5 | 16 | 3.757997 | -2.281844 | 3.102288 | 1.44506 | 12.90239 | 5.745626
2018-02-08 16:35 | 140477 | 2400.0018 | 5 | 16 | 3.741297 | -2.281821 | 3.102288 | 1.521119 | 12.90239 | 6.030811
2018-02-08 16:37 | 140597 | 2520.0009 | 5 | 16 | 3.725373 | -2.282204 | 3.102288 | 1.597172 | 12.90239 | 6.314741
2018-02-08 16:39 | 140717 | 2640.0016 | 5 | 16 | 3.710335 | -2.281821 | 3.102288 | 1.673232 | 12.90239 | 6.597513
2018-02-08 16:41 | 140837 | 2760.0017 | 5 | 16 | 3.69615 | -2.28185 | 3.102288 | 1.749289 | 12.90239 | 6.879167
2018-02-08 16:43 | 140957 | 2880.0018 | 5 | 16 | 3.682898 | -2.281827 | 3.102288 | 1.825343 | 12.90239 | 7.159762
2018-02-08 16:45 | 141077 | 3000.0018 | 5 | 16 | 3.670474 | -2.282187 | 3.102288 | 1.9014 | 12.90239 | 7.439397
2018-02-08 16:47 | 141197 | 3120.0018 | 5 | 16 | 3.658806 | -2.281825 | 3.102288 | 1.977455 | 12.90239 | 7.718109
2018-02-08 16:49 | 141317 | 3240.0009 | 5 | 16 | 3.647657 | -2.281834 | 3.102288 | 2.053508 | 12.90239 | 7.995945
2018-02-08 16:51 | 141437 | 3360.001 | 5 | 16 | 3.63677 | -2.281837 | 3.102288 | 2.129563 | 12.90239 | 8.272954
2018-02-08 16:53 | 141557 | 3480.0011 | 5 | 16 | 3.62582 | -2.281917 | 3.102288 | 2.205621 | 12.90239 | 8.549144
2018-02-08 16:55 | 141677 | 3600.0012 | 5 | 16 | 3.614491 | -2.281871 | 3.102288 | 2.28168 | 12.90239 | 8.824492
2018-02-08 16:57 | 141797 | 3720.0003 | 5 | 16 | 3.602481 | -2.282181 | 3.102288 | 2.357732 | 12.90239 | 9.098928
2018-02-08 16:59 | 141917 | 3840.0002 | 5 | 16 | 3.590304 | -2.281825 | 3.102288 | 2.433788 | 12.90239 | 9.372455
2018-02-08 17:01 | 142037 | 3960.0012 | 5 | 16 | 3.578302 | -2.281857 | 3.102288 | 2.509841 | 12.90239 | 9.645054
2018-02-08 17:03 | 142157 | 4080.0004 | 5 | 16 | 3.565846 | -2.282154 | 3.102288 | 2.585897 | 12.90239 | 9.916739
2018-02-08 17:05 | 142277 | 4200.0002 | 5 | 16 | 3.55112 | -2.281864 | 3.102288 | 2.661952 | 12.90239 | 10.1874
2018-02-08 17:07 | 142397 | 4320.0012 | 5 | 16 | 3.531409 | -2.281855 | 3.102288 | 2.738009 | 12.90239 | 10.45677
2018-02-08 17:09 | 142517 | 4440.0014 | 5 | 16 | 3.50723 | -2.282208 | 3.102288 | 2.814066 | 12.90239 | 10.72447
2018-02-08 17:11 | 142637 | 4560.0005 | 5 | 16 | 3.475653 | -2.2822 | 3.102288 | 2.890121 | 12.90239 | 10.99009
2018-02-08 17:13 | 142757 | 4680.0001 | 5 | 16 | 3.423111 | -2.281889 | 3.102288 | 2.966178 | 12.90239 | 11.25265
2018-02-08 17:15 | 142877 | 4800.0007 | 5 | 16 | 3.28946 | -2.281842 | 3.102288 | 3.042232 | 12.90239 | 11.50879
2018-02-08 17:17 | 142966.6 | 4889.6116 | 5 | 16 | 2.999968 | -2.281864 | 3.102288 | 3.099028 | 12.90239 | 11.68919
2018-02-08 17:19 | 143086.6 | 120.0002 | 6 | 16 | 3.169813 | 0 | 3.102288 | 3.099028 | 12.90239 | 11.68919
2018-02-08 17:21 | 143206.6 | 240.0018 | 6 | 16 | 3.182505 | 0 | 3.102288 | 3.099028 | 12.90239 | 11.68919
2018-02-08 17:22 | 143266.6 | 300.0025 | 6 | 16 | 3.187118 | 0 | 3.102288 | 3.099028 | 12.90239 | 11.68919
2018-02-08 17:22 | 143266.6 | 0.0025 | 7 | 17 | 3.187267 | 0 | 0 | 0 | 0 | 0
2018-02-08 17:24 | 143386.7 | 120.0018 | 2 | 17 | 3.893225 | 4.890087 | 0.1623053 | 0 | 0.6070853 | 0
2018-02-08 17:26 | 143506.7 | 240.0002 | 2 | 17 | 3.953435 | 4.89007 | 0.3252812 | 0 | 1.24751 | 0
2018-02-08 17:28 | 143626.7 | 360.0019 | 2 | 17 | 3.990164 | 4.890026 | 0.4882506 | 0 | 1.894872 | 0
2018-02-08 17:30 | 143746.7 | 480.0004 | 2 | 17 | 4.021459 | 4.890041 | 0.6512347 | 0 | 2.547814 | 0
2018-02-08 17:32 | 143866.7 | 600.0004 | 2 | 17 | 4.049196 | 4.890034 | 0.8142176 | 0 | 3.205556 | 0
2018-02-08 17:34 | 143986.7 | 720.0021 | 2 | 17 | 4.07403 | 4.889969 | 0.9772056 | 0 | 3.867578 | 0
2018-02-08 17:36 | 144106.7 | 840.0013 | 2 | 17 | 4.098263 | 4.890045 | 1.140189 | 0 | 4.533525 | 0
2018-02-08 17:38 | 144226.7 | 960.0021 | 2 | 17 | 4.125546 | 4.890009 | 1.303176 | 0 | 5.203663 | 0
2018-02-08 17:40 | 144346.7 | 1080.0029 | 2 | 17 | 4.156538 | 4.889938 | 1.466162 | 0 | 5.878549 | 0
2018-02-08 17:42 | 144466.7 | 1200.0014 | 2 | 17 | 4.1908 | 4.88999 | 1.629147 | 0 | 6.558745 | 0
2018-02-08 17:44 | 144586.7 | 1320.0031 | 2 | 17 | 4.2004 | 4.3494 | 1.785155 | 0 | 7.213837 | 0
2018-02-08 17:46 | 144706.7 | 1440.0007 | 2 | 17 | 4.200394 | 3.720272 | 1.919433 | 0 | 7.777853 | 0
2018-02-08 17:47 | 144804 | 1537.3044 | 2 | 17 | 4.200371 | 3.259968 | 2.013666 | 0 | 8.173671 | 0
2018-02-08 17:49 | 144924.1 | 120.0017 | 3 | 17 | 4.229284 | 3.26008 | 2.121891 | 0 | 8.629711 | 0
2018-02-08 17:51 | 145044.1 | 240.0001 | 3 | 17 | 4.262527 | 3.260107 | 2.230554 | 0 | 9.091062 | 0
2018-02-08 17:53 | 145164.1 | 360.0019 | 3 | 17 | 4.298071 | 3.260069 | 2.339211 | 0 | 9.556129 | 0
2018-02-08 17:55 | 145284.1 | 480.0003 | 3 | 17 | 4.335592 | 3.26009 | 2.447867 | 0 | 10.02516 | 0
2018-02-08 17:57 | 145404.1 | 600.0004 | 3 | 17 | 4.37469 | 3.260073 | 2.556531 | 0 | 10.49839 | 0
2018-02-08 17:59 | 145524.1 | 720.0005 | 3 | 17 | 4.400404 | 2.986172 | 2.663426 | 0 | 10.96788 | 0
2018-02-08 18:01 | 145644.1 | 840.0005 | 3 | 17 | 4.400390625 | 2.439051 | 2.753389 | 0 | 11.36375 | 0
2018-02-08 18:03 | 145764.1 | 960.0021 | 3 | 17 | 4.400358 | 2.012362 | 2.827292 | 0 | 11.68895 | 0
2018-02-08 18:05 | 145884.1 | 1080.0014 | 3 | 17 | 4.400358 | 1.674889 | 2.888525 | 0 | 11.9584 | 0
2018-02-08 18:07 | 146004.1 | 1200.0023 | 3 | 17 | 4.400356 | 1.405354 | 2.939683 | 0 | 12.18351 | 0
2018-02-08 18:09 | 146124.1 | 1320.0007 | 3 | 17 | 4.400348 | 1.18889 | 2.982776 | 0 | 12.37314 | 0
2018-02-08 18:11 | 146244.1 | 1440.0024 | 3 | 17 | 4.400316 | 1.013016 | 3.019369 | 0 | 12.53416 | 0
2018-02-08 18:13 | 146364.1 | 1560.0007 | 3 | 17 | 4.400348 | 0.8708858 | 3.050682 | 0 | 12.67195 | 0
2018-02-08 18:15 | 146484.1 | 1680.0023 | 3 | 17 | 4.400334 | 0.7523079 | 3.077662 | 0 | 12.79067 | 0
2018-02-08 18:17 | 146604.1 | 1800.0016 | 3 | 17 | 4.400319 | 0.6543121 | 3.101059 | 0 | 12.89362 | 0
2018-02-08 18:17 | 146607.4 | 1803.311 | 3 | 17 | 4.400315 | 0.6519928 | 3.101659 | 0 | 12.89626 | 0
2018-02-08 18:19 | 146727.4 | 120.001 | 4 | 17 | 4.359345 | 0 | 3.101659 | 0 | 12.89626 | 0
2018-02-08 18:21 | 146847.4 | 240.0008 | 4 | 17 | 4.356229 | 0 | 3.101659 | 0 | 12.89626 | 0
2018-02-08 18:22 | 146907.4 | 300.0038 | 4 | 17 | 4.355274 | 0 | 3.101659 | 0 | 12.89626 | 0
2018-02-08 18:24 | 147027.5 | 120.0002 | 5 | 17 | 4.204106 | -2.281894 | 3.101659 | 0.07604586 | 12.89626 | 0.3212437
2018-02-08 18:26 | 147147.5 | 240.0002 | 5 | 17 | 4.174438 | -2.281931 | 3.101659 | 0.1520927 | 12.89626 | 0.6398089
2018-02-08 18:28 | 147267.5 | 360.0009 | 5 | 17 | 4.14587 | -2.281933 | 3.101659 | 0.2281423 | 12.89626 | 0.956185
2018-02-08 18:30 | 147387.5 | 480.0002 | 5 | 17 | 4.117481 | -2.281901 | 3.101659 | 0.3042026 | 12.89626 | 1.270441
2018-02-08 18:32 | 147507.5 | 600.0004 | 5 | 17 | 4.089272 | -2.281871 | 3.101659 | 0.3802558 | 12.89626 | 1.582514
2018-02-08 18:34 | 147627.5 | 720.0003 | 5 | 17 | 4.061213 | -2.281879 | 3.101659 | 0.4563128 | 12.89626 | 1.892464
2018-02-08 18:36 | 147747.5 | 840.0003 | 5 | 17 | 4.033427 | -2.281885 | 3.101659 | 0.5323683 | 12.89626 | 2.200283
2018-02-08 18:38 | 147867.5 | 960.0019 | 5 | 17 | 4.005978 | -2.281887 | 3.101659 | 0.6084237 | 12.89626 | 2.506001
2018-02-08 18:40 | 147987.5 | 1080.0019 | 5 | 17 | 3.979039 | -2.281883 | 3.101659 | 0.6844797 | 12.89626 | 2.809652
2018-02-08 18:42 | 148107.5 | 1200.0004 | 5 | 17 | 3.952667 | -2.281901 | 3.101659 | 0.7605351 | 12.89626 | 3.111272
2018-02-08 18:44 | 148227.5 | 1320.002 | 5 | 17 | 3.927036 | -2.281906 | 3.101659 | 0.8365918 | 12.89626 | 3.410919
2018-02-08 18:46 | 148347.5 | 1440.0011 | 5 | 17 | 3.90232 | -2.281889 | 3.101659 | 0.9126446 | 12.89626 | 3.708635
2018-02-08 18:48 | 148467.5 | 1560.001 | 5 | 17 | 3.878609 | -2.281855 | 3.101659 | 0.9886999 | 12.89626 | 4.004518
2018-02-08 18:50 | 148587.5 | 1680.002 | 5 | 17 | 3.856 | -2.281875 | 3.101659 | 1.064756 | 12.89626 | 4.298644
2018-02-08 18:52 | 148707.5 | 1800.002 | 5 | 17 | 3.834413 | -2.28192 | 3.101659 | 1.140813 | 12.89626 | 4.591091
2018-02-08 18:54 | 148827.5 | 1920.0013 | 5 | 17 | 3.813811 | -2.281877 | 3.101659 | 1.21687 | 12.89626 | 4.881939
2018-02-08 18:56 | 148947.5 | 2040.0006 | 5 | 17 | 3.794217 | -2.281855 | 3.101659 | 1.292925 | 12.89626 | 5.171245
2018-02-08 18:58 | 149067.5 | 2160.0006 | 5 | 17 | 3.775571 | -2.281908 | 3.101659 | 1.36898 | 12.89626 | 5.459099
2018-02-08 19:00 | 149187.5 | 2280.0006 | 5 | 17 | 3.75796 | -2.281887 | 3.101659 | 1.445031 | 12.89626 | 5.74556
2018-02-08 19:02 | 149307.5 | 2400.0013 | 5 | 17 | 3.741243 | -2.281892 | 3.101659 | 1.52109 | 12.89626 | 6.030746
2018-02-08 19:04 | 149427.5 | 2520.0007 | 5 | 17 | 3.72533 | -2.281887 | 3.101659 | 1.597143 | 12.89626 | 6.314665
2018-02-08 19:06 | 149547.5 | 2640.0014 | 5 | 17 | 3.710272 | -2.281885 | 3.101659 | 1.6732 | 12.89626 | 6.597426
2018-02-08 19:08 | 149667.5 | 2760.0022 | 5 | 17 | 3.696083 | -2.281931 | 3.101659 | 1.749254 | 12.89626 | 6.87906
2018-02-08 19:10 | 149787.5 | 2880.0023 | 5 | 17 | 3.682817 | -2.281862 | 3.101659 | 1.825311 | 12.89626 | 7.159663
2018-02-08 19:12 | 149907.5 | 3000.0015 | 5 | 17 | 3.670404 | -2.281873 | 3.101659 | 1.901364 | 12.89626 | 7.439274
2018-02-08 19:14 | 150027.5 | 3120.0007 | 5 | 17 | 3.658732 | -2.281871 | 3.101659 | 1.977418 | 12.89626 | 7.717977
2018-02-08 19:16 | 150147.5 | 3240.0007 | 5 | 17 | 3.647579 | -2.281862 | 3.101659 | 2.053475 | 12.89626 | 7.995824
2018-02-08 19:18 | 150267.5 | 3360.0023 | 5 | 17 | 3.636697 | -2.281912 | 3.101659 | 2.129532 | 12.89626 | 8.272831
2018-02-08 19:20 | 150387.5 | 3480.0008 | 5 | 17 | 3.62573 | -2.281906 | 3.101659 | 2.205588 | 12.89626 | 8.549009
2018-02-08 19:22 | 150507.5 | 3600.0008 | 5 | 17 | 3.614398 | -2.281889 | 3.101659 | 2.281645 | 12.89626 | 8.824343
2018-02-08 19:24 | 150627.5 | 3720.0016 | 5 | 17 | 3.602388 | -2.281879 | 3.101659 | 2.357699 | 12.89626 | 9.09878
2018-02-08 19:26 | 150747.5 | 3840.0009 | 5 | 17 | 3.590177 | -2.281899 | 3.101659 | 2.433753 | 12.89626 | 9.372288
2018-02-08 19:28 | 150867.5 | 3960.0001 | 5 | 17 | 3.578176 | -2.281883 | 3.101659 | 2.509811 | 12.89626 | 9.644897
2018-02-08 19:30 | 150987.5 | 4080.0003 | 5 | 17 | 3.565715 | -2.281922 | 3.101659 | 2.585867 | 12.89626 | 9.916571
2018-02-08 19:32 | 151107.5 | 4200.0019 | 5 | 17 | 3.55095 | -2.281917 | 3.101659 | 2.661922 | 12.89626 | 10.18722
2018-02-08 19:34 | 151227.5 | 4320.0002 | 5 | 17 | 3.531175 | -2.281915 | 3.101659 | 2.737977 | 12.89626 | 10.45657
2018-02-08 19:36 | 151347.5 | 4440.0011 | 5 | 17 | 3.506975 | -2.281883 | 3.101659 | 2.814032 | 12.89626 | 10.72424
2018-02-08 19:38 | 151467.5 | 4560.0003 | 5 | 17 | 3.475284 | -2.281922 | 3.101659 | 2.890087 | 12.89626 | 10.98984
2018-02-08 19:40 | 151587.5 | 4680.0006 | 5 | 17 | 3.422414 | -2.281904 | 3.101659 | 2.966144 | 12.89626 | 11.25236
2018-02-08 19:42 | 151707.5 | 4800.0016 | 5 | 17 | 3.287566 | -2.281929 | 3.101659 | 3.042202 | 12.89626 | 11.50843
2018-02-08 19:44 | 151796.1 | 4888.6042 | 5 | 17 | 2.999967 | -2.281904 | 3.101659 | 3.098361 | 12.89626 | 11.68672
2018-02-08 19:46 | 151916.2 | 119.9999 | 6 | 17 | 3.170019 | 0 | 3.101659 | 3.098361 | 12.89626 | 11.68672
2018-02-08 19:48 | 152036.2 | 240.0017 | 6 | 17 | 3.182701 | 0 | 3.101659 | 3.098361 | 12.89626 | 11.68672
2018-02-08 19:49 | 152096.2 | 300.0047 | 6 | 17 | 3.187295 | 0 | 3.101659 | 3.098361 | 12.89626 | 11.68672
2018-02-08 19:49 | 152096.2 | 0.0024 | 7 | 18 | 3.187392 | 0 | 0 | 0 | 0 | 0
2018-02-08 19:51 | 152216.3 | 120.0001 | 2 | 18 | 3.893852 | 4.890152 | 0.1622977 | 0 | 0.6071414 | 0
2018-02-08 19:53 | 152336.3 | 240.0018 | 2 | 18 | 3.953986 | 4.890089 | 0.3252783 | 0 | 1.247681 | 0
2018-02-08 19:55 | 152456.3 | 360.0011 | 2 | 18 | 3.990807 | 4.890064 | 0.4882566 | 0 | 1.895174 | 0
2018-02-08 19:57 | 152576.3 | 480.0019 | 2 | 18 | 4.02214 | 4.890076 | 0.6512405 | 0 | 2.548223 | 0
2018-02-08 19:59 | 152696.3 | 600.0003 | 2 | 18 | 4.049899 | 4.890057 | 0.8142158 | 0 | 3.206049 | 0
2018-02-08 20:01 | 152816.3 | 720.0019 | 2 | 18 | 4.074793 | 4.890057 | 0.9772057 | 0 | 3.868196 | 0
2018-02-08 20:03 | 152936.3 | 840.0012 | 2 | 18 | 4.099024 | 4.89006 | 1.140186 | 0 | 4.534257 | 0
2018-02-08 20:05 | 153056.3 | 960.002 | 2 | 18 | 4.126316 | 4.890053 | 1.303177 | 0 | 5.204535 | 0
2018-02-08 20:07 | 153176.3 | 1080.0004 | 2 | 18 | 4.157282 | 4.890045 | 1.466158 | 0 | 5.879527 | 0
2018-02-08 20:09 | 153296.3 | 1200.0013 | 2 | 18 | 4.191526 | 4.890049 | 1.629149 | 0 | 6.559869 | 0
2018-02-08 20:11 | 153416.3 | 1320.0021 | 2 | 18 | 4.200397 | 4.339586 | 1.78485 | 0 | 7.213697 | 0
2018-02-08 20:13 | 153536.3 | 1440.0013 | 2 | 18 | 4.200384 | 3.712408 | 1.918844 | 0 | 7.776525 | 0
2018-02-08 20:14 | 153632.3 | 1536.0485 | 2 | 18 | 4.200394 | 3.259991 | 2.011748 | 0 | 8.166759 | 0
2018-02-08 20:16 | 153752.3 | 120.001 | 3 | 18 | 4.229274 | 3.260118 | 2.119968 | 0 | 8.622778 | 0
2018-02-08 20:18 | 153872.3 | 240.0004 | 3 | 18 | 4.262484 | 3.260105 | 2.228625 | 0 | 9.084104 | 0
2018-02-08 20:20 | 153992.3 | 360.002 | 3 | 18 | 4.297997 | 3.260105 | 2.337293 | 0 | 9.549207 | 0
2018-02-08 20:22 | 154112.3 | 480.002 | 3 | 18 | 4.335486 | 3.260126 | 2.445955 | 0 | 10.01826 | 0
2018-02-08 20:24 | 154232.3 | 600.002 | 3 | 18 | 4.374546 | 3.260105 | 2.554615 | 0 | 10.49146 | 0
2018-02-08 20:26 | 154352.3 | 720.0005 | 3 | 18 | 4.400373 | 2.988352 | 2.661544 | 0 | 10.96108 | 0
2018-02-08 20:28 | 154472.3 | 840.0013 | 3 | 18 | 4.400368 | 2.441261 | 2.751611 | 0 | 11.35741 | 0
2018-02-08 20:30 | 154592.3 | 960.0004 | 3 | 18 | 4.400364 | 2.015039 | 2.825612 | 0 | 11.68304 | 0
2018-02-08 20:32 | 154712.3 | 1080.0004 | 3 | 18 | 4.400373 | 1.677786 | 2.886945 | 0 | 11.95293 | 0
2018-02-08 20:34 | 154832.3 | 1200.0014 | 3 | 18 | 4.400356 | 1.407288 | 2.938191 | 0 | 12.17843 | 0
2018-02-08 20:36 | 154952.3 | 1320.0014 | 3 | 18 | 4.400336 | 1.190119 | 2.98136 | 0 | 12.36839 | 0
2018-02-08 20:38 | 155072.3 | 1440.0008 | 3 | 18 | 4.400349 | 1.015642 | 3.018025 | 0 | 12.52973 | 0
2018-02-08 20:40 | 155192.3 | 1560.0006 | 3 | 18 | 4.400337 | 0.8725014 | 3.049398 | 0 | 12.66778 | 0
2018-02-08 20:42 | 155312.3 | 1680.0023 | 3 | 18 | 4.400334 | 0.7539997 | 3.076437 | 0 | 12.78676 | 0
2018-02-08 20:44 | 155432.3 | 1800.0016 | 3 | 18 | 4.400357 | 0.6561298 | 3.099884 | 0 | 12.88993 | 0
2018-02-08 20:44 | 155437.8 | 1805.4781 | 3 | 18 | 4.400342 | 0.6519985 | 3.100877 | 0 | 12.89431 | 0
2018-02-08 20:46 | 155557.9 | 120.0002 | 4 | 18 | 4.359367 | 0 | 3.100877 | 0 | 12.89431 | 0
2018-02-08 20:48 | 155677.9 | 240.0002 | 4 | 18 | 4.356243 | 0 | 3.100877 | 0 | 12.89431 | 0
2018-02-08 20:49 | 155737.9 | 300.0047 | 4 | 18 | 4.355278 | 0 | 3.100877 | 0 | 12.89431 | 0
2018-02-08 20:51 | 155857.9 | 120.0009 | 5 | 18 | 4.204128 | -2.281908 | 3.100877 | 0.07604808 | 12.89431 | 0.3212548
2018-02-08 20:53 | 155977.9 | 240.0001 | 5 | 18 | 4.174476 | -2.281898 | 3.100877 | 0.1520917 | 12.89431 | 0.6398091
2018-02-08 20:55 | 156097.9 | 360 | 5 | 18 | 4.145914 | -2.281919 | 3.100877 | 0.2281315 | 12.89431 | 0.9561478
2018-02-08 20:57 | 156217.9 | 480.0009 | 5 | 18 | 4.117537 | -2.281922 | 3.100877 | 0.3042012 | 12.89431 | 1.270446
2018-02-08 20:59 | 156337.9 | 600.001 | 5 | 18 | 4.089313 | -2.281892 | 3.100877 | 0.3802568 | 12.89431 | 1.582533
2018-02-08 21:01 | 156457.9 | 720.0002 | 5 | 18 | 4.061266 | -2.281862 | 3.100877 | 0.4563098 | 12.89431 | 1.89247
2018-02-08 21:03 | 156577.9 | 840.0002 | 5 | 18 | 4.033474 | -2.281901 | 3.100877 | 0.5323654 | 12.89431 | 2.200293
2018-02-08 21:05 | 156697.9 | 960.0002 | 5 | 18 | 4.006037 | -2.281887 | 3.100877 | 0.608418 | 12.89431 | 2.506004
2018-02-08 21:07 | 156817.9 | 1080.0018 | 5 | 18 | 3.979072 | -2.281869 | 3.100877 | 0.684474 | 12.89431 | 2.809658
2018-02-08 21:09 | 156937.9 | 1200.0004 | 5 | 18 | 3.952713 | -2.281832 | 3.100877 | 0.7605299 | 12.89431 | 3.111283
2018-02-08 21:11 | 157057.9 | 1320.0003 | 5 | 18 | 3.92707 | -2.281883 | 3.100877 | 0.8365848 | 12.89431 | 3.410926
2018-02-08 21:13 | 157177.9 | 1440.0014 | 5 | 18 | 3.902349 | -2.281873 | 3.100877 | 0.91264 | 12.89431 | 3.708654
2018-02-08 21:15 | 157297.9 | 1560.0021 | 5 | 18 | 3.878655 | -2.281885 | 3.100877 | 0.9886976 | 12.89431 | 4.00455
2018-02-08 21:17 | 157417.9 | 1680.0021 | 5 | 18 | 3.85602 | -2.281924 | 3.100877 | 1.064751 | 12.89431 | 4.298666
2018-02-08 21:19 | 157537.9 | 1800.0014 | 5 | 18 | 3.834411 | -2.281881 | 3.100877 | 1.140806 | 12.89431 | 4.591107
2018-02-08 21:21 | 157658 | 1920.0022 | 5 | 18 | 3.813804 | -2.28192 | 3.100877 | 1.216863 | 12.89431 | 4.881951
2018-02-08 21:23 | 157778 | 2040.0022 | 5 | 18 | 3.79417 | -2.281899 | 3.100877 | 1.292917 | 12.89431 | 5.171256
2018-02-08 21:25 | 157897.9 | 2160.0015 | 5 | 18 | 3.775547 | -2.281937 | 3.100877 | 1.368973 | 12.89431 | 5.459108
2018-02-08 21:27 | 158017.9 | 2280.0005 | 5 | 18 | 3.757919 | -2.281899 | 3.100877 | 1.445025 | 12.89431 | 5.745572
2018-02-08 21:29 | 158137.9 | 2400.0016 | 5 | 18 | 3.741171 | -2.28192 | 3.100877 | 1.521084 | 12.89431 | 6.03075
2018-02-08 21:31 | 158257.9 | 2520.0016 | 5 | 18 | 3.725257 | -2.281922 | 3.100877 | 1.59714 | 12.89431 | 6.314679
2018-02-08 21:33 | 158378 | 2640.0024 | 5 | 18 | 3.710188 | -2.281927 | 3.100877 | 1.673199 | 12.89431 | 6.597439
2018-02-08 21:35 | 158497.9 | 2760.0017 | 5 | 18 | 3.696007 | -2.281929 | 3.100877 | 1.749254 | 12.89431 | 6.879073
2018-02-08 21:37 | 158617.9 | 2880.0009 | 5 | 18 | 3.68272 | -2.281906 | 3.100877 | 1.82531 | 12.89431 | 7.159666
2018-02-08 21:39 | 158737.9 | 3000.0002 | 5 | 18 | 3.670307 | -2.281933 | 3.100877 | 1.901366 | 12.89431 | 7.439281
2018-02-08 21:41 | 158857.9 | 3120.0001 | 5 | 18 | 3.658646 | -2.28191 | 3.100877 | 1.977424 | 12.89431 | 7.717989
2018-02-08 21:43 | 158977.9 | 3240.0018 | 5 | 18 | 3.64747 | -2.281966 | 3.100877 | 2.053481 | 12.89431 | 7.995828
2018-02-08 21:45 | 159097.9 | 3360.0002 | 5 | 18 | 3.636554 | -2.281935 | 3.100877 | 2.129535 | 12.89431 | 8.27282
2018-02-08 21:47 | 159217.9 | 3480.0018 | 5 | 18 | 3.625572 | -2.281927 | 3.100877 | 2.205594 | 12.89431 | 8.548993
2018-02-08 21:49 | 159337.9 | 3600.0003 | 5 | 18 | 3.614214 | -2.281947 | 3.100877 | 2.281649 | 12.89431 | 8.824311
2018-02-08 21:51 | 159457.9 | 3720.001 | 5 | 18 | 3.602206 | -2.28191 | 3.100877 | 2.357708 | 12.89431 | 9.098751
2018-02-08 21:53 | 159577.9 | 3840.0011 | 5 | 18 | 3.589971 | -2.281941 | 3.100877 | 2.433765 | 12.89431 | 9.372258
2018-02-08 21:55 | 159697.9 | 3960.0019 | 5 | 18 | 3.577972 | -2.281927 | 3.100877 | 2.509823 | 12.89431 | 9.644848
2018-02-08 21:57 | 159817.9 | 4080.0012 | 5 | 18 | 3.565484 | -2.281958 | 3.100877 | 2.58588 | 12.89431 | 9.91651
2018-02-08 21:59 | 159937.9 | 4200.0019 | 5 | 18 | 3.550688 | -2.28191 | 3.100877 | 2.661939 | 12.89431 | 10.18716
2018-02-08 22:01 | 160057.9 | 4320.0008 | 5 | 18 | 3.530843 | -2.28192 | 3.100877 | 2.737993 | 12.89431 | 10.45648
2018-02-08 22:03 | 160177.9 | 4440.0021 | 5 | 18 | 3.506568 | -2.281898 | 3.100877 | 2.814052 | 12.89431 | 10.72414
2018-02-08 22:05 | 160297.9 | 4560.0015 | 5 | 18 | 3.474724 | -2.281931 | 3.100877 | 2.890103 | 12.89431 | 10.98968
2018-02-08 22:07 | 160418 | 4680.0022 | 5 | 18 | 3.421412 | -2.281943 | 3.100877 | 2.966164 | 12.89431 | 11.25217
2018-02-08 22:09 | 160538 | 4800.0022 | 5 | 18 | 3.284832 | -2.281898 | 3.100877 | 3.042221 | 12.89431 | 11.5081
2018-02-08 22:11 | 160625.1 | 4887.1244 | 5 | 18 | 2.999978 | -2.281915 | 3.100877 | 3.09744 | 12.89431 | 11.68329
2018-02-08 22:13 | 160745.1 | 120.001 | 6 | 18 | 3.17009 | 0 | 3.100877 | 3.09744 | 12.89431 | 11.68329
2018-02-08 22:15 | 160865.1 | 240.0001 | 6 | 18 | 3.182734 | 0 | 3.100877 | 3.09744 | 12.89431 | 11.68329
2018-02-08 22:16 | 160925.1 | 300.0025 | 6 | 18 | 3.187334 | 0 | 3.100877 | 3.09744 | 12.89431 | 11.68329
2018-02-08 22:16 | 160925.1 | 0.0024 | 7 | 19 | 3.187222 | 0 | 0 | 0 | 0 | 0
2018-02-08 22:18 | 161045.2 | 120.0009 | 2 | 19 | 3.894108 | 4.890116 | 0.1623002 | 0 | 0.6071867 | 0
2018-02-08 22:20 | 161165.2 | 240.0002 | 2 | 19 | 3.954248 | 4.89011 | 0.3252774 | 0 | 1.247754 | 0
2018-02-08 22:22 | 161285.2 | 360.0002 | 2 | 19 | 3.991043 | 4.890129 | 0.4882529 | 0 | 1.895275 | 0
2018-02-08 22:24 | 161405.2 | 480 | 2 | 19 | 4.022367 | 4.890085 | 0.6512318 | 0 | 2.548342 | 0
2018-02-08 22:26 | 161525.2 | 600.0019 | 2 | 19 | 4.050151 | 4.890078 | 0.8142208 | 0 | 3.206262 | 0
2018-02-08 22:28 | 161645.2 | 720.002 | 2 | 19 | 4.075017 | 4.890051 | 0.9772021 | 0 | 3.868412 | 0
2018-02-08 22:30 | 161765.2 | 840.002 | 2 | 19 | 4.099298 | 4.890043 | 1.140193 | 0 | 4.534559 | 0
2018-02-08 22:32 | 161885.2 | 960.0012 | 2 | 19 | 4.12664 | 4.890038 | 1.30317 | 0 | 5.204828 | 0
2018-02-08 22:34 | 162005.2 | 1080.0005 | 2 | 19 | 4.157653 | 4.890099 | 1.466156 | 0 | 5.879893 | 0
2018-02-08 22:36 | 162125.2 | 1200.0005 | 2 | 19 | 4.191936 | 4.890053 | 1.629148 | 0 | 6.560304 | 0
2018-02-08 22:38 | 162245.2 | 1320.0021 | 2 | 19 | 4.200399 | 4.331625 | 1.784632 | 0 | 7.213237 | 0
2018-02-08 22:40 | 162365.2 | 1440.0006 | 2 | 19 | 4.200408 | 3.706928 | 1.918401 | 0 | 7.775122 | 0
2018-02-08 22:41 | 162460.3 | 1535.0452 | 2 | 19 | 4.200383 | 3.259977 | 2.010261 | 0 | 8.160968 | 0
2018-02-08 22:43 | 162580.3 | 120.0003 | 3 | 19 | 4.229291 | 3.260096 | 2.118481 | 0 | 8.616992 | 0
2018-02-08 22:45 | 162700.3 | 240.0011 | 3 | 19 | 4.262528 | 3.260132 | 2.227143 | 0 | 9.078339 | 0
2018-02-08 22:47 | 162820.3 | 360.0012 | 3 | 19 | 4.298015 | 3.260147 | 2.335804 | 0 | 9.543415 | 0
2018-02-08 22:49 | 162940.3 | 480.0004 | 3 | 19 | 4.335505 | 3.260147 | 2.444463 | 0 | 10.01245 | 0
2018-02-08 22:51 | 163060.3 | 600.0004 | 3 | 19 | 4.374586 | 3.260141 | 2.553125 | 0 | 10.48567 | 0
2018-02-08 22:53 | 163180.3 | 720.002 | 3 | 19 | 4.400366 | 2.987732 | 2.660052 | 0 | 10.95528 | 0
2018-02-08 22:55 | 163300.3 | 840.0021 | 3 | 19 | 4.400373 | 2.441303 | 2.75011 | 0 | 11.35157 | 0
2018-02-08 22:57 | 163420.3 | 960.001 | 3 | 19 | 4.400384 | 2.016167 | 2.824106 | 0 | 11.67718 | 0
2018-02-08 22:59 | 163540.3 | 1080.0005 | 3 | 19 | 4.400376 | 1.678083 | 2.885442 | 0 | 11.94708 | 0
2018-02-08 23:01 | 163660.3 | 1200.0005 | 3 | 19 | 4.400364 | 1.408356 | 2.936702 | 0 | 12.17265 | 0
2018-02-08 23:03 | 163780.3 | 1320.0029 | 3 | 19 | 4.400358 | 1.19149 | 2.979881 | 0 | 12.36265 | 0
2018-02-08 23:05 | 163900.3 | 1440.0013 | 3 | 19 | 4.400332 | 1.015358 | 3.016551 | 0 | 12.52401 | 0
2018-02-08 23:07 | 164020.3 | 1560.0013 | 3 | 19 | 4.400323 | 0.8719368 | 3.047937 | 0 | 12.66212 | 0
2018-02-08 23:09 | 164140.3 | 1680.0005 | 3 | 19 | 4.400345 | 0.7546616 | 3.074984 | 0 | 12.78113 | 0
2018-02-08 23:11 | 164260.3 | 1800.0014 | 3 | 19 | 4.400327 | 0.6557465 | 3.098437 | 0 | 12.88434 | 0
2018-02-08 23:12 | 164265.6 | 1805.3556 | 3 | 19 | 4.400325 | 0.6519966 | 3.09941 | 0 | 12.88862 | 0
2018-02-08 23:14 | 164385.7 | 120.001 | 4 | 19 | 4.359312 | 0 | 3.099411 | 0 | 12.88862 | 0
2018-02-08 23:16 | 164505.7 | 240.0002 | 4 | 19 | 4.356194 | 0 | 3.099411 | 0 | 12.88862 | 0
2018-02-08 23:17 | 164565.7 | 300.0023 | 4 | 19 | 4.355209 | 0 | 3.099411 | 0 | 12.88862 | 0
2018-02-08 23:19 | 164685.8 | 120.0007 | 5 | 19 | 4.203788 | -2.281937 | 3.099411 | 0.07605436 | 12.88862 | 0.3212575
2018-02-08 23:21 | 164805.8 | 240.0002 | 5 | 19 | 4.174153 | -2.281958 | 3.099411 | 0.1521039 | 12.88862 | 0.6398119
2018-02-08 23:23 | 164925.8 | 360.0018 | 5 | 19 | 4.145569 | -2.281941 | 3.099411 | 0.2281597 | 12.88862 | 0.9561911
2018-02-08 23:25 | 165045.8 | 480.0003 | 5 | 19 | 4.117189 | -2.281908 | 3.099411 | 0.3042135 | 12.88862 | 1.270398
2018-02-08 23:27 | 165165.8 | 600.0012 | 5 | 19 | 4.088958 | -2.281929 | 3.099411 | 0.3802757 | 12.88862 | 1.582486
2018-02-08 23:29 | 165285.8 | 720.0004 | 5 | 19 | 4.060919 | -2.281922 | 3.099411 | 0.456331 | 12.88862 | 1.892405
2018-02-08 23:31 | 165405.8 | 840.0004 | 5 | 19 | 4.033112 | -2.281912 | 3.099411 | 0.5323849 | 12.88862 | 2.200194
2018-02-08 23:33 | 165525.8 | 960.0012 | 5 | 19 | 4.00568 | -2.281933 | 3.099411 | 0.6084459 | 12.88862 | 2.505911
2018-02-08 23:35 | 165645.8 | 1080.0013 | 5 | 19 | 3.978714 | -2.281937 | 3.099411 | 0.6845029 | 12.88862 | 2.809542
2018-02-08 23:37 | 165765.8 | 1200.0005 | 5 | 19 | 3.95234 | -2.281915 | 3.099411 | 0.7605603 | 12.88862 | 3.111145
2018-02-08 23:39 | 165885.8 | 1320.0006 | 5 | 19 | 3.926711 | -2.281933 | 3.099411 | 0.8366152 | 12.88862 | 3.41076
2018-02-08 23:41 | 166005.8 | 1440.0014 | 5 | 19 | 3.901998 | -2.281885 | 3.099411 | 0.9126747 | 12.88862 | 3.708477
2018-02-08 23:43 | 166125.8 | 1560.0014 | 5 | 19 | 3.878288 | -2.281904 | 3.099411 | 0.9887288 | 12.88862 | 4.004331
2018-02-08 23:45 | 166245.8 | 1680.0022 | 5 | 19 | 3.855644 | -2.281935 | 3.099411 | 1.064789 | 12.88862 | 4.298446
2018-02-08 23:47 | 166365.8 | 1800.0014 | 5 | 19 | 3.834057 | -2.281933 | 3.099411 | 1.140845 | 12.88862 | 4.590863
2018-02-08 23:49 | 166485.8 | 1920.001 | 5 | 19 | 3.813476 | -2.281927 | 3.099411 | 1.216898 | 12.88862 | 4.881666
2018-02-08 23:51 | 166605.8 | 2040.0016 | 5 | 19 | 3.793862 | -2.28197 | 3.099411 | 1.292956 | 12.88862 | 5.170959
2018-02-08 23:53 | 166725.8 | 2160.0018 | 5 | 19 | 3.775242 | -2.281919 | 3.099411 | 1.369012 | 12.88862 | 5.458789
2018-02-08 23:55 | 166845.8 | 2280.0015 | 5 | 19 | 3.75762 | -2.281908 | 3.099411 | 1.445066 | 12.88862 | 5.745236
2018-02-08 23:57 | 166965.8 | 2400.0016 | 5 | 19 | 3.740885 | -2.28192 | 3.099411 | 1.521123 | 12.88862 | 6.030389
2018-02-08 23:59 | 167085.8 | 2520.0016 | 5 | 19 | 3.724985 | -2.281952 | 3.099411 | 1.597181 | 12.88862 | 6.314301
2018-02-09 00:01 | 167205.8 | 2640.0008 | 5 | 19 | 3.709905 | -2.281889 | 3.099411 | 1.673239 | 12.88862 | 6.597038
2018-02-09 00:03 | 167325.8 | 2760.0032 | 5 | 19 | 3.695736 | -2.281917 | 3.099411 | 1.749295 | 12.88862 | 6.878654
2018-02-09 00:05 | 167445.8 | 2880.0024 | 5 | 19 | 3.682479 | -2.281912 | 3.099411 | 1.825353 | 12.88862 | 7.159235
2018-02-09 00:07 | 167565.8 | 3000.0009 | 5 | 19 | 3.670087 | -2.281912 | 3.099411 | 1.901408 | 12.88862 | 7.43883
2018-02-09 00:09 | 167685.8 | 3120.0001 | 5 | 19 | 3.65843 | -2.281908 | 3.099411 | 1.977465 | 12.88862 | 7.71752
2018-02-09 00:11 | 167805.8 | 3240.0017 | 5 | 19 | 3.647288 | -2.281935 | 3.099411 | 2.053527 | 12.88862 | 7.995359
2018-02-09 00:13 | 167925.8 | 3360.0017 | 5 | 19 | 3.636373 | -2.281964 | 3.099411 | 2.129584 | 12.88862 | 8.272348
2018-02-09 00:15 | 168045.8 | 3480.0001 | 5 | 19 | 3.625413 | -2.281892 | 3.099411 | 2.20564 | 12.88862 | 8.5485
2018-02-09 00:17 | 168165.8 | 3600.0009 | 5 | 19 | 3.614017 | -2.281931 | 3.099411 | 2.281697 | 12.88862 | 8.823808
2018-02-09 00:19 | 168285.8 | 3720.0002 | 5 | 19 | 3.601966 | -2.281896 | 3.099411 | 2.357751 | 12.88862 | 9.098214
2018-02-09 00:21 | 168405.8 | 3840.001 | 5 | 19 | 3.58974 | -2.281887 | 3.099411 | 2.43381 | 12.88862 | 9.371708
2018-02-09 00:23 | 168525.8 | 3960.001 | 5 | 19 | 3.57774 | -2.281919 | 3.099411 | 2.509865 | 12.88862 | 9.64427
2018-02-09 00:25 | 168645.8 | 4080.0003 | 5 | 19 | 3.565231 | -2.28191 | 3.099411 | 2.585919 | 12.88862 | 9.915905
2018-02-09 00:27 | 168765.8 | 4200.0011 | 5 | 19 | 3.550358 | -2.281864 | 3.099411 | 2.661975 | 12.88862 | 10.18652
2018-02-09 00:29 | 168885.8 | 4320.0003 | 5 | 19 | 3.530446 | -2.281933 | 3.099411 | 2.738031 | 12.88862 | 10.45582
2018-02-09 00:31 | 169005.8 | 4440.0012 | 5 | 19 | 3.506089 | -2.281887 | 3.099411 | 2.814087 | 12.88862 | 10.72344
2018-02-09 00:33 | 169125.8 | 4560.0019 | 5 | 19 | 3.474024 | -2.281927 | 3.099411 | 2.890145 | 12.88862 | 10.98896
2018-02-09 00:35 | 169245.8 | 4680.0005 | 5 | 19 | 3.420011 | -2.281931 | 3.099411 | 2.966197 | 12.88862 | 11.25134
2018-02-09 00:37 | 169365.8 | 4800.0005 | 5 | 19 | 3.280602 | -2.281908 | 3.099411 | 3.042257 | 12.88862 | 11.50708
2018-02-09 00:38 | 169450.6 | 4884.8347 | 5 | 19 | 2.999992 | -2.28194 | 3.099411 | 3.096027 | 12.88862 | 11.67753
2018-02-09 00:40 | 169570.7 | 120.0017 | 6 | 19 | 3.169849 | 0 | 3.099411 | 3.096027 | 12.88862 | 11.67753
2018-02-09 00:42 | 169690.7 | 240.0018 | 6 | 19 | 3.182514 | 0 | 3.099411 | 3.096027 | 12.88862 | 11.67753
2018-02-09 00:43 | 169750.7 | 300.0025 | 6 | 19 | 3.187114 | 0 | 3.099411 | 3.096027 | 12.88862 | 11.67753
2018-02-09 00:43 | 169750.7 | 0.0024 | 7 | 20 | 3.187192 | 0 | 0 | 0 | 0 | 0
2018-02-09 00:45 | 169870.8 | 120.0002 | 2 | 20 | 3.893718 | 4.890152 | 0.1623011 | 0 | 0.6071214 | 0
2018-02-09 00:47 | 169990.8 | 240.0018 | 2 | 20 | 3.953924 | 4.890152 | 0.3252613 | 0 | 1.247564 | 0
2018-02-09 00:49 | 170110.8 | 360.0004 | 2 | 20 | 3.990746 | 4.890123 | 0.4882421 | 0 | 1.895054 | 0
2018-02-09 00:51 | 170230.8 | 480.0004 | 2 | 20 | 4.022098 | 4.89006 | 0.651224 | 0 | 2.548086 | 0
2018-02-09 00:53 | 170350.8 | 600 | 2 | 20 | 4.049874 | 4.890053 | 0.8142001 | 0 | 3.205909 | 0
2018-02-09 00:55 | 170470.8 | 720.0011 | 2 | 20 | 4.074782 | 4.890051 | 0.977185 | 0 | 3.868034 | 0
2018-02-09 00:57 | 170590.8 | 840.0005 | 2 | 20 | 4.099118 | 4.890085 | 1.140172 | 0 | 4.53413 | 0
2018-02-09 00:59 | 170710.8 | 960.002 | 2 | 20 | 4.126478 | 4.890074 | 1.303158 | 0 | 5.204408 | 0
2018-02-09 01:01 | 170830.8 | 1080.0021 | 2 | 20 | 4.157519 | 4.890043 | 1.466151 | 0 | 5.879479 | 0
2018-02-09 01:03 | 170950.8 | 1200.002 | 2 | 20 | 4.191877 | 4.890045 | 1.62913 | 0 | 6.559818 | 0
2018-02-09 01:05 | 171070.8 | 1320.0004 | 2 | 20 | 4.200388 | 4.332964 | 1.784638 | 0 | 7.212852 | 0
2018-02-09 01:07 | 171190.8 | 1440.0012 | 2 | 20 | 4.20039 | 3.707167 | 1.918428 | 0 | 7.774821 | 0
2018-02-09 01:09 | 171285.6 | 1534.8204 | 2 | 20 | 4.200399 | 3.259996 | 2.010079 | 0 | 8.159792 | 0
2018-02-09 01:11 | 171405.6 | 120.0003 | 3 | 20 | 4.229286 | 3.260098 | 2.118297 | 0 | 8.615805 | 0
2018-02-09 01:13 | 171525.6 | 240.0003 | 3 | 20 | 4.262514 | 3.260107 | 2.226957 | 0 | 9.077141 | 0
2018-02-09 01:15 | 171645.6 | 360.001 | 3 | 20 | 4.297999 | 3.260118 | 2.335618 | 0 | 9.54222 | 0
2018-02-09 01:17 | 171765.6 | 480.0008 | 3 | 20 | 4.335476 | 3.260115 | 2.444279 | 0 | 10.01127 | 0
2018-02-09 01:19 | 171885.6 | 600.002 | 3 | 20 | 4.374548 | 3.260151 | 2.552944 | 0 | 10.48449 | 0
2018-02-09 01:21 | 172005.6 | 720.0028 | 3 | 20 | 4.400401 | 2.990044 | 2.659887 | 0 | 10.95417 | 0
2018-02-09 01:23 | 172125.6 | 840.0014 | 3 | 20 | 4.400374 | 2.442194 | 2.749971 | 0 | 11.35058 | 0
2018-02-09 01:25 | 172245.6 | 960.0004 | 3 | 20 | 4.40037 | 2.015961 | 2.823999 | 0 | 11.67633 | 0
2018-02-09 01:27 | 172365.6 | 1080.0005 | 3 | 20 | 4.400354 | 1.677509 | 2.885344 | 0 | 11.94627 | 0
2018-02-09 01:29 | 172485.6 | 1200.0006 | 3 | 20 | 4.40038 | 1.408148 | 2.936596 | 0 | 12.1718 | 0
2018-02-09 01:31 | 172605.6 | 1320.0013 | 3 | 20 | 4.400346 | 1.190536 | 2.979769 | 0 | 12.36177 | 0
2018-02-09 01:33 | 172725.6 | 1440.0013 | 3 | 20 | 4.400315 | 1.014338 | 3.016421 | 0 | 12.52305 | 0
2018-02-09 01:35 | 172845.6 | 1560.0014 | 3 | 20 | 4.400324 | 0.871664 | 3.047781 | 0 | 12.66105 | 0
2018-02-09 01:37 | 172965.6 | 1680.0007 | 3 | 20 | 4.400321 | 0.7537098 | 3.074803 | 0 | 12.77995 | 0
2018-02-09 01:39 | 173085.6 | 1800.0014 | 3 | 20 | 4.40031 | 0.6555176 | 3.098234 | 0 | 12.88306 | 0
2018-02-09 01:39 | 173089.9 | 1804.2612 | 3 | 20 | 4.400324 | 0.6519985 | 3.099008 | 0 | 12.88646 | 0
2018-02-09 01:41 | 173209.9 | 120.0019 | 4 | 20 | 4.359323 | 0 | 3.099008 | 0 | 12.88646 | 0
2018-02-09 01:43 | 173329.9 | 240.0006 | 4 | 20 | 4.356197 | 0 | 3.099008 | 0 | 12.88646 | 0
2018-02-09 01:44 | 173389.9 | 300.0039 | 4 | 20 | 4.355233 | 0 | 3.099008 | 0 | 12.88646 | 0
2018-02-09 01:46 | 173510 | 120.0009 | 5 | 20 | 4.203977 | -2.281869 | 3.099008 | 0.07605172 | 12.88646 | 0.3212586
2018-02-09 01:48 | 173630 | 240.0009 | 5 | 20 | 4.174356 | -2.281869 | 3.099008 | 0.1520968 | 12.88646 | 0.6398087
2018-02-09 01:50 | 173750 | 360.0017 | 5 | 20 | 4.145777 | -2.281879 | 3.099008 | 0.2281464 | 12.88646 | 0.9561783
2018-02-09 01:52 | 173870 | 480.0001 | 5 | 20 | 4.117421 | -2.281858 | 3.099008 | 0.3042002 | 12.88646 | 1.270402
2018-02-09 01:54 | 173990 | 600.0018 | 5 | 20 | 4.089205 | -2.281864 | 3.099008 | 0.3802549 | 12.88646 | 1.582478
2018-02-09 01:56 | 174110 | 720.0009 | 5 | 20 | 4.061173 | -2.281848 | 3.099008 | 0.4563048 | 12.88646 | 1.892395
2018-02-09 01:58 | 174230 | 840.0002 | 5 | 20 | 4.033405 | -2.281862 | 3.099008 | 0.5323606 | 12.88646 | 2.200212
2018-02-09 02:00 | 174350 | 960.0011 | 5 | 20 | 4.005977 | -2.281869 | 3.099008 | 0.6084156 | 12.88646 | 2.505927
2018-02-09 02:02 | 174470 | 1080.0011 | 5 | 20 | 3.979012 | -2.281966 | 3.099008 | 0.6844702 | 12.88646 | 2.809571
2018-02-09 02:04 | 174590 | 1200.0012 | 5 | 20 | 3.952642 | -2.281858 | 3.099008 | 0.7605259 | 12.88646 | 3.111191
2018-02-09 02:06 | 174710 | 1320.0012 | 5 | 20 | 3.927028 | -2.281867 | 3.099008 | 0.8365787 | 12.88646 | 3.410821
2018-02-09 02:08 | 174830 | 1440.0016 | 5 | 20 | 3.902303 | -2.281871 | 3.099008 | 0.9126371 | 12.88646 | 3.708558
2018-02-09 02:10 | 174950 | 1560.0004 | 5 | 20 | 3.878587 | -2.281844 | 3.099008 | 0.9886883 | 12.88646 | 4.004424
2018-02-09 02:12 | 175070 | 1680.0013 | 5 | 20 | 3.855903 | -2.281927 | 3.099008 | 1.064746 | 12.88646 | 4.298551
2018-02-09 02:14 | 175190 | 1800.0014 | 5 | 20 | 3.834271 | -2.282131 | 3.099008 | 1.140802 | 12.88646 | 4.590985
2018-02-09 02:16 | 175310 | 1920.0014 | 5 | 20 | 3.813666 | -2.281809 | 3.099008 | 1.216856 | 12.88646 | 4.88181
2018-02-09 02:18 | 175430 | 2040.0007 | 5 | 20 | 3.794042 | -2.281796 | 3.099008 | 1.292914 | 12.88646 | 5.171118
2018-02-09 02:20 | 175550 | 2160.0004 | 5 | 20 | 3.775431 | -2.28185 | 3.099008 | 1.36897 | 12.88646 | 5.458961
2018-02-09 02:22 | 175670 | 2280.0006 | 5 | 20 | 3.757803 | -2.28183 | 3.099008 | 1.445023 | 12.88646 | 5.745416
2018-02-09 02:24 | 175790 | 2400.0024 | 5 | 20 | 3.741076 | -2.281819 | 3.099008 | 1.521084 | 12.88646 | 6.030597
2018-02-09 02:26 | 175910 | 2520.0005 | 5 | 20 | 3.725167 | -2.281894 | 3.099008 | 1.597136 | 12.88646 | 6.314505
2018-02-09 02:28 | 176030 | 2640.0016 | 5 | 20 | 3.710114 | -2.281864 | 3.099008 | 1.673192 | 12.88646 | 6.597246
2018-02-09 02:30 | 176150 | 2760.0006 | 5 | 20 | 3.695917 | -2.281873 | 3.099008 | 1.749246 | 12.88646 | 6.878873
2018-02-09 02:32 | 176270 | 2880.0002 | 5 | 20 | 3.682683 | -2.281862 | 3.099008 | 1.825297 | 12.88646 | 7.159441
2018-02-09 02:34 | 176390 | 3000.0005 | 5 | 20 | 3.670252 | -2.281858 | 3.099008 | 1.901349 | 12.88646 | 7.439039
2018-02-09 02:36 | 176510 | 3120.0009 | 5 | 20 | 3.65857 | -2.281846 | 3.099008 | 1.977408 | 12.88646 | 7.717747
2018-02-09 02:38 | 176630 | 3240.0008 | 5 | 20 | 3.647394 | -2.281877 | 3.099008 | 2.053461 | 12.88646 | 7.995563
2018-02-09 02:40 | 176750 | 3360.0001 | 5 | 20 | 3.636447 | -2.281857 | 3.099008 | 2.129515 | 12.88646 | 8.272545
2018-02-09 02:42 | 176870 | 3480.0003 | 5 | 20 | 3.625426 | -2.281908 | 3.099008 | 2.20557 | 12.88646 | 8.548699
2018-02-09 02:44 | 176990 | 3600.0002 | 5 | 20 | 3.614015 | -2.281811 | 3.099008 | 2.281625 | 12.88646 | 8.823998
2018-02-09 02:46 | 177110 | 3720.0009 | 5 | 20 | 3.601939 | -2.281809 | 3.099008 | 2.357682 | 12.88646 | 9.098415
2018-02-09 02:48 | 177230 | 3840.0003 | 5 | 20 | 3.589689 | -2.281834 | 3.099008 | 2.433733 | 12.88646 | 9.37188
2018-02-09 02:50 | 177350 | 3960.0011 | 5 | 20 | 3.577661 | -2.281857 | 3.099008 | 2.509789 | 12.88646 | 9.644439
2018-02-09 02:52 | 177470 | 4080.0035 | 5 | 20 | 3.565139 | -2.281869 | 3.099008 | 2.585842 | 12.88646 | 9.91606
2018-02-09 02:54 | 177590 | 4200.0003 | 5 | 20 | 3.550241 | -2.281852 | 3.099008 | 2.661898 | 12.88646 | 10.18667
2018-02-09 02:56 | 177710 | 4320.0012 | 5 | 20 | 3.530276 | -2.28186 | 3.099008 | 2.737952 | 12.88646 | 10.45595
2018-02-09 02:58 | 177830 | 4440.0004 | 5 | 20 | 3.505921 | -2.281871 | 3.099008 | 2.814006 | 12.88646 | 10.72354
2018-02-09 03:00 | 177950 | 4560.0012 | 5 | 20 | 3.473775 | -2.281848 | 3.099008 | 2.89006 | 12.88646 | 10.98904
2018-02-09 03:02 | 178070 | 4680.0004 | 5 | 20 | 3.419611 | -2.281924 | 3.099008 | 2.966115 | 12.88646 | 11.2514
2018-02-09 03:04 | 178190 | 4800.0012 | 5 | 20 | 3.27942 | -2.281894 | 3.099008 | 3.042167 | 12.88646 | 11.50707
2018-02-09 03:05 | 178274.2 | 4884.2282 | 5 | 20 | 3 | -2.281922 | 3.099008 | 3.095552 | 12.88646 | 11.67624
2018-02-09 03:07 | 178394.3047 | 120.0008 | 6 | 20 | 3.169777 | 0 | 3.099008 | 3.095558 | 12.88646 | 11.67626
2018-02-09 03:09 | 178514.3056 | 240.0017 | 6 | 20 | 3.18245 | 0 | 3.099008 | 3.095558 | 12.88646 | 11.67626
2018-02-09 03:10 | 178574.3054 | 300.0015 | 6 | 20 | 3.187034 | 0 | 3.099008 | 3.095558 | 12.88646 | 11.67626
2018-02-09 03:10 | 178574.3 | 0.0024 | 7 | 21 | 3.187018 | 0 | 0 | 0 | 0 | 0
2018-02-09 03:12 | 178694.4 | 120.0001 | 2 | 21 | 3.893755 | 4.890083 | 0.1623154 | 9.47e-10 | 0.607174 | 3.018e-09
2018-02-09 03:14 | 178814.4 | 240.0013 | 2 | 21 | 3.953965 | 4.89012 | 0.3252876 | 9.47e-10 | 1.247672 | 3.018e-09
2018-02-09 03:16 | 178934.4 | 360.0009 | 2 | 21 | 3.990798 | 4.890089 | 0.4882607 | 9.47e-10 | 1.89514 | 3.018e-09
2018-02-09 03:18 | 179054.4 | 480.0018 | 2 | 21 | 4.022183 | 4.890041 | 0.6512394 | 9.47e-10 | 2.548171 | 3.018e-09
2018-02-09 03:20 | 179174.4 | 600.0011 | 2 | 21 | 4.050004 | 4.890043 | 0.8142217 | 9.47e-10 | 3.206035 | 3.018e-09
2018-02-09 03:22 | 179294.4 | 720.0011 | 2 | 21 | 4.074919 | 4.889988 | 0.9772009 | 9.47e-10 | 3.868158 | 3.018e-09
2018-02-09 03:24 | 179414.4 | 840.002 | 2 | 21 | 4.099212 | 4.890045 | 1.140189 | 9.47e-10 | 4.534281 | 3.018e-09
2018-02-09 03:26 | 179534.4 | 960.0011 | 2 | 21 | 4.126595 | 4.890013 | 1.303164 | 9.47e-10 | 5.204534 | 3.018e-09
2018-02-09 03:28 | 179654.4 | 1080.0005 | 2 | 21 | 4.157599 | 4.890001 | 1.466152 | 9.47e-10 | 5.879598 | 3.018e-09
2018-02-09 03:30 | 179774.4 | 1200.0012 | 2 | 21 | 4.191945 | 4.890005 | 1.629136 | 9.47e-10 | 6.559973 | 3.018e-09
2018-02-09 03:32 | 179894.4 | 1320.0012 | 2 | 21 | 4.200404 | 4.332029 | 1.784617 | 9.47e-10 | 7.212897 | 3.018e-09
2018-02-09 03:34 | 180014.4 | 1440.002 | 2 | 21 | 4.200386 | 3.705544 | 1.918364 | 9.47e-10 | 7.774686 | 3.018e-09
2018-02-09 03:36 | 180108.9 | 1534.4954 | 2 | 21 | 4.20038 | 3.259998 | 2.009678 | 9.47e-10 | 8.15824 | 3.018e-09
2018-02-09 03:38 | 180228.9024 | 120.0003 | 3 | 21 | 4.229258 | 3.260075 | 2.117903 | 9.47e-10 | 8.614281 | 3.018e-09
2018-02-09 03:40 | 180348.9039 | 240.0018 | 3 | 21 | 4.262478 | 3.260048 | 2.226561 | 9.47e-10 | 9.075607 | 3.018e-09
2018-02-09 03:42 | 180468.9033 | 360.0012 | 3 | 21 | 4.297973 | 3.260063 | 2.335219 | 9.47e-10 | 9.540666 | 3.018e-09
2018-02-09 03:44 | 180588.9032 | 480.0011 | 3 | 21 | 4.33546 | 3.260075 | 2.443876 | 9.47e-10 | 10.00969 | 3.018e-09
2018-02-09 03:46 | 180708.904 | 600.0019 | 3 | 21 | 4.374554 | 3.260098 | 2.552537 | 9.47e-10 | 10.4829 | 3.018e-09
2018-02-09 03:48 | 180828.9034 | 720.0013 | 3 | 21 | 4.400384 | 2.988331 | 2.659468 | 9.47e-10 | 10.95253 | 3.018e-09
2018-02-09 03:50 | 180948.9034 | 840.0013 | 3 | 21 | 4.400379 | 2.439995 | 2.749496 | 9.47e-10 | 11.34869 | 3.018e-09
2018-02-09 03:52 | 181068.905 | 960.0029 | 3 | 21 | 4.400369 | 2.013777 | 2.823445 | 9.47e-10 | 11.67409 | 3.018e-09
2018-02-09 03:54 | 181188.9038 | 1080.0017 | 3 | 21 | 4.400349 | 1.675293 | 2.884718 | 9.47e-10 | 11.94371 | 3.018e-09
2018-02-09 03:56 | 181308.9031 | 1200.001 | 3 | 21 | 4.40036 | 1.405949 | 2.935899 | 9.47e-10 | 12.16893 | 3.018e-09
2018-02-09 03:58 | 181428.9051 | 1320.003 | 3 | 21 | 4.400354 | 1.18944 | 2.979012 | 9.47e-10 | 12.35864 | 3.018e-09
2018-02-09 04:00 | 181548.9037 | 1440.0016 | 3 | 21 | 4.40034 | 1.013838 | 3.01562 | 9.47e-10 | 12.51973 | 3.018e-09
2018-02-09 04:02 | 181668.9039 | 1560.0018 | 3 | 21 | 4.400324 | 0.8706112 | 3.046944 | 9.47e-10 | 12.65756 | 3.018e-09
2018-02-09 04:04 | 181788.9028 | 1680.0007 | 3 | 21 | 4.400349 | 0.7527676 | 3.073933 | 9.47e-10 | 12.77632 | 3.018e-09
2018-02-09 04:06 | 181908.9037 | 1800.0016 | 3 | 21 | 4.400306 | 0.6535435 | 3.097329 | 9.47e-10 | 12.87928 | 3.018e-09
2018-02-09 04:06 | 181912.2131 | 1803.311 | 3 | 21 | 4.400334 | 0.6519966 | 3.09793 | 9.47e-10 | 12.88192 | 3.018e-09
2018-02-09 04:08 | 182032.3 | 120.0011 | 4 | 21 | 4.359329 | 0 | 3.09793 | 9.47e-10 | 12.88192 | 3.018e-09
2018-02-09 04:10 | 182152.3 | 240.001 | 4 | 21 | 4.356223 | 0 | 3.09793 | 9.47e-10 | 12.88192 | 3.018e-09
2018-02-09 04:11 | 182212.3 | 300.004 | 4 | 21 | 4.355259 | 0 | 3.09793 | 9.47e-10 | 12.88192 | 3.018e-09
2018-02-09 04:13 | 182332.4 | 120.001 | 5 | 21 | 4.2039 | -2.281892 | 3.09793 | 0.07605052 | 12.88192 | 0.3212469
2018-02-09 04:15 | 182452.4 | 240.001 | 5 | 21 | 4.174281 | -2.281931 | 3.09793 | 0.1521006 | 12.88192 | 0.6398119
2018-02-09 04:17 | 182572.4 | 360.001 | 5 | 21 | 4.145719 | -2.281906 | 3.09793 | 0.2281515 | 12.88192 | 0.9561812
2018-02-09 04:19 | 182692.4 | 480.0018 | 5 | 21 | 4.117341 | -2.28183 | 3.09793 | 0.3042036 | 12.88192 | 1.270391
2018-02-09 04:21 | 182812.4 | 600.0019 | 5 | 21 | 4.089094 | -2.281827 | 3.09793 | 0.3802576 | 12.88192 | 1.582456
2018-02-09 04:23 | 182932.4 | 720.0002 | 5 | 21 | 4.061037 | -2.281871 | 3.09793 | 0.4563112 | 12.88192 | 1.892378
2018-02-09 04:25 | 183052.4 | 840.0002 | 5 | 21 | 4.033252 | -2.28186 | 3.09793 | 0.5323659 | 12.88192 | 2.200182
2018-02-09 04:27 | 183172.4 | 960.0018 | 5 | 21 | 4.005848 | -2.281889 | 3.09793 | 0.6084239 | 12.88192 | 2.505899
2018-02-09 04:29 | 183292.4 | 1080.0019 | 5 | 21 | 3.978869 | -2.281857 | 3.09793 | 0.6844764 | 12.88192 | 2.809525
2018-02-09 04:31 | 183412.4 | 1200.0002 | 5 | 21 | 3.952491 | -2.281879 | 3.09793 | 0.7605301 | 12.88192 | 3.111125
2018-02-09 04:33 | 183532.4 | 1320.0003 | 5 | 21 | 3.926859 | -2.281867 | 3.09793 | 0.8365806 | 12.88192 | 3.410734
2018-02-09 04:35 | 183652.4 | 1440.0011 | 5 | 21 | 3.902128 | -2.28186 | 3.09793 | 0.9126385 | 12.88192 | 3.708456
2018-02-09 04:37 | 183772.4 | 1560.0019 | 5 | 21 | 3.878386 | -2.281898 | 3.09793 | 0.9886919 | 12.88192 | 4.004317
2018-02-09 04:39 | 183892.4 | 1680.0011 | 5 | 21 | 3.855738 | -2.281837 | 3.09793 | 1.064749 | 12.88192 | 4.298428
2018-02-09 04:41 | 184012.4 | 1800.0019 | 5 | 21 | 3.834128 | -2.281867 | 3.09793 | 1.140802 | 12.88192 | 4.590839
2018-02-09 04:43 | 184132.4 | 1920.0003 | 5 | 21 | 3.813525 | -2.281873 | 3.09793 | 1.216859 | 12.88192 | 4.881662
2018-02-09 04:45 | 184252.4 | 2040.0012 | 5 | 21 | 3.793879 | -2.281889 | 3.09793 | 1.292916 | 12.88192 | 5.170955
2018-02-09 04:47 | 184372.4 | 2160.0012 | 5 | 21 | 3.775274 | -2.281889 | 3.09793 | 1.368968 | 12.88192 | 5.458775
2018-02-09 04:49 | 184492.4 | 2280.002 | 5 | 21 | 3.757634 | -2.281858 | 3.09793 | 1.445027 | 12.88192 | 5.745239
2018-02-09 04:51 | 184612.4 | 2400.0019 | 5 | 21 | 3.740935 | -2.281873 | 3.09793 | 1.52108 | 12.88192 | 6.030379
2018-02-09 04:53 | 184732.4 | 2520.001 | 5 | 21 | 3.725005 | -2.281842 | 3.09793 | 1.597131 | 12.88192 | 6.314271
2018-02-09 04:55 | 184852.4 | 2640.0004 | 5 | 21 | 3.709914 | -2.282198 | 3.09793 | 1.673187 | 12.88192 | 6.597001
2018-02-09 04:57 | 184972.4 | 2760.001 | 5 | 21 | 3.695734 | -2.28185 | 3.09793 | 1.749243 | 12.88192 | 6.878617
2018-02-09 04:59 | 185092.4 | 2880.0021 | 5 | 21 | 3.682465 | -2.28185 | 3.09793 | 1.825296 | 12.88192 | 7.159176
2018-02-09 05:01 | 185212.4 | 3000.0021 | 5 | 21 | 3.670042 | -2.281832 | 3.09793 | 1.901352 | 12.88192 | 7.438775
2018-02-09 05:03 | 185332.4 | 3120.002 | 5 | 21 | 3.658362 | -2.281862 | 3.09793 | 1.977408 | 12.88192 | 7.717454
2018-02-09 05:05 | 185452.4 | 3240.0006 | 5 | 21 | 3.64714 | -2.281852 | 3.09793 | 2.053467 | 12.88192 | 7.995276
2018-02-09 05:07 | 185572.4 | 3360.0022 | 5 | 21 | 3.636183 | -2.282129 | 3.09793 | 2.129526 | 12.88192 | 8.272257
2018-02-09 05:09 | 185692.4 | 3480.0013 | 5 | 21 | 3.625187 | -2.281802 | 3.09793 | 2.205579 | 12.88192 | 8.548384
2018-02-09 05:11 | 185812.4 | 3600.0015 | 5 | 21 | 3.613758 | -2.282202 | 3.09793 | 2.281636 | 12.88192 | 8.823675
2018-02-09 05:13 | 185932.4 | 3720 | 5 | 21 | 3.601647 | -2.282171 | 3.09793 | 2.357694 | 12.88192 | 9.098072
2018-02-09 05:15 | 186052.4 | 3840.0007 | 5 | 21 | 3.589402 | -2.281825 | 3.09793 | 2.433753 | 12.88192 | 9.371545
2018-02-09 05:17 | 186172.4 | 3960.0006 | 5 | 21 | 3.577354 | -2.282165 | 3.09793 | 2.509816 | 12.88192 | 9.644106
2018-02-09 05:19 | 186292.4 | 4080.0015 | 5 | 21 | 3.564837 | -2.282181 | 3.09793 | 2.585877 | 12.88192 | 9.915737
2018-02-09 05:21 | 186412.4 | 4200.0015 | 5 | 21 | 3.549881 | -2.282148 | 3.09793 | 2.661939 | 12.88192 | 10.18634
2018-02-09 05:23 | 186532.4 | 4320.0015 | 5 | 21 | 3.52984 | -2.282184 | 3.09793 | 2.737999 | 12.88192 | 10.45562
2018-02-09 05:25 | 186652.4 | 4440.0009 | 5 | 21 | 3.505424 | -2.281821 | 3.09793 | 2.814055 | 12.88192 | 10.72318
2018-02-09 05:27 | 186772.4 | 4560.0008 | 5 | 21 | 3.473118 | -2.28183 | 3.09793 | 2.89011 | 12.88192 | 10.98864
2018-02-09 05:29 | 186892.4 | 4680.0011 | 5 | 21 | 3.418379 | -2.281846 | 3.09793 | 2.966167 | 12.88192 | 11.25095
2018-02-09 05:31 | 187012.4 | 4800.0001 | 5 | 21 | 3.276115 | -2.281819 | 3.09793 | 3.042218 | 12.88192 | 11.50644
2018-02-09 05:32 | 187094.9 | 4882.5383 | 5 | 21 | 2.999957 | -2.281889 | 3.09793 | 3.094533 | 12.88192 | 11.67211
2018-02-09 05:34 | 187214.9 | 120.0002 | 6 | 21 | 3.169857 | 0 | 3.09793 | 3.09454 | 12.88192 | 11.67213
2018-02-09 05:36 | 187334.9 | 240.0011 | 6 | 21 | 3.182511 | 0 | 3.09793 | 3.09454 | 12.88192 | 11.67213
2018-02-09 05:37 | 187394.9 | 300.0017 | 6 | 21 | 3.187106 | 0 | 3.09793 | 3.09454 | 12.88192 | 11.67213
2018-02-09 05:37 | 187395 | 0.0022 | 7 | 22 | 3.186995 | 0 | 0 | 0 | 0 | 0
2018-02-09 05:39 | 187515 | 120.001 | 2 | 22 | 3.894115 | 4.890032 | 0.1623028 | 0 | 0.6071813 | 0
2018-02-09 05:41 | 187635 | 240.0018 | 2 | 22 | 3.954276 | 4.890034 | 0.3252755 | 0 | 1.247735 | 0
2018-02-09 05:43 | 187755 | 360.0009 | 2 | 22 | 3.991113 | 4.890051 | 0.4882407 | 0 | 1.895223 | 0
2018-02-09 05:45 | 187875 | 480.0011 | 2 | 22 | 4.022491 | 4.889944 | 0.6512288 | 0 | 2.548344 | 0
2018-02-09 05:47 | 187995 | 600.0003 | 2 | 22 | 4.050331 | 4.88994 | 0.8142047 | 0 | 3.206236 | 0
2018-02-09 05:49 | 188115 | 720.0004 | 2 | 22 | 4.075272 | 4.889956 | 0.977182 | 0 | 3.868407 | 0
2018-02-09 05:51 | 188235 | 840.002 | 2 | 22 | 4.099611 | 4.889933 | 1.140163 | 0 | 4.534561 | 0
2018-02-09 05:53 | 188355 | 960.0012 | 2 | 22 | 4.127028 | 4.88994 | 1.303142 | 0 | 5.204896 | 0
2018-02-09 05:55 | 188475 | 1080.0013 | 2 | 22 | 4.158119 | 4.88998 | 1.466132 | 0 | 5.880047 | 0
2018-02-09 05:57 | 188595 | 1200.0012 | 2 | 22 | 4.192502 | 4.889959 | 1.629105 | 0 | 6.56046 | 0
2018-02-09 05:59 | 188715 | 1320.0021 | 2 | 22 | 4.200361 | 4.321072 | 1.784317 | 0 | 7.212275 | 0
2018-02-09 06:01 | 188835 | 1440.0014 | 2 | 22 | 4.200383 | 3.698402 | 1.917788 | 0 | 7.772902 | 0
2018-02-09 06:03 | 188928.4 | 1533.3036 | 2 | 22 | 4.200392 | 3.259974 | 2.007857 | 0 | 8.151225 | 0
2018-02-09 06:05 | 189048.4 | 120.0009 | 3 | 22 | 4.229278 | 3.259995 | 2.116079 | 0 | 8.607258 | 0
2018-02-09 06:07 | 189168.4 | 240.0009 | 3 | 22 | 4.262501 | 3.260056 | 2.224737 | 0 | 9.068588 | 0
2018-02-09 06:09 | 189288.4 | 360.0011 | 3 | 22 | 4.298003 | 3.26005 | 2.333392 | 0 | 9.533641 | 0
2018-02-09 06:11 | 189408.4 | 480.0019 | 3 | 22 | 4.335492 | 3.260048 | 2.442044 | 0 | 10.00265 | 0
2018-02-09 06:13 | 189528.4 | 600.0028 | 3 | 22 | 4.374557 | 3.260067 | 2.550708 | 0 | 10.47587 | 0
2018-02-09 06:15 | 189648.4 | 720.0011 | 3 | 22 | 4.400393 | 2.989544 | 2.657645 | 0 | 10.94553 | 0
2018-02-09 06:17 | 189768.4 | 840.0018 | 3 | 22 | 4.400369 | 2.44169 | 2.747723 | 0 | 11.34191 | 0
2018-02-09 06:19 | 189888.4 | 960.0011 | 3 | 22 | 4.40037 | 2.015694 | 2.82173 | 0 | 11.66757 | 0
2018-02-09 06:21 | 190008.4 | 1080.0011 | 3 | 22 | 4.400365 | 1.677475 | 2.883065 | 0 | 11.93746 | 0
2018-02-09 06:23 | 190128.4 | 1200.0019 | 3 | 22 | 4.400364 | 1.407419 | 2.934308 | 0 | 12.16295 | 0
2018-02-09 06:25 | 190248.4 | 1320.0012 | 3 | 22 | 4.40037 | 1.191511 | 2.977481 | 0 | 12.35293 | 0
2018-02-09 06:27 | 190368.4 | 1440.0013 | 3 | 22 | 4.40034 | 1.015333 | 3.014145 | 0 | 12.51426 | 0
2018-02-09 06:29 | 190488.4 | 1560.001 | 3 | 22 | 4.400331 | 0.8723984 | 3.04553 | 0 | 12.65236 | 0
2018-02-09 06:31 | 190608.4 | 1680.0012 | 3 | 22 | 4.400317 | 0.754076 | 3.072573 | 0 | 12.77136 | 0
2018-02-09 06:33 | 190728.4 | 1800.0005 | 3 | 22 | 4.400342 | 0.6562271 | 3.096023 | 0 | 12.87455 | 0
2018-02-09 06:33 | 190733.4 | 1805.0466 | 3 | 22 | 4.40033 | 0.6519947 | 3.096939 | 0 | 12.87858 | 0
2018-02-09 06:35 | 190853.5 | 120.0011 | 4 | 22 | 4.359289 | 0 | 3.096939 | 0 | 12.87858 | 0
2018-02-09 06:37 | 190973.5 | 240.001 | 4 | 22 | 4.356208 | 0 | 3.096939 | 0 | 12.87858 | 0
2018-02-09 06:38 | 191033.5 | 300.0024 | 4 | 22 | 4.355239 | 0 | 3.096939 | 0 | 12.87858 | 0
2018-02-09 06:40 | 191153.6 | 120.0001 | 5 | 22 | 4.20381 | -2.281864 | 3.096939 | 0.07605281 | 12.87858 | 0.3212503
2018-02-09 06:42 | 191273.6 | 240.0018 | 5 | 22 | 4.17419 | -2.281844 | 3.096939 | 0.1520997 | 12.87858 | 0.6397953
2018-02-09 06:44 | 191393.6 | 360.0017 | 5 | 22 | 4.14562 | -2.281879 | 3.096939 | 0.2281494 | 12.87858 | 0.9561527
2018-02-09 06:46 | 191513.6 | 480.0001 | 5 | 22 | 4.117253 | -2.281842 | 3.096939 | 0.3041991 | 12.87858 | 1.270347
2018-02-09 06:48 | 191633.6 | 600.0003 | 5 | 22 | 4.089014 | -2.281839 | 3.096939 | 0.3802534 | 12.87858 | 1.582407
2018-02-09 06:50 | 191753.6 | 720.0003 | 5 | 22 | 4.060986 | -2.281855 | 3.096939 | 0.4563103 | 12.87858 | 1.892337
2018-02-09 06:52 | 191873.6 | 840.0002 | 5 | 22 | 4.033198 | -2.28183 | 3.096939 | 0.5323637 | 12.87858 | 2.200129
2018-02-09 06:54 | 191993.6 | 960.0012 | 5 | 22 | 4.005763 | -2.281855 | 3.096939 | 0.6084191 | 12.87858 | 2.50583
2018-02-09 06:56 | 192113.6 | 1080.002 | 5 | 22 | 3.978796 | -2.281823 | 3.096939 | 0.6844758 | 12.87858 | 2.809467
2018-02-09 06:58 | 192233.6 | 1200.0007 | 5 | 22 | 3.952414 | -2.281832 | 3.096939 | 0.7605311 | 12.87858 | 3.111068
2018-02-09 07:00 | 192353.6 | 1320.0012 | 5 | 22 | 3.926789 | -2.281834 | 3.096939 | 0.8365873 | 12.87858 | 3.410694
2018-02-09 07:02 | 192473.6 | 1440.0028 | 5 | 22 | 3.90206 | -2.281821 | 3.096939 | 0.9126428 | 12.87858 | 3.7084
2018-02-09 07:04 | 192593.6 | 1560.0021 | 5 | 22 | 3.878296 | -2.281867 | 3.096939 | 0.9886997 | 12.87858 | 4.004268
2018-02-09 07:06 | 192713.6 | 1680.0022 | 5 | 22 | 3.855643 | -2.281827 | 3.096939 | 1.064754 | 12.87858 | 4.29836
2018-02-09 07:08 | 192833.6 | 1800.0021 | 5 | 22 | 3.834014 | -2.281844 | 3.096939 | 1.140808 | 12.87858 | 4.590768
2018-02-09 07:10 | 192953.6 | 1920.0021 | 5 | 22 | 3.813398 | -2.281852 | 3.096939 | 1.216861 | 12.87858 | 4.881568
2018-02-09 07:12 | 193073.6 | 2040.0014 | 5 | 22 | 3.793742 | -2.281871 | 3.096939 | 1.292915 | 12.87858 | 5.170839
2018-02-09 07:14 | 193193.6 | 2160.0022 | 5 | 22 | 3.775134 | -2.281887 | 3.096939 | 1.36897 | 12.87858 | 5.458656
2018-02-09 07:16 | 193313.6 | 2280.0023 | 5 | 22 | 3.757483 | -2.281899 | 3.096939 | 1.445024 | 12.87858 | 5.745093
2018-02-09 07:18 | 193433.6 | 2400.0023 | 5 | 22 | 3.740752 | -2.281881 | 3.096939 | 1.521077 | 12.87858 | 6.030219
2018-02-09 07:20 | 193553.6 | 2520.0015 | 5 | 22 | 3.72484 | -2.281858 | 3.096939 | 1.597128 | 12.87858 | 6.314095
2018-02-09 07:22 | 193673.6 | 2640.0024 | 5 | 22 | 3.709786 | -2.281896 | 3.096939 | 1.673184 | 12.87858 | 6.596814
2018-02-09 07:24 | 193793.6 | 2760.0016 | 5 | 22 | 3.695593 | -2.28185 | 3.096939 | 1.749239 | 12.87858 | 6.878415
2018-02-09 07:26 | 193913.6 | 2880.0008 | 5 | 22 | 3.682316 | -2.281974 | 3.096939 | 1.825294 | 12.87858 | 7.158972
2018-02-09 07:28 | 194033.6 | 3000.0008 | 5 | 22 | 3.669915 | -2.281869 | 3.096939 | 1.901348 | 12.87858 | 7.438551
2018-02-09 07:30 | 194153.6 | 3120.0016 | 5 | 22 | 3.658229 | -2.281836 | 3.096939 | 1.977404 | 12.87858 | 7.717224
2018-02-09 07:32 | 194273.6 | 3240.0017 | 5 | 22 | 3.64702 | -2.281873 | 3.096939 | 2.053458 | 12.87858 | 7.995018
2018-02-09 07:34 | 194393.6 | 3360.0002 | 5 | 22 | 3.636059 | -2.281821 | 3.096939 | 2.129514 | 12.87858 | 8.271979
2018-02-09 07:36 | 194513.6 | 3480.0001 | 5 | 22 | 3.625026 | -2.281813 | 3.096939 | 2.205566 | 12.87858 | 8.548089
2018-02-09 07:38 | 194633.6 | 3600.0018 | 5 | 22 | 3.613585 | -2.281839 | 3.096939 | 2.281623 | 12.87858 | 8.823366
2018-02-09 07:40 | 194753.6 | 3720.0011 | 5 | 22 | 3.601473 | -2.281846 | 3.096939 | 2.357677 | 12.87858 | 9.097735
2018-02-09 07:42 | 194873.6 | 3840.0003 | 5 | 22 | 3.589208 | -2.281834 | 3.096939 | 2.43373 | 12.87858 | 9.371174
2018-02-09 07:44 | 194993.6 | 3960.0019 | 5 | 22 | 3.577175 | -2.281817 | 3.096939 | 2.509784 | 12.87858 | 9.643687
2018-02-09 07:46 | 195113.6 | 4080.0002 | 5 | 22 | 3.564627 | -2.281855 | 3.096939 | 2.585837 | 12.87858 | 9.915273
2018-02-09 07:48 | 195233.6 | 4200.0019 | 5 | 22 | 3.549635 | -2.281827 | 3.096939 | 2.661892 | 12.87858 | 10.18584
2018-02-09 07:50 | 195353.6 | 4320.0011 | 5 | 22 | 3.529555 | -2.281881 | 3.096939 | 2.737948 | 12.87858 | 10.45508
2018-02-09 07:52 | 195473.6 | 4440.0013 | 5 | 22 | 3.505077 | -2.281862 | 3.096939 | 2.814 | 12.87858 | 10.7226
2018-02-09 07:54 | 195593.6 | 4560.002 | 5 | 22 | 3.472581 | -2.28186 | 3.096939 | 2.890056 | 12.87858 | 10.98803
2018-02-09 07:56 | 195713.6 | 4680.0012 | 5 | 22 | 3.417393 | -2.281875 | 3.096939 | 2.966109 | 12.87858 | 11.25027
2018-02-09 07:58 | 195833.6 | 4800.0016 | 5 | 22 | 3.273562 | -2.28185 | 3.096939 | 3.04216 | 12.87858 | 11.50564
2018-02-09 07:59 | 195914.8 | 4881.2363 | 5 | 22 | 2.999974 | -2.281879 | 3.096939 | 3.093652 | 12.87858 | 11.6686
2018-02-09 08:01 | 196034.8 | 119.9999 | 6 | 22 | 3.170063 | 0 | 3.096939 | 3.093652 | 12.87858 | 11.6686
2018-02-09 08:03 | 196154.8 | 239.9999 | 6 | 22 | 3.182758 | 0 | 3.096939 | 3.093652 | 12.87858 | 11.6686
2018-02-09 08:04 | 196214.8 | 300.0029 | 6 | 22 | 3.187368 | 0 | 3.096939 | 3.093652 | 12.87858 | 11.6686
2018-02-09 08:04 | 196214.9 | 0.0048 | 7 | 23 | 3.187389 | 0 | 0 | 0 | 0 | 0
2018-02-09 08:06 | 196334.9 | 120.0002 | 2 | 23 | 3.894303 | 4.890104 | 0.1623061 | 4.27e-10 | 0.6072302 | 1.36e-09
2018-02-09 08:08 | 196454.9 | 240.001 | 2 | 23 | 3.954414 | 4.890053 | 0.3252728 | 4.27e-10 | 1.247785 | 1.36e-09
2018-02-09 08:10 | 196574.9 | 360.0011 | 2 | 23 | 3.991273 | 4.890116 | 0.4882529 | 4.27e-10 | 1.895355 | 1.36e-09
2018-02-09 08:12 | 196694.9 | 480.002 | 2 | 23 | 4.022715 | 4.889978 | 0.6512271 | 4.27e-10 | 2.54845 | 1.36e-09
2018-02-09 08:14 | 196814.9 | 600.0008 | 2 | 23 | 4.050586 | 4.88999 | 0.8141974 | 4.27e-10 | 3.206356 | 1.36e-09
2018-02-09 08:16 | 196934.9 | 720.0011 | 2 | 23 | 4.075554 | 4.889994 | 0.9771812 | 4.27e-10 | 3.868596 | 1.36e-09
2018-02-09 08:18 | 197054.9 | 840.0013 | 2 | 23 | 4.099915 | 4.890005 | 1.140161 | 4.27e-10 | 4.534794 | 1.36e-09
2018-02-09 08:20 | 197174.9 | 960.002 | 2 | 23 | 4.127367 | 4.889984 | 1.303146 | 4.27e-10 | 5.205204 | 1.36e-09
2018-02-09 08:22 | 197294.9 | 1080.002 | 2 | 23 | 4.158472 | 4.889971 | 1.466135 | 4.27e-10 | 5.880408 | 1.36e-09
2018-02-09 08:24 | 197414.9 | 1200.0013 | 2 | 23 | 4.192881 | 4.889948 | 1.629115 | 4.27e-10 | 6.560911 | 1.36e-09
2018-02-09 08:26 | 197534.9 | 1320.0004 | 2 | 23 | 4.200394 | 4.316031 | 1.784124 | 4.27e-10 | 7.211886 | 1.36e-09
2018-02-09 08:28 | 197654.9 | 1440.0014 | 2 | 23 | 4.200405 | 3.693726 | 1.91742 | 4.27e-10 | 7.771779 | 1.36e-09
2018-02-09 08:30 | 197747.2 | 1532.2868 | 2 | 23 | 4.200374 | 3.259983 | 2.006451 | 4.27e-10 | 8.145745 | 1.36e-09
2018-02-09 08:32 | 197867.2 | 120.0018 | 3 | 23 | 4.229281 | 3.260021 | 2.114672 | 4.27e-10 | 8.601771 | 1.36e-09
2018-02-09 08:34 | 197987.2 | 240.0003 | 3 | 23 | 4.262481 | 3.259966 | 2.223331 | 4.27e-10 | 9.063103 | 1.36e-09
2018-02-09 08:36 | 198107.2 | 360.0012 | 3 | 23 | 4.29798 | 3.260071 | 2.331986 | 4.27e-10 | 9.528151 | 1.36e-09
2018-02-09 08:38 | 198227.2 | 480.0011 | 3 | 23 | 4.335453 | 3.260071 | 2.440644 | 4.27e-10 | 9.99718 | 1.36e-09
2018-02-09 08:40 | 198347.2 | 600.0013 | 3 | 23 | 4.374516 | 3.260069 | 2.549309 | 4.27e-10 | 10.4704 | 1.36e-09
2018-02-09 08:42 | 198467.2 | 720.0013 | 3 | 23 | 4.400379 | 2.989552 | 2.656243 | 4.27e-10 | 10.94004 | 1.36e-09
2018-02-09 08:44 | 198587.2 | 840.0013 | 3 | 23 | 4.400389 | 2.441652 | 2.746319 | 4.27e-10 | 11.33641 | 1.36e-09
2018-02-09 08:46 | 198707.2 | 960.0005 | 3 | 23 | 4.400365 | 2.014996 | 2.820314 | 4.27e-10 | 11.66202 | 1.36e-09
2018-02-09 08:48 | 198827.2 | 1080.0022 | 3 | 23 | 4.400351 | 1.676935 | 2.881634 | 4.27e-10 | 11.93185 | 1.36e-09
2018-02-09 08:50 | 198947.2 | 1200.003 | 3 | 23 | 4.40035 | 1.407406 | 2.932865 | 4.27e-10 | 12.15728 | 1.36e-09
2018-02-09 08:52 | 199067.2 | 1320.0021 | 3 | 23 | 4.400343 | 1.190226 | 2.976023 | 4.27e-10 | 12.34719 | 1.36e-09
2018-02-09 08:54 | 199187.2 | 1440.0014 | 3 | 23 | 4.400336 | 1.015106 | 3.012676 | 4.27e-10 | 12.50848 | 1.36e-09
2018-02-09 08:56 | 199307.2 | 1560.0006 | 3 | 23 | 4.400344 | 0.8720436 | 3.044045 | 4.27e-10 | 12.64651 | 1.36e-09
2018-02-09 08:58 | 199427.2 | 1680.0014 | 3 | 23 | 4.400332 | 0.7541828 | 3.071075 | 4.27e-10 | 12.76545 | 1.36e-09
2018-02-09 09:00 | 199547.2 | 1800.0022 | 3 | 23 | 4.400331 | 0.6559525 | 3.094519 | 4.27e-10 | 12.86861 | 1.36e-09
2018-02-09 09:00 | 199551.2 | 1803.9395 | 3 | 23 | 4.400291 | 0.6519985 | 3.095234 | 4.27e-10 | 12.87176 | 1.36e-09
2018-02-09 09:02 | 199671.2 | 119.9999 | 4 | 23 | 4.359171 | 0 | 3.095234 | 4.27e-10 | 12.87176 | 1.36e-09
2018-02-09 09:04 | 199791.2 | 240.0014 | 4 | 23 | 4.356059 | 0 | 3.095234 | 4.27e-10 | 12.87176 | 1.36e-09
2018-02-09 09:05 | 199851.2 | 300.0027 | 4 | 23 | 4.355097 | 0 | 3.095234 | 4.27e-10 | 12.87176 | 1.36e-09
2018-02-09 09:07 | 199971.3 | 120.0003 | 5 | 23 | 4.203406 | -2.28191 | 3.095234 | 0.07605115 | 12.87176 | 0.3212151
2018-02-09 09:09 | 200091.3 | 240.0012 | 5 | 23 | 4.173793 | -2.28186 | 3.095234 | 0.152101 | 12.87176 | 0.6397433
2018-02-09 09:11 | 200211.3 | 360.0011 | 5 | 23 | 4.145234 | -2.281871 | 3.095234 | 0.2281529 | 12.87176 | 0.9560804
2018-02-09 09:13 | 200331.3 | 480.0003 | 5 | 23 | 4.116863 | -2.281857 | 3.095234 | 0.3042017 | 12.87176 | 1.270241
2018-02-09 09:15 | 200451.3 | 600.0001 | 5 | 23 | 4.088625 | -2.281887 | 3.095234 | 0.3802565 | 12.87176 | 1.582274
2018-02-09 09:17 | 200571.3 | 720.0004 | 5 | 23 | 4.060595 | -2.281877 | 3.095234 | 0.4563077 | 12.87176 | 1.892152
2018-02-09 09:19 | 200691.3 | 840.0012 | 5 | 23 | 4.032803 | -2.281852 | 3.095234 | 0.532364 | 12.87176 | 2.199928
2018-02-09 09:21 | 200811.3 | 960.0005 | 5 | 23 | 4.005329 | -2.281875 | 3.095234 | 0.6084194 | 12.87176 | 2.505598
2018-02-09 09:23 | 200931.3 | 1080.0004 | 5 | 23 | 3.978364 | -2.281877 | 3.095234 | 0.6844735 | 12.87176 | 2.809192
2018-02-09 09:25 | 201051.3 | 1200.0021 | 5 | 23 | 3.951998 | -2.28191 | 3.095234 | 0.7605261 | 12.87176 | 3.11075
2018-02-09 09:27 | 201171.3 | 1320.0021 | 5 | 23 | 3.926363 | -2.281855 | 3.095234 | 0.8365818 | 12.87176 | 3.410342
2018-02-09 09:29 | 201291.3 | 1440.0007 | 5 | 23 | 3.901608 | -2.281871 | 3.095234 | 0.9126359 | 12.87176 | 3.708011
2018-02-09 09:31 | 201411.3 | 1560.0022 | 5 | 23 | 3.877865 | -2.281871 | 3.095234 | 0.9886901 | 12.87176 | 4.003835
2018-02-09 09:33 | 201531.3 | 1680.0007 | 5 | 23 | 3.855196 | -2.281864 | 3.095234 | 1.064744 | 12.87176 | 4.297893
2018-02-09 09:35 | 201651.3 | 1800.0008 | 5 | 23 | 3.833567 | -2.281937 | 3.095234 | 1.140802 | 12.87176 | 4.590282
2018-02-09 09:37 | 201771.3 | 1920.0023 | 5 | 23 | 3.812934 | -2.281858 | 3.095234 | 1.216857 | 12.87176 | 4.881055
2018-02-09 09:39 | 201891.3 | 2040.0023 | 5 | 23 | 3.793013 | -2.281917 | 3.095234 | 1.292913 | 12.87176 | 5.170296
2018-02-09 09:41 | 202011.3 | 2160.0024 | 5 | 23 | 3.77434 | -2.281867 | 3.095234 | 1.36897 | 12.87176 | 5.458059
2018-02-09 09:43 | 202131.3 | 2280.0016 | 5 | 23 | 3.756746 | -2.281892 | 3.095234 | 1.445022 | 12.87176 | 5.744434
2018-02-09 09:45 | 202251.3 | 2400.0014 | 5 | 23 | 3.740048 | -2.281887 | 3.095234 | 1.521077 | 12.87176 | 6.029511
2018-02-09 09:47 | 202371.3 | 2520.0004 | 5 | 23 | 3.724146 | -2.281906 | 3.095234 | 1.597133 | 12.87176 | 6.313353
2018-02-09 09:49 | 202491.3 | 2640.0017 | 5 | 23 | 3.709108 | -2.281901 | 3.095234 | 1.673188 | 12.87176 | 6.596018
2018-02-09 09:51 | 202611.3 | 2760.0017 | 5 | 23 | 3.694942 | -2.281883 | 3.095234 | 1.749244 | 12.87176 | 6.87757
2018-02-09 09:53 | 202731.3 | 2880.0004 | 5 | 23 | 3.681694 | -2.281881 | 3.095234 | 1.8253 | 12.87176 | 7.158084
2018-02-09 09:55 | 202851.3 | 3000.0019 | 5 | 23 | 3.66897 | -2.28191 | 3.095234 | 1.901356 | 12.87176 | 7.437607
2018-02-09 09:57 | 202971.3 | 3120.0003 | 5 | 23 | 3.657303 | -2.28191 | 3.095234 | 1.977412 | 12.87176 | 7.716205
2018-02-09 09:59 | 203091.3 | 3240.0019 | 5 | 23 | 3.646149 | -2.281875 | 3.095234 | 2.053465 | 12.87176 | 7.993929
2018-02-09 10:01 | 203211.3 | 3360.0019 | 5 | 23 | 3.635262 | -2.281892 | 3.095234 | 2.12952 | 12.87176 | 8.270823
2018-02-09 10:03 | 203331.3 | 3480.0012 | 5 | 23 | 3.624299 | -2.281896 | 3.095234 | 2.205574 | 12.87176 | 8.546883
2018-02-09 10:05 | 203451.3 | 3600.002 | 5 | 23 | 3.612932 | -2.281904 | 3.095234 | 2.28163 | 12.87176 | 8.822104
2018-02-09 10:07 | 203571.3 | 3720.0013 | 5 | 23 | 3.600675 | -2.28192 | 3.095234 | 2.357685 | 12.87176 | 9.096428
2018-02-09 10:09 | 203691.3 | 3840.0013 | 5 | 23 | 3.588175 | -2.281906 | 3.095234 | 2.433739 | 12.87176 | 9.369791
2018-02-09 10:11 | 203811.3 | 3960.0021 | 5 | 23 | 3.576164 | -2.281924 | 3.095234 | 2.509796 | 12.87176 | 9.642241
2018-02-09 10:13 | 203931.3 | 4080.0021 | 5 | 23 | 3.56361 | -2.281919 | 3.095234 | 2.585853 | 12.87176 | 9.913763
2018-02-09 10:15 | 204051.3 | 4200.0005 | 5 | 23 | 3.548643 | -2.281901 | 3.095234 | 2.661907 | 12.87176 | 10.18425
2018-02-09 10:17 | 204171.3 | 4320.0021 | 5 | 23 | 3.528538 | -2.281899 | 3.095234 | 2.737962 | 12.87176 | 10.45341
2018-02-09 10:19 | 204291.3 | 4440.0005 | 5 | 23 | 3.503988 | -2.281947 | 3.095234 | 2.814015 | 12.87176 | 10.72085
2018-02-09 10:21 | 204411.3 | 4560.0006 | 5 | 23 | 3.471167 | -2.281924 | 3.095234 | 2.890073 | 12.87176 | 10.9862
2018-02-09 10:23 | 204531.3 | 4680.0009 | 5 | 23 | 3.414965 | -2.281885 | 3.095234 | 2.966124 | 12.87176 | 11.24829
2018-02-09 10:25 | 204651.3 | 4800.0012 | 5 | 23 | 3.267735 | -2.281922 | 3.095234 | 3.042184 | 12.87176 | 11.5034
2018-02-09 10:26 | 204729.7 | 4878.3973 | 5 | 23 | 2.999976 | -2.281912 | 3.095234 | 3.091874 | 12.87176 | 11.66046
2018-02-09 10:28 | 204849.8 | 120.0002 | 6 | 23 | 3.17061 | 0 | 3.095234 | 3.091874 | 12.87176 | 11.66046
2018-02-09 10:30 | 204969.8 | 240.001 | 6 | 23 | 3.183281 | 0 | 3.095234 | 3.091874 | 12.87176 | 11.66046
2018-02-09 10:31 | 205029.8 | 300.0024 | 6 | 23 | 3.187887 | 0 | 3.095234 | 3.091874 | 12.87176 | 11.66046
2018-02-09 10:31 | 205029.8 | 0.0024 | 7 | 24 | 3.187959 | 0 | 0 | 0 | 0 | 0
2018-02-09 10:33 | 205149.9 | 120.0003 | 2 | 24 | 3.894896 | 4.890108 | 0.1623123 | 0 | 0.6073601 | 0
2018-02-09 10:35 | 205269.9 | 240.0011 | 2 | 24 | 3.95485 | 4.890099 | 0.3252903 | 0 | 1.248039 | 0
2018-02-09 10:37 | 205389.9 | 360.0002 | 2 | 24 | 3.991682 | 4.890057 | 0.4882644 | 0 | 1.895655 | 0
2018-02-09 10:39 | 205509.9 | 480.0019 | 2 | 24 | 4.023127 | 4.889936 | 0.6512402 | 0 | 2.548825 | 0
2018-02-09 10:41 | 205629.9 | 600.0003 | 2 | 24 | 4.050997 | 4.890007 | 0.8142235 | 0 | 3.206852 | 0
2018-02-09 10:43 | 205749.9 | 720.0004 | 2 | 24 | 4.075977 | 4.889948 | 0.9771997 | 0 | 3.86913 | 0
2018-02-09 10:45 | 205869.9 | 840.0012 | 2 | 24 | 4.100333 | 4.889967 | 1.140181 | 0 | 4.535398 | 0
2018-02-09 10:47 | 205989.9 | 960.002 | 2 | 24 | 4.12776 | 4.889988 | 1.303168 | 0 | 5.205881 | 0
2018-02-09 10:49 | 206109.9 | 1080.0008 | 2 | 24 | 4.158906 | 4.889956 | 1.466156 | 0 | 5.881151 | 0
2018-02-09 10:51 | 206229.9 | 1200.0001 | 2 | 24 | 4.193372 | 4.889996 | 1.629141 | 0 | 6.561749 | 0
2018-02-09 10:53 | 206349.9 | 1320.0011 | 2 | 24 | 4.200393 | 4.309067 | 1.783916 | 0 | 7.211755 | 0
2018-02-09 10:55 | 206469.9 | 1440.0021 | 2 | 24 | 4.200414 | 3.686924 | 1.91697 | 0 | 7.770634 | 0
2018-02-09 10:56 | 206560.7 | 1530.8683 | 2 | 24 | 4.200377 | 3.259974 | 2.004544 | 0 | 8.13848 | 0
2018-02-09 10:58 | 206680.8 | 120.0011 | 3 | 24 | 4.229257 | 3.260025 | 2.112764 | 0 | 8.594497 | 0
2018-02-09 11:00 | 206800.8 | 240.002 | 3 | 24 | 4.262464 | 3.260004 | 2.221418 | 0 | 9.055808 | 0
2018-02-09 11:02 | 206920.8 | 360.0002 | 3 | 24 | 4.297938 | 3.260042 | 2.330073 | 0 | 9.520851 | 0
2018-02-09 11:04 | 207040.8 | 480.002 | 3 | 24 | 4.335366 | 3.260004 | 2.438734 | 0 | 9.989887 | 0
2018-02-09 11:06 | 207160.8 | 600.0013 | 3 | 24 | 4.374404 | 3.260042 | 2.547399 | 0 | 10.4631 | 0
2018-02-09 11:08 | 207280.8 | 720.0021 | 3 | 24 | 4.4004 | 2.991941 | 2.654364 | 0 | 10.93287 | 0
2018-02-09 11:10 | 207400.8 | 840.0013 | 3 | 24 | 4.400373 | 2.443987 | 2.744519 | 0 | 11.32958 | 0
2018-02-09 11:12 | 207520.8 | 960.0021 | 3 | 24 | 4.400364 | 2.01786 | 2.818607 | 0 | 11.6556 | 0
2018-02-09 11:14 | 207640.8 | 1080.0022 | 3 | 24 | 4.400354 | 1.679182 | 2.880005 | 0 | 11.92577 | 0
2018-02-09 11:16 | 207760.8 | 1200.0011 | 3 | 24 | 4.400332 | 1.408779 | 2.931303 | 0 | 12.1515 | 0
2018-02-09 11:18 | 207880.8 | 1320.0022 | 3 | 24 | 4.40034 | 1.192291 | 2.974525 | 0 | 12.3417 | 0
2018-02-09 11:20 | 208000.8 | 1440.0015 | 3 | 24 | 4.400321 | 1.016262 | 3.011235 | 0 | 12.50323 | 0
2018-02-09 11:22 | 208120.8 | 1560.0023 | 3 | 24 | 4.400334 | 0.8730373 | 3.042649 | 0 | 12.64146 | 0
2018-02-09 11:24 | 208240.8 | 1680.0024 | 3 | 24 | 4.400321 | 0.7547569 | 3.069717 | 0 | 12.76057 | 0
2018-02-09 11:26 | 208360.8 | 1800.0016 | 3 | 24 | 4.400359 | 0.6569405 | 3.093194 | 0 | 12.86388 | 0
2018-02-09 11:27 | 208366.9 | 1806.1053 | 3 | 24 | 4.400322 | 0.6519966 | 3.094303 | 0 | 12.86876 | 0
2018-02-09 11:29 | 208486.9 | 120 | 4 | 24 | 4.359191 | 0 | 3.094303 | 0 | 12.86876 | 0
2018-02-09 11:31 | 208606.9 | 240 | 4 | 24 | 4.356088 | 0 | 3.094303 | 0 | 12.86876 | 0
2018-02-09 11:32 | 208666.9 | 300.0005 | 4 | 24 | 4.355135 | 0 | 3.094303 | 0 | 12.86876 | 0
2018-02-09 11:34 | 208787 | 120.0002 | 5 | 24 | 4.203203 | -2.281933 | 3.094303 | 0.07605311 | 12.86876 | 0.3212086
2018-02-09 11:36 | 208907 | 240.0009 | 5 | 24 | 4.173597 | -2.281873 | 3.094303 | 0.1521058 | 12.86876 | 0.6397334
2018-02-09 11:38 | 209027 | 360.0009 | 5 | 24 | 4.145041 | -2.281917 | 3.094303 | 0.2281581 | 12.86876 | 0.9560569
2018-02-09 11:40 | 209147 | 480.0002 | 5 | 24 | 4.116676 | -2.281892 | 3.094303 | 0.3042095 | 12.86876 | 1.270213
2018-02-09 11:42 | 209267 | 600.001 | 5 | 24 | 4.088442 | -2.281912 | 3.094303 | 0.380266 | 12.86876 | 1.582239
2018-02-09 11:44 | 209387 | 720.0002 | 5 | 24 | 4.06042 | -2.281837 | 3.094303 | 0.4563184 | 12.86876 | 1.892107
2018-02-09 11:46 | 209507 | 840.0001 | 5 | 24 | 4.032623 | -2.281864 | 3.094303 | 0.5323722 | 12.86876 | 2.199857
2018-02-09 11:48 | 209627 | 960.001 | 5 | 24 | 4.005185 | -2.281839 | 3.094303 | 0.6084283 | 12.86876 | 2.505517
2018-02-09 11:50 | 209747 | 1080.0011 | 5 | 24 | 3.978203 | -2.281862 | 3.094303 | 0.6844835 | 12.86876 | 2.809102
2018-02-09 11:52 | 209867 | 1200.0019 | 5 | 24 | 3.951822 | -2.281846 | 3.094303 | 0.7605371 | 12.86876 | 3.110651
2018-02-09 11:54 | 209987 | 1320.0011 | 5 | 24 | 3.926203 | -2.281846 | 3.094303 | 0.8365899 | 12.86876 | 3.410219
2018-02-09 11:56 | 210107 | 1440.0012 | 5 | 24 | 3.901438 | -2.281869 | 3.094303 | 0.9126452 | 12.86876 | 3.707878
2018-02-09 11:58 | 210227 | 1560.0012 | 5 | 24 | 3.877724 | -2.281875 | 3.094303 | 0.9886987 | 12.86876 | 4.003687
2018-02-09 12:00 | 210347 | 1680.0011 | 5 | 24 | 3.855047 | -2.281871 | 3.094303 | 1.064756 | 12.86876 | 4.297747
2018-02-09 12:02 | 210467 | 1800.0021 | 5 | 24 | 3.8334 | -2.281839 | 3.094303 | 1.140811 | 12.86876 | 4.59011
2018-02-09 12:04 | 210587 | 1920.0013 | 5 | 24 | 3.812745 | -2.281807 | 3.094303 | 1.216867 | 12.86876 | 4.880873
2018-02-09 12:06 | 210707 | 2040.0014 | 5 | 24 | 3.793085 | -2.281869 | 3.094303 | 1.292921 | 12.86876 | 5.170094
2018-02-09 12:08 | 210827 | 2160.0015 | 5 | 24 | 3.774457 | -2.281881 | 3.094303 | 1.368975 | 12.86876 | 5.457856
2018-02-09 12:10 | 210947 | 2280.0014 | 5 | 24 | 3.756834 | -2.281862 | 3.094303 | 1.445028 | 12.86876 | 5.74424
2018-02-09 12:12 | 211067 | 2400.0014 | 5 | 24 | 3.740119 | -2.281819 | 3.094303 | 1.521083 | 12.86876 | 6.029326
2018-02-09 12:14 | 211187 | 2520.0023 | 5 | 24 | 3.724208 | -2.281889 | 3.094303 | 1.597137 | 12.86876 | 6.313166
2018-02-09 12:16 | 211307 | 2640.0015 | 5 | 24 | 3.709131 | -2.281862 | 3.094303 | 1.673192 | 12.86876 | 6.595832
2018-02-09 12:18 | 211427 | 2760.0016 | 5 | 24 | 3.694949 | -2.281867 | 3.094303 | 1.749244 | 12.86876 | 6.877375
2018-02-09 12:20 | 211547 | 2880.0009 | 5 | 24 | 3.681656 | -2.282196 | 3.094303 | 1.825299 | 12.86876 | 7.157886
2018-02-09 12:22 | 211667 | 3000.0017 | 5 | 24 | 3.669278 | -2.281887 | 3.094303 | 1.901354 | 12.86876 | 7.437415
2018-02-09 12:24 | 211787 | 3120.0009 | 5 | 24 | 3.657574 | -2.281825 | 3.094303 | 1.977407 | 12.86876 | 7.716025
2018-02-09 12:26 | 211907 | 3240.0009 | 5 | 24 | 3.646372 | -2.281834 | 3.094303 | 2.053457 | 12.86876 | 7.993756
2018-02-09 12:28 | 212027 | 3360.0026 | 5 | 24 | 3.635404 | -2.281813 | 3.094303 | 2.12952 | 12.86876 | 8.270693
2018-02-09 12:30 | 212147 | 3480.0002 | 5 | 24 | 3.624376 | -2.281858 | 3.094303 | 2.205573 | 12.86876 | 8.54676
2018-02-09 12:32 | 212267 | 3600.0003 | 5 | 24 | 3.612911 | -2.281782 | 3.094303 | 2.281628 | 12.86876 | 8.821979
2018-02-09 12:34 | 212387 | 3720.0019 | 5 | 24 | 3.60078 | -2.28214 | 3.094303 | 2.357689 | 12.86876 | 9.096322
2018-02-09 12:36 | 212507 | 3840.0003 | 5 | 24 | 3.588526 | -2.282193 | 3.094303 | 2.433741 | 12.86876 | 9.369703
2018-02-09 12:38 | 212627 | 3960.0014 | 5 | 24 | 3.576473 | -2.281927 | 3.094303 | 2.509802 | 12.86876 | 9.64219
2018-02-09 12:40 | 212747 | 4080.0011 | 5 | 24 | 3.563873 | -2.281804 | 3.094303 | 2.58586 | 12.86876 | 9.91374
2018-02-09 12:42 | 212867 | 4200.002 | 5 | 24 | 3.54875 | -2.282156 | 3.094303 | 2.661922 | 12.86876 | 10.18427
2018-02-09 12:44 | 212987 | 4320.0012 | 5 | 24 | 3.528508 | -2.281834 | 3.094303 | 2.737982 | 12.86876 | 10.45345
2018-02-09 12:46 | 213107 | 4440.0012 | 5 | 24 | 3.50386 | -2.281819 | 3.094303 | 2.814036 | 12.86876 | 10.72089
2018-02-09 12:48 | 213227 | 4560.002 | 5 | 24 | 3.47086 | -2.281846 | 3.094303 | 2.890092 | 12.86876 | 10.98621
2018-02-09 12:50 | 213347 | 4680.0004 | 5 | 24 | 3.414171 | -2.281855 | 3.094303 | 2.966142 | 12.86876 | 11.24826
2018-02-09 12:52 | 213467 | 4800.0013 | 5 | 24 | 3.264858 | -2.281904 | 3.094303 | 3.042197 | 12.86876 | 11.50322
2018-02-09 12:53 | 213543.9 | 4876.9323 | 5 | 24 | 2.999975 | -2.281873 | 3.094303 | 3.090956 | 12.86876 | 11.65725
2018-02-09 12:55 | 213664 | 120.0009 | 6 | 24 | 3.170556 | 0 | 3.094303 | 3.090956 | 12.86876 | 11.65725
2018-02-09 12:57 | 213784 | 240.001 | 6 | 24 | 3.183242 | 0 | 3.094303 | 3.090956 | 12.86876 | 11.65725
2018-02-09 12:58 | 213844 | 300.0024 | 6 | 24 | 3.187847 | 0 | 3.094303 | 3.090956 | 12.86876 | 11.65725
2018-02-09 12:58 | 213844 | 0.0048 | 7 | 25 | 3.187916 | 0 | 0 | 0 | 0 | 0
2018-02-09 13:00 | 213964.1 | 120.0002 | 2 | 25 | 3.895313 | 4.890053 | 0.162315 | 0 | 0.6074181 | 0
2018-02-09 13:02 | 214084.1 | 240.0018 | 2 | 25 | 3.955256 | 4.890013 | 0.3252933 | 0 | 1.248169 | 0
2018-02-09 13:04 | 214204.1 | 360.0003 | 2 | 25 | 3.992116 | 4.890041 | 0.4882672 | 0 | 1.895853 | 0
2018-02-09 13:06 | 214324.1 | 480.0011 | 2 | 25 | 4.023544 | 4.890028 | 0.6512474 | 0 | 2.54911 | 0
2018-02-09 13:08 | 214444.1 | 600.0003 | 2 | 25 | 4.051389 | 4.889986 | 0.8142261 | 0 | 3.207186 | 0
2018-02-09 13:10 | 214564.1 | 720.0004 | 2 | 25 | 4.076333 | 4.889952 | 0.977201 | 0 | 3.869521 | 0
2018-02-09 13:12 | 214684.1 | 840.0012 | 2 | 25 | 4.100732 | 4.889948 | 1.140181 | 0 | 4.535843 | 0
2018-02-09 13:14 | 214804.1 | 960.0004 | 2 | 25 | 4.128198 | 4.889959 | 1.303162 | 0 | 5.206374 | 0
2018-02-09 13:16 | 214924.1 | 1080.0012 | 2 | 25 | 4.159331 | 4.889952 | 1.466149 | 0 | 5.881708 | 0
2018-02-09 13:18 | 215044.1 | 1200.002 | 2 | 25 | 4.193846 | 4.889961 | 1.629135 | 0 | 6.562384 | 0
2018-02-09 13:20 | 215164.1 | 1320.0005 | 2 | 25 | 4.200399 | 4.30055 | 1.783661 | 0 | 7.211356 | 0
2018-02-09 13:22 | 215284.1 | 1440.0022 | 2 | 25 | 4.20037 | 3.680395 | 1.916487 | 0 | 7.769276 | 0
2018-02-09 13:23 | 215374.1 | 1530.0059 | 2 | 25 | 4.200397 | 3.259937 | 2.003165 | 0 | 8.133361 | 0
2018-02-09 13:25 | 215494.1 | 120.001 | 3 | 25 | 4.229302 | 3.260006 | 2.111386 | 0 | 8.589386 | 0
2018-02-09 13:27 | 215614.1 | 240.0011 | 3 | 25 | 4.262511 | 3.260029 | 2.220044 | 0 | 9.050717 | 0
2018-02-09 13:29 | 215734.1 | 360.0006 | 3 | 25 | 4.298018 | 3.260025 | 2.328704 | 0 | 9.51579 | 0
2018-02-09 13:31 | 215854.1 | 480.001 | 3 | 25 | 4.335491 | 3.260052 | 2.437361 | 0 | 9.984818 | 0
2018-02-09 13:33 | 215974.1 | 600.0012 | 3 | 25 | 4.374555 | 3.260042 | 2.546023 | 0 | 10.45803 | 0
2018-02-09 13:35 | 216094.1 | 720.0003 | 3 | 25 | 4.400393 | 2.98962 | 2.652956 | 0 | 10.92767 | 0
2018-02-09 13:37 | 216214.1 | 840.0003 | 3 | 25 | 4.400382 | 2.443228 | 2.743059 | 0 | 11.32416 | 0
2018-02-09 13:39 | 216334.1 | 960.0012 | 3 | 25 | 4.400375 | 2.017447 | 2.817121 | 0 | 11.65006 | 0
2018-02-09 13:41 | 216454.1 | 1080.0004 | 3 | 25 | 4.400365 | 1.679682 | 2.878519 | 0 | 11.92023 | 0
2018-02-09 13:43 | 216574.1 | 1200.0005 | 3 | 25 | 4.400359 | 1.410049 | 2.929835 | 0 | 12.14604 | 0
2018-02-09 13:45 | 216694.1 | 1320.0021 | 3 | 25 | 4.400333 | 1.192404 | 2.973082 | 0 | 12.33634 | 0
2018-02-09 13:47 | 216814.1 | 1440.0006 | 3 | 25 | 4.400375 | 1.018026 | 3.009816 | 0 | 12.49798 | 0
2018-02-09 13:49 | 216934.1 | 1560.0016 | 3 | 25 | 4.400321 | 0.8739452 | 3.041263 | 0 | 12.63636 | 0
2018-02-09 13:51 | 217054.1 | 1680.0014 | 3 | 25 | 4.40034 | 0.7565155 | 3.068367 | 0 | 12.75563 | 0
2018-02-09 13:53 | 217174.1 | 1800.0014 | 3 | 25 | 4.40033 | 0.657629 | 3.091877 | 0 | 12.85908 | 0
2018-02-09 13:54 | 217181.8 | 1807.726 | 3 | 25 | 4.400342 | 0.6519909 | 3.093282 | 0 | 12.86527 | 0
2018-02-09 13:56 | 217301.9 | 120.002 | 4 | 25 | 4.359166 | 0 | 3.093282 | 0 | 12.86527 | 0
2018-02-09 13:58 | 217421.9 | 240.0019 | 4 | 25 | 4.356066 | 0 | 3.093282 | 0 | 12.86527 | 0
2018-02-09 13:59 | 217481.9 | 300.0017 | 4 | 25 | 4.35513 | 0 | 3.093282 | 0 | 12.86527 | 0
2018-02-09 14:01 | 217602 | 120.0002 | 5 | 25 | 4.203086 | -2.28186 | 3.093282 | 0.07605196 | 12.86527 | 0.3211943
2018-02-09 14:03 | 217722 | 240.0011 | 5 | 25 | 4.17348 | -2.281855 | 3.093282 | 0.1521041 | 12.86527 | 0.639707
2018-02-09 14:05 | 217842 | 360.0011 | 5 | 25 | 4.144914 | -2.281898 | 3.093282 | 0.2281579 | 12.86527 | 0.9560283
2018-02-09 14:07 | 217962 | 480.0003 | 5 | 25 | 4.116564 | -2.281869 | 3.093282 | 0.3042089 | 12.86527 | 1.270175
2018-02-09 14:09 | 218082 | 600.0019 | 5 | 25 | 4.088327 | -2.281839 | 3.093282 | 0.3802626 | 12.86527 | 1.58218
2018-02-09 14:11 | 218202 | 720.0009 | 5 | 25 | 4.060266 | -2.281819 | 3.093282 | 0.456319 | 12.86527 | 1.892055
2018-02-09 14:13 | 218322 | 840.0009 | 5 | 25 | 4.032464 | -2.282175 | 3.093282 | 0.5323732 | 12.86527 | 2.199797
2018-02-09 14:15 | 218442 | 960.0003 | 5 | 25 | 4.005018 | -2.282177 | 3.093282 | 0.6084329 | 12.86527 | 2.50546
2018-02-09 14:17 | 218562 | 1080.0011 | 5 | 25 | 3.978054 | -2.281919 | 3.093282 | 0.6844882 | 12.86527 | 2.809035
2018-02-09 14:19 | 218682 | 1200.0019 | 5 | 25 | 3.951674 | -2.281857 | 3.093282 | 0.7605452 | 12.86527 | 3.110586
2018-02-09 14:21 | 218802 | 1320.0019 | 5 | 25 | 3.92602 | -2.281842 | 3.093282 | 0.8365982 | 12.86527 | 3.410142
2018-02-09 14:23 | 218922 | 1440.0004 | 5 | 25 | 3.90127 | -2.281837 | 3.093282 | 0.9126523 | 12.86527 | 3.707785
2018-02-09 14:25 | 219042 | 1560.0002 | 5 | 25 | 3.877518 | -2.282163 | 3.093282 | 0.9887081 | 12.86527 | 4.00359
2018-02-09 14:27 | 219162 | 1680.0011 | 5 | 25 | 3.854859 | -2.28185 | 3.093282 | 1.064772 | 12.86527 | 4.297662
2018-02-09 14:29 | 219282 | 1800.0004 | 5 | 25 | 3.833208 | -2.282152 | 3.093282 | 1.140828 | 12.86527 | 4.590015
2018-02-09 14:31 | 219402 | 1920.0004 | 5 | 25 | 3.812575 | -2.281817 | 3.093282 | 1.216886 | 12.86527 | 4.880772
2018-02-09 14:33 | 219522 | 2040.0009 | 5 | 25 | 3.792927 | -2.281839 | 3.093282 | 1.292942 | 12.86527 | 5.169988
2018-02-09 14:35 | 219642 | 2160.0012 | 5 | 25 | 3.774285 | -2.281827 | 3.093282 | 1.369 | 12.86527 | 5.457753
2018-02-09 14:37 | 219762 | 2280.0015 | 5 | 25 | 3.756685 | -2.28183 | 3.093282 | 1.445058 | 12.86527 | 5.744143
2018-02-09 14:39 | 219882 | 2400.0021 | 5 | 25 | 3.739962 | -2.281857 | 3.093282 | 1.521115 | 12.86527 | 6.029223
2018-02-09 14:41 | 220002 | 2520.0004 | 5 | 25 | 3.724054 | -2.28183 | 3.093282 | 1.597169 | 12.86527 | 6.313054
2018-02-09 14:43 | 220122 | 2640.0022 | 5 | 25 | 3.709003 | -2.281817 | 3.093282 | 1.67323 | 12.86527 | 6.595728
2018-02-09 14:45 | 220242 | 2760.0014 | 5 | 25 | 3.694784 | -2.282204 | 3.093282 | 1.749291 | 12.86527 | 6.87729
2018-02-09 14:47 | 220362 | 2880.0006 | 5 | 25 | 3.68152 | -2.282161 | 3.093282 | 1.825345 | 12.86527 | 7.157787
2018-02-09 14:49 | 220482 | 3000.0007 | 5 | 25 | 3.669128 | -2.281825 | 3.093282 | 1.901405 | 12.86527 | 7.437327
2018-02-09 14:51 | 220602 | 3120.0016 | 5 | 25 | 3.657436 | -2.281855 | 3.093282 | 1.977465 | 12.86527 | 7.715949
2018-02-09 14:53 | 220722 | 3240.0006 | 5 | 25 | 3.64623 | -2.282184 | 3.093282 | 2.053523 | 12.86527 | 7.993698
2018-02-09 14:55 | 220842 | 3360.0007 | 5 | 25 | 3.635272 | -2.281846 | 3.093282 | 2.129577 | 12.86527 | 8.270592
2018-02-09 14:57 | 220962 | 3480.0024 | 5 | 25 | 3.624225 | -2.281836 | 3.093282 | 2.205635 | 12.86527 | 8.546665
2018-02-09 14:59 | 221082 | 3600.0009 | 5 | 25 | 3.612741 | -2.282063 | 3.093282 | 2.281692 | 12.86527 | 8.821881
2018-02-09 15:01 | 221202 | 3720.0024 | 5 | 25 | 3.600598 | -2.282175 | 3.093282 | 2.357753 | 12.86527 | 9.096211
2018-02-09 15:03 | 221322 | 3840.0011 | 5 | 25 | 3.58835 | -2.281825 | 3.093282 | 2.433809 | 12.86527 | 9.369593
2018-02-09 15:05 | 221442 | 3960.0001 | 5 | 25 | 3.576279 | -2.282204 | 3.093282 | 2.509868 | 12.86527 | 9.64206
2018-02-09 15:07 | 221562 | 4080.001 | 5 | 25 | 3.563658 | -2.28183 | 3.093282 | 2.585928 | 12.86527 | 9.913599
2018-02-09 15:09 | 221682 | 4200.0017 | 5 | 25 | 3.548469 | -2.282175 | 3.093282 | 2.661989 | 12.86527 | 10.1841
2018-02-09 15:11 | 221802 | 4320.001 | 5 | 25 | 3.528138 | -2.282122 | 3.093282 | 2.738056 | 12.86527 | 10.45329
2018-02-09 15:13 | 221922 | 4440.0003 | 5 | 25 | 3.50344 | -2.282136 | 3.093282 | 2.814118 | 12.86527 | 10.72073
2018-02-09 15:15 | 222042 | 4560.0019 | 5 | 25 | 3.470274 | -2.281997 | 3.093282 | 2.890181 | 12.86527 | 10.98604
2018-02-09 15:17 | 222162 | 4680.0004 | 5 | 25 | 3.413011 | -2.28185 | 3.093282 | 2.966238 | 12.86527 | 11.24805
2018-02-09 15:19 | 222282 | 4800.002 | 5 | 25 | 3.261543 | -2.28185 | 3.093282 | 3.042299 | 12.86527 | 11.50287
2018-02-09 15:20 | 222357.3 | 4875.3034 | 5 | 25 | 2.999977 | -2.281825 | 3.093282 | 3.090024 | 12.86527 | 11.65352
2018-02-09 15:22 | 222477.3 | 120.0007 | 6 | 25 | 3.170574 | 0 | 3.093282 | 3.090024 | 12.86527 | 11.65352
2018-02-09 15:24 | 222597.3 | 240.0008 | 6 | 25 | 3.183267 | 0 | 3.093282 | 3.090024 | 12.86527 | 11.65352
2018-02-09 15:25 | 222657.3 | 300.0032 | 6 | 25 | 3.187855 | 0 | 3.093282 | 3.090024 | 12.86527 | 11.65352
2018-02-09 15:25 | 222657.4 | 0.0051 | 7 | 26 | 3.187962 | 0 | 0 | 0 | 0 | 0
2018-02-09 15:27 | 222777.4 | 120.0002 | 2 | 26 | 3.895144 | 4.890038 | 0.1622999 | 0 | 0.6073404 | 0
2018-02-09 15:29 | 222897.4 | 240.0009 | 2 | 26 | 3.955005 | 4.889984 | 0.3252784 | 0 | 1.248057 | 0
2018-02-09 15:31 | 223017.4 | 360.0009 | 2 | 26 | 3.991848 | 4.890017 | 0.4882454 | 0 | 1.895669 | 0
2018-02-09 15:33 | 223137.4 | 480.0008 | 2 | 26 | 4.023236 | 4.889986 | 0.6512195 | 0 | 2.548852 | 0
2018-02-09 15:35 | 223257.4 | 600.0017 | 2 | 26 | 4.051051 | 4.889919 | 0.8142021 | 0 | 3.206889 | 0
2018-02-09 15:37 | 223377.4 | 720.0002 | 2 | 26 | 4.075999 | 4.889952 | 0.9771715 | 0 | 3.869145 | 0
2018-02-09 15:39 | 223497.4 | 840.0012 | 2 | 26 | 4.100391 | 4.889914 | 1.140152 | 0 | 4.535419 | 0
2018-02-09 15:41 | 223617.4 | 960.0011 | 2 | 26 | 4.127914 | 4.889881 | 1.30313 | 0 | 5.205885 | 0
2018-02-09 15:43 | 223737.4 | 1080.0021 | 2 | 26 | 4.159148 | 4.88991 | 1.466115 | 0 | 5.881171 | 0
2018-02-09 15:45 | 223857.4 | 1200.0004 | 2 | 26 | 4.193686 | 4.88991 | 1.629088 | 0 | 6.561766 | 0
2018-02-09 15:47 | 223977.4 | 1320.0013 | 2 | 26 | 4.20039 | 4.302198 | 1.783677 | 0 | 7.211002 | 0
2018-02-09 15:49 | 224097.4 | 1440.0014 | 2 | 26 | 4.200401 | 3.681679 | 1.91653 | 0 | 7.769037 | 0
2018-02-09 15:50 | 224187.1 | 1529.6948 | 2 | 26 | 4.200375 | 3.25997 | 2.002917 | 0 | 8.131893 | 0
2018-02-09 15:52 | 224307.2 | 120.0011 | 3 | 26 | 4.229274 | 3.259972 | 2.111141 | 0 | 8.587932 | 0
2018-02-09 15:54 | 224427.2 | 240.0011 | 3 | 26 | 4.262531 | 3.260004 | 2.219798 | 0 | 9.049256 | 0
2018-02-09 15:56 | 224547.2 | 360.0002 | 3 | 26 | 4.298061 | 3.260017 | 2.328451 | 0 | 9.514301 | 0
2018-02-09 15:58 | 224667.2 | 480.0004 | 3 | 26 | 4.335881 | 3.260048 | 2.437109 | 0 | 9.983348 | 0
2018-02-09 16:00 | 224787.2 | 600.0011 | 3 | 26 | 4.377577 | 3.260092 | 2.54577 | 0 | 10.45673 | 0
2018-02-09 16:02 | 224907.2 | 720.0021 | 3 | 26 | 4.400386 | 2.940596 | 2.651876 | 0 | 10.92295 | 0
2018-02-09 16:04 | 225027.2 | 840.0012 | 3 | 26 | 4.40037 | 2.415276 | 2.740761 | 0 | 11.31408 | 0
2018-02-09 16:06 | 225147.2 | 960.0011 | 3 | 26 | 4.40038 | 2.002151 | 2.814119 | 0 | 11.63689 | 0
2018-02-09 16:08 | 225267.2 | 1080.0004 | 3 | 26 | 4.400362 | 1.671129 | 2.875121 | 0 | 11.90532 | 0
2018-02-09 16:10 | 225387.2 | 1200.0015 | 3 | 26 | 4.400356 | 1.406294 | 2.926249 | 0 | 12.1303 | 0
2018-02-09 16:12 | 225507.2 | 1320.0014 | 3 | 26 | 4.40034 | 1.192419 | 2.969436 | 0 | 12.32034 | 0
2018-02-09 16:14 | 225627.2 | 1440.0014 | 3 | 26 | 4.400362 | 1.020094 | 3.006201 | 0 | 12.48211 | 0
2018-02-09 16:16 | 225747.2 | 1560.0015 | 3 | 26 | 4.400331 | 0.8774204 | 3.03773 | 0 | 12.62086 | 0
2018-02-09 16:18 | 225867.2 | 1680.0015 | 3 | 26 | 4.4003 | 0.7591019 | 3.064953 | 0 | 12.74064 | 0
2018-02-09 16:20 | 225987.2 | 1800.0023 | 3 | 26 | 4.400329 | 0.661993 | 3.088595 | 0 | 12.84468 | 0
2018-02-09 16:20 | 226000.5 | 1813.3758 | 3 | 26 | 4.400328 | 0.6519966 | 3.091036 | 0 | 12.85542 | 0
2018-02-09 16:22 | 226120.6 | 120.0018 | 4 | 26 | 4.358992 | 0 | 3.091038 | 0 | 12.85543 | 0
2018-02-09 16:24 | 226240.6 | 240.0018 | 4 | 26 | 4.355852 | 0 | 3.091038 | 0 | 12.85543 | 0
2018-02-09 16:25 | 226300.6 | 300.0031 | 4 | 26 | 4.354883 | 0 | 3.091038 | 0 | 12.85543 | 0
2018-02-09 16:27 | 226420.7 | 120.0011 | 5 | 26 | 4.202429 | -2.281889 | 3.091038 | 0.0760514 | 12.85543 | 0.321144
2018-02-09 16:29 | 226540.7 | 240.0005 | 5 | 26 | 4.172879 | -2.281869 | 3.091038 | 0.152106 | 12.85543 | 0.6396195
2018-02-09 16:31 | 226660.7 | 360.0001 | 5 | 26 | 4.14433 | -2.281858 | 3.091038 | 0.228157 | 12.85543 | 0.955883
2018-02-09 16:33 | 226780.7 | 480.0004 | 5 | 26 | 4.115996 | -2.281896 | 3.091038 | 0.304208 | 12.85543 | 1.269985
2018-02-09 16:35 | 226900.7 | 600.0019 | 5 | 26 | 4.087792 | -2.281844 | 3.091038 | 0.3802596 | 12.85543 | 1.58194
2018-02-09 16:37 | 227020.7 | 720.0028 | 5 | 26 | 4.059758 | -2.281857 | 3.091038 | 0.4563181 | 12.85543 | 1.891783
2018-02-09 16:39 | 227140.7 | 840.0011 | 5 | 26 | 4.031976 | -2.281842 | 3.091038 | 0.5323672 | 12.85543 | 2.199466
2018-02-09 16:41 | 227260.7 | 960.0013 | 5 | 26 | 4.00456 | -2.281852 | 3.091038 | 0.6084239 | 12.85543 | 2.50508
2018-02-09 16:43 | 227380.7 | 1080.0021 | 5 | 26 | 3.977588 | -2.281901 | 3.091038 | 0.68448 | 12.85543 | 2.808622
2018-02-09 16:45 | 227500.7 | 1200.0005 | 5 | 26 | 3.951216 | -2.28186 | 3.091038 | 0.7605338 | 12.85543 | 3.110125
2018-02-09 16:47 | 227620.7 | 1320.0014 | 5 | 26 | 3.925591 | -2.281869 | 3.091038 | 0.8365883 | 12.85543 | 3.409653
2018-02-09 16:49 | 227740.7 | 1440.0015 | 5 | 26 | 3.900846 | -2.281896 | 3.091038 | 0.9126428 | 12.85543 | 3.707265
2018-02-09 16:51 | 227860.7 | 1560.0015 | 5 | 26 | 3.877131 | -2.281879 | 3.091038 | 0.9886942 | 12.85543 | 4.003022
2018-02-09 16:53 | 227980.7 | 1680.0015 | 5 | 26 | 3.85447 | -2.281901 | 3.091038 | 1.064752 | 12.85543 | 4.29704
2018-02-09 16:55 | 228100.7 | 1800.0001 | 5 | 26 | 3.832831 | -2.281869 | 3.091038 | 1.140805 | 12.85543 | 4.589355
2018-02-09 16:57 | 228220.7 | 1920.0016 | 5 | 26 | 3.812195 | -2.281857 | 3.091038 | 1.216863 | 12.85543 | 4.88008
2018-02-09 16:59 | 228340.7 | 2040.0024 | 5 | 26 | 3.792542 | -2.281857 | 3.091038 | 1.292918 | 12.85543 | 5.169262
2018-02-09 17:01 | 228460.7 | 2160.0021 | 5 | 26 | 3.77392 | -2.28185 | 3.091038 | 1.368972 | 12.85543 | 5.456988
2018-02-09 17:03 | 228580.7 | 2280.0025 | 5 | 26 | 3.75633 | -2.281879 | 3.091038 | 1.445026 | 12.85543 | 5.743334
2018-02-09 17:05 | 228700.7 | 2400.0017 | 5 | 26 | 3.739624 | -2.281887 | 3.091038 | 1.521078 | 12.85543 | 6.02837
2018-02-09 17:07 | 228820.7 | 2520.0017 | 5 | 26 | 3.723692 | -2.281852 | 3.091038 | 1.597136 | 12.85543 | 6.312188
2018-02-09 17:09 | 228940.7 | 2640.0011 | 5 | 26 | 3.708651 | -2.281881 | 3.091038 | 1.673188 | 12.85543 | 6.594802
2018-02-09 17:11 | 229060.7 | 2760.0003 | 5 | 26 | 3.69448 | -2.281871 | 3.091038 | 1.749244 | 12.85543 | 6.876322
2018-02-09 17:13 | 229180.7 | 2880.001 | 5 | 26 | 3.6812 | -2.281823 | 3.091038 | 1.825298 | 12.85543 | 7.15679
2018-02-09 17:15 | 229300.7 | 3000.0012 | 5 | 26 | 3.668794 | -2.281869 | 3.091038 | 1.901351 | 12.85543 | 7.436283
2018-02-09 17:17 | 229420.7 | 3120.0004 | 5 | 26 | 3.65715 | -2.281879 | 3.091038 | 1.977404 | 12.85543 | 7.714855
2018-02-09 17:19 | 229540.7 | 3240.0012 | 5 | 26 | 3.645932 | -2.281892 | 3.091038 | 2.053459 | 12.85543 | 7.992573
2018-02-09 17:21 | 229660.7 | 3360.002 | 5 | 26 | 3.634972 | -2.281887 | 3.091038 | 2.129514 | 12.85543 | 8.269444
2018-02-09 17:23 | 229780.7 | 3480.0004 | 5 | 26 | 3.623921 | -2.28183 | 3.091038 | 2.205566 | 12.85543 | 8.545473
2018-02-09 17:25 | 229900.7 | 3600.0013 | 5 | 26 | 3.612411 | -2.281855 | 3.091038 | 2.281622 | 12.85543 | 8.820659
2018-02-09 17:27 | 230020.7 | 3720.0021 | 5 | 26 | 3.600254 | -2.281842 | 3.091038 | 2.357676 | 12.85543 | 9.09494
2018-02-09 17:29 | 230140.7 | 3840.0021 | 5 | 26 | 3.588 | -2.28186 | 3.091038 | 2.433731 | 12.85543 | 9.36829
2018-02-09 17:31 | 230260.7 | 3960.0014 | 5 | 26 | 3.575924 | -2.281862 | 3.091038 | 2.509785 | 12.85543 | 9.640712
2018-02-09 17:33 | 230380.7 | 4080.003 | 5 | 26 | 3.563272 | -2.281842 | 3.091038 | 2.585841 | 12.85543 | 9.91221
2018-02-09 17:35 | 230500.7 | 4200.0014 | 5 | 26 | 3.548005 | -2.281852 | 3.091038 | 2.661894 | 12.85543 | 10.18266
2018-02-09 17:37 | 230620.7 | 4320.001 | 5 | 26 | 3.527545 | -2.281864 | 3.091038 | 2.737948 | 12.85543 | 10.45175
2018-02-09 17:39 | 230740.7 | 4440.0014 | 5 | 26 | 3.50274 | -2.281807 | 3.091038 | 2.814001 | 12.85543 | 10.71911
2018-02-09 17:41 | 230860.7 | 4560.0017 | 5 | 26 | 3.469154 | -2.281877 | 3.091038 | 2.890061 | 12.85543 | 10.98435
2018-02-09 17:43 | 230980.7 | 4680.0015 | 5 | 26 | 3.410753 | -2.281881 | 3.091038 | 2.966116 | 12.85543 | 11.24623
2018-02-09 17:45 | 231100.7 | 4800.0008 | 5 | 26 | 3.255187 | -2.281879 | 3.091038 | 3.042169 | 12.85543 | 11.50073
2018-02-09 17:47 | 231172.9 | 4872.2199 | 5 | 26 | 2.999981 | -2.281881 | 3.091038 | 3.087941 | 12.85543 | 11.64501
2018-02-09 17:49 | 231292.9 | 120.0001 | 6 | 26 | 3.170746 | 0 | 3.091038 | 3.087941 | 12.85543 | 11.64501
2018-02-09 17:51 | 231412.9 | 240.0016 | 6 | 26 | 3.183423 | 0 | 3.091038 | 3.087941 | 12.85543 | 11.64501
2018-02-09 17:52 | 231472.9 | 300.0006 | 6 | 26 | 3.188017 | 0 | 3.091038 | 3.087941 | 12.85543 | 11.64501
2018-02-09 17:52 | 231473 | 0.0023 | 7 | 27 | 3.18802 | 0 | 0 | 0 | 0 | 0
2018-02-09 17:54 | 231593.1 | 120.0009 | 2 | 27 | 3.895726 | 4.890125 | 0.1623021 | 0 | 0.6074288 | 0
2018-02-09 17:56 | 231713.1 | 240.0007 | 2 | 27 | 3.955589 | 4.890041 | 0.3252793 | 0 | 1.248234 | 0
2018-02-09 17:58 | 231833.1 | 360.0017 | 2 | 27 | 3.99242 | 4.890011 | 0.4882575 | 0 | 1.895987 | 0
2018-02-09 18:00 | 231953.1 | 480.0001 | 2 | 27 | 4.023882 | 4.890017 | 0.6512293 | 0 | 2.549263 | 0
2018-02-09 18:02 | 232073.1 | 600.0002 | 2 | 27 | 4.051705 | 4.889961 | 0.8142094 | 0 | 3.207396 | 0
2018-02-09 18:04 | 232193.1 | 720.0002 | 2 | 27 | 4.076657 | 4.889919 | 0.9771855 | 0 | 3.869789 | 0
2018-02-09 18:06 | 232313.1 | 840.0019 | 2 | 27 | 4.101043 | 4.88994 | 1.140165 | 0 | 4.536163 | 0
2018-02-09 18:08 | 232433.1 | 960.0019 | 2 | 27 | 4.128567 | 4.889971 | 1.30314 | 0 | 5.206717 | 0
2018-02-09 18:10 | 232553.1 | 1080.0012 | 2 | 27 | 4.159743 | 4.88994 | 1.466127 | 0 | 5.882118 | 0
2018-02-09 18:12 | 232673.1 | 1200.002 | 2 | 27 | 4.194324 | 4.889963 | 1.629107 | 0 | 6.56284 | 0
2018-02-09 18:14 | 232793.1 | 1320.0021 | 2 | 27 | 4.200406 | 4.292608 | 1.783382 | 0 | 7.210773 | 0
2018-02-09 18:16 | 232913.1 | 1440.002 | 2 | 27 | 4.200381 | 3.673347 | 1.915943 | 0 | 7.767581 | 0
2018-02-09 18:17 | 233001.5 | 1528.3988 | 2 | 27 | 4.200384 | 3.259956 | 2.000986 | 0 | 8.124797 | 0
2018-02-09 18:19 | 233121.5 | 120.0017 | 3 | 27 | 4.229269 | 3.259977 | 2.10921 | 0 | 8.580834 | 0
2018-02-09 18:21 | 233241.5 | 240.0001 | 3 | 27 | 4.262492 | 3.260065 | 2.217865 | 0 | 9.04215 | 0
2018-02-09 18:23 | 233361.5 | 360.0009 | 3 | 27 | 4.297994 | 3.260075 | 2.326526 | 0 | 9.507221 | 0
2018-02-09 18:25 | 233481.5 | 480.0001 | 3 | 27 | 4.335462 | 3.260069 | 2.435181 | 0 | 9.976241 | 0
2018-02-09 18:27 | 233601.5 | 600.0011 | 3 | 27 | 4.374499 | 3.260035 | 2.54384 | 0 | 10.44944 | 0
2018-02-09 18:29 | 233721.5 | 720.0002 | 3 | 27 | 4.400390625 | 2.990379 | 2.650789 | 0 | 10.91914 | 0
2018-02-09 18:31 | 233841.5 | 840.001 | 3 | 27 | 4.400382 | 2.443962 | 2.740919 | 0 | 11.31575 | 0
2018-02-09 18:33 | 233961.5 | 960 | 3 | 27 | 4.400366 | 2.018112 | 2.815003 | 0 | 11.64175 | 0
2018-02-09 18:35 | 234081.5 | 1080.0003 | 3 | 27 | 4.400363 | 1.680197 | 2.876433 | 0 | 11.91206 | 0
2018-02-09 18:37 | 234201.5 | 1200.0006 | 3 | 27 | 4.400347 | 1.410118 | 2.927774 | 0 | 12.13798 | 0
2018-02-09 18:39 | 234321.5 | 1320.0003 | 3 | 27 | 4.400339 | 1.192949 | 2.971033 | 0 | 12.32833 | 0
2018-02-09 18:41 | 234441.5 | 1440.0012 | 3 | 27 | 4.400343 | 1.018116 | 3.007785 | 0 | 12.49006 | 0
2018-02-09 18:43 | 234561.5 | 1560.0005 | 3 | 27 | 4.400356 | 0.8750591 | 3.039246 | 0 | 12.6285 | 0
2018-02-09 18:45 | 234681.5 | 1680.0015 | 3 | 27 | 4.400328 | 0.7567253 | 3.066365 | 0 | 12.74783 | 0
2018-02-09 18:47 | 234801.5 | 1800.0021 | 3 | 27 | 4.400294 | 0.6572552 | 3.089884 | 0 | 12.85132 | 0
2018-02-09 18:47 | 234809.5 | 1808.0795 | 3 | 27 | 4.400331 | 0.6519966 | 3.091353 | 0 | 12.85778 | 0
2018-02-09 18:49 | 234929.6 | 120.0012 | 4 | 27 | 4.359176 | 0 | 3.091355 | 0 | 12.85779 | 0
2018-02-09 18:51 | 235049.6 | 240.0004 | 4 | 27 | 4.356078 | 0 | 3.091355 | 0 | 12.85779 | 0
2018-02-09 18:52 | 235109.6 | 300.0009 | 4 | 27 | 4.355112 | 0 | 3.091355 | 0 | 12.85779 | 0
2018-02-09 18:54 | 235229.7 | 120.0018 | 5 | 27 | 4.202952 | -2.281931 | 3.091355 | 0.07605529 | 12.85779 | 0.3211989
2018-02-09 18:56 | 235349.7 | 240.0005 | 5 | 27 | 4.173383 | -2.281877 | 3.091355 | 0.1521074 | 12.85779 | 0.639703
2018-02-09 18:58 | 235469.7 | 360.0018 | 5 | 27 | 4.144809 | -2.281883 | 3.091355 | 0.2281572 | 12.85779 | 0.9559994
2018-02-09 19:00 | 235589.7 | 480.0002 | 5 | 27 | 4.116446 | -2.281871 | 3.091355 | 0.3042094 | 12.85779 | 1.270143
2018-02-09 19:02 | 235709.7 | 600.0003 | 5 | 27 | 4.088229 | -2.281862 | 3.091355 | 0.3802626 | 12.85779 | 1.582138
2018-02-09 19:04 | 235829.7 | 720.0011 | 5 | 27 | 4.060183 | -2.28186 | 3.091355 | 0.4563168 | 12.85779 | 1.891997
2018-02-09 19:06 | 235949.7 | 840.0019 | 5 | 27 | 4.032403 | -2.28185 | 3.091355 | 0.5323717 | 12.85779 | 2.199735
2018-02-09 19:08 | 236069.7 | 960.0004 | 5 | 27 | 4.004956 | -2.281846 | 3.091355 | 0.6084244 | 12.85779 | 2.505363
2018-02-09 19:10 | 236189.7 | 1080.0013 | 5 | 27 | 3.977976 | -2.281881 | 3.091355 | 0.6844796 | 12.85779 | 2.808932
2018-02-09 19:12 | 236309.7 | 1200.0005 | 5 | 27 | 3.951568 | -2.281804 | 3.091355 | 0.7605311 | 12.85779 | 3.110456
2018-02-09 19:14 | 236429.7 | 1320.0021 | 5 | 27 | 3.925928 | -2.281825 | 3.091355 | 0.8365926 | 12.85779 | 3.410038
2018-02-09 19:16 | 236549.7 | 1440.0022 | 5 | 27 | 3.901188 | -2.281869 | 3.091355 | 0.9126468 | 12.85779 | 3.707675
2018-02-09 19:18 | 236669.7 | 1560.0014 | 5 | 27 | 3.877441 | -2.281871 | 3.091355 | 0.9887009 | 12.85779 | 4.003465
2018-02-09 19:20 | 236789.7 | 1680.0022 | 5 | 27 | 3.854741 | -2.281832 | 3.091355 | 1.064756 | 12.85779 | 4.297495
2018-02-09 19:22 | 236909.7 | 1800.0022 | 5 | 27 | 3.833071 | -2.281844 | 3.091355 | 1.140812 | 12.85779 | 4.58984
2018-02-09 19:24 | 237029.7 | 1920.0009 | 5 | 27 | 3.812423 | -2.281867 | 3.091355 | 1.216861 | 12.85779 | 4.880549
2018-02-09 19:26 | 237149.7 | 2040.0007 | 5 | 27 | 3.792739 | -2.281823 | 3.091355 | 1.292918 | 12.85779 | 5.169754
2018-02-09 19:28 | 237269.7 | 2160.0015 | 5 | 27 | 3.774103 | -2.281807 | 3.091355 | 1.368973 | 12.85779 | 5.457499
2018-02-09 19:30 | 237389.7 | 2280.0018 | 5 | 27 | 3.756518 | -2.281834 | 3.091355 | 1.445029 | 12.85779 | 5.743866
2018-02-09 19:32 | 237509.7 | 2400.0023 | 5 | 27 | 3.739772 | -2.281817 | 3.091355 | 1.521086 | 12.85779 | 6.028932
2018-02-09 19:34 | 237629.7 | 2520.0014 | 5 | 27 | 3.72385 | -2.281819 | 3.091355 | 1.597138 | 12.85779 | 6.312738
2018-02-09 19:36 | 237749.7 | 2640 | 5 | 27 | 3.708781 | -2.281836 | 3.091355 | 1.673192 | 12.85779 | 6.595375
2018-02-09 19:38 | 237869.7 | 2760.0008 | 5 | 27 | 3.69459 | -2.281836 | 3.091355 | 1.749243 | 12.85779 | 6.876888
2018-02-09 19:40 | 237989.7 | 2880.0017 | 5 | 27 | 3.681314 | -2.281839 | 3.091355 | 1.8253 | 12.85779 | 7.157377
2018-02-09 19:42 | 238109.7 | 3000.0009 | 5 | 27 | 3.6689 | -2.281837 | 3.091355 | 1.901352 | 12.85779 | 7.43687
2018-02-09 19:44 | 238229.7 | 3120.0003 | 5 | 27 | 3.657206 | -2.281846 | 3.091355 | 1.977408 | 12.85779 | 7.715461
2018-02-09 19:46 | 238349.7 | 3240.001 | 5 | 27 | 3.645977 | -2.281842 | 3.091355 | 2.053463 | 12.85779 | 7.993179
2018-02-09 19:48 | 238469.7 | 3360.0018 | 5 | 27 | 3.634991 | -2.281846 | 3.091355 | 2.129518 | 12.85779 | 8.27006
2018-02-09 19:50 | 238589.7 | 3480.0003 | 5 | 27 | 3.62393 | -2.281834 | 3.091355 | 2.205575 | 12.85779 | 8.546103
2018-02-09 19:52 | 238709.7 | 3600.0003 | 5 | 27 | 3.612441 | -2.281877 | 3.091355 | 2.281629 | 12.85779 | 8.821285
2018-02-09 19:54 | 238829.7 | 3720.0012 | 5 | 27 | 3.600247 | -2.281807 | 3.091355 | 2.357682 | 12.85779 | 9.095563
2018-02-09 19:56 | 238949.7 | 3840.0002 | 5 | 27 | 3.587981 | -2.281846 | 3.091355 | 2.433734 | 12.85779 | 9.3689
2018-02-09 19:58 | 239069.7 | 3960.002 | 5 | 27 | 3.575903 | -2.281823 | 3.091355 | 2.509789 | 12.85779 | 9.641325
2018-02-09 20:00 | 239189.7 | 4080.002 | 5 | 27 | 3.563248 | -2.282113 | 3.091355 | 2.585845 | 12.85779 | 9.912822
2018-02-09 20:02 | 239309.7 | 4200.0021 | 5 | 27 | 3.54799 | -2.281881 | 3.091355 | 2.661901 | 12.85779 | 10.18328
2018-02-09 20:04 | 239429.7 | 4320.0005 | 5 | 27 | 3.527548 | -2.281879 | 3.091355 | 2.737953 | 12.85779 | 10.45236
2018-02-09 20:06 | 239549.7 | 4440.0006 | 5 | 27 | 3.502715 | -2.281871 | 3.091355 | 2.814007 | 12.85779 | 10.71973
2018-02-09 20:08 | 239669.7 | 4560.0006 | 5 | 27 | 3.469168 | -2.281852 | 3.091355 | 2.890058 | 12.85779 | 10.98493
2018-02-09 20:10 | 239789.7 | 4680.0007 | 5 | 27 | 3.410855 | -2.281852 | 3.091355 | 2.966116 | 12.85779 | 11.24683
2018-02-09 20:12 | 239909.7 | 4800.0015 | 5 | 27 | 3.255501 | -2.281915 | 3.091355 | 3.042173 | 12.85779 | 11.50135
2018-02-09 20:14 | 239982.1 | 4872.4085 | 5 | 27 | 2.999967 | -2.281879 | 3.091355 | 3.088064 | 12.85779 | 11.64602
2018-02-09 20:16 | 240102.1 | 120.001 | 6 | 27 | 3.170794 | 0 | 3.091355 | 3.08807 | 12.85779 | 11.64604
2018-02-09 20:18 | 240222.1 | 240.0002 | 6 | 27 | 3.183468 | 0 | 3.091355 | 3.08807 | 12.85779 | 11.64604
2018-02-09 20:19 | 240282.1 | 300.0016 | 6 | 27 | 3.18807 | 0 | 3.091355 | 3.08807 | 12.85779 | 11.64604
2018-02-09 20:19 | 240282.2 | 0.0023 | 7 | 28 | 3.188095 | 0 | 0 | 0 | 0 | 0
2018-02-09 20:21 | 240402.3 | 120.0002 | 2 | 28 | 3.895935 | 4.890083 | 0.1623081 | 0 | 0.6074843 | 0
2018-02-09 20:23 | 240522.3 | 240.0002 | 2 | 28 | 3.955757 | 4.890032 | 0.3252871 | 0 | 1.24833 | 0
2018-02-09 20:25 | 240642.3 | 360.0018 | 2 | 28 | 3.99262 | 4.88999 | 0.4882661 | 0 | 1.896112 | 0
2018-02-09 20:27 | 240762.3 | 480.0018 | 2 | 28 | 4.024084 | 4.890066 | 0.651239 | 0 | 2.549424 | 0
2018-02-09 20:29 | 240882.3 | 600.0003 | 2 | 28 | 4.051918 | 4.889957 | 0.8142146 | 0 | 3.207571 | 0
2018-02-09 20:31 | 241002.3 | 720.0003 | 2 | 28 | 4.0769 | 4.889973 | 0.9771978 | 0 | 3.870028 | 0
2018-02-09 20:33 | 241122.3 | 840.0002 | 2 | 28 | 4.101285 | 4.889973 | 1.140176 | 0 | 4.536437 | 0
2018-02-09 20:35 | 241242.3 | 960.0004 | 2 | 28 | 4.128836 | 4.889986 | 1.303156 | 0 | 5.207057 | 0
2018-02-09 20:37 | 241362.3 | 1080.0011 | 2 | 28 | 4.160011 | 4.890013 | 1.466141 | 0 | 5.882492 | 0
2018-02-09 20:39 | 241482.3 | 1200.0011 | 2 | 28 | 4.194573 | 4.889957 | 1.629119 | 0 | 6.563251 | 0
2018-02-09 20:41 | 241602.3 | 1320.0011 | 2 | 28 | 4.200399 | 4.287825 | 1.783253 | 0 | 7.210597 | 0
2018-02-09 20:43 | 241722.3 | 1440.0012 | 2 | 28 | 4.200404 | 3.669901 | 1.915684 | 0 | 7.766861 | 0
2018-02-09 20:44 | 241810 | 1527.7099 | 2 | 28 | 4.200391 | 3.259995 | 2.000016 | 0 | 8.121086 | 0
2018-02-09 20:46 | 241930 | 120.0002 | 3 | 28 | 4.229307 | 3.260015 | 2.108236 | 0 | 8.577111 | 0
2018-02-09 20:48 | 242050 | 240.0009 | 3 | 28 | 4.262526 | 3.260023 | 2.216895 | 0 | 9.038445 | 0
2018-02-09 20:50 | 242170 | 360.0011 | 3 | 28 | 4.298022 | 3.260056 | 2.325556 | 0 | 9.503521 | 0
2018-02-09 20:52 | 242290 | 480.0019 | 3 | 28 | 4.335491 | 3.260063 | 2.434211 | 0 | 9.972546 | 0
2018-02-09 20:54 | 242410 | 600.0019 | 3 | 28 | 4.374525 | 3.260098 | 2.542869 | 0 | 10.44574 | 0
2018-02-09 20:56 | 242530 | 720.0012 | 3 | 28 | 4.400389 | 2.990044 | 2.649815 | 0 | 10.91543 | 0
2018-02-09 20:58 | 242650 | 840.0012 | 3 | 28 | 4.400389 | 2.444523 | 2.739944 | 0 | 11.31204 | 0
2018-02-09 21:00 | 242770 | 960.0013 | 3 | 28 | 4.400365 | 2.018536 | 2.814034 | 0 | 11.63806 | 0
2018-02-09 21:02 | 242890 | 1080.0021 | 3 | 28 | 4.400367 | 1.680668 | 2.87546 | 0 | 11.90836 | 0
2018-02-09 21:04 | 243010 | 1200.0021 | 3 | 28 | 4.40036 | 1.410692 | 2.926807 | 0 | 12.1343 | 0
2018-02-09 21:06 | 243130 | 1320.003 | 3 | 28 | 4.400345 | 1.193842 | 2.970072 | 0 | 12.32468 | 0
2018-02-09 21:08 | 243250 | 1440.0021 | 3 | 28 | 4.400336 | 1.017591 | 3.006823 | 0 | 12.4864 | 0
2018-02-09 21:10 | 243370 | 1560.0021 | 3 | 28 | 4.40035 | 0.8748989 | 3.03828 | 0 | 12.62482 | 0
2018-02-09 21:12 | 243490 | 1680.0006 | 3 | 28 | 4.400362 | 0.7572689 | 3.065394 | 0 | 12.74413 | 0
2018-02-09 21:14 | 243610 | 1800.0021 | 3 | 28 | 4.400324 | 0.6580601 | 3.08891 | 0 | 12.84761 | 0
2018-02-09 21:14 | 243617.5 | 1807.5796 | 3 | 28 | 4.400323 | 0.6519928 | 3.090288 | 0 | 12.85367 | 0
2018-02-09 21:16 | 243737.6 | 120.0002 | 4 | 28 | 4.359138 | 0 | 3.09029 | 0 | 12.85368 | 0
2018-02-09 21:18 | 243857.6 | 240.0018 | 4 | 28 | 4.356036 | 0 | 3.09029 | 0 | 12.85368 | 0
2018-02-09 21:19 | 243917.6 | 300.0016 | 4 | 28 | 4.355085 | 0 | 3.09029 | 0 | 12.85368 | 0
2018-02-09 21:21 | 244037.7 | 120.0009 | 5 | 28 | 4.202838 | -2.281875 | 3.09029 | 0.0760562 | 12.85368 | 0.3211943
2018-02-09 21:23 | 244157.7 | 240.0002 | 5 | 28 | 4.173265 | -2.281894 | 3.09029 | 0.1521111 | 12.85368 | 0.6397015
2018-02-09 21:25 | 244277.7 | 360.0002 | 5 | 28 | 4.14472 | -2.281857 | 3.09029 | 0.2281625 | 12.85368 | 0.955997
2018-02-09 21:27 | 244397.7 | 480.0002 | 5 | 28 | 4.116368 | -2.281898 | 3.09029 | 0.304213 | 12.85368 | 1.270126
2018-02-09 21:29 | 244517.7 | 600.0018 | 5 | 28 | 4.088133 | -2.281867 | 3.09029 | 0.3802634 | 12.85368 | 1.582102
2018-02-09 21:31 | 244637.7 | 720.002 | 5 | 28 | 4.06007 | -2.281857 | 3.09029 | 0.4563182 | 12.85368 | 1.891955
2018-02-09 21:33 | 244757.7 | 840.002 | 5 | 28 | 4.032261 | -2.28183 | 3.09029 | 0.5323703 | 12.85368 | 2.199673
2018-02-09 21:35 | 244877.7 | 960.001 | 5 | 28 | 4.004825 | -2.281862 | 3.09029 | 0.6084241 | 12.85368 | 2.505297
2018-02-09 21:37 | 244997.7 | 1080.002 | 5 | 28 | 3.977835 | -2.281857 | 3.09029 | 0.6844814 | 12.85368 | 2.808863
2018-02-09 21:39 | 245117.7 | 1200.0012 | 5 | 28 | 3.95145 | -2.281871 | 3.09029 | 0.7605349 | 12.85368 | 3.110384
2018-02-09 21:41 | 245237.7 | 1320.002 | 5 | 28 | 3.925789 | -2.281875 | 3.09029 | 0.8365861 | 12.85368 | 3.409916
2018-02-09 21:43 | 245357.7 | 1440.0013 | 5 | 28 | 3.901035 | -2.281875 | 3.09029 | 0.9126362 | 12.85368 | 3.707524
2018-02-09 21:45 | 245477.7 | 1560.0021 | 5 | 28 | 3.877259 | -2.281834 | 3.09029 | 0.9886981 | 12.85368 | 4.003333
2018-02-09 21:47 | 245597.7 | 1680.0006 | 5 | 28 | 3.854548 | -2.281875 | 3.09029 | 1.064753 | 12.85368 | 4.297347
2018-02-09 21:49 | 245717.7 | 1800.0022 | 5 | 28 | 3.832909 | -2.281899 | 3.09029 | 1.14081 | 12.85368 | 4.589685
2018-02-09 21:51 | 245837.7 | 1920.0014 | 5 | 28 | 3.812246 | -2.281892 | 3.09029 | 1.216861 | 12.85368 | 4.880389
2018-02-09 21:53 | 245957.7 | 2040.0015 | 5 | 28 | 3.792564 | -2.281848 | 3.09029 | 1.292916 | 12.85368 | 5.169574
2018-02-09 21:55 | 246077.7 | 2160.0023 | 5 | 28 | 3.773911 | -2.282154 | 3.09029 | 1.368974 | 12.85368 | 5.457312
2018-02-09 21:57 | 246197.7 | 2280.0023 | 5 | 28 | 3.756318 | -2.281815 | 3.09029 | 1.44503 | 12.85368 | 5.743668
2018-02-09 21:59 | 246317.7 | 2400.0008 | 5 | 28 | 3.73958 | -2.281848 | 3.09029 | 1.521083 | 12.85368 | 6.028705
2018-02-09 22:01 | 246437.7 | 2520 | 5 | 28 | 3.72366 | -2.281827 | 3.09029 | 1.597138 | 12.85368 | 6.31251
2018-02-09 22:03 | 246557.7 | 2640.0017 | 5 | 28 | 3.708592 | -2.281837 | 3.09029 | 1.673194 | 12.85368 | 6.595136
2018-02-09 22:05 | 246677.7 | 2760.0033 | 5 | 28 | 3.694407 | -2.281912 | 3.09029 | 1.749246 | 12.85368 | 6.876636
2018-02-09 22:07 | 246797.7 | 2880.0001 | 5 | 28 | 3.681153 | -2.281862 | 3.09029 | 1.8253 | 12.85368 | 7.157103
2018-02-09 22:09 | 246917.7 | 3000.0008 | 5 | 28 | 3.668711 | -2.281825 | 3.09029 | 1.901356 | 12.85368 | 7.436597
2018-02-09 22:11 | 247037.7 | 3120.0017 | 5 | 28 | 3.657032 | -2.281846 | 3.09029 | 1.977409 | 12.85368 | 7.715168
2018-02-09 22:13 | 247157.7 | 3240.0008 | 5 | 28 | 3.645816 | -2.281839 | 3.09029 | 2.053464 | 12.85368 | 7.992872
2018-02-09 22:15 | 247277.7 | 3360.0017 | 5 | 28 | 3.634826 | -2.281858 | 3.09029 | 2.129519 | 12.85368 | 8.269738
2018-02-09 22:17 | 247397.7 | 3480.0018 | 5 | 28 | 3.623746 | -2.281871 | 3.09029 | 2.205574 | 12.85368 | 8.545764
2018-02-09 22:19 | 247517.7 | 3600.0018 | 5 | 28 | 3.61223 | -2.281899 | 3.09029 | 2.281627 | 12.85368 | 8.820925
2018-02-09 22:21 | 247637.7 | 3720.0002 | 5 | 28 | 3.600063 | -2.28186 | 3.09029 | 2.357677 | 12.85368 | 9.095176
2018-02-09 22:23 | 247757.7 | 3840.0019 | 5 | 28 | 3.587777 | -2.281827 | 3.09029 | 2.433734 | 12.85368 | 9.368516
2018-02-09 22:25 | 247877.7 | 3960.0003 | 5 | 28 | 3.575681 | -2.281869 | 3.09029 | 2.509787 | 12.85368 | 9.64092
2018-02-09 22:27 | 247997.7 | 4080.0019 | 5 | 28 | 3.563042 | -2.28183 | 3.09029 | 2.585843 | 12.85368 | 9.912397
2018-02-09 22:29 | 248117.7 | 4200.0004 | 5 | 28 | 3.547741 | -2.281832 | 3.09029 | 2.661895 | 12.85368 | 10.18282
2018-02-09 22:31 | 248237.7 | 4320.0012 | 5 | 28 | 3.527219 | -2.281837 | 3.09029 | 2.737953 | 12.85368 | 10.45191
2018-02-09 22:33 | 248357.7 | 4440.0016 | 5 | 28 | 3.502334 | -2.281834 | 3.09029 | 2.814009 | 12.85368 | 10.71925
2018-02-09 22:35 | 248477.7 | 4560.0004 | 5 | 28 | 3.46863 | -2.281871 | 3.09029 | 2.89006 | 12.85368 | 10.98442
2018-02-09 22:37 | 248597.7 | 4680.0012 | 5 | 28 | 3.409714 | -2.282189 | 3.09029 | 2.966119 | 12.85368 | 11.24627
2018-02-09 22:39 | 248717.7 | 4800.0005 | 5 | 28 | 3.252182 | -2.281839 | 3.09029 | 3.04217 | 12.85368 | 11.50061
2018-02-09 22:40 | 248788.5 | 4870.8339 | 5 | 28 | 2.999965 | -2.281873 | 3.09029 | 3.087067 | 12.85368 | 11.64205
2018-02-09 22:42 | 248908.5823 | 120.0002 | 6 | 28 | 3.170761 | 0 | 3.09029 | 3.087067 | 12.85368 | 11.64205
2018-02-09 22:44 | 249028.5839 | 240.0018 | 6 | 28 | 3.18343 | 0 | 3.09029 | 3.087067 | 12.85368 | 11.64205
2018-02-09 22:45 | 249088.5853 | 300.0032 | 6 | 28 | 3.188005 | 0 | 3.09029 | 3.087067 | 12.85368 | 11.64205
2018-02-09 22:45 | 249088.6 | 0.0023 | 7 | 29 | 3.188125 | 0 | 0 | 0 | 0 | 0
2018-02-09 22:47 | 249208.7 | 120.0019 | 2 | 29 | 3.895996 | 4.890087 | 0.1623062 | 0 | 0.6074768 | 0
2018-02-09 22:49 | 249328.7 | 240.0003 | 2 | 29 | 3.955801 | 4.890099 | 0.3252838 | 0 | 1.248324 | 0
2018-02-09 22:51 | 249448.7 | 360.0011 | 2 | 29 | 3.992662 | 4.890017 | 0.4882708 | 0 | 1.896146 | 0
2018-02-09 22:53 | 249568.7 | 480.0019 | 2 | 29 | 4.024154 | 4.890062 | 0.6512455 | 0 | 2.549476 | 0
2018-02-09 22:55 | 249688.7 | 600.0012 | 2 | 29 | 4.052013 | 4.889997 | 0.8142189 | 0 | 3.207629 | 0
2018-02-09 22:57 | 249808.7 | 720.0021 | 2 | 29 | 4.07699 | 4.889982 | 0.9772089 | 0 | 3.87013 | 0
2018-02-09 22:59 | 249928.7 | 840.0004 | 2 | 29 | 4.101388 | 4.889973 | 1.140184 | 0 | 4.536541 | 0
2018-02-09 23:01 | 250048.7 | 960.0013 | 2 | 29 | 4.128927 | 4.890034 | 1.303166 | 0 | 5.207184 | 0
2018-02-09 23:03 | 250168.7 | 1080.0005 | 2 | 29 | 4.160186 | 4.889961 | 1.466139 | 0 | 5.882592 | 0
2018-02-09 23:05 | 250288.7 | 1200.0014 | 2 | 29 | 4.194771 | 4.889978 | 1.629124 | 0 | 6.563407 | 0
2018-02-09 23:07 | 250408.7 | 1320.0014 | 2 | 29 | 4.200404 | 4.284767 | 1.783146 | 0 | 7.21029 | 0
2018-02-09 23:09 | 250528.7 | 1440.0015 | 2 | 29 | 4.200382 | 3.666433 | 1.915474 | 0 | 7.766119 | 0
2018-02-09 23:11 | 250615.6 | 1526.8796 | 2 | 29 | 4.200369 | 3.259962 | 1.99898 | 0 | 8.116877 | 0
2018-02-09 23:13 | 250735.6 | 120.0019 | 3 | 29 | 4.229277 | 3.26004 | 2.107199 | 0 | 8.572896 | 0
2018-02-09 23:15 | 250855.6 | 240.001 | 3 | 29 | 4.262508 | 3.260031 | 2.215858 | 0 | 9.034228 | 0
2018-02-09 23:17 | 250975.6 | 360.0011 | 3 | 29 | 4.298003 | 3.260098 | 2.324514 | 0 | 9.499284 | 0
2018-02-09 23:19 | 251095.6 | 480.0012 | 3 | 29 | 4.335485 | 3.260067 | 2.433177 | 0 | 9.968336 | 0
2018-02-09 23:21 | 251215.6 | 600.0012 | 3 | 29 | 4.374557 | 3.26005 | 2.541837 | 0 | 10.44154 | 0
2018-02-09 23:23 | 251335.6 | 720.0005 | 3 | 29 | 4.400399 | 2.990057 | 2.648772 | 0 | 10.91119 | 0
2018-02-09 23:25 | 251455.6 | 840.0004 | 3 | 29 | 4.400395 | 2.444387 | 2.738897 | 0 | 11.30778 | 0
2018-02-09 23:27 | 251575.6 | 960.002 | 3 | 29 | 4.400367 | 2.018303 | 2.812986 | 0 | 11.6338 | 0
2018-02-09 23:29 | 251695.6 | 1080.0013 | 3 | 29 | 4.400336 | 1.679529 | 2.874412 | 0 | 11.90409 | 0
2018-02-09 23:31 | 251815.6 | 1200.0005 | 3 | 29 | 4.400366 | 1.410572 | 2.925751 | 0 | 12.13 | 0
2018-02-09 23:33 | 251935.6 | 1320.0012 | 3 | 29 | 4.400347 | 1.193182 | 2.969012 | 0 | 12.32036 | 0
2018-02-09 23:35 | 252055.6 | 1440.0006 | 3 | 29 | 4.400373 | 1.018515 | 3.00576 | 0 | 12.48207 | 0
2018-02-09 23:37 | 252175.6 | 1560.0015 | 3 | 29 | 4.40034 | 0.8745155 | 3.037212 | 0 | 12.62047 | 0
2018-02-09 23:39 | 252295.6 | 1680.0006 | 3 | 29 | 4.400329 | 0.7562923 | 3.064325 | 0 | 12.73977 | 0
2018-02-09 23:41 | 252415.6 | 1800.0022 | 3 | 29 | 4.400325 | 0.6584415 | 3.087851 | 0 | 12.8433 | 0
2018-02-09 23:41 | 252424.6 | 1808.9844 | 3 | 29 | 4.400342 | 0.651989 | 3.089485 | 0 | 12.85049 | 0
2018-02-09 23:43 | 252544.6014 | 120.0001 | 4 | 29 | 4.359142 | 0 | 3.089485 | 0 | 12.85049 | 0
2018-02-09 23:45 | 252664.6015 | 240.0002 | 4 | 29 | 4.356048 | 0 | 3.089485 | 0 | 12.85049 | 0
2018-02-09 23:46 | 252724.6029 | 300.0016 | 4 | 29 | 4.355103 | 0 | 3.089485 | 0 | 12.85049 | 0
2018-02-09 23:48 | 252844.7 | 120.0009 | 5 | 29 | 4.202843 | -2.281892 | 3.089485 | 0.07605232 | 12.85049 | 0.3211771
2018-02-09 23:50 | 252964.7 | 240.0003 | 5 | 29 | 4.173286 | -2.281906 | 3.089485 | 0.1521108 | 12.85049 | 0.6396999
2018-02-09 23:52 | 253084.7 | 360.0001 | 5 | 29 | 4.144741 | -2.281883 | 3.089485 | 0.2281621 | 12.85049 | 0.9559966
2018-02-09 23:54 | 253204.7 | 480.0009 | 5 | 29 | 4.11642 | -2.281908 | 3.089485 | 0.3042133 | 12.85049 | 1.270133
2018-02-09 23:56 | 253324.7 | 600.0003 | 5 | 29 | 4.0882 | -2.28186 | 3.089485 | 0.3802668 | 12.85049 | 1.582126
2018-02-09 23:58 | 253444.7 | 720.0003 | 5 | 29 | 4.060159 | -2.281877 | 3.089485 | 0.4563195 | 12.85049 | 1.891977
2018-02-10 | 253564.7 | 840.0003 | 5 | 29 | 4.032366 | -2.281871 | 3.089485 | 0.5323756 | 12.85049 | 2.199718
2018-02-10 00:02 | 253684.7 | 960.0004 | 5 | 29 | 4.004951 | -2.281864 | 3.089485 | 0.6084285 | 12.85049 | 2.505347
2018-02-10 00:04 | 253804.7 | 1080.0011 | 5 | 29 | 3.977972 | -2.281855 | 3.089485 | 0.6844816 | 12.85049 | 2.808906
2018-02-10 00:06 | 253924.7 | 1200.0011 | 5 | 29 | 3.951599 | -2.28185 | 3.089485 | 0.7605368 | 12.85049 | 3.110444
2018-02-10 00:08 | 254044.7 | 1320.0012 | 5 | 29 | 3.925928 | -2.281862 | 3.089485 | 0.8365927 | 12.85049 | 3.410004
2018-02-10 00:10 | 254164.7 | 1440.002 | 5 | 29 | 3.901164 | -2.282119 | 3.089485 | 0.9126433 | 12.85049 | 3.707627
2018-02-10 00:12 | 254284.7 | 1560.0004 | 5 | 29 | 3.877424 | -2.281807 | 3.089485 | 0.9887008 | 12.85049 | 4.00343
2018-02-10 00:14 | 254404.7 | 1680.0013 | 5 | 29 | 3.854693 | -2.282154 | 3.089485 | 1.06476 | 12.85049 | 4.297474
2018-02-10 00:16 | 254524.7 | 1800.0021 | 5 | 29 | 3.833061 | -2.281819 | 3.089485 | 1.14082 | 12.85049 | 4.589833
2018-02-10 00:18 | 254644.7 | 1920.0012 | 5 | 29 | 3.812371 | -2.281832 | 3.089485 | 1.216877 | 12.85049 | 4.880568
2018-02-10 00:20 | 254764.7 | 2040.0013 | 5 | 29 | 3.792701 | -2.281832 | 3.089485 | 1.292936 | 12.85049 | 5.169779
2018-02-10 00:22 | 254884.7 | 2160.0014 | 5 | 29 | 3.774053 | -2.282189 | 3.089485 | 1.368999 | 12.85049 | 5.457547
2018-02-10 00:24 | 255004.7 | 2280.0006 | 5 | 29 | 3.756465 | -2.281825 | 3.089485 | 1.445061 | 12.85049 | 5.743935
2018-02-10 00:26 | 255124.7 | 2400.0006 | 5 | 29 | 3.739714 | -2.282154 | 3.089485 | 1.521123 | 12.85049 | 6.029015
2018-02-10 00:28 | 255244.7 | 2520.0006 | 5 | 29 | 3.723796 | -2.282154 | 3.089485 | 1.597188 | 12.85049 | 6.312866
2018-02-10 00:30 | 255364.7 | 2640.0007 | 5 | 29 | 3.708729 | -2.282173 | 3.089485 | 1.67325 | 12.85049 | 6.595527
2018-02-10 00:32 | 255484.7 | 2760.0007 | 5 | 29 | 3.694555 | -2.282152 | 3.089485 | 1.749312 | 12.85049 | 6.877074
2018-02-10 00:34 | 255604.7 | 2880.0005 | 5 | 29 | 3.681263 | -2.282193 | 3.089485 | 1.825374 | 12.85049 | 7.157577
2018-02-10 00:36 | 255724.7 | 3000.0024 | 5 | 29 | 3.668831 | -2.282189 | 3.089485 | 1.901438 | 12.85049 | 7.437112
2018-02-10 00:38 | 255844.7 | 3120.0016 | 5 | 29 | 3.657116 | -2.282184 | 3.089485 | 1.977499 | 12.85049 | 7.715716
2018-02-10 00:40 | 255964.7 | 3240.0024 | 5 | 29 | 3.645882 | -2.282171 | 3.089485 | 2.053564 | 12.85049 | 7.993466
2018-02-10 00:42 | 256084.7 | 3360.0001 | 5 | 29 | 3.634827 | -2.282165 | 3.089485 | 2.129627 | 12.85049 | 8.270363
2018-02-10 00:44 | 256204.7 | 3480.0009 | 5 | 29 | 3.623734 | -2.282148 | 3.089485 | 2.205688 | 12.85049 | 8.546412
2018-02-10 00:46 | 256324.7 | 3600.0025 | 5 | 29 | 3.612185 | -2.282124 | 3.089485 | 2.281755 | 12.85049 | 8.821623
2018-02-10 00:48 | 256444.7 | 3720.0009 | 5 | 29 | 3.599964 | -2.282186 | 3.089485 | 2.357816 | 12.85049 | 9.095907
2018-02-10 00:50 | 256564.7 | 3840.001 | 5 | 29 | 3.587637 | -2.282138 | 3.089485 | 2.433881 | 12.85049 | 9.36927
2018-02-10 00:52 | 256684.7 | 3960.0002 | 5 | 29 | 3.575551 | -2.282099 | 3.089485 | 2.509945 | 12.85049 | 9.641699
2018-02-10 00:54 | 256804.7 | 4080.0004 | 5 | 29 | 3.562855 | -2.282161 | 3.089485 | 2.586005 | 12.85049 | 9.91318
2018-02-10 00:56 | 256924.7 | 4200.0008 | 5 | 29 | 3.547506 | -2.282142 | 3.089485 | 2.662071 | 12.85049 | 10.18364
2018-02-10 00:58 | 257044.7 | 4320.0011 | 5 | 29 | 3.526925 | -2.282134 | 3.089485 | 2.738133 | 12.85049 | 10.45272
2018-02-10 01:00 | 257164.7 | 4440.0019 | 5 | 29 | 3.501994 | -2.28214 | 3.089485 | 2.814197 | 12.85049 | 10.72007
2018-02-10 01:02 | 257284.7 | 4560.0003 | 5 | 29 | 3.468065 | -2.282129 | 3.089485 | 2.890261 | 12.85049 | 10.98525
2018-02-10 01:04 | 257404.7 | 4680.0004 | 5 | 29 | 3.408615 | -2.282163 | 3.089485 | 2.966323 | 12.85049 | 11.24705
2018-02-10 01:06 | 257524.7 | 4800.0004 | 5 | 29 | 3.248786 | -2.281819 | 3.089485 | 3.042383 | 12.85049 | 11.50126
2018-02-10 01:07 | 257594 | 4869.2466 | 5 | 29 | 2.999964 | -2.282181 | 3.089485 | 3.086272 | 12.85049 | 11.63942
2018-02-10 01:09 | 257714 | 120.001 | 6 | 29 | 3.170537 | 0 | 3.089485 | 3.086272 | 12.85049 | 11.63942
2018-02-10 01:11 | 257834 | 240.0002 | 6 | 29 | 3.183216 | 0 | 3.089485 | 3.086272 | 12.85049 | 11.63942
2018-02-10 01:12 | 257894 | 300.0008 | 6 | 29 | 3.187807 | 0 | 3.089485 | 3.086272 | 12.85049 | 11.63942
2018-02-10 01:12 | 257894 | 0.0024 | 7 | 30 | 3.187885 | 0 | 0 | 0 | 0 | 0
2018-02-10 01:14 | 258014.1 | 120.0018 | 2 | 30 | 3.895461 | 4.89002 | 0.1623041 | 0 | 0.6073896 | 0
2018-02-10 01:16 | 258134.1 | 240.001 | 2 | 30 | 3.95538 | 4.890038 | 0.3252826 | 0 | 1.248167 | 0
2018-02-10 01:18 | 258254.1 | 360.0006 | 2 | 30 | 3.992231 | 4.889996 | 0.4882586 | 0 | 1.895876 | 0
2018-02-10 01:20 | 258374.1 | 480.0009 | 2 | 30 | 4.023689 | 4.890018 | 0.6512354 | 0 | 2.549141 | 0
2018-02-10 01:22 | 258494.1 | 600.001 | 2 | 30 | 4.051558 | 4.889936 | 0.8142112 | 0 | 3.207229 | 0
2018-02-10 01:24 | 258614.1 | 720.0002 | 2 | 30 | 4.07659 | 4.889942 | 0.9771937 | 0 | 3.869628 | 0
2018-02-10 01:26 | 258734.1 | 840.0019 | 2 | 30 | 4.101042 | 4.889904 | 1.140172 | 0 | 4.535992 | 0
2018-02-10 01:28 | 258854.1 | 960.0002 | 2 | 30 | 4.128593 | 4.889919 | 1.303152 | 0 | 5.206573 | 0
2018-02-10 01:30 | 258974.1 | 1080.002 | 2 | 30 | 4.159885 | 4.889929 | 1.46613 | 0 | 5.88195 | 0
2018-02-10 01:32 | 259094.1 | 1200.0004 | 2 | 30 | 4.194477 | 4.889875 | 1.629109 | 0 | 6.562691 | 0
2018-02-10 01:34 | 259214.1 | 1320.0004 | 2 | 30 | 4.200408 | 4.288721 | 1.783269 | 0 | 7.210147 | 0
2018-02-10 01:36 | 259334.1 | 1440.0019 | 2 | 30 | 4.200385 | 3.668959 | 1.915689 | 0 | 7.766366 | 0
2018-02-10 01:37 | 259421.3 | 1527.2393 | 2 | 30 | 4.20038 | 3.259977 | 1.999561 | 0 | 8.118658 | 0
2018-02-10 01:39 | 259541.4 | 120.0009 | 3 | 30 | 4.229346 | 3.260015 | 2.107779 | 0 | 8.574674 | 0
2018-02-10 01:41 | 259661.4 | 240.0018 | 3 | 30 | 4.262609 | 3.260002 | 2.216436 | 0 | 9.03601 | 0
2018-02-10 01:43 | 259781.4 | 360.0003 | 3 | 30 | 4.298158 | 3.259996 | 2.325093 | 0 | 9.501084 | 0
2018-02-10 01:45 | 259901.4 | 480.0003 | 3 | 30 | 4.335625 | 3.260075 | 2.433753 | 0 | 9.97014 | 0
2018-02-10 01:47 | 260021.4 | 600.0002 | 3 | 30 | 4.374664 | 3.26001 | 2.542409 | 0 | 10.44334 | 0
2018-02-10 01:49 | 260141.4 | 720.001 | 3 | 30 | 4.400401 | 2.98778 | 2.649322 | 0 | 10.9129 | 0
2018-02-10 01:51 | 260261.4 | 840.0002 | 3 | 30 | 4.40037 | 2.441662 | 2.73938 | 0 | 11.30919 | 0
2018-02-10 01:53 | 260381.4 | 960.0012 | 3 | 30 | 4.400364 | 2.016632 | 2.813406 | 0 | 11.63493 | 0
2018-02-10 01:55 | 260501.4 | 1080.0012 | 3 | 30 | 4.400346 | 1.678167 | 2.874764 | 0 | 11.90493 | 0
2018-02-10 01:57 | 260621.4 | 1200.0013 | 3 | 30 | 4.400359 | 1.40876 | 2.926041 | 0 | 12.13057 | 0
2018-02-10 01:59 | 260741.4 | 1320.002 | 3 | 30 | 4.400339 | 1.191557 | 2.969245 | 0 | 12.32068 | 0
2018-02-10 02:01 | 260861.4 | 1440.0005 | 3 | 30 | 4.400347 | 1.016729 | 3.005944 | 0 | 12.48217 | 0
2018-02-10 02:03 | 260981.4 | 1560.0014 | 3 | 30 | 4.400311 | 0.8725052 | 3.037348 | 0 | 12.62035 | 0
2018-02-10 02:05 | 261101.4 | 1680.0005 | 3 | 30 | 4.400323 | 0.7550049 | 3.064418 | 0 | 12.73947 | 0
2018-02-10 02:07 | 261221.4 | 1800.0005 | 3 | 30 | 4.400337 | 0.6571159 | 3.087895 | 0 | 12.84278 | 0
2018-02-10 02:08 | 261227.2 | 1805.8866 | 3 | 30 | 4.400321 | 0.6519928 | 3.088965 | 0 | 12.84749 | 0
2018-02-10 02:10 | 261347.3 | 120.0017 | 4 | 30 | 4.359172 | 0 | 3.088965 | 0 | 12.84749 | 0
2018-02-10 02:12 | 261467.3 | 240.0009 | 4 | 30 | 4.356083 | 0 | 3.088965 | 0 | 12.84749 | 0
2018-02-10 02:13 | 261527.3 | 300.0023 | 4 | 30 | 4.355121 | 0 | 3.088965 | 0 | 12.84749 | 0
2018-02-10 02:15 | 261647.4 | 120.0002 | 5 | 30 | 4.202952 | -2.281834 | 3.088965 | 0.07605406 | 12.84749 | 0.3211918
2018-02-10 02:17 | 261767.4 | 240.0011 | 5 | 30 | 4.173401 | -2.281836 | 3.088965 | 0.1521115 | 12.84749 | 0.6397187
2018-02-10 02:19 | 261887.4 | 360.0019 | 5 | 30 | 4.144846 | -2.282152 | 3.088965 | 0.2281705 | 12.84749 | 0.9560557
2018-02-10 02:21 | 262007.4 | 480.0018 | 5 | 30 | 4.116493 | -2.282175 | 3.088965 | 0.3042306 | 12.84749 | 1.270234
2018-02-10 02:23 | 262127.4 | 600.0027 | 5 | 30 | 4.088258 | -2.282189 | 3.088965 | 0.3802904 | 12.84749 | 1.582259
2018-02-10 02:25 | 262247.4 | 720.0003 | 5 | 30 | 4.060198 | -2.282131 | 3.088965 | 0.4563525 | 12.84749 | 1.892152
2018-02-10 02:27 | 262367.4 | 840.0027 | 5 | 30 | 4.032388 | -2.28215 | 3.088965 | 0.5324171 | 12.84749 | 2.19993
2018-02-10 02:29 | 262487.4 | 960.0012 | 5 | 30 | 4.004945 | -2.28214 | 3.088965 | 0.6084809 | 12.84749 | 2.505603
2018-02-10 02:31 | 262607.4 | 1080.0012 | 5 | 30 | 3.977951 | -2.282129 | 3.088965 | 0.6845442 | 12.84749 | 2.809202
2018-02-10 02:33 | 262727.4 | 1200.0012 | 5 | 30 | 3.95154 | -2.282165 | 3.088965 | 0.7606075 | 12.84749 | 3.11077
2018-02-10 02:35 | 262847.4 | 1320.0013 | 5 | 30 | 3.925886 | -2.282156 | 3.088965 | 0.8366708 | 12.84749 | 3.410357
2018-02-10 02:37 | 262967.4 | 1440.0004 | 5 | 30 | 3.90112 | -2.282144 | 3.088965 | 0.9127346 | 12.84749 | 3.708026
2018-02-10 02:39 | 263087.4 | 1560.0022 | 5 | 30 | 3.877346 | -2.282146 | 3.088965 | 0.9887987 | 12.84749 | 4.00385
2018-02-10 02:41 | 263207.4 | 1680.0014 | 5 | 30 | 3.854632 | -2.282108 | 3.088965 | 1.06486 | 12.84749 | 4.297894
2018-02-10 02:43 | 263327.4 | 1800.0022 | 5 | 30 | 3.832926 | -2.282161 | 3.088965 | 1.140927 | 12.84749 | 4.590276
2018-02-10 02:45 | 263447.4 | 1920.0005 | 5 | 30 | 3.812253 | -2.282156 | 3.088965 | 1.21699 | 12.84749 | 4.881028
2018-02-10 02:47 | 263567.4 | 2040.0031 | 5 | 30 | 3.792599 | -2.282104 | 3.088965 | 1.293054 | 12.84749 | 5.170248
2018-02-10 02:49 | 263687.4 | 2160.0022 | 5 | 30 | 3.77395 | -2.282154 | 3.088965 | 1.369117 | 12.84749 | 5.458005
2018-02-10 02:51 | 263807.4 | 2280.0014 | 5 | 30 | 3.756337 | -2.282129 | 3.088965 | 1.44518 | 12.84749 | 5.74439
2018-02-10 02:53 | 263927.4 | 2400.001 | 5 | 30 | 3.739595 | -2.282152 | 3.088965 | 1.521243 | 12.84749 | 6.029465
2018-02-10 02:55 | 264047.4 | 2520.0022 | 5 | 30 | 3.723697 | -2.282179 | 3.088965 | 1.597311 | 12.84749 | 6.313318
2018-02-10 02:57 | 264167.4 | 2640.0006 | 5 | 30 | 3.708618 | -2.282127 | 3.088965 | 1.67337 | 12.84749 | 6.595963
2018-02-10 02:59 | 264287.4 | 2760.001 | 5 | 30 | 3.694433 | -2.282193 | 3.088965 | 1.749435 | 12.84749 | 6.877512
2018-02-10 03:01 | 264407.4 | 2880 | 5 | 30 | 3.681132 | -2.282163 | 3.088965 | 1.825498 | 12.84749 | 7.158008
2018-02-10 03:03 | 264527.4 | 3000.0016 | 5 | 30 | 3.66871 | -2.282117 | 3.088965 | 1.901561 | 12.84749 | 7.437531
2018-02-10 03:05 | 264647.4 | 3120.0016 | 5 | 30 | 3.657014 | -2.282171 | 3.088965 | 1.977625 | 12.84749 | 7.716139
2018-02-10 03:07 | 264767.4 | 3240 | 5 | 30 | 3.645756 | -2.282152 | 3.088965 | 2.053688 | 12.84749 | 7.993872
2018-02-10 03:09 | 264887.4 | 3360.0001 | 5 | 30 | 3.634743 | -2.282142 | 3.088965 | 2.129751 | 12.84749 | 8.270759
2018-02-10 03:11 | 265007.4 | 3480.0025 | 5 | 30 | 3.623608 | -2.282152 | 3.088965 | 2.205814 | 12.84749 | 8.546806
2018-02-10 03:13 | 265127.4 | 3600.0001 | 5 | 30 | 3.612043 | -2.282146 | 3.088965 | 2.281879 | 12.84749 | 8.822001
2018-02-10 03:15 | 265247.4 | 3720.0018 | 5 | 30 | 3.599811 | -2.28215 | 3.088965 | 2.357943 | 12.84749 | 9.096285
2018-02-10 03:17 | 265367.4 | 3840.0002 | 5 | 30 | 3.587505 | -2.282156 | 3.088965 | 2.434006 | 12.84749 | 9.369628
2018-02-10 03:19 | 265487.4 | 3960.0018 | 5 | 30 | 3.575394 | -2.282156 | 3.088965 | 2.510072 | 12.84749 | 9.642053
2018-02-10 03:21 | 265607.4 | 4080.0019 | 5 | 30 | 3.562709 | -2.282136 | 3.088965 | 2.586136 | 12.84749 | 9.913539
2018-02-10 03:23 | 265727.4 | 4200.0011 | 5 | 30 | 3.54732 | -2.281933 | 3.088965 | 2.662197 | 12.84749 | 10.18396
2018-02-10 03:25 | 265847.4 | 4320.0003 | 5 | 30 | 3.526699 | -2.282175 | 3.088965 | 2.738261 | 12.84749 | 10.45304
2018-02-10 03:27 | 265967.4 | 4440.0002 | 5 | 30 | 3.501725 | -2.282159 | 3.088965 | 2.814319 | 12.84749 | 10.72035
2018-02-10 03:29 | 266087.4 | 4560.0004 | 5 | 30 | 3.467717 | -2.282005 | 3.088965 | 2.890384 | 12.84749 | 10.9855
2018-02-10 03:31 | 266207.4 | 4680.002 | 5 | 30 | 3.407878 | -2.281852 | 3.088965 | 2.966445 | 12.84749 | 11.24726
2018-02-10 03:33 | 266327.4 | 4800.0004 | 5 | 30 | 3.246773 | -2.281821 | 3.088965 | 3.042498 | 12.84749 | 11.50136
2018-02-10 03:34 | 266395.7 | 4868.3403 | 5 | 30 | 2.999985 | -2.281889 | 3.088965 | 3.08581 | 12.84749 | 11.63765
2018-02-10 03:36 | 266515.8 | 120 | 6 | 30 | 3.17069 | 0 | 3.088965 | 3.08581 | 12.84749 | 11.63765
2018-02-10 03:38 | 266635.8 | 240.0023 | 6 | 30 | 3.183379 | 0 | 3.088965 | 3.08581 | 12.84749 | 11.63765
2018-02-10 03:39 | 266695.8 | 300.0021 | 6 | 30 | 3.187963 | 0 | 3.088965 | 3.08581 | 12.84749 | 11.63765
2018-02-10 03:39 | 266695.8 | 0.0024 | 7 | 31 | 3.188004 | 0 | 0 | 0 | 0 | 0
2018-02-10 03:41 | 266815.9 | 120.002 | 2 | 31 | 3.895667 | 4.890057 | 0.1623071 | 0 | 0.6074352 | 0
2018-02-10 03:43 | 266935.9 | 240.0003 | 2 | 31 | 3.955458 | 4.890041 | 0.3252861 | 0 | 1.248235 | 0
2018-02-10 03:45 | 267055.9 | 360.0003 | 2 | 31 | 3.992266 | 4.890022 | 0.4882609 | 0 | 1.895946 | 0
2018-02-10 03:47 | 267175.9 | 480.0003 | 2 | 31 | 4.023774 | 4.89003 | 0.651236 | 0 | 2.549213 | 0
2018-02-10 03:49 | 267295.9 | 600.002 | 2 | 31 | 4.051693 | 4.889969 | 0.8142106 | 0 | 3.207315 | 0
2018-02-10 03:51 | 267415.9 | 720.0004 | 2 | 31 | 4.076748 | 4.889948 | 0.9771844 | 0 | 3.869704 | 0
2018-02-10 03:53 | 267535.9 | 840.0021 | 2 | 31 | 4.101222 | 4.889885 | 1.140169 | 0 | 4.536122 | 0
2018-02-10 03:55 | 267655.9 | 960.002 | 2 | 31 | 4.128824 | 4.889891 | 1.303141 | 0 | 5.206705 | 0
2018-02-10 03:57 | 267775.9 | 1080.0013 | 2 | 31 | 4.16012 | 4.889942 | 1.466114 | 0 | 5.882096 | 0
2018-02-10 03:59 | 267895.9 | 1200.0013 | 2 | 31 | 4.194798 | 4.889942 | 1.629097 | 0 | 6.562901 | 0
2018-02-10 04:01 | 268015.9 | 1320.0006 | 2 | 31 | 4.200378 | 4.28286 | 1.783096 | 0 | 7.209686 | 0
2018-02-10 04:03 | 268135.9 | 1440.0022 | 2 | 31 | 4.200373 | 3.663826 | 1.915348 | 0 | 7.765197 | 0
2018-02-10 04:04 | 268222.2 | 1526.3061 | 2 | 31 | 4.200377 | 3.259981 | 1.998276 | 0 | 8.113528 | 0
2018-02-10 04:06 | 268342.2 | 120.0003 | 3 | 31 | 4.22929 | 3.260017 | 2.106499 | 0 | 8.569564 | 0
2018-02-10 04:08 | 268462.2 | 240.0019 | 3 | 31 | 4.262541 | 3.260004 | 2.215152 | 0 | 9.030874 | 0
2018-02-10 04:10 | 268582.2 | 360.002 | 3 | 31 | 4.298031 | 3.26008 | 2.323813 | 0 | 9.495954 | 0
2018-02-10 04:12 | 268702.2 | 480.0001 | 3 | 31 | 4.335546 | 3.260046 | 2.432465 | 0 | 9.964963 | 0
2018-02-10 04:14 | 268822.2 | 600.0004 | 3 | 31 | 4.374586 | 3.260096 | 2.541124 | 0 | 10.43817 | 0
2018-02-10 04:16 | 268942.2 | 720.002 | 3 | 31 | 4.400386 | 2.98934 | 2.64806 | 0 | 10.90782 | 0
2018-02-10 04:18 | 269062.2 | 840.0029 | 3 | 31 | 4.400388 | 2.44331 | 2.738155 | 0 | 11.30428 | 0
2018-02-10 04:20 | 269182.2 | 960.0012 | 3 | 31 | 4.400375 | 2.017008 | 2.812201 | 0 | 11.63011 | 0
2018-02-10 04:22 | 269302.2 | 1080.0006 | 3 | 31 | 4.400343 | 1.67864 | 2.873586 | 0 | 11.90022 | 0
2018-02-10 04:24 | 269422.2 | 1200.0022 | 3 | 31 | 4.400354 | 1.40943 | 2.924892 | 0 | 12.12599 | 0
2018-02-10 04:26 | 269542.2 | 1320.0021 | 3 | 31 | 4.400354 | 1.192657 | 2.968119 | 0 | 12.3162 | 0
2018-02-10 04:28 | 269662.2 | 1440.0014 | 3 | 31 | 4.400358 | 1.017166 | 3.004832 | 0 | 12.47775 | 0
2018-02-10 04:30 | 269782.2 | 1560.0007 | 3 | 31 | 4.40034 | 0.8732853 | 3.036252 | 0 | 12.61601 | 0
2018-02-10 04:32 | 269902.2 | 1680.0007 | 3 | 31 | 4.400328 | 0.7549 | 3.063327 | 0 | 12.73515 | 0
2018-02-10 04:34 | 270022.2 | 1800.0007 | 3 | 31 | 4.40031 | 0.6563015 | 3.086807 | 0 | 12.83847 | 0
2018-02-10 04:34 | 270027.8 | 1805.6005 | 3 | 31 | 4.400302 | 0.6519718 | 3.087824 | 0 | 12.84294 | 0
2018-02-10 04:36 | 270147.9 | 120.0019 | 4 | 31 | 4.359122 | 0 | 3.087824 | 0 | 12.84294 | 0
2018-02-10 04:38 | 270267.9 | 240.002 | 4 | 31 | 4.356061 | 0 | 3.087824 | 0 | 12.84294 | 0
2018-02-10 04:39 | 270327.9 | 300.0025 | 4 | 31 | 4.355097 | 0 | 3.087824 | 0 | 12.84294 | 0
2018-02-10 04:41 | 270447.9 | 120.0003 | 5 | 31 | 4.202841 | -2.281855 | 3.087824 | 0.07605376 | 12.84294 | 0.3211819
2018-02-10 04:43 | 270567.9 | 240.0003 | 5 | 31 | 4.17329 | -2.28183 | 3.087824 | 0.1521049 | 12.84294 | 0.6396732
2018-02-10 04:45 | 270687.9 | 360.001 | 5 | 31 | 4.144754 | -2.281857 | 3.087824 | 0.2281604 | 12.84294 | 0.9559868
2018-02-10 04:47 | 270807.9 | 480.0002 | 5 | 31 | 4.11639 | -2.281858 | 3.087824 | 0.3042111 | 12.84294 | 1.270119
2018-02-10 04:49 | 270927.9 | 600.001 | 5 | 31 | 4.08818 | -2.281834 | 3.087824 | 0.3802638 | 12.84294 | 1.582108
2018-02-10 04:51 | 271047.9 | 720.002 | 5 | 31 | 4.060115 | -2.282173 | 3.087824 | 0.4563253 | 12.84294 | 1.891992
2018-02-10 04:53 | 271167.9 | 840.0003 | 5 | 31 | 4.032316 | -2.282191 | 3.087824 | 0.5323835 | 12.84294 | 2.199738
2018-02-10 04:55 | 271287.9 | 960.0019 | 5 | 31 | 4.004884 | -2.282186 | 3.087824 | 0.6084458 | 12.84294 | 2.505399
2018-02-10 04:57 | 271407.9 | 1080.0004 | 5 | 31 | 3.977905 | -2.282198 | 3.087824 | 0.6845059 | 12.84294 | 2.808982
2018-02-10 04:59 | 271527.9 | 1200.0005 | 5 | 31 | 3.951498 | -2.282144 | 3.087824 | 0.7605604 | 12.84294 | 3.110511
2018-02-10 05:01 | 271647.9 | 1320.0005 | 5 | 31 | 3.925854 | -2.281964 | 3.087824 | 0.8366179 | 12.84294 | 3.410073
2018-02-10 05:03 | 271767.9 | 1440.0013 | 5 | 31 | 3.901048 | -2.282189 | 3.087824 | 0.9126832 | 12.84294 | 3.707744
2018-02-10 05:05 | 271887.9 | 1560.0021 | 5 | 31 | 3.877282 | -2.28183 | 3.087824 | 0.9887437 | 12.84294 | 4.00355
2018-02-10 05:07 | 272007.9 | 1680.0006 | 5 | 31 | 3.854544 | -2.282136 | 3.087824 | 1.064805 | 12.84294 | 4.297589
2018-02-10 05:09 | 272127.9 | 1800.0022 | 5 | 31 | 3.832839 | -2.281813 | 3.087824 | 1.140867 | 12.84294 | 4.589942
2018-02-10 05:11 | 272247.9 | 1920.0006 | 5 | 31 | 3.812165 | -2.281821 | 3.087824 | 1.216925 | 12.84294 | 4.880665
2018-02-10 05:13 | 272367.9 | 2040.0006 | 5 | 31 | 3.792456 | -2.28215 | 3.087824 | 1.292986 | 12.84294 | 5.169869
2018-02-10 05:15 | 272487.9 | 2160.0022 | 5 | 31 | 3.77382 | -2.2822 | 3.087824 | 1.369047 | 12.84294 | 5.457613
2018-02-10 05:17 | 272607.9 | 2280.0022 | 5 | 31 | 3.7562 | -2.282187 | 3.087824 | 1.445111 | 12.84294 | 5.743986
2018-02-10 05:19 | 272727.9 | 2400.0006 | 5 | 31 | 3.73945 | -2.282124 | 3.087824 | 1.52117 | 12.84294 | 6.029039
2018-02-10 05:21 | 272847.9 | 2520.0023 | 5 | 31 | 3.723512 | -2.282161 | 3.087824 | 1.597237 | 12.84294 | 6.312875
2018-02-10 05:23 | 272967.9 | 2640.0023 | 5 | 31 | 3.708452 | -2.282166 | 3.087824 | 1.6733 | 12.84294 | 6.595519
2018-02-10 05:25 | 273087.9 | 2760.0025 | 5 | 31 | 3.694272 | -2.281819 | 3.087824 | 1.74936 | 12.84294 | 6.877042
2018-02-10 05:27 | 273207.9 | 2880.0025 | 5 | 31 | 3.680984 | -2.282156 | 3.087824 | 1.825426 | 12.84294 | 7.157537
2018-02-10 05:29 | 273327.9 | 3000.0024 | 5 | 31 | 3.668566 | -2.282163 | 3.087824 | 1.901487 | 12.84294 | 7.43704
2018-02-10 05:31 | 273447.9 | 3120 | 5 | 31 | 3.656876 | -2.282152 | 3.087824 | 1.977548 | 12.84294 | 7.715627
2018-02-10 05:33 | 273567.9 | 3240.001 | 5 | 31 | 3.645626 | -2.282136 | 3.087824 | 2.053615 | 12.84294 | 7.993362
2018-02-10 05:35 | 273687.9 | 3360.0017 | 5 | 31 | 3.634592 | -2.282173 | 3.087824 | 2.129681 | 12.84294 | 8.27025
2018-02-10 05:37 | 273807.9 | 3480.0006 | 5 | 31 | 3.623479 | -2.282152 | 3.087824 | 2.205742 | 12.84294 | 8.546281
2018-02-10 05:39 | 273927.9 | 3600.0017 | 5 | 31 | 3.611893 | -2.28214 | 3.087824 | 2.281807 | 12.84294 | 8.821466
2018-02-10 05:41 | 274047.9 | 3720.0002 | 5 | 31 | 3.599622 | -2.282175 | 3.087824 | 2.35787 | 12.84294 | 9.095736
2018-02-10 05:43 | 274167.9 | 3840.0026 | 5 | 31 | 3.58731 | -2.282161 | 3.087824 | 2.433934 | 12.84294 | 9.369066
2018-02-10 05:45 | 274287.9 | 3960.0018 | 5 | 31 | 3.575192 | -2.282096 | 3.087824 | 2.509996 | 12.84294 | 9.641462
2018-02-10 05:47 | 274407.9 | 4080.0003 | 5 | 31 | 3.562459 | -2.28215 | 3.087824 | 2.586058 | 12.84294 | 9.912924
2018-02-10 05:49 | 274527.9 | 4200.0009 | 5 | 31 | 3.54702 | -2.282106 | 3.087824 | 2.662122 | 12.84294 | 10.18334
2018-02-10 05:51 | 274647.9 | 4320.0008 | 5 | 31 | 3.526333 | -2.28209 | 3.087824 | 2.738184 | 12.84294 | 10.45238
2018-02-10 05:53 | 274767.9 | 4440.0011 | 5 | 31 | 3.501286 | -2.282177 | 3.087824 | 2.814247 | 12.84294 | 10.71968
2018-02-10 05:55 | 274887.9 | 4560.0012 | 5 | 31 | 3.467068 | -2.282127 | 3.087824 | 2.890312 | 12.84294 | 10.98479
2018-02-10 05:57 | 275007.9 | 4680.0004 | 5 | 31 | 3.40655 | -2.282173 | 3.087824 | 2.966374 | 12.84294 | 11.24649
2018-02-10 05:59 | 275127.9 | 4800.0003 | 5 | 31 | 3.24296 | -2.282189 | 3.087824 | 3.042439 | 12.84294 | 11.50045
2018-02-10 06:00 | 275194.6 | 4866.6354 | 5 | 31 | 2.999974 | -2.282177 | 3.087824 | 3.084678 | 12.84294 | 11.63325
2018-02-10 06:02 | 275314.6 | 120.002 | 6 | 31 | 3.170682 | 0 | 3.087824 | 3.084684 | 12.84294 | 11.63326
2018-02-10 06:04 | 275434.6 | 240.0003 | 6 | 31 | 3.183405 | 0 | 3.087824 | 3.084684 | 12.84294 | 11.63326
2018-02-10 06:05 | 275494.6 | 300.0033 | 6 | 31 | 3.188026 | 0 | 3.087824 | 3.084684 | 12.84294 | 11.63326
2018-02-10 06:05 | 275494.7 | 0.0025 | 7 | 32 | 3.188049 | 0 | 0 | 0 | 0 | 0
2018-02-10 06:07 | 275614.7 | 120.0003 | 2 | 32 | 3.895917 | 4.890041 | 0.1622995 | 0 | 0.6074362 | 0
2018-02-10 06:09 | 275734.7 | 240.0011 | 2 | 32 | 3.955717 | 4.890068 | 0.3252845 | 0 | 1.2483 | 0
2018-02-10 06:11 | 275854.7 | 360.001 | 2 | 32 | 3.992603 | 4.889984 | 0.4882594 | 0 | 1.896061 | 0
2018-02-10 06:13 | 275974.7 | 480.0019 | 2 | 32 | 4.024129 | 4.890011 | 0.6512499 | 0 | 2.549447 | 0
2018-02-10 06:15 | 276094.7 | 600.0004 | 2 | 32 | 4.052028 | 4.889988 | 0.8142167 | 0 | 3.207572 | 0
2018-02-10 06:17 | 276214.7 | 720.002 | 2 | 32 | 4.07707 | 4.88994 | 0.977204 | 0 | 3.870068 | 0
2018-02-10 06:19 | 276334.7 | 840.0022 | 2 | 32 | 4.101534 | 4.889935 | 1.140186 | 0 | 4.536528 | 0
2018-02-10 06:21 | 276454.7 | 960.0006 | 2 | 32 | 4.129123 | 4.889944 | 1.30316 | 0 | 5.207167 | 0
2018-02-10 06:23 | 276574.7 | 1080.0021 | 2 | 32 | 4.16046 | 4.889946 | 1.466144 | 0 | 5.882657 | 0
2018-02-10 06:25 | 276694.7 | 1200.0023 | 2 | 32 | 4.195172 | 4.889971 | 1.629124 | 0 | 6.563506 | 0
2018-02-10 06:27 | 276814.7 | 1320.0015 | 2 | 32 | 4.200389 | 4.277231 | 1.782907 | 0 | 7.209395 | 0
2018-02-10 06:29 | 276934.7 | 1440.0007 | 2 | 32 | 4.200389 | 3.659866 | 1.914973 | 0 | 7.764123 | 0
2018-02-10 06:31 | 277020 | 1525.2773 | 2 | 32 | 4.200385 | 3.259975 | 1.996849 | 0 | 8.108034 | 0
2018-02-10 06:33 | 277140 | 120.0017 | 3 | 32 | 4.22929 | 3.260019 | 2.105067 | 0 | 8.564047 | 0
2018-02-10 06:35 | 277260 | 240.0002 | 3 | 32 | 4.26254 | 3.26004 | 2.213717 | 0 | 9.025346 | 0
2018-02-10 06:37 | 277380 | 360.0027 | 3 | 32 | 4.298037 | 3.260014 | 2.322376 | 0 | 9.490417 | 0
2018-02-10 06:39 | 277500 | 480.0011 | 3 | 32 | 4.335509 | 3.260025 | 2.431034 | 0 | 9.959455 | 0
2018-02-10 06:41 | 277620 | 600.0004 | 3 | 32 | 4.374563 | 3.26012 | 2.539693 | 0 | 10.43266 | 0
2018-02-10 06:43 | 277740 | 720.002 | 3 | 32 | 4.400386 | 2.989761 | 2.646634 | 0 | 10.90233 | 0
2018-02-10 06:45 | 277860 | 840.0012 | 3 | 32 | 4.400379 | 2.443695 | 2.736756 | 0 | 11.2989 | 0
2018-02-10 06:47 | 277980 | 960.0013 | 3 | 32 | 4.400377 | 2.01812 | 2.81083 | 0 | 11.62486 | 0
2018-02-10 06:49 | 278100 | 1080.0014 | 3 | 32 | 4.400359 | 1.679604 | 2.872239 | 0 | 11.89508 | 0
2018-02-10 06:51 | 278220 | 1200.0014 | 3 | 32 | 4.400333 | 1.409084 | 2.923563 | 0 | 12.12092 | 0
2018-02-10 06:53 | 278340 | 1320.0022 | 3 | 32 | 4.400337 | 1.192635 | 2.966807 | 0 | 12.31121 | 0
2018-02-10 06:55 | 278460 | 1440.0023 | 3 | 32 | 4.400351 | 1.017498 | 3.003541 | 0 | 12.47285 | 0
2018-02-10 06:57 | 278580 | 1560.0024 | 3 | 32 | 4.400342 | 0.8739777 | 3.03498 | 0 | 12.61119 | 0
2018-02-10 06:59 | 278700 | 1680.0023 | 3 | 32 | 4.400349 | 0.7559166 | 3.062074 | 0 | 12.73042 | 0
2018-02-10 07:01 | 278820 | 1800.0015 | 3 | 32 | 4.400324 | 0.6575413 | 3.085573 | 0 | 12.83382 | 0
2018-02-10 07:01 | 278827.9 | 1807.8846 | 3 | 32 | 4.400347 | 0.6519947 | 3.087007 | 0 | 12.84013 | 0
2018-02-10 07:03 | 278948 | 120.0008 | 4 | 32 | 4.359163 | 0 | 3.087007 | 0 | 12.84013 | 0
2018-02-10 07:05 | 279068 | 240.0007 | 4 | 32 | 4.35608 | 0 | 3.087007 | 0 | 12.84013 | 0
2018-02-10 07:06 | 279128 | 300.003 | 4 | 32 | 4.355136 | 0 | 3.087007 | 0 | 12.84013 | 0
2018-02-10 07:08 | 279248 | 120.0002 | 5 | 32 | 4.202759 | -2.281875 | 3.087007 | 0.07604947 | 12.84013 | 0.321157
2018-02-10 07:10 | 279368 | 240.0003 | 5 | 32 | 4.173199 | -2.281832 | 3.087007 | 0.1521047 | 12.84013 | 0.6396594
2018-02-10 07:12 | 279488 | 360.0006 | 5 | 32 | 4.144671 | -2.281832 | 3.087007 | 0.2281587 | 12.84013 | 0.955961
2018-02-10 07:14 | 279608 | 480.0011 | 5 | 32 | 4.116351 | -2.281802 | 3.087007 | 0.3042101 | 12.84013 | 1.270091
2018-02-10 07:16 | 279728.1 | 600.0028 | 5 | 32 | 4.088131 | -2.282171 | 3.087007 | 0.3802665 | 12.84013 | 1.582092
2018-02-10 07:18 | 279848 | 720.0004 | 5 | 32 | 4.060067 | -2.282078 | 3.087007 | 0.4563251 | 12.84013 | 1.891961
2018-02-10 07:20 | 279968 | 840.0003 | 5 | 32 | 4.032278 | -2.282115 | 3.087007 | 0.5323867 | 12.84013 | 2.199716
2018-02-10 07:22 | 280088 | 960.0004 | 5 | 32 | 4.004791 | -2.282146 | 3.087007 | 0.6084493 | 12.84013 | 2.505373
2018-02-10 07:24 | 280208 | 1080.0013 | 5 | 32 | 3.977789 | -2.282186 | 3.087007 | 0.6845154 | 12.84013 | 2.808972
2018-02-10 07:26 | 280328 | 1200.0013 | 5 | 32 | 3.951389 | -2.282136 | 3.087007 | 0.7605769 | 12.84013 | 3.110521
2018-02-10 07:28 | 280448 | 1320.0013 | 5 | 32 | 3.925731 | -2.282122 | 3.087007 | 0.836643 | 12.84013 | 3.410106
2018-02-10 07:30 | 280568 | 1440.0018 | 5 | 32 | 3.900919 | -2.282148 | 3.087007 | 0.9127038 | 12.84013 | 3.707751
2018-02-10 07:32 | 280688 | 1560.0016 | 5 | 32 | 3.87716 | -2.282131 | 3.087007 | 0.9887668 | 12.84013 | 4.003557
2018-02-10 07:34 | 280808 | 1680.0022 | 5 | 32 | 3.854434 | -2.282125 | 3.087007 | 1.064833 | 12.84013 | 4.297606
2018-02-10 07:36 | 280928 | 1800.0006 | 5 | 32 | 3.832748 | -2.282163 | 3.087007 | 1.140893 | 12.84013 | 4.589944
2018-02-10 07:38 | 281048 | 1920.0022 | 5 | 32 | 3.812045 | -2.282127 | 3.087007 | 1.216961 | 12.84013 | 4.8807
2018-02-10 07:40 | 281168 | 2040.0014 | 5 | 32 | 3.792347 | -2.282103 | 3.087007 | 1.293023 | 12.84013 | 5.169893
2018-02-10 07:42 | 281288 | 2160.0008 | 5 | 32 | 3.773722 | -2.282096 | 3.087007 | 1.369088 | 12.84013 | 5.457644
2018-02-10 07:44 | 281408 | 2280.0007 | 5 | 32 | 3.756112 | -2.282119 | 3.087007 | 1.44515 | 12.84013 | 5.744007
2018-02-10 07:46 | 281528 | 2400.002 | 5 | 32 | 3.739362 | -2.282159 | 3.087007 | 1.521215 | 12.84013 | 6.029071
2018-02-10 07:48 | 281648 | 2520.0016 | 5 | 32 | 3.723427 | -2.282131 | 3.087007 | 1.597275 | 12.84013 | 6.312877
2018-02-10 07:50 | 281768 | 2640.0008 | 5 | 32 | 3.708321 | -2.282161 | 3.087007 | 1.673339 | 12.84013 | 6.595515
2018-02-10 07:52 | 281888 | 2760.0009 | 5 | 32 | 3.694116 | -2.282177 | 3.087007 | 1.749401 | 12.84013 | 6.877032
2018-02-10 07:54 | 282008 | 2880.0017 | 5 | 32 | 3.680824 | -2.282148 | 3.087007 | 1.825462 | 12.84013 | 7.157497
2018-02-10 07:56 | 282128 | 3000.0001 | 5 | 32 | 3.668368 | -2.281885 | 3.087007 | 1.901526 | 12.84013 | 7.436998
2018-02-10 07:58 | 282248 | 3120.0002 | 5 | 32 | 3.656674 | -2.281798 | 3.087007 | 1.977592 | 12.84013 | 7.715586
2018-02-10 08:00 | 282368 | 3240.0002 | 5 | 32 | 3.64537 | -2.282161 | 3.087007 | 2.053653 | 12.84013 | 7.993282
2018-02-10 08:02 | 282488 | 3360.0003 | 5 | 32 | 3.634315 | -2.282142 | 3.087007 | 2.129716 | 12.84013 | 8.270142
2018-02-10 08:04 | 282608 | 3480.0019 | 5 | 32 | 3.62319 | -2.281937 | 3.087007 | 2.205781 | 12.84013 | 8.546163
2018-02-10 08:06 | 282728 | 3600.0019 | 5 | 32 | 3.611572 | -2.282177 | 3.087007 | 2.281842 | 12.84013 | 8.821309
2018-02-10 08:08 | 282848.1 | 3720.0028 | 5 | 32 | 3.599317 | -2.282189 | 3.087007 | 2.357903 | 12.84013 | 9.095547
2018-02-10 08:10 | 282968 | 3840.0011 | 5 | 32 | 3.587006 | -2.282196 | 3.087007 | 2.433961 | 12.84013 | 9.368834
2018-02-10 08:12 | 283088 | 3960 | 5 | 32 | 3.574877 | -2.282165 | 3.087007 | 2.510029 | 12.84013 | 9.64123
2018-02-10 08:14 | 283208 | 4080.0004 | 5 | 32 | 3.562122 | -2.282177 | 3.087007 | 2.586091 | 12.84013 | 9.912666
2018-02-10 08:16 | 283328 | 4200.0013 | 5 | 32 | 3.546636 | -2.282161 | 3.087007 | 2.662153 | 12.84013 | 10.18305
2018-02-10 08:18 | 283448 | 4320.0011 | 5 | 32 | 3.525907 | -2.282171 | 3.087007 | 2.738211 | 12.84013 | 10.45204
2018-02-10 08:20 | 283568 | 4440.0021 | 5 | 32 | 3.500793 | -2.281848 | 3.087007 | 2.814273 | 12.84013 | 10.7193
2018-02-10 08:22 | 283688 | 4560.0006 | 5 | 32 | 3.466336 | -2.281947 | 3.087007 | 2.890333 | 12.84013 | 10.98436
2018-02-10 08:24 | 283808 | 4680.0006 | 5 | 32 | 3.405149 | -2.281852 | 3.087007 | 2.966387 | 12.84013 | 11.24595
2018-02-10 08:26 | 283928 | 4800.0006 | 5 | 32 | 3.239384 | -2.281875 | 3.087007 | 3.042442 | 12.84013 | 11.4997
2018-02-10 08:27 | 283993.1 | 4865.0934 | 5 | 32 | 2.999968 | -2.281877 | 3.087007 | 3.083699 | 12.84013 | 11.62931
2018-02-10 08:29 | 284113.2 | 120.001 | 6 | 32 | 3.171187 | 0 | 3.087007 | 3.083699 | 12.84013 | 11.62931
2018-02-10 08:31 | 284233.2 | 240.0017 | 6 | 32 | 3.183917 | 0 | 3.087007 | 3.083699 | 12.84013 | 11.62931
2018-02-10 08:32 | 284293.2 | 300.0023 | 6 | 32 | 3.188508 | 0 | 3.087007 | 3.083699 | 12.84013 | 11.62931
2018-02-10 08:32 | 284293.2 | 0.0024 | 7 | 33 | 3.18841 | 0 | 0 | 0 | 0 | 0
2018-02-10 08:34 | 284413.3 | 120.0002 | 2 | 33 | 3.896978 | 4.890018 | 0.1623049 | 0 | 0.6076221 | 0
2018-02-10 08:36 | 284533.3 | 240.0019 | 2 | 33 | 3.956567 | 4.890049 | 0.3252891 | 0 | 1.248635 | 0
2018-02-10 08:38 | 284653.3 | 360.0003 | 2 | 33 | 3.993463 | 4.89002 | 0.4882708 | 0 | 1.896562 | 0
2018-02-10 08:40 | 284773.3 | 480.002 | 2 | 33 | 4.024937 | 4.890007 | 0.6512423 | 0 | 2.550007 | 0
2018-02-10 08:42 | 284893.3 | 600.0006 | 2 | 33 | 4.052814 | 4.889992 | 0.8142061 | 0 | 3.208252 | 0
2018-02-10 08:44 | 285013.3 | 720.0013 | 2 | 33 | 4.077801 | 4.889936 | 0.9771875 | 0 | 3.870847 | 0
2018-02-10 08:46 | 285133.3 | 840.0006 | 2 | 33 | 4.102246 | 4.889931 | 1.14017 | 0 | 4.537425 | 0
2018-02-10 08:48 | 285253.3 | 960.0005 | 2 | 33 | 4.129809 | 4.889944 | 1.303147 | 0 | 5.208193 | 0
2018-02-10 08:50 | 285373.3 | 1080.0006 | 2 | 33 | 4.161116 | 4.889929 | 1.466125 | 0 | 5.883763 | 0
2018-02-10 08:52 | 285493.3 | 1200.0014 | 2 | 33 | 4.195802 | 4.88994 | 1.629098 | 0 | 6.564689 | 0
2018-02-10 08:54 | 285613.3 | 1320.0007 | 2 | 33 | 4.20039 | 4.267488 | 1.782572 | 0 | 7.209295 | 0
2018-02-10 08:56 | 285733.3 | 1440.0022 | 2 | 33 | 4.200401 | 3.652498 | 1.914368 | 0 | 7.762888 | 0
2018-02-10 08:57 | 285817.4 | 1524.0997 | 2 | 33 | 4.200376 | 3.259981 | 1.995036 | 0 | 8.101727 | 0
2018-02-10 08:59 | 285937.4 | 120.0003 | 3 | 33 | 4.229341 | 3.26001 | 2.103252 | 0 | 8.557736 | 0
2018-02-10 09:01 | 286057.4 | 240 | 3 | 33 | 4.262585 | 3.260027 | 2.211903 | 0 | 9.019041 | 0
2018-02-10 09:03 | 286177.4 | 360.0012 | 3 | 33 | 4.29809 | 3.260042 | 2.320567 | 0 | 9.48414 | 0
2018-02-10 09:05 | 286297.4 | 480.0013 | 3 | 33 | 4.335578 | 3.260004 | 2.429224 | 0 | 9.95318 | 0
2018-02-10 09:07 | 286417.4 | 600.0013 | 3 | 33 | 4.374652 | 3.260038 | 2.537878 | 0 | 10.42637 | 0
2018-02-10 09:09 | 286537.4 | 720.0012 | 3 | 33 | 4.400385 | 2.988567 | 2.644794 | 0 | 10.89594 | 0
2018-02-10 09:11 | 286657.4 | 840.0004 | 3 | 33 | 4.400379 | 2.442923 | 2.734892 | 0 | 11.29241 | 0
2018-02-10 09:13 | 286777.4 | 960.0011 | 3 | 33 | 4.400368 | 2.018179 | 2.808964 | 0 | 11.61835 | 0
2018-02-10 09:15 | 286897.4 | 1080.0021 | 3 | 33 | 4.400365 | 1.680422 | 2.870389 | 0 | 11.88864 | 0
2018-02-10 09:17 | 287017.4 | 1200.0006 | 3 | 33 | 4.400349 | 1.410557 | 2.921735 | 0 | 12.11458 | 0
2018-02-10 09:19 | 287137.4 | 1320.0014 | 3 | 33 | 4.400347 | 1.193392 | 2.965003 | 0 | 12.30498 | 0
2018-02-10 09:21 | 287257.4 | 1440.0015 | 3 | 33 | 4.400343 | 1.018139 | 3.00176 | 0 | 12.46672 | 0
2018-02-10 09:23 | 287377.4 | 1560.0023 | 3 | 33 | 4.400341 | 0.875103 | 3.033229 | 0 | 12.6052 | 0
2018-02-10 09:25 | 287497.4 | 1680.0024 | 3 | 33 | 4.400309 | 0.7563553 | 3.060353 | 0 | 12.72455 | 0
2018-02-10 09:27 | 287617.4 | 1800.0015 | 3 | 33 | 4.400331 | 0.6582069 | 3.083877 | 0 | 12.82806 | 0
2018-02-10 09:28 | 287625.7 | 1808.2661 | 3 | 33 | 4.400319 | 0.6519966 | 3.085381 | 0 | 12.83468 | 0
2018-02-10 09:30 | 287745.7 | 120.0005 | 4 | 33 | 4.359054 | 0 | 3.085381 | 0 | 12.83468 | 0
2018-02-10 09:32 | 287865.7 | 240.0012 | 4 | 33 | 4.355991 | 0 | 3.085381 | 0 | 12.83468 | 0
2018-02-10 09:33 | 287925.7 | 300.0027 | 4 | 33 | 4.355016 | 0 | 3.085381 | 0 | 12.83468 | 0
2018-02-10 09:35 | 288045.8 | 120.001 | 5 | 33 | 4.202312 | -2.281844 | 3.085381 | 0.07605271 | 12.83468 | 0.3211382
2018-02-10 09:37 | 288165.8 | 240.0027 | 5 | 33 | 4.17275 | -2.281855 | 3.085381 | 0.1521054 | 12.83468 | 0.6395959
2018-02-10 09:39 | 288285.8 | 360.0013 | 5 | 33 | 4.14421 | -2.281815 | 3.085381 | 0.2281613 | 12.83468 | 0.9558709
2018-02-10 09:41 | 288405.8 | 480.0011 | 5 | 33 | 4.115851 | -2.281823 | 3.085381 | 0.3042111 | 12.83468 | 1.269958
2018-02-10 09:43 | 288525.8 | 600.0006 | 5 | 33 | 4.087634 | -2.281842 | 3.085381 | 0.3802625 | 12.83468 | 1.581901
2018-02-10 09:45 | 288645.8 | 720.0028 | 5 | 33 | 4.059591 | -2.281839 | 3.085381 | 0.4563179 | 12.83468 | 1.89172
2018-02-10 09:47 | 288765.8 | 840.002 | 5 | 33 | 4.031754 | -2.282191 | 3.085381 | 0.5323787 | 12.83468 | 2.199435
2018-02-10 09:49 | 288885.8 | 960 | 5 | 33 | 4.004325 | -2.281813 | 3.085381 | 0.6084369 | 12.83468 | 2.505037
2018-02-10 09:51 | 289005.8 | 1080.0005 | 5 | 33 | 3.977335 | -2.281852 | 3.085381 | 0.6844885 | 12.83468 | 2.808543
2018-02-10 09:53 | 289125.8 | 1200.0013 | 5 | 33 | 3.950917 | -2.282208 | 3.085381 | 0.760556 | 12.83468 | 3.11008
2018-02-10 09:55 | 289245.8 | 1320.002 | 5 | 33 | 3.92526 | -2.281798 | 3.085381 | 0.8366135 | 12.83468 | 3.409596
2018-02-10 09:57 | 289365.8 | 1440.0021 | 5 | 33 | 3.900494 | -2.281837 | 3.085381 | 0.9126728 | 12.83468 | 3.707201
2018-02-10 09:59 | 289485.8 | 1560.0022 | 5 | 33 | 3.87669 | -2.281839 | 3.085381 | 0.9887326 | 12.83468 | 4.002959
2018-02-10 10:01 | 289605.8 | 1680.0014 | 5 | 33 | 3.853977 | -2.281792 | 3.085381 | 1.064795 | 12.83468 | 4.296956
2018-02-10 10:03 | 289725.8 | 1800.0007 | 5 | 33 | 3.832261 | -2.281786 | 3.085381 | 1.140854 | 12.83468 | 4.589254
2018-02-10 10:05 | 289845.8 | 1920.0015 | 5 | 33 | 3.811548 | -2.282154 | 3.085381 | 1.216916 | 12.83468 | 4.879951
2018-02-10 10:07 | 289965.8 | 2040.0007 | 5 | 33 | 3.791862 | -2.281782 | 3.085381 | 1.292982 | 12.83468 | 5.169124
2018-02-10 10:09 | 290085.8 | 2160.0015 | 5 | 33 | 3.773215 | -2.282168 | 3.085381 | 1.369045 | 12.83468 | 5.456826
2018-02-10 10:11 | 290205.8 | 2280.0008 | 5 | 33 | 3.75561 | -2.282152 | 3.085381 | 1.445105 | 12.83468 | 5.743142
2018-02-10 10:13 | 290325.8 | 2400.0024 | 5 | 33 | 3.738847 | -2.282166 | 3.085381 | 1.521171 | 12.83468 | 6.028174
2018-02-10 10:15 | 290445.8 | 2520.001 | 5 | 33 | 3.722932 | -2.282163 | 3.085381 | 1.597232 | 12.83468 | 6.311944
2018-02-10 10:17 | 290565.8 | 2640.0017 | 5 | 33 | 3.707836 | -2.282168 | 3.085381 | 1.673299 | 12.83468 | 6.594556
2018-02-10 10:19 | 290685.8 | 2760.0009 | 5 | 33 | 3.693655 | -2.282131 | 3.085381 | 1.74936 | 12.83468 | 6.876036
2018-02-10 10:21 | 290805.8 | 2880.0002 | 5 | 33 | 3.680387 | -2.282106 | 3.085381 | 1.825425 | 12.83468 | 7.156483
2018-02-10 10:23 | 290925.8 | 3000.0002 | 5 | 33 | 3.667961 | -2.282136 | 3.085381 | 1.90149 | 12.83468 | 7.435951
2018-02-10 10:25 | 291045.8 | 3120.0026 | 5 | 33 | 3.656244 | -2.282181 | 3.085381 | 1.977554 | 12.83468 | 7.714503
2018-02-10 10:27 | 291165.8 | 3240.0003 | 5 | 33 | 3.645001 | -2.282131 | 3.085381 | 2.053616 | 12.83468 | 7.992175
2018-02-10 10:29 | 291285.8 | 3360.0003 | 5 | 33 | 3.633948 | -2.282127 | 3.085381 | 2.12968 | 12.83468 | 8.269007
2018-02-10 10:31 | 291405.8 | 3480.0011 | 5 | 33 | 3.622828 | -2.282131 | 3.085381 | 2.205744 | 12.83468 | 8.544998
2018-02-10 10:33 | 291525.8 | 3600.002 | 5 | 33 | 3.611232 | -2.28214 | 3.085381 | 2.281805 | 12.83468 | 8.820116
2018-02-10 10:35 | 291645.8 | 3720.002 | 5 | 33 | 3.598956 | -2.28214 | 3.085381 | 2.357869 | 12.83468 | 9.094337
2018-02-10 10:37 | 291765.8 | 3840.0004 | 5 | 33 | 3.586647 | -2.282144 | 3.085381 | 2.433932 | 12.83468 | 9.367618
2018-02-10 10:39 | 291885.8 | 3960.002 | 5 | 33 | 3.57453 | -2.282156 | 3.085381 | 2.509996 | 12.83468 | 9.639971
2018-02-10 10:41 | 292005.8 | 4080.002 | 5 | 33 | 3.56176 | -2.282129 | 3.085381 | 2.586061 | 12.83468 | 9.911391
2018-02-10 10:43 | 292125.8 | 4200.0005 | 5 | 33 | 3.546238 | -2.282163 | 3.085381 | 2.662119 | 12.83468 | 10.18173
2018-02-10 10:45 | 292245.8 | 4320.0004 | 5 | 33 | 3.525401 | -2.282168 | 3.085381 | 2.738184 | 12.83468 | 10.45072
2018-02-10 10:47 | 292365.8 | 4440.001 | 5 | 33 | 3.500197 | -2.282168 | 3.085381 | 2.814247 | 12.83468 | 10.71794
2018-02-10 10:49 | 292485.8 | 4560.0005 | 5 | 33 | 3.465448 | -2.282161 | 3.085381 | 2.890312 | 12.83468 | 10.98296
2018-02-10 10:51 | 292605.8 | 4680.0005 | 5 | 33 | 3.403286 | -2.281917 | 3.085381 | 2.966373 | 12.83468 | 11.24448
2018-02-10 10:53 | 292725.8 | 4800 | 5 | 33 | 3.23405 | -2.281825 | 3.085381 | 3.042431 | 12.83468 | 11.49798
2018-02-10 10:54 | 292788.6 | 4862.7627 | 5 | 33 | 2.999957 | -2.282136 | 3.085381 | 3.082213 | 12.83468 | 11.62282
2018-02-10 10:56 | 292908.6351 | 120.0016 | 6 | 33 | 3.171098 | 0 | 3.085381 | 3.082219 | 12.83468 | 11.62284
2018-02-10 10:58 | 293028.6341 | 240.0006 | 6 | 33 | 3.183857 | 0 | 3.085381 | 3.082219 | 12.83468 | 11.62284
2018-02-10 10:59 | 293088.635 | 300.0015 | 6 | 33 | 3.188483 | 0 | 3.085381 | 3.082219 | 12.83468 | 11.62284
2018-02-10 10:59 | 293088.7 | 0.0024 | 7 | 34 | 3.188629 | 0 | 0 | 0 | 0 | 0
2018-02-10 11:01 | 293208.8 | 120.0002 | 2 | 34 | 3.89682 | 4.88998 | 0.162295 | 0 | 0.6075626 | 0
2018-02-10 11:03 | 293328.8 | 240.0018 | 2 | 34 | 3.956468 | 4.889994 | 0.3252754 | 0 | 1.248542 | 0
2018-02-10 11:05 | 293448.8 | 360.0011 | 2 | 34 | 3.993386 | 4.889914 | 0.4882585 | 0 | 1.89646 | 0
2018-02-10 11:07 | 293568.8 | 480.0011 | 2 | 34 | 4.024917 | 4.889977 | 0.6512379 | 0 | 2.54993 | 0
2018-02-10 11:09 | 293688.8 | 600.0004 | 2 | 34 | 4.052869 | 4.889959 | 0.8142052 | 0 | 3.20819 | 0
2018-02-10 11:11 | 293808.8 | 720.0002 | 2 | 34 | 4.077909 | 4.889914 | 0.9771777 | 0 | 3.870764 | 0
2018-02-10 11:13 | 293928.8 | 840.0013 | 2 | 34 | 4.102419 | 4.889889 | 1.140161 | 0 | 4.537367 | 0
2018-02-10 11:15 | 294048.8 | 960.0014 | 2 | 34 | 4.130054 | 4.889929 | 1.303141 | 0 | 5.208178 | 0
2018-02-10 11:17 | 294168.8 | 1080.0005 | 2 | 34 | 4.161432 | 4.889881 | 1.466112 | 0 | 5.88377 | 0
2018-02-10 11:19 | 294288.8 | 1200.0004 | 2 | 34 | 4.196177 | 4.889904 | 1.629086 | 0 | 6.564754 | 0
2018-02-10 11:21 | 294408.8 | 1320.0007 | 2 | 34 | 4.200393 | 4.260706 | 1.782347 | 0 | 7.208472 | 0
2018-02-10 11:23 | 294528.8 | 1440.0015 | 2 | 34 | 4.200405 | 3.646954 | 1.913945 | 0 | 7.761233 | 0
2018-02-10 11:24 | 294612 | 1523.2797 | 2 | 34 | 4.2004 | 3.259975 | 1.993752 | 0 | 8.096456 | 0
2018-02-10 11:26 | 294732 | 120.0003 | 3 | 34 | 4.229363 | 3.260008 | 2.101979 | 0 | 8.552511 | 0
2018-02-10 11:28 | 294852 | 240.0001 | 3 | 34 | 4.262623 | 3.260002 | 2.210635 | 0 | 9.013842 | 0
2018-02-10 11:30 | 294972 | 360.0004 | 3 | 34 | 4.2981 | 3.259998 | 2.319288 | 0 | 9.478898 | 0
2018-02-10 11:32 | 295092 | 480.0012 | 3 | 34 | 4.335575 | 3.259991 | 2.42795 | 0 | 9.947956 | 0
2018-02-10 11:34 | 295212 | 600.0012 | 3 | 34 | 4.374641 | 3.260021 | 2.536608 | 0 | 10.42116 | 0
2018-02-10 11:36 | 295332 | 720.0014 | 3 | 34 | 4.400393 | 2.989254 | 2.643537 | 0 | 10.89079 | 0
2018-02-10 11:38 | 295452 | 840.0006 | 3 | 34 | 4.400377 | 2.444019 | 2.73366 | 0 | 11.28737 | 0
2018-02-10 11:40 | 295572 | 960.0021 | 3 | 34 | 4.400378 | 2.019224 | 2.807767 | 0 | 11.61346 | 0
2018-02-10 11:42 | 295692 | 1080.0013 | 3 | 34 | 4.400379 | 1.682154 | 2.869218 | 0 | 11.88387 | 0
2018-02-10 11:44 | 295812 | 1200.0006 | 3 | 34 | 4.40036 | 1.411873 | 2.920595 | 0 | 12.10995 | 0
2018-02-10 11:46 | 295932 | 1320.0022 | 3 | 34 | 4.400355 | 1.194597 | 2.963901 | 0 | 12.30051 | 0
2018-02-10 11:48 | 296052 | 1440.0014 | 3 | 34 | 4.40034 | 1.018465 | 3.000691 | 0 | 12.4624 | 0
2018-02-10 11:50 | 296172 | 1560.0021 | 3 | 34 | 4.40031 | 0.8750763 | 3.032189 | 0 | 12.601 | 0
2018-02-10 11:52 | 296292 | 1680.0006 | 3 | 34 | 4.400292 | 0.7565403 | 3.059348 | 0 | 12.72051 | 0
2018-02-10 11:54 | 296412 | 1800.0008 | 3 | 34 | 4.400331 | 0.6592026 | 3.082907 | 0 | 12.82418 | 0
2018-02-10 11:54 | 296422.2 | 1810.154 | 3 | 34 | 4.400346 | 0.6519985 | 3.084756 | 0 | 12.83231 | 0
2018-02-10 11:56 | 296542.2 | 120.001 | 4 | 34 | 4.359092 | 0 | 3.084756 | 0 | 12.83231 | 0
2018-02-10 11:58 | 296662.2 | 240.0002 | 4 | 34 | 4.356002 | 0 | 3.084756 | 0 | 12.83231 | 0
2018-02-10 11:59 | 296722.2 | 300.0008 | 4 | 34 | 4.355062 | 0 | 3.084756 | 0 | 12.83231 | 0
2018-02-10 12:01 | 296842.3 | 120.0018 | 5 | 34 | 4.202312 | -2.282187 | 3.084756 | 0.07605861 | 12.83231 | 0.3211637
2018-02-10 12:03 | 296962.3 | 240.0009 | 5 | 34 | 4.172757 | -2.28214 | 3.084756 | 0.1521222 | 12.83231 | 0.6396676
2018-02-10 12:05 | 297082.3 | 360.001 | 5 | 34 | 4.144244 | -2.28208 | 3.084756 | 0.2281854 | 12.83231 | 0.9559742
2018-02-10 12:07 | 297202.3 | 480.0002 | 5 | 34 | 4.115881 | -2.282144 | 3.084756 | 0.3042456 | 12.83231 | 1.270106
2018-02-10 12:09 | 297322.3 | 600.001 | 5 | 34 | 4.087656 | -2.282161 | 3.084756 | 0.3803085 | 12.83231 | 1.582098
2018-02-10 12:11 | 297442.3 | 720.0003 | 5 | 34 | 4.059611 | -2.282124 | 3.084756 | 0.4563699 | 12.83231 | 1.891943
2018-02-10 12:13 | 297562.3 | 840.0011 | 5 | 34 | 4.031834 | -2.282059 | 3.084756 | 0.5324294 | 12.83231 | 2.199657
2018-02-10 12:15 | 297682.3 | 960.002 | 5 | 34 | 4.004403 | -2.282108 | 3.084756 | 0.6084937 | 12.83231 | 2.50529
2018-02-10 12:17 | 297802.3 | 1080.0012 | 5 | 34 | 3.977427 | -2.282104 | 3.084756 | 0.6845533 | 12.83231 | 2.808833
2018-02-10 12:19 | 297922.3 | 1200.0005 | 5 | 34 | 3.951013 | -2.282129 | 3.084756 | 0.7606189 | 12.83231 | 3.11037
2018-02-10 12:21 | 298042.3 | 1320.0006 | 5 | 34 | 3.925365 | -2.282067 | 3.084756 | 0.8366815 | 12.83231 | 3.409914
2018-02-10 12:23 | 298162.3 | 1440.0012 | 5 | 34 | 3.900578 | -2.282144 | 3.084756 | 0.9127405 | 12.83231 | 3.707525
2018-02-10 12:25 | 298282.3 | 1560.0013 | 5 | 34 | 3.876777 | -2.282117 | 3.084756 | 0.9888064 | 12.83231 | 4.003314
2018-02-10 12:27 | 298402.3 | 1680.0006 | 5 | 34 | 3.854033 | -2.282099 | 3.084756 | 1.064867 | 12.83231 | 4.29731
2018-02-10 12:29 | 298522.3 | 1800.0014 | 5 | 34 | 3.832319 | -2.28209 | 3.084756 | 1.14093 | 12.83231 | 4.589629
2018-02-10 12:31 | 298642.3 | 1920 | 5 | 34 | 3.811603 | -2.28214 | 3.084756 | 1.216992 | 12.83231 | 4.880328
2018-02-10 12:33 | 298762.3 | 2040.0016 | 5 | 34 | 3.791895 | -2.282078 | 3.084756 | 1.293055 | 12.83231 | 5.169495
2018-02-10 12:35 | 298882.3 | 2160.0015 | 5 | 34 | 3.77327 | -2.282104 | 3.084756 | 1.369115 | 12.83231 | 5.457192
2018-02-10 12:37 | 299002.3 | 2280.0023 | 5 | 34 | 3.755637 | -2.282166 | 3.084756 | 1.445176 | 12.83231 | 5.743512
2018-02-10 12:39 | 299122.3 | 2400.0008 | 5 | 34 | 3.738897 | -2.282088 | 3.084756 | 1.521238 | 12.83231 | 6.028531
2018-02-10 12:41 | 299242.3 | 2520.0008 | 5 | 34 | 3.722954 | -2.282099 | 3.084756 | 1.597299 | 12.83231 | 6.312305
2018-02-10 12:43 | 299362.3 | 2640.0008 | 5 | 34 | 3.707871 | -2.282069 | 3.084756 | 1.673366 | 12.83231 | 6.594921
2018-02-10 12:45 | 299482.3 | 2760.0024 | 5 | 34 | 3.693695 | -2.282078 | 3.084756 | 1.749427 | 12.83231 | 6.8764
2018-02-10 12:47 | 299602.3 | 2880.0017 | 5 | 34 | 3.680376 | -2.28215 | 3.084756 | 1.825492 | 12.83231 | 7.156849
2018-02-10 12:49 | 299722.3 | 3000.0009 | 5 | 34 | 3.667946 | -2.282113 | 3.084756 | 1.901554 | 12.83231 | 7.436306
2018-02-10 12:51 | 299842.3 | 3120.0017 | 5 | 34 | 3.656222 | -2.282059 | 3.084756 | 1.977618 | 12.83231 | 7.714856
2018-02-10 12:53 | 299962.3 | 3240.0025 | 5 | 34 | 3.644984 | -2.282138 | 3.084756 | 2.05368 | 12.83231 | 7.992527
2018-02-10 12:55 | 300082.3 | 3360.0017 | 5 | 34 | 3.63391 | -2.282099 | 3.084756 | 2.129741 | 12.83231 | 8.26935
2018-02-10 12:57 | 300202.3 | 3480.001 | 5 | 34 | 3.622761 | -2.282096 | 3.084756 | 2.205806 | 12.83231 | 8.545338
2018-02-10 12:59 | 300322.3 | 3600.001 | 5 | 34 | 3.611141 | -2.282074 | 3.084756 | 2.281867 | 12.83231 | 8.820453
2018-02-10 13:01 | 300442.3 | 3720.001 | 5 | 34 | 3.598854 | -2.282069 | 3.084756 | 2.357932 | 12.83231 | 9.094668
2018-02-10 13:03 | 300562.3 | 3840.001 | 5 | 34 | 3.586541 | -2.282103 | 3.084756 | 2.433993 | 12.83231 | 9.36793
2018-02-10 13:05 | 300682.3 | 3960.0019 | 5 | 34 | 3.574405 | -2.282101 | 3.084756 | 2.510058 | 12.83231 | 9.640281
2018-02-10 13:07 | 300802.3 | 4080.0019 | 5 | 34 | 3.561606 | -2.282094 | 3.084756 | 2.586118 | 12.83231 | 9.911672
2018-02-10 13:09 | 300922.3 | 4200.0003 | 5 | 34 | 3.546001 | -2.282122 | 3.084756 | 2.66218 | 12.83231 | 10.18201
2018-02-10 13:11 | 301042.3 | 4320.0012 | 5 | 34 | 3.525138 | -2.282104 | 3.084756 | 2.738246 | 12.83231 | 10.45098
2018-02-10 13:13 | 301162.3 | 4440.002 | 5 | 34 | 3.499876 | -2.282122 | 3.084756 | 2.814311 | 12.83231 | 10.71819
2018-02-10 13:15 | 301282.3 | 4560.001 | 5 | 34 | 3.464984 | -2.282171 | 3.084756 | 2.890371 | 12.83231 | 10.98316
2018-02-10 13:17 | 301402.3 | 4680.0007 | 5 | 34 | 3.402299 | -2.282125 | 3.084756 | 2.966438 | 12.83231 | 11.24465
2018-02-10 13:19 | 301522.3 | 4800.0005 | 5 | 34 | 3.23138 | -2.282146 | 3.084756 | 3.042501 | 12.83231 | 11.49805
2018-02-10 13:20 | 301584 | 4861.6443 | 5 | 34 | 2.999962 | -2.282134 | 3.084756 | 3.081574 | 12.83231 | 11.62059
2018-02-10 13:22 | 301704 | 120.0002 | 6 | 34 | 3.171225 | 0 | 3.084756 | 3.081574 | 12.83231 | 11.62059
2018-02-10 13:24 | 301824 | 240.0018 | 6 | 34 | 3.184004 | 0 | 3.084756 | 3.081574 | 12.83231 | 11.62059
2018-02-10 13:25 | 301884 | 300.0009 | 6 | 34 | 3.188644 | 0 | 3.084756 | 3.081574 | 12.83231 | 11.62059
2018-02-10 13:25 | 301884 | 0.0022 | 7 | 35 | 3.188704 | 0 | 0 | 0 | 0 | 0
2018-02-10 13:27 | 302004.1 | 120.0017 | 2 | 35 | 3.897019 | 4.890017 | 0.1623068 | 0 | 0.6076378 | 0
2018-02-10 13:29 | 302124.1 | 240.0009 | 2 | 35 | 3.956595 | 4.890001 | 0.3252846 | 0 | 1.24863 | 0
2018-02-10 13:31 | 302244.1 | 360.0002 | 2 | 35 | 3.993483 | 4.889965 | 0.4882714 | 0 | 1.896582 | 0
2018-02-10 13:33 | 302364.1 | 480.0018 | 2 | 35 | 4.025028 | 4.889986 | 0.6512488 | 0 | 2.55006 | 0
2018-02-10 13:35 | 302484.1 | 600.001 | 2 | 35 | 4.052937 | 4.889992 | 0.8142211 | 0 | 3.208354 | 0
2018-02-10 13:37 | 302604.1 | 720.002 | 2 | 35 | 4.077982 | 4.889879 | 0.9771976 | 0 | 3.870956 | 0
2018-02-10 13:39 | 302724.1 | 840.0027 | 2 | 35 | 4.102483 | 4.889872 | 1.140175 | 0 | 4.537547 | 0
2018-02-10 13:41 | 302844.1 | 960.002 | 2 | 35 | 4.130116 | 4.889912 | 1.30316 | 0 | 5.208389 | 0
2018-02-10 13:43 | 302964.1 | 1080.0012 | 2 | 35 | 4.161465 | 4.889898 | 1.466136 | 0 | 5.884006 | 0
2018-02-10 13:45 | 303084.1 | 1200.0012 | 2 | 35 | 4.196242 | 4.889898 | 1.629116 | 0 | 6.565028 | 0
2018-02-10 13:47 | 303204.1 | 1320.0005 | 2 | 35 | 4.200395 | 4.259495 | 1.782329 | 0 | 7.208543 | 0
2018-02-10 13:49 | 303324.1 | 1440.0022 | 2 | 35 | 4.200396 | 3.645302 | 1.913878 | 0 | 7.761104 | 0
2018-02-10 13:51 | 303406.7 | 1522.5684 | 2 | 35 | 4.200378 | 3.259995 | 1.992995 | 0 | 8.093424 | 0
2018-02-10 13:53 | 303526.7 | 120.0011 | 3 | 35 | 4.229307 | 3.259962 | 2.101218 | 0 | 8.549459 | 0
2018-02-10 13:55 | 303646.7 | 240.002 | 3 | 35 | 4.262559 | 3.260017 | 2.209875 | 0 | 9.010788 | 0
2018-02-10 13:57 | 303766.7 | 360.0004 | 3 | 35 | 4.298049 | 3.259998 | 2.31853 | 0 | 9.475845 | 0
2018-02-10 13:59 | 303886.7 | 480.0019 | 3 | 35 | 4.33552 | 3.260029 | 2.427188 | 0 | 9.944881 | 0
2018-02-10 14:01 | 304006.7 | 600.0005 | 3 | 35 | 4.374617 | 3.260006 | 2.535841 | 0 | 10.41806 | 0
2018-02-10 14:03 | 304126.7 | 720.0013 | 3 | 35 | 4.400390625 | 2.990101 | 2.642772 | 0 | 10.8877 | 0
2018-02-10 14:05 | 304246.7 | 840.0005 | 3 | 35 | 4.400389 | 2.444368 | 2.732893 | 0 | 11.28426 | 0
2018-02-10 14:07 | 304366.7 | 960.0013 | 3 | 35 | 4.400362 | 2.018703 | 2.80699 | 0 | 11.61032 | 0
2018-02-10 14:09 | 304486.7 | 1080.0011 | 3 | 35 | 4.400363 | 1.681326 | 2.868432 | 0 | 11.88068 | 0
2018-02-10 14:11 | 304606.7 | 1200.0006 | 3 | 35 | 4.400339 | 1.411001 | 2.919797 | 0 | 12.10671 | 0
2018-02-10 14:13 | 304726.7 | 1320.0021 | 3 | 35 | 4.400321 | 1.193531 | 2.963089 | 0 | 12.29721 | 0
2018-02-10 14:15 | 304846.7 | 1440.0022 | 3 | 35 | 4.400324 | 1.018349 | 2.999866 | 0 | 12.45904 | 0
2018-02-10 14:17 | 304966.7 | 1560.0014 | 3 | 35 | 4.400333 | 0.875267 | 3.031354 | 0 | 12.5976 | 0
2018-02-10 14:19 | 305086.7 | 1680.0008 | 3 | 35 | 4.400332 | 0.7570572 | 3.058494 | 0 | 12.71702 | 0
2018-02-10 14:21 | 305206.7 | 1800.0014 | 3 | 35 | 4.400316 | 0.6579876 | 3.082031 | 0 | 12.82059 | 0
2018-02-10 14:21 | 305215.7 | 1808.9653 | 3 | 35 | 4.400328 | 0.6519966 | 3.083662 | 0 | 12.82777 | 0
2018-02-10 14:23 | 305335.7 | 120.0009 | 4 | 35 | 4.359048 | 0 | 3.083662 | 0 | 12.82777 | 0
2018-02-10 14:25 | 305455.7 | 240.0009 | 4 | 35 | 4.355948 | 0 | 3.083662 | 0 | 12.82777 | 0
2018-02-10 14:26 | 305515.7 | 300.0037 | 4 | 35 | 4.355034 | 0 | 3.083662 | 0 | 12.82777 | 0
2018-02-10 14:28 | 305635.8 | 120.0018 | 5 | 35 | 4.20219 | -2.281848 | 3.083662 | 0.0760587 | 12.82777 | 0.3211547
2018-02-10 14:30 | 305755.8 | 240.0002 | 5 | 35 | 4.172616 | -2.282219 | 3.083662 | 0.1521199 | 12.82777 | 0.6396393
2018-02-10 14:32 | 305875.8 | 360.0018 | 5 | 35 | 4.144106 | -2.282168 | 3.083662 | 0.2281798 | 12.82777 | 0.9559229
2018-02-10 14:34 | 305995.8 | 480.0002 | 5 | 35 | 4.115781 | -2.281802 | 3.083662 | 0.3042402 | 12.82777 | 1.270047
2018-02-10 14:36 | 306115.8 | 600.0007 | 5 | 35 | 4.087537 | -2.282154 | 3.083662 | 0.3802962 | 12.82777 | 1.582001
2018-02-10 14:38 | 306235.8 | 720.001 | 5 | 35 | 4.059487 | -2.282134 | 3.083662 | 0.4563541 | 12.82777 | 1.891822
2018-02-10 14:40 | 306355.8 | 840.0003 | 5 | 35 | 4.03167 | -2.282125 | 3.083662 | 0.5324204 | 12.82777 | 2.199552
2018-02-10 14:42 | 306475.8 | 960.0004 | 5 | 35 | 4.00422 | -2.28214 | 3.083662 | 0.6084828 | 12.82777 | 2.505164
2018-02-10 14:44 | 306595.8 | 1080.0003 | 5 | 35 | 3.977221 | -2.282148 | 3.083662 | 0.6845457 | 12.82777 | 2.808706
2018-02-10 14:46 | 306715.8 | 1200.0008 | 5 | 35 | 3.950807 | -2.282144 | 3.083662 | 0.7606079 | 12.82777 | 3.110213
2018-02-10 14:48 | 306835.8 | 1320.0012 | 5 | 35 | 3.925106 | -2.282092 | 3.083662 | 0.8366705 | 12.82777 | 3.409739
2018-02-10 14:50 | 306955.8 | 1440.0004 | 5 | 35 | 3.90033 | -2.282115 | 3.083662 | 0.9127345 | 12.82777 | 3.707351
2018-02-10 14:52 | 307075.8 | 1560.002 | 5 | 35 | 3.876537 | -2.282177 | 3.083662 | 0.9888003 | 12.82777 | 4.003121
2018-02-10 14:54 | 307195.8 | 1680.0004 | 5 | 35 | 3.853803 | -2.282111 | 3.083662 | 1.064862 | 12.82777 | 4.297108
2018-02-10 14:56 | 307315.8 | 1800.0005 | 5 | 35 | 3.832067 | -2.282084 | 3.083662 | 1.140926 | 12.82777 | 4.589407
2018-02-10 14:58 | 307435.8 | 1920.0005 | 5 | 35 | 3.811355 | -2.282101 | 3.083662 | 1.216989 | 12.82777 | 4.880092
2018-02-10 15:00 | 307555.8 | 2040.0022 | 5 | 35 | 3.791651 | -2.282119 | 3.083662 | 1.293049 | 12.82777 | 5.16923
2018-02-10 15:02 | 307675.8 | 2160.0021 | 5 | 35 | 3.773016 | -2.282084 | 3.083662 | 1.369117 | 12.82777 | 5.456936
2018-02-10 15:04 | 307795.8 | 2280.001 | 5 | 35 | 3.755408 | -2.282119 | 3.083662 | 1.445178 | 12.82777 | 5.74324
2018-02-10 15:06 | 307915.8 | 2400.0022 | 5 | 35 | 3.738673 | -2.282103 | 3.083662 | 1.521241 | 12.82777 | 6.028247
2018-02-10 15:08 | 308035.8 | 2520.0006 | 5 | 35 | 3.72274 | -2.282094 | 3.083662 | 1.597303 | 12.82777 | 6.312009
2018-02-10 15:10 | 308155.8 | 2640.0024 | 5 | 35 | 3.707663 | -2.282104 | 3.083662 | 1.673368 | 12.82777 | 6.594598
2018-02-10 15:12 | 308275.8 | 2760.0007 | 5 | 35 | 3.693501 | -2.282138 | 3.083662 | 1.749428 | 12.82777 | 6.876061
2018-02-10 15:14 | 308395.8 | 2880.0023 | 5 | 35 | 3.6802 | -2.282103 | 3.083662 | 1.825492 | 12.82777 | 7.156491
2018-02-10 15:16 | 308515.8 | 3000.0024 | 5 | 35 | 3.667768 | -2.282103 | 3.083662 | 1.901554 | 12.82777 | 7.435934
2018-02-10 15:18 | 308635.8 | 3120.0024 | 5 | 35 | 3.656054 | -2.282144 | 3.083662 | 1.977617 | 12.82777 | 7.714468
2018-02-10 15:20 | 308755.8 | 3240.0016 | 5 | 35 | 3.644791 | -2.282103 | 3.083662 | 2.053677 | 12.82777 | 7.992118
2018-02-10 15:22 | 308875.8 | 3360.0016 | 5 | 35 | 3.633753 | -2.282103 | 3.083662 | 2.129744 | 12.82777 | 8.268946
2018-02-10 15:24 | 308995.8 | 3480.0008 | 5 | 35 | 3.622578 | -2.282115 | 3.083662 | 2.205806 | 12.82777 | 8.544911
2018-02-10 15:26 | 309115.8 | 3600.0025 | 5 | 35 | 3.610951 | -2.282127 | 3.083662 | 2.28187 | 12.82777 | 8.820023
2018-02-10 15:28 | 309235.8 | 3720.002 | 5 | 35 | 3.598673 | -2.282104 | 3.083662 | 2.357933 | 12.82777 | 9.094221
2018-02-10 15:30 | 309355.8 | 3840.0017 | 5 | 35 | 3.58632 | -2.282119 | 3.083662 | 2.433995 | 12.82777 | 9.367469
2018-02-10 15:32 | 309475.8 | 3960.0008 | 5 | 35 | 3.574167 | -2.282108 | 3.083662 | 2.510059 | 12.82777 | 9.6398
2018-02-10 15:34 | 309595.8 | 4080.0002 | 5 | 35 | 3.561368 | -2.282096 | 3.083662 | 2.586118 | 12.82777 | 9.911166
2018-02-10 15:36 | 309715.8 | 4200.0008 | 5 | 35 | 3.545732 | -2.282099 | 3.083662 | 2.662183 | 12.82777 | 10.1815
2018-02-10 15:38 | 309835.8 | 4320.0008 | 5 | 35 | 3.524762 | -2.282103 | 3.083662 | 2.738248 | 12.82777 | 10.45044
2018-02-10 15:40 | 309955.8 | 4440.0003 | 5 | 35 | 3.499436 | -2.282115 | 3.083662 | 2.81431 | 12.82777 | 10.71761
2018-02-10 15:42 | 310075.8 | 4560.0004 | 5 | 35 | 3.464341 | -2.282154 | 3.083662 | 2.890374 | 12.82777 | 10.98255
2018-02-10 15:44 | 310195.8 | 4680.0001 | 5 | 35 | 3.400911 | -2.282163 | 3.083662 | 2.966438 | 12.82777 | 11.24396
2018-02-10 15:46 | 310315.8 | 4800.0004 | 5 | 35 | 3.227512 | -2.282154 | 3.083662 | 3.042502 | 12.82777 | 11.49718
2018-02-10 15:47 | 310375.8 | 4860.0195 | 5 | 35 | 2.999994 | -2.282148 | 3.083662 | 3.080549 | 12.82777 | 11.6164
2018-02-10 15:49 | 310495.9 | 119.9999 | 6 | 35 | 3.171343 | 0 | 3.083662 | 3.080549 | 12.82777 | 11.6164
2018-02-10 15:51 | 310615.9 | 240.0007 | 6 | 35 | 3.184167 | 0 | 3.083662 | 3.080549 | 12.82777 | 11.6164
2018-02-10 15:52 | 310675.9 | 300.0005 | 6 | 35 | 3.188816 | 0 | 3.083662 | 3.080549 | 12.82777 | 11.6164
2018-02-10 15:52 | 310675.9 | 0.0023 | 7 | 36 | 3.188905 | 0 | 0 | 0 | 0 | 0
2018-02-10 15:54 | 310796 | 120.0009 | 2 | 36 | 3.897279 | 4.88999 | 0.1623025 | 0 | 0.607662 | 0
2018-02-10 15:56 | 310916 | 240.0025 | 2 | 36 | 3.956796 | 4.889997 | 0.3252859 | 0 | 1.248712 | 0
2018-02-10 15:58 | 311036 | 360.0018 | 2 | 36 | 3.993681 | 4.889994 | 0.4882665 | 0 | 1.89667 | 0
2018-02-10 16:00 | 311156 | 480.001 | 2 | 36 | 4.025217 | 4.889988 | 0.6512401 | 0 | 2.550167 | 0
2018-02-10 16:02 | 311276 | 600.001 | 2 | 36 | 4.053129 | 4.889946 | 0.8142131 | 0 | 3.208499 | 0
2018-02-10 16:04 | 311396 | 720.0003 | 2 | 36 | 4.078195 | 4.8899 | 0.9771795 | 0 | 3.871094 | 0
2018-02-10 16:06 | 311516 | 840.0011 | 2 | 36 | 4.102708 | 4.889891 | 1.140164 | 0 | 4.537747 | 0
2018-02-10 16:08 | 311636 | 960.0011 | 2 | 36 | 4.130373 | 4.889935 | 1.303146 | 0 | 5.208618 | 0
2018-02-10 16:10 | 311756 | 1080.0012 | 2 | 36 | 4.161777 | 4.889868 | 1.466124 | 0 | 5.884289 | 0
2018-02-10 16:12 | 311876 | 1200.0012 | 2 | 36 | 4.196543 | 4.889912 | 1.629103 | 0 | 6.565358 | 0
2018-02-10 16:14 | 311996 | 1320.0013 | 2 | 36 | 4.200393 | 4.254805 | 1.782146 | 0 | 7.208168 | 0
2018-02-10 16:16 | 312116 | 1440.0006 | 2 | 36 | 4.200376 | 3.640474 | 1.913544 | 0 | 7.760089 | 0
2018-02-10 16:17 | 312197.8 | 1521.7755 | 2 | 36 | 4.200379 | 3.259989 | 1.991853 | 0 | 8.089015 | 0
2018-02-10 16:19 | 312317.8 | 120.0005 | 3 | 36 | 4.229325 | 3.259985 | 2.100075 | 0 | 8.545051 | 0
2018-02-10 16:21 | 312437.8 | 240.0021 | 3 | 36 | 4.262568 | 3.260025 | 2.208736 | 0 | 9.006395 | 0
2018-02-10 16:23 | 312557.8 | 360.0022 | 3 | 36 | 4.298065 | 3.260029 | 2.317389 | 0 | 9.471447 | 0
2018-02-10 16:25 | 312677.8 | 480.0023 | 3 | 36 | 4.335534 | 3.260008 | 2.426048 | 0 | 9.940487 | 0
2018-02-10 16:27 | 312797.8 | 600.0022 | 3 | 36 | 4.374578 | 3.259998 | 2.534703 | 0 | 10.41367 | 0
2018-02-10 16:29 | 312917.8 | 720.0007 | 3 | 36 | 4.400387 | 2.990311 | 2.641637 | 0 | 10.88332 | 0
2018-02-10 16:31 | 313037.8 | 840.0023 | 3 | 36 | 4.400383 | 2.445093 | 2.731784 | 0 | 11.28 | 0
2018-02-10 16:33 | 313157.8 | 960.0015 | 3 | 36 | 4.400382 | 2.019558 | 2.805901 | 0 | 11.60614 | 0
2018-02-10 16:35 | 313277.8 | 1080.0023 | 3 | 36 | 4.400381 | 1.682062 | 2.867362 | 0 | 11.87659 | 0
2018-02-10 16:37 | 313397.8 | 1200.0008 | 3 | 36 | 4.400347 | 1.411545 | 2.918743 | 0 | 12.10269 | 0
2018-02-10 16:39 | 313517.8 | 1320.0008 | 3 | 36 | 4.40034 | 1.194807 | 2.96205 | 0 | 12.29325 | 0
2018-02-10 16:41 | 313637.8 | 1440.0025 | 3 | 36 | 4.400351 | 1.019405 | 2.998846 | 0 | 12.45517 | 0
2018-02-10 16:43 | 313757.8 | 1560.0016 | 3 | 36 | 4.400331 | 0.8752232 | 3.030344 | 0 | 12.59377 | 0
2018-02-10 16:45 | 313877.8 | 1680.0002 | 3 | 36 | 4.40033 | 0.7578106 | 3.0575 | 0 | 12.71326 | 0
2018-02-10 16:47 | 313997.8 | 1800.001 | 3 | 36 | 4.400322 | 0.6586952 | 3.081054 | 0 | 12.81691 | 0
2018-02-10 16:47 | 314007 | 1809.196 | 3 | 36 | 4.400338 | 0.651989 | 3.082728 | 0 | 12.82428 | 0
2018-02-10 16:49 | 314127 | 120.0016 | 4 | 36 | 4.359036 | 0 | 3.082728 | 0 | 12.82428 | 0
2018-02-10 16:51 | 314247 | 240.0016 | 4 | 36 | 4.35596 | 0 | 3.082728 | 0 | 12.82428 | 0
2018-02-10 16:52 | 314307 | 300.0037 | 4 | 36 | 4.355005 | 0 | 3.082728 | 0 | 12.82428 | 0
2018-02-10 16:54 | 314427.1 | 120.0012 | 5 | 36 | 4.202144 | -2.281896 | 3.082728 | 0.07605822 | 12.82428 | 0.3211487
2018-02-10 16:56 | 314547.1 | 240.0019 | 5 | 36 | 4.172618 | -2.281834 | 3.082728 | 0.1521113 | 12.82428 | 0.6395968
2018-02-10 16:58 | 314667.1 | 360.0004 | 5 | 36 | 4.14406 | -2.282012 | 3.082728 | 0.2281694 | 12.82428 | 0.9558697
2018-02-10 17:00 | 314787.1 | 480.001 | 5 | 36 | 4.115704 | -2.282173 | 3.082728 | 0.3042259 | 12.82428 | 1.269974
2018-02-10 17:02 | 314907.1 | 600.0019 | 5 | 36 | 4.087473 | -2.282171 | 3.082728 | 0.3802853 | 12.82428 | 1.581939
2018-02-10 17:04 | 315027.1 | 720.0004 | 5 | 36 | 4.059422 | -2.282119 | 3.082728 | 0.4563445 | 12.82428 | 1.89176
2018-02-10 17:06 | 315147.1 | 840.002 | 5 | 36 | 4.031605 | -2.282131 | 3.082728 | 0.5324098 | 12.82428 | 2.199481
2018-02-10 17:08 | 315267.1 | 960.0013 | 5 | 36 | 4.004148 | -2.282094 | 3.082728 | 0.6084717 | 12.82428 | 2.505086
2018-02-10 17:10 | 315387.1 | 1080.002 | 5 | 36 | 3.977124 | -2.282122 | 3.082728 | 0.6845358 | 12.82428 | 2.808627
2018-02-10 17:12 | 315507.1 | 1200.0019 | 5 | 36 | 3.950714 | -2.282144 | 3.082728 | 0.7606009 | 12.82428 | 3.11014
2018-02-10 17:14 | 315627.1 | 1320.0021 | 5 | 36 | 3.925031 | -2.282142 | 3.082728 | 0.836664 | 12.82428 | 3.409661
2018-02-10 17:16 | 315747.1 | 1440.0014 | 5 | 36 | 3.900225 | -2.282184 | 3.082728 | 0.9127268 | 12.82428 | 3.707261
2018-02-10 17:18 | 315867.1 | 1560.0013 | 5 | 36 | 3.876409 | -2.282152 | 3.082728 | 0.9887898 | 12.82428 | 4.003011
2018-02-10 17:20 | 315987.1 | 1680.0006 | 5 | 36 | 3.853648 | -2.282152 | 3.082728 | 1.064857 | 12.82428 | 4.297006
2018-02-10 17:22 | 316107.1 | 1800.0022 | 5 | 36 | 3.831923 | -2.282113 | 3.082728 | 1.140921 | 12.82428 | 4.589298
2018-02-10 17:24 | 316227.1 | 1920.0019 | 5 | 36 | 3.811211 | -2.282175 | 3.082728 | 1.216984 | 12.82428 | 4.879972
2018-02-10 17:26 | 316347.1 | 2040.0023 | 5 | 36 | 3.791504 | -2.282173 | 3.082728 | 1.293049 | 12.82428 | 5.169116
2018-02-10 17:28 | 316467.1 | 2160.0016 | 5 | 36 | 3.772883 | -2.282177 | 3.082728 | 1.369114 | 12.82428 | 5.456801
2018-02-10 17:30 | 316587.1 | 2280.0008 | 5 | 36 | 3.755268 | -2.282156 | 3.082728 | 1.445177 | 12.82428 | 5.743102
2018-02-10 17:32 | 316707.1 | 2400.0024 | 5 | 36 | 3.73852 | -2.282122 | 3.082728 | 1.521242 | 12.82428 | 6.028103
2018-02-10 17:34 | 316827.1 | 2520.0002 | 5 | 36 | 3.722593 | -2.282124 | 3.082728 | 1.597302 | 12.82428 | 6.311846
2018-02-10 17:36 | 316947.1 | 2640.0009 | 5 | 36 | 3.707525 | -2.282165 | 3.082728 | 1.673368 | 12.82428 | 6.594428
2018-02-10 17:38 | 317067.1 | 2760 | 5 | 36 | 3.693313 | -2.282134 | 3.082728 | 1.749433 | 12.82428 | 6.875893
2018-02-10 17:40 | 317187.1 | 2880 | 5 | 36 | 3.680026 | -2.282129 | 3.082728 | 1.825494 | 12.82428 | 7.156301
2018-02-10 17:42 | 317307.1 | 3000.0016 | 5 | 36 | 3.667616 | -2.282134 | 3.082728 | 1.901557 | 12.82428 | 7.435741
2018-02-10 17:44 | 317427.1 | 3120.001 | 5 | 36 | 3.655895 | -2.281922 | 3.082728 | 1.977624 | 12.82428 | 7.714272
2018-02-10 17:46 | 317547.1 | 3240.0026 | 5 | 36 | 3.64463 | -2.282165 | 3.082728 | 2.053686 | 12.82428 | 7.991918
2018-02-10 17:48 | 317667.1 | 3360.0019 | 5 | 36 | 3.633562 | -2.282111 | 3.082728 | 2.129749 | 12.82428 | 8.268718
2018-02-10 17:50 | 317787.1 | 3480.0003 | 5 | 36 | 3.622399 | -2.282168 | 3.082728 | 2.205809 | 12.82428 | 8.544666
2018-02-10 17:52 | 317907.1 | 3600.0019 | 5 | 36 | 3.610763 | -2.282161 | 3.082728 | 2.281875 | 12.82428 | 8.819767
2018-02-10 17:54 | 318027.1 | 3720.0004 | 5 | 36 | 3.598478 | -2.282134 | 3.082728 | 2.357936 | 12.82428 | 9.093944
2018-02-10 17:56 | 318147.1 | 3840.002 | 5 | 36 | 3.58613 | -2.282104 | 3.082728 | 2.434001 | 12.82428 | 9.367189
2018-02-10 17:58 | 318267.1 | 3960.0004 | 5 | 36 | 3.573979 | -2.282156 | 3.082728 | 2.510065 | 12.82428 | 9.639503
2018-02-10 18:00 | 318387.1 | 4080.0001 | 5 | 36 | 3.561158 | -2.282104 | 3.082728 | 2.586128 | 12.82428 | 9.910871
2018-02-10 18:02 | 318507.1 | 4200.0004 | 5 | 36 | 3.54546 | -2.282117 | 3.082728 | 2.662192 | 12.82428 | 10.18118
2018-02-10 18:04 | 318627.1 | 4320.0012 | 5 | 36 | 3.524453 | -2.282144 | 3.082728 | 2.738256 | 12.82428 | 10.4501
2018-02-10 18:06 | 318747.1 | 4440.0028 | 5 | 36 | 3.499049 | -2.282165 | 3.082728 | 2.81432 | 12.82428 | 10.71724
2018-02-10 18:08 | 318867.1 | 4560.0014 | 5 | 36 | 3.463735 | -2.282165 | 3.082728 | 2.890381 | 12.82428 | 10.98214
2018-02-10 18:10 | 318987.1 | 4680.0005 | 5 | 36 | 3.399633 | -2.282186 | 3.082728 | 2.966443 | 12.82428 | 11.24348
2018-02-10 18:12 | 319107.1 | 4800.0013 | 5 | 36 | 3.224 | -2.281855 | 3.082728 | 3.0425 | 12.82428 | 11.49651
2018-02-10 18:13 | 319165.7 | 4858.5644 | 5 | 36 | 2.999965 | -2.282198 | 3.082728 | 3.079621 | 12.82428 | 11.61274
2018-02-10 18:15 | 319285.8 | 120.0018 | 6 | 36 | 3.171552 | 0 | 3.082728 | 3.079621 | 12.82428 | 11.61274
2018-02-10 18:17 | 319405.8 | 240.001 | 6 | 36 | 3.184479 | 0 | 3.082728 | 3.079621 | 12.82428 | 11.61274
2018-02-10 18:18 | 319465.8 | 300.0032 | 6 | 36 | 3.189136 | 0 | 3.082728 | 3.079621 | 12.82428 | 11.61274
2018-02-10 18:18 | 319465.8 | 0.0047 | 7 | 37 | 3.189183 | 0 | 0 | 0 | 0 | 0
2018-02-10 18:20 | 319585.8 | 120.001 | 2 | 37 | 3.897767 | 4.890011 | 0.1623045 | 0 | 0.6077515 | 0
2018-02-10 18:22 | 319705.9 | 240.0019 | 2 | 37 | 3.957187 | 4.890055 | 0.3252897 | 0 | 1.248877 | 0
2018-02-10 18:24 | 319825.8 | 360.0003 | 2 | 37 | 3.994092 | 4.890057 | 0.4882692 | 0 | 1.896896 | 0
2018-02-10 18:26 | 319945.8 | 480.0011 | 2 | 37 | 4.025633 | 4.890032 | 0.6512536 | 0 | 2.550504 | 0
2018-02-10 18:28 | 320065.9 | 600.002 | 2 | 37 | 4.053537 | 4.88999 | 0.8142265 | 0 | 3.208901 | 0
2018-02-10 18:30 | 320185.9 | 720.002 | 2 | 37 | 4.0786 | 4.889933 | 0.9772003 | 0 | 3.87159 | 0
2018-02-10 18:32 | 320305.9 | 840.002 | 2 | 37 | 4.10313 | 4.889944 | 1.140176 | 0 | 4.538275 | 0
2018-02-10 18:34 | 320425.9 | 960.0019 | 2 | 37 | 4.13077 | 4.889914 | 1.303161 | 0 | 5.209222 | 0
2018-02-10 18:36 | 320545.8 | 1080.0012 | 2 | 37 | 4.1622 | 4.889921 | 1.466144 | 0 | 5.884982 | 0
2018-02-10 18:38 | 320665.8 | 1200.0011 | 2 | 37 | 4.196987 | 4.889954 | 1.629127 | 0 | 6.566133 | 0
2018-02-10 18:40 | 320785.8 | 1320.0012 | 2 | 37 | 4.200397 | 4.247757 | 1.781932 | 0 | 7.20795 | 0
2018-02-10 18:42 | 320905.8 | 1440.0014 | 2 | 37 | 4.200401 | 3.636251 | 1.913113 | 0 | 7.758962 | 0
2018-02-10 18:44 | 320986.7 | 1520.8115 | 2 | 37 | 4.200378 | 3.259995 | 1.990443 | 0 | 8.083778 | 0
2018-02-10 18:46 | 321106.6 | 120.0018 | 3 | 37 | 4.229314 | 3.260019 | 2.09866 | 0 | 8.539787 | 0
2018-02-10 18:48 | 321226.6 | 240.0002 | 3 | 37 | 4.26255 | 3.260006 | 2.207318 | 0 | 9.001122 | 0
2018-02-10 18:50 | 321346.6 | 360.0012 | 3 | 37 | 4.298038 | 3.260046 | 2.315978 | 0 | 9.466202 | 0
2018-02-10 18:52 | 321466.6 | 480.0028 | 3 | 37 | 4.335494 | 3.260063 | 2.424638 | 0 | 9.935243 | 0
2018-02-10 18:54 | 321586.6 | 600.0014 | 3 | 37 | 4.374525 | 3.260052 | 2.533294 | 0 | 10.40843 | 0
2018-02-10 18:56 | 321706.6 | 720.0021 | 3 | 37 | 4.400398 | 2.991413 | 2.640246 | 0 | 10.87815 | 0
2018-02-10 18:58 | 321826.6 | 840.0013 | 3 | 37 | 4.400351 | 2.445461 | 2.730433 | 0 | 11.27501 | 0
2018-02-10 19:00 | 321946.6 | 960.0013 | 3 | 37 | 4.400378 | 2.020327 | 2.804583 | 0 | 11.60129 | 0
2018-02-10 19:02 | 322066.6 | 1080.0022 | 3 | 37 | 4.400377 | 1.682873 | 2.866075 | 0 | 11.87188 | 0
2018-02-10 19:04 | 322186.6 | 1200.0015 | 3 | 37 | 4.400348 | 1.41246 | 2.917482 | 0 | 12.09809 | 0
2018-02-10 19:06 | 322306.6 | 1320.0022 | 3 | 37 | 4.400343 | 1.195696 | 2.96081 | 0 | 12.28875 | 0
2018-02-10 19:08 | 322426.6 | 1440.0015 | 3 | 37 | 4.400329 | 1.019251 | 2.997618 | 0 | 12.45072 | 0
2018-02-10 19:10 | 322546.6 | 1560.0008 | 3 | 37 | 4.400364 | 0.87673 | 3.029125 | 0 | 12.58936 | 0
2018-02-10 19:12 | 322666.6 | 1680.0015 | 3 | 37 | 4.400326 | 0.7572479 | 3.056284 | 0 | 12.70887 | 0
2018-02-10 19:14 | 322786.6 | 1800.0024 | 3 | 37 | 4.400328 | 0.6591663 | 3.079844 | 0 | 12.81254 | 0
2018-02-10 19:14 | 322795.5 | 1808.8062 | 3 | 37 | 4.400311 | 0.6519947 | 3.081446 | 0 | 12.81959 | 0
2018-02-10 19:16 | 322915.5 | 120.002 | 4 | 37 | 4.358958 | 0 | 3.081446 | 0 | 12.81959 | 0
2018-02-10 19:18 | 323035.5 | 240.0019 | 4 | 37 | 4.355888 | 0 | 3.081446 | 0 | 12.81959 | 0
2018-02-10 19:19 | 323095.5 | 300.0051 | 4 | 37 | 4.354929 | 0 | 3.081446 | 0 | 12.81959 | 0
2018-02-10 19:21 | 323215.6 | 120.0009 | 5 | 37 | 4.201912 | -2.281852 | 3.081446 | 0.07604801 | 12.81959 | 0.3210884
2018-02-10 19:23 | 323335.6 | 240.0017 | 5 | 37 | 4.172352 | -2.281837 | 3.081446 | 0.1521022 | 12.81959 | 0.6395224
2018-02-10 19:25 | 323455.6 | 360.0002 | 5 | 37 | 4.143838 | -2.281848 | 3.081446 | 0.2281567 | 12.81959 | 0.9557631
2018-02-10 19:27 | 323575.6 | 480.0017 | 5 | 37 | 4.115488 | -2.281855 | 3.081446 | 0.3042097 | 12.81959 | 1.269835
2018-02-10 19:29 | 323695.6 | 600.0011 | 5 | 37 | 4.087257 | -2.281839 | 3.081446 | 0.3802633 | 12.81959 | 1.581759
2018-02-10 19:31 | 323815.6 | 720.0019 | 5 | 37 | 4.059192 | -2.282161 | 3.081446 | 0.4563169 | 12.81959 | 1.891542
2018-02-10 19:33 | 323935.6 | 840.001 | 5 | 37 | 4.031395 | -2.282148 | 3.081446 | 0.5323791 | 12.81959 | 2.199234
2018-02-10 19:35 | 324055.6 | 960.0002 | 5 | 37 | 4.003936 | -2.282152 | 3.081446 | 0.6084407 | 12.81959 | 2.504821
2018-02-10 19:37 | 324175.6 | 1080.0011 | 5 | 37 | 3.976916 | -2.282152 | 3.081446 | 0.6845012 | 12.81959 | 2.808332
2018-02-10 19:39 | 324295.6 | 1200.0009 | 5 | 37 | 3.950528 | -2.282173 | 3.081446 | 0.7605593 | 12.81959 | 3.109802
2018-02-10 19:41 | 324415.6 | 1320.0012 | 5 | 37 | 3.924833 | -2.282127 | 3.081446 | 0.8366171 | 12.81959 | 3.409288
2018-02-10 19:43 | 324535.6 | 1440.002 | 5 | 37 | 3.900051 | -2.282159 | 3.081446 | 0.9126776 | 12.81959 | 3.706865
2018-02-10 19:45 | 324655.6 | 1560.0004 | 5 | 37 | 3.876236 | -2.282196 | 3.081446 | 0.9887352 | 12.81959 | 4.002583
2018-02-10 19:47 | 324775.6 | 1680.0012 | 5 | 37 | 3.853505 | -2.281798 | 3.081446 | 1.064795 | 12.81959 | 4.29654
2018-02-10 19:49 | 324895.6 | 1800.0006 | 5 | 37 | 3.831765 | -2.282186 | 3.081446 | 1.140857 | 12.81959 | 4.588809
2018-02-10 19:51 | 325015.6 | 1920.0013 | 5 | 37 | 3.811064 | -2.282173 | 3.081446 | 1.216919 | 12.81959 | 4.879467
2018-02-10 19:53 | 325135.6 | 2040.0021 | 5 | 37 | 3.791371 | -2.282165 | 3.081446 | 1.292985 | 12.81959 | 5.168603
2018-02-10 19:55 | 325255.6 | 2160.0007 | 5 | 37 | 3.772738 | -2.282111 | 3.081446 | 1.369045 | 12.81959 | 5.456261
2018-02-10 19:57 | 325375.6 | 2280.0022 | 5 | 37 | 3.755168 | -2.282161 | 3.081446 | 1.445109 | 12.81959 | 5.742555
2018-02-10 19:59 | 325495.6 | 2400.0006 | 5 | 37 | 3.738438 | -2.282076 | 3.081446 | 1.521174 | 12.81959 | 6.027549
2018-02-10 20:01 | 325615.6 | 2520.0002 | 5 | 37 | 3.722548 | -2.282131 | 3.081446 | 1.597242 | 12.81959 | 6.311317
2018-02-10 20:03 | 325735.6 | 2640.0014 | 5 | 37 | 3.707479 | -2.282106 | 3.081446 | 1.673305 | 12.81959 | 6.593884
2018-02-10 20:05 | 325855.6 | 2760.0007 | 5 | 37 | 3.6933 | -2.282144 | 3.081446 | 1.749367 | 12.81959 | 6.875339
2018-02-10 20:07 | 325975.6 | 2880.0011 | 5 | 37 | 3.679999 | -2.282152 | 3.081446 | 1.825432 | 12.81959 | 7.155758
2018-02-10 20:09 | 326095.6 | 3000.0007 | 5 | 37 | 3.667561 | -2.282104 | 3.081446 | 1.901496 | 12.81959 | 7.435195
2018-02-10 20:11 | 326215.6 | 3120.0015 | 5 | 37 | 3.655812 | -2.282148 | 3.081446 | 1.977558 | 12.81959 | 7.713706
2018-02-10 20:13 | 326335.6 | 3240.0023 | 5 | 37 | 3.644547 | -2.282069 | 3.081446 | 2.053619 | 12.81959 | 7.991343
2018-02-10 20:15 | 326455.6 | 3360.0015 | 5 | 37 | 3.633456 | -2.282082 | 3.081446 | 2.129681 | 12.81959 | 8.268132
2018-02-10 20:17 | 326575.6 | 3480.0009 | 5 | 37 | 3.622265 | -2.282059 | 3.081446 | 2.205744 | 12.81959 | 8.544078
2018-02-10 20:19 | 326695.6 | 3600.0016 | 5 | 37 | 3.610605 | -2.282113 | 3.081446 | 2.281811 | 12.81959 | 8.819177
2018-02-10 20:21 | 326815.6 | 3720.0016 | 5 | 37 | 3.598273 | -2.282074 | 3.081446 | 2.357873 | 12.81959 | 9.093342
2018-02-10 20:23 | 326935.6 | 3840.0008 | 5 | 37 | 3.585937 | -2.282096 | 3.081446 | 2.433934 | 12.81959 | 9.366557
2018-02-10 20:25 | 327055.6 | 3960.0016 | 5 | 37 | 3.573778 | -2.282113 | 3.081446 | 2.509999 | 12.81959 | 9.63886
2018-02-10 20:27 | 327175.6 | 4080.0009 | 5 | 37 | 3.560935 | -2.282076 | 3.081446 | 2.586061 | 12.81959 | 9.910207
2018-02-10 20:29 | 327295.6 | 4200.0009 | 5 | 37 | 3.545158 | -2.282127 | 3.081446 | 2.662112 | 12.81959 | 10.18045
2018-02-10 20:31 | 327415.6 | 4320.0002 | 5 | 37 | 3.524055 | -2.282106 | 3.081446 | 2.738187 | 12.81959 | 10.44938
2018-02-10 20:33 | 327535.6 | 4440.0019 | 5 | 37 | 3.498545 | -2.282096 | 3.081446 | 2.814238 | 12.81959 | 10.71645
2018-02-10 20:35 | 327655.6 | 4560.0003 | 5 | 37 | 3.462936 | -2.282134 | 3.081446 | 2.890313 | 12.81959 | 10.98135
2018-02-10 20:37 | 327775.6 | 4680.001 | 5 | 37 | 3.397851 | -2.282113 | 3.081446 | 2.966375 | 12.81959 | 11.2426
2018-02-10 20:39 | 327895.6 | 4800.0012 | 5 | 37 | 3.218465 | -2.282166 | 3.081446 | 3.04244 | 12.81959 | 11.4954
2018-02-10 20:40 | 327951.9 | 4856.3147 | 5 | 37 | 2.999986 | -2.282101 | 3.081446 | 3.078134 | 12.81959 | 11.60704
2018-02-10 20:42 | 328071.9742 | 119.9999 | 6 | 37 | 3.171885 | 0 | 3.081446 | 3.078134 | 12.81959 | 11.60704
2018-02-10 20:44 | 328191.9742 | 239.9999 | 6 | 37 | 3.185038 | 0 | 3.081446 | 3.078134 | 12.81959 | 11.60704
2018-02-10 20:45 | 328251.9782 | 300.0039 | 6 | 37 | 3.189795 | 0 | 3.081446 | 3.078134 | 12.81959 | 11.60704
2018-02-10 20:45 | 328252 | 0.0024 | 7 | 38 | 3.189898 | 0 | 0 | 0 | 0 | 0
2018-02-10 20:47 | 328372.1 | 120.0002 | 2 | 38 | 3.897222 | 4.889984 | 0.1623006 | 0 | 0.6076864 | 0
2018-02-10 20:49 | 328492.1 | 240.0003 | 2 | 38 | 3.956689 | 4.89003 | 0.3252835 | 0 | 1.248719 | 0
2018-02-10 20:51 | 328612.1 | 360.0003 | 2 | 38 | 3.993577 | 4.890011 | 0.4882666 | 0 | 1.896671 | 0
2018-02-10 20:53 | 328732.1 | 480.0011 | 2 | 38 | 4.025177 | 4.889992 | 0.6512488 | 0 | 2.550189 | 0
2018-02-10 20:55 | 328852.1 | 600.0019 | 2 | 38 | 4.053096 | 4.889961 | 0.8142228 | 0 | 3.208515 | 0
2018-02-10 20:57 | 328972.1 | 720.002 | 2 | 38 | 4.078219 | 4.889938 | 0.9771932 | 0 | 3.871124 | 0
2018-02-10 20:59 | 329092.1 | 840.002 | 2 | 38 | 4.102779 | 4.889954 | 1.140173 | 0 | 4.537766 | 0
2018-02-10 21:01 | 329212.1 | 960.0029 | 2 | 38 | 4.130506 | 4.889893 | 1.303155 | 0 | 5.208654 | 0
2018-02-10 21:03 | 329332.1 | 1080.0029 | 2 | 38 | 4.161969 | 4.889959 | 1.466142 | 0 | 5.884392 | 0
2018-02-10 21:05 | 329452.1 | 1200.0005 | 2 | 38 | 4.196804 | 4.889935 | 1.62912 | 0 | 6.565493 | 0
2018-02-10 21:07 | 329572.1 | 1320.002 | 2 | 38 | 4.200386 | 4.249249 | 1.782004 | 0 | 7.207634 | 0
2018-02-10 21:09 | 329692.1 | 1440.003 | 2 | 38 | 4.200393 | 3.636255 | 1.913226 | 0 | 7.758817 | 0
2018-02-10 21:10 | 329772.8 | 1520.7212 | 2 | 38 | 4.200375 | 3.259993 | 1.990468 | 0 | 8.083266 | 0
2018-02-10 21:12 | 329892.8 | 120.0002 | 3 | 38 | 4.229355 | 3.26004 | 2.098684 | 0 | 8.539275 | 0
2018-02-10 21:14 | 330012.8 | 240.002 | 3 | 38 | 4.262566 | 3.260014 | 2.207344 | 0 | 9.000618 | 0
2018-02-10 21:16 | 330132.8 | 360.002 | 3 | 38 | 4.298077 | 3.260052 | 2.315996 | 0 | 9.465666 | 0
2018-02-10 21:18 | 330252.8 | 480.002 | 3 | 38 | 4.335558 | 3.260033 | 2.424658 | 0 | 9.934721 | 0
2018-02-10 21:20 | 330372.8 | 600.0013 | 3 | 38 | 4.374596 | 3.260006 | 2.533314 | 0 | 10.40791 | 0
2018-02-10 21:22 | 330492.8 | 720.0021 | 3 | 38 | 4.400388 | 2.990166 | 2.640256 | 0 | 10.8776 | 0
2018-02-10 21:24 | 330612.8 | 840.0012 | 3 | 38 | 4.400375 | 2.44466 | 2.730396 | 0 | 11.27424 | 0
2018-02-10 21:26 | 330732.8 | 960.0013 | 3 | 38 | 4.400382 | 2.018923 | 2.804505 | 0 | 11.60035 | 0
2018-02-10 21:28 | 330852.8 | 1080.0022 | 3 | 38 | 4.400375 | 1.681629 | 2.865951 | 0 | 11.87074 | 0
2018-02-10 21:30 | 330972.8 | 1200.0022 | 3 | 38 | 4.400378 | 1.411358 | 2.91731 | 0 | 12.09674 | 0
2018-02-10 21:32 | 331092.8 | 1320.0021 | 3 | 38 | 4.400348 | 1.193987 | 2.96059 | 0 | 12.28718 | 0
2018-02-10 21:34 | 331212.8 | 1440.0013 | 3 | 38 | 4.400359 | 1.018452 | 2.997354 | 0 | 12.44896 | 0
2018-02-10 21:36 | 331332.8 | 1560.0015 | 3 | 38 | 4.400311 | 0.8739071 | 3.028819 | 0 | 12.58741 | 0
2018-02-10 21:38 | 331452.8 | 1680.0007 | 3 | 38 | 4.400338 | 0.7565117 | 3.055938 | 0 | 12.70675 | 0
2018-02-10 21:40 | 331572.8 | 1800.0023 | 3 | 38 | 4.400286 | 0.6571617 | 3.079463 | 0 | 12.81026 | 0
2018-02-10 21:40 | 331581.3 | 1808.4924 | 3 | 38 | 4.400337 | 0.6519928 | 3.081006 | 0 | 12.81706 | 0
2018-02-10 21:42 | 331701.4 | 120.001 | 4 | 38 | 4.359066 | 0 | 3.081006 | 0 | 12.81706 | 0
2018-02-10 21:44 | 331821.4 | 240.001 | 4 | 38 | 4.355989 | 0 | 3.081006 | 0 | 12.81706 | 0
2018-02-10 21:45 | 331881.4 | 300.004 | 4 | 38 | 4.355062 | 0 | 3.081006 | 0 | 12.81706 | 0
2018-02-10 21:47 | 332001.5 | 120.0034 | 5 | 38 | 4.202152 | -2.282175 | 3.081006 | 0.07605973 | 12.81706 | 0.3211556
2018-02-10 21:49 | 332121.5 | 240.001 | 5 | 38 | 4.172626 | -2.282159 | 3.081006 | 0.1521189 | 12.81706 | 0.6396306
2018-02-10 21:51 | 332241.5 | 360.0003 | 5 | 38 | 4.14413 | -2.281813 | 3.081006 | 0.2281812 | 12.81706 | 0.9559243
2018-02-10 21:53 | 332361.5 | 480.0002 | 5 | 38 | 4.115774 | -2.282146 | 3.081006 | 0.3042429 | 12.81706 | 1.270054
2018-02-10 21:55 | 332481.5 | 600.0003 | 5 | 38 | 4.087558 | -2.281809 | 3.081006 | 0.3802987 | 12.81706 | 1.582008
2018-02-10 21:57 | 332601.5 | 720.0004 | 5 | 38 | 4.059489 | -2.282179 | 3.081006 | 0.456358 | 12.81706 | 1.891836
2018-02-10 21:59 | 332721.5 | 840.0011 | 5 | 38 | 4.03168 | -2.282134 | 3.081006 | 0.532423 | 12.81706 | 2.199563
2018-02-10 22:01 | 332841.5 | 960.0013 | 5 | 38 | 4.004228 | -2.282161 | 3.081006 | 0.6084834 | 12.81706 | 2.505167
2018-02-10 22:03 | 332961.5 | 1080.002 | 5 | 38 | 3.977229 | -2.282127 | 3.081006 | 0.6845505 | 12.81706 | 2.808727
2018-02-10 22:05 | 333081.5 | 1200.0003 | 5 | 38 | 3.950835 | -2.282152 | 3.081006 | 0.7606121 | 12.81706 | 3.110234
2018-02-10 22:07 | 333201.5 | 1320.002 | 5 | 38 | 3.925163 | -2.282134 | 3.081006 | 0.8366783 | 12.81706 | 3.409777
2018-02-10 22:09 | 333321.5 | 1440.0004 | 5 | 38 | 3.900376 | -2.282166 | 3.081006 | 0.9127392 | 12.81706 | 3.70738
2018-02-10 22:11 | 333441.5 | 1560.0012 | 5 | 38 | 3.876559 | -2.282161 | 3.081006 | 0.9888041 | 12.81706 | 4.00315
2018-02-10 22:13 | 333561.5 | 1680.0006 | 5 | 38 | 3.853769 | -2.282108 | 3.081006 | 1.064868 | 12.81706 | 4.297145
2018-02-10 22:15 | 333681.5 | 1800.0005 | 5 | 38 | 3.832022 | -2.282166 | 3.081006 | 1.140933 | 12.81706 | 4.589445
2018-02-10 22:17 | 333801.5 | 1920.0013 | 5 | 38 | 3.811273 | -2.282136 | 3.081006 | 1.216993 | 12.81706 | 4.880116
2018-02-10 22:19 | 333921.5 | 2040.0004 | 5 | 38 | 3.791534 | -2.282113 | 3.081006 | 1.293055 | 12.81706 | 5.169249
2018-02-10 22:21 | 334041.5 | 2160.0013 | 5 | 38 | 3.772897 | -2.282086 | 3.081006 | 1.369119 | 12.81706 | 5.456933
2018-02-10 22:23 | 334161.5 | 2280.0013 | 5 | 38 | 3.755264 | -2.282113 | 3.081006 | 1.445183 | 12.81706 | 5.743237
2018-02-10 22:25 | 334281.5 | 2400.0014 | 5 | 38 | 3.738507 | -2.282117 | 3.081006 | 1.521244 | 12.81706 | 6.028223
2018-02-10 22:27 | 334401.5 | 2520.0005 | 5 | 38 | 3.722554 | -2.282113 | 3.081006 | 1.597307 | 12.81706 | 6.311975
2018-02-10 22:29 | 334521.5 | 2640.0015 | 5 | 38 | 3.707455 | -2.282084 | 3.081006 | 1.673368 | 12.81706 | 6.594537
2018-02-10 22:31 | 334641.5 | 2760.0007 | 5 | 38 | 3.693275 | -2.282113 | 3.081006 | 1.749429 | 12.81706 | 6.875985
2018-02-10 22:33 | 334761.5 | 2880.0023 | 5 | 38 | 3.679979 | -2.282084 | 3.081006 | 1.825493 | 12.81706 | 7.156396
2018-02-10 22:35 | 334881.5 | 3000.0031 | 5 | 38 | 3.667548 | -2.282074 | 3.081006 | 1.901555 | 12.81706 | 7.435826
2018-02-10 22:37 | 335001.5 | 3120.0006 | 5 | 38 | 3.655818 | -2.282037 | 3.081006 | 1.977619 | 12.81706 | 7.714346
2018-02-10 22:39 | 335121.5 | 3240.0015 | 5 | 38 | 3.644532 | -2.282127 | 3.081006 | 2.05368 | 12.81706 | 7.991982
2018-02-10 22:41 | 335241.5 | 3360.0023 | 5 | 38 | 3.633454 | -2.282088 | 3.081006 | 2.129743 | 12.81706 | 8.26877
2018-02-10 22:43 | 335361.5 | 3480.0016 | 5 | 38 | 3.622232 | -2.282082 | 3.081006 | 2.205807 | 12.81706 | 8.544722
2018-02-10 22:45 | 335481.5 | 3600.0008 | 5 | 38 | 3.610557 | -2.282043 | 3.081006 | 2.28187 | 12.81706 | 8.819801
2018-02-10 22:47 | 335601.5 | 3720.0008 | 5 | 38 | 3.598218 | -2.28209 | 3.081006 | 2.357931 | 12.81706 | 9.093959
2018-02-10 22:49 | 335721.5 | 3840.0016 | 5 | 38 | 3.585859 | -2.282078 | 3.081006 | 2.433994 | 12.81706 | 9.367176
2018-02-10 22:51 | 335841.5 | 3960.0024 | 5 | 38 | 3.573692 | -2.282082 | 3.081006 | 2.510056 | 12.81706 | 9.639462
2018-02-10 22:53 | 335961.5 | 4080.0007 | 5 | 38 | 3.560847 | -2.282138 | 3.081006 | 2.586116 | 12.81706 | 9.910798
2018-02-10 22:55 | 336081.5 | 4200.0009 | 5 | 38 | 3.545037 | -2.282103 | 3.081006 | 2.662178 | 12.81706 | 10.18107
2018-02-10 22:57 | 336201.5 | 4320.0009 | 5 | 38 | 3.523927 | -2.282057 | 3.081006 | 2.73824 | 12.81706 | 10.44994
2018-02-10 22:59 | 336321.5 | 4440.0009 | 5 | 38 | 3.49839 | -2.282125 | 3.081006 | 2.814304 | 12.81706 | 10.71705
2018-02-10 23:01 | 336441.5 | 4560.0009 | 5 | 38 | 3.462688 | -2.282142 | 3.081006 | 2.890366 | 12.81706 | 10.98189
2018-02-10 23:03 | 336561.5 | 4680.001 | 5 | 38 | 3.397363 | -2.282115 | 3.081006 | 2.966429 | 12.81706 | 11.24312
2018-02-10 23:05 | 336681.5 | 4800.0002 | 5 | 38 | 3.217238 | -2.282119 | 3.081006 | 3.042493 | 12.81706 | 11.49585
2018-02-10 23:06 | 336737.3 | 4855.8376 | 5 | 38 | 2.999992 | -2.282138 | 3.081006 | 3.077885 | 12.81706 | 11.60652
2018-02-10 23:08 | 336857.3 | 120.0015 | 6 | 38 | 3.172054 | 0 | 3.081006 | 3.077892 | 12.81706 | 11.60654
2018-02-10 23:10 | 336977.3 | 239.9999 | 6 | 38 | 3.185243 | 0 | 3.081006 | 3.077892 | 12.81706 | 11.60654
2018-02-10 23:11 | 337037.3 | 300.0046 | 6 | 38 | 3.190016 | 0 | 3.081006 | 3.077892 | 12.81706 | 11.60654
2018-02-10 23:11 | 337037.4 | 0.0024 | 7 | 39 | 3.189989 | 0 | 0 | 0 | 0 | 0
2018-02-10 23:13 | 337157.4 | 120.0019 | 2 | 39 | 3.897593 | 4.89002 | 0.1623007 | 0 | 0.6077437 | 0
2018-02-10 23:15 | 337277.4 | 240.0003 | 2 | 39 | 3.957006 | 4.890036 | 0.3252783 | 0 | 1.248811 | 0
2018-02-10 23:17 | 337397.4 | 360.0012 | 2 | 39 | 3.99392 | 4.890041 | 0.4882659 | 0 | 1.896833 | 0
2018-02-10 23:19 | 337517.4 | 480.0004 | 2 | 39 | 4.025516 | 4.889959 | 0.6512424 | 0 | 2.550384 | 0
2018-02-10 23:21 | 337637.4 | 600.002 | 2 | 39 | 4.053451 | 4.890041 | 0.8142176 | 0 | 3.208774 | 0
2018-02-10 23:23 | 337757.4 | 720.0014 | 2 | 39 | 4.078568 | 4.889961 | 0.9771909 | 0 | 3.871451 | 0
2018-02-10 23:25 | 337877.4 | 840.0016 | 2 | 39 | 4.103132 | 4.889959 | 1.140171 | 0 | 4.538153 | 0
2018-02-10 23:27 | 337997.4 | 960.0004 | 2 | 39 | 4.130888 | 4.889908 | 1.303155 | 0 | 5.209104 | 0
2018-02-10 23:29 | 338117.4 | 1080.0021 | 2 | 39 | 4.162389 | 4.889929 | 1.466142 | 0 | 5.884907 | 0
2018-02-10 23:31 | 338237.4 | 1200.0015 | 2 | 39 | 4.197259 | 4.889923 | 1.629119 | 0 | 6.566075 | 0
2018-02-10 23:33 | 338357.4 | 1320.0014 | 2 | 39 | 4.200393 | 4.241766 | 1.781752 | 0 | 7.207171 | 0
2018-02-10 23:35 | 338477.4 | 1440.001 | 2 | 39 | 4.200397 | 3.630253 | 1.91276 | 0 | 7.757457 | 0
2018-02-10 23:36 | 338557.1 | 1519.7061 | 2 | 39 | 4.200384 | 3.259981 | 1.988975 | 0 | 8.077586 | 0
2018-02-10 23:38 | 338677.2 | 120.0019 | 3 | 39 | 4.229354 | 3.260048 | 2.097204 | 0 | 8.533652 | 0
2018-02-10 23:40 | 338797.2 | 240.0002 | 3 | 39 | 4.262617 | 3.26 | 2.205856 | 0 | 8.994962 | 0
2018-02-10 23:42 | 338917.2 | 360.0012 | 3 | 39 | 4.298072 | 3.26004 | 2.314515 | 0 | 9.460041 | 0
2018-02-10 23:44 | 339037.2 | 480.002 | 3 | 39 | 4.335567 | 3.260015 | 2.423174 | 0 | 9.929085 | 0
2018-02-10 23:46 | 339157.2 | 600.002 | 3 | 39 | 4.374622 | 3.26009 | 2.531836 | 0 | 10.40231 | 0
2018-02-10 23:48 | 339277.2 | 720.0012 | 3 | 39 | 4.400375 | 2.990219 | 2.638767 | 0 | 10.87194 | 0
2018-02-10 23:50 | 339397.2 | 840.002 | 3 | 39 | 4.40037 | 2.444502 | 2.728915 | 0 | 11.26863 | 0
2018-02-10 23:52 | 339517.2 | 960.0008 | 3 | 39 | 4.400374 | 2.020311 | 2.803041 | 0 | 11.59481 | 0
2018-02-10 23:54 | 339637.2 | 1080.0022 | 3 | 39 | 4.400355 | 1.681833 | 2.864516 | 0 | 11.86532 | 0
2018-02-10 23:56 | 339757.2 | 1200.0013 | 3 | 39 | 4.40036 | 1.412413 | 2.91591 | 0 | 12.09147 | 0
2018-02-10 23:58 | 339877.2 | 1320.0021 | 3 | 39 | 4.400364 | 1.195862 | 2.959229 | 0 | 12.28209 | 0
2018-02-11 | 339997.2 | 1440.0014 | 3 | 39 | 4.400331 | 1.01973 | 2.996046 | 0 | 12.4441 | 0
2018-02-11 00:02 | 340117.2 | 1560.0007 | 3 | 39 | 4.400315 | 0.8762703 | 3.027572 | 0 | 12.58282 | 0
2018-02-11 00:04 | 340237.2 | 1680.0006 | 3 | 39 | 4.400332 | 0.7585373 | 3.054754 | 0 | 12.70243 | 0
2018-02-11 00:06 | 340357.2 | 1800.0014 | 3 | 39 | 4.400348 | 0.6598244 | 3.078326 | 0 | 12.80616 | 0
2018-02-11 00:07 | 340366.8 | 1809.6517 | 3 | 39 | 4.400328 | 0.6519947 | 3.080083 | 0 | 12.81389 | 0
2018-02-11 00:09 | 340486.9 | 119.9999 | 4 | 39 | 4.359046 | 0 | 3.080085 | 0 | 12.8139 | 0
2018-02-11 00:11 | 340606.9 | 239.9999 | 4 | 39 | 4.355962 | 0 | 3.080085 | 0 | 12.8139 | 0
2018-02-11 00:12 | 340666.9 | 300.0029 | 4 | 39 | 4.355014 | 0 | 3.080085 | 0 | 12.8139 | 0
2018-02-11 00:14 | 340787 | 120.0009 | 5 | 39 | 4.202065 | -2.281834 | 3.080085 | 0.07605323 | 12.8139 | 0.3211209
2018-02-11 00:16 | 340907 | 240.0011 | 5 | 39 | 4.172537 | -2.282186 | 3.080085 | 0.1521084 | 12.8139 | 0.6395726
2018-02-11 00:18 | 341027 | 360.001 | 5 | 39 | 4.144039 | -2.281817 | 3.080085 | 0.2281717 | 12.8139 | 0.9558632
2018-02-11 00:20 | 341147 | 480.001 | 5 | 39 | 4.115686 | -2.282184 | 3.080085 | 0.3042307 | 12.8139 | 1.269975
2018-02-11 00:22 | 341267 | 600.002 | 5 | 39 | 4.087463 | -2.282009 | 3.080085 | 0.380291 | 12.8139 | 1.581941
2018-02-11 00:24 | 341387 | 720.0008 | 5 | 39 | 4.059408 | -2.282154 | 3.080085 | 0.4563494 | 12.8139 | 1.89176
2018-02-11 00:26 | 341507 | 840.0011 | 5 | 39 | 4.031608 | -2.282119 | 3.080085 | 0.5324125 | 12.8139 | 2.199472
2018-02-11 00:28 | 341627 | 960.0021 | 5 | 39 | 4.004142 | -2.282125 | 3.080085 | 0.6084736 | 12.8139 | 2.505073
2018-02-11 00:30 | 341747 | 1080.0021 | 5 | 39 | 3.977139 | -2.282108 | 3.080085 | 0.6845372 | 12.8139 | 2.808612
2018-02-11 00:32 | 341867 | 1200.002 | 5 | 39 | 3.950695 | -2.282134 | 3.080085 | 0.7606037 | 12.8139 | 3.110129
2018-02-11 00:34 | 341987 | 1320.0005 | 5 | 39 | 3.92501 | -2.282108 | 3.080085 | 0.8366657 | 12.8139 | 3.409646
2018-02-11 00:36 | 342107 | 1440.0011 | 5 | 39 | 3.900218 | -2.282146 | 3.080085 | 0.9127272 | 12.8139 | 3.707239
2018-02-11 00:38 | 342227 | 1560.0013 | 5 | 39 | 3.876377 | -2.282142 | 3.080085 | 0.988789 | 12.8139 | 4.002983
2018-02-11 00:40 | 342347 | 1680.0005 | 5 | 39 | 3.853602 | -2.282156 | 3.080085 | 1.064856 | 12.8139 | 4.296978
2018-02-11 00:42 | 342467 | 1800.0016 | 5 | 39 | 3.831848 | -2.282131 | 3.080085 | 1.140921 | 12.8139 | 4.589265
2018-02-11 00:44 | 342587 | 1920.0005 | 5 | 39 | 3.811094 | -2.282163 | 3.080085 | 1.216985 | 12.8139 | 4.879939
2018-02-11 00:46 | 342707 | 2040.0021 | 5 | 39 | 3.7914 | -2.282177 | 3.080085 | 1.29305 | 12.8139 | 5.169072
2018-02-11 00:48 | 342827 | 2160.0013 | 5 | 39 | 3.772757 | -2.282138 | 3.080085 | 1.369111 | 12.8139 | 5.456736
2018-02-11 00:50 | 342947 | 2280.0005 | 5 | 39 | 3.755168 | -2.282156 | 3.080085 | 1.445174 | 12.8139 | 5.743026
2018-02-11 00:52 | 343067 | 2400.0022 | 5 | 39 | 3.738413 | -2.282103 | 3.080085 | 1.521238 | 12.8139 | 6.028017
2018-02-11 00:54 | 343187 | 2520.0011 | 5 | 39 | 3.722486 | -2.282127 | 3.080085 | 1.597299 | 12.8139 | 6.311756
2018-02-11 00:56 | 343307 | 2640.0006 | 5 | 39 | 3.707387 | -2.282156 | 3.080085 | 1.673362 | 12.8139 | 6.594317
2018-02-11 00:58 | 343427 | 2760.0007 | 5 | 39 | 3.693188 | -2.282129 | 3.080085 | 1.749425 | 12.8139 | 6.875768
2018-02-11 01:00 | 343547 | 2880.0008 | 5 | 39 | 3.679899 | -2.282163 | 3.080085 | 1.825491 | 12.8139 | 7.15618
2018-02-11 01:02 | 343667 | 3000.0011 | 5 | 39 | 3.667469 | -2.282125 | 3.080085 | 1.901552 | 12.8139 | 7.435602
2018-02-11 01:04 | 343787 | 3120.0007 | 5 | 39 | 3.655732 | -2.282144 | 3.080085 | 1.977618 | 12.8139 | 7.714119
2018-02-11 01:06 | 343907 | 3240.0008 | 5 | 39 | 3.644435 | -2.282122 | 3.080085 | 2.05368 | 12.8139 | 7.991753
2018-02-11 01:08 | 344027 | 3360.0016 | 5 | 39 | 3.633328 | -2.282101 | 3.080085 | 2.129745 | 12.8139 | 8.268542
2018-02-11 01:10 | 344147 | 3480.0002 | 5 | 39 | 3.622102 | -2.282115 | 3.080085 | 2.205808 | 12.8139 | 8.544478
2018-02-11 01:12 | 344267 | 3600.0009 | 5 | 39 | 3.610411 | -2.282122 | 3.080085 | 2.281874 | 12.8139 | 8.819558
2018-02-11 01:14 | 344387 | 3720.0001 | 5 | 39 | 3.598057 | -2.282131 | 3.080085 | 2.357933 | 12.8139 | 9.093696
2018-02-11 01:16 | 344507 | 3840.001 | 5 | 39 | 3.585678 | -2.282154 | 3.080085 | 2.434 | 12.8139 | 9.366916
2018-02-11 01:18 | 344627 | 3960.0018 | 5 | 39 | 3.573502 | -2.282127 | 3.080085 | 2.510064 | 12.8139 | 9.639196
2018-02-11 01:20 | 344747 | 4080.0002 | 5 | 39 | 3.560638 | -2.28214 | 3.080085 | 2.586126 | 12.8139 | 9.910522
2018-02-11 01:22 | 344867 | 4200.0002 | 5 | 39 | 3.544794 | -2.282166 | 3.080085 | 2.66219 | 12.8139 | 10.18079
2018-02-11 01:24 | 344987 | 4320.0009 | 5 | 39 | 3.523625 | -2.282154 | 3.080085 | 2.738252 | 12.8139 | 10.44964
2018-02-11 01:26 | 345107 | 4440.0011 | 5 | 39 | 3.49801 | -2.282173 | 3.080085 | 2.814316 | 12.8139 | 10.71672
2018-02-11 01:28 | 345227 | 4560.001 | 5 | 39 | 3.46208 | -2.28183 | 3.080085 | 2.890374 | 12.8139 | 10.9815
2018-02-11 01:30 | 345347 | 4680.0004 | 5 | 39 | 3.395993 | -2.281834 | 3.080085 | 2.966428 | 12.8139 | 11.24264
2018-02-11 01:32 | 345467 | 4800.0004 | 5 | 39 | 3.213337 | -2.282134 | 3.080085 | 3.042489 | 12.8139 | 11.49518
2018-02-11 01:32 | 345521.3 | 4854.2987 | 5 | 39 | 2.99999 | -2.282161 | 3.080085 | 3.076908 | 12.8139 | 11.60272
2018-02-11 01:34 | 345641.3 | 120.0002 | 6 | 39 | 3.172311 | 0 | 3.080085 | 3.076908 | 12.8139 | 11.60272
2018-02-11 01:36 | 345761.3 | 240.0002 | 6 | 39 | 3.185513 | 0 | 3.080085 | 3.076908 | 12.8139 | 11.60272
2018-02-11 01:37 | 345821.3 | 300.004 | 6 | 39 | 3.190295 | 0 | 3.080085 | 3.076908 | 12.8139 | 11.60272
2018-02-11 01:37 | 345821.4 | 0.0048 | 7 | 40 | 3.190299 | 0 | 0 | 0 | 0 | 0
2018-02-11 01:39 | 345941.4 | 120.0003 | 2 | 40 | 3.897948 | 4.890089 | 0.1623053 | 9e-11 | 0.6078222 | 2.86e-10
2018-02-11 01:41 | 346061.4 | 240.0011 | 2 | 40 | 3.957281 | 4.890034 | 0.3252921 | 9e-11 | 1.248978 | 2.86e-10
2018-02-11 01:43 | 346181.4 | 360.0003 | 2 | 40 | 3.994142 | 4.890013 | 0.4882736 | 9e-11 | 1.897018 | 2.86e-10
2018-02-11 01:45 | 346301.4 | 480.0003 | 2 | 40 | 4.025709 | 4.890017 | 0.651261 | 9e-11 | 2.550645 | 2.86e-10
2018-02-11 01:47 | 346421.4 | 600.0003 | 2 | 40 | 4.053609 | 4.889982 | 0.8142292 | 9e-11 | 3.209033 | 2.86e-10
2018-02-11 01:49 | 346541.4 | 720.0003 | 2 | 40 | 4.078685 | 4.889996 | 0.9771983 | 9e-11 | 3.871713 | 2.86e-10
2018-02-11 01:51 | 346661.4 | 840.0003 | 2 | 40 | 4.103303 | 4.889959 | 1.140173 | 9e-11 | 4.538418 | 2.86e-10
2018-02-11 01:53 | 346781.4 | 960.0012 | 2 | 40 | 4.131041 | 4.889921 | 1.303166 | 9e-11 | 5.209433 | 2.86e-10
2018-02-11 01:55 | 346901.4 | 1080.0004 | 2 | 40 | 4.162597 | 4.889952 | 1.46614 | 9e-11 | 5.88521 | 2.86e-10
2018-02-11 01:57 | 347021.4 | 1200.0004 | 2 | 40 | 4.197499 | 4.889921 | 1.629128 | 9e-11 | 6.56646 | 2.86e-10
2018-02-11 01:59 | 347141.4 | 1320.0021 | 2 | 40 | 4.200397 | 4.239084 | 1.781638 | 9e-11 | 7.207043 | 2.86e-10
2018-02-11 02:01 | 347261.4 | 1440.002 | 2 | 40 | 4.200386 | 3.627384 | 1.912549 | 9e-11 | 7.756919 | 2.86e-10
2018-02-11 02:03 | 347340.6 | 1519.1811 | 2 | 40 | 4.2004 | 3.259989 | 1.988222 | 9e-11 | 8.074778 | 2.86e-10
2018-02-11 02:05 | 347460.6 | 120.0019 | 3 | 40 | 4.229374 | 3.260048 | 2.096446 | 9e-11 | 8.53082 | 2.86e-10
2018-02-11 02:07 | 347580.6 | 240.0019 | 3 | 40 | 4.262573 | 3.260046 | 2.205103 | 9e-11 | 8.99215 | 2.86e-10
2018-02-11 02:09 | 347700.6 | 360.002 | 3 | 40 | 4.298074 | 3.260054 | 2.313764 | 9e-11 | 9.457237 | 2.86e-10
2018-02-11 02:11 | 347820.6 | 480.0004 | 3 | 40 | 4.335566 | 3.260042 | 2.422415 | 9e-11 | 9.926247 | 2.86e-10
2018-02-11 02:13 | 347940.6 | 600.0019 | 3 | 40 | 4.37461 | 3.260044 | 2.531075 | 9e-11 | 10.39946 | 2.86e-10
2018-02-11 02:15 | 348060.6 | 720.0013 | 3 | 40 | 4.40039 | 2.990295 | 2.638014 | 9e-11 | 10.86913 | 2.86e-10
2018-02-11 02:17 | 348180.6 | 840.0015 | 3 | 40 | 4.400359 | 2.444704 | 2.728161 | 9e-11 | 11.26581 | 2.86e-10
2018-02-11 02:19 | 348300.6 | 960.0014 | 3 | 40 | 4.400365 | 2.019644 | 2.802288 | 9e-11 | 11.59199 | 2.86e-10
2018-02-11 02:21 | 348420.6 | 1080.0008 | 3 | 40 | 4.400359 | 1.681664 | 2.863766 | 9e-11 | 11.86252 | 2.86e-10
2018-02-11 02:23 | 348540.6 | 1200.0021 | 3 | 40 | 4.400318 | 1.411522 | 2.915161 | 9e-11 | 12.08868 | 2.86e-10
2018-02-11 02:25 | 348660.6 | 1320.0006 | 3 | 40 | 4.40034 | 1.194437 | 2.958477 | 9e-11 | 12.27929 | 2.86e-10
2018-02-11 02:27 | 348780.6 | 1440.0007 | 3 | 40 | 4.40034 | 1.019121 | 2.995275 | 9e-11 | 12.44121 | 2.86e-10
2018-02-11 02:29 | 348900.6 | 1560.0017 | 3 | 40 | 4.400328 | 0.8756313 | 3.026772 | 9e-11 | 12.5798 | 2.86e-10
2018-02-11 02:31 | 349020.6 | 1680.0009 | 3 | 40 | 4.400338 | 0.7573719 | 3.053922 | 9e-11 | 12.69927 | 2.86e-10
2018-02-11 02:33 | 349140.6 | 1800.0008 | 3 | 40 | 4.400278 | 0.6576996 | 3.077467 | 9e-11 | 12.80288 | 2.86e-10
2018-02-11 02:33 | 349148.9 | 1808.3126 | 3 | 40 | 4.400313 | 0.6519909 | 3.078979 | 9e-11 | 12.80954 | 2.86e-10
2018-02-11 02:35 | 349269 | 120.0012 | 4 | 40 | 4.359006 | 0 | 3.078982 | 9e-11 | 12.80954 | 2.86e-10
2018-02-11 02:37 | 349389 | 240.0002 | 4 | 40 | 4.355928 | 0 | 3.078982 | 9e-11 | 12.80954 | 2.86e-10
2018-02-11 02:38 | 349449 | 300.0047 | 4 | 40 | 4.355004 | 0 | 3.078982 | 9e-11 | 12.80954 | 2.86e-10
2018-02-11 02:40 | 349569.1 | 120.0011 | 5 | 40 | 4.201955 | -2.281837 | 3.078982 | 0.07605337 | 12.80954 | 0.3211128
2018-02-11 02:42 | 349689.1 | 240.0019 | 5 | 40 | 4.172429 | -2.281821 | 3.078982 | 0.1521062 | 12.80954 | 0.6395455
2018-02-11 02:44 | 349809.1 | 360.0012 | 5 | 40 | 4.143912 | -2.281796 | 3.078982 | 0.2281613 | 12.80954 | 0.9557933
2018-02-11 02:46 | 349929.1 | 480.0004 | 5 | 40 | 4.115565 | -2.281864 | 3.078982 | 0.3042141 | 12.80954 | 1.26987
2018-02-11 02:48 | 350049.1 | 600.0019 | 5 | 40 | 4.087341 | -2.281844 | 3.078982 | 0.3802669 | 12.80954 | 1.581797
2018-02-11 02:50 | 350169.1 | 720.0004 | 5 | 40 | 4.0593 | -2.28186 | 3.078982 | 0.4563133 | 12.80954 | 1.891557
2018-02-11 02:52 | 350289.1 | 840.002 | 5 | 40 | 4.031484 | -2.282179 | 3.078982 | 0.5323726 | 12.80954 | 2.199244
2018-02-11 02:54 | 350409.1 | 960.0013 | 5 | 40 | 4.004023 | -2.282051 | 3.078982 | 0.6084322 | 12.80954 | 2.50483
2018-02-11 02:56 | 350529.1 | 1080.0007 | 5 | 40 | 3.977011 | -2.282181 | 3.078982 | 0.6844962 | 12.80954 | 2.808362
2018-02-11 02:58 | 350649.1 | 1200.0021 | 5 | 40 | 3.950624 | -2.282171 | 3.078982 | 0.7605562 | 12.80954 | 3.109847
2018-02-11 03:00 | 350769.1 | 1320.0013 | 5 | 40 | 3.924959 | -2.282161 | 3.078982 | 0.8366236 | 12.80954 | 3.409379
2018-02-11 03:02 | 350889.1 | 1440.0006 | 5 | 40 | 3.900134 | -2.282154 | 3.078982 | 0.912685 | 12.80954 | 3.706968
2018-02-11 03:04 | 351009.1 | 1560.0013 | 5 | 40 | 3.876306 | -2.282156 | 3.078982 | 0.9887514 | 12.80954 | 4.002725
2018-02-11 03:06 | 351129.1 | 1680.0022 | 5 | 40 | 3.853499 | -2.282186 | 3.078982 | 1.064815 | 12.80954 | 4.296698
2018-02-11 03:08 | 351249.1 | 1800.0007 | 5 | 40 | 3.831698 | -2.282113 | 3.078982 | 1.140878 | 12.80954 | 4.58897
2018-02-11 03:10 | 351369.1 | 1920.0015 | 5 | 40 | 3.810938 | -2.282142 | 3.078982 | 1.216941 | 12.80954 | 4.879625
2018-02-11 03:12 | 351489.1 | 2040.0007 | 5 | 40 | 3.791241 | -2.282131 | 3.078982 | 1.293004 | 12.80954 | 5.168738
2018-02-11 03:14 | 351609.1 | 2160.0015 | 5 | 40 | 3.772581 | -2.282142 | 3.078982 | 1.36907 | 12.80954 | 5.456408
2018-02-11 03:16 | 351729.1 | 2280.0025 | 5 | 40 | 3.754966 | -2.282111 | 3.078982 | 1.445135 | 12.80954 | 5.742692
2018-02-11 03:18 | 351849.1 | 2400.0008 | 5 | 40 | 3.738238 | -2.282104 | 3.078982 | 1.521196 | 12.80954 | 6.027658
2018-02-11 03:20 | 351969.1 | 2520.0007 | 5 | 40 | 3.722289 | -2.282152 | 3.078982 | 1.597258 | 12.80954 | 6.311384
2018-02-11 03:22 | 352089.1 | 2640.0008 | 5 | 40 | 3.707211 | -2.282168 | 3.078982 | 1.673319 | 12.80954 | 6.593926
2018-02-11 03:24 | 352209.1 | 2760.0008 | 5 | 40 | 3.693014 | -2.282124 | 3.078982 | 1.749385 | 12.80954 | 6.875373
2018-02-11 03:26 | 352329.1 | 2880 | 5 | 40 | 3.679712 | -2.282144 | 3.078982 | 1.825449 | 12.80954 | 7.155766
2018-02-11 03:28 | 352449.1 | 3000.0017 | 5 | 40 | 3.667283 | -2.282154 | 3.078982 | 1.901516 | 12.80954 | 7.435191
2018-02-11 03:30 | 352569.1 | 3120.0012 | 5 | 40 | 3.655549 | -2.282181 | 3.078982 | 1.977578 | 12.80954 | 7.713684
2018-02-11 03:32 | 352689.1 | 3240.0013 | 5 | 40 | 3.644231 | -2.282142 | 3.078982 | 2.053643 | 12.80954 | 7.991308
2018-02-11 03:34 | 352809.1 | 3360.0018 | 5 | 40 | 3.633111 | -2.28215 | 3.078982 | 2.129706 | 12.80954 | 8.268076
2018-02-11 03:36 | 352929.1 | 3480.0011 | 5 | 40 | 3.621899 | -2.28192 | 3.078982 | 2.205766 | 12.80954 | 8.543989
2018-02-11 03:38 | 353049.1 | 3600.0003 | 5 | 40 | 3.610179 | -2.282171 | 3.078982 | 2.281831 | 12.80954 | 8.819045
2018-02-11 03:40 | 353169.1 | 3720.0003 | 5 | 40 | 3.597813 | -2.282111 | 3.078982 | 2.357896 | 12.80954 | 9.093187
2018-02-11 03:42 | 353289.1 | 3840.002 | 5 | 40 | 3.585452 | -2.282129 | 3.078982 | 2.433962 | 12.80954 | 9.366385
2018-02-11 03:44 | 353409.1 | 3960.0021 | 5 | 40 | 3.573259 | -2.282136 | 3.078982 | 2.510027 | 12.80954 | 9.63865
2018-02-11 03:46 | 353529.1 | 4080.0004 | 5 | 40 | 3.560377 | -2.282171 | 3.078982 | 2.58609 | 12.80954 | 9.909963
2018-02-11 03:48 | 353649.1 | 4200.0021 | 5 | 40 | 3.544485 | -2.282053 | 3.078982 | 2.662153 | 12.80954 | 10.1802
2018-02-11 03:50 | 353769.1 | 4320.0022 | 5 | 40 | 3.523237 | -2.282191 | 3.078982 | 2.738217 | 12.80954 | 10.44903
2018-02-11 03:52 | 353889.1 | 4440.0007 | 5 | 40 | 3.497553 | -2.281842 | 3.078982 | 2.814278 | 12.80954 | 10.71607
2018-02-11 03:54 | 354009.1 | 4560.0022 | 5 | 40 | 3.461344 | -2.281815 | 3.078982 | 2.890336 | 12.80954 | 10.98081
2018-02-11 03:56 | 354129.1 | 4680.0023 | 5 | 40 | 3.394476 | -2.281844 | 3.078982 | 2.966393 | 12.80954 | 11.24187
2018-02-11 03:58 | 354249.1 | 4800.0016 | 5 | 40 | 3.209061 | -2.282191 | 3.078982 | 3.04245 | 12.80954 | 11.49421
2018-02-11 03:59 | 354301.8 | 4852.6677 | 5 | 40 | 2.999956 | -2.281852 | 3.078982 | 3.075829 | 12.80954 | 11.5984
2018-02-11 04:01 | 354421.8 | 120.0023 | 6 | 40 | 3.172503 | 0 | 3.078982 | 3.075829 | 12.80954 | 11.5984
2018-02-11 04:03 | 354541.8 | 240.0016 | 6 | 40 | 3.185774 | 0 | 3.078982 | 3.075829 | 12.80954 | 11.5984
2018-02-11 04:04 | 354601.8 | 300.0007 | 6 | 40 | 3.190575 | 0 | 3.078982 | 3.075829 | 12.80954 | 11.5984
2018-02-11 04:04 | 354601.8 | 0.0025 | 7 | 41 | 3.190577 | 0 | 0 | 0 | 0 | 0
2018-02-11 04:06 | 354721.9 | 120.0017 | 2 | 41 | 3.898278 | 4.890032 | 0.1623018 | 0 | 0.6078714 | 0
2018-02-11 04:08 | 354841.9 | 240.0001 | 2 | 41 | 3.957509 | 4.890018 | 0.3252797 | 0 | 1.249032 | 0
2018-02-11 04:10 | 354961.9 | 360.0009 | 2 | 41 | 3.994451 | 4.890041 | 0.4882661 | 0 | 1.897135 | 0
2018-02-11 04:12 | 355081.9 | 480.0002 | 2 | 41 | 4.026039 | 4.890053 | 0.6512417 | 0 | 2.55077 | 0
2018-02-11 04:14 | 355201.9 | 600.0002 | 2 | 41 | 4.053979 | 4.889996 | 0.8142222 | 0 | 3.209264 | 0
2018-02-11 04:16 | 355321.9 | 720.0009 | 2 | 41 | 4.079097 | 4.890018 | 0.9772004 | 0 | 3.872048 | 0
2018-02-11 04:18 | 355441.9 | 840.0011 | 2 | 41 | 4.103664 | 4.889938 | 1.140174 | 0 | 4.53881 | 0
2018-02-11 04:20 | 355561.9 | 960.0019 | 2 | 41 | 4.13143 | 4.889933 | 1.30316 | 0 | 5.20986 | 0
2018-02-11 04:22 | 355681.9 | 1080.0013 | 2 | 41 | 4.162894 | 4.889948 | 1.46614 | 0 | 5.885717 | 0
2018-02-11 04:24 | 355801.9 | 1200.0003 | 2 | 41 | 4.197759 | 4.889935 | 1.629122 | 0 | 6.566986 | 0
2018-02-11 04:26 | 355921.9 | 1320.002 | 2 | 41 | 4.20038 | 4.235876 | 1.781511 | 0 | 7.207065 | 0
2018-02-11 04:28 | 356041.9 | 1440.002 | 2 | 41 | 4.200365 | 3.623926 | 1.912319 | 0 | 7.756508 | 0
2018-02-11 04:29 | 356120.3 | 1518.4498 | 2 | 41 | 4.200406 | 3.259993 | 1.987255 | 0 | 8.07127 | 0
2018-02-11 04:31 | 356240.4 | 120.0002 | 3 | 41 | 4.229399 | 3.260033 | 2.095466 | 0 | 8.527263 | 0
2018-02-11 04:33 | 356360.4 | 240.0003 | 3 | 41 | 4.262638 | 3.260044 | 2.204127 | 0 | 8.988616 | 0
2018-02-11 04:35 | 356480.4 | 360.0004 | 3 | 41 | 4.298131 | 3.260078 | 2.312783 | 0 | 9.453689 | 0
2018-02-11 04:37 | 356600.4 | 480.0012 | 3 | 41 | 4.335601 | 3.260021 | 2.421442 | 0 | 9.92274 | 0
2018-02-11 04:39 | 356720.4 | 600.0014 | 3 | 41 | 4.374635 | 3.260056 | 2.5301 | 0 | 10.39594 | 0
2018-02-11 04:41 | 356840.4 | 720.0022 | 3 | 41 | 4.400378 | 2.990112 | 2.637037 | 0 | 10.8656 | 0
2018-02-11 04:43 | 356960.4 | 840.0005 | 3 | 41 | 4.400352 | 2.444025 | 2.727183 | 0 | 11.26228 | 0
2018-02-11 04:45 | 357080.4 | 960.0021 | 3 | 41 | 4.400355 | 2.01918 | 2.801305 | 0 | 11.58845 | 0
2018-02-11 04:47 | 357200.4 | 1080.0014 | 3 | 41 | 4.400331 | 1.681183 | 2.862776 | 0 | 11.85894 | 0
2018-02-11 04:49 | 357320.4 | 1200.0007 | 3 | 41 | 4.400345 | 1.411505 | 2.914156 | 0 | 12.08503 | 0
2018-02-11 04:51 | 357440.4 | 1320.0015 | 3 | 41 | 4.400341 | 1.19433 | 2.957465 | 0 | 12.27561 | 0
2018-02-11 04:53 | 357560.4 | 1440.0014 | 3 | 41 | 4.40035 | 1.019457 | 2.994256 | 0 | 12.4375 | 0
2018-02-11 04:55 | 357680.4 | 1560.0016 | 3 | 41 | 4.400348 | 0.8763657 | 3.025754 | 0 | 12.5761 | 0
2018-02-11 04:57 | 357800.4 | 1680.0024 | 3 | 41 | 4.400329 | 0.7572231 | 3.052905 | 0 | 12.69557 | 0
2018-02-11 04:59 | 357920.4 | 1800.0015 | 3 | 41 | 4.400303 | 0.6580772 | 3.07645 | 0 | 12.79918 | 0
2018-02-11 04:59 | 357929 | 1808.6478 | 3 | 41 | 4.400323 | 0.6519966 | 3.078024 | 0 | 12.80611 | 0
2018-02-11 05:01 | 358049.1 | 120.0016 | 4 | 41 | 4.358986 | 0 | 3.078024 | 0 | 12.80611 | 0
2018-02-11 05:03 | 358169.1 | 240.0008 | 4 | 41 | 4.355935 | 0 | 3.078024 | 0 | 12.80611 | 0
2018-02-11 05:04 | 358229.1 | 300.0045 | 4 | 41 | 4.354989 | 0 | 3.078024 | 0 | 12.80611 | 0
2018-02-11 05:06 | 358349.1 | 120.001 | 5 | 41 | 4.20186 | -2.281817 | 3.078024 | 0.07606096 | 12.80611 | 0.3211375
2018-02-11 05:08 | 358469.1 | 240.0002 | 5 | 41 | 4.172344 | -2.281804 | 3.078024 | 0.1521161 | 12.80611 | 0.6395729
2018-02-11 05:10 | 358589.1 | 360.001 | 5 | 41 | 4.143813 | -2.282181 | 3.078024 | 0.2281744 | 12.80611 | 0.9558278
2018-02-11 05:12 | 358709.1 | 480.0003 | 5 | 41 | 4.115485 | -2.281817 | 3.078024 | 0.3042333 | 12.80611 | 1.269924
2018-02-11 05:14 | 358829.1 | 600.0003 | 5 | 41 | 4.08727 | -2.281836 | 3.078024 | 0.3802881 | 12.80611 | 1.581852
2018-02-11 05:16 | 358949.1 | 720.0011 | 5 | 41 | 4.059215 | -2.281858 | 3.078024 | 0.4563435 | 12.80611 | 1.891643
2018-02-11 05:18 | 359069.1 | 840.0012 | 5 | 41 | 4.031402 | -2.282159 | 3.078024 | 0.5323988 | 12.80611 | 2.199307
2018-02-11 05:20 | 359189.1 | 960.0021 | 5 | 41 | 4.003938 | -2.282142 | 3.078024 | 0.6084692 | 12.80611 | 2.50493
2018-02-11 05:22 | 359309.1 | 1080.0021 | 5 | 41 | 3.976906 | -2.282189 | 3.078024 | 0.6845298 | 12.80611 | 2.808441
2018-02-11 05:24 | 359429.1 | 1200.0021 | 5 | 41 | 3.950511 | -2.282159 | 3.078024 | 0.7605967 | 12.80611 | 3.109943
2018-02-11 05:26 | 359549.1 | 1320.0012 | 5 | 41 | 3.924795 | -2.282166 | 3.078024 | 0.8366569 | 12.80611 | 3.409437
2018-02-11 05:28 | 359669.1 | 1440.0013 | 5 | 41 | 3.899993 | -2.282152 | 3.078024 | 0.9127154 | 12.80611 | 3.707002
2018-02-11 05:30 | 359789.1 | 1560.0021 | 5 | 41 | 3.876141 | -2.282168 | 3.078024 | 0.9887871 | 12.80611 | 4.002768
2018-02-11 05:32 | 359909.1 | 1680.0005 | 5 | 41 | 3.853372 | -2.282094 | 3.078024 | 1.064848 | 12.80611 | 4.296718
2018-02-11 05:34 | 360029.1 | 1800.0022 | 5 | 41 | 3.831587 | -2.282136 | 3.078024 | 1.140913 | 12.80611 | 4.588991
2018-02-11 05:36 | 360149.1 | 1920.0014 | 5 | 41 | 3.810841 | -2.282171 | 3.078024 | 1.216978 | 12.80611 | 4.879644
2018-02-11 05:38 | 360269.1 | 2040.0023 | 5 | 41 | 3.791149 | -2.282117 | 3.078024 | 1.293042 | 12.80611 | 5.168756
2018-02-11 05:40 | 360389.1 | 2160.0015 | 5 | 41 | 3.772511 | -2.282096 | 3.078024 | 1.369106 | 12.80611 | 5.456411
2018-02-11 05:42 | 360509.1 | 2280.0023 | 5 | 41 | 3.754888 | -2.282111 | 3.078024 | 1.445171 | 12.80611 | 5.742691
2018-02-11 05:44 | 360629.1 | 2400.0015 | 5 | 41 | 3.738112 | -2.282076 | 3.078024 | 1.521231 | 12.80611 | 6.027646
2018-02-11 05:46 | 360749.1 | 2520.0016 | 5 | 41 | 3.722162 | -2.282092 | 3.078024 | 1.597294 | 12.80611 | 6.311365
2018-02-11 05:48 | 360869.1 | 2640.0016 | 5 | 41 | 3.707057 | -2.282069 | 3.078024 | 1.673356 | 12.80611 | 6.593899
2018-02-11 05:50 | 360989.2 | 2760.0032 | 5 | 41 | 3.692835 | -2.282099 | 3.078024 | 1.749422 | 12.80611 | 6.875333
2018-02-11 05:52 | 361109.1 | 2880.0016 | 5 | 41 | 3.679539 | -2.282086 | 3.078024 | 1.825479 | 12.80611 | 7.155688
2018-02-11 05:54 | 361229.1 | 3000.0023 | 5 | 41 | 3.667112 | -2.282113 | 3.078024 | 1.901541 | 12.80611 | 7.435086
2018-02-11 05:56 | 361349.1 | 3120.0016 | 5 | 41 | 3.655375 | -2.282096 | 3.078024 | 1.977602 | 12.80611 | 7.713559
2018-02-11 05:58 | 361469.1 | 3240.0008 | 5 | 41 | 3.644088 | -2.282104 | 3.078024 | 2.053664 | 12.80611 | 7.991164
2018-02-11 06:00 | 361589.1 | 3360.0009 | 5 | 41 | 3.632953 | -2.282069 | 3.078024 | 2.129727 | 12.80611 | 8.267918
2018-02-11 06:02 | 361709.1 | 3480.0009 | 5 | 41 | 3.621716 | -2.282124 | 3.078024 | 2.205789 | 12.80611 | 8.543824
2018-02-11 06:04 | 361829.1 | 3600.0001 | 5 | 41 | 3.609996 | -2.282134 | 3.078024 | 2.28185 | 12.80611 | 8.818854
2018-02-11 06:06 | 361949.1 | 3720.0003 | 5 | 41 | 3.597602 | -2.282108 | 3.078024 | 2.357914 | 12.80611 | 9.092977
2018-02-11 06:08 | 362069.1 | 3840 | 5 | 41 | 3.585229 | -2.282129 | 3.078024 | 2.433978 | 12.80611 | 9.366153
2018-02-11 06:10 | 362189.1 | 3960.0003 | 5 | 41 | 3.573033 | -2.282103 | 3.078024 | 2.510038 | 12.80611 | 9.638382
2018-02-11 06:12 | 362309.1 | 4080.0019 | 5 | 41 | 3.560128 | -2.282136 | 3.078024 | 2.586107 | 12.80611 | 9.909696
2018-02-11 06:14 | 362429.1 | 4200.0003 | 5 | 41 | 3.544164 | -2.282134 | 3.078024 | 2.662169 | 12.80611 | 10.17991
2018-02-11 06:16 | 362549.1 | 4320.002 | 5 | 41 | 3.522854 | -2.282165 | 3.078024 | 2.738234 | 12.80611 | 10.44872
2018-02-11 06:18 | 362669.1 | 4440.0016 | 5 | 41 | 3.497056 | -2.282177 | 3.078024 | 2.814299 | 12.80611 | 10.71574
2018-02-11 06:20 | 362789.1 | 4560.002 | 5 | 41 | 3.4606 | -2.282165 | 3.078024 | 2.890357 | 12.80611 | 10.98044
2018-02-11 06:22 | 362909.1 | 4680.0021 | 5 | 41 | 3.392834 | -2.282186 | 3.078024 | 2.966414 | 12.80611 | 11.24142
2018-02-11 06:24 | 363029.1 | 4800.0021 | 5 | 41 | 3.204429 | -2.281796 | 3.078024 | 3.042472 | 12.80611 | 11.49354
2018-02-11 06:25 | 363080 | 4850.8907 | 5 | 41 | 2.99999 | -2.281823 | 3.078024 | 3.074724 | 12.80611 | 11.59412
2018-02-11 06:27 | 363200.0912 | 120.0019 | 6 | 41 | 3.173128 | 0 | 3.078024 | 3.074724 | 12.80611 | 11.59412
2018-02-11 06:29 | 363320.0912 | 240.0019 | 6 | 41 | 3.186714 | 0 | 3.078024 | 3.074724 | 12.80611 | 11.59412
2018-02-11 06:30 | 363380.0902 | 300.0009 | 6 | 41 | 3.191631 | 0 | 3.078024 | 3.074724 | 12.80611 | 11.59412
2018-02-11 06:30 | 363380.1 | 0.0024 | 7 | 42 | 3.191748 | 0 | 0 | 0 | 0 | 0
2018-02-11 06:32 | 363500.2 | 120.001 | 2 | 42 | 3.898454 | 4.89002 | 0.1623152 | 0 | 0.607986 | 0
2018-02-11 06:34 | 363620.2 | 240.001 | 2 | 42 | 3.957586 | 4.890028 | 0.3252969 | 0 | 1.24918 | 0
2018-02-11 06:36 | 363740.2 | 360.0018 | 2 | 42 | 3.994513 | 4.89007 | 0.4882788 | 0 | 1.897275 | 0
2018-02-11 06:38 | 363860.2 | 480.0003 | 2 | 42 | 4.026126 | 4.89002 | 0.6512694 | 0 | 2.550982 | 0
2018-02-11 06:40 | 363980.2 | 600.0011 | 2 | 42 | 4.054115 | 4.890028 | 0.8142503 | 0 | 3.209495 | 0
2018-02-11 06:42 | 364100.2 | 720.0003 | 2 | 42 | 4.079256 | 4.890036 | 0.9772239 | 0 | 3.872284 | 0
2018-02-11 06:44 | 364220.2 | 840.0003 | 2 | 42 | 4.103872 | 4.889986 | 1.140198 | 0 | 4.539078 | 0
2018-02-11 06:46 | 364340.2 | 960.0019 | 2 | 42 | 4.131644 | 4.889944 | 1.303184 | 0 | 5.21016 | 0
2018-02-11 06:48 | 364460.2 | 1080.0011 | 2 | 42 | 4.163227 | 4.889969 | 1.466154 | 0 | 5.886021 | 0
2018-02-11 06:50 | 364580.2 | 1200.0012 | 2 | 42 | 4.19815 | 4.889914 | 1.629145 | 0 | 6.567384 | 0
2018-02-11 06:52 | 364700.2 | 1320.0004 | 2 | 42 | 4.200391 | 4.22797 | 1.781281 | 0 | 7.206405 | 0
2018-02-11 06:54 | 364820.2 | 1440.0012 | 2 | 42 | 4.200385 | 3.618135 | 1.91186 | 0 | 7.754888 | 0
2018-02-11 06:55 | 364897.6 | 1517.4082 | 2 | 42 | 4.200377 | 3.259995 | 1.98575 | 0 | 8.065255 | 0
2018-02-11 06:57 | 365017.6 | 120.0003 | 3 | 42 | 4.229322 | 3.260008 | 2.093966 | 0 | 8.521266 | 0
2018-02-11 06:59 | 365137.6 | 240.0012 | 3 | 42 | 4.262561 | 3.260015 | 2.202624 | 0 | 8.982597 | 0
2018-02-11 07:01 | 365257.6 | 360.0021 | 3 | 42 | 4.298062 | 3.260023 | 2.311282 | 0 | 9.447671 | 0
2018-02-11 07:03 | 365377.6 | 480.0013 | 3 | 42 | 4.335519 | 3.259998 | 2.419935 | 0 | 9.916685 | 0
2018-02-11 07:05 | 365497.6 | 600.0021 | 3 | 42 | 4.374578 | 3.260027 | 2.528599 | 0 | 10.38991 | 0
2018-02-11 07:07 | 365617.6 | 720.002 | 3 | 42 | 4.40039 | 2.99091 | 2.635541 | 0 | 10.85959 | 0
2018-02-11 07:09 | 365737.6 | 840.0006 | 3 | 42 | 4.400381 | 2.445799 | 2.725718 | 0 | 11.25641 | 0
2018-02-11 07:11 | 365857.6 | 960.0022 | 3 | 42 | 4.400351 | 2.019882 | 2.799872 | 0 | 11.58271 | 0
2018-02-11 07:13 | 365977.6 | 1080.0013 | 3 | 42 | 4.400355 | 1.682245 | 2.861369 | 0 | 11.85332 | 0
2018-02-11 07:15 | 366097.6 | 1200.0015 | 3 | 42 | 4.400352 | 1.412575 | 2.912785 | 0 | 12.07957 | 0
2018-02-11 07:17 | 366217.6 | 1320.0015 | 3 | 42 | 4.400354 | 1.195938 | 2.95612 | 0 | 12.27026 | 0
2018-02-11 07:19 | 366337.6 | 1440.0015 | 3 | 42 | 4.400351 | 1.019827 | 2.992941 | 0 | 12.43229 | 0
2018-02-11 07:21 | 366457.6 | 1560.0031 | 3 | 42 | 4.400337 | 0.8763561 | 3.024459 | 0 | 12.57098 | 0
2018-02-11 07:23 | 366577.6 | 1680.0024 | 3 | 42 | 4.400316 | 0.7574482 | 3.051631 | 0 | 12.69054 | 0
2018-02-11 07:25 | 366697.6 | 1800.0008 | 3 | 42 | 4.400327 | 0.6597023 | 3.075201 | 0 | 12.79426 | 0
2018-02-11 07:26 | 366708.2 | 1810.6118 | 3 | 42 | 4.400348 | 0.6519966 | 3.077134 | 0 | 12.80276 | 0
2018-02-11 07:28 | 366828.3 | 120.0017 | 4 | 42 | 4.358994 | 0 | 3.077134 | 0 | 12.80276 | 0
2018-02-11 07:30 | 366948.3 | 240.0018 | 4 | 42 | 4.355954 | 0 | 3.077134 | 0 | 12.80276 | 0
2018-02-11 07:31 | 367008.3 | 300.0039 | 4 | 42 | 4.355017 | 0 | 3.077134 | 0 | 12.80276 | 0
2018-02-11 07:33 | 367128.4 | 120.0011 | 5 | 42 | 4.201798 | -2.281844 | 3.077134 | 0.07605659 | 12.80276 | 0.3211143
2018-02-11 07:35 | 367248.4 | 240.0011 | 5 | 42 | 4.172305 | -2.281827 | 3.077134 | 0.1521115 | 12.80276 | 0.6395443
2018-02-11 07:37 | 367368.4 | 360.0021 | 5 | 42 | 4.143787 | -2.281842 | 3.077134 | 0.2281649 | 12.80276 | 0.9557751
2018-02-11 07:39 | 367488.4 | 480.0006 | 5 | 42 | 4.11545 | -2.281832 | 3.077134 | 0.3042197 | 12.80276 | 1.269852
2018-02-11 07:41 | 367608.4 | 600.0011 | 5 | 42 | 4.087244 | -2.281855 | 3.077134 | 0.3802748 | 12.80276 | 1.581779
2018-02-11 07:43 | 367728.4 | 720.0004 | 5 | 42 | 4.05918 | -2.281855 | 3.077134 | 0.4563299 | 12.80276 | 1.891565
2018-02-11 07:45 | 367848.4 | 840.0005 | 5 | 42 | 4.031362 | -2.282165 | 3.077134 | 0.5323848 | 12.80276 | 2.199225
2018-02-11 07:47 | 367968.4 | 960.0021 | 5 | 42 | 4.003894 | -2.282148 | 3.077134 | 0.6084467 | 12.80276 | 2.504812
2018-02-11 07:49 | 368088.4 | 1080.002 | 5 | 42 | 3.976897 | -2.282026 | 3.077134 | 0.6845078 | 12.80276 | 2.808322
2018-02-11 07:51 | 368208.4 | 1200.0021 | 5 | 42 | 3.950479 | -2.282148 | 3.077134 | 0.7605739 | 12.80276 | 3.10982
2018-02-11 07:53 | 368328.4 | 1320.0005 | 5 | 42 | 3.924787 | -2.282136 | 3.077134 | 0.8366359 | 12.80276 | 3.409319
2018-02-11 07:55 | 368448.4 | 1440.0014 | 5 | 42 | 3.899977 | -2.282106 | 3.077134 | 0.9127008 | 12.80276 | 3.706908
2018-02-11 07:57 | 368568.4 | 1560.0014 | 5 | 42 | 3.876103 | -2.282148 | 3.077134 | 0.9887654 | 12.80276 | 4.002644
2018-02-11 07:59 | 368688.4 | 1680.0015 | 5 | 42 | 3.853291 | -2.282111 | 3.077134 | 1.064829 | 12.80276 | 4.2966
2018-02-11 08:01 | 368808.4 | 1800.0023 | 5 | 42 | 3.831522 | -2.282108 | 3.077134 | 1.140892 | 12.80276 | 4.58886
2018-02-11 08:03 | 368928.4 | 1920.0015 | 5 | 42 | 3.810727 | -2.282117 | 3.077134 | 1.216952 | 12.80276 | 4.879485
2018-02-11 08:05 | 369048.4 | 2040.0022 | 5 | 42 | 3.790993 | -2.282115 | 3.077134 | 1.293014 | 12.80276 | 5.168581
2018-02-11 08:07 | 369168.4 | 2160.0015 | 5 | 42 | 3.772356 | -2.28215 | 3.077134 | 1.369079 | 12.80276 | 5.456227
2018-02-11 08:09 | 369288.4 | 2280.0016 | 5 | 42 | 3.754752 | -2.282101 | 3.077134 | 1.445141 | 12.80276 | 5.742484
2018-02-11 08:11 | 369408.4 | 2400.0024 | 5 | 42 | 3.738012 | -2.282094 | 3.077134 | 1.521204 | 12.80276 | 6.027439
2018-02-11 08:13 | 369528.4 | 2520.0008 | 5 | 42 | 3.722071 | -2.282094 | 3.077134 | 1.597267 | 12.80276 | 6.311153
2018-02-11 08:15 | 369648.4 | 2640.0025 | 5 | 42 | 3.706984 | -2.282136 | 3.077134 | 1.673329 | 12.80276 | 6.593685
2018-02-11 08:17 | 369768.4 | 2760.0025 | 5 | 42 | 3.692782 | -2.282138 | 3.077134 | 1.749389 | 12.80276 | 6.875092
2018-02-11 08:19 | 369888.4 | 2880.0002 | 5 | 42 | 3.679486 | -2.282104 | 3.077134 | 1.825453 | 12.80276 | 7.155468
2018-02-11 08:21 | 370008.4 | 3000.0008 | 5 | 42 | 3.667079 | -2.282117 | 3.077134 | 1.901513 | 12.80276 | 7.434855
2018-02-11 08:23 | 370128.4 | 3120.0025 | 5 | 42 | 3.655305 | -2.282106 | 3.077134 | 1.97758 | 12.80276 | 7.713346
2018-02-11 08:25 | 370248.4 | 3240.0002 | 5 | 42 | 3.644004 | -2.282043 | 3.077134 | 2.053641 | 12.80276 | 7.990941
2018-02-11 08:27 | 370368.4 | 3360.001 | 5 | 42 | 3.632863 | -2.282103 | 3.077134 | 2.129703 | 12.80276 | 8.267689
2018-02-11 08:29 | 370488.4 | 3480.0034 | 5 | 42 | 3.621616 | -2.28208 | 3.077134 | 2.205767 | 12.80276 | 8.543594
2018-02-11 08:31 | 370608.4 | 3600.0011 | 5 | 42 | 3.609864 | -2.282094 | 3.077134 | 2.281829 | 12.80276 | 8.818618
2018-02-11 08:33 | 370728.4 | 3720.0008 | 5 | 42 | 3.597466 | -2.282051 | 3.077134 | 2.357888 | 12.80276 | 9.092712
2018-02-11 08:35 | 370848.4 | 3840.0012 | 5 | 42 | 3.585083 | -2.282108 | 3.077134 | 2.433954 | 12.80276 | 9.365883
2018-02-11 08:37 | 370968.4 | 3960.0019 | 5 | 42 | 3.572886 | -2.282099 | 3.077134 | 2.51002 | 12.80276 | 9.638122
2018-02-11 08:39 | 371088.4 | 4080.0012 | 5 | 42 | 3.559949 | -2.282124 | 3.077134 | 2.586082 | 12.80276 | 9.909398
2018-02-11 08:41 | 371208.4 | 4200.0019 | 5 | 42 | 3.543951 | -2.282136 | 3.077134 | 2.662144 | 12.80276 | 10.1796
2018-02-11 08:43 | 371328.4 | 4320.0004 | 5 | 42 | 3.52257 | -2.282146 | 3.077134 | 2.738207 | 12.80276 | 10.44838
2018-02-11 08:45 | 371448.4 | 4440.0019 | 5 | 42 | 3.496703 | -2.282186 | 3.077134 | 2.81427 | 12.80276 | 10.71537
2018-02-11 08:47 | 371568.4 | 4560.0004 | 5 | 42 | 3.460065 | -2.28215 | 3.077134 | 2.890333 | 12.80276 | 10.98005
2018-02-11 08:49 | 371688.4 | 4680.0013 | 5 | 42 | 3.391653 | -2.282144 | 3.077134 | 2.966399 | 12.80276 | 11.24101
2018-02-11 08:51 | 371808.4 | 4800.0013 | 5 | 42 | 3.201042 | -2.28215 | 3.077134 | 3.042465 | 12.80276 | 11.493
2018-02-11 08:51 | 371858 | 4849.6355 | 5 | 42 | 2.999992 | -2.282184 | 3.077134 | 3.073925 | 12.80276 | 11.59104
2018-02-11 08:53 | 371978 | 120.0001 | 6 | 42 | 3.17371 | 0 | 3.077134 | 3.073932 | 12.80276 | 11.59106
2018-02-11 08:55 | 372098 | 240.0017 | 6 | 42 | 3.187036 | 0 | 3.077134 | 3.073932 | 12.80276 | 11.59106
2018-02-11 08:56 | 372158 | 300.0023 | 6 | 42 | 3.191949 | 0 | 3.077134 | 3.073932 | 12.80276 | 11.59106
2018-02-11 08:56 | 372158.1 | 0.0024 | 7 | 43 | 3.191973 | 0 | 0 | 0 | 0 | 0
2018-02-11 08:58 | 372278.2 | 120.0002 | 2 | 43 | 3.899311 | 4.890017 | 0.1622947 | 0 | 0.6080412 | 0
2018-02-11 09:00 | 372398.2 | 240.0018 | 2 | 43 | 3.958272 | 4.890017 | 0.3252775 | 0 | 1.249362 | 0
2018-02-11 09:02 | 372518.2 | 360.001 | 2 | 43 | 3.995165 | 4.890062 | 0.4882566 | 0 | 1.897555 | 0
2018-02-11 09:04 | 372638.2 | 480.0002 | 2 | 43 | 4.026728 | 4.890051 | 0.6512445 | 0 | 2.551352 | 0
2018-02-11 09:06 | 372758.2 | 600.0009 | 2 | 43 | 4.054622 | 4.890038 | 0.8142225 | 0 | 3.209946 | 0
2018-02-11 09:08 | 372878.2 | 720.0002 | 2 | 43 | 4.079695 | 4.890011 | 0.9771932 | 0 | 3.872802 | 0
2018-02-11 09:10 | 372998.2 | 840.001 | 2 | 43 | 4.104263 | 4.889923 | 1.140169 | 0 | 4.539672 | 0
2018-02-11 09:12 | 373118.2 | 960.002 | 2 | 43 | 4.132042 | 4.889959 | 1.303154 | 0 | 5.21081 | 0
2018-02-11 09:14 | 373238.2 | 1080.0011 | 2 | 43 | 4.16354 | 4.889925 | 1.466131 | 0 | 5.886756 | 0
2018-02-11 09:16 | 373358.2 | 1200.0003 | 2 | 43 | 4.198477 | 4.889963 | 1.629113 | 0 | 6.568139 | 0
2018-02-11 09:18 | 373478.2 | 1320.0003 | 2 | 43 | 4.200397 | 4.223921 | 1.781078 | 0 | 7.206442 | 0
2018-02-11 09:20 | 373598.2 | 1440.001 | 2 | 43 | 4.200411 | 3.605089 | 1.911485 | 0 | 7.754203 | 0
2018-02-11 09:22 | 373670.9 | 1512.7618 | 2 | 43 | 4.20038 | 3.259995 | 1.98073 | 0 | 8.045059 | 0
2018-02-11 09:24 | 373790.9 | 120.0014 | 3 | 43 | 4.229203 | 3.260029 | 2.088948 | 0 | 8.501068 | 0
2018-02-11 09:26 | 373910.9 | 240.001 | 3 | 43 | 4.262362 | 3.26004 | 2.197608 | 0 | 8.962393 | 0
2018-02-11 09:28 | 374030.9 | 360.0004 | 3 | 43 | 4.297745 | 3.260002 | 2.306262 | 0 | 9.42742 | 0
2018-02-11 09:30 | 374150.9 | 480.002 | 3 | 43 | 4.335132 | 3.26 | 2.414922 | 0 | 9.896427 | 0
2018-02-11 09:32 | 374270.9 | 600.0004 | 3 | 43 | 4.374051 | 3.260054 | 2.523576 | 0 | 10.36955 | 0
2018-02-11 09:34 | 374390.9 | 720.0022 | 3 | 43 | 4.400387 | 3.001741 | 2.630668 | 0 | 10.83986 | 0
2018-02-11 09:36 | 374510.9 | 840.0012 | 3 | 43 | 4.400398 | 2.45718 | 2.721204 | 0 | 11.23825 | 0
2018-02-11 09:38 | 374630.9 | 960.0021 | 3 | 43 | 4.400361 | 2.030994 | 2.795718 | 0 | 11.56613 | 0
2018-02-11 09:40 | 374750.9 | 1080.0012 | 3 | 43 | 4.400367 | 1.69276 | 2.857552 | 0 | 11.83823 | 0
2018-02-11 09:42 | 374870.9 | 1200.0022 | 3 | 43 | 4.400357 | 1.421476 | 2.909278 | 0 | 12.06584 | 0
2018-02-11 09:44 | 374990.9 | 1320.0015 | 3 | 43 | 4.400379 | 1.203978 | 2.952892 | 0 | 12.25776 | 0
2018-02-11 09:46 | 375110.9 | 1440.0007 | 3 | 43 | 4.40037 | 1.027519 | 2.989965 | 0 | 12.42089 | 0
2018-02-11 09:48 | 375230.9 | 1560 | 3 | 43 | 4.400331 | 0.882864 | 3.021715 | 0 | 12.5606 | 0
2018-02-11 09:50 | 375350.9 | 1680.0016 | 3 | 43 | 4.400321 | 0.7634487 | 3.049098 | 0 | 12.6811 | 0
2018-02-11 09:52 | 375470.9 | 1800.0008 | 3 | 43 | 4.400298 | 0.6642189 | 3.072852 | 0 | 12.78562 | 0
2018-02-11 09:52 | 375487.6 | 1816.6581 | 3 | 43 | 4.400301 | 0.6519985 | 3.075898 | 0 | 12.79903 | 0
2018-02-11 09:54 | 375607.7 | 120.0001 | 4 | 43 | 4.358942 | 0 | 3.075898 | 0 | 12.79903 | 0
2018-02-11 09:56 | 375727.7 | 240.0007 | 4 | 43 | 4.355862 | 0 | 3.075898 | 0 | 12.79903 | 0
2018-02-11 09:57 | 375787.7 | 300.0004 | 4 | 43 | 4.354909 | 0 | 3.075898 | 0 | 12.79903 | 0
2018-02-11 09:59 | 375907.8 | 120.0018 | 5 | 43 | 4.201653 | -2.28215 | 3.075898 | 0.07606346 | 12.79903 | 0.3211327
2018-02-11 10:01 | 376027.7 | 240.0004 | 5 | 43 | 4.172108 | -2.282159 | 3.075898 | 0.1521272 | 12.79903 | 0.6395875
2018-02-11 10:03 | 376147.7 | 360.0003 | 5 | 43 | 4.143607 | -2.282104 | 3.075898 | 0.2281921 | 12.79903 | 0.9558525
2018-02-11 10:05 | 376267.8 | 480.0012 | 5 | 43 | 4.115248 | -2.282136 | 3.075898 | 0.3042545 | 12.79903 | 1.269947
2018-02-11 10:07 | 376387.7 | 600.0003 | 5 | 43 | 4.087031 | -2.282125 | 3.075898 | 0.3803163 | 12.79903 | 1.581886
2018-02-11 10:09 | 376507.8 | 720.0028 | 5 | 43 | 4.058971 | -2.282119 | 3.075898 | 0.4563791 | 12.79903 | 1.891689
2018-02-11 10:11 | 376627.7 | 840.0004 | 5 | 43 | 4.031148 | -2.282104 | 3.075898 | 0.5324354 | 12.79903 | 2.19934
2018-02-11 10:13 | 376747.8 | 960.0019 | 5 | 43 | 4.003679 | -2.282127 | 3.075898 | 0.6084968 | 12.79903 | 2.504908
2018-02-11 10:15 | 376867.8 | 1080.0012 | 5 | 43 | 3.976653 | -2.282111 | 3.075898 | 0.6845613 | 12.79903 | 2.808415
2018-02-11 10:17 | 376987.7 | 1200.0002 | 5 | 43 | 3.950222 | -2.282086 | 3.075898 | 0.7606249 | 12.79903 | 3.109884
2018-02-11 10:19 | 377107.8 | 1320.0014 | 5 | 43 | 3.924492 | -2.282125 | 3.075898 | 0.8366845 | 12.79903 | 3.409353
2018-02-11 10:21 | 377227.8 | 1440.0012 | 5 | 43 | 3.899669 | -2.282144 | 3.075898 | 0.9127452 | 12.79903 | 3.706903
2018-02-11 10:23 | 377347.7 | 1560.0005 | 5 | 43 | 3.875814 | -2.282138 | 3.075898 | 0.9888086 | 12.79903 | 4.002611
2018-02-11 10:25 | 377467.8 | 1680.003 | 5 | 43 | 3.853006 | -2.282127 | 3.075898 | 1.064873 | 12.79903 | 4.296549
2018-02-11 10:27 | 377587.8 | 1800.0013 | 5 | 43 | 3.831219 | -2.282103 | 3.075898 | 1.140931 | 12.79903 | 4.588764
2018-02-11 10:29 | 377707.8 | 1920.0014 | 5 | 43 | 3.810448 | -2.282124 | 3.075898 | 1.216998 | 12.79903 | 4.879396
2018-02-11 10:31 | 377827.8 | 2040.0015 | 5 | 43 | 3.790735 | -2.282104 | 3.075898 | 1.293056 | 12.79903 | 5.168457
2018-02-11 10:33 | 377947.7 | 2160.0007 | 5 | 43 | 3.772104 | -2.282131 | 3.075898 | 1.369125 | 12.79903 | 5.456096
2018-02-11 10:35 | 378067.8 | 2280.0015 | 5 | 43 | 3.754501 | -2.282084 | 3.075898 | 1.445187 | 12.79903 | 5.742334
2018-02-11 10:37 | 378187.8 | 2400.0016 | 5 | 43 | 3.737749 | -2.282094 | 3.075898 | 1.521252 | 12.79903 | 6.027277
2018-02-11 10:39 | 378307.7 | 2520.0008 | 5 | 43 | 3.721805 | -2.282111 | 3.075898 | 1.597313 | 12.79903 | 6.310965
2018-02-11 10:41 | 378427.8 | 2640.0017 | 5 | 43 | 3.70672 | -2.282144 | 3.075898 | 1.673377 | 12.79903 | 6.59348
2018-02-11 10:43 | 378547.7 | 2760.0001 | 5 | 43 | 3.692528 | -2.282144 | 3.075898 | 1.749439 | 12.79903 | 6.874873
2018-02-11 10:45 | 378667.7 | 2880.0001 | 5 | 43 | 3.679243 | -2.28214 | 3.075898 | 1.8255 | 12.79903 | 7.155219
2018-02-11 10:47 | 378787.8 | 3000.0017 | 5 | 43 | 3.666797 | -2.282115 | 3.075898 | 1.901567 | 12.79903 | 7.43461
2018-02-11 10:49 | 378907.7 | 3120.0009 | 5 | 43 | 3.655041 | -2.282129 | 3.075898 | 1.97763 | 12.79903 | 7.713064
2018-02-11 10:51 | 379027.8 | 3240.0017 | 5 | 43 | 3.643723 | -2.282103 | 3.075898 | 2.053694 | 12.79903 | 7.990649
2018-02-11 10:53 | 379147.8 | 3360.0017 | 5 | 43 | 3.632597 | -2.282086 | 3.075898 | 2.129756 | 12.79903 | 8.267377
2018-02-11 10:55 | 379267.8 | 3480.001 | 5 | 43 | 3.621337 | -2.282106 | 3.075898 | 2.205813 | 12.79903 | 8.543235
2018-02-11 10:57 | 379387.7 | 3600.0003 | 5 | 43 | 3.609591 | -2.282163 | 3.075898 | 2.281883 | 12.79903 | 8.818268
2018-02-11 10:59 | 379507.8 | 3720.0012 | 5 | 43 | 3.597171 | -2.282125 | 3.075898 | 2.357944 | 12.79903 | 9.092344
2018-02-11 11:01 | 379627.8 | 3840.0019 | 5 | 43 | 3.5848 | -2.282154 | 3.075898 | 2.434007 | 12.79903 | 9.365483
2018-02-11 11:03 | 379747.8 | 3960.002 | 5 | 43 | 3.572561 | -2.282127 | 3.075898 | 2.510073 | 12.79903 | 9.637703
2018-02-11 11:05 | 379867.7 | 4080.0003 | 5 | 43 | 3.559627 | -2.282154 | 3.075898 | 2.586133 | 12.79903 | 9.90895
2018-02-11 11:07 | 379987.8 | 4200.0013 | 5 | 43 | 3.543554 | -2.282154 | 3.075898 | 2.662197 | 12.79903 | 10.17913
2018-02-11 11:09 | 380107.8 | 4320.0013 | 5 | 43 | 3.522114 | -2.282148 | 3.075898 | 2.738261 | 12.79903 | 10.44788
2018-02-11 11:11 | 380227.7 | 4440.0006 | 5 | 43 | 3.49617 | -2.281823 | 3.075898 | 2.814322 | 12.79903 | 10.71482
2018-02-11 11:13 | 380347.8 | 4560.002 | 5 | 43 | 3.459176 | -2.281943 | 3.075898 | 2.890382 | 12.79903 | 10.97944
2018-02-11 11:15 | 380467.8 | 4680.0022 | 5 | 43 | 3.389797 | -2.28183 | 3.075898 | 2.966444 | 12.79903 | 11.24029
2018-02-11 11:17 | 380587.8 | 4800.0014 | 5 | 43 | 3.195846 | -2.281821 | 3.075898 | 3.042502 | 12.79903 | 11.49201
2018-02-11 11:18 | 380635.5 | 4847.7236 | 5 | 43 | 2.999994 | -2.282189 | 3.075898 | 3.072751 | 12.79903 | 11.58617
2018-02-11 11:20 | 380755.5 | 120.0032 | 6 | 43 | 3.173698 | 0 | 3.075898 | 3.072751 | 12.79903 | 11.58617
2018-02-11 11:22 | 380875.5 | 240.0016 | 6 | 43 | 3.187315 | 0 | 3.075898 | 3.072751 | 12.79903 | 11.58617
2018-02-11 11:23 | 380935.5 | 300.0039 | 6 | 43 | 3.192262 | 0 | 3.075898 | 3.072751 | 12.79903 | 11.58617
2018-02-11 11:23 | 380935.5 | 0.0023 | 7 | 44 | 3.192227 | 0 | 0 | 0 | 0 | 0
2018-02-11 11:25 | 381055.6 | 120.0017 | 2 | 44 | 3.89924 | 4.890003 | 0.1623098 | 0 | 0.6081031 | 0
2018-02-11 11:27 | 381175.6 | 240.0001 | 2 | 44 | 3.9582 | 4.890028 | 0.3252903 | 0 | 1.249403 | 0
2018-02-11 11:29 | 381295.6 | 360.0001 | 2 | 44 | 3.995132 | 4.890015 | 0.4882764 | 0 | 1.897614 | 0
2018-02-11 11:31 | 381415.6 | 480.0018 | 2 | 44 | 4.026778 | 4.889982 | 0.6512606 | 0 | 2.551397 | 0
2018-02-11 11:33 | 381535.6 | 600.0011 | 2 | 44 | 4.054716 | 4.889971 | 0.8142403 | 0 | 3.210009 | 0
2018-02-11 11:35 | 381655.6 | 720.001 | 2 | 44 | 4.079848 | 4.890007 | 0.9772088 | 0 | 3.872877 | 0
2018-02-11 11:37 | 381775.6 | 840.0011 | 2 | 44 | 4.104504 | 4.889946 | 1.140189 | 0 | 4.539794 | 0
2018-02-11 11:39 | 381895.6 | 960.0011 | 2 | 44 | 4.132308 | 4.889862 | 1.30317 | 0 | 5.210961 | 0
2018-02-11 11:41 | 382015.6 | 1080.0005 | 2 | 44 | 4.163877 | 4.889929 | 1.466149 | 0 | 5.886968 | 0
2018-02-11 11:43 | 382135.6 | 1200.002 | 2 | 44 | 4.19883 | 4.88987 | 1.629135 | 0 | 6.56842 | 0
2018-02-11 11:45 | 382255.6 | 1320.0005 | 2 | 44 | 4.200374 | 4.217276 | 1.780887 | 0 | 7.205833 | 0
2018-02-11 11:47 | 382375.6 | 1440.0005 | 2 | 44 | 4.200385 | 3.609646 | 1.911152 | 0 | 7.752994 | 0
2018-02-11 11:48 | 382451.3 | 1515.6227 | 2 | 44 | 4.200397 | 3.259968 | 1.983247 | 0 | 8.055823 | 0
2018-02-11 11:50 | 382571.3 | 120.0027 | 3 | 44 | 4.22937 | 3.26004 | 2.091467 | 0 | 8.51185 | 0
2018-02-11 11:52 | 382691.3 | 240.0018 | 3 | 44 | 4.262604 | 3.259998 | 2.200119 | 0 | 8.973164 | 0
2018-02-11 11:54 | 382811.3 | 360.0008 | 3 | 44 | 4.298124 | 3.259993 | 2.308775 | 0 | 9.43823 | 0
2018-02-11 11:56 | 382931.3 | 480.0002 | 3 | 44 | 4.335595 | 3.260019 | 2.417435 | 0 | 9.907283 | 0
2018-02-11 11:58 | 383051.3 | 600.0003 | 3 | 44 | 4.374648 | 3.26005 | 2.526093 | 0 | 10.38049 | 0
2018-02-11 12:00 | 383171.3 | 720.0011 | 3 | 44 | 4.400377 | 2.990004 | 2.633024 | 0 | 10.85012 | 0
2018-02-11 12:02 | 383291.3 | 840.0012 | 3 | 44 | 4.400374 | 2.445457 | 2.723199 | 0 | 11.24693 | 0
2018-02-11 12:04 | 383411.3 | 960.0019 | 3 | 44 | 4.400382 | 2.02154 | 2.797363 | 0 | 11.57328 | 0
2018-02-11 12:06 | 383531.3 | 1080.0005 | 3 | 44 | 4.40034 | 1.682478 | 2.858877 | 0 | 11.84396 | 0
2018-02-11 12:08 | 383651.3 | 1200.002 | 3 | 44 | 4.400355 | 1.413229 | 2.910312 | 0 | 12.07029 | 0
2018-02-11 12:10 | 383771.3 | 1320.0013 | 3 | 44 | 4.400353 | 1.1966 | 2.953676 | 0 | 12.26111 | 0
2018-02-11 12:12 | 383891.3 | 1440.0003 | 3 | 44 | 4.400345 | 1.02112 | 2.99053 | 0 | 12.42328 | 0
2018-02-11 12:14 | 384011.3 | 1560 | 3 | 44 | 4.400352 | 0.8782158 | 3.022091 | 0 | 12.56216 | 0
2018-02-11 12:16 | 384131.3 | 1680.0006 | 3 | 44 | 4.400306 | 0.758728 | 3.049307 | 0 | 12.68192 | 0
2018-02-11 12:18 | 384251.3 | 1800.0022 | 3 | 44 | 4.400337 | 0.6607761 | 3.072917 | 0 | 12.78581 | 0
2018-02-11 12:18 | 384262.1 | 1810.8444 | 3 | 44 | 4.400305 | 0.6519928 | 3.074893 | 0 | 12.79451 | 0
2018-02-11 12:20 | 384382.1446 | 120.0009 | 4 | 44 | 4.358916 | 0 | 3.074893 | 0 | 12.79451 | 0
2018-02-11 12:22 | 384502.1438 | 240.0001 | 4 | 44 | 4.355853 | 0 | 3.074893 | 0 | 12.79451 | 0
2018-02-11 12:23 | 384562.1483 | 300.0046 | 4 | 44 | 4.3549 | 0 | 3.074893 | 0 | 12.79451 | 0
2018-02-11 12:25 | 384682.3 | 120.0017 | 5 | 44 | 4.201462 | -2.282152 | 3.074893 | 0.07606163 | 12.79451 | 0.3211127
2018-02-11 12:27 | 384802.3 | 240.0005 | 5 | 44 | 4.171946 | -2.281937 | 3.074893 | 0.1521264 | 12.79451 | 0.6395588
2018-02-11 12:29 | 384922.3 | 360.001 | 5 | 44 | 4.14342 | -2.282171 | 3.074893 | 0.2281906 | 12.79451 | 0.9558084
2018-02-11 12:31 | 385042.3 | 480.0019 | 5 | 44 | 4.115085 | -2.282156 | 3.074893 | 0.3042554 | 12.79451 | 1.269899
2018-02-11 12:33 | 385162.3 | 600.0008 | 5 | 44 | 4.086843 | -2.282122 | 3.074893 | 0.3803176 | 12.79451 | 1.581827
2018-02-11 12:35 | 385282.3 | 720.0002 | 5 | 44 | 4.058794 | -2.282163 | 3.074893 | 0.4563754 | 12.79451 | 1.891596
2018-02-11 12:37 | 385402.3 | 840.002 | 5 | 44 | 4.030966 | -2.282129 | 3.074893 | 0.5324349 | 12.79451 | 2.199247
2018-02-11 12:39 | 385522.3 | 960.0003 | 5 | 44 | 4.003518 | -2.282101 | 3.074893 | 0.6084934 | 12.79451 | 2.50479
2018-02-11 12:41 | 385642.3 | 1080.0019 | 5 | 44 | 3.976478 | -2.282094 | 3.074893 | 0.6845569 | 12.79451 | 2.80828
2018-02-11 12:43 | 385762.3 | 1200.0004 | 5 | 44 | 3.950064 | -2.282108 | 3.074893 | 0.7606187 | 12.79451 | 3.109729
2018-02-11 12:45 | 385882.3 | 1320.002 | 5 | 44 | 3.924345 | -2.282122 | 3.074893 | 0.8366862 | 12.79451 | 3.409218
2018-02-11 12:47 | 386002.3 | 1440.0012 | 5 | 44 | 3.899497 | -2.282117 | 3.074893 | 0.912744 | 12.79451 | 3.706744
2018-02-11 12:49 | 386122.3 | 1560.0012 | 5 | 44 | 3.875658 | -2.282096 | 3.074893 | 0.9888085 | 12.79451 | 4.002446
2018-02-11 12:51 | 386242.3 | 1680.0005 | 5 | 44 | 3.852856 | -2.282099 | 3.074893 | 1.06487 | 12.79451 | 4.296359
2018-02-11 12:53 | 386362.3 | 1800.0022 | 5 | 44 | 3.831073 | -2.282082 | 3.074893 | 1.140938 | 12.79451 | 4.588603
2018-02-11 12:55 | 386482.3 | 1920.0007 | 5 | 44 | 3.810287 | -2.282138 | 3.074893 | 1.216998 | 12.79451 | 4.8792
2018-02-11 12:57 | 386602.3 | 2040.0023 | 5 | 44 | 3.790564 | -2.282146 | 3.074893 | 1.293063 | 12.79451 | 5.168269
2018-02-11 12:59 | 386722.3 | 2160.0024 | 5 | 44 | 3.771944 | -2.282142 | 3.074893 | 1.369127 | 12.79451 | 5.455883
2018-02-11 13:01 | 386842.3 | 2280.002 | 5 | 44 | 3.754341 | -2.282131 | 3.074893 | 1.44519 | 12.79451 | 5.742113
2018-02-11 13:03 | 386962.3 | 2400.0024 | 5 | 44 | 3.737603 | -2.282146 | 3.074893 | 1.521254 | 12.79451 | 6.02704
2018-02-11 13:05 | 387082.3 | 2520.0001 | 5 | 44 | 3.72167 | -2.282173 | 3.074893 | 1.597317 | 12.79451 | 6.310722
2018-02-11 13:07 | 387202.3 | 2640.0017 | 5 | 44 | 3.706573 | -2.282122 | 3.074893 | 1.673381 | 12.79451 | 6.593227
2018-02-11 13:09 | 387322.3 | 2760.0003 | 5 | 44 | 3.692369 | -2.282138 | 3.074893 | 1.749441 | 12.79451 | 6.874604
2018-02-11 13:11 | 387442.3 | 2880.0018 | 5 | 44 | 3.679077 | -2.282117 | 3.074893 | 1.82551 | 12.79451 | 7.154966
2018-02-11 13:13 | 387562.3 | 3000.0002 | 5 | 44 | 3.666647 | -2.282122 | 3.074893 | 1.901571 | 12.79451 | 7.434324
2018-02-11 13:15 | 387682.3 | 3120.0003 | 5 | 44 | 3.654878 | -2.282124 | 3.074893 | 1.977631 | 12.79451 | 7.712759
2018-02-11 13:17 | 387802.3 | 3240.0003 | 5 | 44 | 3.643556 | -2.282152 | 3.074893 | 2.053699 | 12.79451 | 7.990348
2018-02-11 13:19 | 387922.3 | 3360.002 | 5 | 44 | 3.632425 | -2.282099 | 3.074893 | 2.129762 | 12.79451 | 8.267064
2018-02-11 13:21 | 388042.3 | 3480.0004 | 5 | 44 | 3.621159 | -2.282092 | 3.074893 | 2.205825 | 12.79451 | 8.542929
2018-02-11 13:23 | 388162.3 | 3600.0004 | 5 | 44 | 3.609397 | -2.282124 | 3.074893 | 2.281889 | 12.79451 | 8.817927
2018-02-11 13:25 | 388282.3 | 3720.0012 | 5 | 44 | 3.596975 | -2.282094 | 3.074893 | 2.357949 | 12.79451 | 9.09199
2018-02-11 13:27 | 388402.3 | 3840.0021 | 5 | 44 | 3.58458 | -2.282113 | 3.074893 | 2.434015 | 12.79451 | 9.365123
2018-02-11 13:29 | 388522.3 | 3960.0013 | 5 | 44 | 3.572347 | -2.282106 | 3.074893 | 2.510078 | 12.79451 | 9.637314
2018-02-11 13:31 | 388642.3 | 4080.0013 | 5 | 44 | 3.559387 | -2.282131 | 3.074893 | 2.586142 | 12.79451 | 9.908555
2018-02-11 13:33 | 388762.3 | 4200.0005 | 5 | 44 | 3.543256 | -2.282104 | 3.074893 | 2.662204 | 12.79451 | 10.17871
2018-02-11 13:35 | 388882.3 | 4320.0014 | 5 | 44 | 3.521745 | -2.282082 | 3.074893 | 2.738268 | 12.79451 | 10.44744
2018-02-11 13:37 | 389002.3 | 4440.0014 | 5 | 44 | 3.495698 | -2.282117 | 3.074893 | 2.814332 | 12.79451 | 10.71436
2018-02-11 13:39 | 389122.3 | 4560.0022 | 5 | 44 | 3.458493 | -2.28215 | 3.074893 | 2.890393 | 12.79451 | 10.97894
2018-02-11 13:41 | 389242.3 | 4680.0012 | 5 | 44 | 3.388204 | -2.28215 | 3.074893 | 2.966454 | 12.79451 | 11.23971
2018-02-11 13:43 | 389362.3 | 4800.0014 | 5 | 44 | 3.191339 | -2.282104 | 3.074893 | 3.042524 | 12.79451 | 11.49126
2018-02-11 13:44 | 389408.4 | 4846.1108 | 5 | 44 | 2.99997 | -2.282117 | 3.074893 | 3.071747 | 12.79451 | 11.58215
2018-02-11 13:46 | 389528.4 | 119.9999 | 6 | 44 | 3.173787 | 0 | 3.074893 | 3.071747 | 12.79451 | 11.58215
2018-02-11 13:48 | 389648.4 | 240.0023 | 6 | 44 | 3.187469 | 0 | 3.074893 | 3.071747 | 12.79451 | 11.58215
2018-02-11 13:49 | 389708.4 | 300.0023 | 6 | 44 | 3.192428 | 0 | 3.074893 | 3.071747 | 12.79451 | 11.58215
2018-02-11 13:49 | 389708.4 | 0.0024 | 7 | 45 | 3.192574 | 0 | 0 | 0 | 0 | 0
2018-02-11 13:51 | 389828.5 | 120.0002 | 2 | 45 | 3.89927 | 4.890028 | 0.1623127 | 0 | 0.6081221 | 0
2018-02-11 13:53 | 389948.5 | 240.0001 | 2 | 45 | 3.958242 | 4.890034 | 0.325293 | 0 | 1.249426 | 0
2018-02-11 13:55 | 390068.5 | 360.0002 | 2 | 45 | 3.995178 | 4.890009 | 0.4882813 | 0 | 1.897652 | 0
2018-02-11 13:57 | 390188.5 | 480.0018 | 2 | 45 | 4.026833 | 4.890028 | 0.6512679 | 0 | 2.551454 | 0
2018-02-11 13:59 | 390308.5 | 600 | 2 | 45 | 4.054824 | 4.890057 | 0.8142459 | 0 | 3.210073 | 0
2018-02-11 14:01 | 390428.5 | 720.0002 | 2 | 45 | 4.079937 | 4.890034 | 0.977218 | 0 | 3.872969 | 0
2018-02-11 14:03 | 390548.5 | 840.001 | 2 | 45 | 4.104571 | 4.889967 | 1.14019 | 0 | 4.539865 | 0
2018-02-11 14:05 | 390668.5 | 960.0002 | 2 | 45 | 4.132376 | 4.889963 | 1.303166 | 0 | 5.211026 | 0
2018-02-11 14:07 | 390788.5 | 1080.0003 | 2 | 45 | 4.163991 | 4.889946 | 1.466152 | 0 | 5.887076 | 0
2018-02-11 14:09 | 390908.5 | 1200.0019 | 2 | 45 | 4.198982 | 4.889971 | 1.629128 | 0 | 6.568509 | 0
2018-02-11 14:11 | 391028.5 | 1320.0005 | 2 | 45 | 4.200386 | 4.214781 | 1.780796 | 0 | 7.205568 | 0
2018-02-11 14:13 | 391148.5 | 1440.002 | 2 | 45 | 4.200369 | 3.606525 | 1.910971 | 0 | 7.752353 | 0
2018-02-11 14:14 | 391223.7 | 1515.1578 | 2 | 45 | 4.200388 | 3.259985 | 1.982594 | 0 | 8.053197 | 0
2018-02-11 14:16 | 391343.7 | 120.0002 | 3 | 45 | 4.229384 | 3.260021 | 2.09082 | 0 | 8.509254 | 0
2018-02-11 14:18 | 391463.7 | 240.0027 | 3 | 45 | 4.262657 | 3.260033 | 2.199478 | 0 | 8.970593 | 0
2018-02-11 14:20 | 391583.7 | 360.0027 | 3 | 45 | 4.298172 | 3.260071 | 2.308136 | 0 | 9.435678 | 0
2018-02-11 14:22 | 391703.7 | 480.0003 | 3 | 45 | 4.335673 | 3.260101 | 2.416792 | 0 | 9.904721 | 0
2018-02-11 14:24 | 391823.7 | 600.0011 | 3 | 45 | 4.374741 | 3.260077 | 2.52545 | 0 | 10.37794 | 0
2018-02-11 14:26 | 391943.7 | 720.0021 | 3 | 45 | 4.400399 | 2.984039 | 2.632354 | 0 | 10.84746 | 0
2018-02-11 14:28 | 392063.7 | 840.0005 | 3 | 45 | 4.400388 | 2.438538 | 2.722244 | 0 | 11.24301 | 0
2018-02-11 14:30 | 392183.7 | 960.0005 | 3 | 45 | 4.400379 | 2.016397 | 2.796216 | 0 | 11.56852 | 0
2018-02-11 14:32 | 392303.7 | 1080.0005 | 3 | 45 | 4.400364 | 1.680004 | 2.857609 | 0 | 11.83867 | 0
2018-02-11 14:34 | 392423.7 | 1200.0005 | 3 | 45 | 4.400378 | 1.412136 | 2.908972 | 0 | 12.06468 | 0
2018-02-11 14:36 | 392543.7 | 1320.0013 | 3 | 45 | 4.400331 | 1.195309 | 2.952292 | 0 | 12.25531 | 0
2018-02-11 14:38 | 392663.7 | 1440.0023 | 3 | 45 | 4.400345 | 1.020075 | 2.989123 | 0 | 12.41737 | 0
2018-02-11 14:40 | 392783.7 | 1560.0007 | 3 | 45 | 4.400334 | 0.8773994 | 3.020669 | 0 | 12.55619 | 0
2018-02-11 14:42 | 392903.7 | 1680.0008 | 3 | 45 | 4.400322 | 0.7589989 | 3.047879 | 0 | 12.67592 | 0
2018-02-11 14:44 | 393023.7 | 1800.0023 | 3 | 45 | 4.400318 | 0.6604443 | 3.071489 | 0 | 12.77981 | 0
2018-02-11 14:44 | 393034.7 | 1811.0005 | 3 | 45 | 4.400301 | 0.6519947 | 3.073494 | 0 | 12.78864 | 0
2018-02-11 14:46 | 393154.7 | 119.9998 | 4 | 45 | 4.358843 | 0 | 3.073494 | 0 | 12.78864 | 0
2018-02-11 14:48 | 393274.7 | 240.0007 | 4 | 45 | 4.355776 | 0 | 3.073494 | 0 | 12.78864 | 0
2018-02-11 14:49 | 393334.7 | 300.0021 | 4 | 45 | 4.354829 | 0 | 3.073494 | 0 | 12.78864 | 0
2018-02-11 14:51 | 393454.8 | 120.0005 | 5 | 45 | 4.201182 | -2.282193 | 3.073494 | 0.07605986 | 12.78864 | 0.3210846
2018-02-11 14:53 | 393574.8 | 240.0019 | 5 | 45 | 4.171668 | -2.282156 | 3.073494 | 0.1521207 | 12.78864 | 0.6394939
2018-02-11 14:55 | 393694.8 | 360.0001 | 5 | 45 | 4.14321 | -2.282168 | 3.073494 | 0.2281831 | 12.78864 | 0.9557174
2018-02-11 14:57 | 393814.8 | 480.0012 | 5 | 45 | 4.114878 | -2.281817 | 3.073494 | 0.3042443 | 12.78864 | 1.269776
2018-02-11 14:59 | 393934.8 | 600.0019 | 5 | 45 | 4.08664 | -2.282146 | 3.073494 | 0.3803069 | 12.78864 | 1.581689
2018-02-11 15:01 | 394054.8 | 720.0019 | 5 | 45 | 4.058588 | -2.282198 | 3.073494 | 0.456365 | 12.78864 | 1.891443
2018-02-11 15:03 | 394174.8 | 840.0011 | 5 | 45 | 4.03077 | -2.282177 | 3.073494 | 0.5324225 | 12.78864 | 2.19907
2018-02-11 15:05 | 394294.8 | 960.0019 | 5 | 45 | 4.003315 | -2.282186 | 3.073494 | 0.6084811 | 12.78864 | 2.504598
2018-02-11 15:07 | 394414.8 | 1080.002 | 5 | 45 | 3.976291 | -2.282124 | 3.073494 | 0.6845487 | 12.78864 | 2.808089
2018-02-11 15:09 | 394534.8 | 1200.0011 | 5 | 45 | 3.949866 | -2.282127 | 3.073494 | 0.7606124 | 12.78864 | 3.10953
2018-02-11 15:11 | 394654.8 | 1320.0011 | 5 | 45 | 3.92415 | -2.282191 | 3.073494 | 0.8366756 | 12.78864 | 3.408987
2018-02-11 15:13 | 394774.8 | 1440.002 | 5 | 45 | 3.899294 | -2.282124 | 3.073494 | 0.9127422 | 12.78864 | 3.706533
2018-02-11 15:15 | 394894.8 | 1560.0021 | 5 | 45 | 3.875484 | -2.282111 | 3.073494 | 0.988805 | 12.78864 | 4.002212
2018-02-11 15:17 | 395014.8 | 1680.0028 | 5 | 45 | 3.852672 | -2.282136 | 3.073494 | 1.064869 | 12.78864 | 4.296122
2018-02-11 15:19 | 395134.8 | 1800.0004 | 5 | 45 | 3.830862 | -2.282119 | 3.073494 | 1.140932 | 12.78864 | 4.58833
2018-02-11 15:21 | 395254.8 | 1920.0012 | 5 | 45 | 3.810088 | -2.282125 | 3.073494 | 1.216998 | 12.78864 | 4.878934
2018-02-11 15:23 | 395374.8 | 2040.0021 | 5 | 45 | 3.790365 | -2.282086 | 3.073494 | 1.293063 | 12.78864 | 5.167992
2018-02-11 15:25 | 395494.8 | 2160.0022 | 5 | 45 | 3.771732 | -2.282129 | 3.073494 | 1.369126 | 12.78864 | 5.455584
2018-02-11 15:27 | 395614.8 | 2280.0006 | 5 | 45 | 3.754145 | -2.282154 | 3.073494 | 1.445186 | 12.78864 | 5.741788
2018-02-11 15:29 | 395734.8 | 2400.0012 | 5 | 45 | 3.737401 | -2.282108 | 3.073494 | 1.521252 | 12.78864 | 6.02671
2018-02-11 15:31 | 395854.8 | 2520.0006 | 5 | 45 | 3.721479 | -2.282171 | 3.073494 | 1.597312 | 12.78864 | 6.310367
2018-02-11 15:33 | 395974.8 | 2640.0022 | 5 | 45 | 3.706367 | -2.282134 | 3.073494 | 1.673379 | 12.78864 | 6.592867
2018-02-11 15:35 | 396094.8 | 2760.0007 | 5 | 45 | 3.692176 | -2.282119 | 3.073494 | 1.749442 | 12.78864 | 6.87424
2018-02-11 15:37 | 396214.8 | 2880.0023 | 5 | 45 | 3.678908 | -2.282163 | 3.073494 | 1.825511 | 12.78864 | 7.154589
2018-02-11 15:39 | 396334.8 | 3000.0016 | 5 | 45 | 3.666456 | -2.282124 | 3.073494 | 1.901573 | 12.78864 | 7.433936
2018-02-11 15:41 | 396454.8 | 3120.0016 | 5 | 45 | 3.654713 | -2.282115 | 3.073494 | 1.977635 | 12.78864 | 7.712363
2018-02-11 15:43 | 396574.8 | 3240.0001 | 5 | 45 | 3.643377 | -2.282166 | 3.073494 | 2.0537 | 12.78864 | 7.989926
2018-02-11 15:45 | 396694.8 | 3360.0001 | 5 | 45 | 3.632241 | -2.28214 | 3.073494 | 2.129764 | 12.78864 | 8.266632
2018-02-11 15:47 | 396814.8 | 3480.0009 | 5 | 45 | 3.620951 | -2.282168 | 3.073494 | 2.205829 | 12.78864 | 8.542491
2018-02-11 15:49 | 396934.8 | 3600.0009 | 5 | 45 | 3.609173 | -2.282144 | 3.073494 | 2.281891 | 12.78864 | 8.817465
2018-02-11 15:51 | 397054.8 | 3720.0009 | 5 | 45 | 3.59673 | -2.282163 | 3.073494 | 2.357954 | 12.78864 | 9.09152
2018-02-11 15:53 | 397174.8 | 3840.0008 | 5 | 45 | 3.584332 | -2.282119 | 3.073494 | 2.434016 | 12.78864 | 9.36462
2018-02-11 15:55 | 397294.8 | 3960.0008 | 5 | 45 | 3.57211 | -2.282115 | 3.073494 | 2.51008 | 12.78864 | 9.636795
2018-02-11 15:57 | 397414.8 | 4080.001 | 5 | 45 | 3.559095 | -2.282161 | 3.073494 | 2.586139 | 12.78864 | 9.908004
2018-02-11 15:59 | 397534.8 | 4200.0018 | 5 | 45 | 3.542935 | -2.282166 | 3.073494 | 2.662209 | 12.78864 | 10.17816
2018-02-11 16:01 | 397654.8 | 4320.0035 | 5 | 45 | 3.521325 | -2.282179 | 3.073494 | 2.738275 | 12.78864 | 10.44687
2018-02-11 16:03 | 397774.8 | 4440.001 | 5 | 45 | 3.495185 | -2.282175 | 3.073494 | 2.81433 | 12.78864 | 10.71372
2018-02-11 16:05 | 397894.8 | 4560.002 | 5 | 45 | 3.457669 | -2.282187 | 3.073494 | 2.890392 | 12.78864 | 10.97826
2018-02-11 16:07 | 398014.8 | 4680.001 | 5 | 45 | 3.386288 | -2.28183 | 3.073494 | 2.966452 | 12.78864 | 11.23892
2018-02-11 16:09 | 398134.8 | 4800.0003 | 5 | 45 | 3.185662 | -2.281848 | 3.073494 | 3.042511 | 12.78864 | 11.49018
2018-02-11 16:10 | 398178.9 | 4844.1049 | 5 | 45 | 2.999961 | -2.282166 | 3.073494 | 3.070461 | 12.78864 | 11.57701
2018-02-11 16:12 | 398299 | 120.0009 | 6 | 45 | 3.173936 | 0 | 3.073494 | 3.070469 | 12.78864 | 11.57703
2018-02-11 16:14 | 398419 | 240.0017 | 6 | 45 | 3.18766 | 0 | 3.073494 | 3.070469 | 12.78864 | 11.57703
2018-02-11 16:15 | 398479 | 300.0015 | 6 | 45 | 3.192645 | 0 | 3.073494 | 3.070469 | 12.78864 | 11.57703
2018-02-11 16:15 | 398479 | 0.0039 | 7 | 46 | 3.192748 | 0 | 0 | 0 | 0 | 0
2018-02-11 16:17 | 398599.1 | 120.0009 | 2 | 46 | 3.899545 | 4.890066 | 0.1623048 | 0 | 0.6081389 | 0
2018-02-11 16:19 | 398719.1 | 240.0018 | 2 | 46 | 3.958466 | 4.890068 | 0.3252885 | 0 | 1.249496 | 0
2018-02-11 16:21 | 398839.1 | 360.001 | 2 | 46 | 3.995415 | 4.890089 | 0.4882698 | 0 | 1.897732 | 0
2018-02-11 16:23 | 398959.1 | 480.0004 | 2 | 46 | 4.027076 | 4.890064 | 0.6512596 | 0 | 2.551587 | 0
2018-02-11 16:25 | 399079.1 | 600.0003 | 2 | 46 | 4.055057 | 4.890045 | 0.8142415 | 0 | 3.210264 | 0
2018-02-11 16:27 | 399199.1 | 720.0011 | 2 | 46 | 4.080199 | 4.890043 | 0.9772176 | 0 | 3.873217 | 0
2018-02-11 16:29 | 399319.1 | 840.0004 | 2 | 46 | 4.104827 | 4.890066 | 1.140193 | 0 | 4.540168 | 0
2018-02-11 16:31 | 399439.1 | 960.0014 | 2 | 46 | 4.132687 | 4.889935 | 1.303165 | 0 | 5.21136 | 0
2018-02-11 16:33 | 399559.1 | 1080.002 | 2 | 46 | 4.164316 | 4.889959 | 1.466152 | 0 | 5.887464 | 0
2018-02-11 16:35 | 399679.1 | 1200.0005 | 2 | 46 | 4.199309 | 4.889965 | 1.629136 | 0 | 6.56898 | 0
2018-02-11 16:37 | 399799.1 | 1320.0003 | 2 | 46 | 4.200389 | 4.210468 | 1.780634 | 0 | 7.205328 | 0
2018-02-11 16:39 | 399919.1 | 1440.0013 | 2 | 46 | 4.200389 | 3.603737 | 1.91068 | 0 | 7.751573 | 0
2018-02-11 16:40 | 399993.3 | 1514.2778 | 2 | 46 | 4.200385 | 3.259983 | 1.981428 | 0 | 8.048741 | 0
2018-02-11 16:42 | 400113.4 | 120.0004 | 3 | 46 | 4.229331 | 3.260008 | 2.089656 | 0 | 8.504802 | 0
2018-02-11 16:44 | 400233.4 | 240.0011 | 3 | 46 | 4.262566 | 3.260004 | 2.19831 | 0 | 8.966117 | 0
2018-02-11 16:46 | 400353.4 | 360.0005 | 3 | 46 | 4.298016 | 3.26005 | 2.306967 | 0 | 9.431181 | 0
2018-02-11 16:48 | 400473.4 | 480.0004 | 3 | 46 | 4.335441 | 3.260044 | 2.415625 | 0 | 9.900211 | 0
2018-02-11 16:50 | 400593.4 | 600.0013 | 3 | 46 | 4.374463 | 3.260014 | 2.524286 | 0 | 10.37341 | 0
2018-02-11 16:52 | 400713.4 | 720.0006 | 3 | 46 | 4.400373 | 2.993149 | 2.631264 | 0 | 10.84324 | 0
2018-02-11 16:54 | 400833.4 | 840.0013 | 3 | 46 | 4.400383 | 2.447617 | 2.721519 | 0 | 11.2404 | 0
2018-02-11 16:56 | 400953.4 | 960.0007 | 3 | 46 | 4.400373 | 2.022289 | 2.79574 | 0 | 11.567 | 0
2018-02-11 16:58 | 401073.4 | 1080.0006 | 3 | 46 | 4.400374 | 1.683973 | 2.857285 | 0 | 11.83782 | 0
2018-02-11 17:00 | 401193.4 | 1200.0001 | 3 | 46 | 4.400367 | 1.413944 | 2.908742 | 0 | 12.06425 | 0
2018-02-11 17:02 | 401313.4 | 1320.0011 | 3 | 46 | 4.400336 | 1.196373 | 2.952116 | 0 | 12.25511 | 0
2018-02-11 17:04 | 401433.4 | 1440.0024 | 3 | 46 | 4.400351 | 1.021044 | 2.988968 | 0 | 12.41727 | 0
2018-02-11 17:06 | 401553.4 | 1560.0008 | 3 | 46 | 4.400341 | 0.876833 | 3.020511 | 0 | 12.55607 | 0
2018-02-11 17:08 | 401673.4 | 1680.0024 | 3 | 46 | 4.400339 | 0.7585106 | 3.047706 | 0 | 12.67574 | 0
2018-02-11 17:10 | 401793.4 | 1800.0009 | 3 | 46 | 4.400314 | 0.6595592 | 3.07129 | 0 | 12.77951 | 0
2018-02-11 17:11 | 401804.8 | 1811.4072 | 3 | 46 | 4.400354 | 0.6519985 | 3.073367 | 0 | 12.78866 | 0
2018-02-11 17:13 | 401924.8 | 120.0015 | 4 | 46 | 4.358968 | 0 | 3.073367 | 0 | 12.78866 | 0
2018-02-11 17:15 | 402044.8 | 239.9999 | 4 | 46 | 4.355925 | 0 | 3.073367 | 0 | 12.78866 | 0
2018-02-11 17:16 | 402104.8 | 300.0028 | 4 | 46 | 4.354991 | 0 | 3.073367 | 0 | 12.78866 | 0
2018-02-11 17:18 | 402224.9 | 120.0004 | 5 | 46 | 4.201369 | -2.281968 | 3.073367 | 0.07605422 | 12.78866 | 0.3210736
2018-02-11 17:20 | 402344.9 | 240.0004 | 5 | 46 | 4.171855 | -2.281804 | 3.073367 | 0.1521133 | 12.78866 | 0.6394891
2018-02-11 17:22 | 402464.9 | 360.0005 | 5 | 46 | 4.143359 | -2.281821 | 3.073367 | 0.2281753 | 12.78866 | 0.955723
2018-02-11 17:24 | 402584.9 | 480 | 5 | 46 | 4.115006 | -2.282202 | 3.073367 | 0.3042346 | 12.78866 | 1.269786
2018-02-11 17:26 | 402704.9 | 600.0005 | 5 | 46 | 4.086803 | -2.28197 | 3.073367 | 0.3802963 | 12.78866 | 1.581707
2018-02-11 17:28 | 402824.9 | 720.002 | 5 | 46 | 4.058736 | -2.282146 | 3.073367 | 0.4563573 | 12.78866 | 1.891484
2018-02-11 17:30 | 402944.9 | 840.0004 | 5 | 46 | 4.030933 | -2.282154 | 3.073367 | 0.5324164 | 12.78866 | 2.199129
2018-02-11 17:32 | 403064.9 | 960.0021 | 5 | 46 | 4.003442 | -2.282146 | 3.073367 | 0.6084769 | 12.78866 | 2.504676
2018-02-11 17:34 | 403184.9 | 1080.0021 | 5 | 46 | 3.976417 | -2.282131 | 3.073367 | 0.6845412 | 12.78866 | 2.808164
2018-02-11 17:36 | 403304.9 | 1200.0007 | 5 | 46 | 3.949966 | -2.282131 | 3.073367 | 0.7606051 | 12.78866 | 3.109616
2018-02-11 17:38 | 403424.9 | 1320.0015 | 5 | 46 | 3.924264 | -2.282076 | 3.073367 | 0.8366678 | 12.78866 | 3.409079
2018-02-11 17:40 | 403544.9 | 1440.0014 | 5 | 46 | 3.89942 | -2.282096 | 3.073367 | 0.9127316 | 12.78866 | 3.706622
2018-02-11 17:42 | 403664.9 | 1560.0004 | 5 | 46 | 3.87557 | -2.282113 | 3.073367 | 0.9887926 | 12.78866 | 4.002302
2018-02-11 17:44 | 403784.9 | 1680.0019 | 5 | 46 | 3.852736 | -2.282115 | 3.073367 | 1.064854 | 12.78866 | 4.296208
2018-02-11 17:46 | 403904.9 | 1800.0015 | 5 | 46 | 3.830925 | -2.28215 | 3.073367 | 1.140921 | 12.78866 | 4.588436
2018-02-11 17:48 | 404024.9 | 1920.0007 | 5 | 46 | 3.81012 | -2.282124 | 3.073367 | 1.216984 | 12.78866 | 4.879032
2018-02-11 17:50 | 404144.9 | 2040.0008 | 5 | 46 | 3.790367 | -2.282146 | 3.073367 | 1.293048 | 12.78866 | 5.168086
2018-02-11 17:52 | 404264.9 | 2160.0024 | 5 | 46 | 3.771729 | -2.282111 | 3.073367 | 1.369114 | 12.78866 | 5.455687
2018-02-11 17:54 | 404384.9 | 2280.002 | 5 | 46 | 3.754111 | -2.282163 | 3.073367 | 1.445177 | 12.78866 | 5.741902
2018-02-11 17:56 | 404504.9 | 2400.0016 | 5 | 46 | 3.737372 | -2.28214 | 3.073367 | 1.52124 | 12.78866 | 6.026808
2018-02-11 17:58 | 404624.9 | 2520.0017 | 5 | 46 | 3.721381 | -2.282138 | 3.073367 | 1.597304 | 12.78866 | 6.310472
2018-02-11 18:00 | 404744.9 | 2640.0012 | 5 | 46 | 3.706267 | -2.282096 | 3.073367 | 1.673367 | 12.78866 | 6.592952
2018-02-11 18:02 | 404864.9 | 2760.0002 | 5 | 46 | 3.692043 | -2.282152 | 3.073367 | 1.749428 | 12.78866 | 6.87431
2018-02-11 18:04 | 404984.9 | 2880.0026 | 5 | 46 | 3.678733 | -2.282122 | 3.073367 | 1.825495 | 12.78866 | 7.154638
2018-02-11 18:06 | 405104.9 | 3000.0018 | 5 | 46 | 3.666308 | -2.282161 | 3.073367 | 1.901558 | 12.78866 | 7.433977
2018-02-11 18:08 | 405224.9 | 3120.0002 | 5 | 46 | 3.654536 | -2.282144 | 3.073367 | 1.977623 | 12.78866 | 7.712403
2018-02-11 18:10 | 405344.9 | 3240.0008 | 5 | 46 | 3.643196 | -2.282161 | 3.073367 | 2.053683 | 12.78866 | 7.989935
2018-02-11 18:12 | 405464.9 | 3360.002 | 5 | 46 | 3.632039 | -2.28214 | 3.073367 | 2.129746 | 12.78866 | 8.266625
2018-02-11 18:14 | 405584.9 | 3480.0004 | 5 | 46 | 3.620776 | -2.282122 | 3.073367 | 2.205811 | 12.78866 | 8.542471
2018-02-11 18:16 | 405704.9 | 3600.002 | 5 | 46 | 3.608988 | -2.282144 | 3.073367 | 2.281876 | 12.78866 | 8.817443
2018-02-11 18:18 | 405824.9 | 3720.0004 | 5 | 46 | 3.59658 | -2.282161 | 3.073367 | 2.357938 | 12.78866 | 9.091478
2018-02-11 18:20 | 405944.9 | 3840.0007 | 5 | 46 | 3.584192 | -2.282186 | 3.073367 | 2.434 | 12.78866 | 9.36457
2018-02-11 18:22 | 406064.9 | 3960.0005 | 5 | 46 | 3.571944 | -2.282161 | 3.073367 | 2.510059 | 12.78866 | 9.636713
2018-02-11 18:24 | 406184.9 | 4080.0012 | 5 | 46 | 3.558914 | -2.282179 | 3.073367 | 2.586124 | 12.78866 | 9.907928
2018-02-11 18:26 | 406304.9 | 4200.0005 | 5 | 46 | 3.542718 | -2.282187 | 3.073367 | 2.662175 | 12.78866 | 10.178
2018-02-11 18:28 | 406424.9 | 4320.0014 | 5 | 46 | 3.521138 | -2.281844 | 3.073367 | 2.738243 | 12.78866 | 10.4467
2018-02-11 18:30 | 406544.9 | 4440.0022 | 5 | 46 | 3.49493 | -2.281834 | 3.073367 | 2.814298 | 12.78866 | 10.71354
2018-02-11 18:32 | 406664.9 | 4560.0015 | 5 | 46 | 3.45731 | -2.281852 | 3.073367 | 2.890353 | 12.78866 | 10.97803
2018-02-11 18:34 | 406784.9 | 4680.0006 | 5 | 46 | 3.385685 | -2.281862 | 3.073367 | 2.966402 | 12.78866 | 11.23863
2018-02-11 18:36 | 406904.9 | 4800.0016 | 5 | 46 | 3.184477 | -2.28186 | 3.073367 | 3.04246 | 12.78866 | 11.48982
2018-02-11 18:36 | 406948.6 | 4843.7375 | 5 | 46 | 2.999982 | -2.281883 | 3.073367 | 3.07018 | 12.78866 | 11.57591
2018-02-11 18:38 | 407068.7 | 120.0032 | 6 | 46 | 3.174628 | 0 | 3.073367 | 3.07018 | 12.78866 | 11.57591
2018-02-11 18:40 | 407188.7 | 240.0016 | 6 | 46 | 3.188405 | 0 | 3.073367 | 3.07018 | 12.78866 | 11.57591
2018-02-11 18:41 | 407248.7 | 300.003 | 6 | 46 | 3.193395 | 0 | 3.073367 | 3.07018 | 12.78866 | 11.57591
2018-02-11 18:41 | 407248.7 | 0.0048 | 7 | 47 | 3.193396 | 0 | 0 | 0 | 0 | 0
2018-02-11 18:43 | 407368.8 | 120.0018 | 2 | 47 | 3.900755 | 4.890078 | 0.1623061 | 0 | 0.6083415 | 0
2018-02-11 18:45 | 407488.8 | 240.0003 | 2 | 47 | 3.959462 | 4.890081 | 0.3252886 | 0 | 1.249869 | 0
2018-02-11 18:47 | 407608.8 | 360.0014 | 2 | 47 | 3.996408 | 4.890104 | 0.4882745 | 0 | 1.898288 | 0
2018-02-11 18:49 | 407728.8 | 480.0004 | 2 | 47 | 4.028095 | 4.890125 | 0.6512619 | 0 | 2.5523 | 0
2018-02-11 18:51 | 407848.8 | 600.002 | 2 | 47 | 4.056065 | 4.890022 | 0.8142474 | 0 | 3.211151 | 0
2018-02-11 18:53 | 407968.8 | 720.0014 | 2 | 47 | 4.081179 | 4.890038 | 0.9772243 | 0 | 3.874271 | 0
2018-02-11 18:55 | 408088.8 | 840.0005 | 2 | 47 | 4.105803 | 4.890068 | 1.140199 | 0 | 4.541383 | 0
2018-02-11 18:57 | 408208.8 | 960.0004 | 2 | 47 | 4.133646 | 4.890034 | 1.303174 | 0 | 5.21274 | 0
2018-02-11 18:59 | 408328.8 | 1080.0022 | 2 | 47 | 4.165241 | 4.889961 | 1.466162 | 0 | 5.889003 | 0
2018-02-11 19:01 | 408448.8 | 1200.0014 | 2 | 47 | 4.200235 | 4.88979 | 1.629144 | 0 | 6.570663 | 0
2018-02-11 19:03 | 408568.8 | 1320.0022 | 2 | 47 | 4.200376 | 4.196356 | 1.780084 | 0 | 7.204671 | 0
2018-02-11 19:05 | 408688.8 | 1440.0023 | 2 | 47 | 4.200376 | 3.592861 | 1.909727 | 0 | 7.749222 | 0
2018-02-11 19:06 | 408761.2 | 1512.4477 | 2 | 47 | 4.200385 | 3.259996 | 1.978633 | 0 | 8.038652 | 0
2018-02-11 19:08 | 408881.3 | 120.0004 | 3 | 47 | 4.229384 | 3.260056 | 2.086851 | 0 | 8.494673 | 0
2018-02-11 19:10 | 409001.3 | 240.0011 | 3 | 47 | 4.262604 | 3.260069 | 2.195509 | 0 | 8.956011 | 0
2018-02-11 19:12 | 409121.3 | 360.0019 | 3 | 47 | 4.298092 | 3.260067 | 2.304168 | 0 | 9.42109 | 0
2018-02-11 19:14 | 409241.3 | 480.0012 | 3 | 47 | 4.335529 | 3.260086 | 2.412828 | 0 | 9.890143 | 0
2018-02-11 19:16 | 409361.3 | 600.0004 | 3 | 47 | 4.374541 | 3.260105 | 2.521483 | 0 | 10.36332 | 0
2018-02-11 19:18 | 409481.3 | 720.0005 | 3 | 47 | 4.400368 | 2.993156 | 2.628458 | 0 | 10.83315 | 0
2018-02-11 19:20 | 409601.3 | 840.0005 | 3 | 47 | 4.400367 | 2.448786 | 2.718738 | 0 | 11.23042 | 0
2018-02-11 19:22 | 409721.3 | 960.0005 | 3 | 47 | 4.40037 | 2.024256 | 2.793021 | 0 | 11.55729 | 0
2018-02-11 19:24 | 409841.3 | 1080.0013 | 3 | 47 | 4.400368 | 1.686529 | 2.854655 | 0 | 11.8285 | 0
2018-02-11 19:26 | 409961.3 | 1200.0004 | 3 | 47 | 4.400357 | 1.416687 | 2.906205 | 0 | 12.05534 | 0
2018-02-11 19:28 | 410081.3 | 1320.0006 | 3 | 47 | 4.400374 | 1.200022 | 2.949668 | 0 | 12.24659 | 0
2018-02-11 19:30 | 410201.3 | 1440.0022 | 3 | 47 | 4.400337 | 1.0234375 | 2.986619 | 0 | 12.40919 | 0
2018-02-11 19:32 | 410321.3 | 1560.003 | 3 | 47 | 4.400337 | 0.8803062 | 3.018267 | 0 | 12.54845 | 0
2018-02-11 19:34 | 410441.3 | 1680.0006 | 3 | 47 | 4.400294 | 0.7610645 | 3.04557 | 0 | 12.66859 | 0
2018-02-11 19:36 | 410561.3 | 1800.0023 | 3 | 47 | 4.400324 | 0.663147 | 3.069262 | 0 | 12.77284 | 0
2018-02-11 19:37 | 410575.8 | 1814.5252 | 3 | 47 | 4.400337 | 0.6519985 | 3.071916 | 0 | 12.78452 | 0
2018-02-11 19:39 | 410695.8 | 120.0001 | 4 | 47 | 4.358838 | 0 | 3.071916 | 0 | 12.78452 | 0
2018-02-11 19:41 | 410815.8 | 240.0019 | 4 | 47 | 4.355794 | 0 | 3.071916 | 0 | 12.78452 | 0
2018-02-11 19:42 | 410875.8 | 300.0042 | 4 | 47 | 4.354845 | 0 | 3.071916 | 0 | 12.78452 | 0
2018-02-11 19:44 | 410996 | 120.0018 | 5 | 47 | 4.201158 | -2.28209 | 3.071916 | 0.07605722 | 12.78452 | 0.3210696
2018-02-11 19:46 | 411116 | 240.0018 | 5 | 47 | 4.171661 | -2.282173 | 3.071916 | 0.1521179 | 12.78452 | 0.6394756
2018-02-11 19:48 | 411236 | 360.0002 | 5 | 47 | 4.143208 | -2.281802 | 3.071916 | 0.2281736 | 12.78452 | 0.9556699
2018-02-11 19:50 | 411356 | 480.0014 | 5 | 47 | 4.114859 | -2.282165 | 3.071916 | 0.3042316 | 12.78452 | 1.269715
2018-02-11 19:52 | 411476 | 600.0002 | 5 | 47 | 4.086669 | -2.282159 | 3.071916 | 0.3802924 | 12.78452 | 1.581622
2018-02-11 19:54 | 411596 | 720.0003 | 5 | 47 | 4.058622 | -2.282134 | 3.071916 | 0.4563535 | 12.78452 | 1.891391
2018-02-11 19:56 | 411716 | 840.0011 | 5 | 47 | 4.030796 | -2.282175 | 3.071916 | 0.5324141 | 12.78452 | 2.199032
2018-02-11 19:58 | 411836 | 960.0003 | 5 | 47 | 4.003356 | -2.282063 | 3.071916 | 0.6084717 | 12.78452 | 2.504557
2018-02-11 20:00 | 411956 | 1080.002 | 5 | 47 | 3.976304 | -2.282119 | 3.071916 | 0.6845358 | 12.78452 | 2.808036
2018-02-11 20:02 | 412076 | 1200.0012 | 5 | 47 | 3.949856 | -2.282108 | 3.071916 | 0.7605988 | 12.78452 | 3.109476
2018-02-11 20:04 | 412196 | 1320.0004 | 5 | 47 | 3.924129 | -2.282125 | 3.071916 | 0.8366627 | 12.78452 | 3.408933
2018-02-11 20:06 | 412316 | 1440.002 | 5 | 47 | 3.899266 | -2.282142 | 3.071916 | 0.9127275 | 12.78452 | 3.70647
2018-02-11 20:08 | 412436 | 1560.0008 | 5 | 47 | 3.875395 | -2.282124 | 3.071916 | 0.9887899 | 12.78452 | 4.002142
2018-02-11 20:10 | 412556 | 1680.002 | 5 | 47 | 3.852551 | -2.282111 | 3.071916 | 1.064853 | 12.78452 | 4.296042
2018-02-11 20:12 | 412676 | 1800.0006 | 5 | 47 | 3.830745 | -2.282131 | 3.071916 | 1.140915 | 12.78452 | 4.58824
2018-02-11 20:14 | 412796 | 1920.0006 | 5 | 47 | 3.809943 | -2.282119 | 3.071916 | 1.216979 | 12.78452 | 4.878821
2018-02-11 20:16 | 412916 | 2040.003 | 5 | 47 | 3.79021 | -2.282122 | 3.071916 | 1.293044 | 12.78452 | 5.167869
2018-02-11 20:18 | 413036 | 2160.003 | 5 | 47 | 3.771576 | -2.282117 | 3.071916 | 1.369107 | 12.78452 | 5.455445
2018-02-11 20:20 | 413156 | 2280.0007 | 5 | 47 | 3.753972 | -2.282124 | 3.071916 | 1.445167 | 12.78452 | 5.74164
2018-02-11 20:22 | 413276 | 2400.0015 | 5 | 47 | 3.737224 | -2.282099 | 3.071916 | 1.521233 | 12.78452 | 6.026546
2018-02-11 20:24 | 413396 | 2520.0009 | 5 | 47 | 3.721281 | -2.282103 | 3.071916 | 1.597298 | 12.78452 | 6.310206
2018-02-11 20:26 | 413516 | 2640 | 5 | 47 | 3.706174 | -2.282166 | 3.071916 | 1.673357 | 12.78452 | 6.592664
2018-02-11 20:28 | 413636 | 2760.0008 | 5 | 47 | 3.691981 | -2.282202 | 3.071916 | 1.749426 | 12.78452 | 6.874044
2018-02-11 20:30 | 413756 | 2880.0032 | 5 | 47 | 3.678685 | -2.282119 | 3.071916 | 1.82549 | 12.78452 | 7.15436
2018-02-11 20:32 | 413876 | 3000.0016 | 5 | 47 | 3.666257 | -2.282186 | 3.071916 | 1.901553 | 12.78452 | 7.433695
2018-02-11 20:34 | 413996 | 3120.0017 | 5 | 47 | 3.654495 | -2.282163 | 3.071916 | 1.977616 | 12.78452 | 7.71211
2018-02-11 20:36 | 414116 | 3240.0012 | 5 | 47 | 3.643154 | -2.282127 | 3.071916 | 2.05368 | 12.78452 | 7.989653
2018-02-11 20:38 | 414236 | 3360.0017 | 5 | 47 | 3.631986 | -2.282163 | 3.071916 | 2.129746 | 12.78452 | 8.266349
2018-02-11 20:40 | 414356 | 3480.0009 | 5 | 47 | 3.620682 | -2.282166 | 3.071916 | 2.205808 | 12.78452 | 8.542177
2018-02-11 20:42 | 414476 | 3600.0017 | 5 | 47 | 3.608903 | -2.2818 | 3.071916 | 2.281871 | 12.78452 | 8.817133
2018-02-11 20:44 | 414596 | 3720.0009 | 5 | 47 | 3.596437 | -2.281813 | 3.071916 | 2.357933 | 12.78452 | 9.09116
2018-02-11 20:46 | 414716 | 3840.0009 | 5 | 47 | 3.584025 | -2.281809 | 3.071916 | 2.433992 | 12.78452 | 9.364226
2018-02-11 20:48 | 414836 | 3960.0018 | 5 | 47 | 3.57177 | -2.281869 | 3.071916 | 2.510056 | 12.78452 | 9.636375
2018-02-11 20:50 | 414956 | 4080.0001 | 5 | 47 | 3.558758 | -2.281802 | 3.071916 | 2.586108 | 12.78452 | 9.907532
2018-02-11 20:52 | 415076 | 4200.0011 | 5 | 47 | 3.542461 | -2.282119 | 3.071916 | 2.662168 | 12.78452 | 10.17762
2018-02-11 20:54 | 415196 | 4320.0003 | 5 | 47 | 3.520771 | -2.281867 | 3.071916 | 2.738228 | 12.78452 | 10.44627
2018-02-11 20:56 | 415316 | 4440.0029 | 5 | 47 | 3.494475 | -2.281825 | 3.071916 | 2.814284 | 12.78452 | 10.71308
2018-02-11 20:58 | 415436 | 4560.0012 | 5 | 47 | 3.456561 | -2.28185 | 3.071916 | 2.890336 | 12.78452 | 10.97752
2018-02-11 21:00 | 415556 | 4680.002 | 5 | 47 | 3.383759 | -2.281869 | 3.071916 | 2.966389 | 12.78452 | 11.23804
2018-02-11 21:02 | 415676 | 4800.0013 | 5 | 47 | 3.178324 | -2.281837 | 3.071916 | 3.042447 | 12.78452 | 11.48896
2018-02-11 21:02 | 415717.6 | 4841.6018 | 5 | 47 | 2.999967 | -2.281842 | 3.071916 | 3.068813 | 12.78452 | 11.57074
2018-02-11 21:04 | 415837.6 | 120.0001 | 6 | 47 | 3.174293 | 0 | 3.071916 | 3.068813 | 12.78452 | 11.57074
2018-02-11 21:06 | 415957.6 | 240.0004 | 6 | 47 | 3.188086 | 0 | 3.071916 | 3.068813 | 12.78452 | 11.57074
2018-02-11 21:07 | 416017.6 | 300.0024 | 6 | 47 | 3.19311 | 0 | 3.071916 | 3.068813 | 12.78452 | 11.57074
2018-02-11 21:07 | 416017.6148 | 0.0023 | 7 | 48 | 3.193074 | 0 | 0 | 0 | 0 | 0
2018-02-11 21:09 | 416137.7 | 120.0033 | 2 | 48 | 3.899962 | 4.890066 | 0.1623088 | 0 | 0.6082313 | 0
2018-02-11 21:11 | 416257.7 | 240.0009 | 2 | 48 | 3.958817 | 4.890074 | 0.3252904 | 0 | 1.249639 | 0
2018-02-11 21:13 | 416377.7 | 360.0002 | 2 | 48 | 3.995794 | 4.890087 | 0.4882717 | 0 | 1.897933 | 0
2018-02-11 21:15 | 416497.7 | 480.0008 | 2 | 48 | 4.027457 | 4.890068 | 0.6512585 | 0 | 2.551838 | 0
2018-02-11 21:17 | 416617.7 | 600.0001 | 2 | 48 | 4.055463 | 4.890093 | 0.8142462 | 0 | 3.210601 | 0
2018-02-11 21:19 | 416737.7 | 720.0003 | 2 | 48 | 4.080631 | 4.890074 | 0.9772238 | 0 | 3.873628 | 0
2018-02-11 21:21 | 416857.7 | 840.0026 | 2 | 48 | 4.10528 | 4.890078 | 1.140205 | 0 | 4.540676 | 0
2018-02-11 21:23 | 416977.7 | 960.0002 | 2 | 48 | 4.133154 | 4.889936 | 1.303175 | 0 | 5.211933 | 0
2018-02-11 21:25 | 417097.7 | 1080.0002 | 2 | 48 | 4.164818 | 4.890001 | 1.466164 | 0 | 5.888127 | 0
2018-02-11 21:27 | 417217.7 | 1200.0019 | 2 | 48 | 4.199862 | 4.890001 | 1.629153 | 0 | 6.569749 | 0
2018-02-11 21:29 | 417337.7 | 1320.0019 | 2 | 48 | 4.200376 | 4.200718 | 1.780286 | 0 | 7.204569 | 0
2018-02-11 21:31 | 417457.7 | 1440.002 | 2 | 48 | 4.200387 | 3.595325 | 1.910032 | 0 | 7.749551 | 0
2018-02-11 21:33 | 417530.3 | 1512.6417 | 2 | 48 | 4.200379 | 3.259985 | 1.979151 | 0 | 8.039879 | 0
2018-02-11 21:35 | 417650.4 | 120.0005 | 3 | 48 | 4.229383 | 3.26009 | 2.087375 | 0 | 8.495923 | 0
2018-02-11 21:37 | 417770.4 | 240.0021 | 3 | 48 | 4.262654 | 3.260044 | 2.196033 | 0 | 8.957265 | 0
2018-02-11 21:39 | 417890.4 | 360.0021 | 3 | 48 | 4.298167 | 3.260046 | 2.304689 | 0 | 9.422336 | 0
2018-02-11 21:41 | 418010.4 | 480.0013 | 3 | 48 | 4.335632 | 3.260075 | 2.413345 | 0 | 9.891376 | 0
2018-02-11 21:43 | 418130.4 | 600.0004 | 3 | 48 | 4.374672 | 3.260075 | 2.522 | 0 | 10.36457 | 0
2018-02-11 21:45 | 418250.4 | 720.0014 | 3 | 48 | 4.400392 | 2.990381 | 2.628934 | 0 | 10.83422 | 0
2018-02-11 21:47 | 418370.4 | 840.0005 | 3 | 48 | 4.400381 | 2.446312 | 2.719109 | 0 | 11.23103 | 0
2018-02-11 21:49 | 418490.4 | 960.0005 | 3 | 48 | 4.400389 | 2.021681 | 2.793293 | 0 | 11.55746 | 0
2018-02-11 21:51 | 418610.4 | 1080.0009 | 3 | 48 | 4.400331 | 1.683311 | 2.854836 | 0 | 11.82828 | 0
2018-02-11 21:53 | 418730.4 | 1200.0005 | 3 | 48 | 4.400366 | 1.4144 | 2.906308 | 0 | 12.05477 | 0
2018-02-11 21:55 | 418850.4 | 1320.0022 | 3 | 48 | 4.400354 | 1.197386 | 2.949705 | 0 | 12.24573 | 0
2018-02-11 21:57 | 418970.4 | 1440.0007 | 3 | 48 | 4.400358 | 1.021864 | 2.986577 | 0 | 12.40798 | 0
2018-02-11 21:59 | 419090.4 | 1560.0006 | 3 | 48 | 4.40034 | 0.8779526 | 3.018147 | 0 | 12.5469 | 0
2018-02-11 22:01 | 419210.4 | 1680.0009 | 3 | 48 | 4.40034 | 0.7595901 | 3.045367 | 0 | 12.66668 | 0
2018-02-11 22:03 | 419330.4 | 1800.0005 | 3 | 48 | 4.400326 | 0.6603279 | 3.068981 | 0 | 12.77059 | 0
2018-02-11 22:03 | 419341.9 | 1811.562 | 3 | 48 | 4.400328 | 0.6519947 | 3.07109 | 0 | 12.77987 | 0
2018-02-11 22:05 | 419462 | 120.0009 | 4 | 48 | 4.358856 | 0 | 3.07109 | 0 | 12.77987 | 0
2018-02-11 22:07 | 419582 | 240.0002 | 4 | 48 | 4.355797 | 0 | 3.07109 | 0 | 12.77987 | 0
2018-02-11 22:08 | 419642 | 300.004 | 4 | 48 | 4.354864 | 0 | 3.07109 | 0 | 12.77987 | 0
2018-02-11 22:10 | 419762.1 | 120.0018 | 5 | 48 | 4.201067 | -2.281875 | 3.07109 | 0.07605683 | 12.77987 | 0.3210633
2018-02-11 22:12 | 419882 | 240.0003 | 5 | 48 | 4.171565 | -2.281871 | 3.07109 | 0.1521109 | 12.77987 | 0.6394355
2018-02-11 22:14 | 420002.1 | 360.002 | 5 | 48 | 4.14308 | -2.281862 | 3.07109 | 0.2281643 | 12.77987 | 0.955612
2018-02-11 22:16 | 420122 | 480.0004 | 5 | 48 | 4.114746 | -2.281871 | 3.07109 | 0.3042168 | 12.77987 | 1.269626
2018-02-11 22:18 | 420242 | 600.0012 | 5 | 48 | 4.086537 | -2.281832 | 3.07109 | 0.3802719 | 12.77987 | 1.581499
2018-02-11 22:20 | 420362 | 720.0004 | 5 | 48 | 4.058489 | -2.281823 | 3.07109 | 0.4563243 | 12.77987 | 1.891222
2018-02-11 22:22 | 420482 | 840.0012 | 5 | 48 | 4.030697 | -2.281881 | 3.07109 | 0.5323783 | 12.77987 | 2.198828
2018-02-11 22:24 | 420602 | 960.0005 | 5 | 48 | 4.003239 | -2.282175 | 3.07109 | 0.6084308 | 12.77987 | 2.504326
2018-02-11 22:26 | 420722 | 1080.0004 | 5 | 48 | 3.976252 | -2.282131 | 3.07109 | 0.684494 | 12.77987 | 2.807794
2018-02-11 22:28 | 420842 | 1200.0004 | 5 | 48 | 3.949809 | -2.282136 | 3.07109 | 0.76056 | 12.77987 | 3.109242
2018-02-11 22:30 | 420962.1 | 1320.0021 | 5 | 48 | 3.924087 | -2.282092 | 3.07109 | 0.836625 | 12.77987 | 3.408701
2018-02-11 22:32 | 421082.1 | 1440.0021 | 5 | 48 | 3.899235 | -2.282099 | 3.07109 | 0.912686 | 12.77987 | 3.70622
2018-02-11 22:34 | 421202 | 1560.0013 | 5 | 48 | 3.875371 | -2.282134 | 3.07109 | 0.9887511 | 12.77987 | 4.001901
2018-02-11 22:36 | 421322 | 1680.0013 | 5 | 48 | 3.852528 | -2.282159 | 3.07109 | 1.064815 | 12.77987 | 4.295801
2018-02-11 22:38 | 421442 | 1800.001 | 5 | 48 | 3.8307 | -2.282146 | 3.07109 | 1.140875 | 12.77987 | 4.587989
2018-02-11 22:40 | 421562 | 1920.0007 | 5 | 48 | 3.809912 | -2.282148 | 3.07109 | 1.216939 | 12.77987 | 4.878569
2018-02-11 22:42 | 421682 | 2040.0014 | 5 | 48 | 3.790166 | -2.282134 | 3.07109 | 1.293003 | 12.77987 | 5.167609
2018-02-11 22:44 | 421802.1 | 2160.0022 | 5 | 48 | 3.771503 | -2.282131 | 3.07109 | 1.36907 | 12.77987 | 5.455198
2018-02-11 22:46 | 421922 | 2280.0006 | 5 | 48 | 3.753919 | -2.282152 | 3.07109 | 1.445132 | 12.77987 | 5.741395
2018-02-11 22:48 | 422042 | 2400.0015 | 5 | 48 | 3.737163 | -2.282124 | 3.07109 | 1.521196 | 12.77987 | 6.02629
2018-02-11 22:50 | 422162 | 2520.0012 | 5 | 48 | 3.721216 | -2.282134 | 3.07109 | 1.597259 | 12.77987 | 6.309938
2018-02-11 22:52 | 422282 | 2640.0015 | 5 | 48 | 3.706112 | -2.282138 | 3.07109 | 1.673321 | 12.77987 | 6.592398
2018-02-11 22:54 | 422402 | 2760.0016 | 5 | 48 | 3.691911 | -2.282159 | 3.07109 | 1.749385 | 12.77987 | 6.873757
2018-02-11 22:56 | 422522.1 | 2880.0024 | 5 | 48 | 3.678624 | -2.282142 | 3.07109 | 1.825449 | 12.77987 | 7.154067
2018-02-11 22:58 | 422642 | 3000.0016 | 5 | 48 | 3.666174 | -2.282146 | 3.07109 | 1.901514 | 12.77987 | 7.433403
2018-02-11 23:00 | 422762 | 3120.0009 | 5 | 48 | 3.654415 | -2.28214 | 3.07109 | 1.977574 | 12.77987 | 7.711799
2018-02-11 23:02 | 422882 | 3240.0017 | 5 | 48 | 3.643063 | -2.282129 | 3.07109 | 2.053642 | 12.77987 | 7.98935
2018-02-11 23:04 | 423002 | 3360.0017 | 5 | 48 | 3.63188 | -2.282099 | 3.07109 | 2.129704 | 12.77987 | 8.266023
2018-02-11 23:06 | 423122 | 3480.0001 | 5 | 48 | 3.620556 | -2.28214 | 3.07109 | 2.205765 | 12.77987 | 8.541842
2018-02-11 23:08 | 423242 | 3600.0002 | 5 | 48 | 3.608731 | -2.282144 | 3.07109 | 2.281829 | 12.77987 | 8.81679
2018-02-11 23:10 | 423362 | 3720.0005 | 5 | 48 | 3.596272 | -2.282165 | 3.07109 | 2.357893 | 12.77987 | 9.090816
2018-02-11 23:12 | 423482 | 3840.0001 | 5 | 48 | 3.583851 | -2.282117 | 3.07109 | 2.433954 | 12.77987 | 9.363876
2018-02-11 23:14 | 423602 | 3960.001 | 5 | 48 | 3.571607 | -2.282166 | 3.07109 | 2.51002 | 12.77987 | 9.636019
2018-02-11 23:16 | 423722 | 4080.0011 | 5 | 48 | 3.558549 | -2.282212 | 3.07109 | 2.586081 | 12.77987 | 9.907193
2018-02-11 23:18 | 423842.1 | 4200.0018 | 5 | 48 | 3.542216 | -2.282171 | 3.07109 | 2.662142 | 12.77987 | 10.17727
2018-02-11 23:20 | 423962.1 | 4320.0019 | 5 | 48 | 3.520486 | -2.281844 | 3.07109 | 2.738198 | 12.77987 | 10.44588
2018-02-11 23:22 | 424082.1 | 4440.002 | 5 | 48 | 3.494098 | -2.281823 | 3.07109 | 2.814252 | 12.77987 | 10.71266
2018-02-11 23:24 | 424202 | 4560.0004 | 5 | 48 | 3.456015 | -2.281815 | 3.07109 | 2.890305 | 12.77987 | 10.97707
2018-02-11 23:26 | 424322 | 4680.0012 | 5 | 48 | 3.382406 | -2.281855 | 3.07109 | 2.966359 | 12.77987 | 11.23753
2018-02-11 23:28 | 424442.1 | 4800.0028 | 5 | 48 | 3.174389 | -2.281887 | 3.07109 | 3.042417 | 12.77987 | 11.48827
2018-02-11 23:29 | 424482.3 | 4840.2858 | 5 | 48 | 2.999969 | -2.281862 | 3.07109 | 3.067949 | 12.77987 | 11.56741
2018-02-11 23:31 | 424602.4088 | 120.0025 | 6 | 48 | 3.174365 | 0 | 3.07109 | 3.067949 | 12.77987 | 11.56741
2018-02-11 23:33 | 424722.4064 | 240.0001 | 6 | 48 | 3.188233 | 0 | 3.07109 | 3.067949 | 12.77987 | 11.56741
2018-02-11 23:34 | 424782.4086 | 300.0023 | 6 | 48 | 3.193252 | 0 | 3.07109 | 3.067949 | 12.77987 | 11.56741
2018-02-11 23:34 | 424782.4 | 0.0024 | 7 | 49 | 3.193259 | 0 | 0 | 0 | 0 | 0
2018-02-11 23:36 | 424902.5 | 120.0019 | 2 | 49 | 3.900034 | 4.890085 | 0.1623083 | 0 | 0.6082496 | 0
2018-02-11 23:38 | 425022.5 | 240.0011 | 2 | 49 | 3.958825 | 4.890112 | 0.3252903 | 0 | 1.249665 | 0
2018-02-11 23:40 | 425142.5 | 360.0003 | 2 | 49 | 3.99578 | 4.8901 | 0.4882787 | 0 | 1.897988 | 0
2018-02-11 23:42 | 425262.5 | 480.0019 | 2 | 49 | 4.027484 | 4.890083 | 0.651262 | 0 | 2.55188 | 0
2018-02-11 23:44 | 425382.5 | 600.0011 | 2 | 49 | 4.055496 | 4.89007 | 0.8142451 | 0 | 3.210628 | 0
2018-02-11 23:46 | 425502.5 | 720.0019 | 2 | 49 | 4.080691 | 4.890045 | 0.9772243 | 0 | 3.873669 | 0
2018-02-11 23:48 | 425622.5 | 840.0003 | 2 | 49 | 4.105368 | 4.890032 | 1.140197 | 0 | 4.540693 | 0
2018-02-11 23:50 | 425742.5 | 960.002 | 2 | 49 | 4.133253 | 4.890015 | 1.303172 | 0 | 5.211979 | 0
2018-02-11 23:52 | 425862.5 | 1080.0005 | 2 | 49 | 4.164942 | 4.889959 | 1.46615 | 0 | 5.888149 | 0
2018-02-11 23:54 | 425982.5 | 1200.003 | 2 | 49 | 4.200055 | 4.889929 | 1.629142 | 0 | 6.569811 | 0
2018-02-11 23:56 | 426102.5 | 1320.0007 | 2 | 49 | 4.200397 | 4.197615 | 1.780152 | 0 | 7.20411 | 0
2018-02-11 23:58 | 426222.5 | 1440.0014 | 2 | 49 | 4.200388 | 3.592283 | 1.909791 | 0 | 7.748644 | 0
2018-02-11 23:59 | 426294.6 | 1512.0644 | 2 | 49 | 4.200383 | 3.259983 | 1.978334 | 0 | 8.03655 | 0
2018-02-12 00:01 | 426414.6 | 120.0019 | 3 | 49 | 4.229356 | 3.260059 | 2.086556 | 0 | 8.492587 | 0
2018-02-12 00:03 | 426534.6 | 240.001 | 3 | 49 | 4.262607 | 3.26004 | 2.195207 | 0 | 8.953897 | 0
2018-02-12 00:05 | 426654.6 | 360.0003 | 3 | 49 | 4.298126 | 3.260088 | 2.303864 | 0 | 9.418971 | 0
2018-02-12 00:07 | 426774.6 | 480.0014 | 3 | 49 | 4.335588 | 3.260107 | 2.412525 | 0 | 9.888026 | 0
2018-02-12 00:09 | 426894.6 | 600.002 | 3 | 49 | 4.374586 | 3.260071 | 2.521179 | 0 | 10.36121 | 0
2018-02-12 00:11 | 427014.6 | 720.0005 | 3 | 49 | 4.400375 | 2.992119 | 2.628137 | 0 | 10.83096 | 0
2018-02-12 00:13 | 427134.6 | 840.0022 | 3 | 49 | 4.400373 | 2.448057 | 2.718378 | 0 | 11.22806 | 0
2018-02-12 00:15 | 427254.6 | 960.0012 | 3 | 49 | 4.400367 | 2.023279 | 2.792613 | 0 | 11.55472 | 0
2018-02-12 00:17 | 427374.6 | 1080.0012 | 3 | 49 | 4.400376 | 1.685322 | 2.854197 | 0 | 11.82571 | 0
2018-02-12 00:19 | 427494.6 | 1200.0021 | 3 | 49 | 4.400368 | 1.41494 | 2.905692 | 0 | 12.05231 | 0
2018-02-12 00:21 | 427614.6 | 1320.0022 | 3 | 49 | 4.400352 | 1.197855 | 2.949097 | 0 | 12.24331 | 0
2018-02-12 00:23 | 427734.6 | 1440.0013 | 3 | 49 | 4.400319 | 1.02125 | 2.985976 | 0 | 12.40559 | 0
2018-02-12 00:25 | 427854.6 | 1560.0023 | 3 | 49 | 4.400327 | 0.8776054 | 3.017549 | 0 | 12.54452 | 0
2018-02-12 00:27 | 427974.6 | 1680.0023 | 3 | 49 | 4.400321 | 0.7594585 | 3.044771 | 0 | 12.6643 | 0
2018-02-12 00:29 | 428094.6 | 1800.0015 | 3 | 49 | 4.400331 | 0.6611137 | 3.068389 | 0 | 12.76823 | 0
2018-02-12 00:29 | 428105.8 | 1811.2141 | 3 | 49 | 4.40032 | 0.6519966 | 3.070434 | 0 | 12.77723 | 0
2018-02-12 00:31 | 428225.9 | 120.0017 | 4 | 49 | 4.35885 | 0 | 3.070436 | 0 | 12.77724 | 0
2018-02-12 00:33 | 428345.9 | 240.0002 | 4 | 49 | 4.355797 | 0 | 3.070436 | 0 | 12.77724 | 0
2018-02-12 00:34 | 428405.9 | 300.0024 | 4 | 49 | 4.354872 | 0 | 3.070436 | 0 | 12.77724 | 0
2018-02-12 00:36 | 428525.9 | 120.0019 | 5 | 49 | 4.20107 | -2.281991 | 3.070436 | 0.07605345 | 12.77724 | 0.3210474
2018-02-12 00:38 | 428645.9 | 240.0019 | 5 | 49 | 4.171569 | -2.282173 | 3.070436 | 0.1521087 | 12.77724 | 0.6394247
2018-02-12 00:40 | 428765.9 | 360.0011 | 5 | 49 | 4.143112 | -2.281832 | 3.070436 | 0.2281624 | 12.77724 | 0.9556043
2018-02-12 00:42 | 428885.9 | 480.0013 | 5 | 49 | 4.114767 | -2.281869 | 3.070436 | 0.3042152 | 12.77724 | 1.269621
2018-02-12 00:44 | 429006 | 600.002 | 5 | 49 | 4.086529 | -2.282161 | 3.070436 | 0.3802786 | 12.77724 | 1.58153
2018-02-12 00:46 | 429125.9 | 720.0014 | 5 | 49 | 4.058471 | -2.282191 | 3.070436 | 0.4563358 | 12.77724 | 1.891272
2018-02-12 00:48 | 429245.9 | 840.0011 | 5 | 49 | 4.03065 | -2.282096 | 3.070436 | 0.5323943 | 12.77724 | 2.198893
2018-02-12 00:50 | 429365.9 | 960.0011 | 5 | 49 | 4.00317 | -2.282101 | 3.070436 | 0.608453 | 12.77724 | 2.504412
2018-02-12 00:52 | 429485.9 | 1080.0004 | 5 | 49 | 3.976149 | -2.282196 | 3.070436 | 0.684513 | 12.77724 | 2.807863
2018-02-12 00:54 | 429605.9 | 1200.0005 | 5 | 49 | 3.949717 | -2.282117 | 3.070436 | 0.7605763 | 12.77724 | 3.109292
2018-02-12 00:56 | 429726 | 1320.002 | 5 | 49 | 3.923965 | -2.282171 | 3.070436 | 0.836642 | 12.77724 | 3.408746
2018-02-12 00:58 | 429845.9 | 1440.0013 | 5 | 49 | 3.899117 | -2.282106 | 3.070436 | 0.9127058 | 12.77724 | 3.706268
2018-02-12 01:00 | 429965.9 | 1560.0014 | 5 | 49 | 3.875287 | -2.281795 | 3.070436 | 0.9887671 | 12.77724 | 4.001927
2018-02-12 01:02 | 430086 | 1680.0022 | 5 | 49 | 3.852432 | -2.281857 | 3.070436 | 1.064833 | 12.77724 | 4.295826
2018-02-12 01:04 | 430206 | 1800.0021 | 5 | 49 | 3.830588 | -2.282134 | 3.070436 | 1.140895 | 12.77724 | 4.588013
2018-02-12 01:06 | 430325.9 | 1920.0015 | 5 | 49 | 3.809791 | -2.282175 | 3.070436 | 1.216957 | 12.77724 | 4.87858
2018-02-12 01:08 | 430446 | 2040.0022 | 5 | 49 | 3.790056 | -2.282159 | 3.070436 | 1.293017 | 12.77724 | 5.167594
2018-02-12 01:10 | 430565.9 | 2160.0016 | 5 | 49 | 3.771426 | -2.282131 | 3.070436 | 1.369078 | 12.77724 | 5.455155
2018-02-12 01:12 | 430685.9 | 2280.0008 | 5 | 49 | 3.753868 | -2.28186 | 3.070436 | 1.44514 | 12.77724 | 5.741344
2018-02-12 01:14 | 430806 | 2400.0032 | 5 | 49 | 3.737104 | -2.282175 | 3.070436 | 1.5212 | 12.77724 | 6.026221
2018-02-12 01:16 | 430925.9 | 2520.0009 | 5 | 49 | 3.721148 | -2.282177 | 3.070436 | 1.59726 | 12.77724 | 6.309852
2018-02-12 01:18 | 431045.9 | 2640.0003 | 5 | 49 | 3.706048 | -2.282189 | 3.070436 | 1.673316 | 12.77724 | 6.592288
2018-02-12 01:20 | 431165.9 | 2760.0018 | 5 | 49 | 3.691853 | -2.281813 | 3.070436 | 1.749376 | 12.77724 | 6.873623
2018-02-12 01:22 | 431285.9 | 2880.0018 | 5 | 49 | 3.678579 | -2.281871 | 3.070436 | 1.825431 | 12.77724 | 7.153898
2018-02-12 01:24 | 431405.9 | 3000.0002 | 5 | 49 | 3.666128 | -2.282163 | 3.070436 | 1.901491 | 12.77724 | 7.433212
2018-02-12 01:26 | 431525.9 | 3120.0003 | 5 | 49 | 3.654374 | -2.282165 | 3.070436 | 1.977552 | 12.77724 | 7.711609
2018-02-12 01:28 | 431645.9 | 3240.0011 | 5 | 49 | 3.643017 | -2.281819 | 3.070436 | 2.05361 | 12.77724 | 7.989122
2018-02-12 01:30 | 431765.9 | 3360.0014 | 5 | 49 | 3.631837 | -2.281819 | 3.070436 | 2.129669 | 12.77724 | 8.265779
2018-02-12 01:32 | 431885.9 | 3480.0004 | 5 | 49 | 3.620527 | -2.281825 | 3.070436 | 2.205725 | 12.77724 | 8.541573
2018-02-12 01:34 | 432006 | 3600.002 | 5 | 49 | 3.608648 | -2.28221 | 3.070436 | 2.281785 | 12.77724 | 8.816504
2018-02-12 01:36 | 432126 | 3720.002 | 5 | 49 | 3.596207 | -2.281981 | 3.070436 | 2.357843 | 12.77724 | 9.0905
2018-02-12 01:38 | 432246 | 3840.0021 | 5 | 49 | 3.583768 | -2.282067 | 3.070436 | 2.433898 | 12.77724 | 9.36353
2018-02-12 01:40 | 432365.9 | 3960.0015 | 5 | 49 | 3.5715 | -2.281846 | 3.070436 | 2.509949 | 12.77724 | 9.635615
2018-02-12 01:42 | 432485.9 | 4080.0005 | 5 | 49 | 3.558436 | -2.281858 | 3.070436 | 2.586001 | 12.77724 | 9.90675
2018-02-12 01:44 | 432605.9 | 4200.0006 | 5 | 49 | 3.542084 | -2.281823 | 3.070436 | 2.662061 | 12.77724 | 10.17682
2018-02-12 01:46 | 432726 | 4320.0021 | 5 | 49 | 3.520281 | -2.281821 | 3.070436 | 2.738118 | 12.77724 | 10.44542
2018-02-12 01:48 | 432846 | 4440.0022 | 5 | 49 | 3.493852 | -2.281837 | 3.070436 | 2.814168 | 12.77724 | 10.71217
2018-02-12 01:50 | 432966 | 4560.0023 | 5 | 49 | 3.455601 | -2.281839 | 3.070436 | 2.890226 | 12.77724 | 10.97657
2018-02-12 01:52 | 433086 | 4680.0023 | 5 | 49 | 3.381465 | -2.282003 | 3.070436 | 2.966284 | 12.77724 | 11.23699
2018-02-12 01:54 | 433205.9 | 4800.0007 | 5 | 49 | 3.171744 | -2.281819 | 3.070436 | 3.042336 | 12.77724 | 11.4876
2018-02-12 01:55 | 433245.4 | 4839.4117 | 5 | 49 | 2.999965 | -2.281823 | 3.070436 | 3.067313 | 12.77724 | 11.56497
2018-02-12 01:57 | 433365.4 | 120 | 6 | 49 | 3.174576 | 0 | 3.070436 | 3.067313 | 12.77724 | 11.56497
2018-02-12 01:59 | 433485.4 | 240.0015 | 6 | 49 | 3.188454 | 0 | 3.070436 | 3.067313 | 12.77724 | 11.56497
2018-02-12 02:00 | 433545.4 | 300.0031 | 6 | 49 | 3.193492 | 0 | 3.070436 | 3.067313 | 12.77724 | 11.56497
2018-02-12 02:00 | 433545.4 | 0.0024 | 7 | 50 | 3.193518 | 0 | 0 | 0 | 0 | 0
2018-02-12 02:02 | 433665.5 | 120.0008 | 2 | 50 | 3.900154 | 4.890064 | 0.1622971 | 0 | 0.6082372 | 0
2018-02-12 02:04 | 433785.5 | 240.0018 | 2 | 50 | 3.958921 | 4.890083 | 0.3252897 | 0 | 1.249712 | 0
2018-02-12 02:06 | 433905.5 | 360.0011 | 2 | 50 | 3.995893 | 4.89007 | 0.4882682 | 0 | 1.898012 | 0
2018-02-12 02:08 | 434025.5 | 480.0003 | 2 | 50 | 4.027611 | 4.890064 | 0.651256 | 0 | 2.55194 | 0
2018-02-12 02:10 | 434145.5 | 600.0011 | 2 | 50 | 4.055612 | 4.890093 | 0.8142362 | 0 | 3.210697 | 0
2018-02-12 02:12 | 434265.5 | 720.0012 | 2 | 50 | 4.080843 | 4.890066 | 0.9772215 | 0 | 3.873786 | 0
2018-02-12 02:14 | 434385.5 | 840.0019 | 2 | 50 | 4.105496 | 4.890034 | 1.1402 | 0 | 4.540857 | 0
2018-02-12 02:16 | 434505.5 | 960.002 | 2 | 50 | 4.133403 | 4.889978 | 1.303173 | 0 | 5.212165 | 0
2018-02-12 02:18 | 434625.5 | 1080.0004 | 2 | 50 | 4.165091 | 4.889988 | 1.466153 | 0 | 5.888362 | 0
2018-02-12 02:20 | 434745.5 | 1200.0021 | 2 | 50 | 4.200163 | 4.889984 | 1.629133 | 0 | 6.569995 | 0
2018-02-12 02:22 | 434865.5 | 1320.0014 | 2 | 50 | 4.200396 | 4.1964 | 1.780091 | 0 | 7.20408 | 0
2018-02-12 02:24 | 434985.5 | 1440.0022 | 2 | 50 | 4.200393 | 3.590273 | 1.909674 | 0 | 7.748378 | 0
2018-02-12 02:25 | 435057.1 | 1511.5813 | 2 | 50 | 4.200363 | 3.259951 | 1.977733 | 0 | 8.034252 | 0
2018-02-12 02:27 | 435177.1 | 120.001 | 3 | 50 | 4.229383 | 3.260042 | 2.085956 | 0 | 8.490294 | 0
2018-02-12 02:29 | 435297.1 | 240.001 | 3 | 50 | 4.26265 | 3.260048 | 2.194612 | 0 | 8.951628 | 0
2018-02-12 02:31 | 435417.1 | 360.001 | 3 | 50 | 4.298152 | 3.260029 | 2.303264 | 0 | 9.416681 | 0
2018-02-12 02:33 | 435537.1 | 480.0026 | 3 | 50 | 4.335649 | 3.260063 | 2.411921 | 0 | 9.885724 | 0
2018-02-12 02:35 | 435657.1 | 600.0002 | 3 | 50 | 4.374693 | 3.260029 | 2.520578 | 0 | 10.35893 | 0
2018-02-12 02:37 | 435777.1 | 720.0012 | 3 | 50 | 4.400393 | 2.989948 | 2.627501 | 0 | 10.82854 | 0
2018-02-12 02:39 | 435897.1 | 840.002 | 3 | 50 | 4.400372 | 2.445307 | 2.717663 | 0 | 11.22529 | 0
2018-02-12 02:41 | 436017.1 | 960.0011 | 3 | 50 | 4.400368 | 2.020594 | 2.791823 | 0 | 11.55162 | 0
2018-02-12 02:43 | 436137.1 | 1080.0004 | 3 | 50 | 4.400351 | 1.683273 | 2.853342 | 0 | 11.82232 | 0
2018-02-12 02:45 | 436257.1 | 1200.0021 | 3 | 50 | 4.400353 | 1.413721 | 2.904793 | 0 | 12.04873 | 0
2018-02-12 02:47 | 436377.1 | 1320.0021 | 3 | 50 | 4.400339 | 1.196846 | 2.948161 | 0 | 12.23956 | 0
2018-02-12 02:49 | 436497.1 | 1440.0004 | 3 | 50 | 4.400358 | 1.021452 | 2.985012 | 0 | 12.40172 | 0
2018-02-12 02:51 | 436617.1 | 1560.0004 | 3 | 50 | 4.400331 | 0.8768864 | 3.016562 | 0 | 12.54055 | 0
2018-02-12 02:53 | 436737.1 | 1680.0021 | 3 | 50 | 4.400316 | 0.7588997 | 3.043766 | 0 | 12.66026 | 0
2018-02-12 02:55 | 436857.1 | 1800.0022 | 3 | 50 | 4.400366 | 0.6608257 | 3.067366 | 0 | 12.7641 | 0
2018-02-12 02:55 | 436867.9 | 1810.8445 | 3 | 50 | 4.40032 | 0.6519928 | 3.069341 | 0 | 12.7728 | 0
2018-02-12 02:57 | 436988 | 120.0016 | 4 | 50 | 4.35885 | 0 | 3.069343 | 0 | 12.7728 | 0
2018-02-12 02:59 | 437108 | 240.0007 | 4 | 50 | 4.355812 | 0 | 3.069343 | 0 | 12.7728 | 0
2018-02-12 03:00 | 437168 | 300.0015 | 4 | 50 | 4.354866 | 0 | 3.069343 | 0 | 12.7728 | 0
2018-02-12 03:02 | 437288.1 | 120.0017 | 5 | 50 | 4.200958 | -2.281885 | 3.069343 | 0.07605624 | 12.7728 | 0.3210512
2018-02-12 03:04 | 437408.1 | 240.0025 | 5 | 50 | 4.171458 | -2.281836 | 3.069343 | 0.1521096 | 12.7728 | 0.639412
2018-02-12 03:06 | 437528.1 | 360.0016 | 5 | 50 | 4.142975 | -2.281887 | 3.069343 | 0.2281646 | 12.7728 | 0.9555879
2018-02-12 03:08 | 437648.1 | 480.0017 | 5 | 50 | 4.114658 | -2.281875 | 3.069343 | 0.3042164 | 12.7728 | 1.269591
2018-02-12 03:10 | 437768.1 | 600.0001 | 5 | 50 | 4.086434 | -2.28194 | 3.069343 | 0.3802723 | 12.7728 | 1.581461
2018-02-12 03:12 | 437888.1 | 720.001 | 5 | 50 | 4.058377 | -2.281871 | 3.069343 | 0.4563255 | 12.7728 | 1.89118
2018-02-12 03:14 | 438008.1 | 840.001 | 5 | 50 | 4.030573 | -2.281885 | 3.069343 | 0.5323784 | 12.7728 | 2.198772
2018-02-12 03:16 | 438128.1 | 960.0026 | 5 | 50 | 4.003107 | -2.281817 | 3.069343 | 0.6084328 | 12.7728 | 2.504267
2018-02-12 03:18 | 438248.1 | 1080.0018 | 5 | 50 | 3.976093 | -2.282154 | 3.069343 | 0.684489 | 12.7728 | 2.807697
2018-02-12 03:20 | 438368.1 | 1200.0002 | 5 | 50 | 3.949648 | -2.282175 | 3.069343 | 0.7605518 | 12.7728 | 3.10912
2018-02-12 03:22 | 438488.1 | 1320.0011 | 5 | 50 | 3.923895 | -2.282148 | 3.069343 | 0.836614 | 12.7728 | 3.408555
2018-02-12 03:24 | 438608.1 | 1440.002 | 5 | 50 | 3.899027 | -2.282159 | 3.069343 | 0.9126781 | 12.7728 | 3.706071
2018-02-12 03:26 | 438728.1 | 1560.0004 | 5 | 50 | 3.875128 | -2.282152 | 3.069343 | 0.9887423 | 12.7728 | 4.001732
2018-02-12 03:28 | 438848.1 | 1680.0003 | 5 | 50 | 3.85226 | -2.282161 | 3.069343 | 1.064807 | 12.7728 | 4.295615
2018-02-12 03:30 | 438968.1 | 1800.0012 | 5 | 50 | 3.830406 | -2.282122 | 3.069343 | 1.140871 | 12.7728 | 4.587796
2018-02-12 03:32 | 439088.1 | 1920.0021 | 5 | 50 | 3.809608 | -2.282148 | 3.069343 | 1.216931 | 12.7728 | 4.878343
2018-02-12 03:34 | 439208.1 | 2040.0021 | 5 | 50 | 3.789884 | -2.282189 | 3.069343 | 1.292994 | 12.7728 | 5.167356
2018-02-12 03:36 | 439328.1 | 2160.0012 | 5 | 50 | 3.77127 | -2.282179 | 3.069343 | 1.369057 | 12.7728 | 5.454911
2018-02-12 03:38 | 439448.1 | 2280.0013 | 5 | 50 | 3.753685 | -2.281896 | 3.069343 | 1.445119 | 12.7728 | 5.741085
2018-02-12 03:40 | 439568.1 | 2400.0007 | 5 | 50 | 3.736916 | -2.282171 | 3.069343 | 1.521178 | 12.7728 | 6.025944
2018-02-12 03:42 | 439688.1 | 2520.0014 | 5 | 50 | 3.720977 | -2.282161 | 3.069343 | 1.597241 | 12.7728 | 6.309576
2018-02-12 03:44 | 439808.1 | 2640.0022 | 5 | 50 | 3.705873 | -2.282179 | 3.069343 | 1.673301 | 12.7728 | 6.592015
2018-02-12 03:46 | 439928.1 | 2760.0019 | 5 | 50 | 3.691681 | -2.28183 | 3.069343 | 1.749357 | 12.7728 | 6.873324
2018-02-12 03:48 | 440048.1 | 2880.0006 | 5 | 50 | 3.678414 | -2.281885 | 3.069343 | 1.825409 | 12.7728 | 7.153574
2018-02-12 03:50 | 440168.1 | 3000.0015 | 5 | 50 | 3.665959 | -2.281836 | 3.069343 | 1.901464 | 12.7728 | 7.432855
2018-02-12 03:52 | 440288.1 | 3120.0016 | 5 | 50 | 3.654199 | -2.281852 | 3.069343 | 1.977518 | 12.7728 | 7.711214
2018-02-12 03:54 | 440408.1 | 3240.0024 | 5 | 50 | 3.642836 | -2.281846 | 3.069343 | 2.053575 | 12.7728 | 7.988709
2018-02-12 03:56 | 440528.1 | 3360.0016 | 5 | 50 | 3.631637 | -2.281869 | 3.069343 | 2.129628 | 12.7728 | 8.265333
2018-02-12 03:58 | 440648.1 | 3480.0024 | 5 | 50 | 3.62031 | -2.281968 | 3.069343 | 2.205683 | 12.7728 | 8.541106
2018-02-12 04:00 | 440768.1 | 3600.0024 | 5 | 50 | 3.608478 | -2.281875 | 3.069343 | 2.281734 | 12.7728 | 8.815991
2018-02-12 04:02 | 440888.1 | 3720.0001 | 5 | 50 | 3.595966 | -2.281858 | 3.069343 | 2.357789 | 12.7728 | 9.089959
2018-02-12 04:04 | 441008.1 | 3840.0017 | 5 | 50 | 3.583564 | -2.281877 | 3.069343 | 2.433847 | 12.7728 | 9.362986
2018-02-12 04:06 | 441128.1 | 3960.0009 | 5 | 50 | 3.571286 | -2.281885 | 3.069343 | 2.509899 | 12.7728 | 9.635057
2018-02-12 04:08 | 441248.1 | 4080.0001 | 5 | 50 | 3.558187 | -2.281906 | 3.069343 | 2.585955 | 12.7728 | 9.906187
2018-02-12 04:10 | 441368.1 | 4200.001 | 5 | 50 | 3.541796 | -2.281885 | 3.069343 | 2.662006 | 12.7728 | 10.1762
2018-02-12 04:12 | 441488.1 | 4320.0002 | 5 | 50 | 3.519931 | -2.281896 | 3.069343 | 2.738064 | 12.7728 | 10.44478
2018-02-12 04:14 | 441608.1 | 4440.0002 | 5 | 50 | 3.493419 | -2.281887 | 3.069343 | 2.814119 | 12.7728 | 10.71152
2018-02-12 04:16 | 441728.1 | 4560.0006 | 5 | 50 | 3.454897 | -2.281885 | 3.069343 | 2.890176 | 12.7728 | 10.97587
2018-02-12 04:18 | 441848.1 | 4680.0002 | 5 | 50 | 3.379887 | -2.281862 | 3.069343 | 2.966226 | 12.7728 | 11.23619
2018-02-12 04:20 | 441968.1 | 4800.0003 | 5 | 50 | 3.167183 | -2.281901 | 3.069343 | 3.042282 | 12.7728 | 11.48661
2018-02-12 04:21 | 442006 | 4837.9418 | 5 | 50 | 2.99998 | -2.281881 | 3.069343 | 3.066331 | 12.7728 | 11.56104
2018-02-12 04:23 | 442126.1 | 120.0007 | 6 | 50 | 3.174886 | 0 | 3.069343 | 3.066331 | 12.7728 | 11.56104
2018-02-12 04:25 | 442246.1 | 239.9999 | 6 | 50 | 3.188805 | 0 | 3.069343 | 3.066331 | 12.7728 | 11.56104
2018-02-12 04:26 | 442306.1 | 300.0021 | 6 | 50 | 3.193855 | 0 | 3.069343 | 3.066331 | 12.7728 | 11.56104
2018-02-12 04:26 | 442306.1 | 0.0024 | 7 | 51 | 3.1939 | 0 | 0 | 0 | 0 | 0
2018-02-12 04:28 | 442426.2 | 120.001 | 8 | 51 | 3.750189 | 3.260168 | 0.1086584 | 0 | 0.3918085 | 0
2018-02-12 04:30 | 442546.2 | 240.0011 | 8 | 51 | 3.848645 | 3.260183 | 0.2173216 | 0 | 0.8061655 | 0
2018-02-12 04:32 | 442666.2 | 360.0019 | 8 | 51 | 3.872794 | 3.260178 | 0.3259764 | 0 | 1.225719 | 0
2018-02-12 04:34 | 442786.2 | 480.0012 | 8 | 51 | 3.895523 | 3.260193 | 0.4346369 | 0 | 1.647766 | 0
2018-02-12 04:36 | 442906.2 | 600.0012 | 8 | 51 | 3.918579 | 3.260153 | 0.5433015 | 0 | 2.072325 | 0
2018-02-12 04:38 | 443026.2 | 720.001 | 8 | 51 | 3.940229 | 3.260147 | 0.6519632 | 0 | 2.499328 | 0
2018-02-12 04:40 | 443146.2 | 840.0019 | 8 | 51 | 3.95856 | 3.260101 | 0.7606199 | 0 | 2.928483 | 0
2018-02-12 04:42 | 443266.2 | 960.0021 | 8 | 51 | 3.974788 | 3.260065 | 0.8692763 | 0 | 3.359496 | 0
2018-02-12 04:44 | 443386.2 | 1080.0021 | 8 | 51 | 3.990601 | 3.260067 | 0.9779318 | 0 | 3.792242 | 0
2018-02-12 04:46 | 443506.2 | 1200.0005 | 8 | 51 | 4.006227 | 3.260017 | 1.086589 | 0 | 4.226693 | 0
2018-02-12 04:48 | 443626.2 | 1320.0006 | 8 | 51 | 4.023023 | 3.260094 | 1.195243 | 0 | 4.662886 | 0
2018-02-12 04:50 | 443746.2 | 1440.0006 | 8 | 51 | 4.041601 | 3.260096 | 1.303905 | 0 | 5.101027 | 0
2018-02-12 04:52 | 443866.2 | 1560.0006 | 8 | 51 | 4.061957 | 3.260118 | 1.412576 | 0 | 5.541322 | 0
2018-02-12 04:54 | 443986.2 | 1680.0014 | 8 | 51 | 4.083912 | 3.260094 | 1.521232 | 0 | 5.98386 | 0
2018-02-12 04:56 | 444106.2 | 1800.0013 | 8 | 51 | 4.10718 | 3.260096 | 1.629902 | 0 | 6.428913 | 0
2018-02-12 04:58 | 444226.2 | 1920.0021 | 8 | 51 | 4.132067 | 3.260128 | 1.738572 | 0 | 6.876575 | 0
2018-02-12 05:00 | 444346.2 | 2040.0022 | 8 | 51 | 4.159042 | 3.260082 | 1.847237 | 0 | 7.327029 | 0
2018-02-12 05:02 | 444466.2 | 2160.0007 | 8 | 51 | 4.188291 | 3.260098 | 1.955897 | 0 | 7.780518 | 0
2018-02-12 05:02 | 444511.7 | 2205.5253 | 8 | 51 | 4.200001 | 3.260122 | 1.997124 | 0 | 7.953431 | 0

## Statistics_7
Date_Time | Test_Time(s) | Step_Time(s) | Step_Index | Cycle_Index | Voltage(V) | Current(A) | Charge_Capacity(Ah) | Discharge_Capacity(Ah) | Charge_Energy(Wh) | Discharge_Energy(Wh) | ACR(Ohm) | Internal Resistance(Ohm)
2018-02-06 23:45 | 10634.75 | 300.0038 | 6 | 1 | 3.188266 | 0 | 3.058163 | 3.130743 | 12.74381 | 11.8188
2018-02-07 02:13 | 19526.66 | 300.0015 | 6 | 2 | 3.188507 | 0 | 3.132022 | 3.129428 | 13.01232 | 11.81336
2018-02-07 04:41 | 28415.6 | 300.0032 | 6 | 3 | 3.188739 | 0 | 3.130472 | 3.128005 | 13.00636 | 11.80762
2018-02-07 07:09 | 37301.79 | 300.0006 | 6 | 4 | 3.188816 | 0 | 3.129199 | 3.126863 | 13.0015 | 11.80295
2018-02-07 09:37 | 46185.26 | 300.0024 | 6 | 5 | 3.189428 | 0 | 3.127617 | 3.125252 | 12.99589 | 11.79559
2018-02-07 16:49 | 54980.167 | 300.0007 | 6 | 6 | 3.190023 | 0 | 3.12564 | 3.005313 | 12.98902 | 11.35532
2018-02-07 19:17 | 63857.49004 | 300.0014 | 6 | 7 | 3.191 | 0 | 3.122332 | 3.119608 | 12.98042 | 11.77296
2018-02-07 21:45 | 72731.11 | 300.0033 | 6 | 8 | 3.19133 | 0 | 3.121719 | 3.119208 | 12.97581 | 11.77163
2018-02-08 00:13 | 81601.69 | 300.0038 | 6 | 9 | 3.19165 | 0 | 3.120577 | 3.118161 | 12.97101 | 11.76736
2018-02-08 02:41 | 90468.15906 | 300.0029 | 6 | 10 | 3.192024 | 0 | 3.11925 | 3.116908 | 12.9656 | 11.76218
2018-02-08 05:08 | 99333.06 | 300.0015 | 6 | 11 | 3.192418 | 0 | 3.118099 | 3.115706 | 12.96156 | 11.75741
2018-02-08 07:36 | 108194.8 | 300.0022 | 6 | 12 | 3.192937 | 0 | 3.116611 | 3.114255 | 12.95558 | 11.75167
2018-02-08 10:04 | 117055.0502 | 300.0038 | 6 | 13 | 3.193642 | 0 | 3.115869 | 3.113424 | 12.95336 | 11.74817
2018-02-08 12:32 | 125910.6 | 300.0033 | 6 | 14 | 3.194007 | 0 | 2.994897 | 3.111384 | 12.47822 | 11.739
2018-02-08 15:00 | 134765.4 | 300.0025 | 6 | 15 | 3.194314 | 0 | 3.112882 | 3.110551 | 12.94254 | 11.7364
2018-02-08 17:27 | 143621 | 300.0024 | 6 | 16 | 3.194592 | 0 | 3.111194 | 3.108795 | 12.94171 | 11.7293
2018-02-08 19:55 | 152469.4 | 300.0015 | 6 | 17 | 3.195093 | 0 | 3.110176 | 3.10775 | 12.93156 | 11.72519
2018-02-08 22:22 | 161316.9 | 300.004 | 6 | 18 | 3.1954 | 0 | 3.109359 | 3.106749 | 12.92973 | 11.72143
2018-02-09 00:49 | 170160.5 | 300.0022 | 6 | 19 | 3.195377 | 0 | 3.107692 | 3.10511 | 12.92329 | 11.7148
2018-02-09 03:17 | 179003.5 | 300.0032 | 6 | 20 | 3.195557 | 0 | 3.10739 | 3.104773 | 12.92171 | 11.71408
2018-02-09 05:44 | 187842.4 | 300.0023 | 6 | 21 | 3.196105 | 0 | 3.105956 | 3.103339 | 12.91558 | 11.70826
2018-02-09 08:11 | 196680.3 | 300.0022 | 6 | 22 | 3.196367 | 0 | 3.104875 | 3.10252 | 12.91204 | 11.705
2018-02-09 10:39 | 205514.9 | 300.0024 | 6 | 23 | 3.19689 | 0 | 3.10338 | 3.100849 | 12.90625 | 11.69732
2018-02-09 13:06 | 214347.5405 | 300.0016 | 6 | 24 | 3.197269 | 0 | 3.102136 | 3.099622 | 12.90175 | 11.69295
2018-02-09 15:33 | 223178 | 300.0045 | 6 | 25 | 3.197376 | 0 | 3.100818 | 3.098448 | 12.89717 | 11.68824
2018-02-09 18:00 | 232008.4 | 300.0021 | 6 | 26 | 3.198024 | 0 | 3.099314 | 3.097039 | 12.89112 | 11.68236
2018-02-09 20:27 | 240834.5 | 300.0041 | 6 | 27 | 3.198396 | 0 | 3.098669 | 3.096236 | 12.88925 | 11.6794
2018-02-09 22:54 | 249658.7478 | 300.0025 | 6 | 28 | 3.198581 | 0 | 3.097596 | 3.095233 | 12.88516 | 11.67535
2018-02-10 01:21 | 258482.1 | 300.0013 | 6 | 29 | 3.198524 | 0 | 3.096719 | 3.094379 | 12.88184 | 11.6725
2018-02-10 03:48 | 267302.1 | 300.0038 | 6 | 30 | 3.198902 | 0 | 3.096005 | 3.093745 | 12.87793 | 11.66992
2018-02-10 06:15 | 276117.2 | 300.0008 | 6 | 31 | 3.199247 | 0 | 3.094548 | 3.092307 | 12.87216 | 11.66418
2018-02-10 08:42 | 284933.5 | 300.0022 | 6 | 32 | 3.199987 | 0 | 3.093883 | 3.091475 | 12.8703 | 11.66073
2018-02-10 11:09 | 293747.1 | 300.0041 | 6 | 33 | 3.200098 | 0 | 3.092217 | 3.090007 | 12.86436 | 11.65427
2018-02-10 13:36 | 302557.4 | 300.003 | 6 | 34 | 3.200388 | 0 | 3.091151 | 3.088954 | 12.86048 | 11.65024
2018-02-10 16:03 | 311366.1 | 300.0023 | 6 | 35 | 3.200747 | 0 | 3.090195 | 3.088075 | 12.85647 | 11.64652
2018-02-10 18:30 | 320172.7 | 300.0004 | 6 | 36 | 3.201167 | 0 | 3.089285 | 3.087131 | 12.85317 | 11.64259
2018-02-10 20:56 | 328976.1 | 300.0037 | 6 | 37 | 3.200933 | 0 | 3.087886 | 3.085779 | 12.84798 | 11.63735
2018-02-10 23:23 | 337778.6 | 300.0022 | 6 | 38 | 3.20137 | 0 | 3.087504 | 3.085341 | 12.84588 | 11.63583
2018-02-11 01:50 | 346581.1 | 300.0032 | 6 | 39 | 3.201661 | 0 | 3.086853 | 3.084705 | 12.84409 | 11.63325
2018-02-11 04:16 | 355378.9 | 300.0023 | 6 | 40 | 3.202035 | 0 | 3.085443 | 3.08334 | 12.83826 | 11.62757
2018-02-11 06:43 | 364174.9 | 300.004 | 6 | 41 | 3.202146 | 0 | 3.084418 | 3.082399 | 12.83438 | 11.62375
2018-02-11 09:10 | 372969.8 | 300.0044 | 6 | 42 | 3.202524 | 0 | 3.083601 | 3.081495 | 12.83161 | 11.62003
2018-02-11 11:36 | 381766.2173 | 300.003 | 6 | 43 | 3.202802 | 0 | 3.082976 | 3.080975 | 12.83127 | 11.61762
2018-02-11 14:03 | 390558.6901 | 300.0022 | 6 | 44 | 3.203042 | 0 | 3.081851 | 3.079813 | 12.8256 | 11.61281
2018-02-11 16:29 | 399348.3 | 300.0021 | 6 | 45 | 3.203314 | 0 | 3.080477 | 3.078535 | 12.82021 | 11.60752
2018-02-11 18:56 | 408134.4 | 300.0033 | 6 | 46 | 3.204117 | 0 | 3.079515 | 3.077472 | 12.81629 | 11.60278
2018-02-11 21:22 | 416922.5 | 300.0041 | 6 | 47 | 3.203713 | 0 | 3.079023 | 3.077027 | 12.81657 | 11.60139
2018-02-11 23:49 | 425706.7 | 300.0025 | 6 | 48 | 3.203874 | 0 | 3.077806 | 3.07574 | 12.81045 | 11.59615
2018-02-12 02:15 | 434488.9 | 300.0025 | 6 | 49 | 3.204036 | 0 | 3.077066 | 3.075048 | 12.80755 | 11.59323
2018-02-12 04:41 | 443268 | 300.0038 | 6 | 50 | 3.204568 | 0 | 3.075776 | 3.073775 | 12.80223 | 11.58786
2018-02-12 05:18 | 445479.8 | 2211.7289 | 8 | 51 | 4.200001 | 3.259914 | 2.002661 | 0 | 7.978117 | 0

## Channel_7_1
Date_Time | Test_Time(s) | Step_Time(s) | Step_Index | Cycle_Index | Voltage(V) | Current(A) | Charge_Capacity(Ah) | Discharge_Capacity(Ah) | Charge_Energy(Wh) | Discharge_Energy(Wh) | ACR(Ohm) | Internal Resistance(Ohm)
2018-02-06 20:49 | 120.001 | 120.0007 | 1 | 1 | 3.498995 | 0 | 0 | 0 | 0 | 0
2018-02-06 20:51 | 240.0004 | 240.0001 | 1 | 1 | 3.498739 | 0 | 0 | 0 | 0 | 0
2018-02-06 20:53 | 360.0011 | 360.0008 | 1 | 1 | 3.498741 | 0 | 0 | 0 | 0 | 0
2018-02-06 20:55 | 480.0012 | 480.0009 | 1 | 1 | 3.49893 | 0 | 0 | 0 | 0 | 0
2018-02-06 20:57 | 600.0004 | 600.0001 | 1 | 1 | 3.499211 | 0 | 0 | 0 | 0 | 0
2018-02-06 20:59 | 720.0012 | 720.0009 | 1 | 1 | 3.499551 | 0 | 0 | 0 | 0 | 0
2018-02-06 21:01 | 840.0004 | 840.0001 | 1 | 1 | 3.499945 | 0 | 0 | 0 | 0 | 0
2018-02-06 21:03 | 960.0012 | 960.0009 | 1 | 1 | 3.500368 | 0 | 0 | 0 | 0 | 0
2018-02-06 21:05 | 1080.0021 | 1080.0018 | 1 | 1 | 3.500808 | 0 | 0 | 0 | 0 | 0
2018-02-06 21:07 | 1200.0001 | 1199.9998 | 1 | 1 | 3.501288 | 0 | 0 | 0 | 0 | 0
2018-02-06 21:09 | 1320.0004 | 1320.0001 | 1 | 1 | 3.501755 | 0 | 0 | 0 | 0 | 0
2018-02-06 21:11 | 1440.0013 | 1440.001 | 1 | 1 | 3.502261 | 0 | 0 | 0 | 0 | 0
2018-02-06 21:13 | 1560.0006 | 1560.0003 | 1 | 1 | 3.502748 | 0 | 0 | 0 | 0 | 0
2018-02-06 21:15 | 1680.0014 | 1680.0011 | 1 | 1 | 3.503221 | 0 | 0 | 0 | 0 | 0
2018-02-06 21:17 | 1800.0029 | 1800.0026 | 1 | 1 | 3.503698 | 0 | 0 | 0 | 0 | 0
2018-02-06 21:17 | 1800.0098 | 1800.0095 | 1 | 1 | 3.503698 | 0 | 0 | 0 | 0 | 0
2018-02-06 21:19 | 1920.099216 | 120.0008 | 2 | 1 | 3.924405 | 4.889839 | 0.1622996 | 5.146e-09 | 0.6266923 | 1.8028e-08
2018-02-06 21:21 | 2040.099216 | 240.0008 | 2 | 1 | 3.965492 | 4.889847 | 0.3252853 | 5.146e-09 | 1.269783 | 1.8028e-08
2018-02-06 21:23 | 2160.098916 | 360.0005 | 2 | 1 | 4.000317 | 4.889809 | 0.4882656 | 5.146e-09 | 1.918998 | 1.8028e-08
2018-02-06 21:25 | 2280.099316 | 480.0009 | 2 | 1 | 4.030542 | 4.889807 | 0.651248 | 5.146e-09 | 2.573492 | 1.8028e-08
2018-02-06 21:27 | 2400.099416 | 600.001 | 2 | 1 | 4.056533 | 4.889833 | 0.8142303 | 5.146e-09 | 3.232571 | 1.8028e-08
2018-02-06 21:29 | 2520.100216 | 720.0018 | 2 | 1 | 4.079636 | 4.889837 | 0.97721 | 5.146e-09 | 3.89561 | 1.8028e-08
2018-02-06 21:31 | 2640.100216 | 840.0018 | 2 | 1 | 4.103522 | 4.889799 | 1.140198 | 5.146e-09 | 4.562449 | 1.8028e-08
2018-02-06 21:33 | 2760.100316 | 960.0019 | 2 | 1 | 4.130926 | 4.889832 | 1.303182 | 5.146e-09 | 5.233441 | 1.8028e-08
2018-02-06 21:35 | 2880.098916 | 1080.0005 | 2 | 1 | 4.162025 | 4.889977 | 1.466161 | 5.146e-09 | 5.909183 | 1.8028e-08
2018-02-06 21:37 | 3000.099516 | 1200.0011 | 2 | 1 | 4.196895 | 4.889919 | 1.629145 | 5.146e-09 | 6.590311 | 1.8028e-08
2018-02-06 21:39 | 3120.100316 | 1320.0019 | 2 | 1 | 4.200393 | 4.221584 | 1.781536 | 5.146e-09 | 7.230387 | 1.8028e-08
2018-02-06 21:41 | 3240.099616 | 1440.0012 | 2 | 1 | 4.200389 | 3.591549 | 1.911536 | 5.146e-09 | 7.776436 | 1.8028e-08
2018-02-06 21:42 | 3309.692216 | 1509.5938 | 2 | 1 | 4.200394 | 3.259989 | 1.977716 | 5.146e-09 | 8.054421 | 1.8028e-08
2018-02-06 21:44 | 3429.71158 | 120.0019 | 3 | 1 | 4.229209 | 3.259874 | 2.085936 | 5.146e-09 | 8.510436 | 1.8028e-08
2018-02-06 21:46 | 3549.71008 | 240.0004 | 3 | 1 | 4.262483 | 3.259901 | 2.194583 | 5.146e-09 | 8.971714 | 1.8028e-08
2018-02-06 21:48 | 3669.71158 | 360.0019 | 3 | 1 | 4.298082 | 3.259884 | 2.303239 | 5.146e-09 | 9.436772 | 1.8028e-08
2018-02-06 21:50 | 3789.71168 | 480.002 | 3 | 1 | 4.335633 | 3.259888 | 2.411893 | 5.146e-09 | 9.905797 | 1.8028e-08
2018-02-06 21:52 | 3909.71098 | 600.0013 | 3 | 1 | 4.374743 | 3.259851 | 2.520544 | 5.146e-09 | 10.37898 | 1.8028e-08
2018-02-06 21:54 | 4029.71088 | 720.0012 | 3 | 1 | 4.40039 | 2.979448 | 2.627383 | 5.146e-09 | 10.84822 | 1.8028e-08
2018-02-06 21:56 | 4149.71178 | 840.0021 | 3 | 1 | 4.40037 | 2.424713 | 2.717 | 5.146e-09 | 11.24257 | 1.8028e-08
2018-02-06 21:58 | 4269.71028 | 960.0006 | 3 | 1 | 4.400383 | 1.997402 | 2.790411 | 5.146e-09 | 11.56561 | 1.8028e-08
2018-02-06 22:00 | 4389.71028 | 1080.0006 | 3 | 1 | 4.40037 | 1.658411 | 2.851104 | 5.146e-09 | 11.83268 | 1.8028e-08
2018-02-06 22:02 | 4509.71108 | 1200.0014 | 3 | 1 | 4.400347 | 1.388702 | 2.901716 | 5.146e-09 | 12.05539 | 1.8028e-08
2018-02-06 22:04 | 4629.71108 | 1320.0014 | 3 | 1 | 4.400361 | 1.173397 | 2.944285 | 5.146e-09 | 12.24271 | 1.8028e-08
2018-02-06 22:06 | 4749.71038 | 1440.0007 | 3 | 1 | 4.400339 | 0.9991875 | 2.980386 | 5.146e-09 | 12.40156 | 1.8028e-08
2018-02-06 22:08 | 4869.71198 | 1560.0023 | 3 | 1 | 4.400323 | 0.8564835 | 3.011242 | 5.146e-09 | 12.53734 | 1.8028e-08
2018-02-06 22:10 | 4989.71028 | 1680.0006 | 3 | 1 | 4.400329 | 0.7400703 | 3.037789 | 5.146e-09 | 12.65416 | 1.8028e-08
2018-02-06 22:12 | 5095.18848 | 1785.4788 | 3 | 1 | 4.400295 | 0.6519833 | 3.058161 | 5.146e-09 | 12.7438 | 1.8028e-08
2018-02-06 22:14 | 5215.239956 | 120.0016 | 4 | 1 | 4.360145 | 0 | 3.058163 | 5.146e-09 | 12.74381 | 1.8028e-08
2018-02-06 22:16 | 5335.239156 | 240.0008 | 4 | 1 | 4.35704 | 0 | 3.058163 | 5.146e-09 | 12.74381 | 1.8028e-08
2018-02-06 22:17 | 5395.241356 | 300.003 | 4 | 1 | 4.356064 | 0 | 3.058163 | 5.146e-09 | 12.74381 | 1.8028e-08
2018-02-06 22:19 | 5515.326404 | 120.0028 | 5 | 1 | 4.208648 | -2.281997 | 3.058163 | 0.07605844 | 12.74381 | 0.321627
2018-02-06 22:21 | 5635.324004 | 240.0004 | 5 | 1 | 4.179037 | -2.282049 | 3.058163 | 0.152119 | 12.74381 | 0.6405982
2018-02-06 22:23 | 5755.324804 | 360.0012 | 5 | 1 | 4.150476 | -2.282086 | 3.058163 | 0.2281794 | 12.74381 | 0.957369
2018-02-06 22:25 | 5875.324004 | 480.0004 | 5 | 1 | 4.122151 | -2.282034 | 3.058163 | 0.3042412 | 12.74381 | 1.271983
2018-02-06 22:27 | 5995.325704 | 600.0021 | 5 | 1 | 4.093972 | -2.282055 | 3.058163 | 0.3803014 | 12.74381 | 1.584441
2018-02-06 22:29 | 6115.325704 | 720.0021 | 5 | 1 | 4.066029 | -2.282016 | 3.058163 | 0.4563634 | 12.74381 | 1.894772
2018-02-06 22:31 | 6235.325004 | 840.0014 | 5 | 1 | 4.038333 | -2.282039 | 3.058163 | 0.5324225 | 12.74381 | 2.202976
2018-02-06 22:33 | 6355.323704 | 960.0001 | 5 | 1 | 4.011035 | -2.282047 | 3.058163 | 0.6084796 | 12.74381 | 2.509079
2018-02-06 22:35 | 6475.324304 | 1080.0007 | 5 | 1 | 3.984178 | -2.282001 | 3.058163 | 0.6845404 | 12.74381 | 2.813136
2018-02-06 22:37 | 6595.324304 | 1200.0007 | 5 | 1 | 3.957908 | -2.282018 | 3.058163 | 0.7605992 | 12.74381 | 3.115165
2018-02-06 22:39 | 6715.325904 | 1320.0023 | 5 | 1 | 3.932343 | -2.282001 | 3.058163 | 0.8366641 | 12.74381 | 3.415246
2018-02-06 22:41 | 6835.324804 | 1440.0012 | 5 | 1 | 3.907666 | -2.282055 | 3.058163 | 0.9127226 | 12.74381 | 3.71339
2018-02-06 22:43 | 6955.325104 | 1560.0015 | 5 | 1 | 3.883991 | -2.282083 | 3.058163 | 0.9887841 | 12.74381 | 4.009706
2018-02-06 22:45 | 7075.325904 | 1680.0023 | 5 | 1 | 3.861383 | -2.282044 | 3.058163 | 1.064847 | 12.74381 | 4.304266
2018-02-06 22:47 | 7195.324404 | 1800.0008 | 5 | 1 | 3.839838 | -2.282043 | 3.058163 | 1.140907 | 12.74381 | 4.597136
2018-02-06 22:49 | 7315.324404 | 1920.0008 | 5 | 1 | 3.819369 | -2.282034 | 3.058163 | 1.216968 | 12.74381 | 4.888412
2018-02-06 22:51 | 7435.326004 | 2040.0024 | 5 | 1 | 3.799847 | -2.282013 | 3.058163 | 1.293029 | 12.74381 | 5.17817
2018-02-06 22:53 | 7555.323904 | 2160.0003 | 5 | 1 | 3.781305 | -2.282037 | 3.058163 | 1.369085 | 12.74381 | 5.466461
2018-02-06 22:55 | 7675.325304 | 2280.0017 | 5 | 1 | 3.763714 | -2.282023 | 3.058163 | 1.445147 | 12.74381 | 5.753399
2018-02-06 22:57 | 7795.325304 | 2400.0017 | 5 | 1 | 3.74705 | -2.282057 | 3.058163 | 1.521206 | 12.74381 | 6.039023
2018-02-06 22:59 | 7915.323704 | 2520.0001 | 5 | 1 | 3.731256 | -2.282011 | 3.058163 | 1.597266 | 12.74381 | 6.323418
2018-02-06 23:01 | 8035.326204 | 2640.0026 | 5 | 1 | 3.716294 | -2.282002 | 3.058163 | 1.673328 | 12.74381 | 6.60665
2018-02-06 23:03 | 8155.324104 | 2760.0005 | 5 | 1 | 3.702237 | -2.282018 | 3.058163 | 1.749385 | 12.74381 | 6.888761
2018-02-06 23:05 | 8275.324604 | 2880.001 | 5 | 1 | 3.68905 | -2.282034 | 3.058163 | 1.825445 | 12.74381 | 7.169846
2018-02-06 23:07 | 8395.323904 | 3000.0003 | 5 | 1 | 3.676741 | -2.28202 | 3.058163 | 1.901505 | 12.74381 | 7.449965
2018-02-06 23:09 | 8515.323904 | 3120.0003 | 5 | 1 | 3.665197 | -2.282051 | 3.058163 | 1.977567 | 12.74381 | 7.729181
2018-02-06 23:11 | 8635.325504 | 3240.0019 | 5 | 1 | 3.654143 | -2.282043 | 3.058163 | 2.053626 | 12.74381 | 8.00753
2018-02-06 23:13 | 8755.323904 | 3360.0003 | 5 | 1 | 3.643409 | -2.282049 | 3.058163 | 2.129687 | 12.74381 | 8.285061
2018-02-06 23:15 | 8875.325504 | 3480.0019 | 5 | 1 | 3.63271 | -2.281953 | 3.058163 | 2.205747 | 12.74381 | 8.561772
2018-02-06 23:17 | 8995.325504 | 3600.0019 | 5 | 1 | 3.621689 | -2.282001 | 3.058163 | 2.281807 | 12.74381 | 8.837659
2018-02-06 23:19 | 9115.323904 | 3720.0003 | 5 | 1 | 3.610016 | -2.28202 | 3.058163 | 2.357867 | 12.74381 | 9.112686
2018-02-06 23:21 | 9235.325504 | 3840.0019 | 5 | 1 | 3.598011 | -2.282018 | 3.058163 | 2.433926 | 12.74381 | 9.386804
2018-02-06 23:23 | 9355.323904 | 3960.0003 | 5 | 1 | 3.586104 | -2.28202 | 3.058163 | 2.509988 | 12.74381 | 9.66002
2018-02-06 23:25 | 9475.323704 | 4080.0001 | 5 | 1 | 3.574063 | -2.282011 | 3.058163 | 2.586046 | 12.74381 | 9.932319
2018-02-06 23:27 | 9595.323904 | 4200.0003 | 5 | 1 | 3.560261 | -2.282016 | 3.058163 | 2.662107 | 12.74381 | 10.20366
2018-02-06 23:29 | 9715.323904 | 4320.0003 | 5 | 1 | 3.542588 | -2.282009 | 3.058163 | 2.738163 | 12.74381 | 10.47379
2018-02-06 23:31 | 9835.323904 | 4440.0003 | 5 | 1 | 3.520393 | -2.281999 | 3.058163 | 2.814225 | 12.74381 | 10.74244
2018-02-06 23:33 | 9955.323904 | 4560.0003 | 5 | 1 | 3.49298 | -2.281972 | 3.058163 | 2.890284 | 12.74381 | 11.0092
2018-02-06 23:35 | 10075.33 | 4680.0028 | 5 | 1 | 3.451995 | -2.28203 | 3.058163 | 2.966345 | 12.74381 | 11.27345
2018-02-06 23:37 | 10195.32 | 4800.0003 | 5 | 1 | 3.365005 | -2.282051 | 3.058163 | 3.042403 | 12.74381 | 11.53326
2018-02-06 23:39 | 10315.32 | 4920.0008 | 5 | 1 | 3.104088 | -2.282026 | 3.058163 | 3.118461 | 12.74381 | 11.78125
2018-02-06 23:40 | 10334.7 | 4939.373 | 5 | 1 | 2.999976 | -2.282043 | 3.058163 | 3.130743 | 12.74381 | 11.8188
2018-02-06 23:42 | 10454.75 | 120.0015 | 6 | 1 | 3.170896 | 0 | 3.058163 | 3.130743 | 12.74381 | 11.8188
2018-02-06 23:44 | 10574.75 | 240.0007 | 6 | 1 | 3.183652 | 0 | 3.058163 | 3.130743 | 12.74381 | 11.8188
2018-02-06 23:45 | 10634.75 | 300.0038 | 6 | 1 | 3.188266 | 0 | 3.058163 | 3.130743 | 12.74381 | 11.8188
2018-02-06 23:45 | 10634.75952 | 0.0028 | 7 | 2 | 3.188248 | 0 | 0 | 0 | 0 | 0
2018-02-06 23:47 | 10754.85 | 120.0019 | 2 | 2 | 3.888485 | 4.890011 | 0.1623062 | 6.217e-09 | 0.6067434 | 1.9822e-08
2018-02-06 23:49 | 10874.85 | 240.0019 | 2 | 2 | 3.948607 | 4.890198 | 0.325296 | 6.217e-09 | 1.246441 | 1.9822e-08
2018-02-06 23:51 | 10994.85 | 360.0011 | 2 | 2 | 3.984953 | 4.890165 | 0.4882848 | 6.217e-09 | 1.89306 | 1.9822e-08
2018-02-06 23:53 | 11114.85 | 480.0002 | 2 | 2 | 4.015922 | 4.890163 | 0.6512681 | 6.217e-09 | 2.545119 | 1.9822e-08
2018-02-06 23:55 | 11234.85 | 600.0028 | 2 | 2 | 4.043444 | 4.890152 | 0.8142573 | 6.217e-09 | 3.201968 | 1.9822e-08
2018-02-06 23:57 | 11354.85 | 720.0019 | 2 | 2 | 4.067777 | 4.8902 | 0.9772425 | 6.217e-09 | 3.863001 | 1.9822e-08
2018-02-06 23:59 | 11474.85 | 840.0012 | 2 | 2 | 4.091268 | 4.889837 | 1.140232 | 6.217e-09 | 4.527901 | 1.9822e-08
2018-02-07 00:01 | 11594.85 | 960.0019 | 2 | 2 | 4.117641 | 4.890169 | 1.303219 | 6.217e-09 | 5.196825 | 1.9822e-08
2018-02-07 00:03 | 11714.85 | 1080.0011 | 2 | 2 | 4.147714 | 4.890171 | 1.466202 | 6.217e-09 | 5.870333 | 1.9822e-08
2018-02-07 00:05 | 11834.85 | 1200.0003 | 2 | 2 | 4.181193 | 4.889816 | 1.629193 | 6.217e-09 | 6.549052 | 1.9822e-08
2018-02-07 00:07 | 11954.85 | 1320.0012 | 2 | 2 | 4.200405 | 4.518301 | 1.789087 | 6.217e-09 | 7.219843 | 1.9822e-08
2018-02-07 00:09 | 12074.85 | 1440.0013 | 2 | 2 | 4.20038 | 3.854128 | 1.928378 | 6.217e-09 | 7.804917 | 1.9822e-08
2018-02-07 00:11 | 12194.85 | 1560.0003 | 2 | 2 | 4.200393 | 3.268044 | 2.046864 | 6.217e-09 | 8.302605 | 1.9822e-08
2018-02-07 00:11 | 12196.49 | 1561.641 | 2 | 2 | 4.200379 | 3.259979 | 2.048351 | 6.217e-09 | 8.308849 | 1.9822e-08
2018-02-07 00:13 | 12316.51 | 120.0018 | 3 | 2 | 4.229193 | 3.259851 | 2.156567 | 6.217e-09 | 8.76485 | 1.9822e-08
2018-02-07 00:15 | 12436.51 | 240.001 | 3 | 2 | 4.262382 | 3.259869 | 2.265217 | 6.217e-09 | 9.22613 | 1.9822e-08
2018-02-07 00:17 | 12556.51 | 360.0018 | 3 | 2 | 4.297908 | 3.259872 | 2.373874 | 6.217e-09 | 9.691178 | 1.9822e-08
2018-02-07 00:19 | 12676.51 | 480.001 | 3 | 2 | 4.335343 | 3.259874 | 2.482522 | 6.217e-09 | 10.16016 | 1.9822e-08
2018-02-07 00:21 | 12796.51 | 600.0018 | 3 | 2 | 4.374388 | 3.259888 | 2.591175 | 6.217e-09 | 10.63332 | 1.9822e-08
2018-02-07 00:23 | 12916.51 | 720.0012 | 3 | 2 | 4.400393 | 2.986732 | 2.69811 | 6.217e-09 | 11.10295 | 1.9822e-08
2018-02-07 00:25 | 13036.51 | 840.0004 | 3 | 2 | 4.40038 | 2.431887 | 2.787972 | 6.217e-09 | 11.49838 | 1.9822e-08
2018-02-07 00:27 | 13156.51 | 960.0012 | 3 | 2 | 4.40037 | 2.003349 | 2.861611 | 6.217e-09 | 11.82241 | 1.9822e-08
2018-02-07 00:29 | 13276.51 | 1080.002 | 3 | 2 | 4.400371 | 1.664967 | 2.922534 | 6.217e-09 | 12.0905 | 1.9822e-08
2018-02-07 00:31 | 13396.51 | 1200.0021 | 3 | 2 | 4.400335 | 1.394716 | 2.973363 | 6.217e-09 | 12.31417 | 1.9822e-08
2018-02-07 00:33 | 13516.51 | 1320.0013 | 3 | 2 | 4.400333 | 1.178913 | 3.01614 | 6.217e-09 | 12.5024 | 1.9822e-08
2018-02-07 00:35 | 13636.51 | 1440.0012 | 3 | 2 | 4.400348 | 1.00503 | 3.05244 | 6.217e-09 | 12.66213 | 1.9822e-08
2018-02-07 00:37 | 13756.51 | 1560.002 | 3 | 2 | 4.400352 | 0.862463 | 3.08348 | 6.217e-09 | 12.79872 | 1.9822e-08
2018-02-07 00:39 | 13876.51 | 1680.0005 | 3 | 2 | 4.400342 | 0.7454357 | 3.110206 | 6.217e-09 | 12.91632 | 1.9822e-08
2018-02-07 00:40 | 13989.13 | 1792.6266 | 3 | 2 | 4.400315 | 0.6519966 | 3.132021 | 6.217e-09 | 13.01232 | 1.9822e-08
2018-02-07 00:42 | 14109.18 | 120 | 4 | 2 | 4.360228 | 0 | 3.132022 | 6.217e-09 | 13.01232 | 1.9822e-08
2018-02-07 00:44 | 14229.18 | 240.0008 | 4 | 2 | 4.357097 | 0 | 3.132022 | 6.217e-09 | 13.01232 | 1.9822e-08
2018-02-07 00:45 | 14289.19 | 300.0023 | 4 | 2 | 4.356122 | 0 | 3.132022 | 6.217e-09 | 13.01232 | 1.9822e-08
2018-02-07 00:47 | 14409.27 | 120.0003 | 5 | 2 | 4.208592 | -2.282007 | 3.132022 | 0.07605957 | 13.01232 | 0.3216326
2018-02-07 00:49 | 14529.27 | 240.0012 | 5 | 2 | 4.178977 | -2.282044 | 3.132022 | 0.1521215 | 13.01232 | 0.6406051
2018-02-07 00:51 | 14649.27 | 360.0002 | 5 | 2 | 4.150415 | -2.282037 | 3.132022 | 0.228178 | 13.01232 | 0.9573543
2018-02-07 00:53 | 14769.27 | 480.0003 | 5 | 2 | 4.12205 | -2.281999 | 3.132022 | 0.3042374 | 13.01232 | 1.271952
2018-02-07 00:55 | 14889.27 | 600.0003 | 5 | 2 | 4.093867 | -2.282011 | 3.132022 | 0.3802965 | 13.01232 | 1.584398
2018-02-07 00:57 | 15009.27 | 720.0002 | 5 | 2 | 4.065896 | -2.282001 | 3.132022 | 0.456358 | 13.01232 | 1.894719
2018-02-07 00:59 | 15129.27 | 840.0019 | 5 | 2 | 4.038217 | -2.28203 | 3.132022 | 0.5324149 | 13.01232 | 2.202903
2018-02-07 01:01 | 15249.27 | 960.0003 | 5 | 2 | 4.010885 | -2.28202 | 3.132022 | 0.6084718 | 13.01232 | 2.508995
2018-02-07 01:03 | 15369.27 | 1080.0003 | 5 | 2 | 3.984015 | -2.282093 | 3.132022 | 0.6845375 | 13.01232 | 2.813061
2018-02-07 01:05 | 15489.27 | 1200.0003 | 5 | 2 | 3.957744 | -2.282018 | 3.132022 | 0.7605973 | 13.01232 | 3.115082
2018-02-07 01:07 | 15609.27 | 1320.0011 | 5 | 2 | 3.932221 | -2.281969 | 3.132022 | 0.836656 | 13.01232 | 3.415128
2018-02-07 01:09 | 15729.27 | 1440.0003 | 5 | 2 | 3.907533 | -2.281988 | 3.132022 | 0.912713 | 13.01232 | 3.713256
2018-02-07 01:11 | 15849.27 | 1560.0003 | 5 | 2 | 3.883845 | -2.281988 | 3.132022 | 0.988773 | 13.01232 | 4.009554
2018-02-07 01:13 | 15969.27 | 1680.0019 | 5 | 2 | 3.86121 | -2.281978 | 3.132022 | 1.064832 | 13.01232 | 4.304086
2018-02-07 01:15 | 16089.27 | 1800.0011 | 5 | 2 | 3.839664 | -2.282002 | 3.132022 | 1.140893 | 13.01232 | 4.596947
2018-02-07 01:17 | 16209.27 | 1920.0002 | 5 | 2 | 3.819151 | -2.282034 | 3.132022 | 1.21695 | 13.01232 | 4.888196
2018-02-07 01:19 | 16329.27 | 2040.0003 | 5 | 2 | 3.799629 | -2.28202 | 3.132022 | 1.293008 | 13.01232 | 5.177926
2018-02-07 01:21 | 16449.27 | 2160.0011 | 5 | 2 | 3.781039 | -2.282002 | 3.132022 | 1.36907 | 13.01232 | 5.466218
2018-02-07 01:23 | 16569.27 | 2280.0003 | 5 | 2 | 3.763438 | -2.282005 | 3.132022 | 1.445129 | 13.01232 | 5.753123
2018-02-07 01:25 | 16689.27 | 2400.0018 | 5 | 2 | 3.746788 | -2.282005 | 3.132022 | 1.521189 | 13.01232 | 6.038733
2018-02-07 01:27 | 16809.27 | 2520.0003 | 5 | 2 | 3.730975 | -2.282011 | 3.132022 | 1.597247 | 13.01232 | 6.323098
2018-02-07 01:29 | 16929.27 | 2640.0014 | 5 | 2 | 3.716022 | -2.281988 | 3.132022 | 1.673307 | 13.01232 | 6.606303
2018-02-07 01:31 | 17049.27 | 2760.0005 | 5 | 2 | 3.701942 | -2.282005 | 3.132022 | 1.749367 | 13.01232 | 6.888403
2018-02-07 01:33 | 17169.27 | 2880.0019 | 5 | 2 | 3.688787 | -2.282002 | 3.132022 | 1.825427 | 13.01232 | 7.169468
2018-02-07 01:35 | 17289.27 | 3000.0012 | 5 | 2 | 3.676471 | -2.281988 | 3.132022 | 1.901485 | 13.01232 | 7.449556
2018-02-07 01:37 | 17409.27 | 3120.0011 | 5 | 2 | 3.664863 | -2.281988 | 3.132022 | 1.977546 | 13.01232 | 7.728748
2018-02-07 01:39 | 17529.27 | 3240.0003 | 5 | 2 | 3.653784 | -2.281955 | 3.132022 | 2.0536 | 13.01232 | 8.007051
2018-02-07 01:41 | 17649.27 | 3360.0011 | 5 | 2 | 3.643015 | -2.28198 | 3.132022 | 2.129663 | 13.01232 | 8.284558
2018-02-07 01:43 | 17769.27 | 3480.0019 | 5 | 2 | 3.632301 | -2.282002 | 3.132022 | 2.205721 | 13.01232 | 8.561233
2018-02-07 01:45 | 17889.27 | 3600.0002 | 5 | 2 | 3.621241 | -2.28203 | 3.132022 | 2.281779 | 13.01232 | 8.837081
2018-02-07 01:47 | 18009.27 | 3720 | 5 | 2 | 3.60958 | -2.281982 | 3.132022 | 2.357836 | 13.01232 | 9.112063
2018-02-07 01:49 | 18129.27 | 3840.0003 | 5 | 2 | 3.597556 | -2.281999 | 3.132022 | 2.433897 | 13.01232 | 9.386153
2018-02-07 01:51 | 18249.27 | 3960.0012 | 5 | 2 | 3.58564 | -2.282018 | 3.132022 | 2.509957 | 13.01232 | 9.659328
2018-02-07 01:53 | 18369.27 | 4080.0012 | 5 | 2 | 3.573586 | -2.282002 | 3.132022 | 2.586017 | 13.01232 | 9.931599
2018-02-07 01:55 | 18489.27 | 4200.0003 | 5 | 2 | 3.55974 | -2.282028 | 3.132022 | 2.662078 | 13.01232 | 10.2029
2018-02-07 01:57 | 18609.27 | 4320.0012 | 5 | 2 | 3.541983 | -2.281997 | 3.132022 | 2.738139 | 13.01232 | 10.47301
2018-02-07 01:59 | 18729.27 | 4440.0012 | 5 | 2 | 3.519693 | -2.282016 | 3.132022 | 2.814197 | 13.01232 | 10.74159
2018-02-07 02:01 | 18849.27 | 4560.0005 | 5 | 2 | 3.492204 | -2.282016 | 3.132022 | 2.89026 | 13.01232 | 11.00831
2018-02-07 02:03 | 18969.27 | 4680.0005 | 5 | 2 | 3.450871 | -2.282023 | 3.132022 | 2.96632 | 13.01232 | 11.27249
2018-02-07 02:05 | 19089.27 | 4800.002 | 5 | 2 | 3.362425 | -2.282039 | 3.132022 | 3.04238 | 13.01232 | 11.53217
2018-02-07 02:07 | 19209.27 | 4920.0022 | 5 | 2 | 3.095457 | -2.282016 | 3.132022 | 3.118443 | 13.01232 | 11.77984
2018-02-07 02:08 | 19226.61 | 4937.3379 | 5 | 2 | 2.999985 | -2.282076 | 3.132022 | 3.129428 | 13.01232 | 11.81336
2018-02-07 02:10 | 19346.66 | 120.0008 | 6 | 2 | 3.171063 | 0 | 3.132022 | 3.129428 | 13.01232 | 11.81336
2018-02-07 02:12 | 19466.66 | 240.0009 | 6 | 2 | 3.18388 | 0 | 3.132022 | 3.129428 | 13.01232 | 11.81336
2018-02-07 02:13 | 19526.66 | 300.0015 | 6 | 2 | 3.188507 | 0 | 3.132022 | 3.129428 | 13.01232 | 11.81336
2018-02-07 02:13 | 19526.67 | 0.0023 | 7 | 3 | 3.188618 | 0 | 0 | 0 | 0 | 0
2018-02-07 02:15 | 19646.76 | 120.0003 | 2 | 3 | 3.888591 | 4.890169 | 0.1622955 | 4.052e-09 | 0.606732 | 1.2921e-08
2018-02-07 02:17 | 19766.76 | 240.0012 | 2 | 3 | 3.948617 | 4.88982 | 0.3252918 | 4.052e-09 | 1.246465 | 1.2921e-08
2018-02-07 02:19 | 19886.76 | 360.0013 | 2 | 3 | 3.984949 | 4.890169 | 0.4882826 | 4.052e-09 | 1.893096 | 1.2921e-08
2018-02-07 02:21 | 20006.76 | 480.0005 | 2 | 3 | 4.016022 | 4.890181 | 0.6512665 | 4.052e-09 | 2.545165 | 1.2921e-08
2018-02-07 02:23 | 20126.76 | 600.0013 | 2 | 3 | 4.043642 | 4.890162 | 0.8142509 | 4.052e-09 | 3.202019 | 1.2921e-08
2018-02-07 02:25 | 20246.76 | 720.0005 | 2 | 3 | 4.068053 | 4.890186 | 0.9772305 | 4.052e-09 | 3.863068 | 1.2921e-08
2018-02-07 02:27 | 20366.76 | 840.0005 | 2 | 3 | 4.091652 | 4.890152 | 1.140216 | 4.052e-09 | 4.528006 | 1.2921e-08
2018-02-07 02:29 | 20486.76 | 960.0014 | 2 | 3 | 4.118154 | 4.890177 | 1.303208 | 4.052e-09 | 5.197022 | 1.2921e-08
2018-02-07 02:31 | 20606.76 | 1080.0014 | 2 | 3 | 4.148325 | 4.890167 | 1.4662 | 4.052e-09 | 5.870657 | 1.2921e-08
2018-02-07 02:33 | 20726.76 | 1200.0005 | 2 | 3 | 4.181838 | 4.890154 | 1.629187 | 4.052e-09 | 6.54946 | 1.2921e-08
2018-02-07 02:35 | 20846.76 | 1320.0006 | 2 | 3 | 4.200394 | 4.505983 | 1.788863 | 4.052e-09 | 7.219389 | 1.2921e-08
2018-02-07 02:37 | 20966.76 | 1440.0015 | 2 | 3 | 4.200394 | 3.845343 | 1.927815 | 4.052e-09 | 7.803043 | 1.2921e-08
2018-02-07 02:39 | 21086.76 | 1560.0014 | 2 | 3 | 4.200377 | 3.26055 | 2.046029 | 4.052e-09 | 8.299587 | 1.2921e-08
2018-02-07 02:39 | 21086.89 | 1560.1332 | 2 | 3 | 4.200378 | 3.259989 | 2.046153 | 4.052e-09 | 8.300107 | 1.2921e-08
2018-02-07 02:41 | 21206.91 | 120.0018 | 3 | 3 | 4.229128 | 3.259874 | 2.15437 | 4.052e-09 | 8.756109 | 1.2921e-08
2018-02-07 02:43 | 21326.91 | 240.0018 | 3 | 3 | 4.262279 | 3.259871 | 2.263026 | 4.052e-09 | 9.217407 | 1.2921e-08
2018-02-07 02:45 | 21446.91 | 360.0009 | 3 | 3 | 4.297766 | 3.259861 | 2.371677 | 4.052e-09 | 9.682416 | 1.2921e-08
2018-02-07 02:47 | 21566.91 | 480.0017 | 3 | 3 | 4.335225 | 3.259903 | 2.480328 | 4.052e-09 | 10.15139 | 1.2921e-08
2018-02-07 02:49 | 21686.91 | 600.0001 | 3 | 3 | 4.374238 | 3.25983 | 2.588977 | 4.052e-09 | 10.62452 | 1.2921e-08
2018-02-07 02:51 | 21806.91 | 720.0003 | 3 | 3 | 4.400395 | 2.989441 | 2.695953 | 4.052e-09 | 11.09432 | 1.2921e-08
2018-02-07 02:53 | 21926.91 | 840.0018 | 3 | 3 | 4.400387 | 2.434706 | 2.785903 | 4.052e-09 | 11.49013 | 1.2921e-08
2018-02-07 02:55 | 22046.91 | 960.0002 | 3 | 3 | 4.400377 | 2.006319 | 2.85964 | 4.052e-09 | 11.81461 | 1.2921e-08
2018-02-07 02:57 | 22166.91 | 1080.0002 | 3 | 3 | 4.400373 | 1.667091 | 2.920638 | 4.052e-09 | 12.08302 | 1.2921e-08
2018-02-07 02:59 | 22286.91 | 1200.0018 | 3 | 3 | 4.400378 | 1.397615 | 2.971532 | 4.052e-09 | 12.30697 | 1.2921e-08
2018-02-07 03:01 | 22406.91 | 1320.0002 | 3 | 3 | 4.400352 | 1.180687 | 3.014364 | 4.052e-09 | 12.49545 | 1.2921e-08
2018-02-07 03:03 | 22526.91 | 1440.0002 | 3 | 3 | 4.400385 | 1.006567 | 3.050702 | 4.052e-09 | 12.65535 | 1.2921e-08
2018-02-07 03:05 | 22646.91 | 1560.0018 | 3 | 3 | 4.400331 | 0.8630295 | 3.081765 | 4.052e-09 | 12.79204 | 1.2921e-08
2018-02-07 03:07 | 22766.91 | 1680.0003 | 3 | 3 | 4.400316 | 0.7448425 | 3.108504 | 4.052e-09 | 12.9097 | 1.2921e-08
2018-02-07 03:09 | 22880.33 | 1793.4265 | 3 | 3 | 4.400331 | 0.6519928 | 3.130472 | 4.052e-09 | 13.00636 | 1.2921e-08
2018-02-07 03:11 | 23000.39 | 120.0016 | 4 | 3 | 4.360207 | 0 | 3.130472 | 4.052e-09 | 13.00636 | 1.2921e-08
2018-02-07 03:13 | 23120.39 | 240.0016 | 4 | 3 | 4.357068 | 0 | 3.130472 | 4.052e-09 | 13.00636 | 1.2921e-08
2018-02-07 03:14 | 23180.39 | 300.003 | 4 | 3 | 4.356126 | 0 | 3.130472 | 4.052e-09 | 13.00636 | 1.2921e-08
2018-02-07 03:16 | 23300.47 | 120.0003 | 5 | 3 | 4.208425 | -2.282047 | 3.130472 | 0.07606121 | 13.00636 | 0.3216265
2018-02-07 03:18 | 23420.47 | 240.0004 | 5 | 3 | 4.178773 | -2.282032 | 3.130472 | 0.152124 | 13.00636 | 0.6405889
2018-02-07 03:20 | 23540.48 | 360.0011 | 5 | 3 | 4.150208 | -2.28203 | 3.130472 | 0.2281822 | 13.00636 | 0.9573306
2018-02-07 03:22 | 23660.47 | 480.0003 | 5 | 3 | 4.121848 | -2.282044 | 3.130472 | 0.3042423 | 13.00636 | 1.271917
2018-02-07 03:24 | 23780.48 | 600.0019 | 5 | 3 | 4.093697 | -2.282067 | 3.130472 | 0.3803041 | 13.00636 | 1.58436
2018-02-07 03:26 | 23900.47 | 720.0003 | 5 | 3 | 4.065725 | -2.282001 | 3.130472 | 0.4563625 | 13.00636 | 1.894655
2018-02-07 03:28 | 24020.47 | 840.0004 | 5 | 3 | 4.038023 | -2.282078 | 3.130472 | 0.5324256 | 13.00636 | 2.202851
2018-02-07 03:30 | 24140.47 | 960.0005 | 5 | 3 | 4.010654 | -2.28203 | 3.130472 | 0.6084821 | 13.00636 | 2.508925
2018-02-07 03:32 | 24260.47 | 1080.0004 | 5 | 3 | 3.983788 | -2.282032 | 3.130472 | 0.6845441 | 13.00636 | 2.812959
2018-02-07 03:34 | 24380.48 | 1200.002 | 5 | 3 | 3.957479 | -2.282018 | 3.130472 | 0.7606077 | 13.00636 | 3.114975
2018-02-07 03:36 | 24500.48 | 1320.0021 | 5 | 3 | 3.931902 | -2.282001 | 3.130472 | 0.8366672 | 13.00636 | 3.415001
2018-02-07 03:38 | 24620.48 | 1440.0021 | 5 | 3 | 3.907215 | -2.281999 | 3.130472 | 0.9127266 | 13.00636 | 3.713114
2018-02-07 03:40 | 24740.47 | 1560.0009 | 5 | 3 | 3.883553 | -2.282041 | 3.130472 | 0.9887838 | 13.00636 | 4.009378
2018-02-07 03:42 | 24860.48 | 1680.0013 | 5 | 3 | 3.860942 | -2.282026 | 3.130472 | 1.064844 | 13.00636 | 4.303895
2018-02-07 03:44 | 24980.48 | 1800.0013 | 5 | 3 | 3.839434 | -2.282016 | 3.130472 | 1.140906 | 13.00636 | 4.596741
2018-02-07 03:46 | 25100.47 | 1920.0005 | 5 | 3 | 3.818942 | -2.282037 | 3.130472 | 1.216966 | 13.00636 | 4.88798
2018-02-07 03:48 | 25220.48 | 2040.0017 | 5 | 3 | 3.799435 | -2.282028 | 3.130472 | 1.293028 | 13.00636 | 5.177708
2018-02-07 03:50 | 25340.48 | 2160.0014 | 5 | 3 | 3.780865 | -2.28199 | 3.130472 | 1.369086 | 13.00636 | 5.465974
2018-02-07 03:52 | 25460.48 | 2280.003 | 5 | 3 | 3.763276 | -2.281988 | 3.130472 | 1.445147 | 13.00636 | 5.752874
2018-02-07 03:54 | 25580.48 | 2400.0015 | 5 | 3 | 3.746622 | -2.282009 | 3.130472 | 1.521206 | 13.00636 | 6.038467
2018-02-07 03:56 | 25700.48 | 2520.0023 | 5 | 3 | 3.730829 | -2.282007 | 3.130472 | 1.597265 | 13.00636 | 6.322824
2018-02-07 03:58 | 25820.48 | 2640.0015 | 5 | 3 | 3.715863 | -2.282023 | 3.130472 | 1.673325 | 13.00636 | 6.606018
2018-02-07 04:00 | 25940.48 | 2760.0015 | 5 | 3 | 3.701771 | -2.282018 | 3.130472 | 1.749387 | 13.00636 | 6.888112
2018-02-07 04:02 | 26060.48 | 2880.0015 | 5 | 3 | 3.688568 | -2.282034 | 3.130472 | 1.825442 | 13.00636 | 7.169146
2018-02-07 04:04 | 26180.47 | 3000.0007 | 5 | 3 | 3.676248 | -2.28198 | 3.130472 | 1.901503 | 13.00636 | 7.449229
2018-02-07 04:06 | 26300.48 | 3120.0023 | 5 | 3 | 3.664668 | -2.282005 | 3.130472 | 1.977565 | 13.00636 | 7.728405
2018-02-07 04:08 | 26420.48 | 3240.0023 | 5 | 3 | 3.653565 | -2.282009 | 3.130472 | 2.053625 | 13.00636 | 8.006715
2018-02-07 04:10 | 26540.48 | 3360.0015 | 5 | 3 | 3.642789 | -2.281997 | 3.130472 | 2.129681 | 13.00636 | 8.284182
2018-02-07 04:12 | 26660.47 | 3480.0007 | 5 | 3 | 3.632048 | -2.281999 | 3.130472 | 2.205741 | 13.00636 | 8.560843
2018-02-07 04:14 | 26780.48 | 3600.0023 | 5 | 3 | 3.620978 | -2.281951 | 3.130472 | 2.281802 | 13.00636 | 8.836685
2018-02-07 04:16 | 26900.48 | 3720.0015 | 5 | 3 | 3.609277 | -2.281992 | 3.130472 | 2.35786 | 13.00636 | 9.111649
2018-02-07 04:18 | 27020.48 | 3840.0032 | 5 | 3 | 3.597202 | -2.281976 | 3.130472 | 2.433923 | 13.00636 | 9.38572
2018-02-07 04:20 | 27140.48 | 3960.0014 | 5 | 3 | 3.585294 | -2.282005 | 3.130472 | 2.509977 | 13.00636 | 9.658849
2018-02-07 04:22 | 27260.47 | 4080.0007 | 5 | 3 | 3.573201 | -2.282007 | 3.130472 | 2.586038 | 13.00636 | 9.931096
2018-02-07 04:24 | 27380.47 | 4200.0007 | 5 | 3 | 3.559292 | -2.28199 | 3.130472 | 2.6621 | 13.00636 | 10.20237
2018-02-07 04:26 | 27500.47 | 4320.0006 | 5 | 3 | 3.541461 | -2.281992 | 3.130472 | 2.738157 | 13.00636 | 10.47243
2018-02-07 04:28 | 27620.47 | 4440.0008 | 5 | 3 | 3.519088 | -2.282005 | 3.130472 | 2.814216 | 13.00636 | 10.74097
2018-02-07 04:30 | 27740.47 | 4560.0007 | 5 | 3 | 3.491414 | -2.281978 | 3.130472 | 2.890276 | 13.00636 | 11.00763
2018-02-07 04:32 | 27860.48 | 4680.0023 | 5 | 3 | 3.449677 | -2.28198 | 3.130472 | 2.966336 | 13.00636 | 11.27173
2018-02-07 04:34 | 27980.48 | 4800.0015 | 5 | 3 | 3.359503 | -2.282005 | 3.130472 | 3.042394 | 13.00636 | 11.53127
2018-02-07 04:36 | 28100.48 | 4920.0014 | 5 | 3 | 3.085375 | -2.282023 | 3.130472 | 3.118453 | 13.00636 | 11.77853
2018-02-07 04:36 | 28115.55 | 4935.0797 | 5 | 3 | 2.999998 | -2.282055 | 3.130472 | 3.128005 | 13.00636 | 11.80762
2018-02-07 04:38 | 28235.6 | 120.0001 | 6 | 3 | 3.171295 | 0 | 3.130472 | 3.128005 | 13.00636 | 11.80762
2018-02-07 04:40 | 28355.6 | 240.0001 | 6 | 3 | 3.18414 | 0 | 3.130472 | 3.128005 | 13.00636 | 11.80762
2018-02-07 04:41 | 28415.6 | 300.0032 | 6 | 3 | 3.188739 | 0 | 3.130472 | 3.128005 | 13.00636 | 11.80762
2018-02-07 04:41 | 28415.62 | 0.0024 | 7 | 4 | 3.188704 | 0 | 0 | 0 | 0 | 0
2018-02-07 04:43 | 28535.70304 | 120.0003 | 2 | 4 | 3.889173 | 4.890106 | 0.1622983 | 7.098e-09 | 0.6068344 | 2.2634e-08
2018-02-07 04:45 | 28655.70464 | 240.0019 | 2 | 4 | 3.949062 | 4.890127 | 0.3252939 | 7.098e-09 | 1.246646 | 2.2634e-08
2018-02-07 04:47 | 28775.70284 | 360.0001 | 2 | 4 | 3.985357 | 4.890171 | 0.4882802 | 7.098e-09 | 1.893328 | 2.2634e-08
2018-02-07 04:49 | 28895.70464 | 480.0019 | 2 | 4 | 4.016293 | 4.890141 | 0.6512703 | 7.098e-09 | 2.545477 | 2.2634e-08
2018-02-07 04:51 | 29015.70314 | 600.0004 | 2 | 4 | 4.043808 | 4.890133 | 0.8142527 | 7.098e-09 | 3.202358 | 2.2634e-08
2018-02-07 04:53 | 29135.70464 | 720.0019 | 2 | 4 | 4.068126 | 4.890106 | 0.9772484 | 7.098e-09 | 3.863491 | 2.2634e-08
2018-02-07 04:55 | 29255.70384 | 840.0011 | 2 | 4 | 4.091663 | 4.890106 | 1.140237 | 7.098e-09 | 4.528445 | 2.2634e-08
2018-02-07 04:57 | 29375.70314 | 960.0004 | 2 | 4 | 4.118159 | 4.890121 | 1.303222 | 7.098e-09 | 5.197428 | 2.2634e-08
2018-02-07 04:59 | 29495.70304 | 1080.0003 | 2 | 4 | 4.148417 | 4.890142 | 1.466208 | 7.098e-09 | 5.871051 | 2.2634e-08
2018-02-07 05:01 | 29615.70464 | 1200.0019 | 2 | 4 | 4.182047 | 4.890154 | 1.6292 | 7.098e-09 | 6.549899 | 2.2634e-08
2018-02-07 05:03 | 29735.70394 | 1320.0012 | 2 | 4 | 4.200394 | 4.499756 | 1.788776 | 7.098e-09 | 7.219425 | 2.2634e-08
2018-02-07 05:05 | 29855.70564 | 1440.0029 | 2 | 4 | 4.20039 | 3.839487 | 1.927537 | 7.098e-09 | 7.802278 | 2.2634e-08
2018-02-07 05:07 | 29974.63574 | 1558.933 | 2 | 4 | 4.20038 | 3.259972 | 2.04461 | 7.098e-09 | 8.294029 | 2.2634e-08
2018-02-07 05:09 | 30094.66 | 120.0004 | 3 | 4 | 4.229164 | 3.259892 | 2.152825 | 7.098e-09 | 8.750022 | 2.2634e-08
2018-02-07 05:11 | 30214.66 | 240.0004 | 3 | 4 | 4.262332 | 3.259922 | 2.261475 | 7.098e-09 | 9.211301 | 2.2634e-08
2018-02-07 05:13 | 30334.66 | 360.0011 | 3 | 4 | 4.297864 | 3.259892 | 2.370129 | 7.098e-09 | 9.67633 | 2.2634e-08
2018-02-07 05:15 | 30454.65 | 480.0003 | 3 | 4 | 4.335292 | 3.259855 | 2.478776 | 7.098e-09 | 10.1453 | 2.2634e-08
2018-02-07 05:17 | 30574.66 | 600.0012 | 3 | 4 | 4.374244 | 3.259857 | 2.587426 | 7.098e-09 | 10.61843 | 2.2634e-08
2018-02-07 05:19 | 30694.66 | 720.002 | 3 | 4 | 4.400399 | 2.990746 | 2.694415 | 7.098e-09 | 11.08829 | 2.2634e-08
2018-02-07 05:21 | 30814.66 | 840.0019 | 3 | 4 | 4.400386 | 2.436377 | 2.784406 | 7.098e-09 | 11.48429 | 2.2634e-08
2018-02-07 05:23 | 30934.66 | 960.0013 | 3 | 4 | 4.400375 | 2.007431 | 2.858182 | 7.098e-09 | 11.80893 | 2.2634e-08
2018-02-07 05:25 | 31054.66 | 1080.0013 | 3 | 4 | 4.400361 | 1.668003 | 2.919214 | 7.098e-09 | 12.07749 | 2.2634e-08
2018-02-07 05:27 | 31174.66 | 1200.002 | 3 | 4 | 4.400365 | 1.398031 | 2.970137 | 7.098e-09 | 12.30157 | 2.2634e-08
2018-02-07 05:29 | 31294.66 | 1320.0021 | 3 | 4 | 4.40037 | 1.181515 | 3.012988 | 7.098e-09 | 12.49013 | 2.2634e-08
2018-02-07 05:31 | 31414.66 | 1440.0005 | 3 | 4 | 4.40035 | 1.006336 | 3.04934 | 7.098e-09 | 12.65009 | 2.2634e-08
2018-02-07 05:33 | 31534.66 | 1560.0021 | 3 | 4 | 4.400332 | 0.8633385 | 3.08042 | 7.098e-09 | 12.78686 | 2.2634e-08
2018-02-07 05:35 | 31654.66 | 1680.0013 | 3 | 4 | 4.400335 | 0.7459049 | 3.10717 | 7.098e-09 | 12.90457 | 2.2634e-08
2018-02-07 05:37 | 31768.32 | 1793.6691 | 3 | 4 | 4.400316 | 0.6519928 | 3.129197 | 7.098e-09 | 13.00149 | 2.2634e-08
2018-02-07 05:39 | 31888.37 | 120.0017 | 4 | 4 | 4.36018 | 0 | 3.129199 | 7.098e-09 | 13.0015 | 2.2634e-08
2018-02-07 05:41 | 32008.37 | 240.0016 | 4 | 4 | 4.357062 | 0 | 3.129199 | 7.098e-09 | 13.0015 | 2.2634e-08
2018-02-07 05:42 | 32068.38 | 300.0038 | 4 | 4 | 4.356084 | 0 | 3.129199 | 7.098e-09 | 13.0015 | 2.2634e-08
2018-02-07 05:44 | 32188.46 | 120.0012 | 5 | 4 | 4.208273 | -2.28202 | 3.129199 | 0.07605867 | 13.0015 | 0.3216057
2018-02-07 05:46 | 32308.46 | 240.0003 | 5 | 4 | 4.178627 | -2.282013 | 3.129199 | 0.1521165 | 13.0015 | 0.6405347
2018-02-07 05:48 | 32428.46 | 360.0019 | 5 | 4 | 4.150064 | -2.282043 | 3.129199 | 0.2281805 | 13.0015 | 0.9572899
2018-02-07 05:50 | 32548.46 | 480.0019 | 5 | 4 | 4.1217 | -2.281992 | 3.129199 | 0.3042386 | 13.0015 | 1.271856
2018-02-07 05:52 | 32668.46 | 600.0003 | 5 | 4 | 4.093523 | -2.282005 | 3.129199 | 0.3802958 | 13.0015 | 1.584269
2018-02-07 05:54 | 32788.46 | 720.0012 | 5 | 4 | 4.065546 | -2.281965 | 3.129199 | 0.4563588 | 13.0015 | 1.894568
2018-02-07 05:56 | 32908.46 | 840.0003 | 5 | 4 | 4.037841 | -2.281953 | 3.129199 | 0.5324168 | 13.0015 | 2.202729
2018-02-07 05:58 | 33028.46 | 960.0019 | 5 | 4 | 4.010541 | -2.282026 | 3.129199 | 0.6084778 | 13.0015 | 2.508811
2018-02-07 06:00 | 33148.46 | 1080.0011 | 5 | 4 | 3.983676 | -2.282022 | 3.129199 | 0.6845394 | 13.0015 | 2.812834
2018-02-07 06:02 | 33268.46 | 1200.0019 | 5 | 4 | 3.957373 | -2.281969 | 3.129199 | 0.7605999 | 13.0015 | 3.11483
2018-02-07 06:04 | 33388.46 | 1320.0011 | 5 | 4 | 3.931788 | -2.28199 | 3.129199 | 0.8366575 | 13.0015 | 3.414841
2018-02-07 06:06 | 33508.46 | 1440.0002 | 5 | 4 | 3.907102 | -2.282043 | 3.129199 | 0.9127147 | 13.0015 | 3.712937
2018-02-07 06:08 | 33628.46 | 1560.0019 | 5 | 4 | 3.883419 | -2.282018 | 3.129199 | 0.9887722 | 13.0015 | 4.009194
2018-02-07 06:10 | 33748.46 | 1680.0012 | 5 | 4 | 3.860814 | -2.281992 | 3.129199 | 1.064832 | 13.0015 | 4.303701
2018-02-07 06:12 | 33868.46 | 1800.0003 | 5 | 4 | 3.83928 | -2.28198 | 3.129199 | 1.140891 | 13.0015 | 4.596526
2018-02-07 06:14 | 33988.46 | 1920.0002 | 5 | 4 | 3.818779 | -2.281997 | 3.129199 | 1.216948 | 13.0015 | 4.887744
2018-02-07 06:16 | 34108.46 | 2040.0027 | 5 | 4 | 3.799262 | -2.281963 | 3.129199 | 1.29301 | 13.0015 | 5.177458
2018-02-07 06:18 | 34228.46 | 2160.0003 | 5 | 4 | 3.78069 | -2.281988 | 3.129199 | 1.369067 | 13.0015 | 5.465707
2018-02-07 06:20 | 34348.46 | 2280.0011 | 5 | 4 | 3.763072 | -2.281951 | 3.129199 | 1.445125 | 13.0015 | 5.752583
2018-02-07 06:22 | 34468.46 | 2400.0003 | 5 | 4 | 3.746432 | -2.281995 | 3.129199 | 1.521179 | 13.0015 | 6.038141
2018-02-07 06:24 | 34588.46 | 2520.0019 | 5 | 4 | 3.730614 | -2.281982 | 3.129199 | 1.597242 | 13.0015 | 6.3225
2018-02-07 06:26 | 34708.46 | 2640.0003 | 5 | 4 | 3.715625 | -2.282039 | 3.129199 | 1.673303 | 13.0015 | 6.605678
2018-02-07 06:28 | 34828.46 | 2760.0018 | 5 | 4 | 3.701517 | -2.281978 | 3.129199 | 1.749364 | 13.0015 | 6.88775
2018-02-07 06:30 | 34948.46 | 2880.0019 | 5 | 4 | 3.688299 | -2.28199 | 3.129199 | 1.825423 | 13.0015 | 7.168778
2018-02-07 06:32 | 35068.46 | 3000.0018 | 5 | 4 | 3.675967 | -2.281999 | 3.129199 | 1.901482 | 13.0015 | 7.448832
2018-02-07 06:34 | 35188.46 | 3120.0003 | 5 | 4 | 3.664369 | -2.282016 | 3.129199 | 1.977542 | 13.0015 | 7.72798
2018-02-07 06:36 | 35308.46 | 3240.0005 | 5 | 4 | 3.653291 | -2.28198 | 3.129199 | 2.053599 | 13.0015 | 8.006259
2018-02-07 06:38 | 35428.46 | 3360.0028 | 5 | 4 | 3.642519 | -2.282028 | 3.129199 | 2.129661 | 13.0015 | 8.283722
2018-02-07 06:40 | 35548.46 | 3480.001 | 5 | 4 | 3.63178 | -2.282023 | 3.129199 | 2.205719 | 13.0015 | 8.560361
2018-02-07 06:42 | 35668.46 | 3600.0004 | 5 | 4 | 3.620699 | -2.281999 | 3.129199 | 2.281782 | 13.0015 | 8.836185
2018-02-07 06:44 | 35788.46 | 3720.0028 | 5 | 4 | 3.60899 | -2.28202 | 3.129199 | 2.357844 | 13.0015 | 9.111139
2018-02-07 06:46 | 35908.46 | 3840.0021 | 5 | 4 | 3.59692 | -2.28202 | 3.129199 | 2.433903 | 13.0015 | 9.385178
2018-02-07 06:48 | 36028.46 | 3960.0021 | 5 | 4 | 3.585004 | -2.282044 | 3.129199 | 2.50996 | 13.0015 | 9.658295
2018-02-07 06:50 | 36148.46 | 4080.0021 | 5 | 4 | 3.572886 | -2.28202 | 3.129199 | 2.58602 | 13.0015 | 9.930511
2018-02-07 06:52 | 36268.46 | 4200.0021 | 5 | 4 | 3.558954 | -2.282053 | 3.129199 | 2.662079 | 13.0015 | 10.20175
2018-02-07 06:54 | 36388.46 | 4320.0004 | 5 | 4 | 3.541021 | -2.282018 | 3.129199 | 2.738137 | 13.0015 | 10.47179
2018-02-07 06:56 | 36508.46 | 4440.0013 | 5 | 4 | 3.518582 | -2.282074 | 3.129199 | 2.814201 | 13.0015 | 10.7403
2018-02-07 06:58 | 36628.46 | 4560.0006 | 5 | 4 | 3.490801 | -2.282044 | 3.129199 | 2.890261 | 13.0015 | 11.00692
2018-02-07 07:00 | 36748.46 | 4680.0015 | 5 | 4 | 3.448705 | -2.282037 | 3.129199 | 2.96632 | 13.0015 | 11.27097
2018-02-07 07:02 | 36868.46 | 4800.0023 | 5 | 4 | 3.357161 | -2.282053 | 3.129199 | 3.042376 | 13.0015 | 11.53038
2018-02-07 07:04 | 36988.46 | 4920.0006 | 5 | 4 | 3.076982 | -2.282023 | 3.129199 | 3.118435 | 13.0015 | 11.77732
2018-02-07 07:04 | 37001.74 | 4933.283 | 5 | 4 | 2.999978 | -2.282032 | 3.129199 | 3.126858 | 13.0015 | 11.80293
2018-02-07 07:06 | 37121.79 | 120.0007 | 6 | 4 | 3.171349 | 0 | 3.129199 | 3.126863 | 13.0015 | 11.80295
2018-02-07 07:08 | 37241.79 | 240.0016 | 6 | 4 | 3.184197 | 0 | 3.129199 | 3.126863 | 13.0015 | 11.80295
2018-02-07 07:09 | 37301.79 | 300.0006 | 6 | 4 | 3.188816 | 0 | 3.129199 | 3.126863 | 13.0015 | 11.80295
2018-02-07 07:09 | 37301.80446 | 0.0039 | 7 | 5 | 3.188874 | 0 | 0 | 0 | 0 | 0
2018-02-07 07:11 | 37421.89 | 120.0019 | 2 | 5 | 3.889468 | 4.890167 | 0.1623089 | 4.743e-09 | 0.6069219 | 1.5126e-08
2018-02-07 07:13 | 37541.89 | 240.0003 | 2 | 5 | 3.94939 | 4.890121 | 0.3252928 | 4.743e-09 | 1.246736 | 1.5126e-08
2018-02-07 07:15 | 37661.89 | 360.0013 | 2 | 5 | 3.985785 | 4.890118 | 0.4882792 | 4.743e-09 | 1.893475 | 1.5126e-08
2018-02-07 07:17 | 37781.89 | 480.0011 | 2 | 5 | 4.016811 | 4.890154 | 0.6512678 | 4.743e-09 | 2.545697 | 1.5126e-08
2018-02-07 07:19 | 37901.89 | 600.0019 | 2 | 5 | 4.044397 | 4.890127 | 0.8142586 | 4.743e-09 | 3.202704 | 1.5126e-08
2018-02-07 07:21 | 38021.89 | 720.0003 | 2 | 5 | 4.06879 | 4.890131 | 0.9772431 | 4.743e-09 | 3.863896 | 1.5126e-08
2018-02-07 07:23 | 38141.89 | 840.0011 | 2 | 5 | 4.092406 | 4.890125 | 1.140237 | 4.743e-09 | 4.528989 | 1.5126e-08
2018-02-07 07:25 | 38261.89 | 960.0011 | 2 | 5 | 4.1189 | 4.890129 | 1.303224 | 4.743e-09 | 5.198106 | 1.5126e-08
2018-02-07 07:27 | 38381.89 | 1080.0003 | 2 | 5 | 4.149148 | 4.890121 | 1.466215 | 4.743e-09 | 5.871867 | 1.5126e-08
2018-02-07 07:29 | 38501.89 | 1200.0012 | 2 | 5 | 4.182735 | 4.890118 | 1.629204 | 4.743e-09 | 6.550819 | 1.5126e-08
2018-02-07 07:31 | 38621.89 | 1320.0004 | 2 | 5 | 4.200399 | 4.489458 | 1.788563 | 4.743e-09 | 7.219489 | 1.5126e-08
2018-02-07 07:33 | 38741.89 | 1440.0004 | 2 | 5 | 4.200405 | 3.831921 | 1.927003 | 4.743e-09 | 7.800992 | 1.5126e-08
2018-02-07 07:35 | 38859.63 | 1557.7362 | 2 | 5 | 4.200397 | 3.259987 | 2.04276 | 4.743e-09 | 8.287218 | 1.5126e-08
2018-02-07 07:37 | 38979.65 | 120.0025 | 3 | 5 | 4.229207 | 3.259842 | 2.150978 | 4.743e-09 | 8.743227 | 1.5126e-08
2018-02-07 07:39 | 39099.65 | 240.0005 | 3 | 5 | 4.262403 | 3.259813 | 2.25963 | 4.743e-09 | 9.20452 | 1.5126e-08
2018-02-07 07:41 | 39219.64 | 360.0002 | 3 | 5 | 4.297884 | 3.25984 | 2.368276 | 4.743e-09 | 9.669521 | 1.5126e-08
2018-02-07 07:43 | 39339.64 | 480.0002 | 3 | 5 | 4.335299 | 3.259892 | 2.47693 | 4.743e-09 | 10.13852 | 1.5126e-08
2018-02-07 07:45 | 39459.65 | 600.0011 | 3 | 5 | 4.374293 | 3.259882 | 2.585582 | 4.743e-09 | 10.61167 | 1.5126e-08
2018-02-07 07:47 | 39579.64 | 720.0003 | 3 | 5 | 4.400387 | 2.989479 | 2.692549 | 4.743e-09 | 11.08144 | 1.5126e-08
2018-02-07 07:49 | 39699.65 | 840.0019 | 3 | 5 | 4.400365 | 2.435982 | 2.782521 | 4.743e-09 | 11.47735 | 1.5126e-08
2018-02-07 07:51 | 39819.64 | 960.0002 | 3 | 5 | 4.400357 | 2.007381 | 2.856299 | 4.743e-09 | 11.802 | 1.5126e-08
2018-02-07 07:53 | 39939.64 | 1080.0003 | 3 | 5 | 4.400385 | 1.669096 | 2.917339 | 4.743e-09 | 12.0706 | 1.5126e-08
2018-02-07 07:55 | 40059.65 | 1200.0012 | 3 | 5 | 4.400368 | 1.398674 | 2.96828 | 4.743e-09 | 12.29476 | 1.5126e-08
2018-02-07 07:57 | 40179.65 | 1320.0012 | 3 | 5 | 4.400353 | 1.181841 | 3.011152 | 4.743e-09 | 12.48341 | 1.5126e-08
2018-02-07 07:59 | 40299.65 | 1440.001 | 3 | 5 | 4.400354 | 1.006966 | 3.047525 | 4.743e-09 | 12.64346 | 1.5126e-08
2018-02-07 08:01 | 40419.64 | 1560.0003 | 3 | 5 | 4.400344 | 0.8638229 | 3.078621 | 4.743e-09 | 12.78029 | 1.5126e-08
2018-02-07 08:03 | 40539.65 | 1680.0027 | 3 | 5 | 4.400307 | 0.745285 | 3.105388 | 4.743e-09 | 12.89808 | 1.5126e-08
2018-02-07 08:05 | 40654.38 | 1794.7369 | 3 | 5 | 4.400337 | 0.6519985 | 3.127617 | 4.743e-09 | 12.99589 | 1.5126e-08
2018-02-07 08:07 | 40774.43 | 120.0007 | 4 | 5 | 4.360123 | 0 | 3.127617 | 4.743e-09 | 12.99589 | 1.5126e-08
2018-02-07 08:09 | 40894.43 | 240.0022 | 4 | 5 | 4.356993 | 0 | 3.127617 | 4.743e-09 | 12.99589 | 1.5126e-08
2018-02-07 08:10 | 40954.43 | 300.002 | 4 | 5 | 4.356029 | 0 | 3.127617 | 4.743e-09 | 12.99589 | 1.5126e-08
2018-02-07 08:12 | 41074.52 | 120.0012 | 5 | 5 | 4.207916 | -2.282043 | 3.127617 | 0.07606015 | 12.99589 | 0.3215868
2018-02-07 08:14 | 41194.52 | 240.0012 | 5 | 5 | 4.17829 | -2.282039 | 3.127617 | 0.152122 | 12.99589 | 0.6405066
2018-02-07 08:16 | 41314.52 | 360.0004 | 5 | 5 | 4.149718 | -2.282043 | 3.127617 | 0.2281785 | 12.99589 | 0.9572034
2018-02-07 08:18 | 41434.52 | 480.0004 | 5 | 5 | 4.121359 | -2.282022 | 3.127617 | 0.3042392 | 12.99589 | 1.271754
2018-02-07 08:20 | 41554.52 | 600.0013 | 5 | 5 | 4.09316 | -2.282034 | 3.127617 | 0.3803011 | 12.99589 | 1.58416
2018-02-07 08:22 | 41674.52 | 720.0005 | 5 | 5 | 4.06517 | -2.282047 | 3.127617 | 0.4563627 | 12.99589 | 1.894427
2018-02-07 08:24 | 41794.52 | 840.0013 | 5 | 5 | 4.037489 | -2.282053 | 3.127617 | 0.5324237 | 12.99589 | 2.202573
2018-02-07 08:26 | 41914.52 | 960.002 | 5 | 5 | 4.010148 | -2.282032 | 3.127617 | 0.6084851 | 12.99589 | 2.508626
2018-02-07 08:28 | 42034.52 | 1080.0014 | 5 | 5 | 3.983263 | -2.282067 | 3.127617 | 0.6845464 | 12.99589 | 2.812617
2018-02-07 08:30 | 42154.52 | 1200.0005 | 5 | 5 | 3.956971 | -2.282049 | 3.127617 | 0.7606056 | 12.99589 | 3.114577
2018-02-07 08:32 | 42274.52 | 1320.0006 | 5 | 5 | 3.931403 | -2.282037 | 3.127617 | 0.8366678 | 12.99589 | 3.414576
2018-02-07 08:34 | 42394.52 | 1440.0008 | 5 | 5 | 3.906705 | -2.282057 | 3.127617 | 0.9127279 | 12.99589 | 3.712653
2018-02-07 08:36 | 42514.52 | 1560.0015 | 5 | 5 | 3.882982 | -2.28202 | 3.127617 | 0.9887867 | 12.99589 | 4.008883
2018-02-07 08:38 | 42634.52 | 1680.0031 | 5 | 5 | 3.860348 | -2.281992 | 3.127617 | 1.06485 | 12.99589 | 4.30337
2018-02-07 08:40 | 42754.52 | 1800.0008 | 5 | 5 | 3.838798 | -2.282053 | 3.127617 | 1.140909 | 12.99589 | 4.596157
2018-02-07 08:42 | 42874.52 | 1920.0016 | 5 | 5 | 3.818275 | -2.281967 | 3.127617 | 1.21697 | 12.99589 | 4.887351
2018-02-07 08:44 | 42994.52 | 2040.0016 | 5 | 5 | 3.798208 | -2.282016 | 3.127617 | 1.29303 | 12.99589 | 5.177014
2018-02-07 08:46 | 43114.52 | 2160.0017 | 5 | 5 | 3.779498 | -2.282072 | 3.127617 | 1.369089 | 12.99589 | 5.46518
2018-02-07 08:48 | 43234.52 | 2280.0009 | 5 | 5 | 3.761917 | -2.282002 | 3.127617 | 1.445151 | 12.99589 | 5.751982
2018-02-07 08:50 | 43354.52 | 2400.0007 | 5 | 5 | 3.745288 | -2.282018 | 3.127617 | 1.521211 | 12.99589 | 6.037475
2018-02-07 08:52 | 43474.52 | 2520.001 | 5 | 5 | 3.72955 | -2.281995 | 3.127617 | 1.597269 | 12.99589 | 6.321733
2018-02-07 08:54 | 43594.52 | 2640.0025 | 5 | 5 | 3.714676 | -2.282047 | 3.127617 | 1.67333 | 12.99589 | 6.604834
2018-02-07 08:56 | 43714.52 | 2760.001 | 5 | 5 | 3.700627 | -2.282043 | 3.127617 | 1.749386 | 12.99589 | 6.886818
2018-02-07 08:58 | 43834.52 | 2880.0018 | 5 | 5 | 3.687525 | -2.282043 | 3.127617 | 1.825453 | 12.99589 | 7.167807
2018-02-07 09:00 | 43954.52 | 3000.001 | 5 | 5 | 3.675259 | -2.281995 | 3.127617 | 1.901509 | 12.99589 | 7.447794
2018-02-07 09:02 | 44074.52 | 3120.001 | 5 | 5 | 3.663703 | -2.282062 | 3.127617 | 1.977572 | 12.99589 | 7.726901
2018-02-07 09:04 | 44194.52 | 3240.0018 | 5 | 5 | 3.652696 | -2.282043 | 3.127617 | 2.053629 | 12.99589 | 8.005132
2018-02-07 09:06 | 44314.52 | 3360.0018 | 5 | 5 | 3.641959 | -2.282041 | 3.127617 | 2.129695 | 12.99589 | 8.282567
2018-02-07 09:08 | 44434.52 | 3480.001 | 5 | 5 | 3.631269 | -2.28207 | 3.127617 | 2.205756 | 12.99589 | 8.559172
2018-02-07 09:10 | 44554.52 | 3600.001 | 5 | 5 | 3.620206 | -2.282039 | 3.127617 | 2.281816 | 12.99589 | 8.83495
2018-02-07 09:12 | 44674.52 | 3720.0003 | 5 | 5 | 3.608499 | -2.28203 | 3.127617 | 2.357873 | 12.99589 | 9.109851
2018-02-07 09:14 | 44794.52 | 3840.0011 | 5 | 5 | 3.596437 | -2.28202 | 3.127617 | 2.433933 | 12.99589 | 9.383851
2018-02-07 09:16 | 44914.52 | 3960.002 | 5 | 5 | 3.584524 | -2.282051 | 3.127617 | 2.509995 | 12.99589 | 9.65695
2018-02-07 09:18 | 45034.52 | 4080.0004 | 5 | 5 | 3.572377 | -2.282034 | 3.127617 | 2.586055 | 12.99589 | 9.929132
2018-02-07 09:20 | 45154.52 | 4200.0029 | 5 | 5 | 3.558391 | -2.282028 | 3.127617 | 2.662114 | 12.99589 | 10.20033
2018-02-07 09:22 | 45274.52 | 4320.0012 | 5 | 5 | 3.540401 | -2.282032 | 3.127617 | 2.738174 | 12.99589 | 10.47033
2018-02-07 09:24 | 45394.52 | 4440.002 | 5 | 5 | 3.517874 | -2.281997 | 3.127617 | 2.814232 | 12.99589 | 10.73878
2018-02-07 09:26 | 45514.52 | 4560.0013 | 5 | 5 | 3.489895 | -2.282053 | 3.127617 | 2.890294 | 12.99589 | 11.00534
2018-02-07 09:28 | 45634.52 | 4680.0021 | 5 | 5 | 3.447237 | -2.282083 | 3.127617 | 2.966356 | 12.99589 | 11.26931
2018-02-07 09:30 | 45754.52 | 4800.0005 | 5 | 5 | 3.353662 | -2.28203 | 3.127617 | 3.042414 | 12.99589 | 11.52856
2018-02-07 09:32 | 45874.52 | 4920.0004 | 5 | 5 | 3.06423 | -2.282057 | 3.127617 | 3.118474 | 12.99589 | 11.77502
2018-02-07 09:32 | 45885.21 | 4930.6931 | 5 | 5 | 2.999981 | -2.282032 | 3.127617 | 3.125252 | 12.99589 | 11.79559
2018-02-07 09:34 | 46005.26 | 120.0001 | 6 | 5 | 3.171961 | 0 | 3.127617 | 3.125252 | 12.99589 | 11.79559
2018-02-07 09:36 | 46125.26 | 240.0017 | 6 | 5 | 3.184821 | 0 | 3.127617 | 3.125252 | 12.99589 | 11.79559
2018-02-07 09:37 | 46185.26 | 300.0024 | 6 | 5 | 3.189428 | 0 | 3.127617 | 3.125252 | 12.99589 | 11.79559
2018-02-07 09:37 | 46185.28 | 0.0024 | 7 | 6 | 3.189448 | 0 | 0 | 0 | 0 | 0
2018-02-07 09:39 | 46305.37 | 120.0018 | 2 | 6 | 3.890676 | 4.890188 | 0.1623005 | 2.923e-09 | 0.6070802 | 9.323e-09
2018-02-07 09:41 | 46425.37 | 240.0012 | 2 | 6 | 3.950389 | 4.890177 | 0.3252894 | 2.923e-09 | 1.247089 | 9.323e-09
2018-02-07 09:43 | 46545.37 | 360.0006 | 2 | 6 | 3.986716 | 4.890179 | 0.4882767 | 2.923e-09 | 1.893991 | 9.323e-09
2018-02-07 09:45 | 46665.37 | 480.0011 | 2 | 6 | 4.01767 | 4.890106 | 0.6512597 | 2.923e-09 | 2.546335 | 9.323e-09
2018-02-07 09:47 | 46785.37 | 600.0011 | 2 | 6 | 4.045209 | 4.890135 | 0.8142471 | 2.923e-09 | 3.203463 | 9.323e-09
2018-02-07 09:49 | 46905.37 | 720.0003 | 2 | 6 | 4.069524 | 4.890131 | 0.9772397 | 2.923e-09 | 3.864812 | 9.323e-09
2018-02-07 09:51 | 47025.37 | 840.0011 | 2 | 6 | 4.093081 | 4.890141 | 1.140226 | 2.923e-09 | 4.529987 | 9.323e-09
2018-02-07 09:53 | 47145.37 | 960.0002 | 2 | 6 | 4.119556 | 4.890152 | 1.303211 | 2.923e-09 | 5.199205 | 9.323e-09
2018-02-07 09:55 | 47265.37 | 1080.002 | 2 | 6 | 4.149807 | 4.890118 | 1.466211 | 2.923e-09 | 5.873111 | 9.323e-09
2018-02-07 09:57 | 47385.37 | 1200.002 | 2 | 6 | 4.183431 | 4.889809 | 1.629197 | 2.923e-09 | 6.552163 | 9.323e-09
2018-02-07 09:59 | 47505.37 | 1320.0021 | 2 | 6 | 4.200391 | 4.477154 | 1.788307 | 2.923e-09 | 7.219842 | 9.323e-09
2018-02-07 10:01 | 47625.37 | 1440.002 | 2 | 6 | 4.200387 | 3.82267 | 1.926397 | 2.923e-09 | 7.799873 | 9.323e-09
2018-02-07 10:03 | 47741.49 | 1556.1274 | 2 | 6 | 4.200388 | 3.259987 | 2.040444 | 2.923e-09 | 8.278915 | 9.323e-09
2018-02-07 10:05 | 47861.52 | 120.0017 | 3 | 6 | 4.229149 | 3.259916 | 2.148662 | 2.923e-09 | 8.734921 | 9.323e-09
2018-02-07 10:07 | 47981.52 | 240.0018 | 3 | 6 | 4.262311 | 3.259888 | 2.257313 | 2.923e-09 | 9.196204 | 9.323e-09
2018-02-07 10:09 | 48101.51 | 360.0011 | 3 | 6 | 4.297786 | 3.259901 | 2.365967 | 2.923e-09 | 9.661227 | 9.323e-09
2018-02-07 10:11 | 48221.51 | 480.0011 | 3 | 6 | 4.335177 | 3.259863 | 2.474624 | 2.923e-09 | 10.13023 | 9.323e-09
2018-02-07 10:13 | 48341.51 | 600.0012 | 3 | 6 | 4.374148 | 3.259892 | 2.583275 | 2.923e-09 | 10.60335 | 9.323e-09
2018-02-07 10:15 | 48461.51 | 720.0012 | 3 | 6 | 4.400399 | 2.992611 | 2.690284 | 2.923e-09 | 11.07329 | 9.323e-09
2018-02-07 10:17 | 48581.51 | 840.0004 | 3 | 6 | 4.400372 | 2.43866 | 2.780343 | 2.923e-09 | 11.46959 | 9.323e-09
2018-02-07 10:19 | 48701.51 | 960.0011 | 3 | 6 | 4.400389 | 2.010376 | 2.854197 | 2.923e-09 | 11.79458 | 9.323e-09
2018-02-07 10:21 | 48821.51 | 1080.0012 | 3 | 6 | 4.400386 | 1.670807 | 2.915309 | 2.923e-09 | 12.06349 | 9.323e-09
2018-02-07 10:23 | 48941.51 | 1200.0012 | 3 | 6 | 4.400348 | 1.399677 | 2.966305 | 2.923e-09 | 12.28789 | 9.323e-09
2018-02-07 10:25 | 49061.52 | 1320.0021 | 3 | 6 | 4.400352 | 1.182837 | 3.009218 | 2.923e-09 | 12.47672 | 9.323e-09
2018-02-07 10:27 | 49181.51 | 1440.0005 | 3 | 6 | 4.40036 | 1.007866 | 3.045617 | 2.923e-09 | 12.63689 | 9.323e-09
2018-02-07 10:29 | 49301.51 | 1560.0004 | 3 | 6 | 4.400367 | 0.8643608 | 3.076729 | 2.923e-09 | 12.77379 | 9.323e-09
2018-02-07 10:31 | 49421.51 | 1680.0005 | 3 | 6 | 4.400352 | 0.7467117 | 3.103506 | 2.923e-09 | 12.89162 | 9.323e-09
2018-02-07 10:33 | 49535.69 | 1794.1812 | 3 | 6 | 4.400348 | 0.6519966 | 3.12564 | 2.923e-09 | 12.98902 | 9.323e-09
2018-02-07 10:35 | 49655.74 | 120.0017 | 4 | 6 | 4.360107 | 0 | 3.12564 | 2.923e-09 | 12.98902 | 9.323e-09
2018-02-07 10:37 | 49775.74 | 240.0008 | 4 | 6 | 4.356999 | 0 | 3.12564 | 2.923e-09 | 12.98902 | 9.323e-09
2018-02-07 10:38 | 49835.75 | 300.0047 | 4 | 6 | 4.356044 | 0 | 3.12564 | 2.923e-09 | 12.98902 | 9.323e-09
2018-02-07 10:40 | 49955.8271 | 120.0002 | 5 | 6 | 4.206944 | -2.282081 | 3.12564 | 0.07605549 | 12.98902 | 0.3214973
2018-02-07 10:42 | 50075.8288 | 240.0019 | 5 | 6 | 4.177375 | -2.282093 | 3.12564 | 0.1521247 | 12.98902 | 0.6403761
2018-02-07 10:44 | 50195.8272 | 360.0003 | 5 | 6 | 4.148854 | -2.282034 | 3.12564 | 0.2281823 | 12.98902 | 0.9570102
2018-02-07 10:46 | 50315.8272 | 480.0003 | 5 | 6 | 4.120562 | -2.282078 | 3.12564 | 0.3042441 | 12.98902 | 1.271503
2018-02-07 10:48 | 50435.8273 | 600.0004 | 5 | 6 | 4.092422 | -2.282063 | 3.12564 | 0.3803049 | 12.98902 | 1.583845
2018-02-07 10:50 | 50555.8272 | 720.0003 | 5 | 6 | 4.064485 | -2.282076 | 3.12564 | 0.4563692 | 12.98902 | 1.894068
2018-02-07 10:52 | 50675.8273 | 840.0004 | 5 | 6 | 4.036794 | -2.282055 | 3.12564 | 0.5324316 | 12.98902 | 2.202168
2018-02-07 10:54 | 50795.8281 | 960.0012 | 5 | 6 | 4.009488 | -2.282088 | 3.12564 | 0.6084918 | 12.98902 | 2.508167
2018-02-07 10:56 | 50915.8273 | 1080.0004 | 5 | 6 | 3.982628 | -2.282081 | 3.12564 | 0.6845552 | 12.98902 | 2.812117
2018-02-07 10:58 | 51035.8281 | 1200.0012 | 5 | 6 | 3.956337 | -2.282065 | 3.12564 | 0.7606167 | 12.98902 | 3.114037
2018-02-07 11:00 | 51155.8289 | 1320.002 | 5 | 6 | 3.930758 | -2.282055 | 3.12564 | 0.8366771 | 12.98902 | 3.413981
2018-02-07 11:02 | 51275.8289 | 1440.002 | 5 | 6 | 3.906068 | -2.282034 | 3.12564 | 0.9127383 | 12.98902 | 3.712014
2018-02-07 11:04 | 51395.8274 | 1560.0005 | 5 | 6 | 3.882373 | -2.281992 | 3.12564 | 0.9887953 | 12.98902 | 4.008191
2018-02-07 11:06 | 51515.829 | 1680.0021 | 5 | 6 | 3.859756 | -2.282041 | 3.12564 | 1.064858 | 12.98902 | 4.302626
2018-02-07 11:08 | 51635.8278 | 1800.0009 | 5 | 6 | 3.838202 | -2.282039 | 3.12564 | 1.14092 | 12.98902 | 4.595381
2018-02-07 11:10 | 51755.8283 | 1920.0014 | 5 | 6 | 3.817675 | -2.282072 | 3.12564 | 1.216978 | 12.98902 | 4.886521
2018-02-07 11:12 | 51875.829 | 2040.0021 | 5 | 6 | 3.798141 | -2.282053 | 3.12564 | 1.293039 | 12.98902 | 5.176148
2018-02-07 11:14 | 51995.8285 | 2160.0016 | 5 | 6 | 3.77956 | -2.282037 | 3.12564 | 1.369101 | 12.98902 | 5.464329
2018-02-07 11:16 | 52115.8284 | 2280.0015 | 5 | 6 | 3.761971 | -2.282076 | 3.12564 | 1.445163 | 12.98902 | 5.751133
2018-02-07 11:18 | 52235.8292 | 2400.0023 | 5 | 6 | 3.745321 | -2.282049 | 3.12564 | 1.521224 | 12.98902 | 6.036636
2018-02-07 11:20 | 52355.8276 | 2520.0007 | 5 | 6 | 3.729529 | -2.282065 | 3.12564 | 1.597283 | 12.98902 | 6.320895
2018-02-07 11:22 | 52475.8293 | 2640.0024 | 5 | 6 | 3.714584 | -2.282053 | 3.12564 | 1.673345 | 12.98902 | 6.604
2018-02-07 11:24 | 52595.8301 | 2760.0032 | 5 | 6 | 3.700529 | -2.282057 | 3.12564 | 1.749406 | 12.98902 | 6.885992
2018-02-07 11:26 | 52715.8285 | 2880.0016 | 5 | 6 | 3.687334 | -2.282051 | 3.12564 | 1.825466 | 12.98902 | 7.16695
2018-02-07 16:13 | 52818.73 | 2982.90662 | 5 | 6 | 3.678061 | -2.282153 | 3.12564 | 1.825467 | 12.98902 | 7.167052
2018-02-07 16:15 | 52938.73 | 3102.90592 | 5 | 6 | 3.661235 | -2.28212 | 3.12564 | 1.901529 | 12.98902 | 7.446122
2018-02-07 16:17 | 53058.73 | 3222.90512 | 5 | 6 | 3.648953 | -2.282107 | 3.12564 | 1.977595 | 12.98902 | 7.724136
2018-02-07 16:19 | 53178.73 | 3342.90432 | 5 | 6 | 3.63779 | -2.282125 | 3.12564 | 2.053656 | 12.98902 | 8.001252
2018-02-07 16:21 | 53298.73 | 3462.90522 | 5 | 6 | 3.626657 | -2.282114 | 3.12564 | 2.12972 | 12.98902 | 8.277535
2018-02-07 16:23 | 53418.73 | 3582.90522 | 5 | 6 | 3.614944 | -2.282109 | 3.12564 | 2.205781 | 12.98902 | 8.552943
2018-02-07 16:25 | 53538.73 | 3702.90522 | 5 | 6 | 3.602533 | -2.282097 | 3.12564 | 2.281846 | 12.98902 | 8.827444
2018-02-07 16:27 | 53658.73 | 3822.90522 | 5 | 6 | 3.589924 | -2.282016 | 3.12564 | 2.357904 | 12.98902 | 9.100967
2018-02-07 16:29 | 53778.73 | 3942.90442 | 5 | 6 | 3.577536 | -2.282084 | 3.12564 | 2.433967 | 12.98902 | 9.373554
2018-02-07 16:31 | 53898.73 | 4062.90682 | 5 | 6 | 3.564729 | -2.282067 | 3.12564 | 2.51003 | 12.98902 | 9.645193
2018-02-07 16:33 | 54018.73 | 4182.90522 | 5 | 6 | 3.549498 | -2.282081 | 3.12564 | 2.586089 | 12.98902 | 9.91577
2018-02-07 16:35 | 54138.73 | 4302.90442 | 5 | 6 | 3.529353 | -2.282088 | 3.12564 | 2.662152 | 12.98902 | 10.18502
2018-02-07 16:37 | 54258.73 | 4422.90602 | 5 | 6 | 3.504352 | -2.282091 | 3.12564 | 2.738213 | 12.98902 | 10.45255
2018-02-07 16:39 | 54378.73 | 4542.90482 | 5 | 6 | 3.469434 | -2.282053 | 3.12564 | 2.814276 | 12.98902 | 10.71787
2018-02-07 16:41 | 54498.73 | 4662.90532 | 5 | 6 | 3.406041 | -2.282135 | 3.12564 | 2.890336 | 12.98902 | 10.97966
2018-02-07 16:43 | 54618.73 | 4782.90532 | 5 | 6 | 3.232673 | -2.282104 | 3.12564 | 2.966397 | 12.98902 | 11.23324
2018-02-07 16:44 | 54680.12 | 4844.29152 | 5 | 6 | 2.999997 | -2.282078 | 3.12564 | 3.005308 | 12.98902 | 11.3553
2018-02-07 16:46 | 54800.1671 | 120.0008 | 6 | 6 | 3.172728 | 0 | 3.12564 | 3.005313 | 12.98902 | 11.35532
2018-02-07 16:48 | 54920.1661 | 239.9998 | 6 | 6 | 3.185459 | 0 | 3.12564 | 3.005313 | 12.98902 | 11.35532
2018-02-07 16:49 | 54980.167 | 300.0007 | 6 | 6 | 3.190023 | 0 | 3.12564 | 3.005313 | 12.98902 | 11.35532
2018-02-07 16:49 | 54980.18 | 0.004 | 7 | 7 | 3.189991 | 0 | 0 | 0 | 0 | 0
2018-02-07 16:51 | 55100.27 | 120.0009 | 2 | 7 | 3.893553 | 4.889807 | 0.1622873 | 5.143e-09 | 0.6074441 | 1.6407e-08
2018-02-07 16:53 | 55220.27 | 240.0003 | 2 | 7 | 3.952864 | 4.889854 | 0.3252749 | 5.143e-09 | 1.247882 | 1.6407e-08
2018-02-07 16:55 | 55340.27 | 360.001 | 2 | 7 | 3.989207 | 4.890055 | 0.4882511 | 5.143e-09 | 1.895144 | 1.6407e-08
2018-02-07 16:57 | 55460.27 | 480.0019 | 2 | 7 | 4.02021 | 4.89019 | 0.6512315 | 5.143e-09 | 2.547888 | 1.6407e-08
2018-02-07 16:59 | 55580.27 | 600.0019 | 2 | 7 | 4.047722 | 4.889931 | 0.814211 | 5.143e-09 | 3.205394 | 1.6407e-08
2018-02-07 17:01 | 55700.27 | 720.0003 | 2 | 7 | 4.072132 | 4.889853 | 0.977194 | 5.143e-09 | 3.867124 | 1.6407e-08
2018-02-07 17:03 | 55820.27 | 840.0012 | 2 | 7 | 4.095747 | 4.889811 | 1.140178 | 5.143e-09 | 4.532722 | 1.6407e-08
2018-02-07 17:05 | 55940.27 | 960.0029 | 2 | 7 | 4.122291 | 4.88982 | 1.303167 | 5.143e-09 | 5.202395 | 1.6407e-08
2018-02-07 17:07 | 56060.27 | 1080.0005 | 2 | 7 | 4.152543 | 4.889845 | 1.466145 | 5.143e-09 | 5.876654 | 1.6407e-08
2018-02-07 17:09 | 56180.27 | 1200.0005 | 2 | 7 | 4.186206 | 4.889849 | 1.629128 | 5.143e-09 | 6.556143 | 1.6407e-08
2018-02-07 17:11 | 56300.27 | 1320.0016 | 2 | 7 | 4.200395 | 4.430824 | 1.787212 | 5.143e-09 | 7.219705 | 1.6407e-08
2018-02-07 17:13 | 56420.27 | 1440.0023 | 2 | 7 | 4.200391 | 3.788235 | 1.923984 | 5.143e-09 | 7.794199 | 1.6407e-08
2018-02-07 17:15 | 56530.64 | 1550.3693 | 2 | 7 | 4.20037 | 3.259987 | 2.031881 | 5.143e-09 | 8.24741 | 1.6407e-08
2018-02-07 17:17 | 56650.65798 | 120.001 | 3 | 7 | 4.229009 | 3.25989 | 2.140095 | 5.143e-09 | 8.70339 | 1.6407e-08
2018-02-07 17:19 | 56770.65818 | 240.0012 | 3 | 7 | 4.262068 | 3.259926 | 2.248748 | 5.143e-09 | 9.164655 | 1.6407e-08
2018-02-07 17:21 | 56890.65798 | 360.001 | 3 | 7 | 4.297407 | 3.259914 | 2.357403 | 5.143e-09 | 9.629652 | 1.6407e-08
2018-02-07 17:23 | 57010.65758 | 480.0006 | 3 | 7 | 4.334686 | 3.259914 | 2.466057 | 5.143e-09 | 10.09859 | 1.6407e-08
2018-02-07 17:25 | 57130.65838 | 600.0014 | 3 | 7 | 4.373521 | 3.259914 | 2.574711 | 5.143e-09 | 10.57167 | 1.6407e-08
2018-02-07 17:27 | 57250.65898 | 720.002 | 3 | 7 | 4.400394 | 3.006012 | 2.681883 | 5.143e-09 | 11.04228 | 1.6407e-08
2018-02-07 17:29 | 57370.65738 | 840.0004 | 3 | 7 | 4.40038 | 2.45159 | 2.772379 | 5.143e-09 | 11.4405 | 1.6407e-08
2018-02-07 17:31 | 57490.65828 | 960.0013 | 3 | 7 | 4.400364 | 2.022015 | 2.846658 | 5.143e-09 | 11.76735 | 1.6407e-08
2018-02-07 17:33 | 57610.65908 | 1080.0021 | 3 | 7 | 4.400344 | 1.681299 | 2.908167 | 5.143e-09 | 12.03802 | 1.6407e-08
2018-02-07 17:35 | 57730.65818 | 1200.0012 | 3 | 7 | 4.40036 | 1.411068 | 2.959536 | 5.143e-09 | 12.26406 | 1.6407e-08
2018-02-07 17:37 | 57850.65918 | 1320.0022 | 3 | 7 | 4.400355 | 1.193216 | 3.002794 | 5.143e-09 | 12.45441 | 1.6407e-08
2018-02-07 17:39 | 57970.65918 | 1440.0022 | 3 | 7 | 4.400311 | 1.016121 | 3.039518 | 5.143e-09 | 12.61601 | 1.6407e-08
2018-02-07 17:41 | 58090.65698 | 1560 | 3 | 7 | 4.400359 | 0.8734837 | 3.070932 | 5.143e-09 | 12.75424 | 1.6407e-08
2018-02-07 17:43 | 58210.65828 | 1680.0013 | 3 | 7 | 4.400333 | 0.7538986 | 3.097991 | 5.143e-09 | 12.87331 | 1.6407e-08
2018-02-07 17:45 | 58330.65918 | 1800.0022 | 3 | 7 | 4.400329 | 0.655489 | 3.121439 | 5.143e-09 | 12.97649 | 1.6407e-08
2018-02-07 17:45 | 58335.57098 | 1804.914 | 3 | 7 | 4.400332 | 0.6519966 | 3.122332 | 5.143e-09 | 12.98042 | 1.6407e-08
2018-02-07 17:47 | 58455.62 | 120.0001 | 4 | 7 | 4.359947 | 0 | 3.122332 | 5.143e-09 | 12.98042 | 1.6407e-08
2018-02-07 17:49 | 58575.62 | 240.0011 | 4 | 7 | 4.3568 | 0 | 3.122332 | 5.143e-09 | 12.98042 | 1.6407e-08
2018-02-07 17:50 | 58635.62 | 300.0033 | 4 | 7 | 4.355826 | 0 | 3.122332 | 5.143e-09 | 12.98042 | 1.6407e-08
2018-02-07 17:52 | 58755.71 | 120.0018 | 5 | 7 | 4.207097 | -2.282001 | 3.122332 | 0.07606009 | 12.98042 | 0.3215295
2018-02-07 17:54 | 58875.71 | 240.0011 | 5 | 7 | 4.177459 | -2.282011 | 3.122332 | 0.1521206 | 12.98042 | 0.6403813
2018-02-07 17:56 | 58995.71 | 360.0019 | 5 | 7 | 4.148879 | -2.282076 | 3.122332 | 0.2281831 | 12.98042 | 0.9570403
2018-02-07 17:58 | 59115.71 | 480.0011 | 5 | 7 | 4.120527 | -2.282043 | 3.122332 | 0.3042405 | 12.98042 | 1.271514
2018-02-07 18:00 | 59235.71 | 600.0003 | 5 | 7 | 4.09234 | -2.28203 | 3.122332 | 0.3803023 | 12.98042 | 1.583856
2018-02-07 18:02 | 59355.71 | 720.0019 | 5 | 7 | 4.064381 | -2.282053 | 3.122332 | 0.4563631 | 12.98042 | 1.894058
2018-02-07 18:04 | 59475.71 | 840.0011 | 5 | 7 | 4.036691 | -2.282057 | 3.122332 | 0.5324246 | 12.98042 | 2.202146
2018-02-07 18:06 | 59595.71 | 960.0019 | 5 | 7 | 4.00933 | -2.282063 | 3.122332 | 0.6084853 | 12.98042 | 2.508136
2018-02-07 18:08 | 59715.71 | 1080.0012 | 5 | 7 | 3.982465 | -2.282053 | 3.122332 | 0.6845459 | 12.98042 | 2.812064
2018-02-07 18:10 | 59835.71 | 1200.0012 | 5 | 7 | 3.956175 | -2.282049 | 3.122332 | 0.7606053 | 12.98042 | 3.113965
2018-02-07 18:12 | 59955.71 | 1320.002 | 5 | 7 | 3.930569 | -2.282062 | 3.122332 | 0.8366665 | 12.98042 | 3.413898
2018-02-07 18:14 | 60075.71 | 1440.0004 | 5 | 7 | 3.90587 | -2.282032 | 3.122332 | 0.9127273 | 12.98042 | 3.711915
2018-02-07 18:16 | 60195.71 | 1560.002 | 5 | 7 | 3.882161 | -2.282034 | 3.122332 | 0.9887911 | 12.98042 | 4.008102
2018-02-07 18:18 | 60315.71 | 1680.002 | 5 | 7 | 3.859508 | -2.282057 | 3.122332 | 1.064852 | 12.98042 | 4.302514
2018-02-07 18:20 | 60435.71 | 1800.0005 | 5 | 7 | 3.837928 | -2.282043 | 3.122332 | 1.140909 | 12.98042 | 4.595229
2018-02-07 18:22 | 60555.71 | 1920.0004 | 5 | 7 | 3.817366 | -2.282051 | 3.122332 | 1.216973 | 12.98042 | 4.886367
2018-02-07 18:24 | 60675.71 | 2040.0022 | 5 | 7 | 3.797792 | -2.282051 | 3.122332 | 1.293036 | 12.98042 | 5.175977
2018-02-07 18:26 | 60795.71 | 2160.0022 | 5 | 7 | 3.779162 | -2.282041 | 3.122332 | 1.369097 | 12.98042 | 5.464128
2018-02-07 18:28 | 60915.71 | 2280.0022 | 5 | 7 | 3.761547 | -2.282074 | 3.122332 | 1.44516 | 12.98042 | 5.750905
2018-02-07 18:30 | 61035.71 | 2400.0022 | 5 | 7 | 3.744867 | -2.282053 | 3.122332 | 1.52122 | 12.98042 | 6.03637
2018-02-07 18:32 | 61155.71 | 2520.0021 | 5 | 7 | 3.729039 | -2.28206 | 3.122332 | 1.597278 | 12.98042 | 6.320591
2018-02-07 18:34 | 61275.71 | 2640.0006 | 5 | 7 | 3.714074 | -2.282057 | 3.122332 | 1.67334 | 12.98042 | 6.603652
2018-02-07 18:36 | 61395.71 | 2760.0032 | 5 | 7 | 3.699968 | -2.282044 | 3.122332 | 1.749403 | 12.98042 | 6.885616
2018-02-07 18:38 | 61515.71 | 2880.0015 | 5 | 7 | 3.686769 | -2.28206 | 3.122332 | 1.825462 | 12.98042 | 7.166522
2018-02-07 18:40 | 61635.71 | 3000.0031 | 5 | 7 | 3.67445 | -2.282095 | 3.122332 | 1.901524 | 12.98042 | 7.446474
2018-02-07 18:42 | 61755.71 | 3120.0008 | 5 | 7 | 3.662827 | -2.28212 | 3.122332 | 1.977583 | 12.98042 | 7.7255
2018-02-07 18:44 | 61875.71 | 3240.0023 | 5 | 7 | 3.651711 | -2.282111 | 3.122332 | 2.05365 | 12.98042 | 8.003695
2018-02-07 18:46 | 61995.71 | 3360.0008 | 5 | 7 | 3.640912 | -2.282051 | 3.122332 | 2.129708 | 12.98042 | 8.281024
2018-02-07 18:48 | 62115.71 | 3480.0008 | 5 | 7 | 3.630122 | -2.282107 | 3.122332 | 2.205769 | 12.98042 | 8.557549
2018-02-07 18:50 | 62235.71 | 3600.0016 | 5 | 7 | 3.618985 | -2.282063 | 3.122332 | 2.281835 | 12.98042 | 8.833257
2018-02-07 18:52 | 62355.71 | 3720.0007 | 5 | 7 | 3.607183 | -2.282095 | 3.122332 | 2.357896 | 12.98042 | 9.108074
2018-02-07 18:54 | 62475.71 | 3840.0024 | 5 | 7 | 3.595104 | -2.282118 | 3.122332 | 2.43396 | 12.98042 | 9.381991
2018-02-07 18:56 | 62595.71 | 3960.0017 | 5 | 7 | 3.583168 | -2.282095 | 3.122332 | 2.510021 | 12.98042 | 9.654984
2018-02-07 18:58 | 62715.71 | 4080.0009 | 5 | 7 | 3.570933 | -2.282118 | 3.122332 | 2.586084 | 12.98042 | 9.927073
2018-02-07 19:00 | 62835.71 | 4200.0009 | 5 | 7 | 3.556703 | -2.282104 | 3.122332 | 2.662147 | 12.98042 | 10.19817
2018-02-07 19:02 | 62955.71 | 4320.0009 | 5 | 7 | 3.538351 | -2.282078 | 3.122332 | 2.73821 | 12.98042 | 10.46803
2018-02-07 19:04 | 63075.71 | 4440.0009 | 5 | 7 | 3.515473 | -2.282093 | 3.122332 | 2.81427 | 12.98042 | 10.73632
2018-02-07 19:06 | 63195.71 | 4560.0026 | 5 | 7 | 3.486794 | -2.282078 | 3.122332 | 2.890333 | 12.98042 | 11.00268
2018-02-07 19:08 | 63315.71 | 4680.0002 | 5 | 7 | 3.442254 | -2.282086 | 3.122332 | 2.966386 | 12.98042 | 11.26632
2018-02-07 19:10 | 63435.71 | 4800.0001 | 5 | 7 | 3.341173 | -2.28212 | 3.122332 | 3.042454 | 12.98042 | 11.525
2018-02-07 19:12 | 63555.71 | 4920.0003 | 5 | 7 | 3.012054 | -2.282057 | 3.122332 | 3.118516 | 12.98042 | 11.76968
2018-02-07 19:12 | 63557.44 | 4921.7329 | 5 | 7 | 2.999968 | -2.282126 | 3.122332 | 3.119608 | 12.98042 | 11.77296
2018-02-07 19:14 | 63677.48934 | 120.0007 | 6 | 7 | 3.17324 | 0 | 3.122332 | 3.119608 | 12.98042 | 11.77296
2018-02-07 19:16 | 63797.48854 | 239.9999 | 6 | 7 | 3.186338 | 0 | 3.122332 | 3.119608 | 12.98042 | 11.77296
2018-02-07 19:17 | 63857.49004 | 300.0014 | 6 | 7 | 3.191 | 0 | 3.122332 | 3.119608 | 12.98042 | 11.77296
2018-02-07 19:17 | 63857.50206 | 0.0023 | 7 | 8 | 3.190982 | 0 | 0 | 0 | 0 | 0
2018-02-07 19:19 | 63977.59 | 120.0002 | 2 | 8 | 3.892471 | 4.890169 | 0.1622854 | 4.31e-09 | 0.6073279 | 1.3754e-08
2018-02-07 19:21 | 64097.59 | 240.0005 | 2 | 8 | 3.951803 | 4.889839 | 0.3252701 | 4.31e-09 | 1.247576 | 1.3754e-08
2018-02-07 19:23 | 64217.59 | 360.0002 | 2 | 8 | 3.988138 | 4.88982 | 0.4882528 | 4.31e-09 | 1.89469 | 1.3754e-08
2018-02-07 19:25 | 64337.6 | 480.0019 | 2 | 8 | 4.019144 | 4.889816 | 0.6512311 | 4.31e-09 | 2.547252 | 1.3754e-08
2018-02-07 19:27 | 64457.6 | 600.0019 | 2 | 8 | 4.0467 | 4.8902 | 0.8142161 | 4.31e-09 | 3.204612 | 1.3754e-08
2018-02-07 19:29 | 64577.59 | 720.0007 | 2 | 8 | 4.071086 | 4.889811 | 0.9772018 | 4.31e-09 | 3.866182 | 1.3754e-08
2018-02-07 19:31 | 64697.59 | 840.0007 | 2 | 8 | 4.094702 | 4.890175 | 1.140185 | 4.31e-09 | 4.531605 | 1.3754e-08
2018-02-07 19:33 | 64817.59 | 960.0005 | 2 | 8 | 4.121275 | 4.889874 | 1.303167 | 4.31e-09 | 5.201079 | 1.3754e-08
2018-02-07 19:35 | 64937.6 | 1080.002 | 2 | 8 | 4.151595 | 4.890194 | 1.466147 | 4.31e-09 | 5.875186 | 1.3754e-08
2018-02-07 19:37 | 65057.6 | 1200.0014 | 2 | 8 | 4.185322 | 4.890207 | 1.629128 | 4.31e-09 | 6.554518 | 1.3754e-08
2018-02-07 19:39 | 65177.6 | 1320.0014 | 2 | 8 | 4.200399 | 4.444096 | 1.78753 | 4.31e-09 | 7.219356 | 1.3754e-08
2018-02-07 19:41 | 65297.59 | 1440.0006 | 2 | 8 | 4.200394 | 3.796627 | 1.924644 | 4.31e-09 | 7.79529 | 1.3754e-08
2018-02-07 19:43 | 65409.16 | 1551.5667 | 2 | 8 | 4.200381 | 3.259983 | 2.033818 | 4.31e-09 | 8.253861 | 1.3754e-08
2018-02-07 19:45 | 65529.18 | 120.0017 | 3 | 8 | 4.229129 | 3.259926 | 2.142035 | 4.31e-09 | 8.709867 | 1.3754e-08
2018-02-07 19:47 | 65649.18 | 240.0006 | 3 | 8 | 4.262261 | 3.259892 | 2.250688 | 4.31e-09 | 9.171151 | 1.3754e-08
2018-02-07 19:49 | 65769.18 | 360.0002 | 3 | 8 | 4.297689 | 3.259878 | 2.359344 | 4.31e-09 | 9.636173 | 1.3754e-08
2018-02-07 19:51 | 65889.18 | 480.0014 | 3 | 8 | 4.335046 | 3.259861 | 2.467997 | 4.31e-09 | 10.10515 | 1.3754e-08
2018-02-07 19:53 | 66009.18 | 600.0014 | 3 | 8 | 4.373958 | 3.259932 | 2.576653 | 4.31e-09 | 10.57828 | 1.3754e-08
2018-02-07 19:55 | 66129.18 | 720.0004 | 3 | 8 | 4.400387 | 2.997128 | 2.683718 | 4.31e-09 | 11.04845 | 1.3754e-08
2018-02-07 19:57 | 66249.18 | 840.0005 | 3 | 8 | 4.400383 | 2.443975 | 2.773939 | 4.31e-09 | 11.44546 | 1.3754e-08
2018-02-07 19:59 | 66369.18 | 960.0021 | 3 | 8 | 4.400378 | 2.015337 | 2.847975 | 4.31e-09 | 11.77124 | 1.3754e-08
2018-02-07 20:01 | 66489.18 | 1080.0005 | 3 | 8 | 4.400358 | 1.674917 | 2.909261 | 4.31e-09 | 12.04093 | 1.3754e-08
2018-02-07 20:03 | 66609.18 | 1200.0006 | 3 | 8 | 4.40037 | 1.405361 | 2.960431 | 4.31e-09 | 12.26609 | 1.3754e-08
2018-02-07 20:05 | 66729.18 | 1320.0021 | 3 | 8 | 4.40035 | 1.18804 | 3.003511 | 4.31e-09 | 12.45566 | 1.3754e-08
2018-02-07 20:07 | 66849.18 | 1440.0006 | 3 | 8 | 4.400338 | 1.011583 | 3.040078 | 4.31e-09 | 12.61657 | 1.3754e-08
2018-02-07 20:09 | 66969.18 | 1560.0014 | 3 | 8 | 4.400339 | 0.8689327 | 3.071349 | 4.31e-09 | 12.75417 | 1.3754e-08
2018-02-07 20:11 | 67089.18 | 1680.0022 | 3 | 8 | 4.400329 | 0.7508583 | 3.098281 | 4.31e-09 | 12.87268 | 1.3754e-08
2018-02-07 20:13 | 67209.18 | 1800.0006 | 3 | 8 | 4.400335 | 0.6525269 | 3.121611 | 4.31e-09 | 12.97534 | 1.3754e-08
2018-02-07 20:13 | 67209.77 | 1800.5957 | 3 | 8 | 4.40033 | 0.6519909 | 3.121719 | 4.31e-09 | 12.97581 | 1.3754e-08
2018-02-07 20:15 | 67329.82 | 120.0025 | 4 | 8 | 4.359982 | 0 | 3.121719 | 4.31e-09 | 12.97581 | 1.3754e-08
2018-02-07 20:17 | 67449.82 | 240.0004 | 4 | 8 | 4.356843 | 0 | 3.121719 | 4.31e-09 | 12.97581 | 1.3754e-08
2018-02-07 20:18 | 67509.82 | 300.0023 | 4 | 8 | 4.355885 | 0 | 3.121719 | 4.31e-09 | 12.97581 | 1.3754e-08
2018-02-07 20:20 | 67629.91 | 120.0011 | 5 | 8 | 4.20713 | -2.282105 | 3.121719 | 0.07605698 | 12.97581 | 0.3215165
2018-02-07 20:22 | 67749.91 | 240.0003 | 5 | 8 | 4.177489 | -2.282043 | 3.121719 | 0.152121 | 12.97581 | 0.640386
2018-02-07 20:24 | 67869.91 | 360.0003 | 5 | 8 | 4.148931 | -2.282049 | 3.121719 | 0.2281822 | 12.97581 | 0.9570431
2018-02-07 20:26 | 67989.91 | 480.002 | 5 | 8 | 4.120601 | -2.282072 | 3.121719 | 0.3042433 | 12.97581 | 1.271537
2018-02-07 20:28 | 68109.91 | 600.0012 | 5 | 8 | 4.092409 | -2.28207 | 3.121719 | 0.3803035 | 12.97581 | 1.583877
2018-02-07 20:30 | 68229.91 | 720.002 | 5 | 8 | 4.064429 | -2.282013 | 3.121719 | 0.4563664 | 12.97581 | 1.894091
2018-02-07 20:32 | 68349.91 | 840.0013 | 5 | 8 | 4.036727 | -2.282053 | 3.121719 | 0.5324262 | 12.97581 | 2.202175
2018-02-07 20:34 | 68469.91 | 960.0021 | 5 | 8 | 4.009385 | -2.282043 | 3.121719 | 0.6084878 | 12.97581 | 2.508171
2018-02-07 20:36 | 68589.91 | 1080.0021 | 5 | 8 | 3.982493 | -2.282034 | 3.121719 | 0.6845473 | 12.97581 | 2.812097
2018-02-07 20:38 | 68709.91 | 1200.0013 | 5 | 8 | 3.956185 | -2.282065 | 3.121719 | 0.7606084 | 12.97581 | 3.114005
2018-02-07 20:40 | 68829.91 | 1320.0006 | 5 | 8 | 3.930621 | -2.282022 | 3.121719 | 0.8366705 | 12.97581 | 3.413944
2018-02-07 20:42 | 68949.91 | 1440.0006 | 5 | 8 | 3.905897 | -2.282063 | 3.121719 | 0.9127305 | 12.97581 | 3.711959
2018-02-07 20:44 | 69069.91 | 1560.0023 | 5 | 8 | 3.882168 | -2.282065 | 3.121719 | 0.9887888 | 12.97581 | 4.008126
2018-02-07 20:46 | 69189.91 | 1680.0015 | 5 | 8 | 3.859507 | -2.282041 | 3.121719 | 1.064849 | 12.97581 | 4.302535
2018-02-07 20:48 | 69309.91 | 1800.0015 | 5 | 8 | 3.837904 | -2.282055 | 3.121719 | 1.14091 | 12.97581 | 4.595264
2018-02-07 20:50 | 69429.91 | 1920.0007 | 5 | 8 | 3.817375 | -2.282063 | 3.121719 | 1.216974 | 12.97581 | 4.886405
2018-02-07 20:52 | 69549.91 | 2040.0007 | 5 | 8 | 3.797779 | -2.282039 | 3.121719 | 1.293035 | 12.97581 | 5.176005
2018-02-07 20:54 | 69669.91 | 2160.0023 | 5 | 8 | 3.779189 | -2.282002 | 3.121719 | 1.369096 | 12.97581 | 5.464159
2018-02-07 20:56 | 69789.91 | 2280.0008 | 5 | 8 | 3.76158 | -2.282028 | 3.121719 | 1.445155 | 12.97581 | 5.750924
2018-02-07 20:58 | 69909.91 | 2400.0018 | 5 | 8 | 3.744926 | -2.282011 | 3.121719 | 1.521217 | 12.97581 | 6.036398
2018-02-07 21:00 | 70029.91 | 2520.0015 | 5 | 8 | 3.72911 | -2.282057 | 3.121719 | 1.597276 | 12.97581 | 6.320627
2018-02-07 21:02 | 70149.91 | 2640.0008 | 5 | 8 | 3.714157 | -2.282072 | 3.121719 | 1.673339 | 12.97581 | 6.603699
2018-02-07 21:04 | 70269.91 | 2760.0011 | 5 | 8 | 3.700063 | -2.282032 | 3.121719 | 1.749398 | 12.97581 | 6.885652
2018-02-07 21:06 | 70389.91 | 2880.0015 | 5 | 8 | 3.686887 | -2.282022 | 3.121719 | 1.825459 | 12.97581 | 7.166577
2018-02-07 21:08 | 70509.91 | 3000.0008 | 5 | 8 | 3.674561 | -2.282039 | 3.121719 | 1.901517 | 12.97581 | 7.446519
2018-02-07 21:10 | 70629.91 | 3120.0017 | 5 | 8 | 3.662942 | -2.282037 | 3.121719 | 1.977578 | 12.97581 | 7.725564
2018-02-07 21:12 | 70749.91 | 3240.0001 | 5 | 8 | 3.651814 | -2.282028 | 3.121719 | 2.053639 | 12.97581 | 8.003747
2018-02-07 21:14 | 70869.91 | 3360.0009 | 5 | 8 | 3.641006 | -2.282034 | 3.121719 | 2.1297 | 12.97581 | 8.281095
2018-02-07 21:16 | 70989.91 | 3480.0009 | 5 | 8 | 3.630191 | -2.281992 | 3.121719 | 2.205762 | 12.97581 | 8.557628
2018-02-07 21:18 | 71109.91 | 3600.0004 | 5 | 8 | 3.619015 | -2.282028 | 3.121719 | 2.281825 | 12.97581 | 8.833327
2018-02-07 21:20 | 71229.91 | 3720.0009 | 5 | 8 | 3.60718 | -2.281992 | 3.121719 | 2.357885 | 12.97581 | 9.108144
2018-02-07 21:22 | 71349.91 | 3840.001 | 5 | 8 | 3.595069 | -2.282016 | 3.121719 | 2.433943 | 12.97581 | 9.382034
2018-02-07 21:24 | 71469.91 | 3960.0019 | 5 | 8 | 3.583105 | -2.281997 | 3.121719 | 2.510005 | 12.97581 | 9.655029
2018-02-07 21:26 | 71589.91 | 4080.0011 | 5 | 8 | 3.570884 | -2.282051 | 3.121719 | 2.586063 | 12.97581 | 9.927091
2018-02-07 21:28 | 71709.91 | 4200.0003 | 5 | 8 | 3.556612 | -2.282001 | 3.121719 | 2.662121 | 12.97581 | 10.19816
2018-02-07 21:30 | 71829.91 | 4320.0011 | 5 | 8 | 3.538276 | -2.28199 | 3.121719 | 2.73818 | 12.97581 | 10.46801
2018-02-07 21:32 | 71949.91 | 4440.0011 | 5 | 8 | 3.51536 | -2.282028 | 3.121719 | 2.81424 | 12.97581 | 10.73628
2018-02-07 21:34 | 72069.91 | 4560.0012 | 5 | 8 | 3.48665 | -2.281988 | 3.121719 | 2.890301 | 12.97581 | 11.00263
2018-02-07 21:36 | 72189.91 | 4680.0011 | 5 | 8 | 3.441995 | -2.28203 | 3.121719 | 2.96636 | 12.97581 | 11.26628
2018-02-07 21:38 | 72309.91 | 4800.0011 | 5 | 8 | 3.340384 | -2.282039 | 3.121719 | 3.042417 | 12.97581 | 11.52489
2018-02-07 21:40 | 72429.91 | 4920.0003 | 5 | 8 | 3.008093 | -2.282023 | 3.121719 | 3.118474 | 12.97581 | 11.76942
2018-02-07 21:40 | 72431.06 | 4921.153 | 5 | 8 | 2.99999 | -2.282037 | 3.121719 | 3.119208 | 12.97581 | 11.77163
2018-02-07 21:42 | 72551.11 | 120.0009 | 6 | 8 | 3.173396 | 0 | 3.121719 | 3.119208 | 12.97581 | 11.77163
2018-02-07 21:44 | 72671.11 | 240.0003 | 6 | 8 | 3.186623 | 0 | 3.121719 | 3.119208 | 12.97581 | 11.77163
2018-02-07 21:45 | 72731.11 | 300.0033 | 6 | 8 | 3.19133 | 0 | 3.121719 | 3.119208 | 12.97581 | 11.77163
2018-02-07 21:45 | 72731.13 | 0.0023 | 7 | 9 | 3.191294 | 0 | 0 | 0 | 0 | 0
2018-02-07 21:47 | 72851.22 | 120.002 | 2 | 9 | 3.892513 | 4.890141 | 0.1622919 | 4.716e-09 | 0.6073704 | 1.5051e-08
2018-02-07 21:49 | 72971.21 | 240.0011 | 2 | 9 | 3.951859 | 4.890186 | 0.3252763 | 4.716e-09 | 1.247625 | 1.5051e-08
2018-02-07 21:51 | 73091.21 | 360.0003 | 2 | 9 | 3.988219 | 4.890165 | 0.4882673 | 4.716e-09 | 1.894783 | 1.5051e-08
2018-02-07 21:53 | 73211.21 | 480.0009 | 2 | 9 | 4.01925 | 4.890171 | 0.6512513 | 4.716e-09 | 2.547383 | 1.5051e-08
2018-02-07 21:55 | 73331.22 | 600.0017 | 2 | 9 | 4.046782 | 4.890165 | 0.8142415 | 4.716e-09 | 3.204779 | 1.5051e-08
2018-02-07 21:57 | 73451.21 | 720.0004 | 2 | 9 | 4.071143 | 4.88986 | 0.9772234 | 4.716e-09 | 3.866345 | 1.5051e-08
2018-02-07 21:59 | 73571.21 | 840.0012 | 2 | 9 | 4.094741 | 4.889828 | 1.140214 | 4.716e-09 | 4.531808 | 1.5051e-08
2018-02-07 22:01 | 73691.21 | 960.0011 | 2 | 9 | 4.121372 | 4.890135 | 1.303195 | 4.716e-09 | 5.201289 | 1.5051e-08
2018-02-07 22:03 | 73811.22 | 1080.002 | 2 | 9 | 4.151679 | 4.890184 | 1.466177 | 4.716e-09 | 5.875417 | 1.5051e-08
2018-02-07 22:05 | 73931.21 | 1200.0012 | 2 | 9 | 4.185323 | 4.889826 | 1.62915 | 4.716e-09 | 6.55472 | 1.5051e-08
2018-02-07 22:07 | 74051.21 | 1320.0004 | 2 | 9 | 4.200391 | 4.444443 | 1.787554 | 4.716e-09 | 7.219572 | 1.5051e-08
2018-02-07 22:09 | 74171.22 | 1440.002 | 2 | 9 | 4.200377 | 3.795416 | 1.924664 | 4.716e-09 | 7.795486 | 1.5051e-08
2018-02-07 22:11 | 74282.52 | 1551.3091 | 2 | 9 | 4.20039 | 3.259981 | 2.033571 | 4.716e-09 | 8.252936 | 1.5051e-08
2018-02-07 22:13 | 74402.54 | 120.0009 | 3 | 9 | 4.229143 | 3.25988 | 2.141791 | 4.716e-09 | 8.708953 | 1.5051e-08
2018-02-07 22:15 | 74522.54 | 240.0017 | 3 | 9 | 4.262315 | 3.259924 | 2.250448 | 4.716e-09 | 9.170259 | 1.5051e-08
2018-02-07 22:17 | 74642.54 | 360.0017 | 3 | 9 | 4.297778 | 3.259914 | 2.359101 | 4.716e-09 | 9.635281 | 1.5051e-08
2018-02-07 22:19 | 74762.54 | 480.0017 | 3 | 9 | 4.335186 | 3.259878 | 2.467755 | 4.716e-09 | 10.10427 | 1.5051e-08
2018-02-07 22:21 | 74882.54 | 600.0014 | 3 | 9 | 4.374138 | 3.259888 | 2.576406 | 4.716e-09 | 10.57739 | 1.5051e-08
2018-02-07 22:23 | 75002.54 | 720.001 | 3 | 9 | 4.40039 | 2.993198 | 2.683425 | 4.716e-09 | 11.04738 | 1.5051e-08
2018-02-07 22:25 | 75122.54 | 840.0003 | 3 | 9 | 4.400378 | 2.440269 | 2.773531 | 4.716e-09 | 11.44388 | 1.5051e-08
2018-02-07 22:27 | 75242.54 | 960.0011 | 3 | 9 | 4.400361 | 2.01215 | 2.847459 | 4.716e-09 | 11.76919 | 1.5051e-08
2018-02-07 22:29 | 75362.54 | 1080.0004 | 3 | 9 | 4.400348 | 1.672569 | 2.908656 | 4.716e-09 | 12.03848 | 1.5051e-08
2018-02-07 22:31 | 75482.54 | 1200.0019 | 3 | 9 | 4.400343 | 1.402576 | 2.959751 | 4.716e-09 | 12.26332 | 1.5051e-08
2018-02-07 22:33 | 75602.54 | 1320.0011 | 3 | 9 | 4.400351 | 1.18609 | 3.002768 | 4.716e-09 | 12.45261 | 1.5051e-08
2018-02-07 22:35 | 75722.54 | 1440.002 | 3 | 9 | 4.400349 | 1.010902 | 3.039279 | 4.716e-09 | 12.61327 | 1.5051e-08
2018-02-07 22:37 | 75842.54 | 1560.0019 | 3 | 9 | 4.400312 | 0.8673477 | 3.070501 | 4.716e-09 | 12.75066 | 1.5051e-08
2018-02-07 22:39 | 75962.54 | 1680.0018 | 3 | 9 | 4.400288 | 0.7480869 | 3.097389 | 4.716e-09 | 12.86897 | 1.5051e-08
2018-02-07 22:41 | 76081.93 | 1799.3914 | 3 | 9 | 4.400342 | 0.6519928 | 3.120575 | 4.716e-09 | 12.971 | 1.5051e-08
2018-02-07 22:43 | 76201.98 | 120.001 | 4 | 9 | 4.359937 | 0 | 3.120577 | 4.716e-09 | 12.97101 | 1.5051e-08
2018-02-07 22:45 | 76321.98 | 240.001 | 4 | 9 | 4.356807 | 0 | 3.120577 | 4.716e-09 | 12.97101 | 1.5051e-08
2018-02-07 22:46 | 76381.98 | 300.0016 | 4 | 9 | 4.355839 | 0 | 3.120577 | 4.716e-09 | 12.97101 | 1.5051e-08
2018-02-07 22:48 | 76502.06 | 120.0002 | 5 | 9 | 4.207017 | -2.282028 | 3.120577 | 0.07605415 | 12.97101 | 0.3214954
2018-02-07 22:50 | 76622.06 | 240.0019 | 5 | 9 | 4.177381 | -2.282039 | 3.120577 | 0.1521179 | 12.97101 | 0.6403555
2018-02-07 22:52 | 76742.06 | 360.0005 | 5 | 9 | 4.148834 | -2.28202 | 3.120577 | 0.2281729 | 12.97101 | 0.9569795
2018-02-07 22:54 | 76862.06 | 480.0004 | 5 | 9 | 4.120481 | -2.28202 | 3.120577 | 0.3042372 | 12.97101 | 1.271479
2018-02-07 22:56 | 76982.06 | 600.0021 | 5 | 9 | 4.092286 | -2.282034 | 3.120577 | 0.3802972 | 12.97101 | 1.583809
2018-02-07 22:58 | 77102.06 | 720.0021 | 5 | 9 | 4.06428 | -2.282039 | 3.120577 | 0.4563548 | 12.97101 | 1.893993
2018-02-07 23:00 | 77222.06 | 840.0021 | 5 | 9 | 4.036581 | -2.281995 | 3.120577 | 0.532415 | 12.97101 | 2.202068
2018-02-07 23:02 | 77342.06 | 960.0021 | 5 | 9 | 4.009235 | -2.282005 | 3.120577 | 0.608472 | 12.97101 | 2.508036
2018-02-07 23:04 | 77462.06 | 1080.0021 | 5 | 9 | 3.982361 | -2.282018 | 3.120577 | 0.6845315 | 12.97101 | 2.811951
2018-02-07 23:06 | 77582.06 | 1200.0005 | 5 | 9 | 3.956064 | -2.282001 | 3.120577 | 0.7605884 | 12.97101 | 3.113832
2018-02-07 23:08 | 77702.06 | 1320.0005 | 5 | 9 | 3.930491 | -2.282022 | 3.120577 | 0.8366473 | 12.97101 | 3.413748
2018-02-07 23:10 | 77822.06 | 1440.0002 | 5 | 9 | 3.905747 | -2.28199 | 3.120577 | 0.9127059 | 12.97101 | 3.711748
2018-02-07 23:12 | 77942.06 | 1560.0005 | 5 | 9 | 3.882018 | -2.282034 | 3.120577 | 0.9887679 | 12.97101 | 4.007918
2018-02-07 23:14 | 78062.06 | 1680.0005 | 5 | 9 | 3.85934 | -2.281976 | 3.120577 | 1.064826 | 12.97101 | 4.302309
2018-02-07 23:16 | 78182.06 | 1800.0013 | 5 | 9 | 3.837762 | -2.281978 | 3.120577 | 1.140884 | 12.97101 | 4.595015
2018-02-07 23:18 | 78302.06 | 1920.0013 | 5 | 9 | 3.81721 | -2.281976 | 3.120577 | 1.216944 | 12.97101 | 4.886125
2018-02-07 23:20 | 78422.06 | 2040.0006 | 5 | 9 | 3.797633 | -2.281988 | 3.120577 | 1.293002 | 12.97101 | 5.175702
2018-02-07 23:22 | 78542.06 | 2160.0022 | 5 | 9 | 3.779028 | -2.282002 | 3.120577 | 1.369062 | 12.97101 | 5.463836
2018-02-07 23:24 | 78662.06 | 2280.0013 | 5 | 9 | 3.761399 | -2.281999 | 3.120577 | 1.445118 | 12.97101 | 5.75058
2018-02-07 23:26 | 78782.06 | 2400.0022 | 5 | 9 | 3.744731 | -2.281995 | 3.120577 | 1.521179 | 12.97101 | 6.036036
2018-02-07 23:28 | 78902.06 | 2520.0022 | 5 | 9 | 3.72891 | -2.281974 | 3.120577 | 1.597241 | 12.97101 | 6.320261
2018-02-07 23:30 | 79022.06 | 2640.0006 | 5 | 9 | 3.713926 | -2.28198 | 3.120577 | 1.673298 | 12.97101 | 6.603296
2018-02-07 23:32 | 79142.06 | 2760.0006 | 5 | 9 | 3.699836 | -2.281963 | 3.120577 | 1.749359 | 12.97101 | 6.885237
2018-02-07 23:34 | 79262.06 | 2880.0007 | 5 | 9 | 3.686645 | -2.281997 | 3.120577 | 1.825416 | 12.97101 | 7.166131
2018-02-07 23:36 | 79382.06 | 3000.0007 | 5 | 9 | 3.674295 | -2.281965 | 3.120577 | 1.901478 | 12.97101 | 7.446068
2018-02-07 23:38 | 79502.06 | 3120.0016 | 5 | 9 | 3.662672 | -2.282018 | 3.120577 | 1.977534 | 12.97101 | 7.725077
2018-02-07 23:40 | 79622.06 | 3240.0009 | 5 | 9 | 3.651575 | -2.281997 | 3.120577 | 2.053595 | 12.97101 | 8.003239
2018-02-07 23:42 | 79742.06 | 3360.0003 | 5 | 9 | 3.640746 | -2.282016 | 3.120577 | 2.129654 | 12.97101 | 8.28056
2018-02-07 23:44 | 79862.06 | 3480.0011 | 5 | 9 | 3.629951 | -2.281997 | 3.120577 | 2.205714 | 12.97101 | 8.557067
2018-02-07 23:46 | 79982.06 | 3600.0016 | 5 | 9 | 3.618766 | -2.282001 | 3.120577 | 2.28177 | 12.97101 | 8.832725
2018-02-07 23:48 | 80102.06 | 3720.0009 | 5 | 9 | 3.606951 | -2.281997 | 3.120577 | 2.357833 | 12.97101 | 9.107532
2018-02-07 23:50 | 80222.06 | 3840.0017 | 5 | 9 | 3.594827 | -2.281999 | 3.120577 | 2.433889 | 12.97101 | 9.381401
2018-02-07 23:52 | 80342.06 | 3960.0017 | 5 | 9 | 3.582874 | -2.28202 | 3.120577 | 2.509949 | 12.97101 | 9.654367
2018-02-07 23:54 | 80462.06 | 4080.0009 | 5 | 9 | 3.570624 | -2.28199 | 3.120577 | 2.586006 | 12.97101 | 9.92641
2018-02-07 23:56 | 80582.06 | 4200.0009 | 5 | 9 | 3.556318 | -2.281997 | 3.120577 | 2.662069 | 12.97101 | 10.19748
2018-02-07 23:58 | 80702.06 | 4320.0025 | 5 | 9 | 3.537948 | -2.282005 | 3.120577 | 2.738128 | 12.97101 | 10.4673
2018-02-08 | 80822.06 | 4440.001 | 5 | 9 | 3.514963 | -2.282013 | 3.120577 | 2.814187 | 12.97101 | 10.73554
2018-02-08 00:02 | 80942.06 | 4560.0002 | 5 | 9 | 3.486101 | -2.281988 | 3.120577 | 2.890249 | 12.97101 | 11.00186
2018-02-08 00:04 | 81062.06 | 4680.0017 | 5 | 9 | 3.441061 | -2.282026 | 3.120577 | 2.966299 | 12.97101 | 11.26543
2018-02-08 00:06 | 81182.06 | 4800.0017 | 5 | 9 | 3.338052 | -2.282078 | 3.120577 | 3.042368 | 12.97101 | 11.52396
2018-02-08 00:08 | 81301.63 | 4919.5696 | 5 | 9 | 2.999977 | -2.282074 | 3.120577 | 3.118155 | 12.97101 | 11.76735
2018-02-08 00:10 | 81421.68 | 120.0007 | 6 | 9 | 3.173628 | 0 | 3.120577 | 3.118161 | 12.97101 | 11.76736
2018-02-08 00:12 | 81541.69 | 240.0024 | 6 | 9 | 3.186925 | 0 | 3.120577 | 3.118161 | 12.97101 | 11.76736
2018-02-08 00:13 | 81601.69 | 300.0038 | 6 | 9 | 3.19165 | 0 | 3.120577 | 3.118161 | 12.97101 | 11.76736
2018-02-08 00:13 | 81601.7 | 0.0039 | 7 | 10 | 3.19173 | 0 | 0 | 0 | 0 | 0
2018-02-08 00:15 | 81721.79 | 120.0009 | 2 | 10 | 3.892697 | 4.890154 | 0.1622986 | 2.199e-09 | 0.6074377 | 7.019e-09
2018-02-08 00:17 | 81841.79 | 240.001 | 2 | 10 | 3.951962 | 4.890177 | 0.3252857 | 2.199e-09 | 1.247726 | 7.019e-09
2018-02-08 00:19 | 81961.79 | 360.0011 | 2 | 10 | 3.988306 | 4.890175 | 0.4882769 | 2.199e-09 | 1.894901 | 7.019e-09
2018-02-08 00:21 | 82081.79 | 480.0002 | 2 | 10 | 4.01932 | 4.890173 | 0.6512548 | 2.199e-09 | 2.54749 | 7.019e-09
2018-02-08 00:23 | 82201.79 | 600.001 | 2 | 10 | 4.046821 | 4.890163 | 0.8142519 | 2.199e-09 | 3.204924 | 7.019e-09
2018-02-08 00:25 | 82321.79 | 720.0003 | 2 | 10 | 4.071195 | 4.890167 | 0.9772404 | 2.199e-09 | 3.866524 | 7.019e-09
2018-02-08 00:27 | 82441.79 | 840.0011 | 2 | 10 | 4.094831 | 4.890196 | 1.140226 | 2.199e-09 | 4.531977 | 7.019e-09
2018-02-08 00:29 | 82561.79 | 960.001 | 2 | 10 | 4.121433 | 4.890154 | 1.303213 | 2.199e-09 | 5.201495 | 7.019e-09
2018-02-08 00:31 | 82681.79 | 1080.001 | 2 | 10 | 4.151792 | 4.890165 | 1.466201 | 2.199e-09 | 5.875667 | 7.019e-09
2018-02-08 00:33 | 82801.79 | 1200.0003 | 2 | 10 | 4.185575 | 4.890179 | 1.629199 | 2.199e-09 | 6.555106 | 7.019e-09
2018-02-08 00:35 | 82921.79 | 1320.0003 | 2 | 10 | 4.200391 | 4.439245 | 1.787486 | 2.199e-09 | 7.219482 | 7.019e-09
2018-02-08 00:37 | 83041.79 | 1440.001 | 2 | 10 | 4.200382 | 3.791348 | 1.924429 | 2.199e-09 | 7.794693 | 7.019e-09
2018-02-08 00:39 | 83152.28 | 1550.4904 | 2 | 10 | 4.200397 | 3.259998 | 2.032469 | 2.199e-09 | 8.248506 | 7.019e-09
2018-02-08 00:41 | 83272.3 | 120.0002 | 3 | 10 | 4.229206 | 3.259869 | 2.140683 | 2.199e-09 | 8.704498 | 7.019e-09
2018-02-08 00:43 | 83392.3 | 240.001 | 3 | 10 | 4.262374 | 3.259859 | 2.249332 | 2.199e-09 | 9.165777 | 7.019e-09
2018-02-08 00:45 | 83512.3 | 360.0011 | 3 | 10 | 4.297797 | 3.259836 | 2.357985 | 2.199e-09 | 9.630798 | 7.019e-09
2018-02-08 00:47 | 83632.3 | 480.0011 | 3 | 10 | 4.335193 | 3.259876 | 2.466633 | 2.199e-09 | 10.09976 | 7.019e-09
2018-02-08 00:49 | 83752.3 | 600.0003 | 3 | 10 | 4.374126 | 3.259901 | 2.575286 | 2.199e-09 | 10.5729 | 7.019e-09
2018-02-08 00:51 | 83872.3 | 720.0011 | 3 | 10 | 4.400385 | 2.993292 | 2.68231 | 2.199e-09 | 11.0429 | 7.019e-09
2018-02-08 00:53 | 83992.3 | 840.0012 | 3 | 10 | 4.400382 | 2.441137 | 2.772437 | 2.199e-09 | 11.4395 | 7.019e-09
2018-02-08 00:55 | 84112.3 | 960.0011 | 3 | 10 | 4.400375 | 2.013319 | 2.846381 | 2.199e-09 | 11.76488 | 7.019e-09
2018-02-08 00:57 | 84232.3 | 1080.0019 | 3 | 10 | 4.400367 | 1.673391 | 2.90759 | 2.199e-09 | 12.03422 | 7.019e-09
2018-02-08 00:59 | 84352.3 | 1200.0013 | 3 | 10 | 4.400358 | 1.402533 | 2.958684 | 2.199e-09 | 12.25905 | 7.019e-09
2018-02-08 01:01 | 84472.3 | 1320.0028 | 3 | 10 | 4.400341 | 1.186028 | 3.001696 | 2.199e-09 | 12.44832 | 7.019e-09
2018-02-08 01:03 | 84592.3 | 1440.0003 | 3 | 10 | 4.400343 | 1.01067 | 3.038203 | 2.199e-09 | 12.60897 | 7.019e-09
2018-02-08 01:05 | 84712.3 | 1560.0012 | 3 | 10 | 4.400317 | 0.867075 | 3.069428 | 2.199e-09 | 12.74636 | 7.019e-09
2018-02-08 01:07 | 84832.3 | 1680.0011 | 3 | 10 | 4.400341 | 0.7500038 | 3.096312 | 2.199e-09 | 12.86466 | 7.019e-09
2018-02-08 01:09 | 84950.36 | 1798.0656 | 3 | 10 | 4.400302 | 0.6519947 | 3.11925 | 2.199e-09 | 12.9656 | 7.019e-09
2018-02-08 01:11 | 85070.42 | 120.0009 | 4 | 10 | 4.359872 | 0 | 3.11925 | 2.199e-09 | 12.9656 | 7.019e-09
2018-02-08 01:13 | 85190.42 | 240.0017 | 4 | 10 | 4.356777 | 0 | 3.11925 | 2.199e-09 | 12.9656 | 7.019e-09
2018-02-08 01:14 | 85250.42 | 300.0039 | 4 | 10 | 4.355804 | 0 | 3.11925 | 2.199e-09 | 12.9656 | 7.019e-09
2018-02-08 01:16 | 85370.49926 | 120.001 | 5 | 10 | 4.206721 | -2.282022 | 3.11925 | 0.07605871 | 12.9656 | 0.3214932
2018-02-08 01:18 | 85490.49936 | 240.0011 | 5 | 10 | 4.177076 | -2.282016 | 3.11925 | 0.1521144 | 12.9656 | 0.6402957
2018-02-08 01:20 | 85610.49866 | 360.0004 | 5 | 10 | 4.148563 | -2.282034 | 3.11925 | 0.228177 | 12.9656 | 0.9569289
2018-02-08 01:22 | 85730.49966 | 480.0014 | 5 | 10 | 4.120238 | -2.282007 | 3.11925 | 0.3042338 | 12.9656 | 1.271377
2018-02-08 01:24 | 85850.50026 | 600.002 | 5 | 10 | 4.092053 | -2.282016 | 3.11925 | 0.380296 | 12.9656 | 1.583699
2018-02-08 01:26 | 85970.49856 | 720.0003 | 5 | 10 | 4.064067 | -2.281999 | 3.11925 | 0.4563526 | 12.9656 | 1.89386
2018-02-08 01:28 | 86090.49866 | 840.0004 | 5 | 10 | 4.036333 | -2.282016 | 3.11925 | 0.5324146 | 12.9656 | 2.201926
2018-02-08 01:30 | 86210.49856 | 960.0003 | 5 | 10 | 4.009007 | -2.28202 | 3.11925 | 0.6084701 | 12.9656 | 2.507869
2018-02-08 01:32 | 86330.49876 | 1080.0005 | 5 | 10 | 3.982116 | -2.282005 | 3.11925 | 0.6845291 | 12.9656 | 2.811764
2018-02-08 01:34 | 86450.49956 | 1200.0013 | 5 | 10 | 3.955809 | -2.281967 | 3.11925 | 0.760589 | 12.9656 | 3.113638
2018-02-08 01:36 | 86570.50036 | 1320.0021 | 5 | 10 | 3.930189 | -2.282002 | 3.11925 | 0.8366487 | 12.9656 | 3.413537
2018-02-08 01:38 | 86690.49856 | 1440.0003 | 5 | 10 | 3.905472 | -2.281969 | 3.11925 | 0.9127074 | 12.9656 | 3.711516
2018-02-08 01:40 | 86810.49956 | 1560.0013 | 5 | 10 | 3.881713 | -2.282001 | 3.11925 | 0.9887684 | 12.9656 | 4.00766
2018-02-08 01:42 | 86930.50036 | 1680.0021 | 5 | 10 | 3.85904 | -2.282023 | 3.11925 | 1.064829 | 12.9656 | 4.302034
2018-02-08 01:44 | 87050.49876 | 1800.0005 | 5 | 10 | 3.837412 | -2.281988 | 3.11925 | 1.140886 | 12.9656 | 4.594715
2018-02-08 01:46 | 87170.49956 | 1920.0013 | 5 | 10 | 3.816849 | -2.28199 | 3.11925 | 1.216947 | 12.9656 | 4.885805
2018-02-08 01:48 | 87290.50126 | 2040.003 | 5 | 10 | 3.797293 | -2.282026 | 3.11925 | 1.29301 | 12.9656 | 5.175375
2018-02-08 01:50 | 87410.49946 | 2160.0012 | 5 | 10 | 3.77868 | -2.282037 | 3.11925 | 1.369065 | 12.9656 | 5.463464
2018-02-08 01:52 | 87530.50126 | 2280.003 | 5 | 10 | 3.761085 | -2.282001 | 3.11925 | 1.445127 | 12.9656 | 5.750202
2018-02-08 01:54 | 87650.49896 | 2400.0007 | 5 | 10 | 3.744433 | -2.281999 | 3.11925 | 1.521186 | 12.9656 | 6.035628
2018-02-08 01:56 | 87770.50056 | 2520.0023 | 5 | 10 | 3.728634 | -2.282011 | 3.11925 | 1.597245 | 12.9656 | 6.319821
2018-02-08 01:58 | 87890.50056 | 2640.0023 | 5 | 10 | 3.713679 | -2.282043 | 3.11925 | 1.673304 | 12.9656 | 6.602844
2018-02-08 02:00 | 88010.49856 | 2760.0003 | 5 | 10 | 3.699615 | -2.282037 | 3.11925 | 1.749363 | 12.9656 | 6.88476
2018-02-08 02:02 | 88130.49976 | 2880.0015 | 5 | 10 | 3.686424 | -2.282034 | 3.11925 | 1.825423 | 12.9656 | 7.165648
2018-02-08 02:04 | 88250.49986 | 3000.0016 | 5 | 10 | 3.674103 | -2.282007 | 3.11925 | 1.901483 | 12.9656 | 7.445563
2018-02-08 02:06 | 88370.49986 | 3120.0016 | 5 | 10 | 3.662518 | -2.281986 | 3.11925 | 1.977542 | 12.9656 | 7.724564
2018-02-08 02:08 | 88490.49896 | 3240.0007 | 5 | 10 | 3.651385 | -2.282005 | 3.11925 | 2.053601 | 12.9656 | 8.002706
2018-02-08 02:10 | 88610.49826 | 3360 | 5 | 10 | 3.640563 | -2.281976 | 3.11925 | 2.129662 | 12.9656 | 8.280021
2018-02-08 02:12 | 88730.49986 | 3480.0016 | 5 | 10 | 3.629743 | -2.28202 | 3.11925 | 2.205722 | 12.9656 | 8.556513
2018-02-08 02:14 | 88850.49906 | 3600.0008 | 5 | 10 | 3.618559 | -2.281995 | 3.11925 | 2.28178 | 12.9656 | 8.832163
2018-02-08 02:16 | 88970.49906 | 3720.0008 | 5 | 10 | 3.60669 | -2.282013 | 3.11925 | 2.357837 | 12.9656 | 9.106934
2018-02-08 02:18 | 89090.49916 | 3840.0009 | 5 | 10 | 3.594562 | -2.282001 | 3.11925 | 2.433897 | 12.9656 | 9.380795
2018-02-08 02:20 | 89210.49826 | 3960 | 5 | 10 | 3.58258 | -2.28199 | 3.11925 | 2.509954 | 12.9656 | 9.653732
2018-02-08 02:22 | 89330.49906 | 4080.0008 | 5 | 10 | 3.570341 | -2.282051 | 3.11925 | 2.586014 | 12.9656 | 9.925763
2018-02-08 02:24 | 89450.49986 | 4200.0016 | 5 | 10 | 3.555991 | -2.281972 | 3.11925 | 2.662073 | 12.9656 | 10.1968
2018-02-08 02:26 | 89570.49916 | 4320.0009 | 5 | 10 | 3.537532 | -2.281959 | 3.11925 | 2.738131 | 12.9656 | 10.46658
2018-02-08 02:28 | 89690.49986 | 4440.0016 | 5 | 10 | 3.514492 | -2.281963 | 3.11925 | 2.81419 | 12.9656 | 10.7348
2018-02-08 02:30 | 89810.49986 | 4560.0016 | 5 | 10 | 3.485462 | -2.282016 | 3.11925 | 2.89025 | 12.9656 | 11.00107
2018-02-08 02:32 | 89930.49916 | 4680.0009 | 5 | 10 | 3.439981 | -2.282007 | 3.11925 | 2.966309 | 12.9656 | 11.2646
2018-02-08 02:34 | 90050.49996 | 4800.0017 | 5 | 10 | 3.335195 | -2.281995 | 3.11925 | 3.042366 | 12.9656 | 11.52296
2018-02-08 02:36 | 90168.10776 | 4917.6095 | 5 | 10 | 2.999961 | -2.282053 | 3.11925 | 3.116908 | 12.9656 | 11.76218
2018-02-08 02:38 | 90288.15756 | 120.0014 | 6 | 10 | 3.173853 | 0 | 3.11925 | 3.116908 | 12.9656 | 11.76218
2018-02-08 02:40 | 90408.15626 | 240.0001 | 6 | 10 | 3.187275 | 0 | 3.11925 | 3.116908 | 12.9656 | 11.76218
2018-02-08 02:41 | 90468.15906 | 300.0029 | 6 | 10 | 3.192024 | 0 | 3.11925 | 3.116908 | 12.9656 | 11.76218
2018-02-08 02:41 | 90468.17 | 0.0024 | 7 | 11 | 3.191987 | 0 | 0 | 0 | 0 | 0
2018-02-08 02:43 | 90588.26 | 120.0004 | 2 | 11 | 3.89298 | 4.890163 | 0.1623011 | 6.133e-09 | 0.6075031 | 1.9578e-08
2018-02-08 02:45 | 90708.26 | 240.0018 | 2 | 11 | 3.952232 | 4.890154 | 0.3252962 | 6.133e-09 | 1.247865 | 1.9578e-08
2018-02-08 02:47 | 90828.26 | 360.0018 | 2 | 11 | 3.988604 | 4.890146 | 0.4882843 | 6.133e-09 | 1.895073 | 1.9578e-08
2018-02-08 02:49 | 90948.26 | 480.0014 | 2 | 11 | 4.019677 | 4.890146 | 0.6512768 | 6.133e-09 | 2.547774 | 1.9578e-08
2018-02-08 02:51 | 91068.26 | 600.0002 | 2 | 11 | 4.047232 | 4.890152 | 0.8142636 | 6.133e-09 | 3.205229 | 1.9578e-08
2018-02-08 02:53 | 91188.26 | 720.0018 | 2 | 11 | 4.071645 | 4.890154 | 0.9772583 | 6.133e-09 | 3.866925 | 1.9578e-08
2018-02-08 02:55 | 91308.26 | 840.0002 | 2 | 11 | 4.095305 | 4.890108 | 1.140238 | 6.133e-09 | 4.532428 | 1.9578e-08
2018-02-08 02:57 | 91428.26 | 960.0003 | 2 | 11 | 4.121961 | 4.890184 | 1.303236 | 6.133e-09 | 5.202075 | 1.9578e-08
2018-02-08 02:59 | 91548.26 | 1080.001 | 2 | 11 | 4.152378 | 4.89019 | 1.466224 | 6.133e-09 | 5.87634 | 1.9578e-08
2018-02-08 03:01 | 91668.26 | 1200.0003 | 2 | 11 | 4.186213 | 4.890205 | 1.629213 | 6.133e-09 | 6.555838 | 1.9578e-08
2018-02-08 03:03 | 91788.26 | 1320.0004 | 2 | 11 | 4.200389 | 4.428226 | 1.787252 | 6.133e-09 | 7.219211 | 1.9578e-08
2018-02-08 03:05 | 91908.26 | 1440.0004 | 2 | 11 | 4.200382 | 3.784019 | 1.923893 | 6.133e-09 | 7.793158 | 1.9578e-08
2018-02-08 03:07 | 92017.73 | 1549.4722 | 2 | 11 | 4.200397 | 3.25997 | 2.030829 | 6.133e-09 | 8.242332 | 1.9578e-08
2018-02-08 03:09 | 92137.74742 | 120.0018 | 3 | 11 | 4.229205 | 3.259863 | 2.139043 | 6.133e-09 | 8.698322 | 1.9578e-08
2018-02-08 03:11 | 92257.74662 | 240.001 | 3 | 11 | 4.262346 | 3.259888 | 2.247687 | 6.133e-09 | 9.15958 | 1.9578e-08
2018-02-08 03:13 | 92377.74762 | 360.002 | 3 | 11 | 4.297762 | 3.259893 | 2.356344 | 6.133e-09 | 9.624615 | 1.9578e-08
2018-02-08 03:15 | 92497.74762 | 480.002 | 3 | 11 | 4.335129 | 3.259892 | 2.464991 | 6.133e-09 | 10.09357 | 1.9578e-08
2018-02-08 03:17 | 92617.74592 | 600.0003 | 3 | 11 | 4.374099 | 3.259876 | 2.573646 | 6.133e-09 | 10.5667 | 1.9578e-08
2018-02-08 03:19 | 92737.74772 | 720.0021 | 3 | 11 | 4.400398 | 2.994598 | 2.680677 | 6.133e-09 | 11.03674 | 1.9578e-08
2018-02-08 03:21 | 92857.74692 | 840.0013 | 3 | 11 | 4.400387 | 2.441734 | 2.77083 | 6.133e-09 | 11.43345 | 1.9578e-08
2018-02-08 03:23 | 92977.74762 | 960.002 | 3 | 11 | 4.400376 | 2.013832 | 2.844803 | 6.133e-09 | 11.75896 | 1.9578e-08
2018-02-08 03:25 | 93097.74762 | 1080.002 | 3 | 11 | 4.400389 | 1.674829 | 2.906042 | 6.133e-09 | 12.02843 | 1.9578e-08
2018-02-08 03:27 | 93217.74602 | 1200.0004 | 3 | 11 | 4.400354 | 1.404083 | 2.957166 | 6.133e-09 | 12.2534 | 1.9578e-08
2018-02-08 03:29 | 93337.74762 | 1320.002 | 3 | 11 | 4.400341 | 1.186289 | 3.000207 | 6.133e-09 | 12.44279 | 1.9578e-08
2018-02-08 03:31 | 93457.74762 | 1440.002 | 3 | 11 | 4.400341 | 1.011337 | 3.036743 | 6.133e-09 | 12.60356 | 1.9578e-08
2018-02-08 03:33 | 93577.74762 | 1560.002 | 3 | 11 | 4.40034 | 0.8685627 | 3.067985 | 6.133e-09 | 12.74104 | 1.9578e-08
2018-02-08 03:35 | 93697.74692 | 1680.0013 | 3 | 11 | 4.40033 | 0.7498093 | 3.094895 | 6.133e-09 | 12.85945 | 1.9578e-08
2018-02-08 03:37 | 93817.17622 | 1799.4306 | 3 | 11 | 4.40032 | 0.6519985 | 3.118099 | 6.133e-09 | 12.96156 | 1.9578e-08
2018-02-08 03:39 | 93937.23 | 119.9998 | 4 | 11 | 4.359857 | 0 | 3.118099 | 6.133e-09 | 12.96156 | 1.9578e-08
2018-02-08 03:41 | 94057.23 | 239.9998 | 4 | 11 | 4.356766 | 0 | 3.118099 | 6.133e-09 | 12.96156 | 1.9578e-08
2018-02-08 03:42 | 94117.23 | 300.0022 | 4 | 11 | 4.355804 | 0 | 3.118099 | 6.133e-09 | 12.96156 | 1.9578e-08
2018-02-08 03:44 | 94237.31446 | 120.0002 | 5 | 11 | 4.206592 | -2.282011 | 3.118099 | 0.07604704 | 12.96156 | 0.3214347
2018-02-08 03:46 | 94357.31606 | 240.0018 | 5 | 11 | 4.176971 | -2.282001 | 3.118099 | 0.1521169 | 12.96156 | 0.6402879
2018-02-08 03:48 | 94477.31536 | 360.0011 | 5 | 11 | 4.148416 | -2.281997 | 3.118099 | 0.2281785 | 12.96156 | 0.9569077
2018-02-08 03:50 | 94597.31446 | 480.0002 | 5 | 11 | 4.120077 | -2.282053 | 3.118099 | 0.3042338 | 12.96156 | 1.271339
2018-02-08 03:52 | 94717.31526 | 600.001 | 5 | 11 | 4.091886 | -2.281986 | 3.118099 | 0.3802974 | 12.96156 | 1.583654
2018-02-08 03:54 | 94837.31606 | 720.0018 | 5 | 11 | 4.063904 | -2.282043 | 3.118099 | 0.4563565 | 12.96156 | 1.893813
2018-02-08 03:56 | 94957.31526 | 840.001 | 5 | 11 | 4.036192 | -2.281999 | 3.118099 | 0.5324143 | 12.96156 | 2.201849
2018-02-08 03:58 | 95077.31456 | 960.0003 | 5 | 11 | 4.008812 | -2.282011 | 3.118099 | 0.6084718 | 12.96156 | 2.507788
2018-02-08 04:00 | 95197.31466 | 1080.0004 | 5 | 11 | 3.98193 | -2.282001 | 3.118099 | 0.6845312 | 12.96156 | 2.811671
2018-02-08 04:02 | 95317.31546 | 1200.0012 | 5 | 11 | 3.955626 | -2.28198 | 3.118099 | 0.7605913 | 12.96156 | 3.113531
2018-02-08 04:04 | 95437.31476 | 1320.0005 | 5 | 11 | 3.930019 | -2.281997 | 3.118099 | 0.8366485 | 12.96156 | 3.413406
2018-02-08 04:06 | 95557.31636 | 1440.0021 | 5 | 11 | 3.905273 | -2.281961 | 3.118099 | 0.9127103 | 12.96156 | 3.711384
2018-02-08 04:08 | 95677.31556 | 1560.0013 | 5 | 11 | 3.881541 | -2.281984 | 3.118099 | 0.9887697 | 12.96156 | 4.007508
2018-02-08 04:10 | 95797.31646 | 1680.0022 | 5 | 11 | 3.858852 | -2.28202 | 3.118099 | 1.064829 | 12.96156 | 4.301866
2018-02-08 04:12 | 95917.31566 | 1800.0014 | 5 | 11 | 3.83726 | -2.282022 | 3.118099 | 1.140888 | 12.96156 | 4.59454
2018-02-08 04:14 | 96037.31646 | 1920.0022 | 5 | 11 | 3.816683 | -2.282039 | 3.118099 | 1.216948 | 12.96156 | 4.88561
2018-02-08 04:16 | 96157.31506 | 2040.0008 | 5 | 11 | 3.797113 | -2.281984 | 3.118099 | 1.293007 | 12.96156 | 5.175155
2018-02-08 04:18 | 96277.31496 | 2160.0007 | 5 | 11 | 3.778529 | -2.281992 | 3.118099 | 1.36907 | 12.96156 | 5.463259
2018-02-08 04:20 | 96397.31576 | 2280.0015 | 5 | 11 | 3.760916 | -2.28199 | 3.118099 | 1.445128 | 12.96156 | 5.749972
2018-02-08 04:22 | 96517.31566 | 2400.0014 | 5 | 11 | 3.744266 | -2.281976 | 3.118099 | 1.521185 | 12.96156 | 6.035376
2018-02-08 04:24 | 96637.31656 | 2520.0023 | 5 | 11 | 3.728456 | -2.282016 | 3.118099 | 1.597247 | 12.96156 | 6.319568
2018-02-08 04:26 | 96757.31656 | 2640.0023 | 5 | 11 | 3.713488 | -2.282001 | 3.118099 | 1.673307 | 12.96156 | 6.602578
2018-02-08 04:28 | 96877.31586 | 2760.0016 | 5 | 11 | 3.699419 | -2.282005 | 3.118099 | 1.749365 | 12.96156 | 6.884478
2018-02-08 04:30 | 96997.31656 | 2880.0023 | 5 | 11 | 3.686231 | -2.281953 | 3.118099 | 1.825422 | 12.96156 | 7.165338
2018-02-08 04:32 | 97117.31576 | 3000.0015 | 5 | 11 | 3.673949 | -2.282023 | 3.118099 | 1.90148 | 12.96156 | 7.445233
2018-02-08 04:34 | 97237.31576 | 3120.0015 | 5 | 11 | 3.662342 | -2.282023 | 3.118099 | 1.97754 | 12.96156 | 7.724228
2018-02-08 04:36 | 97357.31496 | 3240.0007 | 5 | 11 | 3.651257 | -2.282037 | 3.118099 | 2.053603 | 12.96156 | 8.002371
2018-02-08 04:38 | 97477.31506 | 3360.0008 | 5 | 11 | 3.640439 | -2.282039 | 3.118099 | 2.129659 | 12.96156 | 8.279658
2018-02-08 04:40 | 97597.31586 | 3480.0016 | 5 | 11 | 3.629615 | -2.28203 | 3.118099 | 2.205725 | 12.96156 | 8.556162
2018-02-08 04:42 | 97717.31506 | 3600.0008 | 5 | 11 | 3.618398 | -2.282053 | 3.118099 | 2.281784 | 12.96156 | 8.831804
2018-02-08 04:44 | 97837.31516 | 3720.0009 | 5 | 11 | 3.606521 | -2.282022 | 3.118099 | 2.357844 | 12.96156 | 9.106569
2018-02-08 04:46 | 97957.31746 | 3840.0032 | 5 | 11 | 3.594352 | -2.282028 | 3.118099 | 2.433904 | 12.96156 | 9.380419
2018-02-08 04:48 | 98077.31456 | 3960.0003 | 5 | 11 | 3.582357 | -2.28202 | 3.118099 | 2.509961 | 12.96156 | 9.653339
2018-02-08 04:50 | 98197.31506 | 4080.0008 | 5 | 11 | 3.570094 | -2.282005 | 3.118099 | 2.586023 | 12.96156 | 9.925362
2018-02-08 04:52 | 98317.31506 | 4200.0008 | 5 | 11 | 3.555712 | -2.281978 | 3.118099 | 2.662077 | 12.96156 | 10.19636
2018-02-08 04:54 | 98437.31426 | 4320 | 5 | 11 | 3.537171 | -2.282007 | 3.118099 | 2.738141 | 12.96156 | 10.46614
2018-02-08 04:56 | 98557.31586 | 4440.0016 | 5 | 11 | 3.514027 | -2.282034 | 3.118099 | 2.8142 | 12.96156 | 10.73432
2018-02-08 04:58 | 98677.31576 | 4560.0015 | 5 | 11 | 3.484814 | -2.28203 | 3.118099 | 2.890256 | 12.96156 | 11.00053
2018-02-08 05:00 | 98797.31586 | 4680.0016 | 5 | 11 | 3.438913 | -2.282001 | 3.118099 | 2.966319 | 12.96156 | 11.26402
2018-02-08 05:02 | 98917.31506 | 4800.0008 | 5 | 11 | 3.332339 | -2.281988 | 3.118099 | 3.042375 | 12.96156 | 11.52223
2018-02-08 05:03 | 99033.00286 | 4915.6886 | 5 | 11 | 2.999971 | -2.282026 | 3.118099 | 3.115701 | 12.96156 | 11.7574
2018-02-08 05:05 | 99153.06 | 120.0008 | 6 | 11 | 3.174124 | 0 | 3.118099 | 3.115706 | 12.96156 | 11.75741
2018-02-08 05:07 | 99273.06 | 240.0018 | 6 | 11 | 3.187645 | 0 | 3.118099 | 3.115706 | 12.96156 | 11.75741
2018-02-08 05:08 | 99333.06 | 300.0015 | 6 | 11 | 3.192418 | 0 | 3.118099 | 3.115706 | 12.96156 | 11.75741
2018-02-08 05:08 | 99333.06 | 0.0024 | 7 | 12 | 3.192489 | 0 | 0 | 0 | 0 | 0
2018-02-08 05:10 | 99453.15 | 120.0017 | 2 | 12 | 3.893258 | 4.890131 | 0.1622999 | 3.272e-09 | 0.607559 | 1.0447e-08
2018-02-08 05:12 | 99573.15 | 240.0018 | 2 | 12 | 3.952411 | 4.89012 | 0.3252889 | 3.272e-09 | 1.247935 | 1.0447e-08
2018-02-08 05:14 | 99693.15 | 360.0009 | 2 | 12 | 3.988755 | 4.890154 | 0.488271 | 3.272e-09 | 1.895146 | 1.0447e-08
2018-02-08 05:16 | 99813.15 | 480.001 | 2 | 12 | 4.019778 | 4.89012 | 0.6512659 | 3.272e-09 | 2.547877 | 1.0447e-08
2018-02-08 05:18 | 99933.15 | 600.0001 | 2 | 12 | 4.047311 | 4.890141 | 0.8142527 | 3.272e-09 | 3.205347 | 1.0447e-08
2018-02-08 05:20 | 100053.2 | 720.0017 | 2 | 12 | 4.071715 | 4.89015 | 0.9772414 | 3.272e-09 | 3.867031 | 1.0447e-08
2018-02-08 05:22 | 100173.2 | 840.0009 | 2 | 12 | 4.095365 | 4.890156 | 1.140233 | 3.272e-09 | 4.532592 | 1.0447e-08
2018-02-08 05:24 | 100293.2 | 960.0017 | 2 | 12 | 4.12206 | 4.890184 | 1.303223 | 3.272e-09 | 5.202219 | 1.0447e-08
2018-02-08 05:26 | 100413.2 | 1080.0001 | 2 | 12 | 4.152499 | 4.890186 | 1.466207 | 3.272e-09 | 5.876484 | 1.0447e-08
2018-02-08 05:28 | 100533.2 | 1200.0002 | 2 | 12 | 4.186361 | 4.890175 | 1.629194 | 3.272e-09 | 6.555995 | 1.0447e-08
2018-02-08 05:30 | 100653.2 | 1320.0018 | 2 | 12 | 4.200393 | 4.424166 | 1.787164 | 3.272e-09 | 7.21909 | 1.0447e-08
2018-02-08 05:32 | 100773.2 | 1440.0018 | 2 | 12 | 4.200414 | 3.780342 | 1.923674 | 3.272e-09 | 7.792487 | 1.0447e-08
2018-02-08 05:34 | 100881.3 | 1548.184 | 2 | 12 | 4.200362 | 3.259979 | 2.029305 | 3.272e-09 | 8.236177 | 1.0447e-08
2018-02-08 05:36 | 101001.4 | 120.001 | 3 | 12 | 4.229185 | 3.259897 | 2.137523 | 3.272e-09 | 8.692185 | 1.0447e-08
2018-02-08 05:38 | 101121.4 | 240.001 | 3 | 12 | 4.262342 | 3.25988 | 2.246173 | 3.272e-09 | 9.153463 | 1.0447e-08
2018-02-08 05:40 | 101241.4 | 360.001 | 3 | 12 | 4.297797 | 3.259932 | 2.354827 | 3.272e-09 | 9.618493 | 1.0447e-08
2018-02-08 05:42 | 101361.4 | 480.001 | 3 | 12 | 4.335198 | 3.259924 | 2.463481 | 3.272e-09 | 10.08748 | 1.0447e-08
2018-02-08 05:44 | 101481.4 | 600.0007 | 3 | 12 | 4.374162 | 3.259907 | 2.572128 | 3.272e-09 | 10.56059 | 1.0447e-08
2018-02-08 05:46 | 101601.4 | 720.0003 | 3 | 12 | 4.400399 | 2.993725 | 2.679142 | 3.272e-09 | 11.03056 | 1.0447e-08
2018-02-08 05:48 | 101721.4 | 840.0001 | 3 | 12 | 4.400378 | 2.441242 | 2.76927 | 3.272e-09 | 11.42716 | 1.0447e-08
2018-02-08 05:50 | 101841.4 | 960.0018 | 3 | 12 | 4.400368 | 2.013039 | 2.843221 | 3.272e-09 | 11.75257 | 1.0447e-08
2018-02-08 05:52 | 101961.4 | 1080 | 3 | 12 | 4.400369 | 1.673977 | 2.904448 | 3.272e-09 | 12.02199 | 1.0447e-08
2018-02-08 05:54 | 102081.4 | 1200.0003 | 3 | 12 | 4.400372 | 1.404415 | 2.955568 | 3.272e-09 | 12.24693 | 1.0447e-08
2018-02-08 05:56 | 102201.4 | 1320.0019 | 3 | 12 | 4.400344 | 1.186579 | 2.998609 | 3.272e-09 | 12.43633 | 1.0447e-08
2018-02-08 05:58 | 102321.4 | 1440.001 | 3 | 12 | 4.40033 | 1.011206 | 3.035145 | 3.272e-09 | 12.5971 | 1.0447e-08
2018-02-08 06:00 | 102441.4 | 1560.001 | 3 | 12 | 4.400341 | 0.8683529 | 3.0664 | 3.272e-09 | 12.73463 | 1.0447e-08
2018-02-08 06:02 | 102561.4 | 1680.0018 | 3 | 12 | 4.400341 | 0.7510738 | 3.093315 | 3.272e-09 | 12.85307 | 1.0447e-08
2018-02-08 06:04 | 102681.2 | 1799.8056 | 3 | 12 | 4.400312 | 0.6519852 | 3.116611 | 3.272e-09 | 12.95558 | 1.0447e-08
2018-02-08 06:06 | 102801.2 | 120 | 4 | 12 | 4.359787 | 0 | 3.116611 | 3.272e-09 | 12.95558 | 1.0447e-08
2018-02-08 06:08 | 102921.2 | 240.0008 | 4 | 12 | 4.356683 | 0 | 3.116611 | 3.272e-09 | 12.95558 | 1.0447e-08
2018-02-08 06:09 | 102981.2 | 300.0023 | 4 | 12 | 4.355708 | 0 | 3.116611 | 3.272e-09 | 12.95558 | 1.0447e-08
2018-02-08 06:11 | 103101.3 | 120.001 | 5 | 12 | 4.206314 | -2.281988 | 3.116611 | 0.07605699 | 12.95558 | 0.3214563
2018-02-08 06:13 | 103221.3 | 240.0018 | 5 | 12 | 4.17672 | -2.281999 | 3.116611 | 0.1521147 | 12.95558 | 0.6402388
2018-02-08 06:15 | 103341.3 | 360.0017 | 5 | 12 | 4.148168 | -2.281986 | 3.116611 | 0.2281746 | 12.95558 | 0.9568313
2018-02-08 06:17 | 103461.3 | 480.0026 | 5 | 12 | 4.119835 | -2.281978 | 3.116611 | 0.3042313 | 12.95558 | 1.271248
2018-02-08 06:19 | 103581.3 | 600.0009 | 5 | 12 | 4.09165 | -2.281995 | 3.116611 | 0.3802899 | 12.95558 | 1.583524
2018-02-08 06:21 | 103701.3 | 720.001 | 5 | 12 | 4.06369 | -2.282011 | 3.116611 | 0.4563496 | 12.95558 | 1.893669
2018-02-08 06:23 | 103821.3 | 840.001 | 5 | 12 | 4.036001 | -2.282001 | 3.116611 | 0.5324079 | 12.95558 | 2.201692
2018-02-08 06:25 | 103941.3 | 960.0004 | 5 | 12 | 4.008649 | -2.282009 | 3.116611 | 0.6084663 | 12.95558 | 2.507621
2018-02-08 06:27 | 104061.3 | 1080.0003 | 5 | 12 | 3.981774 | -2.281997 | 3.116611 | 0.6845241 | 12.95558 | 2.811485
2018-02-08 06:29 | 104181.3 | 1200.0011 | 5 | 12 | 3.955453 | -2.28198 | 3.116611 | 0.7605816 | 12.95558 | 3.113325
2018-02-08 06:31 | 104301.3 | 1320.0019 | 5 | 12 | 3.92988 | -2.281965 | 3.116611 | 0.8366445 | 12.95558 | 3.413211
2018-02-08 06:33 | 104421.3 | 1440.0019 | 5 | 12 | 3.905159 | -2.28194 | 3.116611 | 0.9127033 | 12.95558 | 3.711166
2018-02-08 06:35 | 104541.3 | 1560.0011 | 5 | 12 | 3.881412 | -2.281961 | 3.116611 | 0.9887613 | 12.95558 | 4.007275
2018-02-08 06:37 | 104661.3 | 1680.0003 | 5 | 12 | 3.858709 | -2.281963 | 3.116611 | 1.06482 | 12.95558 | 4.30162
2018-02-08 06:39 | 104781.3 | 1800.0003 | 5 | 12 | 3.837105 | -2.281961 | 3.116611 | 1.140876 | 12.95558 | 4.59427
2018-02-08 06:41 | 104901.3 | 1920.002 | 5 | 12 | 3.816503 | -2.281944 | 3.116611 | 1.21694 | 12.95558 | 4.885345
2018-02-08 06:43 | 105021.3 | 2040.0003 | 5 | 12 | 3.796915 | -2.28194 | 3.116611 | 1.292998 | 12.95558 | 5.174869
2018-02-08 06:45 | 105141.3 | 2160.0008 | 5 | 12 | 3.778294 | -2.281959 | 3.116611 | 1.369056 | 12.95558 | 5.46294
2018-02-08 06:47 | 105261.3 | 2280.0003 | 5 | 12 | 3.76073 | -2.282018 | 3.116611 | 1.445113 | 12.95558 | 5.749631
2018-02-08 06:49 | 105381.3 | 2400.0019 | 5 | 12 | 3.744054 | -2.281988 | 3.116611 | 1.521173 | 12.95558 | 6.035031
2018-02-08 06:51 | 105501.3 | 2520.0003 | 5 | 12 | 3.728239 | -2.281961 | 3.116611 | 1.597231 | 12.95558 | 6.319192
2018-02-08 06:53 | 105621.3 | 2640.0011 | 5 | 12 | 3.713281 | -2.281997 | 3.116611 | 1.673288 | 12.95558 | 6.602177
2018-02-08 06:55 | 105741.3 | 2760.0003 | 5 | 12 | 3.699198 | -2.282011 | 3.116611 | 1.749345 | 12.95558 | 6.884054
2018-02-08 06:57 | 105861.3 | 2880.0003 | 5 | 12 | 3.686017 | -2.28202 | 3.116611 | 1.825402 | 12.95558 | 7.164899
2018-02-08 06:59 | 105981.3 | 3000.0011 | 5 | 12 | 3.673708 | -2.282001 | 3.116611 | 1.901462 | 12.95558 | 7.444785
2018-02-08 07:01 | 106101.3 | 3120.0003 | 5 | 12 | 3.662116 | -2.281974 | 3.116611 | 1.977518 | 12.95558 | 7.723745
2018-02-08 07:03 | 106221.3 | 3240.0005 | 5 | 12 | 3.651012 | -2.281984 | 3.116611 | 2.053581 | 12.95558 | 8.001875
2018-02-08 07:05 | 106341.3 | 3360.0012 | 5 | 12 | 3.640206 | -2.282062 | 3.116611 | 2.129643 | 12.95558 | 8.279166
2018-02-08 07:07 | 106461.3 | 3480.0004 | 5 | 12 | 3.629383 | -2.282041 | 3.116611 | 2.205703 | 12.95558 | 8.55563
2018-02-08 07:09 | 106581.3 | 3600.0004 | 5 | 12 | 3.61817 | -2.282086 | 3.116611 | 2.281765 | 12.95558 | 8.831264
2018-02-08 07:11 | 106701.3 | 3720.0004 | 5 | 12 | 3.60629 | -2.282005 | 3.116611 | 2.357823 | 12.95558 | 9.106006
2018-02-08 07:13 | 106821.3 | 3840.0011 | 5 | 12 | 3.594109 | -2.28207 | 3.116611 | 2.433882 | 12.95558 | 9.379833
2018-02-08 07:15 | 106941.3 | 3960.0021 | 5 | 12 | 3.582113 | -2.282034 | 3.116611 | 2.509943 | 12.95558 | 9.652748
2018-02-08 07:17 | 107061.3 | 4080.0005 | 5 | 12 | 3.569833 | -2.282053 | 3.116611 | 2.586002 | 12.95558 | 9.924738
2018-02-08 07:19 | 107181.3 | 4200.0005 | 5 | 12 | 3.555395 | -2.281992 | 3.116611 | 2.662064 | 12.95558 | 10.19574
2018-02-08 07:21 | 107301.3 | 4320.0005 | 5 | 12 | 3.536769 | -2.28203 | 3.116611 | 2.73812 | 12.95558 | 10.46547
2018-02-08 07:23 | 107421.3 | 4440.0014 | 5 | 12 | 3.513522 | -2.282005 | 3.116611 | 2.814181 | 12.95558 | 10.73362
2018-02-08 07:25 | 107541.3 | 4560.0022 | 5 | 12 | 3.484108 | -2.282002 | 3.116611 | 2.890245 | 12.95558 | 10.99982
2018-02-08 07:27 | 107661.3 | 4680.0013 | 5 | 12 | 3.437685 | -2.282041 | 3.116611 | 2.966302 | 12.95558 | 11.26321
2018-02-08 07:29 | 107781.3 | 4800.0018 | 5 | 12 | 3.328963 | -2.282055 | 3.116611 | 3.042363 | 12.95558 | 11.52128
2018-02-08 07:31 | 107894.7 | 4913.4277 | 5 | 12 | 3 | -2.282067 | 3.116611 | 3.114255 | 12.95558 | 11.75167
2018-02-08 07:33 | 108014.8 | 120 | 6 | 12 | 3.174486 | 0 | 3.116611 | 3.114255 | 12.95558 | 11.75167
2018-02-08 07:35 | 108134.8 | 240 | 6 | 12 | 3.1881 | 0 | 3.116611 | 3.114255 | 12.95558 | 11.75167
2018-02-08 07:36 | 108194.8 | 300.0022 | 6 | 12 | 3.192937 | 0 | 3.116611 | 3.114255 | 12.95558 | 11.75167
2018-02-08 07:36 | 108194.8 | 0.0024 | 7 | 13 | 3.193111 | 0 | 0 | 0 | 0 | 0
2018-02-08 07:38 | 108314.9 | 120.0002 | 2 | 13 | 3.893857 | 4.889956 | 0.1622934 | 5.563e-09 | 0.607635 | 1.7763e-08
2018-02-08 07:40 | 108434.9 | 240.0018 | 2 | 13 | 3.952936 | 4.890169 | 0.3252771 | 5.563e-09 | 1.248079 | 1.7763e-08
2018-02-08 07:42 | 108554.9 | 360.0026 | 2 | 13 | 3.989302 | 4.890152 | 0.4882628 | 5.563e-09 | 1.895391 | 1.7763e-08
2018-02-08 07:44 | 108674.9 | 480.0001 | 2 | 13 | 4.020337 | 4.890179 | 0.651244 | 5.563e-09 | 2.548158 | 1.7763e-08
2018-02-08 07:46 | 108794.9 | 600.0018 | 2 | 13 | 4.047823 | 4.889839 | 0.814239 | 5.563e-09 | 3.205749 | 1.7763e-08
2018-02-08 07:48 | 108914.9 | 720.0034 | 2 | 13 | 4.072182 | 4.890188 | 0.9772249 | 5.563e-09 | 3.867503 | 1.7763e-08
2018-02-08 07:50 | 109034.9 | 840.0002 | 2 | 13 | 4.095811 | 4.890175 | 1.140211 | 5.563e-09 | 4.533116 | 1.7763e-08
2018-02-08 07:52 | 109154.9 | 960.0003 | 2 | 13 | 4.122456 | 4.889902 | 1.3032 | 5.563e-09 | 5.202806 | 1.7763e-08
2018-02-08 07:54 | 109274.9 | 1080.0002 | 2 | 13 | 4.152865 | 4.889814 | 1.46619 | 5.563e-09 | 5.877157 | 1.7763e-08
2018-02-08 07:56 | 109394.9 | 1200.001 | 2 | 13 | 4.18673 | 4.890162 | 1.629169 | 5.563e-09 | 6.556699 | 1.7763e-08
2018-02-08 07:58 | 109514.9 | 1320.0011 | 2 | 13 | 4.200385 | 4.418404 | 1.78699 | 5.563e-09 | 7.219188 | 1.7763e-08
2018-02-08 08:00 | 109634.9 | 1440.0011 | 2 | 13 | 4.200395 | 3.774515 | 1.923312 | 5.563e-09 | 7.791794 | 1.7763e-08
2018-02-08 08:02 | 109742 | 1547.1425 | 2 | 13 | 4.200363 | 3.259981 | 2.027851 | 5.563e-09 | 8.230901 | 1.7763e-08
2018-02-08 08:04 | 109862 | 120.0001 | 3 | 13 | 4.229119 | 3.259907 | 2.136062 | 5.563e-09 | 8.686873 | 1.7763e-08
2018-02-08 08:06 | 109982 | 240.0018 | 3 | 13 | 4.26224 | 3.259878 | 2.244719 | 5.563e-09 | 9.148175 | 1.7763e-08
2018-02-08 08:08 | 110102 | 360.0011 | 3 | 13 | 4.297694 | 3.25988 | 2.353371 | 5.563e-09 | 9.61318 | 1.7763e-08
2018-02-08 08:10 | 110222 | 480.0018 | 3 | 13 | 4.33503 | 3.259926 | 2.46203 | 5.563e-09 | 10.08218 | 1.7763e-08
2018-02-08 08:12 | 110342 | 600.0011 | 3 | 13 | 4.37396 | 3.259933 | 2.570683 | 5.563e-09 | 10.55529 | 1.7763e-08
2018-02-08 08:14 | 110462 | 720.0012 | 3 | 13 | 4.400382 | 2.996782 | 2.677743 | 5.563e-09 | 11.02545 | 1.7763e-08
2018-02-08 08:16 | 110582 | 840.0004 | 3 | 13 | 4.400366 | 2.443909 | 2.76798 | 5.563e-09 | 11.42253 | 1.7763e-08
2018-02-08 08:18 | 110702 | 960.0003 | 3 | 13 | 4.400389 | 2.01634 | 2.842022 | 5.563e-09 | 11.74834 | 1.7763e-08
2018-02-08 08:20 | 110822 | 1080.0003 | 3 | 13 | 4.400382 | 1.676334 | 2.903327 | 5.563e-09 | 12.0181 | 1.7763e-08
2018-02-08 08:22 | 110942 | 1200.0003 | 3 | 13 | 4.400363 | 1.405716 | 2.954508 | 5.563e-09 | 12.24332 | 1.7763e-08
2018-02-08 08:24 | 111062 | 1320.0011 | 3 | 13 | 4.400357 | 1.188478 | 2.9976 | 5.563e-09 | 12.43294 | 1.7763e-08
2018-02-08 08:26 | 111182 | 1440.0019 | 3 | 13 | 4.400332 | 1.012012 | 3.034174 | 5.563e-09 | 12.59388 | 1.7763e-08
2018-02-08 08:28 | 111302 | 1560.0019 | 3 | 13 | 4.400323 | 0.8693314 | 3.065453 | 5.563e-09 | 12.73151 | 1.7763e-08
2018-02-08 08:30 | 111422 | 1680.0002 | 3 | 13 | 4.400346 | 0.7516022 | 3.092391 | 5.563e-09 | 12.85005 | 1.7763e-08
2018-02-08 08:32 | 111542 | 1800.0002 | 3 | 13 | 4.400333 | 0.6527615 | 3.115729 | 5.563e-09 | 12.95274 | 1.7763e-08
2018-02-08 08:32 | 111542.8 | 1800.7656 | 3 | 13 | 4.400325 | 0.6519947 | 3.115867 | 5.563e-09 | 12.95335 | 1.7763e-08
2018-02-08 08:34 | 111662.9 | 120 | 4 | 13 | 4.35983 | 0 | 3.115869 | 5.563e-09 | 12.95336 | 1.7763e-08
2018-02-08 08:36 | 111782.9 | 240 | 4 | 13 | 4.356747 | 0 | 3.115869 | 5.563e-09 | 12.95336 | 1.7763e-08
2018-02-08 08:37 | 111842.9 | 300.0031 | 4 | 13 | 4.355779 | 0 | 3.115869 | 5.563e-09 | 12.95336 | 1.7763e-08
2018-02-08 08:39 | 111962.9 | 120.0001 | 5 | 13 | 4.206377 | -2.282032 | 3.115869 | 0.07605913 | 12.95336 | 0.3214698
2018-02-08 08:41 | 112082.9 | 240.0005 | 5 | 13 | 4.176775 | -2.281972 | 3.115869 | 0.1521192 | 12.95336 | 0.6402663
2018-02-08 08:43 | 112202.9 | 360.0018 | 5 | 13 | 4.148221 | -2.281959 | 3.115869 | 0.2281768 | 12.95336 | 0.9568534
2018-02-08 08:45 | 112322.9 | 480.001 | 5 | 13 | 4.119865 | -2.282007 | 3.115869 | 0.304237 | 12.95336 | 1.271289
2018-02-08 08:47 | 112442.9 | 600.001 | 5 | 13 | 4.091661 | -2.281967 | 3.115869 | 0.3802968 | 12.95336 | 1.583572
2018-02-08 08:49 | 112562.9 | 720.001 | 5 | 13 | 4.063695 | -2.282013 | 3.115869 | 0.4563558 | 12.95336 | 1.893715
2018-02-08 08:51 | 112682.9 | 840.0018 | 5 | 13 | 4.035992 | -2.282023 | 3.115869 | 0.5324175 | 12.95336 | 2.20175
2018-02-08 08:53 | 112802.9 | 960.0003 | 5 | 13 | 4.008608 | -2.281972 | 3.115869 | 0.6084737 | 12.95336 | 2.507668
2018-02-08 08:55 | 112922.9 | 1080.001 | 5 | 13 | 3.981728 | -2.281984 | 3.115869 | 0.6845319 | 12.95336 | 2.811531
2018-02-08 08:57 | 113042.9 | 1200.001 | 5 | 13 | 3.95542 | -2.28202 | 3.115869 | 0.7605946 | 12.95336 | 3.113387
2018-02-08 08:59 | 113162.9 | 1320.001 | 5 | 13 | 3.929816 | -2.282043 | 3.115869 | 0.836652 | 12.95336 | 3.413248
2018-02-08 09:01 | 113282.9 | 1440.001 | 5 | 13 | 3.905077 | -2.282026 | 3.115869 | 0.9127133 | 12.95336 | 3.711208
2018-02-08 09:03 | 113402.9 | 1560.0026 | 5 | 13 | 3.881314 | -2.282018 | 3.115869 | 0.9887724 | 12.95336 | 4.007315
2018-02-08 09:05 | 113522.9 | 1680.0002 | 5 | 13 | 3.858638 | -2.281984 | 3.115869 | 1.064832 | 12.95336 | 4.301656
2018-02-08 09:07 | 113642.9 | 1800.0002 | 5 | 13 | 3.837018 | -2.282055 | 3.115869 | 1.140889 | 12.95336 | 4.594302
2018-02-08 09:09 | 113762.9 | 1920.0002 | 5 | 13 | 3.816395 | -2.281974 | 3.115869 | 1.216948 | 12.95336 | 4.885353
2018-02-08 09:11 | 113882.9 | 2040.0014 | 5 | 13 | 3.796776 | -2.282018 | 3.115869 | 1.293012 | 12.95336 | 5.174891
2018-02-08 09:13 | 114002.9 | 2160.0026 | 5 | 13 | 3.778165 | -2.281988 | 3.115869 | 1.369074 | 12.95336 | 5.462968
2018-02-08 09:15 | 114122.9 | 2280.001 | 5 | 13 | 3.760548 | -2.281957 | 3.115869 | 1.445131 | 12.95336 | 5.749645
2018-02-08 09:17 | 114242.9 | 2400.0011 | 5 | 13 | 3.743878 | -2.281961 | 3.115869 | 1.521188 | 12.95336 | 6.035023
2018-02-08 09:19 | 114362.9 | 2520.0003 | 5 | 13 | 3.72803 | -2.282007 | 3.115869 | 1.597251 | 12.95336 | 6.319185
2018-02-08 09:21 | 114482.9 | 2640.0011 | 5 | 13 | 3.713036 | -2.282005 | 3.115869 | 1.673312 | 12.95336 | 6.602166
2018-02-08 09:23 | 114602.9 | 2760.0011 | 5 | 13 | 3.698956 | -2.282002 | 3.115869 | 1.749372 | 12.95336 | 6.884038
2018-02-08 09:25 | 114722.9 | 2880.0012 | 5 | 13 | 3.685756 | -2.282043 | 3.115869 | 1.82543 | 12.95336 | 7.164866
2018-02-08 09:27 | 114842.9 | 3000.0012 | 5 | 13 | 3.673433 | -2.282022 | 3.115869 | 1.901492 | 12.95336 | 7.444738
2018-02-08 09:29 | 114962.9 | 3120.0012 | 5 | 13 | 3.661806 | -2.282016 | 3.115869 | 1.977551 | 12.95336 | 7.72369
2018-02-08 09:31 | 115082.9 | 3240.0013 | 5 | 13 | 3.650672 | -2.281976 | 3.115869 | 2.053612 | 12.95336 | 8.001782
2018-02-08 09:33 | 115202.9 | 3360.0005 | 5 | 13 | 3.639835 | -2.282047 | 3.115869 | 2.12967 | 12.95336 | 8.279035
2018-02-08 09:35 | 115322.9 | 3480.0006 | 5 | 13 | 3.629015 | -2.282001 | 3.115869 | 2.205733 | 12.95336 | 8.555479
2018-02-08 09:37 | 115442.9 | 3600.0022 | 5 | 13 | 3.61779 | -2.282002 | 3.115869 | 2.281791 | 12.95336 | 8.831074
2018-02-08 09:39 | 115562.9 | 3720.0014 | 5 | 13 | 3.605905 | -2.282023 | 3.115869 | 2.357851 | 12.95336 | 9.105793
2018-02-08 09:41 | 115682.9 | 3840.0023 | 5 | 13 | 3.593741 | -2.281988 | 3.115869 | 2.433915 | 12.95336 | 9.379612
2018-02-08 09:43 | 115802.9 | 3960.0024 | 5 | 13 | 3.581751 | -2.282032 | 3.115869 | 2.509975 | 12.95336 | 9.652495
2018-02-08 09:45 | 115922.9 | 4080 | 5 | 13 | 3.56943 | -2.282026 | 3.115869 | 2.586034 | 12.95336 | 9.924457
2018-02-08 09:47 | 116042.9 | 4200.0008 | 5 | 13 | 3.554967 | -2.282051 | 3.115869 | 2.662094 | 12.95336 | 10.19542
2018-02-08 09:49 | 116162.9 | 4320.0016 | 5 | 13 | 3.536312 | -2.282049 | 3.115869 | 2.738157 | 12.95336 | 10.46514
2018-02-08 09:51 | 116282.9 | 4440.0015 | 5 | 13 | 3.513024 | -2.282022 | 3.115869 | 2.814217 | 12.95336 | 10.73325
2018-02-08 09:53 | 116402.9 | 4560.0001 | 5 | 13 | 3.483468 | -2.282039 | 3.115869 | 2.890274 | 12.95336 | 10.99938
2018-02-08 09:55 | 116522.9 | 4680.0001 | 5 | 13 | 3.436622 | -2.282074 | 3.115869 | 2.966336 | 12.95336 | 11.26273
2018-02-08 09:57 | 116642.9 | 4800.0001 | 5 | 13 | 3.326677 | -2.282055 | 3.115869 | 3.042396 | 12.95336 | 11.52068
2018-02-08 09:59 | 116755 | 4912.0631 | 5 | 13 | 2.999914 | -2.282084 | 3.115869 | 3.113424 | 12.95336 | 11.74817
2018-02-08 10:01 | 116875.0471 | 120.0007 | 6 | 13 | 3.175052 | 0 | 3.115869 | 3.113424 | 12.95336 | 11.74817
2018-02-08 10:03 | 116995.0472 | 240.0008 | 6 | 13 | 3.188756 | 0 | 3.115869 | 3.113424 | 12.95336 | 11.74817
2018-02-08 10:04 | 117055.0502 | 300.0038 | 6 | 13 | 3.193642 | 0 | 3.115869 | 3.113424 | 12.95336 | 11.74817
2018-02-08 10:04 | 117055.1 | 0.0047 | 7 | 14 | 3.193774 | 0 | 0 | 0 | 0 | 0
2018-02-08 10:06 | 117175.2 | 120.0002 | 2 | 14 | 3.894835 | 4.889889 | 0.1623008 | 5.123e-09 | 0.6078273 | 1.636e-08
2018-02-08 10:07 | 117262.5 | 207.3476 | 2 | 14 | 3.942861 | 4.889193 | 0.2809255 | 5.123e-09 | 1.073263 | 1.636e-08
2018-02-08 10:10 | 117382.6 | 327.397096 | 2 | 14 | 3.979484 | 4.890123 | 0.3246105 | 5.622e-09 | 1.249514 | 2.0817e-08
2018-02-08 10:12 | 117502.6 | 447.394596 | 2 | 14 | 4.012755 | 4.890171 | 0.4875957 | 5.622e-09 | 1.900922 | 2.0817e-08
2018-02-08 10:14 | 117622.6 | 567.396996 | 2 | 14 | 4.041413 | 4.890194 | 0.6505865 | 5.622e-09 | 2.557348 | 2.0817e-08
2018-02-08 10:16 | 117742.6 | 687.396296 | 2 | 14 | 4.066516 | 4.89015 | 0.8135736 | 5.622e-09 | 3.218126 | 2.0817e-08
2018-02-08 10:18 | 117862.6 | 807.396396 | 2 | 14 | 4.089976 | 4.890156 | 0.9765553 | 5.622e-09 | 3.882804 | 2.0817e-08
2018-02-08 10:20 | 117982.6 | 927.394796 | 2 | 14 | 4.115655 | 4.88982 | 1.139542 | 5.622e-09 | 4.551458 | 2.0817e-08
2018-02-08 10:22 | 118102.6 | 1047.394896 | 2 | 14 | 4.145149 | 4.889845 | 1.302532 | 5.622e-09 | 5.224624 | 2.0817e-08
2018-02-08 10:24 | 118222.6 | 1167.395796 | 2 | 14 | 4.178039 | 4.889822 | 1.465517 | 5.622e-09 | 5.902854 | 2.0817e-08
2018-02-08 10:26 | 118342.6 | 1287.394896 | 2 | 14 | 4.200403 | 4.592178 | 1.626526 | 5.622e-09 | 6.578009 | 2.0817e-08
2018-02-08 10:28 | 118462.6 | 1407.394896 | 2 | 14 | 4.200379 | 3.931496 | 1.768342 | 5.622e-09 | 7.173695 | 2.0817e-08
2018-02-08 10:30 | 118582.6 | 1527.396496 | 2 | 14 | 4.200384 | 3.343136 | 1.889382 | 5.622e-09 | 7.68211 | 2.0817e-08
2018-02-08 10:30 | 118600.7 | 1545.581896 | 2 | 14 | 4.200377 | 3.259975 | 1.906062 | 5.622e-09 | 7.752172 | 2.0817e-08
2018-02-08 10:32 | 118720.8 | 120.0003 | 3 | 14 | 4.22914 | 3.259914 | 2.01428 | 5.622e-09 | 8.208177 | 2.0817e-08
2018-02-08 10:34 | 118840.8 | 240.0011 | 3 | 14 | 4.262265 | 3.259897 | 2.122933 | 5.622e-09 | 8.669461 | 2.0817e-08
2018-02-08 10:36 | 118960.8 | 360.0004 | 3 | 14 | 4.297652 | 3.259892 | 2.231587 | 5.622e-09 | 9.134477 | 2.0817e-08
2018-02-08 10:38 | 119080.8 | 480.0004 | 3 | 14 | 4.335007 | 3.259874 | 2.340238 | 5.622e-09 | 9.603437 | 2.0817e-08
2018-02-08 10:40 | 119200.8 | 600.0004 | 3 | 14 | 4.373906 | 3.259926 | 2.448887 | 5.622e-09 | 10.07653 | 2.0817e-08
2018-02-08 10:42 | 119320.8 | 720.0012 | 3 | 14 | 4.400393 | 2.999638 | 2.555974 | 5.622e-09 | 10.5468 | 2.0817e-08
2018-02-08 10:44 | 119440.8 | 840.0005 | 3 | 14 | 4.400378 | 2.447409 | 2.646295 | 5.622e-09 | 10.94424 | 2.0817e-08
2018-02-08 10:46 | 119560.8 | 960.0012 | 3 | 14 | 4.400393 | 2.019659 | 2.720448 | 5.622e-09 | 11.27055 | 2.0817e-08
2018-02-08 10:48 | 119680.8 | 1080.0012 | 3 | 14 | 4.400374 | 1.679913 | 2.781864 | 5.622e-09 | 11.5408 | 2.0817e-08
2018-02-08 10:50 | 119800.8 | 1200.0012 | 3 | 14 | 4.400359 | 1.40851 | 2.833155 | 5.622e-09 | 11.7665 | 2.0817e-08
2018-02-08 10:52 | 119920.8 | 1320.0011 | 3 | 14 | 4.400345 | 1.191292 | 2.876344 | 5.622e-09 | 11.95654 | 2.0817e-08
2018-02-08 10:54 | 120040.8 | 1440.0004 | 3 | 14 | 4.400331 | 1.014656 | 2.913015 | 5.622e-09 | 12.11791 | 2.0817e-08
2018-02-08 10:56 | 120160.8 | 1560.0012 | 3 | 14 | 4.400331 | 0.8714046 | 2.944379 | 5.622e-09 | 12.25592 | 2.0817e-08
2018-02-08 10:58 | 120280.8 | 1680.0005 | 3 | 14 | 4.400342 | 0.7523041 | 2.971381 | 5.622e-09 | 12.37474 | 2.0817e-08
2018-02-08 11:00 | 120400.8 | 1800.001 | 3 | 14 | 4.400324 | 0.6529484 | 2.994751 | 5.622e-09 | 12.47758 | 2.0817e-08
2018-02-08 11:00 | 120401.6 | 1800.8035 | 3 | 14 | 4.400305 | 0.6519985 | 2.994897 | 5.622e-09 | 12.47822 | 2.0817e-08
2018-02-08 11:02 | 120521.6 | 120.0002 | 4 | 14 | 4.359687 | 0 | 2.994897 | 5.622e-09 | 12.47822 | 2.0817e-08
2018-02-08 11:04 | 120641.6 | 240.0001 | 4 | 14 | 4.356564 | 0 | 2.994897 | 5.622e-09 | 12.47822 | 2.0817e-08
2018-02-08 11:05 | 120701.6 | 300.0032 | 4 | 14 | 4.355611 | 0 | 2.994897 | 5.622e-09 | 12.47822 | 2.0817e-08
2018-02-08 11:07 | 120821.7 | 120.0002 | 5 | 14 | 4.205768 | -2.282022 | 2.994897 | 0.07605652 | 12.47822 | 0.3214151
2018-02-08 11:09 | 120941.7 | 240.0011 | 5 | 14 | 4.176165 | -2.282009 | 2.994897 | 0.1521191 | 12.47822 | 0.6401759
2018-02-08 11:11 | 121061.7 | 360.0011 | 5 | 14 | 4.147638 | -2.282028 | 2.994897 | 0.2281798 | 12.47822 | 0.9567305
2018-02-08 11:13 | 121181.7 | 480.002 | 5 | 14 | 4.119272 | -2.282043 | 2.994897 | 0.3042401 | 12.47822 | 1.271121
2018-02-08 11:15 | 121301.7 | 600.002 | 5 | 14 | 4.091084 | -2.282023 | 2.994897 | 0.3802972 | 12.47822 | 1.583348
2018-02-08 11:17 | 121421.7 | 720.0012 | 5 | 14 | 4.063074 | -2.282016 | 2.994897 | 0.4563556 | 12.47822 | 1.893443
2018-02-08 11:19 | 121541.7 | 840.0005 | 5 | 14 | 4.03539 | -2.28203 | 2.994897 | 0.5324142 | 12.47822 | 2.20142
2018-02-08 11:21 | 121661.7 | 960 | 5 | 14 | 4.008039 | -2.281955 | 2.994897 | 0.6084737 | 12.47822 | 2.507306
2018-02-08 11:23 | 121781.7 | 1080.0005 | 5 | 14 | 3.981124 | -2.28203 | 2.994897 | 0.684535 | 12.47822 | 2.811136
2018-02-08 11:25 | 121901.7 | 1200.0021 | 5 | 14 | 3.954815 | -2.282011 | 2.994897 | 0.7605974 | 12.47822 | 3.112945
2018-02-08 11:27 | 122021.7 | 1320.0013 | 5 | 14 | 3.929223 | -2.282039 | 2.994897 | 0.8366567 | 12.47822 | 3.412768
2018-02-08 11:29 | 122141.7 | 1440.0022 | 5 | 14 | 3.904503 | -2.282007 | 2.994897 | 0.9127131 | 12.47822 | 3.710665
2018-02-08 11:31 | 122261.7 | 1560.0013 | 5 | 14 | 3.880755 | -2.281992 | 2.994897 | 0.9887747 | 12.47822 | 4.006738
2018-02-08 11:33 | 122381.7 | 1680.0006 | 5 | 14 | 3.858066 | -2.281997 | 2.994897 | 1.064833 | 12.47822 | 4.301031
2018-02-08 11:35 | 122501.7 | 1800.0015 | 5 | 14 | 3.836433 | -2.282002 | 2.994897 | 1.140895 | 12.47822 | 4.593656
2018-02-08 11:37 | 122621.7 | 1920.0007 | 5 | 14 | 3.815846 | -2.281995 | 2.994897 | 1.216955 | 12.47822 | 4.884663
2018-02-08 11:39 | 122741.7 | 2040.0016 | 5 | 14 | 3.796258 | -2.282011 | 2.994897 | 1.293013 | 12.47822 | 5.17414
2018-02-08 11:41 | 122861.7 | 2160.0008 | 5 | 14 | 3.777657 | -2.282053 | 2.994897 | 1.36907 | 12.47822 | 5.46216
2018-02-08 11:43 | 122981.7 | 2280 | 5 | 14 | 3.759619 | -2.282039 | 2.994897 | 1.445132 | 12.47822 | 5.748815
2018-02-08 11:45 | 123101.7 | 2400.0017 | 5 | 14 | 3.742291 | -2.282047 | 2.994897 | 1.521192 | 12.47822 | 6.034089
2018-02-08 11:47 | 123221.7 | 2520.001 | 5 | 14 | 3.72655 | -2.282002 | 2.994897 | 1.597253 | 12.47822 | 6.31813
2018-02-08 11:49 | 123341.7 | 2640.0001 | 5 | 14 | 3.711667 | -2.282002 | 2.994897 | 1.673309 | 12.47822 | 6.600984
2018-02-08 11:51 | 123461.7 | 2760.0018 | 5 | 14 | 3.697711 | -2.282016 | 2.994897 | 1.749372 | 12.47822 | 6.882768
2018-02-08 11:53 | 123581.7 | 2880.0002 | 5 | 14 | 3.684638 | -2.282023 | 2.994897 | 1.82543 | 12.47822 | 7.163507
2018-02-08 11:55 | 123701.7 | 3000.0001 | 5 | 14 | 3.672443 | -2.282013 | 2.994897 | 1.901489 | 12.47822 | 7.443285
2018-02-08 11:57 | 123821.7 | 3120.0018 | 5 | 14 | 3.660967 | -2.28202 | 2.994897 | 1.977552 | 12.47822 | 7.722184
2018-02-08 11:59 | 123941.7 | 3240.0019 | 5 | 14 | 3.649943 | -2.282032 | 2.994897 | 2.053613 | 12.47822 | 8.000218
2018-02-08 12:01 | 124061.7 | 3360.0019 | 5 | 14 | 3.639221 | -2.282074 | 2.994897 | 2.129672 | 12.47822 | 8.277421
2018-02-08 12:03 | 124181.7 | 3480.0005 | 5 | 14 | 3.628448 | -2.28203 | 2.994897 | 2.205731 | 12.47822 | 8.553809
2018-02-08 12:05 | 124301.7 | 3600.0004 | 5 | 14 | 3.617283 | -2.282007 | 2.994897 | 2.281794 | 12.47822 | 8.829379
2018-02-08 12:07 | 124421.7 | 3720.0004 | 5 | 14 | 3.605417 | -2.282043 | 2.994897 | 2.357854 | 12.47822 | 9.104063
2018-02-08 12:09 | 124541.7 | 3840.002 | 5 | 14 | 3.593287 | -2.282009 | 2.994897 | 2.433916 | 12.47822 | 9.377835
2018-02-08 12:11 | 124661.7 | 3960.0005 | 5 | 14 | 3.581299 | -2.281976 | 2.994897 | 2.509975 | 12.47822 | 9.65068
2018-02-08 12:13 | 124781.7 | 4080.0005 | 5 | 14 | 3.568947 | -2.28203 | 2.994897 | 2.586036 | 12.47822 | 9.922613
2018-02-08 12:15 | 124901.7 | 4200.0014 | 5 | 14 | 3.554417 | -2.282032 | 2.994897 | 2.662096 | 12.47822 | 10.19354
2018-02-08 12:17 | 125021.7 | 4320.0014 | 5 | 14 | 3.535655 | -2.28202 | 2.994897 | 2.738156 | 12.47822 | 10.4632
2018-02-08 12:19 | 125141.7 | 4440.0005 | 5 | 14 | 3.512259 | -2.282047 | 2.994897 | 2.814207 | 12.47822 | 10.73123
2018-02-08 12:21 | 125261.7 | 4560.0006 | 5 | 14 | 3.482442 | -2.282026 | 2.994897 | 2.89028 | 12.47822 | 10.99735
2018-02-08 12:23 | 125381.7 | 4680.0015 | 5 | 14 | 3.434823 | -2.282067 | 2.994897 | 2.966335 | 12.47822 | 11.26057
2018-02-08 12:25 | 125501.7 | 4800.0007 | 5 | 14 | 3.321719 | -2.282065 | 2.994897 | 3.0424 | 12.47822 | 11.51831
2018-02-08 12:27 | 125610.5 | 4908.8374 | 5 | 14 | 2.999984 | -2.282104 | 2.994897 | 3.111384 | 12.47822 | 11.739
2018-02-08 12:29 | 125730.6 | 120.0018 | 6 | 14 | 3.175294 | 0 | 2.994897 | 3.111384 | 12.47822 | 11.739
2018-02-08 12:31 | 125850.6 | 240.001 | 6 | 14 | 3.189067 | 0 | 2.994897 | 3.111384 | 12.47822 | 11.739
2018-02-08 12:32 | 125910.6 | 300.0033 | 6 | 14 | 3.194007 | 0 | 2.994897 | 3.111384 | 12.47822 | 11.739
2018-02-08 12:32 | 125910.6 | 0.0024 | 7 | 15 | 3.194038 | 0 | 0 | 0 | 0 | 0
2018-02-08 12:34 | 126030.7 | 120.0011 | 2 | 15 | 3.89496 | 4.890181 | 0.1622992 | 5.254e-09 | 0.6078559 | 1.6782e-08
2018-02-08 12:36 | 126150.7 | 240.0011 | 2 | 15 | 3.953784 | 4.890099 | 0.3252829 | 5.254e-09 | 1.248451 | 1.6782e-08
2018-02-08 12:38 | 126270.7 | 360.0011 | 2 | 15 | 3.990128 | 4.890158 | 0.4882725 | 5.254e-09 | 1.895915 | 1.6782e-08
2018-02-08 12:40 | 126390.7 | 480.0003 | 2 | 15 | 4.021185 | 4.890131 | 0.6512676 | 5.254e-09 | 2.548874 | 1.6782e-08
2018-02-08 12:42 | 126510.7 | 600.0003 | 2 | 15 | 4.048723 | 4.890142 | 0.8142487 | 5.254e-09 | 3.20655 | 1.6782e-08
2018-02-08 12:44 | 126630.7 | 720.002 | 2 | 15 | 4.073133 | 4.890207 | 0.9772443 | 5.254e-09 | 3.868493 | 1.6782e-08
2018-02-08 12:46 | 126750.7 | 840.002 | 2 | 15 | 4.096803 | 4.890167 | 1.140236 | 5.254e-09 | 4.534288 | 1.6782e-08
2018-02-08 12:48 | 126870.7 | 960.0011 | 2 | 15 | 4.123504 | 4.890165 | 1.303223 | 5.254e-09 | 5.204137 | 1.6782e-08
2018-02-08 12:50 | 126990.7 | 1080.0011 | 2 | 15 | 4.15396 | 4.890125 | 1.466214 | 5.254e-09 | 5.878664 | 1.6782e-08
2018-02-08 12:52 | 127110.7 | 1200.0004 | 2 | 15 | 4.187858 | 4.890131 | 1.629196 | 5.254e-09 | 6.558399 | 1.6782e-08
2018-02-08 12:54 | 127230.7 | 1320.0004 | 2 | 15 | 4.200376 | 4.399868 | 1.786562 | 5.254e-09 | 7.219045 | 1.6782e-08
2018-02-08 12:56 | 127350.7 | 1440.002 | 2 | 15 | 4.200409 | 3.761766 | 1.922367 | 5.254e-09 | 7.789477 | 1.6782e-08
2018-02-08 12:58 | 127455.7 | 1544.9826 | 2 | 15 | 4.200379 | 3.259993 | 2.024605 | 5.254e-09 | 8.218918 | 1.6782e-08
2018-02-08 13:00 | 127575.7 | 120.0002 | 3 | 15 | 4.229143 | 3.25988 | 2.132816 | 5.254e-09 | 8.674893 | 1.6782e-08
2018-02-08 13:02 | 127695.7 | 240.0011 | 3 | 15 | 4.262264 | 3.259867 | 2.241474 | 5.254e-09 | 9.136202 | 1.6782e-08
2018-02-08 13:04 | 127815.7 | 360.0026 | 3 | 15 | 4.29769 | 3.259861 | 2.350126 | 5.254e-09 | 9.601209 | 1.6782e-08
2018-02-08 13:06 | 127935.7 | 480.0002 | 3 | 15 | 4.335065 | 3.259872 | 2.458779 | 5.254e-09 | 10.07018 | 1.6782e-08
2018-02-08 13:08 | 128055.7 | 600.0002 | 3 | 15 | 4.37402 | 3.259901 | 2.567431 | 5.254e-09 | 10.5433 | 1.6782e-08
2018-02-08 13:10 | 128175.7 | 720.002 | 3 | 15 | 4.40037 | 2.99571 | 2.674478 | 5.254e-09 | 11.0134 | 1.6782e-08
2018-02-08 13:12 | 128295.7 | 840.002 | 3 | 15 | 4.400389 | 2.444227 | 2.764695 | 5.254e-09 | 11.41039 | 1.6782e-08
2018-02-08 13:14 | 128415.7 | 960.0004 | 3 | 15 | 4.400369 | 2.015633 | 2.838733 | 5.254e-09 | 11.73619 | 1.6782e-08
2018-02-08 13:16 | 128535.7 | 1080.0012 | 3 | 15 | 4.40036 | 1.676125 | 2.90004 | 5.254e-09 | 12.00596 | 1.6782e-08
2018-02-08 13:18 | 128655.7 | 1200.0004 | 3 | 15 | 4.400351 | 1.405212 | 2.951229 | 5.254e-09 | 12.23121 | 1.6782e-08
2018-02-08 13:20 | 128775.7 | 1320.0013 | 3 | 15 | 4.400343 | 1.18825 | 2.994329 | 5.254e-09 | 12.42087 | 1.6782e-08
2018-02-08 13:22 | 128895.7 | 1440.0004 | 3 | 15 | 4.400348 | 1.01306 | 3.030918 | 5.254e-09 | 12.58187 | 1.6782e-08
2018-02-08 13:24 | 129015.7 | 1560.0002 | 3 | 15 | 4.400331 | 0.8693523 | 3.062212 | 5.254e-09 | 12.71957 | 1.6782e-08
2018-02-08 13:26 | 129135.7 | 1680.0022 | 3 | 15 | 4.400322 | 0.7511806 | 3.089165 | 5.254e-09 | 12.83818 | 1.6782e-08
2018-02-08 13:28 | 129255.7 | 1800.0022 | 3 | 15 | 4.400328 | 0.6528416 | 3.112516 | 5.254e-09 | 12.94093 | 1.6782e-08
2018-02-08 13:28 | 129257.7 | 1802.0132 | 3 | 15 | 4.400356 | 0.6519985 | 3.11288 | 5.254e-09 | 12.94253 | 1.6782e-08
2018-02-08 13:30 | 129377.8 | 120.0009 | 4 | 15 | 4.35975 | 0 | 3.112882 | 5.254e-09 | 12.94254 | 1.6782e-08
2018-02-08 13:32 | 129497.8 | 240.0016 | 4 | 15 | 4.35664 | 0 | 3.112882 | 5.254e-09 | 12.94254 | 1.6782e-08
2018-02-08 13:33 | 129557.8 | 300.0031 | 4 | 15 | 4.355694 | 0 | 3.112882 | 5.254e-09 | 12.94254 | 1.6782e-08
2018-02-08 13:35 | 129677.8 | 120.0019 | 5 | 15 | 4.205791 | -2.282037 | 3.112882 | 0.07605743 | 12.94254 | 0.3214199
2018-02-08 13:37 | 129797.8 | 240.0012 | 5 | 15 | 4.176198 | -2.282026 | 3.112882 | 0.1521169 | 12.94254 | 0.6401688
2018-02-08 13:39 | 129917.8 | 360.0012 | 5 | 15 | 4.147644 | -2.281997 | 3.112882 | 0.2281796 | 12.94254 | 0.9567335
2018-02-08 13:41 | 130037.8 | 480.002 | 5 | 15 | 4.119298 | -2.282023 | 3.112882 | 0.304241 | 12.94254 | 1.271129
2018-02-08 13:43 | 130157.8 | 600.0004 | 5 | 15 | 4.091083 | -2.282022 | 3.112882 | 0.3802984 | 12.94254 | 1.583358
2018-02-08 13:45 | 130277.8 | 720.0013 | 5 | 15 | 4.06307 | -2.282002 | 3.112882 | 0.4563562 | 12.94254 | 1.89345
2018-02-08 13:47 | 130397.8 | 840.0021 | 5 | 15 | 4.03536 | -2.282067 | 3.112882 | 0.5324193 | 12.94254 | 2.201444
2018-02-08 13:49 | 130517.8 | 960.0012 | 5 | 15 | 4.007978 | -2.282016 | 3.112882 | 0.6084778 | 12.94254 | 2.507324
2018-02-08 13:51 | 130637.8 | 1080.0021 | 5 | 15 | 3.981095 | -2.282028 | 3.112882 | 0.684539 | 12.94254 | 2.811151
2018-02-08 13:53 | 130757.8 | 1200.0006 | 5 | 15 | 3.954778 | -2.281992 | 3.112882 | 0.7605956 | 12.94254 | 3.112934
2018-02-08 13:55 | 130877.8 | 1320.0014 | 5 | 15 | 3.929177 | -2.282005 | 3.112882 | 0.8366556 | 12.94254 | 3.412755
2018-02-08 13:57 | 130997.8 | 1440.0007 | 5 | 15 | 3.90443 | -2.282013 | 3.112882 | 0.912715 | 12.94254 | 3.710659
2018-02-08 13:59 | 131117.8 | 1560.0015 | 5 | 15 | 3.880679 | -2.282022 | 3.112882 | 0.9887758 | 12.94254 | 4.006723
2018-02-08 14:01 | 131237.8 | 1680.0023 | 5 | 15 | 3.857985 | -2.28199 | 3.112882 | 1.064839 | 12.94254 | 4.301033
2018-02-08 14:03 | 131357.8 | 1800.0007 | 5 | 15 | 3.83635 | -2.282026 | 3.112882 | 1.140897 | 12.94254 | 4.593632
2018-02-08 14:05 | 131477.8 | 1920.0024 | 5 | 15 | 3.815765 | -2.282026 | 3.112882 | 1.216959 | 12.94254 | 4.884642
2018-02-08 14:07 | 131597.8 | 2040.0015 | 5 | 15 | 3.796156 | -2.28203 | 3.112882 | 1.293017 | 12.94254 | 5.174111
2018-02-08 14:09 | 131717.8 | 2160.0023 | 5 | 15 | 3.777572 | -2.282002 | 3.112882 | 1.369074 | 12.94254 | 5.462124
2018-02-08 14:11 | 131837.8 | 2280.0008 | 5 | 15 | 3.759968 | -2.282032 | 3.112882 | 1.445137 | 12.94254 | 5.748781
2018-02-08 14:13 | 131957.8 | 2400.0017 | 5 | 15 | 3.743317 | -2.282037 | 3.112882 | 1.521196 | 12.94254 | 6.03412
2018-02-08 14:15 | 132077.8 | 2520.0001 | 5 | 15 | 3.727513 | -2.282023 | 3.112882 | 1.59725 | 12.94254 | 6.318209
2018-02-08 14:17 | 132197.8 | 2640.0012 | 5 | 15 | 3.712533 | -2.282022 | 3.112882 | 1.673316 | 12.94254 | 6.601172
2018-02-08 14:19 | 132317.8 | 2760.0013 | 5 | 15 | 3.698458 | -2.282009 | 3.112882 | 1.749376 | 12.94254 | 6.883007
2018-02-08 14:21 | 132437.8 | 2880.001 | 5 | 15 | 3.68531 | -2.282013 | 3.112882 | 1.825435 | 12.94254 | 7.1638
2018-02-08 14:23 | 132557.8 | 3000.0017 | 5 | 15 | 3.672982 | -2.282049 | 3.112882 | 1.901494 | 12.94254 | 7.443629
2018-02-08 14:25 | 132677.8 | 3120.0001 | 5 | 15 | 3.661373 | -2.282007 | 3.112882 | 1.977554 | 12.94254 | 7.722548
2018-02-08 14:27 | 132797.8 | 3240.0018 | 5 | 15 | 3.650252 | -2.281997 | 3.112882 | 2.053614 | 12.94254 | 8.000608
2018-02-08 14:29 | 132917.8 | 3360.001 | 5 | 15 | 3.639414 | -2.282026 | 3.112882 | 2.129673 | 12.94254 | 8.277828
2018-02-08 14:31 | 133037.8 | 3480.0019 | 5 | 15 | 3.62854 | -2.282016 | 3.112882 | 2.205732 | 12.94254 | 8.554226
2018-02-08 14:33 | 133157.8 | 3600.0019 | 5 | 15 | 3.617288 | -2.282034 | 3.112882 | 2.281792 | 12.94254 | 8.82979
2018-02-08 14:35 | 133277.8 | 3720.0004 | 5 | 15 | 3.605389 | -2.282055 | 3.112882 | 2.35785 | 12.94254 | 9.104465
2018-02-08 14:37 | 133397.8 | 3840.0004 | 5 | 15 | 3.593192 | -2.282043 | 3.112882 | 2.433915 | 12.94254 | 9.378242
2018-02-08 14:39 | 133517.8 | 3960.0012 | 5 | 15 | 3.581184 | -2.282065 | 3.112882 | 2.509973 | 12.94254 | 9.651075
2018-02-08 14:41 | 133637.8 | 4080.0005 | 5 | 15 | 3.568826 | -2.282002 | 3.112882 | 2.586029 | 12.94254 | 9.922984
2018-02-08 14:43 | 133757.8 | 4200.0005 | 5 | 15 | 3.554237 | -2.282047 | 3.112882 | 2.662095 | 12.94254 | 10.19392
2018-02-08 14:45 | 133877.8 | 4320.0002 | 5 | 15 | 3.535419 | -2.282016 | 3.112882 | 2.738156 | 12.94254 | 10.46357
2018-02-08 14:47 | 133997.8 | 4440.0006 | 5 | 15 | 3.511937 | -2.282051 | 3.112882 | 2.814216 | 12.94254 | 10.73161
2018-02-08 14:49 | 134117.8 | 4560.0021 | 5 | 15 | 3.481983 | -2.282026 | 3.112882 | 2.890276 | 12.94254 | 10.99765
2018-02-08 14:51 | 134237.8 | 4680.0006 | 5 | 15 | 3.434047 | -2.282118 | 3.112882 | 2.966336 | 12.94254 | 11.26085
2018-02-08 14:53 | 134357.8 | 4800.0007 | 5 | 15 | 3.319654 | -2.28212 | 3.112882 | 3.042396 | 12.94254 | 11.51846
2018-02-08 14:54 | 134465.4 | 4907.5301 | 5 | 15 | 2.99999 | -2.282149 | 3.112882 | 3.110551 | 12.94254 | 11.7364
2018-02-08 14:56 | 134585.4 | 120.0011 | 6 | 15 | 3.175512 | 0 | 3.112882 | 3.110551 | 12.94254 | 11.7364
2018-02-08 14:58 | 134705.4 | 240.0018 | 6 | 15 | 3.189365 | 0 | 3.112882 | 3.110551 | 12.94254 | 11.7364
2018-02-08 14:59 | 134765.4 | 300.0025 | 6 | 15 | 3.194314 | 0 | 3.112882 | 3.110551 | 12.94254 | 11.7364
2018-02-08 14:59 | 134765.4 | 0.0039 | 7 | 16 | 3.194374 | 0 | 0 | 0 | 0 | 0
2018-02-08 15:02 | 134885.5 | 120.0001 | 2 | 16 | 3.895256 | 4.890179 | 0.1622965 | 7.93e-09 | 0.6078983 | 2.533e-08
2018-02-08 15:04 | 135005.5 | 240.0001 | 2 | 16 | 3.954015 | 4.890135 | 0.3252827 | 7.93e-09 | 1.248546 | 2.533e-08
2018-02-08 15:06 | 135125.5 | 360.0001 | 2 | 16 | 3.990332 | 4.890142 | 0.4882691 | 7.93e-09 | 1.896033 | 2.533e-08
2018-02-08 15:08 | 135245.5 | 480.0003 | 2 | 16 | 4.021382 | 4.890167 | 0.6512622 | 7.93e-09 | 2.549016 | 2.533e-08
2018-02-08 15:10 | 135365.5 | 600.001 | 2 | 16 | 4.051351 | 4.889818 | 0.8142503 | 7.93e-09 | 3.206823 | 2.533e-08
2018-02-08 15:12 | 135485.5 | 720.001 | 2 | 16 | 4.080769 | 4.889832 | 0.9772394 | 7.93e-09 | 3.869684 | 2.533e-08
2018-02-08 15:14 | 135605.5 | 840.0019 | 2 | 16 | 4.104078 | 4.890148 | 1.140219 | 7.93e-09 | 4.536653 | 2.533e-08
2018-02-08 15:16 | 135725.5 | 960.0003 | 2 | 16 | 4.130022 | 4.889833 | 1.303201 | 7.93e-09 | 5.207609 | 2.533e-08
2018-02-08 15:18 | 135845.5 | 1080.0011 | 2 | 16 | 4.159414 | 4.889818 | 1.466184 | 7.93e-09 | 5.883084 | 2.533e-08
2018-02-08 15:20 | 135965.5 | 1200.0003 | 2 | 16 | 4.192382 | 4.890167 | 1.629163 | 7.93e-09 | 6.563611 | 2.533e-08
2018-02-08 15:22 | 136085.5 | 1320.0021 | 2 | 16 | 4.200393 | 4.343611 | 1.784777 | 7.93e-09 | 7.217103 | 2.533e-08
2018-02-08 15:24 | 136205.5 | 1440.0013 | 2 | 16 | 4.200391 | 3.729374 | 1.919146 | 7.93e-09 | 7.781506 | 2.533e-08
2018-02-08 15:25 | 136306.6 | 1541.0988 | 2 | 16 | 4.200398 | 3.259979 | 2.017169 | 7.93e-09 | 8.193239 | 2.533e-08
2018-02-08 15:27 | 136426.6 | 120.0011 | 3 | 16 | 4.228861 | 3.259892 | 2.125382 | 7.93e-09 | 8.649211 | 2.533e-08
2018-02-08 15:29 | 136546.6 | 240.0003 | 3 | 16 | 4.261733 | 3.259836 | 2.234035 | 7.93e-09 | 9.11045 | 2.533e-08
2018-02-08 15:31 | 136666.6 | 360.0012 | 3 | 16 | 4.296927 | 3.259855 | 2.342688 | 7.93e-09 | 9.575395 | 2.533e-08
2018-02-08 15:33 | 136786.6 | 480.0005 | 3 | 16 | 4.334072 | 3.259878 | 2.451343 | 7.93e-09 | 10.04428 | 2.533e-08
2018-02-08 15:35 | 136906.6 | 600.0004 | 3 | 16 | 4.372803 | 3.259857 | 2.559996 | 7.93e-09 | 10.51728 | 2.533e-08
2018-02-08 15:37 | 137026.6 | 720.0013 | 3 | 16 | 4.400389 | 3.019352 | 2.667331 | 7.93e-09 | 10.98855 | 2.533e-08
2018-02-08 15:39 | 137146.6 | 840.0005 | 3 | 16 | 4.400365 | 2.464096 | 2.758268 | 7.93e-09 | 11.38871 | 2.533e-08
2018-02-08 15:41 | 137266.6 | 960.0013 | 3 | 16 | 4.400354 | 2.033609 | 2.83296 | 7.93e-09 | 11.71738 | 2.533e-08
2018-02-08 15:43 | 137386.6 | 1080.0005 | 3 | 16 | 4.400373 | 1.692677 | 2.894847 | 7.93e-09 | 11.98971 | 2.533e-08
2018-02-08 15:45 | 137506.6 | 1200.0006 | 3 | 16 | 4.400344 | 1.419477 | 2.94654 | 7.93e-09 | 12.21718 | 2.533e-08
2018-02-08 15:47 | 137626.6 | 1320.0021 | 3 | 16 | 4.400352 | 1.200714 | 2.990073 | 7.93e-09 | 12.40874 | 2.533e-08
2018-02-08 15:49 | 137746.6 | 1440.0015 | 3 | 16 | 4.400333 | 1.022831 | 3.027033 | 7.93e-09 | 12.57138 | 2.533e-08
2018-02-08 15:51 | 137866.6 | 1560.0007 | 3 | 16 | 4.400355 | 0.8789692 | 3.058645 | 7.93e-09 | 12.71048 | 2.533e-08
2018-02-08 15:53 | 137986.6 | 1680.0007 | 3 | 16 | 4.400314 | 0.7588291 | 3.08587 | 7.93e-09 | 12.83028 | 2.533e-08
2018-02-08 15:55 | 138106.6 | 1800.001 | 3 | 16 | 4.400325 | 0.6593475 | 3.109453 | 7.93e-09 | 12.93405 | 2.533e-08
2018-02-08 15:55 | 138116.2 | 1809.5533 | 3 | 16 | 4.400323 | 0.6519947 | 3.111194 | 7.93e-09 | 12.94171 | 2.533e-08
2018-02-08 15:57 | 138236.3 | 119.9999 | 4 | 16 | 4.359607 | 0 | 3.111194 | 7.93e-09 | 12.94171 | 2.533e-08
2018-02-08 15:59 | 138356.3 | 239.9999 | 4 | 16 | 4.356529 | 0 | 3.111194 | 7.93e-09 | 12.94171 | 2.533e-08
2018-02-08 16:00 | 138416.3 | 300.0023 | 4 | 16 | 4.355541 | 0 | 3.111194 | 7.93e-09 | 12.94171 | 2.533e-08
2018-02-08 16:02 | 138536.3 | 120.0001 | 5 | 16 | 4.205428 | -2.282076 | 3.111194 | 0.07605137 | 12.94171 | 0.3213669
2018-02-08 16:04 | 138656.3 | 240.001 | 5 | 16 | 4.17581 | -2.282055 | 3.111194 | 0.1521219 | 12.94171 | 0.6401343
2018-02-08 16:06 | 138776.3 | 360.0003 | 5 | 16 | 4.147255 | -2.282055 | 3.111194 | 0.2281832 | 12.94171 | 0.9566644
2018-02-08 16:08 | 138896.3 | 480.0011 | 5 | 16 | 4.118911 | -2.282065 | 3.111194 | 0.3042462 | 12.94171 | 1.271038
2018-02-08 16:10 | 139016.3 | 600.0019 | 5 | 16 | 4.090724 | -2.282065 | 3.111194 | 0.3803074 | 12.94171 | 1.583254
2018-02-08 16:12 | 139136.3 | 720.0019 | 5 | 16 | 4.062691 | -2.282044 | 3.111194 | 0.4563688 | 12.94171 | 1.893333
2018-02-08 16:14 | 139256.3 | 840.0018 | 5 | 16 | 4.035006 | -2.282081 | 3.111194 | 0.5324292 | 12.94171 | 2.201288
2018-02-08 16:16 | 139376.3 | 960.0004 | 5 | 16 | 4.007622 | -2.282011 | 3.111194 | 0.6084889 | 12.94171 | 2.507146
2018-02-08 16:18 | 139496.3 | 1080.0004 | 5 | 16 | 3.980721 | -2.282037 | 3.111194 | 0.6845513 | 12.94171 | 2.81095
2018-02-08 16:20 | 139616.3 | 1200.0013 | 5 | 16 | 3.954417 | -2.282034 | 3.111194 | 0.7606107 | 12.94171 | 3.112718
2018-02-08 16:22 | 139736.3 | 1320.0028 | 5 | 16 | 3.928823 | -2.282018 | 3.111194 | 0.8366753 | 12.94171 | 3.412531
2018-02-08 16:24 | 139856.3 | 1440.0013 | 5 | 16 | 3.904101 | -2.282049 | 3.111194 | 0.9127331 | 12.94171 | 3.710403
2018-02-08 16:26 | 139976.3 | 1560.0013 | 5 | 16 | 3.880337 | -2.282053 | 3.111194 | 0.9887952 | 12.94171 | 4.006447
2018-02-08 16:28 | 140096.3 | 1680.0006 | 5 | 16 | 3.857664 | -2.282037 | 3.111194 | 1.064858 | 12.94171 | 4.300728
2018-02-08 16:30 | 140216.3 | 1800.0006 | 5 | 16 | 3.83603 | -2.282044 | 3.111194 | 1.140913 | 12.94171 | 4.593295
2018-02-08 16:32 | 140336.3 | 1920.0014 | 5 | 16 | 3.815454 | -2.282047 | 3.111194 | 1.216977 | 12.94171 | 4.88429
2018-02-08 16:34 | 140456.3 | 2040.0008 | 5 | 16 | 3.795845 | -2.282086 | 3.111194 | 1.293039 | 12.94171 | 5.173749
2018-02-08 16:36 | 140576.3 | 2160.0007 | 5 | 16 | 3.777262 | -2.282044 | 3.111194 | 1.369101 | 12.94171 | 5.461756
2018-02-08 16:38 | 140696.3 | 2280.0008 | 5 | 16 | 3.759673 | -2.282065 | 3.111194 | 1.445165 | 12.94171 | 5.748393
2018-02-08 16:40 | 140816.3 | 2400.0016 | 5 | 16 | 3.743044 | -2.282041 | 3.111194 | 1.521225 | 12.94171 | 6.033715
2018-02-08 16:42 | 140936.3 | 2520.0002 | 5 | 16 | 3.727242 | -2.282081 | 3.111194 | 1.597287 | 12.94171 | 6.317813
2018-02-08 16:44 | 141056.3 | 2640.0001 | 5 | 16 | 3.712291 | -2.282062 | 3.111194 | 1.673349 | 12.94171 | 6.600741
2018-02-08 16:46 | 141176.3 | 2760.0001 | 5 | 16 | 3.698213 | -2.28206 | 3.111194 | 1.749409 | 12.94171 | 6.882558
2018-02-08 16:48 | 141296.3 | 2880.0009 | 5 | 16 | 3.685041 | -2.282081 | 3.111194 | 1.825472 | 12.94171 | 7.163347
2018-02-08 16:50 | 141416.3 | 3000.0019 | 5 | 16 | 3.672728 | -2.282084 | 3.111194 | 1.901535 | 12.94171 | 7.443167
2018-02-08 16:52 | 141536.3 | 3120.0009 | 5 | 16 | 3.661117 | -2.282041 | 3.111194 | 1.977593 | 12.94171 | 7.722062
2018-02-08 16:54 | 141656.3 | 3240.0002 | 5 | 16 | 3.649997 | -2.282028 | 3.111194 | 2.053656 | 12.94171 | 8.000113
2018-02-08 16:56 | 141776.3 | 3360.0002 | 5 | 16 | 3.639153 | -2.282074 | 3.111194 | 2.129714 | 12.94171 | 8.277309
2018-02-08 16:58 | 141896.3 | 3480.001 | 5 | 16 | 3.628275 | -2.28207 | 3.111194 | 2.205777 | 12.94171 | 8.553704
2018-02-08 17:00 | 142016.3 | 3600.0011 | 5 | 16 | 3.617004 | -2.282088 | 3.111194 | 2.281838 | 12.94171 | 8.829251
2018-02-08 17:02 | 142136.3 | 3720.0006 | 5 | 16 | 3.605063 | -2.282072 | 3.111194 | 2.357899 | 12.94171 | 9.103912
2018-02-08 17:04 | 142256.3 | 3840.0019 | 5 | 16 | 3.592854 | -2.282039 | 3.111194 | 2.433963 | 12.94171 | 9.377663
2018-02-08 17:06 | 142376.3 | 3960.0003 | 5 | 16 | 3.580845 | -2.282097 | 3.111194 | 2.510022 | 12.94171 | 9.650476
2018-02-08 17:08 | 142496.3 | 4080.002 | 5 | 16 | 3.568483 | -2.282037 | 3.111194 | 2.586083 | 12.94171 | 9.922375
2018-02-08 17:10 | 142616.3 | 4200.0013 | 5 | 16 | 3.553802 | -2.282023 | 3.111194 | 2.662143 | 12.94171 | 10.19325
2018-02-08 17:12 | 142736.3 | 4320.0016 | 5 | 16 | 3.534884 | -2.282057 | 3.111194 | 2.738206 | 12.94171 | 10.46288
2018-02-08 17:14 | 142856.3 | 4440.0004 | 5 | 16 | 3.511279 | -2.282067 | 3.111194 | 2.814266 | 12.94171 | 10.73087
2018-02-08 17:16 | 142976.3 | 4560.0021 | 5 | 16 | 3.481054 | -2.282043 | 3.111194 | 2.890326 | 12.94171 | 10.99686
2018-02-08 17:18 | 143096.3 | 4680.0013 | 5 | 16 | 3.432398 | -2.282135 | 3.111194 | 2.966389 | 12.94171 | 11.25997
2018-02-08 17:20 | 143216.3 | 4800.0013 | 5 | 16 | 3.315078 | -2.282125 | 3.111194 | 3.042452 | 12.94171 | 11.51738
2018-02-08 17:22 | 143321 | 4904.6693 | 5 | 16 | 2.999997 | -2.282168 | 3.111194 | 3.108795 | 12.94171 | 11.7293
2018-02-08 17:24 | 143441 | 120.0002 | 6 | 16 | 3.175703 | 0 | 3.111194 | 3.108795 | 12.94171 | 11.7293
2018-02-08 17:26 | 143561 | 240.001 | 6 | 16 | 3.189611 | 0 | 3.111194 | 3.108795 | 12.94171 | 11.7293
2018-02-08 17:27 | 143621 | 300.0024 | 6 | 16 | 3.194592 | 0 | 3.111194 | 3.108795 | 12.94171 | 11.7293
2018-02-08 17:27 | 143621.1 | 0.0039 | 7 | 17 | 3.194734 | 0 | 0 | 0 | 0 | 0
2018-02-08 17:29 | 143741.2 | 120.0003 | 2 | 17 | 3.895152 | 4.889853 | 0.1622996 | 5.796e-09 | 0.6079155 | 1.8516e-08
2018-02-08 17:31 | 143861.2 | 240.0003 | 2 | 17 | 3.953841 | 4.88982 | 0.3252805 | 5.796e-09 | 1.248522 | 1.8516e-08
2018-02-08 17:33 | 143981.2 | 360.0011 | 2 | 17 | 3.990143 | 4.889849 | 0.4882656 | 5.796e-09 | 1.895975 | 1.8516e-08
2018-02-08 17:35 | 144101.2 | 480.0021 | 2 | 17 | 4.021195 | 4.890192 | 0.6512516 | 5.796e-09 | 2.5489 | 1.8516e-08
2018-02-08 17:37 | 144221.2 | 600.0005 | 2 | 17 | 4.048711 | 4.889841 | 0.814233 | 5.796e-09 | 3.206578 | 1.8516e-08
2018-02-08 17:39 | 144341.2 | 720.0021 | 2 | 17 | 4.073182 | 4.890171 | 0.9772172 | 5.796e-09 | 3.868478 | 1.8516e-08
2018-02-08 17:41 | 144461.2 | 840.0012 | 2 | 17 | 4.096934 | 4.890209 | 1.140204 | 5.796e-09 | 4.534267 | 1.8516e-08
2018-02-08 17:43 | 144581.2 | 960.0022 | 2 | 17 | 4.123767 | 4.890169 | 1.303201 | 5.796e-09 | 5.204189 | 1.8516e-08
2018-02-08 17:45 | 144701.2 | 1080.0022 | 2 | 17 | 4.154341 | 4.89015 | 1.466189 | 5.796e-09 | 5.878757 | 1.8516e-08
2018-02-08 17:47 | 144821.2 | 1200.0022 | 2 | 17 | 4.188365 | 4.889814 | 1.629169 | 5.796e-09 | 6.558555 | 1.8516e-08
2018-02-08 17:49 | 144941.2 | 1320.0006 | 2 | 17 | 4.20039 | 4.388935 | 1.786265 | 5.796e-09 | 7.218097 | 1.8516e-08
2018-02-08 17:51 | 145061.2 | 1440.0012 | 2 | 17 | 4.200395 | 3.75036 | 1.9217 | 5.796e-09 | 7.786976 | 1.8516e-08
2018-02-08 17:53 | 145164.1 | 1542.9269 | 2 | 17 | 4.200399 | 3.259989 | 2.021784 | 5.796e-09 | 8.207367 | 1.8516e-08
2018-02-08 17:55 | 145284.1 | 120.0028 | 3 | 17 | 4.229222 | 3.259893 | 2.129998 | 5.796e-09 | 8.663362 | 1.8516e-08
2018-02-08 17:57 | 145404.1 | 240.0003 | 3 | 17 | 4.262383 | 3.259871 | 2.238648 | 5.796e-09 | 9.124647 | 1.8516e-08
2018-02-08 17:59 | 145524.1 | 360.002 | 3 | 17 | 4.297827 | 3.259888 | 2.347303 | 5.796e-09 | 9.589683 | 1.8516e-08
2018-02-08 18:01 | 145644.1 | 480.002 | 3 | 17 | 4.335218 | 3.259895 | 2.455956 | 5.796e-09 | 10.05867 | 1.8516e-08
2018-02-08 18:03 | 145764.1 | 600.0013 | 3 | 17 | 4.37415 | 3.259903 | 2.564607 | 5.796e-09 | 10.5318 | 1.8516e-08
2018-02-08 18:05 | 145884.1 | 720.0014 | 3 | 17 | 4.400389 | 2.994928 | 2.671628 | 5.796e-09 | 11.00179 | 1.8516e-08
2018-02-08 18:07 | 146004.1 | 840.0014 | 3 | 17 | 4.400389 | 2.444033 | 2.761816 | 5.796e-09 | 11.39865 | 1.8516e-08
2018-02-08 18:09 | 146124.1 | 960.0022 | 3 | 17 | 4.40037 | 2.015755 | 2.835855 | 5.796e-09 | 11.72445 | 1.8516e-08
2018-02-08 18:11 | 146244.1 | 1080.0022 | 3 | 17 | 4.400389 | 1.676842 | 2.897174 | 5.796e-09 | 11.99428 | 1.8516e-08
2018-02-08 18:13 | 146364.1 | 1200.0004 | 3 | 17 | 4.400352 | 1.406322 | 2.948381 | 5.796e-09 | 12.21961 | 1.8516e-08
2018-02-08 18:15 | 146484.1 | 1320.0016 | 3 | 17 | 4.400331 | 1.188862 | 2.991504 | 5.796e-09 | 12.40936 | 1.8516e-08
2018-02-08 18:17 | 146604.1 | 1440.0009 | 3 | 17 | 4.40035 | 1.014072 | 3.028114 | 5.796e-09 | 12.57046 | 1.8516e-08
2018-02-08 18:19 | 146724.1 | 1560.0017 | 3 | 17 | 4.400354 | 0.8705845 | 3.059429 | 5.796e-09 | 12.70826 | 1.8516e-08
2018-02-08 18:21 | 146844.1 | 1680.0007 | 3 | 17 | 4.400342 | 0.752367 | 3.0864 | 5.796e-09 | 12.82694 | 1.8516e-08
2018-02-08 18:23 | 146964.1 | 1800.0008 | 3 | 17 | 4.400339 | 0.6534958 | 3.10977 | 5.796e-09 | 12.92977 | 1.8516e-08
2018-02-08 18:23 | 146966.3 | 1802.2415 | 3 | 17 | 4.400313 | 0.6519985 | 3.110176 | 5.796e-09 | 12.93156 | 1.8516e-08
2018-02-08 18:25 | 147086.4 | 120.0003 | 4 | 17 | 4.359655 | 0 | 3.110176 | 5.796e-09 | 12.93156 | 1.8516e-08
2018-02-08 18:27 | 147206.4 | 240.001 | 4 | 17 | 4.356564 | 0 | 3.110176 | 5.796e-09 | 12.93156 | 1.8516e-08
2018-02-08 18:28 | 147266.4 | 300.0032 | 4 | 17 | 4.355611 | 0 | 3.110176 | 5.796e-09 | 12.93156 | 1.8516e-08
2018-02-08 18:30 | 147386.5 | 120.0018 | 5 | 17 | 4.205349 | -2.282126 | 3.110176 | 0.07606132 | 12.93156 | 0.3214049
2018-02-08 18:32 | 147506.5 | 240.0006 | 5 | 17 | 4.175764 | -2.282122 | 3.110176 | 0.1521231 | 12.93156 | 0.6401316
2018-02-08 18:34 | 147626.5 | 360.0011 | 5 | 17 | 4.147214 | -2.28216 | 3.110176 | 0.2281866 | 12.93156 | 0.9566668
2018-02-08 18:36 | 147746.5 | 480.0003 | 5 | 17 | 4.118849 | -2.282105 | 3.110176 | 0.304247 | 12.93156 | 1.271027
2018-02-08 18:38 | 147866.5 | 600.0012 | 5 | 17 | 4.090653 | -2.282095 | 3.110176 | 0.380314 | 12.93156 | 1.583262
2018-02-08 18:40 | 147986.5 | 720.0003 | 5 | 17 | 4.062666 | -2.282128 | 3.110176 | 0.4563763 | 12.93156 | 1.89334
2018-02-08 18:42 | 148106.5 | 840.0011 | 5 | 17 | 4.034932 | -2.282118 | 3.110176 | 0.5324377 | 12.93156 | 2.201295
2018-02-08 18:44 | 148226.5 | 960.0003 | 5 | 17 | 4.00756 | -2.282135 | 3.110176 | 0.6085016 | 12.93156 | 2.507164
2018-02-08 18:46 | 148346.5 | 1080.0019 | 5 | 17 | 3.980652 | -2.282114 | 3.110176 | 0.6845634 | 12.93156 | 2.81096
2018-02-08 18:48 | 148466.5 | 1200.0019 | 5 | 17 | 3.954331 | -2.282097 | 3.110176 | 0.7606294 | 12.93156 | 3.112748
2018-02-08 18:50 | 148586.5 | 1320.0012 | 5 | 17 | 3.928736 | -2.282118 | 3.110176 | 0.8366891 | 12.93156 | 3.412535
2018-02-08 18:52 | 148706.5 | 1440.002 | 5 | 17 | 3.904005 | -2.28212 | 3.110176 | 0.9127523 | 12.93156 | 3.710421
2018-02-08 18:54 | 148826.5 | 1560.0005 | 5 | 17 | 3.88026 | -2.282139 | 3.110176 | 0.9888176 | 12.93156 | 4.00647
2018-02-08 18:56 | 148946.5 | 1680.0013 | 5 | 17 | 3.857532 | -2.282095 | 3.110176 | 1.064883 | 12.93156 | 4.300753
2018-02-08 18:58 | 149066.5 | 1800.0014 | 5 | 17 | 3.835891 | -2.282116 | 3.110176 | 1.140945 | 12.93156 | 4.593332
2018-02-08 19:00 | 149186.5 | 1920.0022 | 5 | 17 | 3.81531 | -2.282104 | 3.110176 | 1.217008 | 12.93156 | 4.884313
2018-02-08 19:02 | 149306.5 | 2040.0014 | 5 | 17 | 3.79569 | -2.282111 | 3.110176 | 1.293071 | 12.93156 | 5.173765
2018-02-08 19:04 | 149426.5 | 2160.0006 | 5 | 17 | 3.777098 | -2.282166 | 3.110176 | 1.369134 | 12.93156 | 5.461763
2018-02-08 19:06 | 149546.5 | 2280.0022 | 5 | 17 | 3.759506 | -2.282132 | 3.110176 | 1.445197 | 12.93156 | 5.748384
2018-02-08 19:08 | 149666.5 | 2400.0014 | 5 | 17 | 3.74288 | -2.282114 | 3.110176 | 1.52126 | 12.93156 | 6.033706
2018-02-08 19:10 | 149786.5 | 2520.0007 | 5 | 17 | 3.72705 | -2.282067 | 3.110176 | 1.597323 | 12.93156 | 6.317791
2018-02-08 19:12 | 149906.5 | 2640.0023 | 5 | 17 | 3.71209 | -2.282125 | 3.110176 | 1.673388 | 12.93156 | 6.600717
2018-02-08 19:14 | 150026.5 | 2760.0023 | 5 | 17 | 3.698021 | -2.282116 | 3.110176 | 1.749448 | 12.93156 | 6.882518
2018-02-08 19:16 | 150146.5 | 2880.0023 | 5 | 17 | 3.684871 | -2.282126 | 3.110176 | 1.825512 | 12.93156 | 7.163301
2018-02-08 19:18 | 150266.5 | 3000.0016 | 5 | 17 | 3.672565 | -2.282122 | 3.110176 | 1.901577 | 12.93156 | 7.443116
2018-02-08 19:20 | 150386.5 | 3120.0007 | 5 | 17 | 3.660967 | -2.282102 | 3.110176 | 1.977637 | 12.93156 | 7.722008
2018-02-08 19:22 | 150506.5 | 3240.0024 | 5 | 17 | 3.649831 | -2.282128 | 3.110176 | 2.053698 | 12.93156 | 8.000038
2018-02-08 19:24 | 150626.5 | 3360.0008 | 5 | 17 | 3.638988 | -2.282118 | 3.110176 | 2.129764 | 12.93156 | 8.27725
2018-02-08 19:26 | 150746.5 | 3480.0009 | 5 | 17 | 3.62811 | -2.282104 | 3.110176 | 2.205825 | 12.93156 | 8.553624
2018-02-08 19:28 | 150866.5 | 3600.0001 | 5 | 17 | 3.616814 | -2.282084 | 3.110176 | 2.28189 | 12.93156 | 8.829171
2018-02-08 19:30 | 150986.5 | 3720.0019 | 5 | 17 | 3.604842 | -2.282141 | 3.110176 | 2.357955 | 12.93156 | 9.103832
2018-02-08 19:32 | 151106.5 | 3840.0002 | 5 | 17 | 3.592664 | -2.282128 | 3.110176 | 2.434015 | 12.93156 | 9.377553
2018-02-08 19:34 | 151226.5 | 3960.0009 | 5 | 17 | 3.580627 | -2.28213 | 3.110176 | 2.510081 | 12.93156 | 9.650373
2018-02-08 19:36 | 151346.5 | 4080.0011 | 5 | 17 | 3.568214 | -2.28213 | 3.110176 | 2.586144 | 12.93156 | 9.922262
2018-02-08 19:38 | 151466.5 | 4200.0003 | 5 | 17 | 3.553505 | -2.282141 | 3.110176 | 2.662206 | 12.93156 | 10.19313
2018-02-08 19:40 | 151586.5 | 4320.0004 | 5 | 17 | 3.534511 | -2.282137 | 3.110176 | 2.738268 | 12.93156 | 10.46272
2018-02-08 19:42 | 151706.5 | 4440.0004 | 5 | 17 | 3.510833 | -2.282153 | 3.110176 | 2.814333 | 12.93156 | 10.7307
2018-02-08 19:44 | 151826.5 | 4560.0027 | 5 | 17 | 3.480433 | -2.282189 | 3.110176 | 2.890398 | 12.93156 | 10.99667
2018-02-08 19:46 | 151946.5 | 4680.0013 | 5 | 17 | 3.431321 | -2.281815 | 3.110176 | 2.966456 | 12.93156 | 11.2597
2018-02-08 19:48 | 152066.5 | 4800.0021 | 5 | 17 | 3.312155 | -2.282176 | 3.110176 | 3.042515 | 12.93156 | 11.51695
2018-02-08 19:50 | 152169.4 | 4902.9308 | 5 | 17 | 2.999971 | -2.281858 | 3.110176 | 3.10775 | 12.93156 | 11.72519
2018-02-08 19:52 | 152289.4 | 120.0001 | 6 | 17 | 3.176099 | 0 | 3.110176 | 3.10775 | 12.93156 | 11.72519
2018-02-08 19:54 | 152409.4 | 240.0026 | 6 | 17 | 3.190101 | 0 | 3.110176 | 3.10775 | 12.93156 | 11.72519
2018-02-08 19:55 | 152469.4 | 300.0015 | 6 | 17 | 3.195093 | 0 | 3.110176 | 3.10775 | 12.93156 | 11.72519
2018-02-08 19:55 | 152469.5 | 0.0039 | 7 | 18 | 3.1951 | 0 | 0 | 0 | 0 | 0
2018-02-08 19:57 | 152589.6 | 120.0011 | 2 | 18 | 3.896102 | 4.889872 | 0.1622929 | 3.218e-09 | 0.6080367 | 1.0281e-08
2018-02-08 19:59 | 152709.6 | 240.0019 | 2 | 18 | 3.954683 | 4.889864 | 0.3252677 | 3.218e-09 | 1.248761 | 1.0281e-08
2018-02-08 20:01 | 152829.6 | 360.0004 | 2 | 18 | 3.991034 | 4.889849 | 0.488241 | 3.218e-09 | 1.896306 | 1.0281e-08
2018-02-08 20:03 | 152949.6 | 480.002 | 2 | 18 | 4.02213 | 4.889851 | 0.6512278 | 3.218e-09 | 2.549381 | 1.0281e-08
2018-02-08 20:05 | 153069.6 | 600.002 | 2 | 18 | 4.049664 | 4.889853 | 0.8142017 | 3.218e-09 | 3.207181 | 1.0281e-08
2018-02-08 20:07 | 153189.6 | 720.0013 | 2 | 18 | 4.074058 | 4.889843 | 0.977184 | 3.218e-09 | 3.869222 | 1.0281e-08
2018-02-08 20:09 | 153309.6 | 840.0005 | 2 | 18 | 4.097788 | 4.889862 | 1.140163 | 3.218e-09 | 4.535119 | 1.0281e-08
2018-02-08 20:11 | 153429.6 | 960.0005 | 2 | 18 | 4.124556 | 4.889881 | 1.303149 | 3.218e-09 | 5.205129 | 1.0281e-08
2018-02-08 20:13 | 153549.6 | 1080.0022 | 2 | 18 | 4.155099 | 4.889866 | 1.46613 | 3.218e-09 | 5.879797 | 1.0281e-08
2018-02-08 20:15 | 153669.6 | 1200.0023 | 2 | 18 | 4.189117 | 4.889883 | 1.629109 | 3.218e-09 | 6.559711 | 1.0281e-08
2018-02-08 20:17 | 153789.6 | 1320.0006 | 2 | 18 | 4.200397 | 4.377895 | 1.785897 | 3.218e-09 | 7.217997 | 1.0281e-08
2018-02-08 20:19 | 153909.6 | 1440.0007 | 2 | 18 | 4.200384 | 3.743198 | 1.921021 | 3.218e-09 | 7.785572 | 1.0281e-08
2018-02-08 20:20 | 154011.3 | 1541.6846 | 2 | 18 | 4.200393 | 3.259996 | 2.019796 | 3.218e-09 | 8.200465 | 1.0281e-08
2018-02-08 20:22 | 154131.3 | 120.0012 | 3 | 18 | 4.229192 | 3.259954 | 2.128008 | 3.218e-09 | 8.656449 | 1.0281e-08
2018-02-08 20:24 | 154251.3 | 240.0002 | 3 | 18 | 4.262299 | 3.259901 | 2.23666 | 3.218e-09 | 9.117733 | 1.0281e-08
2018-02-08 20:26 | 154371.3 | 360.002 | 3 | 18 | 4.297694 | 3.25988 | 2.345315 | 3.218e-09 | 9.582758 | 1.0281e-08
2018-02-08 20:28 | 154491.3 | 480.0012 | 3 | 18 | 4.335014 | 3.259867 | 2.453969 | 3.218e-09 | 10.05173 | 1.0281e-08
2018-02-08 20:30 | 154611.3 | 600.002 | 3 | 18 | 4.373908 | 3.259874 | 2.562623 | 3.218e-09 | 10.52485 | 1.0281e-08
2018-02-08 20:32 | 154731.3 | 720.0012 | 3 | 18 | 4.400414 | 2.99966 | 2.669706 | 3.218e-09 | 10.9951 | 1.0281e-08
2018-02-08 20:34 | 154851.3 | 840.0005 | 3 | 18 | 4.400389 | 2.44718 | 2.760026 | 3.218e-09 | 11.39254 | 1.0281e-08
2018-02-08 20:36 | 154971.3 | 960.0013 | 3 | 18 | 4.400362 | 2.018826 | 2.834175 | 3.218e-09 | 11.71882 | 1.0281e-08
2018-02-08 20:38 | 155091.3 | 1080.0014 | 3 | 18 | 4.40037 | 1.679573 | 2.895598 | 3.218e-09 | 11.98911 | 1.0281e-08
2018-02-08 20:40 | 155211.3 | 1200.0014 | 3 | 18 | 4.400374 | 1.409502 | 2.946892 | 3.218e-09 | 12.21482 | 1.0281e-08
2018-02-08 20:42 | 155331.3 | 1320.0014 | 3 | 18 | 4.400329 | 1.190813 | 2.990095 | 3.218e-09 | 12.40493 | 1.0281e-08
2018-02-08 20:44 | 155451.3 | 1440.0007 | 3 | 18 | 4.400359 | 1.015827 | 3.026774 | 3.218e-09 | 12.56633 | 1.0281e-08
2018-02-08 20:46 | 155571.3 | 1560.0007 | 3 | 18 | 4.400334 | 0.8719311 | 3.058152 | 3.218e-09 | 12.70441 | 1.0281e-08
2018-02-08 20:48 | 155691.3 | 1680.0023 | 3 | 18 | 4.400341 | 0.7541161 | 3.085184 | 3.218e-09 | 12.82336 | 1.0281e-08
2018-02-08 20:50 | 155811.3 | 1800.0023 | 3 | 18 | 4.40032 | 0.6548862 | 3.108614 | 3.218e-09 | 12.92646 | 1.0281e-08
2018-02-08 20:50 | 155815.4 | 1804.1077 | 3 | 18 | 4.400323 | 0.6519985 | 3.109359 | 3.218e-09 | 12.92973 | 1.0281e-08
2018-02-08 20:52 | 155935.4 | 120.001 | 4 | 18 | 4.359651 | 0 | 3.109359 | 3.218e-09 | 12.92973 | 1.0281e-08
2018-02-08 20:54 | 156055.4 | 240.0001 | 4 | 18 | 4.356569 | 0 | 3.109359 | 3.218e-09 | 12.92973 | 1.0281e-08
2018-02-08 20:55 | 156115.4 | 300.0032 | 4 | 18 | 4.355594 | 0 | 3.109359 | 3.218e-09 | 12.92973 | 1.0281e-08
2018-02-08 20:57 | 156235.5 | 120.0026 | 5 | 18 | 4.20542 | -2.282086 | 3.109359 | 0.07606328 | 12.92973 | 0.3214174
2018-02-08 20:59 | 156355.5 | 240.0011 | 5 | 18 | 4.175834 | -2.282104 | 3.109359 | 0.1521249 | 12.92973 | 0.6401481
2018-02-08 21:01 | 156475.5 | 360.0011 | 5 | 18 | 4.147282 | -2.282135 | 3.109359 | 0.2281858 | 12.92973 | 0.9566786
2018-02-08 21:03 | 156595.5 | 480.0019 | 5 | 18 | 4.118933 | -2.28212 | 3.109359 | 0.3042509 | 12.92973 | 1.271063
2018-02-08 21:05 | 156715.5 | 600.0004 | 5 | 18 | 4.090731 | -2.282128 | 3.109359 | 0.3803116 | 12.92973 | 1.583278
2018-02-08 21:07 | 156835.5 | 720.0012 | 5 | 18 | 4.062723 | -2.282104 | 3.109359 | 0.4563742 | 12.92973 | 1.893363
2018-02-08 21:09 | 156955.5 | 840.0022 | 5 | 18 | 4.034995 | -2.282104 | 3.109359 | 0.5324382 | 12.92973 | 2.201334
2018-02-08 21:11 | 157075.5 | 960.002 | 5 | 18 | 4.007629 | -2.282125 | 3.109359 | 0.6084993 | 12.92973 | 2.507196
2018-02-08 21:13 | 157195.5 | 1080.0013 | 5 | 18 | 3.980726 | -2.282137 | 3.109359 | 0.6845642 | 12.92973 | 2.811009
2018-02-08 21:15 | 157315.5 | 1200.0005 | 5 | 18 | 3.95438 | -2.282093 | 3.109359 | 0.7606243 | 12.92973 | 3.112777
2018-02-08 21:17 | 157435.5 | 1320.0014 | 5 | 18 | 3.928774 | -2.282125 | 3.109359 | 0.8366861 | 12.92973 | 3.412576
2018-02-08 21:19 | 157555.5 | 1440.0007 | 5 | 18 | 3.903996 | -2.282107 | 3.109359 | 0.9127505 | 12.92973 | 3.710468
2018-02-08 21:21 | 157675.5 | 1560.0019 | 5 | 18 | 3.880242 | -2.282107 | 3.109359 | 0.9888127 | 12.92973 | 4.006505
2018-02-08 21:23 | 157795.5 | 1680.0023 | 5 | 18 | 3.857532 | -2.282126 | 3.109359 | 1.064878 | 12.92973 | 4.300784
2018-02-08 21:25 | 157915.5 | 1800.0016 | 5 | 18 | 3.83586 | -2.282114 | 3.109359 | 1.140938 | 12.92973 | 4.593358
2018-02-08 21:27 | 158035.5 | 1920.0032 | 5 | 18 | 3.815252 | -2.282102 | 3.109359 | 1.217 | 12.92973 | 4.884333
2018-02-08 21:29 | 158155.5 | 2040.0001 | 5 | 18 | 3.795625 | -2.282114 | 3.109359 | 1.293065 | 12.92973 | 5.173787
2018-02-08 21:31 | 158275.5 | 2160.0011 | 5 | 18 | 3.777027 | -2.282181 | 3.109359 | 1.369128 | 12.92973 | 5.461779
2018-02-08 21:33 | 158395.5 | 2280.001 | 5 | 18 | 3.759439 | -2.28213 | 3.109359 | 1.445192 | 12.92973 | 5.748399
2018-02-08 21:35 | 158515.5 | 2400 | 5 | 18 | 3.742768 | -2.282116 | 3.109359 | 1.521255 | 12.92973 | 6.033714
2018-02-08 21:37 | 158635.5 | 2520.001 | 5 | 18 | 3.726947 | -2.282114 | 3.109359 | 1.59732 | 12.92973 | 6.317799
2018-02-08 21:39 | 158755.5 | 2640.0002 | 5 | 18 | 3.71199 | -2.28213 | 3.109359 | 1.673382 | 12.92973 | 6.600704
2018-02-08 21:41 | 158875.5 | 2760.0003 | 5 | 18 | 3.697911 | -2.282147 | 3.109359 | 1.749447 | 12.92973 | 6.882516
2018-02-08 21:43 | 158995.5 | 2880.0011 | 5 | 18 | 3.684746 | -2.282168 | 3.109359 | 1.825512 | 12.92973 | 7.163289
2018-02-08 21:45 | 159115.5 | 3000.0012 | 5 | 18 | 3.672428 | -2.282132 | 3.109359 | 1.901574 | 12.92973 | 7.443084
2018-02-08 21:47 | 159235.5 | 3120.0004 | 5 | 18 | 3.660803 | -2.282132 | 3.109359 | 1.977638 | 12.92973 | 7.721979
2018-02-08 21:49 | 159355.5 | 3240.0003 | 5 | 18 | 3.649682 | -2.282135 | 3.109359 | 2.053705 | 12.92973 | 8.00002
2018-02-08 21:51 | 159475.5 | 3360.0012 | 5 | 18 | 3.638811 | -2.282143 | 3.109359 | 2.129766 | 12.92973 | 8.277202
2018-02-08 21:53 | 159595.5 | 3480.0003 | 5 | 18 | 3.627919 | -2.282158 | 3.109359 | 2.205831 | 12.92973 | 8.553576
2018-02-08 21:55 | 159715.5 | 3600.002 | 5 | 18 | 3.616618 | -2.282139 | 3.109359 | 2.281895 | 12.92973 | 8.829105
2018-02-08 21:57 | 159835.5 | 3720.0014 | 5 | 18 | 3.604641 | -2.28217 | 3.109359 | 2.35796 | 12.92973 | 9.103751
2018-02-08 21:59 | 159955.5 | 3840.0004 | 5 | 18 | 3.592434 | -2.282147 | 3.109359 | 2.434023 | 12.92973 | 9.377467
2018-02-08 22:01 | 160075.5 | 3960.0014 | 5 | 18 | 3.580393 | -2.28212 | 3.109359 | 2.510088 | 12.92973 | 9.650267
2018-02-08 22:03 | 160195.5 | 4080.0015 | 5 | 18 | 3.567969 | -2.282128 | 3.109359 | 2.586149 | 12.92973 | 9.922129
2018-02-08 22:05 | 160315.5 | 4200.0023 | 5 | 18 | 3.553225 | -2.282132 | 3.109359 | 2.662216 | 12.92973 | 10.19299
2018-02-08 22:07 | 160435.5 | 4320.0007 | 5 | 18 | 3.534179 | -2.282162 | 3.109359 | 2.738278 | 12.92973 | 10.46256
2018-02-08 22:09 | 160555.5 | 4440.0007 | 5 | 18 | 3.510424 | -2.282185 | 3.109359 | 2.814333 | 12.92973 | 10.73048
2018-02-08 22:11 | 160675.5 | 4560.0007 | 5 | 18 | 3.479868 | -2.281842 | 3.109359 | 2.890402 | 12.92973 | 10.99642
2018-02-08 22:13 | 160795.5 | 4680.0023 | 5 | 18 | 3.430306 | -2.281855 | 3.109359 | 2.966459 | 12.92973 | 11.2594
2018-02-08 22:15 | 160915.5 | 4800.0024 | 5 | 18 | 3.309539 | -2.281816 | 3.109359 | 3.042509 | 12.92973 | 11.51649
2018-02-08 22:17 | 161016.9 | 4901.3606 | 5 | 18 | 2.999977 | -2.281911 | 3.109359 | 3.106749 | 12.92973 | 11.72143
2018-02-08 22:19 | 161136.9 | 120.001 | 6 | 18 | 3.176363 | 0 | 3.109359 | 3.106749 | 12.92973 | 11.72143
2018-02-08 22:21 | 161256.9 | 240.001 | 6 | 18 | 3.190391 | 0 | 3.109359 | 3.106749 | 12.92973 | 11.72143
2018-02-08 22:22 | 161316.9 | 300.004 | 6 | 18 | 3.1954 | 0 | 3.109359 | 3.106749 | 12.92973 | 11.72143
2018-02-08 22:22 | 161316.9 | 0.0048 | 7 | 19 | 3.195545 | 0 | 0 | 0 | 0 | 0
2018-02-08 22:24 | 161437 | 120.0012 | 2 | 19 | 3.896407 | 4.88986 | 0.1622878 | 6.321e-09 | 0.6080761 | 2.0197e-08
2018-02-08 22:26 | 161557 | 240.0003 | 2 | 19 | 3.954943 | 4.889853 | 0.3252604 | 6.321e-09 | 1.248837 | 2.0197e-08
2018-02-08 22:28 | 161677 | 360.0005 | 2 | 19 | 3.991268 | 4.889862 | 0.4882417 | 6.321e-09 | 1.896454 | 2.0197e-08
2018-02-08 22:30 | 161797 | 480.0005 | 2 | 19 | 4.022366 | 4.889843 | 0.6512207 | 6.321e-09 | 2.549538 | 2.0197e-08
2018-02-08 22:32 | 161917 | 600.0005 | 2 | 19 | 4.049923 | 4.889849 | 0.8142009 | 6.321e-09 | 3.207404 | 2.0197e-08
2018-02-08 22:34 | 162037 | 720.0013 | 2 | 19 | 4.074355 | 4.889845 | 0.9771807 | 6.321e-09 | 3.869481 | 2.0197e-08
2018-02-08 22:36 | 162157 | 840.0014 | 2 | 19 | 4.098093 | 4.889874 | 1.140157 | 6.321e-09 | 4.53542 | 2.0197e-08
2018-02-08 22:38 | 162277 | 960.0006 | 2 | 19 | 4.124907 | 4.889849 | 1.303141 | 6.321e-09 | 5.205474 | 2.0197e-08
2018-02-08 22:40 | 162397 | 1080.0023 | 2 | 19 | 4.155508 | 4.889881 | 1.466124 | 6.321e-09 | 5.880212 | 2.0197e-08
2018-02-08 22:42 | 162517 | 1200.0008 | 2 | 19 | 4.189539 | 4.889902 | 1.629108 | 6.321e-09 | 6.560213 | 2.0197e-08
2018-02-08 22:44 | 162637 | 1320.0016 | 2 | 19 | 4.200378 | 4.369986 | 1.78569 | 6.321e-09 | 7.217658 | 2.0197e-08
2018-02-08 22:46 | 162757 | 1440.0015 | 2 | 19 | 4.200376 | 3.736267 | 1.920596 | 6.321e-09 | 7.784314 | 2.0197e-08
2018-02-08 22:48 | 162857.4 | 1540.3656 | 2 | 19 | 4.200376 | 3.259996 | 2.018007 | 6.321e-09 | 8.19348 | 2.0197e-08
2018-02-08 22:50 | 162977.4 | 120.0002 | 3 | 19 | 4.229157 | 3.259869 | 2.126225 | 6.321e-09 | 8.649485 | 2.0197e-08
2018-02-08 22:52 | 163097.4 | 240.0002 | 3 | 19 | 4.262294 | 3.25989 | 2.234874 | 6.321e-09 | 9.11076 | 2.0197e-08
2018-02-08 22:54 | 163217.4 | 360.0002 | 3 | 19 | 4.297695 | 3.259878 | 2.343526 | 6.321e-09 | 9.575768 | 2.0197e-08
2018-02-08 22:56 | 163337.4 | 480.0001 | 3 | 19 | 4.335041 | 3.259935 | 2.452185 | 6.321e-09 | 10.04477 | 2.0197e-08
2018-02-08 22:58 | 163457.4 | 600.0011 | 3 | 19 | 4.37397 | 3.259922 | 2.560837 | 6.321e-09 | 10.51788 | 2.0197e-08
2018-02-08 23:00 | 163577.4 | 720.0011 | 3 | 19 | 4.400395 | 2.999063 | 2.66791 | 6.321e-09 | 10.98809 | 2.0197e-08
2018-02-08 23:02 | 163697.4 | 840.0011 | 3 | 19 | 4.400371 | 2.447748 | 2.758228 | 6.321e-09 | 11.38552 | 2.0197e-08
2018-02-08 23:04 | 163817.4 | 960.0012 | 3 | 19 | 4.40039 | 2.019567 | 2.832391 | 6.321e-09 | 11.71187 | 2.0197e-08
2018-02-08 23:06 | 163937.4 | 1080.0003 | 3 | 19 | 4.400355 | 1.679512 | 2.89382 | 6.321e-09 | 11.98218 | 2.0197e-08
2018-02-08 23:08 | 164057.4 | 1200.0003 | 3 | 19 | 4.400337 | 1.408813 | 2.945134 | 6.321e-09 | 12.20798 | 2.0197e-08
2018-02-08 23:10 | 164177.4 | 1320.0018 | 3 | 19 | 4.400357 | 1.192102 | 2.988352 | 6.321e-09 | 12.39815 | 2.0197e-08
2018-02-08 23:12 | 164297.4 | 1440.002 | 3 | 19 | 4.400341 | 1.016184 | 3.025048 | 6.321e-09 | 12.55963 | 2.0197e-08
2018-02-08 23:14 | 164417.4 | 1560.0019 | 3 | 19 | 4.400352 | 0.8727608 | 3.05644 | 6.321e-09 | 12.69776 | 2.0197e-08
2018-02-08 23:16 | 164537.4 | 1680.0012 | 3 | 19 | 4.400322 | 0.7537842 | 3.083483 | 6.321e-09 | 12.81676 | 2.0197e-08
2018-02-08 23:18 | 164657.4 | 1800.0011 | 3 | 19 | 4.400351 | 0.6561203 | 3.106925 | 6.321e-09 | 12.91992 | 2.0197e-08
2018-02-08 23:18 | 164661.6 | 1804.2219 | 3 | 19 | 4.400314 | 0.6519947 | 3.107692 | 6.321e-09 | 12.92329 | 2.0197e-08
2018-02-08 23:20 | 164781.7 | 120.0002 | 4 | 19 | 4.359577 | 0 | 3.107692 | 6.321e-09 | 12.92329 | 2.0197e-08
2018-02-08 23:22 | 164901.7 | 240.0026 | 4 | 19 | 4.356475 | 0 | 3.107692 | 6.321e-09 | 12.92329 | 2.0197e-08
2018-02-08 23:23 | 164961.7 | 300.0016 | 4 | 19 | 4.355498 | 0 | 3.107692 | 6.321e-09 | 12.92329 | 2.0197e-08
2018-02-08 23:25 | 165081.7 | 120.0002 | 5 | 19 | 4.205035 | -2.282162 | 3.107692 | 0.07605553 | 12.92329 | 0.3213558
2018-02-08 23:27 | 165201.7 | 240.0011 | 5 | 19 | 4.17543 | -2.282122 | 3.107692 | 0.1521249 | 12.92329 | 0.640089
2018-02-08 23:29 | 165321.7 | 360.0019 | 5 | 19 | 4.146859 | -2.282187 | 3.107692 | 0.2281888 | 12.92329 | 0.9566002
2018-02-08 23:31 | 165441.7 | 480.0003 | 5 | 19 | 4.118504 | -2.282153 | 3.107692 | 0.3042489 | 12.92329 | 1.270933
2018-02-08 23:33 | 165561.7 | 600.0019 | 5 | 19 | 4.090321 | -2.282143 | 3.107692 | 0.3803207 | 12.92329 | 1.583162
2018-02-08 23:35 | 165681.7 | 720.0012 | 5 | 19 | 4.062302 | -2.282158 | 3.107692 | 0.4563842 | 12.92329 | 1.893219
2018-02-08 23:37 | 165801.7 | 840.0004 | 5 | 19 | 4.034572 | -2.282151 | 3.107692 | 0.532446 | 12.92329 | 2.201148
2018-02-08 23:39 | 165921.7 | 960.0005 | 5 | 19 | 4.007202 | -2.282099 | 3.107692 | 0.6085106 | 12.92329 | 2.506993
2018-02-08 23:41 | 166041.7 | 1080.001 | 5 | 19 | 3.980303 | -2.282153 | 3.107692 | 0.6845739 | 12.92329 | 2.810767
2018-02-08 23:43 | 166161.7 | 1200.0013 | 5 | 19 | 3.953973 | -2.282151 | 3.107692 | 0.76064 | 12.92329 | 3.112528
2018-02-08 23:45 | 166281.7 | 1320.0021 | 5 | 19 | 3.928371 | -2.282151 | 3.107692 | 0.8367047 | 12.92329 | 3.412307
2018-02-08 23:47 | 166401.7 | 1440.0021 | 5 | 19 | 3.903607 | -2.282185 | 3.107692 | 0.9127685 | 12.92329 | 3.710166
2018-02-08 23:49 | 166521.7 | 1560.0014 | 5 | 19 | 3.879868 | -2.282204 | 3.107692 | 0.9888294 | 12.92329 | 4.006169
2018-02-08 23:51 | 166641.7 | 1680.0003 | 5 | 19 | 3.857156 | -2.282156 | 3.107692 | 1.064893 | 12.92329 | 4.300415
2018-02-08 23:53 | 166761.7 | 1800.0022 | 5 | 19 | 3.835524 | -2.282153 | 3.107692 | 1.140958 | 12.92329 | 4.59298
2018-02-08 23:55 | 166881.7 | 1920.0021 | 5 | 19 | 3.814882 | -2.282156 | 3.107692 | 1.217019 | 12.92329 | 4.883922
2018-02-08 23:57 | 167001.7 | 2040.0023 | 5 | 19 | 3.795275 | -2.282156 | 3.107692 | 1.293088 | 12.92329 | 5.173366
2018-02-08 23:59 | 167121.7 | 2160.0015 | 5 | 19 | 3.776688 | -2.282156 | 3.107692 | 1.369152 | 12.92329 | 5.461336
2018-02-09 00:01 | 167241.7 | 2280.0016 | 5 | 19 | 3.759101 | -2.282176 | 3.107692 | 1.445216 | 12.92329 | 5.747932
2018-02-09 00:03 | 167361.7 | 2400.0015 | 5 | 19 | 3.742483 | -2.281806 | 3.107692 | 1.521276 | 12.92329 | 6.033212
2018-02-09 00:05 | 167481.7 | 2520.0017 | 5 | 19 | 3.726671 | -2.282122 | 3.107692 | 1.59734 | 12.92329 | 6.317271
2018-02-09 00:07 | 167601.7 | 2640.0001 | 5 | 19 | 3.711725 | -2.282126 | 3.107692 | 1.673401 | 12.92329 | 6.600152
2018-02-09 00:09 | 167721.7 | 2760.0015 | 5 | 19 | 3.697687 | -2.282118 | 3.107692 | 1.74947 | 12.92329 | 6.881961
2018-02-09 00:11 | 167841.7 | 2880.0016 | 5 | 19 | 3.684547 | -2.282139 | 3.107692 | 1.825536 | 12.92329 | 7.162723
2018-02-09 00:13 | 167961.7 | 3000.0008 | 5 | 19 | 3.672244 | -2.282137 | 3.107692 | 1.901601 | 12.92329 | 7.442516
2018-02-09 00:15 | 168081.7 | 3120.0008 | 5 | 19 | 3.660654 | -2.282116 | 3.107692 | 1.977664 | 12.92329 | 7.721394
2018-02-09 00:17 | 168201.7 | 3240.0009 | 5 | 19 | 3.64952 | -2.282139 | 3.107692 | 2.053728 | 12.92329 | 7.999413
2018-02-09 00:19 | 168321.7 | 3360.0006 | 5 | 19 | 3.638638 | -2.282183 | 3.107692 | 2.12979 | 12.92329 | 8.276587
2018-02-09 00:21 | 168441.8 | 3480.0033 | 5 | 19 | 3.627766 | -2.28217 | 3.107692 | 2.205857 | 12.92329 | 8.552958
2018-02-09 00:23 | 168561.7 | 3600.0017 | 5 | 19 | 3.616426 | -2.282162 | 3.107692 | 2.281918 | 12.92329 | 8.828461
2018-02-09 00:25 | 168681.7 | 3720.0001 | 5 | 19 | 3.604425 | -2.282135 | 3.107692 | 2.357979 | 12.92329 | 9.103079
2018-02-09 00:27 | 168801.7 | 3840.0002 | 5 | 19 | 3.592197 | -2.28217 | 3.107692 | 2.434047 | 12.92329 | 9.376795
2018-02-09 00:29 | 168921.7 | 3960.0019 | 5 | 19 | 3.580138 | -2.282135 | 3.107692 | 2.510108 | 12.92329 | 9.649559
2018-02-09 00:31 | 169041.7 | 4080.0011 | 5 | 19 | 3.567698 | -2.282137 | 3.107692 | 2.58617 | 12.92329 | 9.921408
2018-02-09 00:33 | 169161.7 | 4200.0018 | 5 | 19 | 3.552883 | -2.282135 | 3.107692 | 2.662236 | 12.92329 | 10.19225
2018-02-09 00:35 | 169281.7 | 4320.0011 | 5 | 19 | 3.533734 | -2.28213 | 3.107692 | 2.738302 | 12.92329 | 10.4618
2018-02-09 00:37 | 169401.7 | 4440.0021 | 5 | 19 | 3.509872 | -2.282168 | 3.107692 | 2.814366 | 12.92329 | 10.72971
2018-02-09 00:39 | 169521.7 | 4560.0003 | 5 | 19 | 3.479089 | -2.281829 | 3.107692 | 2.890424 | 12.92329 | 10.99557
2018-02-09 00:41 | 169641.7 | 4680.0004 | 5 | 19 | 3.428843 | -2.281936 | 3.107692 | 2.966472 | 12.92329 | 11.25843
2018-02-09 00:43 | 169761.7 | 4800.0005 | 5 | 19 | 3.305252 | -2.281853 | 3.107692 | 3.042531 | 12.92329 | 11.51535
2018-02-09 00:44 | 169860.5 | 4898.7427 | 5 | 19 | 2.999963 | -2.28189 | 3.107692 | 3.10511 | 12.92329 | 11.7148
2018-02-09 00:46 | 169980.5 | 119.9998 | 6 | 19 | 3.176252 | 0 | 3.107692 | 3.10511 | 12.92329 | 11.7148
2018-02-09 00:48 | 170100.5 | 239.9998 | 6 | 19 | 3.19033 | 0 | 3.107692 | 3.10511 | 12.92329 | 11.7148
2018-02-09 00:49 | 170160.5 | 300.0022 | 6 | 19 | 3.195377 | 0 | 3.107692 | 3.10511 | 12.92329 | 11.7148
2018-02-09 00:49 | 170160.6 | 0.0023 | 7 | 20 | 3.195503 | 0 | 0 | 0 | 0 | 0
2018-02-09 00:51 | 170280.6 | 120.001 | 2 | 20 | 3.896131 | 4.889891 | 0.1622937 | 6.599e-09 | 0.6080577 | 2.1087e-08
2018-02-09 00:53 | 170400.6 | 240.0002 | 2 | 20 | 3.954697 | 4.889864 | 0.325271 | 6.599e-09 | 1.248794 | 2.1087e-08
2018-02-09 00:55 | 170520.6 | 360.001 | 2 | 20 | 3.991038 | 4.889887 | 0.4882492 | 6.599e-09 | 1.896358 | 2.1087e-08
2018-02-09 00:57 | 170640.6 | 480.0004 | 2 | 20 | 4.022159 | 4.889894 | 0.6512272 | 6.599e-09 | 2.549401 | 2.1087e-08
2018-02-09 00:59 | 170760.6 | 600.0003 | 2 | 20 | 4.049728 | 4.88983 | 0.8142029 | 6.599e-09 | 3.207215 | 2.1087e-08
2018-02-09 01:01 | 170880.6 | 720.0019 | 2 | 20 | 4.074198 | 4.88986 | 0.9771907 | 6.599e-09 | 3.869295 | 2.1087e-08
2018-02-09 01:03 | 171000.6 | 840.0003 | 2 | 20 | 4.097976 | 4.889864 | 1.14017 | 6.599e-09 | 4.535221 | 2.1087e-08
2018-02-09 01:05 | 171120.6 | 960.0019 | 2 | 20 | 4.124843 | 4.889883 | 1.30315 | 6.599e-09 | 5.205244 | 2.1087e-08
2018-02-09 01:07 | 171240.6 | 1080.0012 | 2 | 20 | 4.155442 | 4.889849 | 1.466129 | 6.599e-09 | 5.879949 | 2.1087e-08
2018-02-09 01:09 | 171360.6 | 1200.002 | 2 | 20 | 4.189513 | 4.889875 | 1.629108 | 6.599e-09 | 6.559927 | 2.1087e-08
2018-02-09 01:11 | 171480.6 | 1320.0013 | 2 | 20 | 4.200403 | 4.369892 | 1.785693 | 6.599e-09 | 7.217379 | 2.1087e-08
2018-02-09 01:13 | 171600.6 | 1440.0021 | 2 | 20 | 4.200403 | 3.735592 | 1.920559 | 6.599e-09 | 7.78387 | 2.1087e-08
2018-02-09 01:15 | 171700.7 | 1540.046 | 2 | 20 | 4.200389 | 3.259968 | 2.017635 | 6.599e-09 | 8.191625 | 2.1087e-08
2018-02-09 01:17 | 171820.7 | 120.0011 | 3 | 20 | 4.229177 | 3.259899 | 2.125851 | 6.599e-09 | 8.647628 | 2.1087e-08
2018-02-09 01:19 | 171940.7 | 240.0003 | 3 | 20 | 4.262297 | 3.259937 | 2.234501 | 6.599e-09 | 9.108905 | 2.1087e-08
2018-02-09 01:21 | 172060.7 | 360.0007 | 3 | 20 | 4.297648 | 3.259916 | 2.343152 | 6.599e-09 | 9.573905 | 2.1087e-08
2018-02-09 01:23 | 172180.7 | 480.0011 | 3 | 20 | 4.334937 | 3.259937 | 2.451807 | 6.599e-09 | 10.04288 | 2.1087e-08
2018-02-09 01:25 | 172300.7 | 600.0019 | 3 | 20 | 4.373808 | 3.259912 | 2.560463 | 6.599e-09 | 10.516 | 2.1087e-08
2018-02-09 01:27 | 172420.7 | 720.0011 | 3 | 20 | 4.400396 | 3.001368 | 2.667571 | 6.599e-09 | 10.98635 | 2.1087e-08
2018-02-09 01:29 | 172540.7 | 840.002 | 3 | 20 | 4.400387 | 2.4487 | 2.757945 | 6.599e-09 | 11.38403 | 2.1087e-08
2018-02-09 01:31 | 172660.7 | 960.0021 | 3 | 20 | 4.400358 | 2.019522 | 2.832131 | 6.599e-09 | 11.71048 | 2.1087e-08
2018-02-09 01:33 | 172780.7 | 1080.0013 | 3 | 20 | 4.400339 | 1.67906 | 2.89356 | 6.599e-09 | 11.98078 | 2.1087e-08
2018-02-09 01:35 | 172900.7 | 1200.0005 | 3 | 20 | 4.400347 | 1.408518 | 2.944863 | 6.599e-09 | 12.20654 | 2.1087e-08
2018-02-09 01:37 | 173020.7 | 1320.002 | 3 | 20 | 4.400353 | 1.19166 | 2.988069 | 6.599e-09 | 12.39666 | 2.1087e-08
2018-02-09 01:39 | 173140.7 | 1440.0005 | 3 | 20 | 4.400341 | 1.016075 | 3.024752 | 6.599e-09 | 12.55807 | 2.1087e-08
2018-02-09 01:41 | 173260.7 | 1560.0013 | 3 | 20 | 4.400321 | 0.8716564 | 3.056133 | 6.599e-09 | 12.69616 | 2.1087e-08
2018-02-09 01:43 | 173380.7 | 1680.0006 | 3 | 20 | 4.400351 | 0.7542076 | 3.083169 | 6.599e-09 | 12.81513 | 2.1087e-08
2018-02-09 01:45 | 173500.7 | 1800.0015 | 3 | 20 | 4.400332 | 0.6553879 | 3.106601 | 6.599e-09 | 12.91824 | 2.1087e-08
2018-02-09 01:45 | 173505 | 1804.3461 | 3 | 20 | 4.400328 | 0.6519928 | 3.10739 | 6.599e-09 | 12.92171 | 2.1087e-08
2018-02-09 01:47 | 173625.1 | 120.0013 | 4 | 20 | 4.35964 | 0 | 3.10739 | 6.599e-09 | 12.92171 | 2.1087e-08
2018-02-09 01:49 | 173745.1 | 240 | 4 | 20 | 4.356544 | 0 | 3.10739 | 6.599e-09 | 12.92171 | 2.1087e-08
2018-02-09 01:50 | 173805.1 | 300.0043 | 4 | 20 | 4.355566 | 0 | 3.10739 | 6.599e-09 | 12.92171 | 2.1087e-08
2018-02-09 01:52 | 173925.2 | 120.0019 | 5 | 20 | 4.205314 | -2.282091 | 3.10739 | 0.07605927 | 12.92171 | 0.3213904
2018-02-09 01:54 | 174045.2 | 240.001 | 5 | 20 | 4.175715 | -2.282084 | 3.10739 | 0.152097 | 12.92171 | 0.6400131
2018-02-09 01:56 | 174165.2 | 360.0003 | 5 | 20 | 4.147183 | -2.282091 | 3.10739 | 0.2281781 | 12.92171 | 0.9566199
2018-02-09 01:58 | 174285.2 | 480.002 | 5 | 20 | 4.118847 | -2.282076 | 3.10739 | 0.3042453 | 12.92171 | 1.271006
2018-02-09 02:00 | 174405.2 | 600.002 | 5 | 20 | 4.090656 | -2.282104 | 3.10739 | 0.3803063 | 12.92171 | 1.583216
2018-02-09 02:02 | 174525.2 | 720.0019 | 5 | 20 | 4.062654 | -2.282122 | 3.10739 | 0.4563668 | 12.92171 | 1.893287
2018-02-09 02:04 | 174645.2 | 840.0021 | 5 | 20 | 4.034909 | -2.282078 | 3.10739 | 0.53243 | 12.92171 | 2.201248
2018-02-09 02:06 | 174765.2 | 960.0007 | 5 | 20 | 4.007562 | -2.282084 | 3.10739 | 0.6084905 | 12.92171 | 2.507102
2018-02-09 02:08 | 174885.2 | 1080.0021 | 5 | 20 | 3.980681 | -2.282104 | 3.10739 | 0.6845527 | 12.92171 | 2.8109
2018-02-09 02:10 | 175005.2 | 1200.0014 | 5 | 20 | 3.954331 | -2.282043 | 3.10739 | 0.7606143 | 12.92171 | 3.11267
2018-02-09 02:12 | 175125.2 | 1320.0014 | 5 | 20 | 3.92872 | -2.282065 | 3.10739 | 0.8366716 | 12.92171 | 3.412447
2018-02-09 02:14 | 175245.2 | 1440.0006 | 5 | 20 | 3.90394 | -2.282076 | 3.10739 | 0.9127352 | 12.92171 | 3.710331
2018-02-09 02:16 | 175365.2 | 1560.0014 | 5 | 20 | 3.880157 | -2.282102 | 3.10739 | 0.9887945 | 12.92171 | 4.006351
2018-02-09 02:18 | 175485.2 | 1680.0007 | 5 | 20 | 3.85744 | -2.282074 | 3.10739 | 1.064859 | 12.92171 | 4.300621
2018-02-09 02:20 | 175605.2 | 1800.0008 | 5 | 20 | 3.835781 | -2.282081 | 3.10739 | 1.14092 | 12.92171 | 4.593194
2018-02-09 02:22 | 175725.2 | 1920.0014 | 5 | 20 | 3.81516 | -2.282057 | 3.10739 | 1.216981 | 12.92171 | 4.884156
2018-02-09 02:24 | 175845.2 | 2040 | 5 | 20 | 3.795527 | -2.282057 | 3.10739 | 1.293044 | 12.92171 | 5.173597
2018-02-09 02:26 | 175965.2 | 2160.0009 | 5 | 20 | 3.776938 | -2.282086 | 3.10739 | 1.369109 | 12.92171 | 5.461589
2018-02-09 02:28 | 176085.2 | 2280.0001 | 5 | 20 | 3.759362 | -2.282095 | 3.10739 | 1.44517 | 12.92171 | 5.748193
2018-02-09 02:30 | 176205.2 | 2400.0017 | 5 | 20 | 3.742719 | -2.282099 | 3.10739 | 1.521234 | 12.92171 | 6.033505
2018-02-09 02:32 | 176325.2 | 2520.0009 | 5 | 20 | 3.726903 | -2.282099 | 3.10739 | 1.597297 | 12.92171 | 6.317581
2018-02-09 02:34 | 176445.2 | 2640.001 | 5 | 20 | 3.711964 | -2.282063 | 3.10739 | 1.673358 | 12.92171 | 6.600478
2018-02-09 02:36 | 176565.2 | 2760.0004 | 5 | 20 | 3.697899 | -2.282099 | 3.10739 | 1.749418 | 12.92171 | 6.882269
2018-02-09 02:38 | 176685.2 | 2880.0002 | 5 | 20 | 3.684726 | -2.282022 | 3.10739 | 1.825481 | 12.92171 | 7.163035
2018-02-09 02:40 | 176805.2 | 3000.001 | 5 | 20 | 3.672417 | -2.282053 | 3.10739 | 1.901545 | 12.92171 | 7.442838
2018-02-09 02:42 | 176925.2 | 3120.002 | 5 | 20 | 3.660803 | -2.28207 | 3.10739 | 1.977606 | 12.92171 | 7.721721
2018-02-09 02:44 | 177045.2 | 3240.0003 | 5 | 20 | 3.649628 | -2.282063 | 3.10739 | 2.053668 | 12.92171 | 7.999739
2018-02-09 02:46 | 177165.2 | 3360.0019 | 5 | 20 | 3.638736 | -2.282102 | 3.10739 | 2.129733 | 12.92171 | 8.276932
2018-02-09 02:48 | 177285.2 | 3480.0004 | 5 | 20 | 3.627787 | -2.282086 | 3.10739 | 2.205791 | 12.92171 | 8.553273
2018-02-09 02:50 | 177405.2 | 3600.0004 | 5 | 20 | 3.616417 | -2.282086 | 3.10739 | 2.281852 | 12.92171 | 8.828777
2018-02-09 02:52 | 177525.2 | 3720.0012 | 5 | 20 | 3.604377 | -2.282043 | 3.10739 | 2.357917 | 12.92171 | 9.103406
2018-02-09 02:54 | 177645.2 | 3840.0012 | 5 | 20 | 3.592113 | -2.282088 | 3.10739 | 2.433979 | 12.92171 | 9.377095
2018-02-09 02:56 | 177765.2 | 3960.0021 | 5 | 20 | 3.580044 | -2.282026 | 3.10739 | 2.51004 | 12.92171 | 9.649853
2018-02-09 02:58 | 177885.2 | 4080.0017 | 5 | 20 | 3.567597 | -2.282139 | 3.10739 | 2.586103 | 12.92171 | 9.921699
2018-02-09 03:00 | 178005.2 | 4200.0005 | 5 | 20 | 3.552759 | -2.28212 | 3.10739 | 2.662166 | 12.92171 | 10.19252
2018-02-09 03:02 | 178125.2 | 4320.0005 | 5 | 20 | 3.533589 | -2.282126 | 3.10739 | 2.738228 | 12.92171 | 10.46205
2018-02-09 03:04 | 178245.2 | 4440.0005 | 5 | 20 | 3.509718 | -2.282102 | 3.10739 | 2.81429 | 12.92171 | 10.72994
2018-02-09 03:06 | 178365.2 | 4560.0013 | 5 | 20 | 3.478855 | -2.282195 | 3.10739 | 2.890351 | 12.92171 | 10.99579
2018-02-09 03:08 | 178485.2 | 4680.0006 | 5 | 20 | 3.428486 | -2.281909 | 3.10739 | 2.966414 | 12.92171 | 11.25868
2018-02-09 03:10 | 178605.2 | 4800.0022 | 5 | 20 | 3.304356 | -2.281846 | 3.10739 | 3.042475 | 12.92171 | 11.51557
2018-02-09 03:12 | 178703.5 | 4898.2884 | 5 | 20 | 2.999972 | -2.281837 | 3.10739 | 3.104766 | 12.92171 | 11.71406
2018-02-09 03:14 | 178823.5 | 120.0009 | 6 | 20 | 3.176412 | 0 | 3.10739 | 3.104773 | 12.92171 | 11.71408
2018-02-09 03:16 | 178943.5 | 240.0002 | 6 | 20 | 3.190513 | 0 | 3.10739 | 3.104773 | 12.92171 | 11.71408
2018-02-09 03:17 | 179003.5 | 300.0032 | 6 | 20 | 3.195557 | 0 | 3.10739 | 3.104773 | 12.92171 | 11.71408
2018-02-09 03:17 | 179003.5 | 0.0025 | 7 | 21 | 3.195544 | 0 | 0 | 0 | 0 | 0
2018-02-09 03:19 | 179123.6 | 120.001 | 2 | 21 | 3.896271 | 4.890017 | 0.1622933 | 5.799e-09 | 0.6080847 | 1.8531e-08
2018-02-09 03:21 | 179243.6 | 240.0013 | 2 | 21 | 3.954767 | 4.889851 | 0.3252707 | 5.799e-09 | 1.248836 | 1.8531e-08
2018-02-09 03:23 | 179363.6 | 360.0013 | 2 | 21 | 3.991145 | 4.890177 | 0.4882562 | 5.799e-09 | 1.896444 | 1.8531e-08
2018-02-09 03:25 | 179483.6 | 480.002 | 2 | 21 | 4.022197 | 4.889872 | 0.6512422 | 5.799e-09 | 2.549531 | 1.8531e-08
2018-02-09 03:27 | 179603.6 | 600.0003 | 2 | 21 | 4.049729 | 4.889938 | 0.8142246 | 5.799e-09 | 3.207377 | 1.8531e-08
2018-02-09 03:29 | 179723.6 | 720.0011 | 2 | 21 | 4.074174 | 4.890194 | 0.9772153 | 5.799e-09 | 3.869466 | 1.8531e-08
2018-02-09 03:31 | 179843.6 | 840.002 | 2 | 21 | 4.097894 | 4.88982 | 1.140203 | 5.799e-09 | 4.535415 | 1.8531e-08
2018-02-09 03:33 | 179963.6 | 960.0015 | 2 | 21 | 4.124754 | 4.890179 | 1.30319 | 5.799e-09 | 5.205457 | 1.8531e-08
2018-02-09 03:35 | 180083.6 | 1080.002 | 2 | 21 | 4.155395 | 4.890177 | 1.466174 | 5.799e-09 | 5.880174 | 1.8531e-08
2018-02-09 03:37 | 180203.6 | 1200.0012 | 2 | 21 | 4.189485 | 4.890179 | 1.629155 | 5.799e-09 | 6.560153 | 1.8531e-08
2018-02-09 03:39 | 180323.6 | 1320.0021 | 2 | 21 | 4.200388 | 4.369375 | 1.785755 | 5.799e-09 | 7.217667 | 1.8531e-08
2018-02-09 03:41 | 180443.6 | 1440.0007 | 2 | 21 | 4.20037 | 3.733797 | 1.9206 | 5.799e-09 | 7.78407 | 1.8531e-08
2018-02-09 03:42 | 180543.5 | 1539.8229 | 2 | 21 | 4.2004 | 3.259983 | 2.017446 | 5.799e-09 | 8.190857 | 1.8531e-08
2018-02-09 03:44 | 180663.5 | 120.0001 | 3 | 21 | 4.229196 | 3.259815 | 2.125662 | 5.799e-09 | 8.646861 | 1.8531e-08
2018-02-09 03:46 | 180783.5 | 240.0011 | 3 | 21 | 4.262387 | 3.259897 | 2.234314 | 5.799e-09 | 9.108154 | 1.8531e-08
2018-02-09 03:48 | 180903.5 | 360.0004 | 3 | 21 | 4.297836 | 3.259884 | 2.342966 | 5.799e-09 | 9.573175 | 1.8531e-08
2018-02-09 03:50 | 181023.5 | 480.0019 | 3 | 21 | 4.335256 | 3.259876 | 2.451619 | 5.799e-09 | 10.04217 | 1.8531e-08
2018-02-09 03:52 | 181143.5 | 600 | 3 | 21 | 4.374202 | 3.259893 | 2.560275 | 5.799e-09 | 10.51532 | 1.8531e-08
2018-02-09 03:54 | 181263.5 | 720.0021 | 3 | 21 | 4.400368 | 2.99337 | 2.667291 | 5.799e-09 | 10.9853 | 1.8531e-08
2018-02-09 03:56 | 181383.5 | 840.0012 | 3 | 21 | 4.400362 | 2.442791 | 2.757464 | 5.799e-09 | 11.3821 | 1.8531e-08
2018-02-09 03:58 | 181503.5 | 960.0005 | 3 | 21 | 4.400352 | 2.0154 | 2.831492 | 5.799e-09 | 11.70785 | 1.8531e-08
2018-02-09 04:00 | 181623.5 | 1080.0011 | 3 | 21 | 4.400359 | 1.676712 | 2.892808 | 5.799e-09 | 11.97766 | 1.8531e-08
2018-02-09 04:02 | 181743.5 | 1200.0013 | 3 | 21 | 4.40037 | 1.406647 | 2.94402 | 5.799e-09 | 12.20301 | 1.8531e-08
2018-02-09 04:04 | 181863.5 | 1320.0006 | 3 | 21 | 4.400343 | 1.1891 | 2.987146 | 5.799e-09 | 12.39278 | 1.8531e-08
2018-02-09 04:06 | 181983.5 | 1440.0007 | 3 | 21 | 4.400351 | 1.013905 | 3.023757 | 5.799e-09 | 12.55388 | 1.8531e-08
2018-02-09 04:08 | 182103.5 | 1560.0031 | 3 | 21 | 4.400348 | 0.8709679 | 3.055081 | 5.799e-09 | 12.69172 | 1.8531e-08
2018-02-09 04:10 | 182223.5 | 1680.0023 | 3 | 21 | 4.400306 | 0.7521286 | 3.082068 | 5.799e-09 | 12.81047 | 1.8531e-08
2018-02-09 04:12 | 182343.5 | 1800.0001 | 3 | 21 | 4.400341 | 0.6544247 | 3.105464 | 5.799e-09 | 12.91342 | 1.8531e-08
2018-02-09 04:13 | 182346.2 | 1802.7142 | 3 | 21 | 4.400322 | 0.6519966 | 3.105956 | 5.799e-09 | 12.91558 | 1.8531e-08
2018-02-09 04:15 | 182466.2 | 120.0008 | 4 | 21 | 4.359591 | 0 | 3.105956 | 5.799e-09 | 12.91558 | 1.8531e-08
2018-02-09 04:17 | 182586.2 | 240.0018 | 4 | 21 | 4.356497 | 0 | 3.105956 | 5.799e-09 | 12.91558 | 1.8531e-08
2018-02-09 04:18 | 182646.2 | 300.003 | 4 | 21 | 4.35552 | 0 | 3.105956 | 5.799e-09 | 12.91558 | 1.8531e-08
2018-02-09 04:20 | 182766.3 | 120.0018 | 5 | 21 | 4.205112 | -2.282081 | 3.105956 | 0.07606096 | 12.91558 | 0.3213845
2018-02-09 04:22 | 182886.3 | 240.001 | 5 | 21 | 4.175535 | -2.282093 | 3.105956 | 0.1521228 | 12.91558 | 0.6400937
2018-02-09 04:24 | 183006.3 | 360.0005 | 5 | 21 | 4.147 | -2.282084 | 3.105956 | 0.228183 | 12.91558 | 0.9565975
2018-02-09 04:26 | 183126.3 | 480.001 | 5 | 21 | 4.118621 | -2.282095 | 3.105956 | 0.3042454 | 12.91558 | 1.270948
2018-02-09 04:28 | 183246.3 | 600.0003 | 5 | 21 | 4.090433 | -2.282043 | 3.105956 | 0.3803073 | 12.91558 | 1.583146
2018-02-09 04:30 | 183366.3 | 720.0011 | 5 | 21 | 4.062411 | -2.282091 | 3.105956 | 0.45637 | 12.91558 | 1.893208
2018-02-09 04:32 | 183486.3 | 840.0019 | 5 | 21 | 4.034675 | -2.282111 | 3.105956 | 0.5324332 | 12.91558 | 2.201152
2018-02-09 04:34 | 183606.3 | 960.0003 | 5 | 21 | 4.007298 | -2.282063 | 3.105956 | 0.6084925 | 12.91558 | 2.506983
2018-02-09 04:36 | 183726.3 | 1080.0019 | 5 | 21 | 3.980384 | -2.282137 | 3.105956 | 0.6845569 | 12.91558 | 2.810769
2018-02-09 04:38 | 183846.3 | 1200.0019 | 5 | 21 | 3.954066 | -2.282116 | 3.105956 | 0.7606209 | 12.91558 | 3.112529
2018-02-09 04:40 | 183966.3 | 1320.0011 | 5 | 21 | 3.928456 | -2.282088 | 3.105956 | 0.8366793 | 12.91558 | 3.41229
2018-02-09 04:42 | 184086.3 | 1440.0003 | 5 | 21 | 3.903708 | -2.282105 | 3.105956 | 0.9127425 | 12.91558 | 3.710155
2018-02-09 04:44 | 184206.3 | 1560.0011 | 5 | 21 | 3.879939 | -2.282116 | 3.105956 | 0.9888003 | 12.91558 | 4.006152
2018-02-09 04:46 | 184326.3 | 1680 | 5 | 21 | 3.857205 | -2.282088 | 3.105956 | 1.064866 | 12.91558 | 4.300412
2018-02-09 04:48 | 184446.3 | 1800.002 | 5 | 21 | 3.835546 | -2.282139 | 3.105956 | 1.140932 | 12.91558 | 4.592982
2018-02-09 04:50 | 184566.3 | 1920.0012 | 5 | 21 | 3.814942 | -2.282091 | 3.105956 | 1.216991 | 12.91558 | 4.883919
2018-02-09 04:52 | 184686.3 | 2040.0012 | 5 | 21 | 3.795334 | -2.28212 | 3.105956 | 1.293056 | 12.91558 | 5.173352
2018-02-09 04:54 | 184806.3 | 2160.0004 | 5 | 21 | 3.776723 | -2.282105 | 3.105956 | 1.369115 | 12.91558 | 5.461306
2018-02-09 04:56 | 184926.3 | 2280.0012 | 5 | 21 | 3.759133 | -2.282072 | 3.105956 | 1.445179 | 12.91558 | 5.747904
2018-02-09 04:58 | 185046.3 | 2400.002 | 5 | 21 | 3.742474 | -2.282051 | 3.105956 | 1.521239 | 12.91558 | 6.033184
2018-02-09 05:00 | 185166.3 | 2520.0005 | 5 | 21 | 3.726663 | -2.28207 | 3.105956 | 1.597296 | 12.91558 | 6.317221
2018-02-09 05:02 | 185286.3 | 2640.0016 | 5 | 21 | 3.711694 | -2.282047 | 3.105956 | 1.67336 | 12.91558 | 6.600111
2018-02-09 05:04 | 185406.3 | 2760.0004 | 5 | 21 | 3.697637 | -2.28207 | 3.105956 | 1.749421 | 12.91558 | 6.881884
2018-02-09 05:06 | 185526.3 | 2880.0006 | 5 | 21 | 3.684462 | -2.282083 | 3.105956 | 1.82548 | 12.91558 | 7.162617
2018-02-09 05:08 | 185646.3 | 3000.0022 | 5 | 21 | 3.672139 | -2.282063 | 3.105956 | 1.901541 | 12.91558 | 7.442387
2018-02-09 05:10 | 185766.3 | 3120.0015 | 5 | 21 | 3.660507 | -2.282065 | 3.105956 | 1.977603 | 12.91558 | 7.721249
2018-02-09 05:12 | 185886.3 | 3240.0015 | 5 | 21 | 3.649343 | -2.282083 | 3.105956 | 2.053664 | 12.91558 | 7.999245
2018-02-09 05:14 | 186006.3 | 3360.0023 | 5 | 21 | 3.638445 | -2.282053 | 3.105956 | 2.129726 | 12.91558 | 8.276408
2018-02-09 05:16 | 186126.3 | 3480.0007 | 5 | 21 | 3.627504 | -2.282072 | 3.105956 | 2.205783 | 12.91558 | 8.552721
2018-02-09 05:18 | 186246.3 | 3600.0015 | 5 | 21 | 3.616141 | -2.282065 | 3.105956 | 2.281847 | 12.91558 | 8.828215
2018-02-09 05:20 | 186366.3 | 3720.0015 | 5 | 21 | 3.604083 | -2.282086 | 3.105956 | 2.357907 | 12.91558 | 9.102804
2018-02-09 05:22 | 186486.3 | 3840.0023 | 5 | 21 | 3.59181 | -2.282051 | 3.105956 | 2.433966 | 12.91558 | 9.376458
2018-02-09 05:24 | 186606.3 | 3960.0016 | 5 | 21 | 3.57974 | -2.282095 | 3.105956 | 2.510026 | 12.91558 | 9.649194
2018-02-09 05:26 | 186726.3 | 4080.0008 | 5 | 21 | 3.567256 | -2.282062 | 3.105956 | 2.586089 | 12.91558 | 9.921011
2018-02-09 05:28 | 186846.3 | 4200.0016 | 5 | 21 | 3.55236 | -2.282078 | 3.105956 | 2.662151 | 12.91558 | 10.1918
2018-02-09 05:30 | 186966.3 | 4320.0017 | 5 | 21 | 3.533092 | -2.282105 | 3.105956 | 2.73821 | 12.91558 | 10.46128
2018-02-09 05:32 | 187086.3 | 4440.0001 | 5 | 21 | 3.509129 | -2.282093 | 3.105956 | 2.814273 | 12.91558 | 10.72914
2018-02-09 05:34 | 187206.3 | 4560.0017 | 5 | 21 | 3.478022 | -2.282158 | 3.105956 | 2.890336 | 12.91558 | 10.99494
2018-02-09 05:36 | 187326.3 | 4680.001 | 5 | 21 | 3.426987 | -2.282102 | 3.105956 | 2.966399 | 12.91558 | 11.25775
2018-02-09 05:38 | 187446.3 | 4800.0002 | 5 | 21 | 3.300452 | -2.282158 | 3.105956 | 3.04246 | 12.91558 | 11.51445
2018-02-09 05:39 | 187542.4 | 4896.0457 | 5 | 21 | 2.999984 | -2.282168 | 3.105956 | 3.103339 | 12.91558 | 11.70826
2018-02-09 05:41 | 187662.4 | 120.0001 | 6 | 21 | 3.176791 | 0 | 3.105956 | 3.103339 | 12.91558 | 11.70826
2018-02-09 05:43 | 187782.4 | 240.0008 | 6 | 21 | 3.190969 | 0 | 3.105956 | 3.103339 | 12.91558 | 11.70826
2018-02-09 05:44 | 187842.4 | 300.0023 | 6 | 21 | 3.196105 | 0 | 3.105956 | 3.103339 | 12.91558 | 11.70826
2018-02-09 05:44 | 187842.4 | 0.0024 | 7 | 22 | 3.196198 | 0 | 0 | 0 | 0 | 0
2018-02-09 05:46 | 187962.5 | 120.0005 | 2 | 22 | 3.896727 | 4.890129 | 0.1623023 | 5.078e-09 | 0.6082088 | 1.623e-08
2018-02-09 05:48 | 188082.5 | 240.0002 | 2 | 22 | 3.955117 | 4.890089 | 0.3252851 | 5.078e-09 | 1.249044 | 1.623e-08
2018-02-09 05:50 | 188202.5 | 360.0018 | 2 | 22 | 3.991442 | 4.890175 | 0.4882706 | 5.078e-09 | 1.896705 | 1.623e-08
2018-02-09 05:52 | 188322.5 | 480.0011 | 2 | 22 | 4.022581 | 4.89012 | 0.651253 | 5.078e-09 | 2.549834 | 1.623e-08
2018-02-09 05:54 | 188442.5 | 600.002 | 2 | 22 | 4.050152 | 4.890102 | 0.8142487 | 5.078e-09 | 3.207797 | 1.623e-08
2018-02-09 05:56 | 188562.5 | 720.0004 | 2 | 22 | 4.074631 | 4.890114 | 0.9772295 | 5.078e-09 | 3.869916 | 1.623e-08
2018-02-09 05:58 | 188682.5 | 840.0011 | 2 | 22 | 4.098468 | 4.8901 | 1.140226 | 5.078e-09 | 4.535986 | 1.623e-08
2018-02-09 06:00 | 188802.5 | 960.0011 | 2 | 22 | 4.125412 | 4.890114 | 1.303213 | 5.078e-09 | 5.206122 | 1.623e-08
2018-02-09 06:02 | 188922.5 | 1080.0005 | 2 | 22 | 4.156063 | 4.890112 | 1.4662 | 5.078e-09 | 5.880965 | 1.623e-08
2018-02-09 06:04 | 189042.5 | 1200.0013 | 2 | 22 | 4.190209 | 4.890123 | 1.629187 | 5.078e-09 | 6.56108 | 1.623e-08
2018-02-09 06:06 | 189162.5 | 1320.0005 | 2 | 22 | 4.200391 | 4.358288 | 1.785458 | 5.078e-09 | 7.21725 | 1.623e-08
2018-02-09 06:08 | 189282.5 | 1440.0013 | 2 | 22 | 4.200385 | 3.725822 | 1.91999 | 5.078e-09 | 7.782336 | 1.623e-08
2018-02-09 06:10 | 189380.9 | 1538.3668 | 2 | 22 | 4.200395 | 3.259983 | 2.015307 | 5.078e-09 | 8.182704 | 1.623e-08
2018-02-09 06:12 | 189500.9 | 120.001 | 3 | 22 | 4.229208 | 3.259853 | 2.123519 | 5.078e-09 | 8.638693 | 1.623e-08
2018-02-09 06:14 | 189620.9 | 240.0002 | 3 | 22 | 4.262346 | 3.259855 | 2.232171 | 5.078e-09 | 9.099983 | 1.623e-08
2018-02-09 06:16 | 189740.9 | 360.0009 | 3 | 22 | 4.297765 | 3.259897 | 2.340828 | 5.078e-09 | 9.56502 | 1.623e-08
2018-02-09 06:18 | 189860.9 | 480.0001 | 3 | 22 | 4.335119 | 3.259855 | 2.449475 | 5.078e-09 | 10.03397 | 1.623e-08
2018-02-09 06:20 | 189980.9 | 600.0002 | 3 | 22 | 4.374043 | 3.25988 | 2.558131 | 5.078e-09 | 10.50712 | 1.623e-08
2018-02-09 06:22 | 190100.9 | 720.0002 | 3 | 22 | 4.400377 | 2.996956 | 2.665187 | 5.078e-09 | 10.97725 | 1.623e-08
2018-02-09 06:24 | 190220.9 | 840.0003 | 3 | 22 | 4.400377 | 2.446285 | 2.755458 | 5.078e-09 | 11.37448 | 1.623e-08
2018-02-09 06:26 | 190340.9 | 960.002 | 3 | 22 | 4.400361 | 2.018236 | 2.829585 | 5.078e-09 | 11.70067 | 1.623e-08
2018-02-09 06:28 | 190460.9 | 1080.0011 | 3 | 22 | 4.400353 | 1.679516 | 2.891 | 5.078e-09 | 11.97091 | 1.623e-08
2018-02-09 06:30 | 190580.9 | 1200.0027 | 3 | 22 | 4.400351 | 1.409052 | 2.942309 | 5.078e-09 | 12.1967 | 1.623e-08
2018-02-09 06:32 | 190700.9 | 1320.0012 | 3 | 22 | 4.400347 | 1.191843 | 2.985525 | 5.078e-09 | 12.38686 | 1.623e-08
2018-02-09 06:34 | 190820.9 | 1440.002 | 3 | 22 | 4.400341 | 1.016294 | 3.022214 | 5.078e-09 | 12.5483 | 1.623e-08
2018-02-09 06:36 | 190940.9 | 1560.0003 | 3 | 22 | 4.400338 | 0.8721294 | 3.053605 | 5.078e-09 | 12.68643 | 1.623e-08
2018-02-09 06:38 | 191060.9 | 1680.0007 | 3 | 22 | 4.400309 | 0.7533035 | 3.080642 | 5.078e-09 | 12.80541 | 1.623e-08
2018-02-09 06:40 | 191180.9 | 1800.0012 | 3 | 22 | 4.400325 | 0.6552811 | 3.104068 | 5.078e-09 | 12.90849 | 1.623e-08
2018-02-09 06:40 | 191185.3 | 1804.4395 | 3 | 22 | 4.400328 | 0.6519928 | 3.104874 | 5.078e-09 | 12.91203 | 1.623e-08
2018-02-09 06:42 | 191305.4 | 120.0009 | 4 | 22 | 4.359629 | 0 | 3.104875 | 5.078e-09 | 12.91204 | 1.623e-08
2018-02-09 06:44 | 191425.4 | 240.0016 | 4 | 22 | 4.356544 | 0 | 3.104875 | 5.078e-09 | 12.91204 | 1.623e-08
2018-02-09 06:45 | 191485.4 | 300.0038 | 4 | 22 | 4.355581 | 0 | 3.104875 | 5.078e-09 | 12.91204 | 1.623e-08
2018-02-09 06:47 | 191605.5 | 120.001 | 5 | 22 | 4.205056 | -2.282088 | 3.104875 | 0.07605859 | 12.91204 | 0.3213696
2018-02-09 06:49 | 191725.5 | 240.0011 | 5 | 22 | 4.175478 | -2.282063 | 3.104875 | 0.1521199 | 12.91204 | 0.6400718
2018-02-09 06:51 | 191845.5 | 360.0003 | 5 | 22 | 4.146926 | -2.282088 | 3.104875 | 0.2281816 | 12.91204 | 0.956578
2018-02-09 06:53 | 191965.5 | 480.0018 | 5 | 22 | 4.118577 | -2.282057 | 3.104875 | 0.3042456 | 12.91204 | 1.270932
2018-02-09 06:55 | 192085.5 | 600.0011 | 5 | 22 | 4.090401 | -2.282086 | 3.104875 | 0.3803088 | 12.91204 | 1.583132
2018-02-09 06:57 | 192205.5 | 720.0012 | 5 | 22 | 4.062406 | -2.282047 | 3.104875 | 0.4563709 | 12.91204 | 1.893189
2018-02-09 06:59 | 192325.5 | 840.0003 | 5 | 22 | 4.034654 | -2.282088 | 3.104875 | 0.5324312 | 12.91204 | 2.201119
2018-02-09 07:01 | 192445.5 | 960.002 | 5 | 22 | 4.007288 | -2.282067 | 3.104875 | 0.6084928 | 12.91204 | 2.506958
2018-02-09 07:03 | 192565.5 | 1080.0003 | 5 | 22 | 3.980356 | -2.282041 | 3.104875 | 0.6845494 | 12.91204 | 2.810712
2018-02-09 07:05 | 192685.5 | 1200.0011 | 5 | 22 | 3.954037 | -2.282078 | 3.104875 | 0.7606136 | 12.91204 | 3.11247
2018-02-09 07:07 | 192805.5 | 1320.0006 | 5 | 22 | 3.928421 | -2.282065 | 3.104875 | 0.8366746 | 12.91204 | 3.412238
2018-02-09 07:09 | 192925.5 | 1440.0021 | 5 | 22 | 3.903646 | -2.28206 | 3.104875 | 0.9127392 | 12.91204 | 3.710103
2018-02-09 07:11 | 193045.5 | 1560.0014 | 5 | 22 | 3.87986 | -2.282053 | 3.104875 | 0.9887977 | 12.91204 | 4.006097
2018-02-09 07:13 | 193165.5 | 1680.0006 | 5 | 22 | 3.857115 | -2.282109 | 3.104875 | 1.064859 | 12.91204 | 4.300334
2018-02-09 07:15 | 193285.5 | 1800.003 | 5 | 22 | 3.835438 | -2.282111 | 3.104875 | 1.140926 | 12.91204 | 4.592902
2018-02-09 07:17 | 193405.5 | 1920.0007 | 5 | 22 | 3.814787 | -2.282099 | 3.104875 | 1.216985 | 12.91204 | 4.883827
2018-02-09 07:19 | 193525.5 | 2040.0015 | 5 | 22 | 3.795144 | -2.282107 | 3.104875 | 1.293045 | 12.91204 | 5.173227
2018-02-09 07:21 | 193645.5 | 2160.0008 | 5 | 22 | 3.77655 | -2.282095 | 3.104875 | 1.369108 | 12.91204 | 5.461185
2018-02-09 07:23 | 193765.5 | 2280.0014 | 5 | 22 | 3.758968 | -2.282099 | 3.104875 | 1.44517 | 12.91204 | 5.747762
2018-02-09 07:25 | 193885.5 | 2400.0016 | 5 | 22 | 3.74233 | -2.282065 | 3.104875 | 1.521233 | 12.91204 | 6.033042
2018-02-09 07:27 | 194005.5 | 2520.0016 | 5 | 22 | 3.726541 | -2.282105 | 3.104875 | 1.597295 | 12.91204 | 6.317085
2018-02-09 07:29 | 194125.5 | 2640.0009 | 5 | 22 | 3.711567 | -2.282074 | 3.104875 | 1.673356 | 12.91204 | 6.599954
2018-02-09 07:31 | 194245.5 | 2760.0009 | 5 | 22 | 3.697496 | -2.282111 | 3.104875 | 1.749417 | 12.91204 | 6.88172
2018-02-09 07:33 | 194365.5 | 2880.0011 | 5 | 22 | 3.684326 | -2.282088 | 3.104875 | 1.825481 | 12.91204 | 7.162459
2018-02-09 07:35 | 194485.5 | 3000.0017 | 5 | 22 | 3.672011 | -2.282063 | 3.104875 | 1.901543 | 12.91204 | 7.442224
2018-02-09 07:37 | 194605.5 | 3120.001 | 5 | 22 | 3.660376 | -2.282044 | 3.104875 | 1.977602 | 12.91204 | 7.721068
2018-02-09 07:39 | 194725.5 | 3240.0002 | 5 | 22 | 3.649205 | -2.282072 | 3.104875 | 2.053664 | 12.91204 | 7.999057
2018-02-09 07:41 | 194845.5 | 3360.0011 | 5 | 22 | 3.638282 | -2.282053 | 3.104875 | 2.129727 | 12.91204 | 8.276209
2018-02-09 07:43 | 194965.5 | 3480.0019 | 5 | 22 | 3.627322 | -2.282063 | 3.104875 | 2.205789 | 12.91204 | 8.552528
2018-02-09 07:45 | 195085.5 | 3600.0019 | 5 | 22 | 3.615937 | -2.282107 | 3.104875 | 2.281851 | 12.91204 | 8.827999
2018-02-09 07:47 | 195205.5 | 3720.0003 | 5 | 22 | 3.603872 | -2.28206 | 3.104875 | 2.357913 | 12.91204 | 9.102578
2018-02-09 07:49 | 195325.5 | 3840.0003 | 5 | 22 | 3.591603 | -2.282095 | 3.104875 | 2.433974 | 12.91204 | 9.376225
2018-02-09 07:51 | 195445.5 | 3960.0028 | 5 | 22 | 3.5795 | -2.282107 | 3.104875 | 2.510038 | 12.91204 | 9.648957
2018-02-09 07:53 | 195565.5 | 4080.002 | 5 | 22 | 3.567018 | -2.282095 | 3.104875 | 2.586098 | 12.91204 | 9.920745
2018-02-09 07:55 | 195685.5 | 4200.0003 | 5 | 22 | 3.552073 | -2.282116 | 3.104875 | 2.662156 | 12.91204 | 10.1915
2018-02-09 07:57 | 195805.5 | 4320.0028 | 5 | 22 | 3.532769 | -2.282095 | 3.104875 | 2.738221 | 12.91204 | 10.46098
2018-02-09 07:59 | 195925.5 | 4440.0029 | 5 | 22 | 3.508739 | -2.282132 | 3.104875 | 2.814285 | 12.91204 | 10.72882
2018-02-09 08:01 | 196045.5 | 4560.0004 | 5 | 22 | 3.477505 | -2.282141 | 3.104875 | 2.890346 | 12.91204 | 10.99458
2018-02-09 08:03 | 196165.5 | 4680.0006 | 5 | 22 | 3.426115 | -2.282135 | 3.104875 | 2.966409 | 12.91204 | 11.25734
2018-02-09 08:05 | 196285.5 | 4800.0013 | 5 | 22 | 3.298128 | -2.282147 | 3.104875 | 3.042472 | 12.91204 | 11.51393
2018-02-09 08:06 | 196380.2 | 4894.7411 | 5 | 22 | 2.999976 | -2.281955 | 3.104875 | 3.10252 | 12.91204 | 11.705
2018-02-09 08:08 | 196500.3 | 120.0001 | 6 | 22 | 3.17697 | 0 | 3.104875 | 3.10252 | 12.91204 | 11.705
2018-02-09 08:10 | 196620.3 | 240.0008 | 6 | 22 | 3.191222 | 0 | 3.104875 | 3.10252 | 12.91204 | 11.705
2018-02-09 08:11 | 196680.3 | 300.0022 | 6 | 22 | 3.196367 | 0 | 3.104875 | 3.10252 | 12.91204 | 11.705
2018-02-09 08:11 | 196680.3 | 0.0024 | 7 | 23 | 3.196349 | 0 | 0 | 0 | 0 | 0
2018-02-09 08:13 | 196800.4 | 120.0026 | 2 | 23 | 3.897002 | 4.890196 | 0.1623017 | 5.187e-09 | 0.6082567 | 1.658e-08
2018-02-09 08:15 | 196920.4 | 240.0018 | 2 | 23 | 3.955359 | 4.889959 | 0.3252761 | 5.187e-09 | 1.2491 | 1.658e-08
2018-02-09 08:17 | 197040.4 | 360.0003 | 2 | 23 | 3.991735 | 4.889805 | 0.4882528 | 5.187e-09 | 1.896771 | 1.658e-08
2018-02-09 08:19 | 197160.4 | 480.0019 | 2 | 23 | 4.022891 | 4.889824 | 0.6512447 | 5.187e-09 | 2.549989 | 1.658e-08
2018-02-09 08:21 | 197280.4 | 600.0012 | 2 | 23 | 4.050471 | 4.889952 | 0.8142247 | 5.187e-09 | 3.207943 | 1.658e-08
2018-02-09 08:23 | 197400.4 | 720.002 | 2 | 23 | 4.074942 | 4.889837 | 0.9772144 | 5.187e-09 | 3.870153 | 1.658e-08
2018-02-09 08:25 | 197520.4 | 840.0019 | 2 | 23 | 4.098748 | 4.890167 | 1.140198 | 5.187e-09 | 4.536219 | 1.658e-08
2018-02-09 08:27 | 197640.4 | 960.0012 | 2 | 23 | 4.12564 | 4.890123 | 1.303182 | 5.187e-09 | 5.20639 | 1.658e-08
2018-02-09 08:29 | 197760.4 | 1080.0013 | 2 | 23 | 4.156315 | 4.890064 | 1.466175 | 5.187e-09 | 5.881293 | 1.658e-08
2018-02-09 08:31 | 197880.4 | 1200.0028 | 2 | 23 | 4.190516 | 4.890171 | 1.629171 | 5.187e-09 | 6.561491 | 1.658e-08
2018-02-09 08:33 | 198000.4 | 1320.0006 | 2 | 23 | 4.200378 | 4.35276 | 1.785306 | 5.187e-09 | 7.2171 | 1.658e-08
2018-02-09 08:35 | 198120.4 | 1440.0015 | 2 | 23 | 4.200398 | 3.721928 | 1.919674 | 5.187e-09 | 7.781499 | 1.658e-08
2018-02-09 08:37 | 198217.9 | 1537.4836 | 2 | 23 | 4.200395 | 3.259983 | 2.014085 | 5.187e-09 | 8.178063 | 1.658e-08
2018-02-09 08:39 | 198337.9 | 120.0011 | 3 | 23 | 4.229234 | 3.259867 | 2.122302 | 5.187e-09 | 8.634068 | 1.658e-08
2018-02-09 08:41 | 198457.9 | 240.0003 | 3 | 23 | 4.26238 | 3.259884 | 2.230953 | 5.187e-09 | 9.095358 | 1.658e-08
2018-02-09 08:43 | 198577.9 | 360.0002 | 3 | 23 | 4.297839 | 3.259897 | 2.339605 | 5.187e-09 | 9.560379 | 1.658e-08
2018-02-09 08:45 | 198697.9 | 480.0019 | 3 | 23 | 4.335286 | 3.259878 | 2.44826 | 5.187e-09 | 10.02938 | 1.658e-08
2018-02-09 08:47 | 198817.9 | 600.0019 | 3 | 23 | 4.374249 | 3.25992 | 2.556917 | 5.187e-09 | 10.50255 | 1.658e-08
2018-02-09 08:49 | 198937.9 | 720.0004 | 3 | 23 | 4.4004 | 2.993986 | 2.66392 | 5.187e-09 | 10.97247 | 1.658e-08
2018-02-09 08:51 | 199057.9 | 840.002 | 3 | 23 | 4.400387 | 2.444054 | 2.7541 | 5.187e-09 | 11.3693 | 1.658e-08
2018-02-09 08:53 | 199177.9 | 960.0004 | 3 | 23 | 4.400371 | 2.016537 | 2.828152 | 5.187e-09 | 11.69515 | 1.658e-08
2018-02-09 08:55 | 199297.9 | 1080.0012 | 3 | 23 | 4.400366 | 1.677933 | 2.889504 | 5.187e-09 | 11.96512 | 1.658e-08
2018-02-09 08:57 | 199417.9 | 1200.0005 | 3 | 23 | 4.400355 | 1.407566 | 2.940755 | 5.187e-09 | 12.19065 | 1.658e-08
2018-02-09 08:59 | 199537.9 | 1320.0004 | 3 | 23 | 4.400325 | 1.190582 | 2.983935 | 5.187e-09 | 12.38065 | 1.658e-08
2018-02-09 09:01 | 199657.9 | 1440.002 | 3 | 23 | 4.400342 | 1.015896 | 3.020615 | 5.187e-09 | 12.54206 | 1.658e-08
2018-02-09 09:03 | 199777.9 | 1560.002 | 3 | 23 | 4.400341 | 0.8725986 | 3.052009 | 5.187e-09 | 12.6802 | 1.658e-08
2018-02-09 09:05 | 199897.9 | 1680.0005 | 3 | 23 | 4.400324 | 0.7542343 | 3.079062 | 5.187e-09 | 12.79924 | 1.658e-08
2018-02-09 09:07 | 200017.9 | 1800.002 | 3 | 23 | 4.400296 | 0.6552582 | 3.10252 | 5.187e-09 | 12.90247 | 1.658e-08
2018-02-09 09:07 | 200022.6 | 1804.7282 | 3 | 23 | 4.400311 | 0.6519966 | 3.103378 | 5.187e-09 | 12.90624 | 1.658e-08
2018-02-09 09:09 | 200142.7 | 120.0006 | 4 | 23 | 4.359498 | 0 | 3.10338 | 5.187e-09 | 12.90625 | 1.658e-08
2018-02-09 09:11 | 200262.7 | 240.0016 | 4 | 23 | 4.356429 | 0 | 3.10338 | 5.187e-09 | 12.90625 | 1.658e-08
2018-02-09 09:12 | 200322.7 | 300.0037 | 4 | 23 | 4.355471 | 0 | 3.10338 | 5.187e-09 | 12.90625 | 1.658e-08
2018-02-09 09:14 | 200442.7 | 120.0009 | 5 | 23 | 4.204748 | -2.282078 | 3.10338 | 0.07606053 | 12.90625 | 0.3213557
2018-02-09 09:16 | 200562.7 | 240.001 | 5 | 23 | 4.175174 | -2.282072 | 3.10338 | 0.1521234 | 12.90625 | 0.6400412
2018-02-09 09:18 | 200682.7 | 360.0003 | 5 | 23 | 4.146625 | -2.282051 | 3.10338 | 0.2281828 | 12.90625 | 0.9565149
2018-02-09 09:20 | 200802.7 | 480.0004 | 5 | 23 | 4.118279 | -2.282057 | 3.10338 | 0.304244 | 12.90625 | 1.270833
2018-02-09 09:22 | 200922.7 | 600.0012 | 5 | 23 | 4.090065 | -2.282095 | 3.10338 | 0.3803074 | 12.90625 | 1.583009
2018-02-09 09:24 | 201042.7 | 720.0009 | 5 | 23 | 4.062038 | -2.282067 | 3.10338 | 0.4563678 | 12.90625 | 1.893033
2018-02-09 09:26 | 201162.7 | 840.0014 | 5 | 23 | 4.0343 | -2.282104 | 3.10338 | 0.5324295 | 12.90625 | 2.200942
2018-02-09 09:28 | 201282.7 | 960.0005 | 5 | 23 | 4.006909 | -2.282097 | 3.10338 | 0.6084912 | 12.90625 | 2.506753
2018-02-09 09:30 | 201402.7 | 1080.0006 | 5 | 23 | 3.97999 | -2.282072 | 3.10338 | 0.6845539 | 12.90625 | 2.810502
2018-02-09 09:32 | 201522.7 | 1200.0005 | 5 | 23 | 3.953648 | -2.282078 | 3.10338 | 0.760614 | 12.90625 | 3.112214
2018-02-09 09:34 | 201642.7 | 1320.0014 | 5 | 23 | 3.928021 | -2.282104 | 3.10338 | 0.8366786 | 12.90625 | 3.411966
2018-02-09 09:36 | 201762.7 | 1440.0022 | 5 | 23 | 3.903234 | -2.282072 | 3.10338 | 0.9127416 | 12.90625 | 3.709794
2018-02-09 09:38 | 201882.7 | 1560.0031 | 5 | 23 | 3.879436 | -2.282093 | 3.10338 | 0.9888038 | 12.90625 | 4.005771
2018-02-09 09:40 | 202002.7 | 1680.0007 | 5 | 23 | 3.85652 | -2.282109 | 3.10338 | 1.064861 | 12.90625 | 4.29995
2018-02-09 09:42 | 202122.7 | 1800.0007 | 5 | 23 | 3.834811 | -2.282078 | 3.10338 | 1.140926 | 12.90625 | 4.59246
2018-02-09 09:44 | 202242.7 | 1920.0015 | 5 | 23 | 3.814165 | -2.282095 | 3.10338 | 1.216989 | 12.90625 | 4.883355
2018-02-09 09:46 | 202362.7 | 2040.0015 | 5 | 23 | 3.794552 | -2.282091 | 3.10338 | 1.293049 | 12.90625 | 5.172711
2018-02-09 09:48 | 202482.7 | 2160.0024 | 5 | 23 | 3.77597 | -2.282111 | 3.10338 | 1.369112 | 12.90625 | 5.46062
2018-02-09 09:50 | 202602.7 | 2280.0016 | 5 | 23 | 3.7584 | -2.282146 | 3.10338 | 1.445176 | 12.90625 | 5.747162
2018-02-09 09:52 | 202722.7 | 2400.0017 | 5 | 23 | 3.741751 | -2.28213 | 3.10338 | 1.521239 | 12.90625 | 6.032396
2018-02-09 09:54 | 202842.7 | 2520.001 | 5 | 23 | 3.725574 | -2.282118 | 3.10338 | 1.597301 | 12.90625 | 6.316385
2018-02-09 09:56 | 202962.7 | 2640.0003 | 5 | 23 | 3.710596 | -2.282111 | 3.10338 | 1.673366 | 12.90625 | 6.599192
2018-02-09 09:58 | 203082.7 | 2760.0002 | 5 | 23 | 3.696551 | -2.282074 | 3.10338 | 1.749428 | 12.90625 | 6.880887
2018-02-09 10:00 | 203202.7 | 2880.0002 | 5 | 23 | 3.683409 | -2.282109 | 3.10338 | 1.825489 | 12.90625 | 7.161544
2018-02-09 10:02 | 203322.7 | 3000.0027 | 5 | 23 | 3.671132 | -2.282104 | 3.10338 | 1.901554 | 12.90625 | 7.441251
2018-02-09 10:04 | 203442.7 | 3120.0027 | 5 | 23 | 3.659553 | -2.28213 | 3.10338 | 1.977618 | 12.90625 | 7.720048
2018-02-09 10:06 | 203562.7 | 3240 | 5 | 23 | 3.648322 | -2.282088 | 3.10338 | 2.053676 | 12.90625 | 7.997961
2018-02-09 10:08 | 203682.7 | 3360.0028 | 5 | 23 | 3.637112 | -2.282114 | 3.10338 | 2.129744 | 12.90625 | 8.275051
2018-02-09 10:10 | 203802.7 | 3480.0004 | 5 | 23 | 3.626167 | -2.282095 | 3.10338 | 2.205806 | 12.90625 | 8.551281
2018-02-09 10:12 | 203922.7 | 3600.002 | 5 | 23 | 3.614893 | -2.282072 | 3.10338 | 2.281868 | 12.90625 | 8.82667
2018-02-09 10:14 | 204042.7 | 3720.0028 | 5 | 23 | 3.602976 | -2.282109 | 3.10338 | 2.357932 | 12.90625 | 9.101184
2018-02-09 10:16 | 204162.7 | 3840.002 | 5 | 23 | 3.59084 | -2.282102 | 3.10338 | 2.433992 | 12.90625 | 9.374764
2018-02-09 10:18 | 204282.7 | 3960.0021 | 5 | 23 | 3.578853 | -2.282097 | 3.10338 | 2.510053 | 12.90625 | 9.647432
2018-02-09 10:20 | 204402.7 | 4080.0013 | 5 | 23 | 3.566378 | -2.282099 | 3.10338 | 2.586119 | 12.90625 | 9.919195
2018-02-09 10:22 | 204522.7 | 4200.0022 | 5 | 23 | 3.551417 | -2.282125 | 3.10338 | 2.66218 | 12.90625 | 10.18991
2018-02-09 10:24 | 204642.7 | 4320.0009 | 5 | 23 | 3.532086 | -2.282118 | 3.10338 | 2.738243 | 12.90625 | 10.45934
2018-02-09 10:26 | 204762.7 | 4440.0006 | 5 | 23 | 3.507986 | -2.282153 | 3.10338 | 2.814305 | 12.90625 | 10.72711
2018-02-09 10:28 | 204882.7 | 4560.0007 | 5 | 23 | 3.476501 | -2.282183 | 3.10338 | 2.890366 | 12.90625 | 10.99281
2018-02-09 10:30 | 205002.7 | 4680.0014 | 5 | 23 | 3.424318 | -2.282206 | 3.10338 | 2.966425 | 12.90625 | 11.25545
2018-02-09 10:32 | 205122.7 | 4800.0018 | 5 | 23 | 3.293384 | -2.281837 | 3.10338 | 3.042485 | 12.90625 | 11.5118
2018-02-09 10:34 | 205214.8 | 4892.0909 | 5 | 23 | 2.999995 | -2.281827 | 3.10338 | 3.100849 | 12.90625 | 11.69732
2018-02-09 10:36 | 205334.9 | 120.0009 | 6 | 23 | 3.177362 | 0 | 3.10338 | 3.100849 | 12.90625 | 11.69732
2018-02-09 10:38 | 205454.9 | 240.0018 | 6 | 23 | 3.19172 | 0 | 3.10338 | 3.100849 | 12.90625 | 11.69732
2018-02-09 10:39 | 205514.9 | 300.0024 | 6 | 23 | 3.19689 | 0 | 3.10338 | 3.100849 | 12.90625 | 11.69732
2018-02-09 10:39 | 205514.9 | 0.004 | 7 | 24 | 3.197015 | 0 | 0 | 0 | 0 | 0
2018-02-09 10:41 | 205635 | 120.0026 | 2 | 24 | 3.897275 | 4.889782 | 0.1623069 | 4.584e-09 | 0.6083357 | 1.4653e-08
2018-02-09 10:43 | 205755 | 240.0003 | 2 | 24 | 3.955586 | 4.889818 | 0.3252831 | 4.584e-09 | 1.249225 | 1.4653e-08
2018-02-09 10:45 | 205875 | 360.0011 | 2 | 24 | 3.991979 | 4.890196 | 0.4882754 | 4.584e-09 | 1.896996 | 1.4653e-08
2018-02-09 10:47 | 205995 | 480.0019 | 2 | 24 | 4.023152 | 4.890175 | 0.6512641 | 4.584e-09 | 2.550241 | 1.4653e-08
2018-02-09 10:49 | 206115 | 600.0012 | 2 | 24 | 4.050804 | 4.890171 | 0.8142424 | 4.584e-09 | 3.208235 | 1.4653e-08
2018-02-09 10:51 | 206235 | 720.0001 | 2 | 24 | 4.075318 | 4.889816 | 0.9772238 | 4.584e-09 | 3.87047 | 1.4653e-08
2018-02-09 10:53 | 206355 | 840.001 | 2 | 24 | 4.099198 | 4.890167 | 1.140213 | 4.584e-09 | 4.536626 | 1.4653e-08
2018-02-09 10:55 | 206475 | 960.0004 | 2 | 24 | 4.126144 | 4.889809 | 1.303202 | 4.584e-09 | 5.206896 | 1.4653e-08
2018-02-09 10:57 | 206595 | 1080.002 | 2 | 24 | 4.156904 | 4.889828 | 1.466194 | 4.584e-09 | 5.881887 | 1.4653e-08
2018-02-09 10:59 | 206715 | 1200.0013 | 2 | 24 | 4.191116 | 4.889816 | 1.629175 | 4.584e-09 | 6.56212 | 1.4653e-08
2018-02-09 11:01 | 206835 | 1320.0022 | 2 | 24 | 4.200396 | 4.343307 | 1.785015 | 4.584e-09 | 7.21652 | 1.4653e-08
2018-02-09 11:03 | 206955 | 1440.0006 | 2 | 24 | 4.200393 | 3.71419 | 1.919082 | 4.584e-09 | 7.779654 | 1.4653e-08
2018-02-09 11:04 | 207051.2 | 1536.1981 | 2 | 24 | 4.20039 | 3.25997 | 2.012149 | 4.584e-09 | 8.170568 | 1.4653e-08
2018-02-09 11:06 | 207171.2 | 120.0019 | 3 | 24 | 4.229185 | 3.259855 | 2.120365 | 4.584e-09 | 8.626571 | 1.4653e-08
2018-02-09 11:08 | 207291.2 | 240.001 | 3 | 24 | 4.262332 | 3.259924 | 2.229018 | 4.584e-09 | 9.087865 | 1.4653e-08
2018-02-09 11:10 | 207411.2 | 360.0004 | 3 | 24 | 4.297756 | 3.259842 | 2.337673 | 4.584e-09 | 9.552892 | 1.4653e-08
2018-02-09 11:12 | 207531.2 | 480.0018 | 3 | 24 | 4.335141 | 3.259809 | 2.446329 | 4.584e-09 | 10.02188 | 1.4653e-08
2018-02-09 11:14 | 207651.2 | 600.0019 | 3 | 24 | 4.374093 | 3.259863 | 2.554979 | 4.584e-09 | 10.495 | 1.4653e-08
2018-02-09 11:16 | 207771.2 | 720.0019 | 3 | 24 | 4.400402 | 2.996943 | 2.662025 | 4.584e-09 | 10.9651 | 1.4653e-08
2018-02-09 11:18 | 207891.2 | 840.0004 | 3 | 24 | 4.400363 | 2.445755 | 2.752287 | 4.584e-09 | 11.36229 | 1.4653e-08
2018-02-09 11:20 | 208011.2 | 960.0011 | 3 | 24 | 4.400392 | 2.019503 | 2.826422 | 4.584e-09 | 11.68851 | 1.4653e-08
2018-02-09 11:22 | 208131.2 | 1080.0003 | 3 | 24 | 4.400368 | 1.679771 | 2.887846 | 4.584e-09 | 11.9588 | 1.4653e-08
2018-02-09 11:24 | 208251.2 | 1200.0004 | 3 | 24 | 4.400378 | 1.40992 | 2.939164 | 4.584e-09 | 12.18462 | 1.4653e-08
2018-02-09 11:26 | 208371.2 | 1320.0021 | 3 | 24 | 4.400362 | 1.192848 | 2.982395 | 4.584e-09 | 12.37485 | 1.4653e-08
2018-02-09 11:28 | 208491.2 | 1440.0015 | 3 | 24 | 4.400349 | 1.017017 | 3.019108 | 4.584e-09 | 12.5364 | 1.4653e-08
2018-02-09 11:30 | 208611.2 | 1560.0012 | 3 | 24 | 4.400335 | 0.8729 | 3.050524 | 4.584e-09 | 12.67464 | 1.4653e-08
2018-02-09 11:32 | 208731.2 | 1680.0021 | 3 | 24 | 4.400337 | 0.7545471 | 3.077591 | 4.584e-09 | 12.79374 | 1.4653e-08
2018-02-09 11:34 | 208851.2 | 1800.0014 | 3 | 24 | 4.40034 | 0.656271 | 3.101054 | 4.584e-09 | 12.89699 | 1.4653e-08
2018-02-09 11:34 | 208857.2 | 1805.9492 | 3 | 24 | 4.40035 | 0.6519947 | 3.102134 | 4.584e-09 | 12.90174 | 1.4653e-08
2018-02-09 11:36 | 208977.2 | 120.001 | 4 | 24 | 4.359517 | 0 | 3.102136 | 4.584e-09 | 12.90175 | 1.4653e-08
2018-02-09 11:38 | 209097.2 | 240 | 4 | 24 | 4.356423 | 0 | 3.102136 | 4.584e-09 | 12.90175 | 1.4653e-08
2018-02-09 11:39 | 209157.2 | 300.0025 | 4 | 24 | 4.355473 | 0 | 3.102136 | 4.584e-09 | 12.90175 | 1.4653e-08
2018-02-09 11:41 | 209277.3 | 120.0009 | 5 | 24 | 4.204513 | -2.282084 | 3.102136 | 0.07606137 | 12.90175 | 0.3213419
2018-02-09 11:43 | 209397.3 | 240.0001 | 5 | 24 | 4.174933 | -2.282109 | 3.102136 | 0.1521228 | 12.90175 | 0.6400042
2018-02-09 11:45 | 209517.3 | 360.0001 | 5 | 24 | 4.146403 | -2.282088 | 3.102136 | 0.2281852 | 12.90175 | 0.9564732
2018-02-09 11:47 | 209637.3 | 480.0017 | 5 | 24 | 4.118056 | -2.282091 | 3.102136 | 0.3042445 | 12.90175 | 1.270767
2018-02-09 11:49 | 209757.3 | 600.002 | 5 | 24 | 4.089831 | -2.282067 | 3.102136 | 0.3803081 | 12.90175 | 1.582927
2018-02-09 11:51 | 209877.3 | 720.0002 | 5 | 24 | 4.061839 | -2.282083 | 3.102136 | 0.4563685 | 12.90175 | 1.892936
2018-02-09 11:53 | 209997.3 | 840.0018 | 5 | 24 | 4.034087 | -2.282084 | 3.102136 | 0.5324317 | 12.90175 | 2.200835
2018-02-09 11:55 | 210117.3 | 960.0019 | 5 | 24 | 4.006714 | -2.282065 | 3.102136 | 0.6084948 | 12.90175 | 2.506637
2018-02-09 11:57 | 210237.3 | 1080.0011 | 5 | 24 | 3.979804 | -2.282055 | 3.102136 | 0.6845564 | 12.90175 | 2.810367
2018-02-09 11:59 | 210357.3 | 1200.001 | 5 | 24 | 3.953473 | -2.282091 | 3.102136 | 0.7606162 | 12.90175 | 3.112065
2018-02-09 12:01 | 210477.3 | 1320.0004 | 5 | 24 | 3.927837 | -2.282053 | 3.102136 | 0.836679 | 12.90175 | 3.411797
2018-02-09 12:03 | 210597.3 | 1440.0012 | 5 | 24 | 3.903049 | -2.282105 | 3.102136 | 0.9127423 | 12.90175 | 3.709613
2018-02-09 12:05 | 210717.3 | 1560.0005 | 5 | 24 | 3.879264 | -2.282057 | 3.102136 | 0.9888052 | 12.90175 | 4.005579
2018-02-09 12:07 | 210837.3 | 1680.0021 | 5 | 24 | 3.85651 | -2.282095 | 3.102136 | 1.064868 | 12.90175 | 4.299773
2018-02-09 12:09 | 210957.3 | 1800.0005 | 5 | 24 | 3.834815 | -2.282084 | 3.102136 | 1.140929 | 12.90175 | 4.592275
2018-02-09 12:11 | 211077.3 | 1920.0014 | 5 | 24 | 3.814176 | -2.282081 | 3.102136 | 1.216992 | 12.90175 | 4.883172
2018-02-09 12:13 | 211197.3 | 2040.0006 | 5 | 24 | 3.794537 | -2.282091 | 3.102136 | 1.293054 | 12.90175 | 5.172531
2018-02-09 12:15 | 211317.3 | 2160.0014 | 5 | 24 | 3.775908 | -2.282055 | 3.102136 | 1.369115 | 12.90175 | 5.460431
2018-02-09 12:17 | 211437.3 | 2280.0006 | 5 | 24 | 3.758346 | -2.282104 | 3.102136 | 1.445177 | 12.90175 | 5.746963
2018-02-09 12:19 | 211557.3 | 2400.0023 | 5 | 24 | 3.741675 | -2.282088 | 3.102136 | 1.521241 | 12.90175 | 6.032196
2018-02-09 12:21 | 211677.3 | 2520 | 5 | 24 | 3.725871 | -2.282084 | 3.102136 | 1.597299 | 12.90175 | 6.316177
2018-02-09 12:23 | 211797.3 | 2640.0016 | 5 | 24 | 3.710917 | -2.282049 | 3.102136 | 1.673361 | 12.90175 | 6.598998
2018-02-09 12:25 | 211917.3 | 2760.0008 | 5 | 24 | 3.696837 | -2.282055 | 3.102136 | 1.749423 | 12.90175 | 6.880718
2018-02-09 12:27 | 212037.3 | 2880.0001 | 5 | 24 | 3.683666 | -2.282093 | 3.102136 | 1.825486 | 12.90175 | 7.161404
2018-02-09 12:29 | 212157.3 | 3000.0017 | 5 | 24 | 3.671353 | -2.282057 | 3.102136 | 1.901546 | 12.90175 | 7.44111
2018-02-09 12:31 | 212277.3 | 3120.001 | 5 | 24 | 3.659695 | -2.282047 | 3.102136 | 1.977608 | 12.90175 | 7.719916
2018-02-09 12:33 | 212397.3 | 3240.0002 | 5 | 24 | 3.648564 | -2.282081 | 3.102136 | 2.053669 | 12.90175 | 7.997849
2018-02-09 12:35 | 212517.3 | 3360.0018 | 5 | 24 | 3.63766 | -2.282047 | 3.102136 | 2.129728 | 12.90175 | 8.27494
2018-02-09 12:37 | 212637.3 | 3480.0002 | 5 | 24 | 3.626699 | -2.282043 | 3.102136 | 2.205789 | 12.90175 | 8.551208
2018-02-09 12:39 | 212757.3 | 3600.0019 | 5 | 24 | 3.615262 | -2.282057 | 3.102136 | 2.281852 | 12.90175 | 8.826632
2018-02-09 12:41 | 212877.3 | 3720.0011 | 5 | 24 | 3.603189 | -2.282043 | 3.102136 | 2.35791 | 12.90175 | 9.101149
2018-02-09 12:43 | 212997.3 | 3840.0011 | 5 | 24 | 3.590915 | -2.282051 | 3.102136 | 2.433971 | 12.90175 | 9.37474
2018-02-09 12:45 | 213117.3 | 3960.0011 | 5 | 24 | 3.578821 | -2.282018 | 3.102136 | 2.51003 | 12.90175 | 9.647403
2018-02-09 12:47 | 213237.3 | 4080.0019 | 5 | 24 | 3.566266 | -2.282034 | 3.102136 | 2.586091 | 12.90175 | 9.919141
2018-02-09 12:49 | 213357.3 | 4200.0012 | 5 | 24 | 3.551211 | -2.282018 | 3.102136 | 2.66215 | 12.90175 | 10.18984
2018-02-09 12:51 | 213477.3 | 4320.0012 | 5 | 24 | 3.531725 | -2.282111 | 3.102136 | 2.738212 | 12.90175 | 10.45924
2018-02-09 12:53 | 213597.3 | 4440.0004 | 5 | 24 | 3.507518 | -2.282122 | 3.102136 | 2.814274 | 12.90175 | 10.72698
2018-02-09 12:55 | 213717.3 | 4560.0013 | 5 | 24 | 3.475786 | -2.282174 | 3.102136 | 2.890337 | 12.90175 | 10.99264
2018-02-09 12:57 | 213837.3 | 4680.0013 | 5 | 24 | 3.422993 | -2.282105 | 3.102136 | 2.966399 | 12.90175 | 11.25522
2018-02-09 12:59 | 213957.3 | 4800.0021 | 5 | 24 | 3.289865 | -2.281806 | 3.102136 | 3.042463 | 12.90175 | 11.51141
2018-02-09 13:01 | 214047.5 | 4890.1723 | 5 | 24 | 2.99999 | -2.282126 | 3.102136 | 3.099616 | 12.90175 | 11.69293
2018-02-09 13:03 | 214167.5399 | 120.001 | 6 | 24 | 3.177752 | 0 | 3.102136 | 3.099622 | 12.90175 | 11.69295
2018-02-09 13:05 | 214287.5391 | 240.0002 | 6 | 24 | 3.192114 | 0 | 3.102136 | 3.099622 | 12.90175 | 11.69295
2018-02-09 13:06 | 214347.5405 | 300.0016 | 6 | 24 | 3.197269 | 0 | 3.102136 | 3.099622 | 12.90175 | 11.69295
2018-02-09 13:06 | 214347.5 | 0.0024 | 7 | 25 | 3.197318 | 0 | 0 | 0 | 0 | 0
2018-02-09 13:08 | 214467.6 | 120.0001 | 2 | 25 | 3.898031 | 4.890171 | 0.1623023 | 4.44e-09 | 0.6084422 | 1.4196e-08
2018-02-09 13:10 | 214587.6 | 240.0002 | 2 | 25 | 3.956123 | 4.890133 | 0.3252867 | 4.44e-09 | 1.249465 | 1.4196e-08
2018-02-09 13:12 | 214707.6 | 360.0002 | 2 | 25 | 3.992477 | 4.890141 | 0.4882703 | 4.44e-09 | 1.897284 | 1.4196e-08
2018-02-09 13:14 | 214827.6 | 480.0003 | 2 | 25 | 4.023634 | 4.890135 | 0.6512605 | 4.44e-09 | 2.550614 | 1.4196e-08
2018-02-09 13:16 | 214947.6 | 600.001 | 2 | 25 | 4.051229 | 4.890129 | 0.8142508 | 4.44e-09 | 3.208731 | 1.4196e-08
2018-02-09 13:18 | 215067.6 | 720.0003 | 2 | 25 | 4.075779 | 4.89019 | 0.9772355 | 4.44e-09 | 3.87105 | 1.4196e-08
2018-02-09 13:20 | 215187.6 | 840.0003 | 2 | 25 | 4.099624 | 4.890148 | 1.140223 | 4.44e-09 | 4.537267 | 1.4196e-08
2018-02-09 13:22 | 215307.6 | 960.002 | 2 | 25 | 4.126591 | 4.8901 | 1.303221 | 4.44e-09 | 5.207643 | 1.4196e-08
2018-02-09 13:24 | 215427.6 | 1080.0011 | 2 | 25 | 4.157346 | 4.890173 | 1.466211 | 4.44e-09 | 5.882694 | 1.4196e-08
2018-02-09 13:26 | 215547.6 | 1200.0004 | 2 | 25 | 4.191578 | 4.890202 | 1.629193 | 4.44e-09 | 6.563006 | 1.4196e-08
2018-02-09 13:28 | 215667.6 | 1320.0005 | 2 | 25 | 4.200392 | 4.335199 | 1.784817 | 4.44e-09 | 7.216516 | 1.4196e-08
2018-02-09 13:30 | 215787.6 | 1440.0013 | 2 | 25 | 4.200403 | 3.707584 | 1.918637 | 4.44e-09 | 7.778611 | 1.4196e-08
2018-02-09 13:31 | 215882.4 | 1534.8131 | 2 | 25 | 4.200386 | 3.259979 | 2.010277 | 4.44e-09 | 8.163532 | 1.4196e-08
2018-02-09 13:33 | 216002.5 | 120.0004 | 3 | 25 | 4.229218 | 3.25984 | 2.118498 | 4.44e-09 | 8.61956 | 1.4196e-08
2018-02-09 13:35 | 216122.5 | 240.0012 | 3 | 25 | 4.262357 | 3.259876 | 2.227152 | 4.44e-09 | 9.080857 | 1.4196e-08
2018-02-09 13:37 | 216242.5 | 360.0004 | 3 | 25 | 4.297789 | 3.259878 | 2.335804 | 4.44e-09 | 9.545877 | 1.4196e-08
2018-02-09 13:39 | 216362.5 | 480.002 | 3 | 25 | 4.335153 | 3.259911 | 2.444451 | 4.44e-09 | 10.01484 | 1.4196e-08
2018-02-09 13:41 | 216482.5 | 600.0005 | 3 | 25 | 4.374097 | 3.259832 | 2.553107 | 4.44e-09 | 10.48798 | 1.4196e-08
2018-02-09 13:43 | 216602.5 | 720.0013 | 3 | 25 | 4.40038 | 2.997501 | 2.660153 | 4.44e-09 | 10.95808 | 1.4196e-08
2018-02-09 13:45 | 216722.5 | 840.0013 | 3 | 25 | 4.400372 | 2.446953 | 2.750452 | 4.44e-09 | 11.35543 | 1.4196e-08
2018-02-09 13:47 | 216842.5 | 960.0005 | 3 | 25 | 4.400359 | 2.019867 | 2.824632 | 4.44e-09 | 11.68185 | 1.4196e-08
2018-02-09 13:49 | 216962.5 | 1080.0014 | 3 | 25 | 4.40037 | 1.681589 | 2.886105 | 4.44e-09 | 11.95235 | 1.4196e-08
2018-02-09 13:51 | 217082.5 | 1200.0006 | 3 | 25 | 4.400338 | 1.410585 | 2.937466 | 4.44e-09 | 12.17836 | 1.4196e-08
2018-02-09 13:53 | 217202.5 | 1320.0007 | 3 | 25 | 4.400347 | 1.193695 | 2.980745 | 4.44e-09 | 12.3688 | 1.4196e-08
2018-02-09 13:55 | 217322.5 | 1440.003 | 3 | 25 | 4.400349 | 1.018583 | 3.017499 | 4.44e-09 | 12.53053 | 1.4196e-08
2018-02-09 13:57 | 217442.5 | 1560.0015 | 3 | 25 | 4.400307 | 0.8738575 | 3.048956 | 4.44e-09 | 12.66895 | 1.4196e-08
2018-02-09 13:59 | 217562.5 | 1680.0007 | 3 | 25 | 4.400312 | 0.7549992 | 3.076057 | 4.44e-09 | 12.78821 | 1.4196e-08
2018-02-09 14:01 | 217682.5 | 1800.0002 | 3 | 25 | 4.400341 | 0.6572666 | 3.099551 | 4.44e-09 | 12.89159 | 1.4196e-08
2018-02-09 14:02 | 217689.4 | 1806.9558 | 3 | 25 | 4.400331 | 0.6519966 | 3.100816 | 4.44e-09 | 12.89716 | 1.4196e-08
2018-02-09 14:04 | 217809.5 | 120 | 4 | 25 | 4.359455 | 0 | 3.100818 | 4.44e-09 | 12.89717 | 1.4196e-08
2018-02-09 14:06 | 217929.5 | 240.0001 | 4 | 25 | 4.356381 | 0 | 3.100818 | 4.44e-09 | 12.89717 | 1.4196e-08
2018-02-09 14:07 | 217989.5 | 300.0031 | 4 | 25 | 4.355421 | 0 | 3.100818 | 4.44e-09 | 12.89717 | 1.4196e-08
2018-02-09 14:09 | 218109.6 | 120.0027 | 5 | 25 | 4.204318 | -2.28203 | 3.100818 | 0.07605835 | 12.89717 | 0.3213152
2018-02-09 14:11 | 218229.6 | 240.0001 | 5 | 25 | 4.174748 | -2.282067 | 3.100818 | 0.1521197 | 12.89717 | 0.6399618
2018-02-09 14:13 | 218349.6 | 360.001 | 5 | 25 | 4.146181 | -2.282016 | 3.100818 | 0.2281779 | 12.89717 | 0.9563979
2018-02-09 14:15 | 218469.6 | 480.0008 | 5 | 25 | 4.117846 | -2.282032 | 3.100818 | 0.3042429 | 12.89717 | 1.270699
2018-02-09 14:17 | 218589.6 | 600.0003 | 5 | 25 | 4.08963 | -2.282063 | 3.100818 | 0.3803042 | 12.89717 | 1.582834
2018-02-09 14:19 | 218709.6 | 720.0003 | 5 | 25 | 4.061613 | -2.282072 | 3.100818 | 0.4563644 | 12.89717 | 1.892825
2018-02-09 14:21 | 218829.6 | 840.0018 | 5 | 25 | 4.033866 | -2.282062 | 3.100818 | 0.5324272 | 12.89717 | 2.200706
2018-02-09 14:23 | 218949.6 | 960.0002 | 5 | 25 | 4.006481 | -2.282034 | 3.100818 | 0.6084848 | 12.89717 | 2.506469
2018-02-09 14:25 | 219069.6 | 1080.0019 | 5 | 25 | 3.979581 | -2.282078 | 3.100818 | 0.6845481 | 12.89717 | 2.810189
2018-02-09 14:27 | 219189.6 | 1200.0003 | 5 | 25 | 3.953238 | -2.282037 | 3.100818 | 0.7606066 | 12.89717 | 3.111864
2018-02-09 14:29 | 219309.6 | 1320.002 | 5 | 25 | 3.927629 | -2.282032 | 3.100818 | 0.8366677 | 12.89717 | 3.411572
2018-02-09 14:31 | 219429.6 | 1440.0012 | 5 | 25 | 3.90284 | -2.282016 | 3.100818 | 0.9127268 | 12.89717 | 3.709356
2018-02-09 14:33 | 219549.6 | 1560.002 | 5 | 25 | 3.879058 | -2.282051 | 3.100818 | 0.9887879 | 12.89717 | 4.0053
2018-02-09 14:35 | 219669.6 | 1680.0021 | 5 | 25 | 3.856295 | -2.282051 | 3.100818 | 1.06485 | 12.89717 | 4.299479
2018-02-09 14:37 | 219789.6 | 1800.0005 | 5 | 25 | 3.834617 | -2.282034 | 3.100818 | 1.140908 | 12.89717 | 4.591949
2018-02-09 14:39 | 219909.6 | 1920.0004 | 5 | 25 | 3.813949 | -2.282051 | 3.100818 | 1.21697 | 12.89717 | 4.882823
2018-02-09 14:41 | 220029.6 | 2040.0005 | 5 | 25 | 3.794312 | -2.282043 | 3.100818 | 1.29303 | 12.89717 | 5.172159
2018-02-09 14:43 | 220149.6 | 2160.0007 | 5 | 25 | 3.77572 | -2.282043 | 3.100818 | 1.369088 | 12.89717 | 5.460034
2018-02-09 14:45 | 220269.6 | 2280.0006 | 5 | 25 | 3.758163 | -2.282009 | 3.100818 | 1.445147 | 12.89717 | 5.746539
2018-02-09 14:47 | 220389.6 | 2400.0014 | 5 | 25 | 3.741513 | -2.282016 | 3.100818 | 1.521208 | 12.89717 | 6.031748
2018-02-09 14:49 | 220509.6 | 2520.0015 | 5 | 25 | 3.725717 | -2.282032 | 3.100818 | 1.59727 | 12.89717 | 6.315731
2018-02-09 14:51 | 220629.6 | 2640.0007 | 5 | 25 | 3.71076 | -2.282065 | 3.100818 | 1.673331 | 12.89717 | 6.598536
2018-02-09 14:53 | 220749.6 | 2760.0008 | 5 | 25 | 3.696707 | -2.282049 | 3.100818 | 1.749392 | 12.89717 | 6.880243
2018-02-09 14:55 | 220869.6 | 2880.0015 | 5 | 25 | 3.68355 | -2.282028 | 3.100818 | 1.825454 | 12.89717 | 7.160914
2018-02-09 14:57 | 220989.6 | 3000 | 5 | 25 | 3.671226 | -2.282041 | 3.100818 | 1.90151 | 12.89717 | 7.440599
2018-02-09 14:59 | 221109.6 | 3120.0015 | 5 | 25 | 3.659594 | -2.282057 | 3.100818 | 1.977575 | 12.89717 | 7.719405
2018-02-09 15:01 | 221229.6 | 3240.0024 | 5 | 25 | 3.648448 | -2.282044 | 3.100818 | 2.053633 | 12.89717 | 7.997321
2018-02-09 15:03 | 221349.6 | 3360.0001 | 5 | 25 | 3.637517 | -2.282022 | 3.100818 | 2.129692 | 12.89717 | 8.2744
2018-02-09 15:05 | 221469.6 | 3480.0001 | 5 | 25 | 3.626528 | -2.282001 | 3.100818 | 2.205751 | 12.89717 | 8.55065
2018-02-09 15:07 | 221589.6 | 3600.0017 | 5 | 25 | 3.615111 | -2.282043 | 3.100818 | 2.281818 | 12.89717 | 8.826077
2018-02-09 15:09 | 221709.6 | 3720.0002 | 5 | 25 | 3.602983 | -2.282037 | 3.100818 | 2.357876 | 12.89717 | 9.100578
2018-02-09 15:11 | 221829.6 | 3840.001 | 5 | 25 | 3.590704 | -2.281997 | 3.100818 | 2.433933 | 12.89717 | 9.374139
2018-02-09 15:13 | 221949.6 | 3960.0003 | 5 | 25 | 3.578585 | -2.282007 | 3.100818 | 2.509997 | 12.89717 | 9.646801
2018-02-09 15:15 | 222069.6 | 4080.0019 | 5 | 25 | 3.566035 | -2.282043 | 3.100818 | 2.586058 | 12.89717 | 9.918523
2018-02-09 15:17 | 222189.6 | 4200.0004 | 5 | 25 | 3.550895 | -2.282062 | 3.100818 | 2.66212 | 12.89717 | 10.18921
2018-02-09 15:19 | 222309.6 | 4320.0004 | 5 | 25 | 3.531368 | -2.282039 | 3.100818 | 2.738177 | 12.89717 | 10.45857
2018-02-09 15:21 | 222429.6 | 4440.002 | 5 | 25 | 3.507065 | -2.28212 | 3.100818 | 2.814239 | 12.89717 | 10.72628
2018-02-09 15:23 | 222549.6 | 4560.0019 | 5 | 25 | 3.475156 | -2.282076 | 3.100818 | 2.890301 | 12.89717 | 10.9919
2018-02-09 15:25 | 222669.6 | 4680.0007 | 5 | 25 | 3.421844 | -2.282081 | 3.100818 | 2.966363 | 12.89717 | 11.25441
2018-02-09 15:27 | 222789.6 | 4800.0005 | 5 | 25 | 3.286557 | -2.282132 | 3.100818 | 3.042421 | 12.89717 | 11.51042
2018-02-09 15:28 | 222878 | 4888.3915 | 5 | 25 | 2.999998 | -2.282086 | 3.100818 | 3.098448 | 12.89717 | 11.68824
2018-02-09 15:30 | 222998 | 120.001 | 6 | 25 | 3.177783 | 0 | 3.100818 | 3.098448 | 12.89717 | 11.68824
2018-02-09 15:32 | 223118 | 240.0014 | 6 | 25 | 3.192228 | 0 | 3.100818 | 3.098448 | 12.89717 | 11.68824
2018-02-09 15:33 | 223178 | 300.0045 | 6 | 25 | 3.197376 | 0 | 3.100818 | 3.098448 | 12.89717 | 11.68824
2018-02-09 15:33 | 223178 | 0.0024 | 7 | 26 | 3.197309 | 0 | 0 | 0 | 0 | 0
2018-02-09 15:35 | 223298.1 | 120.0018 | 2 | 26 | 3.897542 | 4.89012 | 0.1623106 | 2.079e-09 | 0.6084173 | 6.646e-09
2018-02-09 15:37 | 223418.1 | 240.0003 | 2 | 26 | 3.955657 | 4.890121 | 0.3252921 | 2.079e-09 | 1.249352 | 6.646e-09
2018-02-09 15:39 | 223538.1 | 360.0013 | 2 | 26 | 3.991979 | 4.890089 | 0.4882732 | 2.079e-09 | 1.897084 | 6.646e-09
2018-02-09 15:41 | 223658.1 | 480.0004 | 2 | 26 | 4.023161 | 4.890089 | 0.6512519 | 2.079e-09 | 2.550292 | 6.646e-09
2018-02-09 15:43 | 223778.1 | 600.0006 | 2 | 26 | 4.050832 | 4.890099 | 0.814244 | 2.079e-09 | 3.208343 | 6.646e-09
2018-02-09 15:45 | 223898.1 | 720.0013 | 2 | 26 | 4.075397 | 4.890072 | 0.9772349 | 2.079e-09 | 3.870623 | 6.646e-09
2018-02-09 15:47 | 224018.1 | 840.0022 | 2 | 26 | 4.09933 | 4.890102 | 1.140219 | 2.079e-09 | 4.536777 | 6.646e-09
2018-02-09 15:49 | 224138.1 | 960.0007 | 2 | 26 | 4.12636 | 4.89011 | 1.303204 | 2.079e-09 | 5.207054 | 6.646e-09
2018-02-09 15:51 | 224258.1 | 1080.0015 | 2 | 26 | 4.157212 | 4.890118 | 1.4662 | 2.079e-09 | 5.8821 | 6.646e-09
2018-02-09 15:53 | 224378.1 | 1200.0007 | 2 | 26 | 4.191488 | 4.89007 | 1.629187 | 2.079e-09 | 6.562416 | 6.646e-09
2018-02-09 15:55 | 224498.1 | 1320.0007 | 2 | 26 | 4.200369 | 4.334707 | 1.784828 | 2.079e-09 | 7.215992 | 6.646e-09
2018-02-09 15:57 | 224618.1 | 1440.0008 | 2 | 26 | 4.200399 | 3.705902 | 1.918637 | 2.079e-09 | 7.778041 | 6.646e-09
2018-02-09 15:59 | 224710.9 | 1532.8254 | 2 | 26 | 4.200378 | 3.259972 | 2.008358 | 2.079e-09 | 8.154904 | 6.646e-09
2018-02-09 16:01 | 224831 | 120.0018 | 3 | 26 | 4.230354 | 3.25985 | 2.116575 | 2.079e-09 | 8.610981 | 6.646e-09
2018-02-09 16:03 | 224951 | 240.0011 | 3 | 26 | 4.263793 | 3.259861 | 2.225224 | 2.079e-09 | 9.072403 | 6.646e-09
2018-02-09 16:05 | 225071 | 360.0003 | 3 | 26 | 4.299258 | 3.25985 | 2.333875 | 2.079e-09 | 9.537579 | 6.646e-09
2018-02-09 16:07 | 225191 | 480.0002 | 3 | 26 | 4.336578 | 3.259846 | 2.442527 | 2.079e-09 | 10.00671 | 6.646e-09
2018-02-09 16:09 | 225311 | 600.0019 | 3 | 26 | 4.375373 | 3.259867 | 2.551187 | 2.079e-09 | 10.48002 | 6.646e-09
2018-02-09 16:11 | 225431 | 720.0005 | 3 | 26 | 4.40039 | 2.980841 | 2.657981 | 2.079e-09 | 10.9491 | 6.646e-09
2018-02-09 16:13 | 225551 | 840.0004 | 3 | 26 | 4.400395 | 2.440365 | 2.747904 | 2.079e-09 | 11.34479 | 6.646e-09
2018-02-09 16:15 | 225671 | 960.0004 | 3 | 26 | 4.400373 | 2.017738 | 2.821918 | 2.079e-09 | 11.67048 | 6.646e-09
2018-02-09 16:17 | 225791 | 1080.0021 | 3 | 26 | 4.400382 | 1.681829 | 2.883352 | 2.079e-09 | 11.94081 | 6.646e-09
2018-02-09 16:19 | 225911 | 1200.0012 | 3 | 26 | 4.400346 | 1.412596 | 2.934747 | 2.079e-09 | 12.16697 | 6.646e-09
2018-02-09 16:21 | 226031 | 1320.001 | 3 | 26 | 4.400355 | 1.196381 | 2.978095 | 2.079e-09 | 12.35772 | 6.646e-09
2018-02-09 16:23 | 226151 | 1440.0014 | 3 | 26 | 4.400358 | 1.021235 | 3.01494 | 2.079e-09 | 12.51985 | 6.646e-09
2018-02-09 16:25 | 226271 | 1560.0006 | 3 | 26 | 4.400345 | 0.87784 | 3.046493 | 2.079e-09 | 12.65869 | 6.646e-09
2018-02-09 16:27 | 226391 | 1680.0006 | 3 | 26 | 4.400325 | 0.7584229 | 3.073697 | 2.079e-09 | 12.7784 | 6.646e-09
2018-02-09 16:29 | 226511 | 1800.0018 | 3 | 26 | 4.400342 | 0.6602421 | 3.097285 | 2.079e-09 | 12.88219 | 6.646e-09
2018-02-09 16:29 | 226522.1 | 1811.1414 | 3 | 26 | 4.400335 | 0.6519928 | 3.099314 | 2.079e-09 | 12.89112 | 6.646e-09
2018-02-09 16:31 | 226642.1 | 120.0016 | 4 | 26 | 4.359394 | 0 | 3.099314 | 2.079e-09 | 12.89112 | 6.646e-09
2018-02-09 16:33 | 226762.1 | 240 | 4 | 26 | 4.356287 | 0 | 3.099314 | 2.079e-09 | 12.89112 | 6.646e-09
2018-02-09 16:34 | 226822.1 | 300.0029 | 4 | 26 | 4.355342 | 0 | 3.099314 | 2.079e-09 | 12.89112 | 6.646e-09
2018-02-09 16:36 | 226942.2 | 120.0018 | 5 | 26 | 4.204004 | -2.282083 | 3.099314 | 0.07605843 | 12.89112 | 0.3212925
2018-02-09 16:38 | 227062.2 | 240.0003 | 5 | 26 | 4.174448 | -2.282032 | 3.099314 | 0.1521206 | 12.89112 | 0.6399189
2018-02-09 16:40 | 227182.2 | 360.0019 | 5 | 26 | 4.145893 | -2.28207 | 3.099314 | 0.228185 | 12.89112 | 0.9563583
2018-02-09 16:42 | 227302.2 | 480.0004 | 5 | 26 | 4.117549 | -2.282041 | 3.099314 | 0.3042453 | 12.89112 | 1.270618
2018-02-09 16:44 | 227422.2 | 600.0004 | 5 | 26 | 4.089361 | -2.282102 | 3.099314 | 0.3803045 | 12.89112 | 1.582722
2018-02-09 16:46 | 227542.2 | 720.0012 | 5 | 26 | 4.061321 | -2.282063 | 3.099314 | 0.4563661 | 12.89112 | 1.892697
2018-02-09 16:48 | 227662.2 | 840.0005 | 5 | 26 | 4.033581 | -2.282104 | 3.099314 | 0.5324273 | 12.89112 | 2.20055
2018-02-09 16:50 | 227782.2 | 960.0022 | 5 | 26 | 4.006207 | -2.282062 | 3.099314 | 0.6084883 | 12.89112 | 2.506305
2018-02-09 16:52 | 227902.2 | 1080.0006 | 5 | 26 | 3.979284 | -2.282039 | 3.099314 | 0.6845496 | 12.89112 | 2.809995
2018-02-09 16:54 | 228022.2 | 1200.0014 | 5 | 26 | 3.952949 | -2.282072 | 3.099314 | 0.7606118 | 12.89112 | 3.111663
2018-02-09 16:56 | 228142.2 | 1320.0006 | 5 | 26 | 3.927338 | -2.282072 | 3.099314 | 0.8366737 | 12.89112 | 3.411352
2018-02-09 16:58 | 228262.2 | 1440.0023 | 5 | 26 | 3.902562 | -2.282063 | 3.099314 | 0.9127365 | 12.89112 | 3.709128
2018-02-09 17:00 | 228382.2 | 1560.0007 | 5 | 26 | 3.878751 | -2.282078 | 3.099314 | 0.988795 | 12.89112 | 4.005039
2018-02-09 17:02 | 228502.2 | 1680.0008 | 5 | 26 | 3.855998 | -2.282055 | 3.099314 | 1.064857 | 12.89112 | 4.299191
2018-02-09 17:04 | 228622.2 | 1800.0024 | 5 | 26 | 3.834298 | -2.282083 | 3.099314 | 1.140922 | 12.89112 | 4.591667
2018-02-09 17:06 | 228742.2 | 1920.0018 | 5 | 26 | 3.813648 | -2.282057 | 3.099314 | 1.216986 | 12.89112 | 4.882526
2018-02-09 17:08 | 228862.2 | 2040.0011 | 5 | 26 | 3.794003 | -2.282062 | 3.099314 | 1.293042 | 12.89112 | 5.171825
2018-02-09 17:10 | 228982.2 | 2160.001 | 5 | 26 | 3.775409 | -2.28207 | 3.099314 | 1.369105 | 12.89112 | 5.459695
2018-02-09 17:12 | 229102.2 | 2280.0018 | 5 | 26 | 3.757838 | -2.282062 | 3.099314 | 1.445166 | 12.89112 | 5.746178
2018-02-09 17:14 | 229222.2 | 2400.0009 | 5 | 26 | 3.741203 | -2.282053 | 3.099314 | 1.521228 | 12.89112 | 6.031371
2018-02-09 17:16 | 229342.2 | 2520.0019 | 5 | 26 | 3.725397 | -2.282062 | 3.099314 | 1.597288 | 12.89112 | 6.31532
2018-02-09 17:18 | 229462.2 | 2640.0019 | 5 | 26 | 3.710432 | -2.282057 | 3.099314 | 1.673351 | 12.89112 | 6.598109
2018-02-09 17:20 | 229582.2 | 2760.0003 | 5 | 26 | 3.696392 | -2.28207 | 3.099314 | 1.749412 | 12.89112 | 6.879791
2018-02-09 17:22 | 229702.2 | 2880.0019 | 5 | 26 | 3.683224 | -2.282055 | 3.099314 | 1.825477 | 12.89112 | 7.16045
2018-02-09 17:24 | 229822.2 | 3000.0003 | 5 | 26 | 3.670917 | -2.282097 | 3.099314 | 1.901539 | 12.89112 | 7.440129
2018-02-09 17:26 | 229942.2 | 3120.0012 | 5 | 26 | 3.65931 | -2.282086 | 3.099314 | 1.977601 | 12.89112 | 7.718902
2018-02-09 17:28 | 230062.2 | 3240.0005 | 5 | 26 | 3.648134 | -2.282084 | 3.099314 | 2.053662 | 12.89112 | 7.996806
2018-02-09 17:30 | 230182.2 | 3360.002 | 5 | 26 | 3.63723 | -2.282055 | 3.099314 | 2.129723 | 12.89112 | 8.273869
2018-02-09 17:32 | 230302.2 | 3480.0021 | 5 | 26 | 3.626215 | -2.282088 | 3.099314 | 2.205787 | 12.89112 | 8.550115
2018-02-09 17:34 | 230422.2 | 3600.0005 | 5 | 26 | 3.614771 | -2.282093 | 3.099314 | 2.281848 | 12.89112 | 8.825497
2018-02-09 17:36 | 230542.2 | 3720.0005 | 5 | 26 | 3.602656 | -2.282074 | 3.099314 | 2.357906 | 12.89112 | 9.099973
2018-02-09 17:38 | 230662.2 | 3840.0022 | 5 | 26 | 3.590366 | -2.282051 | 3.099314 | 2.433969 | 12.89112 | 9.373533
2018-02-09 17:40 | 230782.2 | 3960.0014 | 5 | 26 | 3.578269 | -2.282095 | 3.099314 | 2.510031 | 12.89112 | 9.646163
2018-02-09 17:42 | 230902.2 | 4080.0014 | 5 | 26 | 3.565651 | -2.282055 | 3.099314 | 2.586094 | 12.89112 | 9.917865
2018-02-09 17:44 | 231022.2 | 4200.0007 | 5 | 26 | 3.550469 | -2.282091 | 3.099314 | 2.662156 | 12.89112 | 10.18852
2018-02-09 17:46 | 231142.2 | 4320.0023 | 5 | 26 | 3.530845 | -2.282158 | 3.099314 | 2.73822 | 12.89112 | 10.45787
2018-02-09 17:48 | 231262.2 | 4440.0017 | 5 | 26 | 3.506447 | -2.282132 | 3.099314 | 2.814281 | 12.89112 | 10.72553
2018-02-09 17:50 | 231382.2 | 4560.0024 | 5 | 26 | 3.474257 | -2.282122 | 3.099314 | 2.890345 | 12.89112 | 10.9911
2018-02-09 17:52 | 231502.2 | 4680.0009 | 5 | 26 | 3.420191 | -2.281813 | 3.099314 | 2.966407 | 12.89112 | 11.25353
2018-02-09 17:54 | 231622.2 | 4800.0009 | 5 | 26 | 3.282167 | -2.282187 | 3.099314 | 3.042461 | 12.89112 | 11.50931
2018-02-09 17:55 | 231708.4 | 4886.1135 | 5 | 26 | 2.99996 | -2.282181 | 3.099314 | 3.097039 | 12.89112 | 11.68236
2018-02-09 17:57 | 231828.4 | 119.9999 | 6 | 26 | 3.178408 | 0 | 3.099314 | 3.097039 | 12.89112 | 11.68236
2018-02-09 17:59 | 231948.4 | 240.0015 | 6 | 26 | 3.192836 | 0 | 3.099314 | 3.097039 | 12.89112 | 11.68236
2018-02-09 18:00 | 232008.4 | 300.0021 | 6 | 26 | 3.198024 | 0 | 3.099314 | 3.097039 | 12.89112 | 11.68236
2018-02-09 18:00 | 232008.4 | 0.0025 | 7 | 27 | 3.197966 | 0 | 0 | 0 | 0 | 0
2018-02-09 18:02 | 232128.5 | 120.0011 | 2 | 27 | 3.898755 | 4.890131 | 0.1623037 | 5.692e-09 | 0.6085851 | 1.8202e-08
2018-02-09 18:04 | 232248.4992 | 240.0003 | 2 | 27 | 3.956676 | 4.890135 | 0.325285 | 5.692e-09 | 1.249695 | 1.8202e-08
2018-02-09 18:06 | 232368.5004 | 360.0015 | 2 | 27 | 3.992999 | 4.890146 | 0.4882758 | 5.692e-09 | 1.897631 | 1.8202e-08
2018-02-09 18:08 | 232488.501 | 480.0021 | 2 | 27 | 4.024171 | 4.890141 | 0.6512624 | 5.692e-09 | 2.551034 | 1.8202e-08
2018-02-09 18:10 | 232608.501 | 600.0021 | 2 | 27 | 4.051773 | 4.890127 | 0.8142437 | 5.692e-09 | 3.209202 | 1.8202e-08
2018-02-09 18:12 | 232728.501 | 720.0021 | 2 | 27 | 4.076312 | 4.890181 | 0.9772373 | 5.692e-09 | 3.871644 | 1.8202e-08
2018-02-09 18:14 | 232848.5011 | 840.0022 | 2 | 27 | 4.100173 | 4.890148 | 1.140226 | 5.692e-09 | 4.537957 | 1.8202e-08
2018-02-09 18:16 | 232968.4995 | 960.0006 | 2 | 27 | 4.127195 | 4.890154 | 1.303217 | 5.692e-09 | 5.2084 | 1.8202e-08
2018-02-09 18:18 | 233088.4995 | 1080.0006 | 2 | 27 | 4.157997 | 4.890146 | 1.46621 | 5.692e-09 | 5.883567 | 1.8202e-08
2018-02-09 18:20 | 233208.4995 | 1200.0006 | 2 | 27 | 4.192316 | 4.890186 | 1.629196 | 5.692e-09 | 6.564011 | 1.8202e-08
2018-02-09 18:22 | 233328.4995 | 1320.0006 | 2 | 27 | 4.200388 | 4.322731 | 1.784455 | 5.692e-09 | 7.216015 | 1.8202e-08
2018-02-09 18:24 | 233448.5003 | 1440.0014 | 2 | 27 | 4.200392 | 3.696985 | 1.917914 | 5.692e-09 | 7.776594 | 1.8202e-08
2018-02-09 18:26 | 233541.3089 | 1532.81 | 2 | 27 | 4.200374 | 3.259972 | 2.007499 | 5.692e-09 | 8.152886 | 1.8202e-08
2018-02-09 18:28 | 233661.3 | 120.001 | 3 | 27 | 4.22918 | 3.259811 | 2.115711 | 5.692e-09 | 8.608869 | 1.8202e-08
2018-02-09 18:30 | 233781.3 | 240.002 | 3 | 27 | 4.262332 | 3.259832 | 2.224369 | 5.692e-09 | 9.070183 | 1.8202e-08
2018-02-09 18:32 | 233901.3 | 360.0012 | 3 | 27 | 4.297754 | 3.25988 | 2.333018 | 5.692e-09 | 9.535182 | 1.8202e-08
2018-02-09 18:34 | 234021.3 | 480.0006 | 3 | 27 | 4.335121 | 3.259867 | 2.441674 | 5.692e-09 | 10.00417 | 1.8202e-08
2018-02-09 18:36 | 234141.3 | 600.0021 | 3 | 27 | 4.374015 | 3.259861 | 2.550322 | 5.692e-09 | 10.47727 | 1.8202e-08
2018-02-09 18:38 | 234261.3 | 720.0021 | 3 | 27 | 4.400377 | 2.998709 | 2.657394 | 5.692e-09 | 10.94748 | 1.8202e-08
2018-02-09 18:40 | 234381.3 | 840.0003 | 3 | 27 | 4.400399 | 2.449392 | 2.747745 | 5.692e-09 | 11.34506 | 1.8202e-08
2018-02-09 18:42 | 234501.3 | 960.0014 | 3 | 27 | 4.400381 | 2.022526 | 2.82198 | 5.692e-09 | 11.67173 | 1.8202e-08
2018-02-09 18:44 | 234621.3 | 1080.0006 | 3 | 27 | 4.400352 | 1.682549 | 2.883507 | 5.692e-09 | 11.94246 | 1.8202e-08
2018-02-09 18:46 | 234741.3 | 1200.0014 | 3 | 27 | 4.400362 | 1.412655 | 2.934928 | 5.692e-09 | 12.16874 | 1.8202e-08
2018-02-09 18:48 | 234861.3 | 1320.0008 | 3 | 27 | 4.400346 | 1.194511 | 2.978245 | 5.692e-09 | 12.35935 | 1.8202e-08
2018-02-09 18:50 | 234981.3 | 1440.0016 | 3 | 27 | 4.400344 | 1.019001 | 3.015038 | 5.692e-09 | 12.52125 | 1.8202e-08
2018-02-09 18:52 | 235101.3 | 1560.0015 | 3 | 27 | 4.400331 | 0.8752136 | 3.046529 | 5.692e-09 | 12.65982 | 1.8202e-08
2018-02-09 18:54 | 235221.3 | 1680.0023 | 3 | 27 | 4.400335 | 0.756876 | 3.073666 | 5.692e-09 | 12.77923 | 1.8202e-08
2018-02-09 18:56 | 235341.3 | 1800.0016 | 3 | 27 | 4.400348 | 0.6582642 | 3.097193 | 5.692e-09 | 12.88276 | 1.8202e-08
2018-02-09 18:56 | 235349.4 | 1808.1126 | 3 | 27 | 4.400353 | 0.6519814 | 3.098669 | 5.692e-09 | 12.88925 | 1.8202e-08
2018-02-09 18:58 | 235469.5 | 120 | 4 | 27 | 4.35941 | 0 | 3.098669 | 5.692e-09 | 12.88925 | 1.8202e-08
2018-02-09 19:00 | 235589.5 | 240.0006 | 4 | 27 | 4.356344 | 0 | 3.098669 | 5.692e-09 | 12.88925 | 1.8202e-08
2018-02-09 19:01 | 235649.5 | 300.0045 | 4 | 27 | 4.355388 | 0 | 3.098669 | 5.692e-09 | 12.88925 | 1.8202e-08
2018-02-09 19:03 | 235769.6 | 120.0018 | 5 | 27 | 4.204093 | -2.282088 | 3.098669 | 0.07606182 | 12.88925 | 0.3213134
2018-02-09 19:05 | 235889.6 | 240.001 | 5 | 27 | 4.174531 | -2.282097 | 3.098669 | 0.1521118 | 12.88925 | 0.6398963
2018-02-09 19:07 | 236009.6 | 360.0011 | 5 | 27 | 4.145991 | -2.282083 | 3.098669 | 0.228182 | 12.88925 | 0.9563671
2018-02-09 19:09 | 236129.6 | 480.0004 | 5 | 27 | 4.117643 | -2.282109 | 3.098669 | 0.3042435 | 12.88925 | 1.270639
2018-02-09 19:11 | 236249.6 | 600.002 | 5 | 27 | 4.089438 | -2.282067 | 3.098669 | 0.3803066 | 12.88925 | 1.582767
2018-02-09 19:13 | 236369.6 | 720.002 | 5 | 27 | 4.061405 | -2.282053 | 3.098669 | 0.4563701 | 12.88925 | 1.892757
2018-02-09 19:15 | 236489.6 | 840.0012 | 5 | 27 | 4.033681 | -2.28206 | 3.098669 | 0.5324295 | 12.88925 | 2.200608
2018-02-09 19:17 | 236609.6 | 960.0015 | 5 | 27 | 4.006291 | -2.282062 | 3.098669 | 0.6084911 | 12.88925 | 2.506372
2018-02-09 19:19 | 236729.6 | 1080.0004 | 5 | 27 | 3.979376 | -2.282063 | 3.098669 | 0.6845511 | 12.88925 | 2.810064
2018-02-09 19:21 | 236849.6 | 1200.0005 | 5 | 27 | 3.953005 | -2.282039 | 3.098669 | 0.7606112 | 12.88925 | 3.111728
2018-02-09 19:23 | 236969.6 | 1320.0014 | 5 | 27 | 3.927357 | -2.282055 | 3.098669 | 0.8366778 | 12.88925 | 3.41144
2018-02-09 19:25 | 237089.6 | 1440.003 | 5 | 27 | 3.902596 | -2.282055 | 3.098669 | 0.9127393 | 12.88925 | 3.709213
2018-02-09 19:27 | 237209.6 | 1560.0006 | 5 | 27 | 3.878778 | -2.282078 | 3.098669 | 0.9887973 | 12.88925 | 4.005125
2018-02-09 19:29 | 237329.6 | 1680.0005 | 5 | 27 | 3.856009 | -2.28207 | 3.098669 | 1.064861 | 12.88925 | 4.299288
2018-02-09 19:31 | 237449.6 | 1800.0006 | 5 | 27 | 3.834309 | -2.282062 | 3.098669 | 1.140923 | 12.88925 | 4.591751
2018-02-09 19:33 | 237569.6 | 1920.0006 | 5 | 27 | 3.813639 | -2.282044 | 3.098669 | 1.216984 | 12.88925 | 4.882599
2018-02-09 19:35 | 237689.6 | 2040.0007 | 5 | 27 | 3.793989 | -2.282074 | 3.098669 | 1.293045 | 12.88925 | 5.171916
2018-02-09 19:37 | 237809.6 | 2160.0006 | 5 | 27 | 3.775377 | -2.282062 | 3.098669 | 1.369108 | 12.88925 | 5.459782
2018-02-09 19:39 | 237929.6 | 2280.0008 | 5 | 27 | 3.757801 | -2.28206 | 3.098669 | 1.44517 | 12.88925 | 5.74627
2018-02-09 19:41 | 238049.6 | 2400 | 5 | 27 | 3.741161 | -2.282051 | 3.098669 | 1.521228 | 12.88925 | 6.031445
2018-02-09 19:43 | 238169.6 | 2520.0008 | 5 | 27 | 3.725351 | -2.28206 | 3.098669 | 1.597291 | 12.88925 | 6.315399
2018-02-09 19:45 | 238289.6 | 2640.0032 | 5 | 27 | 3.710374 | -2.282088 | 3.098669 | 1.673353 | 12.88925 | 6.598185
2018-02-09 19:47 | 238409.6 | 2760.0017 | 5 | 27 | 3.69632 | -2.282067 | 3.098669 | 1.749411 | 12.88925 | 6.879849
2018-02-09 19:49 | 238529.6 | 2880.0016 | 5 | 27 | 3.683142 | -2.282049 | 3.098669 | 1.825475 | 12.88925 | 7.160497
2018-02-09 19:51 | 238649.6 | 3000.0003 | 5 | 27 | 3.67084 | -2.282107 | 3.098669 | 1.901535 | 12.88925 | 7.440164
2018-02-09 19:53 | 238769.6 | 3120.0014 | 5 | 27 | 3.659204 | -2.282093 | 3.098669 | 1.9776 | 12.88925 | 7.71894
2018-02-09 19:55 | 238889.6 | 3240.0003 | 5 | 27 | 3.648037 | -2.282084 | 3.098669 | 2.053662 | 12.88925 | 7.99684
2018-02-09 19:57 | 239009.6 | 3360.0003 | 5 | 27 | 3.637102 | -2.282111 | 3.098669 | 2.129721 | 12.88925 | 8.273889
2018-02-09 19:59 | 239129.6 | 3480.0028 | 5 | 27 | 3.626095 | -2.282104 | 3.098669 | 2.205786 | 12.88925 | 8.550126
2018-02-09 20:01 | 239249.6 | 3600.0001 | 5 | 27 | 3.614638 | -2.28206 | 3.098669 | 2.281842 | 12.88925 | 8.825483
2018-02-09 20:03 | 239369.6 | 3720.0008 | 5 | 27 | 3.602489 | -2.282093 | 3.098669 | 2.357907 | 12.88925 | 9.09997
2018-02-09 20:05 | 239489.6 | 3840.0005 | 5 | 27 | 3.590196 | -2.282063 | 3.098669 | 2.43397 | 12.88925 | 9.373518
2018-02-09 20:07 | 239609.6 | 3960.0004 | 5 | 27 | 3.578075 | -2.282097 | 3.098669 | 2.510024 | 12.88925 | 9.646108
2018-02-09 20:09 | 239729.6 | 4080.0029 | 5 | 27 | 3.565457 | -2.282083 | 3.098669 | 2.586096 | 12.88925 | 9.917824
2018-02-09 20:11 | 239849.6 | 4200.0006 | 5 | 27 | 3.550243 | -2.282116 | 3.098669 | 2.662156 | 12.88925 | 10.18846
2018-02-09 20:13 | 239969.6 | 4320.0006 | 5 | 27 | 3.530529 | -2.282125 | 3.098669 | 2.738216 | 12.88925 | 10.45777
2018-02-09 20:15 | 240089.6 | 4440.0006 | 5 | 27 | 3.506101 | -2.282174 | 3.098669 | 2.814281 | 12.88925 | 10.72542
2018-02-09 20:17 | 240209.6 | 4560.0014 | 5 | 27 | 3.473726 | -2.282147 | 3.098669 | 2.890338 | 12.88925 | 10.99094
2018-02-09 20:19 | 240329.6 | 4680.0015 | 5 | 27 | 3.419222 | -2.281844 | 3.098669 | 2.966406 | 12.88925 | 11.25333
2018-02-09 20:21 | 240449.6 | 4800.0007 | 5 | 27 | 3.279652 | -2.282183 | 3.098669 | 3.04247 | 12.88925 | 11.50902
2018-02-09 20:22 | 240534.4 | 4884.8261 | 5 | 27 | 2.999996 | -2.282172 | 3.098669 | 3.096236 | 12.88925 | 11.6794
2018-02-09 20:24 | 240654.5 | 120.0018 | 6 | 27 | 3.178726 | 0 | 3.098669 | 3.096236 | 12.88925 | 11.6794
2018-02-09 20:26 | 240774.5 | 240.0018 | 6 | 27 | 3.193189 | 0 | 3.098669 | 3.096236 | 12.88925 | 11.6794
2018-02-09 20:27 | 240834.5 | 300.0041 | 6 | 27 | 3.198396 | 0 | 3.098669 | 3.096236 | 12.88925 | 11.6794
2018-02-09 20:27 | 240834.5 | 0.0023 | 7 | 28 | 3.198439 | 0 | 0 | 0 | 0 | 0
2018-02-09 20:29 | 240954.5607 | 120.001 | 2 | 28 | 3.899035 | 4.890192 | 0.1623003 | 4.157e-09 | 0.6086264 | 1.3295e-08
2018-02-09 20:31 | 241074.5599 | 240.0002 | 2 | 28 | 3.956883 | 4.890156 | 0.3252878 | 4.157e-09 | 1.249798 | 1.3295e-08
2018-02-09 20:33 | 241194.5599 | 360.0002 | 2 | 28 | 3.993189 | 4.890141 | 0.4882708 | 4.157e-09 | 1.897733 | 1.3295e-08
2018-02-09 20:35 | 241314.5608 | 480.0011 | 2 | 28 | 4.024348 | 4.890114 | 0.6512609 | 4.157e-09 | 2.551179 | 1.3295e-08
2018-02-09 20:37 | 241434.561 | 600.0013 | 2 | 28 | 4.051966 | 4.890133 | 0.8142489 | 4.157e-09 | 3.209405 | 1.3295e-08
2018-02-09 20:39 | 241554.5602 | 720.0005 | 2 | 28 | 4.07653 | 4.890131 | 0.9772394 | 4.157e-09 | 3.871869 | 1.3295e-08
2018-02-09 20:41 | 241674.5607 | 840.001 | 2 | 28 | 4.100436 | 4.890173 | 1.140226 | 4.157e-09 | 4.538215 | 1.3295e-08
2018-02-09 20:43 | 241794.5616 | 960.0019 | 2 | 28 | 4.127445 | 4.890156 | 1.303215 | 4.157e-09 | 5.208686 | 1.3295e-08
2018-02-09 20:45 | 241914.56 | 1080.0003 | 2 | 28 | 4.15828 | 4.890144 | 1.466204 | 4.157e-09 | 5.883881 | 1.3295e-08
2018-02-09 20:47 | 242034.56 | 1200.0003 | 2 | 28 | 4.192618 | 4.890177 | 1.629188 | 4.157e-09 | 6.564362 | 1.3295e-08
2018-02-09 20:49 | 242154.561 | 1320.0013 | 2 | 28 | 4.200387 | 4.318102 | 1.784301 | 4.157e-09 | 7.215764 | 1.3295e-08
2018-02-09 20:51 | 242274.5599 | 1440.0002 | 2 | 28 | 4.200405 | 3.693546 | 1.91761 | 4.157e-09 | 7.775711 | 1.3295e-08
2018-02-09 20:53 | 242366.6545 | 1532.0948 | 2 | 28 | 4.200392 | 3.259983 | 2.006446 | 4.157e-09 | 8.148859 | 1.3295e-08
2018-02-09 20:55 | 242486.7 | 120.001 | 3 | 28 | 4.229218 | 3.259932 | 2.114657 | 4.157e-09 | 8.604838 | 1.3295e-08
2018-02-09 20:57 | 242606.7 | 240.0003 | 3 | 28 | 4.262369 | 3.259842 | 2.223311 | 4.157e-09 | 9.066139 | 1.3295e-08
2018-02-09 20:59 | 242726.7 | 360.0008 | 3 | 28 | 4.297776 | 3.259857 | 2.331963 | 4.157e-09 | 9.531158 | 1.3295e-08
2018-02-09 21:01 | 242846.7 | 480.0004 | 3 | 28 | 4.335141 | 3.259905 | 2.440614 | 4.157e-09 | 10.00013 | 1.3295e-08
2018-02-09 21:03 | 242966.7 | 600.0011 | 3 | 28 | 4.374064 | 3.259808 | 2.549268 | 4.157e-09 | 10.47326 | 1.3295e-08
2018-02-09 21:05 | 243086.7 | 720.002 | 3 | 28 | 4.400395 | 2.998354 | 2.656324 | 4.157e-09 | 10.94341 | 1.3295e-08
2018-02-09 21:07 | 243206.7 | 840.0015 | 3 | 28 | 4.400375 | 2.448847 | 2.746655 | 4.157e-09 | 11.3409 | 1.3295e-08
2018-02-09 21:09 | 243326.7 | 960.0005 | 3 | 28 | 4.400385 | 2.02191 | 2.820867 | 4.157e-09 | 11.66746 | 1.3295e-08
2018-02-09 21:11 | 243446.7 | 1080.0005 | 3 | 28 | 4.400352 | 1.682005 | 2.882379 | 4.157e-09 | 11.93813 | 1.3295e-08
2018-02-09 21:13 | 243566.7 | 1200.002 | 3 | 28 | 4.400351 | 1.411901 | 2.933782 | 4.157e-09 | 12.16432 | 1.3295e-08
2018-02-09 21:15 | 243686.7 | 1320.0014 | 3 | 28 | 4.400352 | 1.195065 | 2.977097 | 4.157e-09 | 12.35493 | 1.3295e-08
2018-02-09 21:17 | 243806.7 | 1440.0006 | 3 | 28 | 4.400358 | 1.019651 | 3.013887 | 4.157e-09 | 12.51682 | 1.3295e-08
2018-02-09 21:19 | 243926.7 | 1560.0017 | 3 | 28 | 4.400375 | 0.875988 | 3.045373 | 4.157e-09 | 12.65536 | 1.3295e-08
2018-02-09 21:21 | 244046.7 | 1680.0013 | 3 | 28 | 4.400351 | 0.7572289 | 3.072505 | 4.157e-09 | 12.77476 | 1.3295e-08
2018-02-09 21:23 | 244166.7 | 1800.0013 | 3 | 28 | 4.400338 | 0.657856 | 3.096025 | 4.157e-09 | 12.87825 | 1.3295e-08
2018-02-09 21:23 | 244175.3 | 1808.6436 | 3 | 28 | 4.400338 | 0.6519966 | 3.097596 | 4.157e-09 | 12.88516 | 1.3295e-08
2018-02-09 21:25 | 244295.4 | 119.9999 | 4 | 28 | 4.359434 | 0 | 3.097596 | 4.157e-09 | 12.88516 | 1.3295e-08
2018-02-09 21:27 | 244415.4 | 240.0025 | 4 | 28 | 4.356356 | 0 | 3.097596 | 4.157e-09 | 12.88516 | 1.3295e-08
2018-02-09 21:28 | 244475.4 | 300.0007 | 4 | 28 | 4.355401 | 0 | 3.097596 | 4.157e-09 | 12.88516 | 1.3295e-08
2018-02-09 21:30 | 244595.4 | 120.0009 | 5 | 28 | 4.203988 | -2.282078 | 3.097596 | 0.07606024 | 12.88516 | 0.321298
2018-02-09 21:32 | 244715.4 | 240.001 | 5 | 28 | 4.174414 | -2.282074 | 3.097596 | 0.152121 | 12.88516 | 0.6399164
2018-02-09 21:34 | 244835.4 | 360.0004 | 5 | 28 | 4.145847 | -2.28206 | 3.097596 | 0.2281863 | 12.88516 | 0.9563559
2018-02-09 21:36 | 244955.4 | 480.0019 | 5 | 28 | 4.117495 | -2.282093 | 3.097596 | 0.3042473 | 12.88516 | 1.270614
2018-02-09 21:38 | 245075.4 | 600.002 | 5 | 28 | 4.089276 | -2.282114 | 3.097596 | 0.3803113 | 12.88516 | 1.582733
2018-02-09 21:40 | 245195.4 | 720.0004 | 5 | 28 | 4.061244 | -2.28207 | 3.097596 | 0.4563699 | 12.88516 | 1.892691
2018-02-09 21:42 | 245315.4 | 840.0013 | 5 | 28 | 4.03349 | -2.282081 | 3.097596 | 0.5324345 | 12.88516 | 2.200551
2018-02-09 21:44 | 245435.4 | 960.0021 | 5 | 28 | 4.00608 | -2.282078 | 3.097596 | 0.6084982 | 12.88516 | 2.506309
2018-02-09 21:46 | 245555.4 | 1080.0013 | 5 | 28 | 3.979156 | -2.282088 | 3.097596 | 0.6845558 | 12.88516 | 2.809975
2018-02-09 21:48 | 245675.4 | 1200.0006 | 5 | 28 | 3.952807 | -2.282086 | 3.097596 | 0.7606179 | 12.88516 | 3.111632
2018-02-09 21:50 | 245795.4 | 1320.0022 | 5 | 28 | 3.927179 | -2.282093 | 3.097596 | 0.8366811 | 12.88516 | 3.411316
2018-02-09 21:52 | 245915.4 | 1440.0006 | 5 | 28 | 3.902376 | -2.282086 | 3.097596 | 0.9127415 | 12.88516 | 3.70907
2018-02-09 21:54 | 246035.4 | 1560.0023 | 5 | 28 | 3.878552 | -2.282084 | 3.097596 | 0.9888044 | 12.88516 | 4.004984
2018-02-09 21:56 | 246155.4 | 1680.0023 | 5 | 28 | 3.855805 | -2.282093 | 3.097596 | 1.064868 | 12.88516 | 4.299129
2018-02-09 21:58 | 246275.4 | 1800.0008 | 5 | 28 | 3.834099 | -2.282053 | 3.097596 | 1.14093 | 12.88516 | 4.591577
2018-02-09 22:00 | 246395.4 | 1920.0008 | 5 | 28 | 3.81341 | -2.282083 | 3.097596 | 1.216992 | 12.88516 | 4.882412
2018-02-09 22:02 | 246515.4 | 2040.0004 | 5 | 28 | 3.79377 | -2.282074 | 3.097596 | 1.293053 | 12.88516 | 5.171713
2018-02-09 22:04 | 246635.4 | 2160.0001 | 5 | 28 | 3.775171 | -2.28207 | 3.097596 | 1.369115 | 12.88516 | 5.459559
2018-02-09 22:06 | 246755.4 | 2280.0001 | 5 | 28 | 3.757609 | -2.282109 | 3.097596 | 1.445175 | 12.88516 | 5.746027
2018-02-09 22:08 | 246875.4 | 2400.0009 | 5 | 28 | 3.74095 | -2.282099 | 3.097596 | 1.521239 | 12.88516 | 6.031206
2018-02-09 22:10 | 246995.4 | 2520.0009 | 5 | 28 | 3.725151 | -2.282111 | 3.097596 | 1.597303 | 12.88516 | 6.315149
2018-02-09 22:12 | 247115.4 | 2640.0009 | 5 | 28 | 3.710175 | -2.282118 | 3.097596 | 1.673363 | 12.88516 | 6.59791
2018-02-09 22:14 | 247235.4 | 2760.0009 | 5 | 28 | 3.696116 | -2.282114 | 3.097596 | 1.749426 | 12.88516 | 6.879579
2018-02-09 22:16 | 247355.4 | 2880.001 | 5 | 28 | 3.682961 | -2.28206 | 3.097596 | 1.825489 | 12.88516 | 7.160212
2018-02-09 22:18 | 247475.4 | 3000.001 | 5 | 28 | 3.670658 | -2.28207 | 3.097596 | 1.901551 | 12.88516 | 7.439872
2018-02-09 22:20 | 247595.4 | 3120.0018 | 5 | 28 | 3.659034 | -2.282093 | 3.097596 | 1.977615 | 12.88516 | 7.71863
2018-02-09 22:22 | 247715.4 | 3240.0019 | 5 | 28 | 3.647891 | -2.282051 | 3.097596 | 2.053679 | 12.88516 | 7.996525
2018-02-09 22:24 | 247835.4 | 3360.0011 | 5 | 28 | 3.636957 | -2.282086 | 3.097596 | 2.12974 | 12.88516 | 8.273571
2018-02-09 22:26 | 247955.4 | 3480.0019 | 5 | 28 | 3.625963 | -2.28206 | 3.097596 | 2.205799 | 12.88516 | 8.549777
2018-02-09 22:28 | 248075.4 | 3600.0019 | 5 | 28 | 3.614488 | -2.282072 | 3.097596 | 2.281859 | 12.88516 | 8.825137
2018-02-09 22:30 | 248195.4 | 3720.0012 | 5 | 28 | 3.602334 | -2.282067 | 3.097596 | 2.357923 | 12.88516 | 9.09961
2018-02-09 22:32 | 248315.4 | 3840.0004 | 5 | 28 | 3.590024 | -2.282026 | 3.097596 | 2.433984 | 12.88516 | 9.373137
2018-02-09 22:34 | 248435.4 | 3960.0012 | 5 | 28 | 3.577911 | -2.282116 | 3.097596 | 2.510046 | 12.88516 | 9.645742
2018-02-09 22:36 | 248555.4 | 4080.0012 | 5 | 28 | 3.565286 | -2.282055 | 3.097596 | 2.586106 | 12.88516 | 9.917404
2018-02-09 22:38 | 248675.4 | 4200.002 | 5 | 28 | 3.549998 | -2.282125 | 3.097596 | 2.662167 | 12.88516 | 10.18803
2018-02-09 22:40 | 248795.4 | 4320.0016 | 5 | 28 | 3.530273 | -2.282107 | 3.097596 | 2.73823 | 12.88516 | 10.45733
2018-02-09 22:42 | 248915.4 | 4440.0021 | 5 | 28 | 3.505724 | -2.282095 | 3.097596 | 2.814293 | 12.88516 | 10.72495
2018-02-09 22:44 | 249035.4 | 4560.0021 | 5 | 28 | 3.473171 | -2.282074 | 3.097596 | 2.890352 | 12.88516 | 10.99044
2018-02-09 22:46 | 249155.4 | 4680.0008 | 5 | 28 | 3.418111 | -2.28212 | 3.097596 | 2.966411 | 12.88516 | 11.25274
2018-02-09 22:48 | 249275.4 | 4800.0006 | 5 | 28 | 3.276574 | -2.28212 | 3.097596 | 3.04247 | 12.88516 | 11.50826
2018-02-09 22:49 | 249358.7 | 4883.2388 | 5 | 28 | 2.999976 | -2.282164 | 3.097596 | 3.095233 | 12.88516 | 11.67535
2018-02-09 22:51 | 249478.7463 | 120.001 | 6 | 28 | 3.178858 | 0 | 3.097596 | 3.095233 | 12.88516 | 11.67535
2018-02-09 22:53 | 249598.7472 | 240.0019 | 6 | 28 | 3.193379 | 0 | 3.097596 | 3.095233 | 12.88516 | 11.67535
2018-02-09 22:54 | 249658.7478 | 300.0025 | 6 | 28 | 3.198581 | 0 | 3.097596 | 3.095233 | 12.88516 | 11.67535
2018-02-09 22:54 | 249658.8 | 0.0024 | 7 | 29 | 3.198465 | 0 | 0 | 0 | 0 | 0
2018-02-09 22:56 | 249778.9 | 120.0009 | 2 | 29 | 3.899184 | 4.890133 | 0.1623168 | 2.881e-09 | 0.608722 | 9.217e-09
2018-02-09 22:58 | 249898.9 | 240.001 | 2 | 29 | 3.956961 | 4.890112 | 0.3253064 | 2.881e-09 | 1.249921 | 9.217e-09
2018-02-09 23:00 | 250018.9 | 360.001 | 2 | 29 | 3.993303 | 4.890141 | 0.4882822 | 2.881e-09 | 1.897845 | 9.217e-09
2018-02-09 23:02 | 250138.9 | 480.001 | 2 | 29 | 4.024474 | 4.890141 | 0.6512672 | 2.881e-09 | 2.551289 | 9.217e-09
2018-02-09 23:04 | 250258.9 | 600.0019 | 2 | 29 | 4.0521 | 4.890135 | 0.8142594 | 2.881e-09 | 3.209551 | 9.217e-09
2018-02-09 23:06 | 250378.9 | 720.0018 | 2 | 29 | 4.076661 | 4.89012 | 0.9772459 | 2.881e-09 | 3.87202 | 9.217e-09
2018-02-09 23:08 | 250498.9 | 840.0011 | 2 | 29 | 4.100601 | 4.890154 | 1.140235 | 2.881e-09 | 4.538402 | 9.217e-09
2018-02-09 23:10 | 250618.9 | 960.0003 | 2 | 29 | 4.12768 | 4.89015 | 1.303224 | 2.881e-09 | 5.208905 | 9.217e-09
2018-02-09 23:12 | 250738.9 | 1080.0019 | 2 | 29 | 4.158527 | 4.890162 | 1.466215 | 2.881e-09 | 5.884144 | 9.217e-09
2018-02-09 23:14 | 250858.9 | 1200.0012 | 2 | 29 | 4.192889 | 4.890179 | 1.629209 | 2.881e-09 | 6.564709 | 9.217e-09
2018-02-09 23:16 | 250978.9 | 1320.0028 | 2 | 29 | 4.200413 | 4.312878 | 1.784169 | 2.881e-09 | 7.215475 | 9.217e-09
2018-02-09 23:18 | 251098.9 | 1440.0004 | 2 | 29 | 4.200377 | 3.688263 | 1.917319 | 2.881e-09 | 7.774757 | 9.217e-09
2018-02-09 23:20 | 251190 | 1531.1043 | 2 | 29 | 4.200389 | 3.259981 | 2.005145 | 2.881e-09 | 8.14366 | 9.217e-09
2018-02-09 23:22 | 251310 | 120.001 | 3 | 29 | 4.229233 | 3.259836 | 2.113355 | 2.881e-09 | 8.599642 | 9.217e-09
2018-02-09 23:24 | 251430 | 240.0002 | 3 | 29 | 4.262383 | 3.25988 | 2.222003 | 2.881e-09 | 9.060919 | 9.217e-09
2018-02-09 23:26 | 251550 | 360.0008 | 3 | 29 | 4.297816 | 3.259882 | 2.330657 | 2.881e-09 | 9.525947 | 9.217e-09
2018-02-09 23:28 | 251670 | 480.0004 | 3 | 29 | 4.335164 | 3.259863 | 2.439311 | 2.881e-09 | 9.994935 | 9.217e-09
2018-02-09 23:30 | 251790 | 600.0019 | 3 | 29 | 4.374088 | 3.259851 | 2.547966 | 2.881e-09 | 10.46807 | 9.217e-09
2018-02-09 23:32 | 251910 | 720.0004 | 3 | 29 | 4.400373 | 2.99712 | 2.655013 | 2.881e-09 | 10.93818 | 9.217e-09
2018-02-09 23:34 | 252030 | 840.0018 | 3 | 29 | 4.400377 | 2.448189 | 2.745331 | 2.881e-09 | 11.33561 | 9.217e-09
2018-02-09 23:36 | 252150 | 960.0012 | 3 | 29 | 4.400396 | 2.021702 | 2.819543 | 2.881e-09 | 11.66217 | 9.217e-09
2018-02-09 23:38 | 252270 | 1080.0004 | 3 | 29 | 4.400371 | 1.682751 | 2.881056 | 2.881e-09 | 11.93285 | 9.217e-09
2018-02-09 23:40 | 252390 | 1200.0012 | 3 | 29 | 4.400343 | 1.4123 | 2.932478 | 2.881e-09 | 12.15913 | 9.217e-09
2018-02-09 23:42 | 252510 | 1320.0019 | 3 | 29 | 4.40036 | 1.196241 | 2.97582 | 2.881e-09 | 12.34985 | 9.217e-09
2018-02-09 23:44 | 252630 | 1440.0019 | 3 | 29 | 4.400351 | 1.020422 | 3.012645 | 2.881e-09 | 12.51189 | 9.217e-09
2018-02-09 23:46 | 252750 | 1560.002 | 3 | 29 | 4.400318 | 0.8761368 | 3.044169 | 2.881e-09 | 12.65061 | 9.217e-09
2018-02-09 23:48 | 252870 | 1680.0005 | 3 | 29 | 4.400328 | 0.7576923 | 3.07134 | 2.881e-09 | 12.77017 | 9.217e-09
2018-02-09 23:50 | 252990 | 1800.0005 | 3 | 29 | 4.400322 | 0.6587543 | 3.094902 | 2.881e-09 | 12.87385 | 9.217e-09
2018-02-09 23:50 | 253000 | 1809.9844 | 3 | 29 | 4.40034 | 0.6519947 | 3.096719 | 2.881e-09 | 12.88184 | 9.217e-09
2018-02-09 23:52 | 253120 | 119.9999 | 4 | 29 | 4.359427 | 0 | 3.096719 | 2.881e-09 | 12.88184 | 9.217e-09
2018-02-09 23:54 | 253240 | 239.9998 | 4 | 29 | 4.356348 | 0 | 3.096719 | 2.881e-09 | 12.88184 | 9.217e-09
2018-02-09 23:55 | 253300 | 300.0005 | 4 | 29 | 4.355377 | 0 | 3.096719 | 2.881e-09 | 12.88184 | 9.217e-09
2018-02-09 23:57 | 253420.1 | 120.0003 | 5 | 29 | 4.20402 | -2.282149 | 3.096719 | 0.07606174 | 12.88184 | 0.3213066
2018-02-09 23:59 | 253540.1 | 240.0002 | 5 | 29 | 4.174481 | -2.282105 | 3.096719 | 0.1521155 | 12.88184 | 0.6398997
2018-02-10 00:01 | 253660.1 | 360.0011 | 5 | 29 | 4.145934 | -2.282122 | 3.096719 | 0.2281838 | 12.88184 | 0.9563575
2018-02-10 00:03 | 253780.1 | 480.0003 | 5 | 29 | 4.117585 | -2.282081 | 3.096719 | 0.3042441 | 12.88184 | 1.27062
2018-02-10 00:05 | 253900.1 | 600.0003 | 5 | 29 | 4.089377 | -2.282095 | 3.096719 | 0.3803059 | 12.88184 | 1.582736
2018-02-10 00:07 | 254020.1 | 720.0004 | 5 | 29 | 4.061356 | -2.28207 | 3.096719 | 0.4563676 | 12.88184 | 1.892714
2018-02-10 00:09 | 254140.1 | 840.0012 | 5 | 29 | 4.033611 | -2.282078 | 3.096719 | 0.5324296 | 12.88184 | 2.200571
2018-02-10 00:11 | 254260.1 | 960.0012 | 5 | 29 | 4.006224 | -2.282065 | 3.096719 | 0.6084901 | 12.88184 | 2.506325
2018-02-10 00:13 | 254380.1 | 1080.0005 | 5 | 29 | 3.979293 | -2.282063 | 3.096719 | 0.684554 | 12.88184 | 2.810027
2018-02-10 00:15 | 254500.1 | 1200.0008 | 5 | 29 | 3.952945 | -2.282041 | 3.096719 | 0.760617 | 12.88184 | 3.111698
2018-02-10 00:17 | 254620.1 | 1320.0004 | 5 | 29 | 3.927322 | -2.282067 | 3.096719 | 0.8366764 | 12.88184 | 3.411378
2018-02-10 00:19 | 254740.1 | 1440.0011 | 5 | 29 | 3.902545 | -2.282032 | 3.096719 | 0.9127383 | 12.88184 | 3.70915
2018-02-10 00:21 | 254860.1 | 1560.0007 | 5 | 29 | 3.878736 | -2.282043 | 3.096719 | 0.988796 | 12.88184 | 4.005057
2018-02-10 00:23 | 254980.1 | 1680.0023 | 5 | 29 | 3.855968 | -2.282028 | 3.096719 | 1.064858 | 12.88184 | 4.299208
2018-02-10 00:25 | 255100.1 | 1800.0022 | 5 | 29 | 3.834249 | -2.282047 | 3.096719 | 1.14092 | 12.88184 | 4.591669
2018-02-10 00:27 | 255220.1 | 1920.0018 | 5 | 29 | 3.813556 | -2.282018 | 3.096719 | 1.216978 | 12.88184 | 4.882502
2018-02-10 00:29 | 255340.1 | 2040.0023 | 5 | 29 | 3.793934 | -2.282018 | 3.096719 | 1.29304 | 12.88184 | 5.171815
2018-02-10 00:31 | 255460.1 | 2160.0023 | 5 | 29 | 3.775311 | -2.282076 | 3.096719 | 1.369098 | 12.88184 | 5.459657
2018-02-10 00:33 | 255580.1 | 2280.0007 | 5 | 29 | 3.757745 | -2.282011 | 3.096719 | 1.445158 | 12.88184 | 5.746136
2018-02-10 00:35 | 255700.1 | 2400.0009 | 5 | 29 | 3.741118 | -2.282016 | 3.096719 | 1.521222 | 12.88184 | 6.031325
2018-02-10 00:37 | 255820.1 | 2520.0024 | 5 | 29 | 3.725307 | -2.282016 | 3.096719 | 1.597283 | 12.88184 | 6.315272
2018-02-10 00:39 | 255940.1 | 2640.0016 | 5 | 29 | 3.710347 | -2.282002 | 3.096719 | 1.67334 | 12.88184 | 6.598033
2018-02-10 00:41 | 256060.1 | 2760.0014 | 5 | 29 | 3.696267 | -2.282026 | 3.096719 | 1.7494 | 12.88184 | 6.879702
2018-02-10 00:43 | 256180.1 | 2880.0001 | 5 | 29 | 3.683117 | -2.281997 | 3.096719 | 1.82546 | 12.88184 | 7.160334
2018-02-10 00:45 | 256300.1 | 3000.0008 | 5 | 29 | 3.670807 | -2.281965 | 3.096719 | 1.90152 | 12.88184 | 7.440001
2018-02-10 00:47 | 256420.1 | 3120.001 | 5 | 29 | 3.659158 | -2.282009 | 3.096719 | 1.977576 | 12.88184 | 7.71874
2018-02-10 00:49 | 256540.1 | 3240.0002 | 5 | 29 | 3.647959 | -2.281992 | 3.096719 | 2.053635 | 12.88184 | 7.996624
2018-02-10 00:51 | 256660.1 | 3360.0002 | 5 | 29 | 3.636973 | -2.282034 | 3.096719 | 2.129695 | 12.88184 | 8.273668
2018-02-10 00:53 | 256780.1 | 3480.0019 | 5 | 29 | 3.625925 | -2.282002 | 3.096719 | 2.205753 | 12.88184 | 8.549872
2018-02-10 00:55 | 256900.1 | 3600.0003 | 5 | 29 | 3.614413 | -2.281976 | 3.096719 | 2.281814 | 12.88184 | 8.825229
2018-02-10 00:57 | 257020.1 | 3720.0002 | 5 | 29 | 3.60224 | -2.282007 | 3.096719 | 2.357871 | 12.88184 | 9.09967
2018-02-10 00:59 | 257140.1 | 3840.0003 | 5 | 29 | 3.589891 | -2.282001 | 3.096719 | 2.43393 | 12.88184 | 9.373185
2018-02-10 01:01 | 257260.1 | 3960.002 | 5 | 29 | 3.577728 | -2.281992 | 3.096719 | 2.509993 | 12.88184 | 9.645778
2018-02-10 01:03 | 257380.1 | 4080.002 | 5 | 29 | 3.565079 | -2.282018 | 3.096719 | 2.586052 | 12.88184 | 9.917424
2018-02-10 01:05 | 257500.1 | 4200.0012 | 5 | 29 | 3.549789 | -2.282049 | 3.096719 | 2.662111 | 12.88184 | 10.18802
2018-02-10 01:07 | 257620.1 | 4320.0007 | 5 | 29 | 3.529981 | -2.282057 | 3.096719 | 2.738171 | 12.88184 | 10.4573
2018-02-10 01:09 | 257740.1 | 4440.0012 | 5 | 29 | 3.50539 | -2.282065 | 3.096719 | 2.814232 | 12.88184 | 10.72489
2018-02-10 01:11 | 257860.1 | 4560.0005 | 5 | 29 | 3.472729 | -2.282088 | 3.096719 | 2.890291 | 12.88184 | 10.99035
2018-02-10 01:13 | 257980.1 | 4680.0005 | 5 | 29 | 3.417286 | -2.282122 | 3.096719 | 2.966353 | 12.88184 | 11.25261
2018-02-10 01:15 | 258100.1 | 4800.0005 | 5 | 29 | 3.274125 | -2.282118 | 3.096719 | 3.042416 | 12.88184 | 11.50804
2018-02-10 01:16 | 258182.1 | 4881.9835 | 5 | 29 | 2.999968 | -2.282168 | 3.096719 | 3.094379 | 12.88184 | 11.6725
2018-02-10 01:18 | 258302.1 | 119.9999 | 6 | 29 | 3.178756 | 0 | 3.096719 | 3.094379 | 12.88184 | 11.6725
2018-02-10 01:20 | 258422.1 | 239.9998 | 6 | 29 | 3.193292 | 0 | 3.096719 | 3.094379 | 12.88184 | 11.6725
2018-02-10 01:21 | 258482.1 | 300.0013 | 6 | 29 | 3.198524 | 0 | 3.096719 | 3.094379 | 12.88184 | 11.6725
2018-02-10 01:21 | 258482.1 | 0.0024 | 7 | 30 | 3.198522 | 0 | 0 | 0 | 0 | 0
2018-02-10 01:23 | 258602.2 | 120.0018 | 2 | 30 | 3.898627 | 4.890097 | 0.1623129 | 6.135e-09 | 0.6086335 | 1.9622e-08
2018-02-10 01:25 | 258722.2 | 240.0002 | 2 | 30 | 3.956488 | 4.89011 | 0.3252964 | 6.135e-09 | 1.249726 | 1.9622e-08
2018-02-10 01:27 | 258842.2 | 360.0018 | 2 | 30 | 3.992824 | 4.890137 | 0.488283 | 6.135e-09 | 1.897614 | 1.9622e-08
2018-02-10 01:29 | 258962.2 | 480.0012 | 2 | 30 | 4.023999 | 4.890154 | 0.6512657 | 6.135e-09 | 2.550972 | 1.9622e-08
2018-02-10 01:31 | 259082.2 | 600.0019 | 2 | 30 | 4.051606 | 4.890127 | 0.8142531 | 6.135e-09 | 3.209138 | 1.9622e-08
2018-02-10 01:33 | 259202.2 | 720.0019 | 2 | 30 | 4.076157 | 4.890118 | 0.9772413 | 6.135e-09 | 3.871535 | 1.9622e-08
2018-02-10 01:35 | 259322.2 | 840.0019 | 2 | 30 | 4.100082 | 4.890146 | 1.140232 | 6.135e-09 | 4.537836 | 1.9622e-08
2018-02-10 01:37 | 259442.2 | 960.0012 | 2 | 30 | 4.127227 | 4.890137 | 1.303222 | 6.135e-09 | 5.208268 | 1.9622e-08
2018-02-10 01:39 | 259562.2 | 1080.0003 | 2 | 30 | 4.15817 | 4.890158 | 1.466205 | 6.135e-09 | 5.883408 | 1.9622e-08
2018-02-10 01:41 | 259682.2 | 1200.0021 | 2 | 30 | 4.192643 | 4.890108 | 1.629197 | 6.135e-09 | 6.563915 | 1.9622e-08
2018-02-10 01:43 | 259802.2 | 1320.0012 | 2 | 30 | 4.200387 | 4.315363 | 1.784256 | 6.135e-09 | 7.215091 | 1.9622e-08
2018-02-10 01:45 | 259922.2 | 1440.0021 | 2 | 30 | 4.200395 | 3.689486 | 1.917468 | 6.135e-09 | 7.774634 | 1.9622e-08
2018-02-10 01:47 | 260013.5 | 1531.2579 | 2 | 30 | 4.200397 | 3.259977 | 2.005441 | 6.135e-09 | 8.144153 | 1.9622e-08
2018-02-10 01:49 | 260133.5 | 120.001 | 3 | 30 | 4.22926 | 3.259859 | 2.113657 | 6.135e-09 | 8.600162 | 1.9622e-08
2018-02-10 01:51 | 260253.5 | 240.001 | 3 | 30 | 4.262451 | 3.259884 | 2.22231 | 6.135e-09 | 9.061461 | 1.9622e-08
2018-02-10 01:53 | 260373.5 | 360.0027 | 3 | 30 | 4.297884 | 3.259901 | 2.330968 | 6.135e-09 | 9.526518 | 1.9622e-08
2018-02-10 01:55 | 260493.5 | 480.0011 | 3 | 30 | 4.335227 | 3.259836 | 2.439618 | 6.135e-09 | 9.995494 | 1.9622e-08
2018-02-10 01:57 | 260613.5 | 600.0027 | 3 | 30 | 4.374174 | 3.259893 | 2.548273 | 6.135e-09 | 10.46864 | 1.9622e-08
2018-02-10 01:59 | 260733.5 | 720.0019 | 3 | 30 | 4.400382 | 2.996237 | 2.655303 | 6.135e-09 | 10.93868 | 1.9622e-08
2018-02-10 02:01 | 260853.5 | 840.0004 | 3 | 30 | 4.400377 | 2.446795 | 2.745582 | 6.135e-09 | 11.33594 | 1.9622e-08
2018-02-10 02:03 | 260973.5 | 960.0004 | 3 | 30 | 4.40038 | 2.020029 | 2.819745 | 6.135e-09 | 11.66229 | 1.9622e-08
2018-02-10 02:05 | 261093.5 | 1080.0013 | 3 | 30 | 4.400362 | 1.68099 | 2.881207 | 6.135e-09 | 11.93274 | 1.9622e-08
2018-02-10 02:07 | 261213.5 | 1200.0005 | 3 | 30 | 4.400346 | 1.410789 | 2.932569 | 6.135e-09 | 12.15875 | 1.9622e-08
2018-02-10 02:09 | 261333.5 | 1320.0012 | 3 | 30 | 4.400338 | 1.19352 | 2.975845 | 6.135e-09 | 12.34918 | 1.9622e-08
2018-02-10 02:11 | 261453.5 | 1440.002 | 3 | 30 | 4.40032 | 1.017866 | 3.0126 | 6.135e-09 | 12.51092 | 1.9622e-08
2018-02-10 02:13 | 261573.5 | 1560.0013 | 3 | 30 | 4.400327 | 0.8741093 | 3.04406 | 6.135e-09 | 12.64935 | 1.9622e-08
2018-02-10 02:15 | 261693.5 | 1680.0005 | 3 | 30 | 4.400349 | 0.7564125 | 3.071168 | 6.135e-09 | 12.76864 | 1.9622e-08
2018-02-10 02:17 | 261813.5 | 1800.0014 | 3 | 30 | 4.400317 | 0.6567364 | 3.094664 | 6.135e-09 | 12.87202 | 1.9622e-08
2018-02-10 02:17 | 261820.9 | 1807.3852 | 3 | 30 | 4.400354 | 0.6519966 | 3.096005 | 6.135e-09 | 12.87793 | 1.9622e-08
2018-02-10 02:19 | 261940.9 | 120.0007 | 4 | 30 | 4.359461 | 0 | 3.096005 | 6.135e-09 | 12.87793 | 1.9622e-08
2018-02-10 02:21 | 262060.9 | 240.0007 | 4 | 30 | 4.356367 | 0 | 3.096005 | 6.135e-09 | 12.87793 | 1.9622e-08
2018-02-10 02:22 | 262120.9 | 300.0022 | 4 | 30 | 4.35542 | 0 | 3.096005 | 6.135e-09 | 12.87793 | 1.9622e-08
2018-02-10 02:24 | 262241 | 120.0019 | 5 | 30 | 4.204027 | -2.282001 | 3.096005 | 0.076059 | 12.87793 | 0.3212948
2018-02-10 02:26 | 262361 | 240.001 | 5 | 30 | 4.174457 | -2.28202 | 3.096005 | 0.152118 | 12.87793 | 0.6399095
2018-02-10 02:28 | 262481 | 360.0003 | 5 | 30 | 4.145905 | -2.282023 | 3.096005 | 0.2281764 | 12.87793 | 0.9563252
2018-02-10 02:30 | 262601 | 480.0004 | 5 | 30 | 4.117548 | -2.282022 | 3.096005 | 0.3042371 | 12.87793 | 1.270587
2018-02-10 02:32 | 262721 | 600.002 | 5 | 30 | 4.089321 | -2.282018 | 3.096005 | 0.3803009 | 12.87793 | 1.582708
2018-02-10 02:34 | 262841 | 720.0014 | 5 | 30 | 4.061302 | -2.282013 | 3.096005 | 0.4563598 | 12.87793 | 1.892671
2018-02-10 02:36 | 262961 | 840.0013 | 5 | 30 | 4.033548 | -2.282026 | 3.096005 | 0.5324209 | 12.87793 | 2.200521
2018-02-10 02:38 | 263081 | 960.0004 | 5 | 30 | 4.006163 | -2.28199 | 3.096005 | 0.6084804 | 12.87793 | 2.506266
2018-02-10 02:40 | 263201 | 1080.0004 | 5 | 30 | 3.97922 | -2.282026 | 3.096005 | 0.6845402 | 12.87793 | 2.809946
2018-02-10 02:42 | 263321 | 1200.0014 | 5 | 30 | 3.952878 | -2.282005 | 3.096005 | 0.7606003 | 12.87793 | 3.111601
2018-02-10 02:44 | 263441 | 1320.0005 | 5 | 30 | 3.92724 | -2.282009 | 3.096005 | 0.8366603 | 12.87793 | 3.411276
2018-02-10 02:46 | 263561 | 1440.0006 | 5 | 30 | 3.902457 | -2.282005 | 3.096005 | 0.9127197 | 12.87793 | 3.709031
2018-02-10 02:48 | 263681 | 1560.0014 | 5 | 30 | 3.878646 | -2.282043 | 3.096005 | 0.9887795 | 12.87793 | 4.004939
2018-02-10 02:50 | 263801 | 1680.0006 | 5 | 30 | 3.855864 | -2.28199 | 3.096005 | 1.06484 | 12.87793 | 4.299076
2018-02-10 02:52 | 263921 | 1800.0022 | 5 | 30 | 3.834144 | -2.282002 | 3.096005 | 1.140896 | 12.87793 | 4.591507
2018-02-10 02:54 | 264041 | 1920.0002 | 5 | 30 | 3.813464 | -2.28202 | 3.096005 | 1.216957 | 12.87793 | 4.882342
2018-02-10 02:56 | 264161 | 2040.0022 | 5 | 30 | 3.793806 | -2.281978 | 3.096005 | 1.293019 | 12.87793 | 5.171648
2018-02-10 02:58 | 264281 | 2160.0015 | 5 | 30 | 3.775195 | -2.281974 | 3.096005 | 1.369078 | 12.87793 | 5.459486
2018-02-10 03:00 | 264401 | 2280.0031 | 5 | 30 | 3.757636 | -2.282001 | 3.096005 | 1.445139 | 12.87793 | 5.745956
2018-02-10 03:02 | 264521 | 2400.0024 | 5 | 30 | 3.740997 | -2.282039 | 3.096005 | 1.521198 | 12.87793 | 6.031121
2018-02-10 03:04 | 264641 | 2520.0024 | 5 | 30 | 3.725187 | -2.282009 | 3.096005 | 1.597257 | 12.87793 | 6.315051
2018-02-10 03:06 | 264761 | 2640.0025 | 5 | 30 | 3.710235 | -2.282005 | 3.096005 | 1.673316 | 12.87793 | 6.59781
2018-02-10 03:08 | 264881 | 2760.0025 | 5 | 30 | 3.696161 | -2.281974 | 3.096005 | 1.749374 | 12.87793 | 6.879464
2018-02-10 03:10 | 265001 | 2880.0017 | 5 | 30 | 3.683006 | -2.282044 | 3.096005 | 1.825436 | 12.87793 | 7.160095
2018-02-10 03:12 | 265121 | 3000.0009 | 5 | 30 | 3.670671 | -2.282009 | 3.096005 | 1.901492 | 12.87793 | 7.439737
2018-02-10 03:14 | 265241 | 3120.0018 | 5 | 30 | 3.659029 | -2.281997 | 3.096005 | 1.977554 | 12.87793 | 7.718487
2018-02-10 03:16 | 265361 | 3240.0002 | 5 | 30 | 3.647824 | -2.282007 | 3.096005 | 2.053614 | 12.87793 | 7.996364
2018-02-10 03:18 | 265481 | 3360.0018 | 5 | 30 | 3.636829 | -2.281986 | 3.096005 | 2.129676 | 12.87793 | 8.273406
2018-02-10 03:20 | 265601 | 3480.0003 | 5 | 30 | 3.625783 | -2.282065 | 3.096005 | 2.205733 | 12.87793 | 8.549594
2018-02-10 03:22 | 265721 | 3600.0003 | 5 | 30 | 3.614274 | -2.281986 | 3.096005 | 2.281791 | 12.87793 | 8.824933
2018-02-10 03:24 | 265841 | 3720.0018 | 5 | 30 | 3.602051 | -2.282057 | 3.096005 | 2.357852 | 12.87793 | 9.099378
2018-02-10 03:26 | 265961 | 3840.0011 | 5 | 30 | 3.589711 | -2.28203 | 3.096005 | 2.433912 | 12.87793 | 9.372879
2018-02-10 03:28 | 266081 | 3960.0028 | 5 | 30 | 3.577566 | -2.282016 | 3.096005 | 2.50997 | 12.87793 | 9.645443
2018-02-10 03:30 | 266201 | 4080.0004 | 5 | 30 | 3.564878 | -2.282086 | 3.096005 | 2.586029 | 12.87793 | 9.917074
2018-02-10 03:32 | 266321 | 4200.0003 | 5 | 30 | 3.549581 | -2.282065 | 3.096005 | 2.662089 | 12.87793 | 10.18766
2018-02-10 03:34 | 266441 | 4320.0015 | 5 | 30 | 3.529753 | -2.282072 | 3.096005 | 2.738153 | 12.87793 | 10.45693
2018-02-10 03:36 | 266561 | 4440.0004 | 5 | 30 | 3.50511 | -2.282153 | 3.096005 | 2.814211 | 12.87793 | 10.72449
2018-02-10 03:38 | 266681 | 4560.0013 | 5 | 30 | 3.472289 | -2.28207 | 3.096005 | 2.890274 | 12.87793 | 10.98994
2018-02-10 03:40 | 266801 | 4680.0014 | 5 | 30 | 3.41649 | -2.282083 | 3.096005 | 2.966335 | 12.87793 | 11.25216
2018-02-10 03:42 | 266921 | 4800.0006 | 5 | 30 | 3.272125 | -2.282109 | 3.096005 | 3.042394 | 12.87793 | 11.50747
2018-02-10 03:43 | 267002 | 4881.0116 | 5 | 30 | 2.999996 | -2.282074 | 3.096005 | 3.093745 | 12.87793 | 11.66992
2018-02-10 03:45 | 267122.1 | 120.0015 | 6 | 30 | 3.179038 | 0 | 3.096005 | 3.093745 | 12.87793 | 11.66992
2018-02-10 03:47 | 267242.1 | 239.9999 | 6 | 30 | 3.193654 | 0 | 3.096005 | 3.093745 | 12.87793 | 11.66992
2018-02-10 03:48 | 267302.1 | 300.0038 | 6 | 30 | 3.198902 | 0 | 3.096005 | 3.093745 | 12.87793 | 11.66992
2018-02-10 03:48 | 267302.0948 | 0.0024 | 7 | 31 | 3.198977 | 0 | 0 | 0 | 0 | 0
2018-02-10 03:50 | 267422.2 | 120.001 | 2 | 31 | 3.898823 | 4.890104 | 0.1623005 | 6.322e-09 | 0.6086319 | 2.0222e-08
2018-02-10 03:52 | 267542.2 | 240.001 | 2 | 31 | 3.956629 | 4.890118 | 0.3252805 | 6.322e-09 | 1.249737 | 2.0222e-08
2018-02-10 03:54 | 267662.2 | 360.0011 | 2 | 31 | 3.992951 | 4.89007 | 0.4882651 | 6.322e-09 | 1.897639 | 2.0222e-08
2018-02-10 03:56 | 267782.2 | 480.0019 | 2 | 31 | 4.024158 | 4.890104 | 0.6512437 | 6.322e-09 | 2.551003 | 2.0222e-08
2018-02-10 03:58 | 267902.2 | 600.0004 | 2 | 31 | 4.051812 | 4.890078 | 0.814227 | 6.322e-09 | 3.209181 | 2.0222e-08
2018-02-10 04:00 | 268022.2 | 720.002 | 2 | 31 | 4.076412 | 4.890108 | 0.9772127 | 6.322e-09 | 3.871604 | 2.0222e-08
2018-02-10 04:02 | 268142.2 | 840.0004 | 2 | 31 | 4.100425 | 4.89012 | 1.140204 | 6.322e-09 | 4.537956 | 2.0222e-08
2018-02-10 04:04 | 268262.2 | 960.0021 | 2 | 31 | 4.127565 | 4.890137 | 1.303196 | 6.322e-09 | 5.20845 | 2.0222e-08
2018-02-10 04:06 | 268382.2 | 1080.0021 | 2 | 31 | 4.158495 | 4.890072 | 1.466179 | 6.322e-09 | 5.883642 | 2.0222e-08
2018-02-10 04:08 | 268502.2 | 1200.0021 | 2 | 31 | 4.192928 | 4.890102 | 1.629171 | 6.322e-09 | 6.564201 | 2.0222e-08
2018-02-10 04:10 | 268622.2 | 1320.0007 | 2 | 31 | 4.200421 | 4.311459 | 1.784093 | 6.322e-09 | 7.214813 | 2.0222e-08
2018-02-10 04:12 | 268742.2 | 1440.0023 | 2 | 31 | 4.200402 | 3.685329 | 1.917141 | 6.322e-09 | 7.773665 | 2.0222e-08
2018-02-10 04:14 | 268832.6 | 1530.3804 | 2 | 31 | 4.200389 | 3.259985 | 2.004231 | 6.322e-09 | 8.139478 | 2.0222e-08
2018-02-10 04:16 | 268952.6 | 120.001 | 3 | 31 | 4.229281 | 3.260162 | 2.112448 | 6.322e-09 | 8.595489 | 2.0222e-08
2018-02-10 04:18 | 269072.6 | 240.0018 | 3 | 31 | 4.262434 | 3.260036 | 2.221104 | 6.322e-09 | 9.056806 | 2.0222e-08
2018-02-10 04:20 | 269192.6 | 360.0008 | 3 | 31 | 4.297875 | 3.259832 | 2.329756 | 6.322e-09 | 9.521832 | 2.0222e-08
2018-02-10 04:22 | 269312.6 | 480.002 | 3 | 31 | 4.335228 | 3.259848 | 2.438409 | 6.322e-09 | 9.990822 | 2.0222e-08
2018-02-10 04:24 | 269432.6 | 600.0004 | 3 | 31 | 4.374151 | 3.259809 | 2.54706 | 6.322e-09 | 10.46395 | 2.0222e-08
2018-02-10 04:26 | 269552.6 | 720.0019 | 3 | 31 | 4.40036 | 2.996265 | 2.654096 | 6.322e-09 | 10.93401 | 2.0222e-08
2018-02-10 04:28 | 269672.6 | 840.0012 | 3 | 31 | 4.40039 | 2.447939 | 2.744381 | 6.322e-09 | 11.3313 | 2.0222e-08
2018-02-10 04:30 | 269792.6 | 960.0005 | 3 | 31 | 4.400384 | 2.020227 | 2.818558 | 6.322e-09 | 11.65771 | 2.0222e-08
2018-02-10 04:32 | 269912.6 | 1080.0005 | 3 | 31 | 4.400377 | 1.68173 | 2.880023 | 6.322e-09 | 11.92818 | 2.0222e-08
2018-02-10 04:34 | 270032.6 | 1200.002 | 3 | 31 | 4.400355 | 1.410692 | 2.931386 | 6.322e-09 | 12.15419 | 2.0222e-08
2018-02-10 04:36 | 270152.6 | 1320.0013 | 3 | 31 | 4.400327 | 1.193756 | 2.974663 | 6.322e-09 | 12.34463 | 2.0222e-08
2018-02-10 04:38 | 270272.6 | 1440.0012 | 3 | 31 | 4.400353 | 1.018333 | 3.011421 | 6.322e-09 | 12.50638 | 2.0222e-08
2018-02-10 04:40 | 270392.6 | 1560.0006 | 3 | 31 | 4.400341 | 0.8745346 | 3.042883 | 6.322e-09 | 12.64482 | 2.0222e-08
2018-02-10 04:42 | 270512.6 | 1680.0007 | 3 | 31 | 4.40034 | 0.7566032 | 3.069991 | 6.322e-09 | 12.7641 | 2.0222e-08
2018-02-10 04:44 | 270632.6 | 1800.0023 | 3 | 31 | 4.400326 | 0.6574898 | 3.093493 | 6.322e-09 | 12.86752 | 2.0222e-08
2018-02-10 04:44 | 270638.4 | 1805.7925 | 3 | 31 | 4.400285 | 0.6519985 | 3.094547 | 6.322e-09 | 12.87216 | 2.0222e-08
2018-02-10 04:46 | 270758.4 | 120.001 | 4 | 31 | 4.359344 | 0 | 3.094548 | 6.322e-09 | 12.87216 | 2.0222e-08
2018-02-10 04:48 | 270878.4 | 240.0018 | 4 | 31 | 4.356268 | 0 | 3.094548 | 6.322e-09 | 12.87216 | 2.0222e-08
2018-02-10 04:49 | 270938.4 | 300.0016 | 4 | 31 | 4.355313 | 0 | 3.094548 | 6.322e-09 | 12.87216 | 2.0222e-08
2018-02-10 04:51 | 271058.5 | 120.001 | 5 | 31 | 4.20386 | -2.282065 | 3.094548 | 0.07605772 | 12.87216 | 0.3212759
2018-02-10 04:53 | 271178.5 | 240.0009 | 5 | 31 | 4.17431 | -2.282051 | 3.094548 | 0.1521217 | 12.87216 | 0.6398988
2018-02-10 04:55 | 271298.5 | 360.001 | 5 | 31 | 4.145751 | -2.282016 | 3.094548 | 0.2281806 | 12.87216 | 0.9563037
2018-02-10 04:57 | 271418.5 | 480.001 | 5 | 31 | 4.117402 | -2.28202 | 3.094548 | 0.3042302 | 12.87216 | 1.270508
2018-02-10 04:59 | 271538.5 | 600.0012 | 5 | 31 | 4.08917 | -2.282081 | 3.094548 | 0.3803026 | 12.87216 | 1.582654
2018-02-10 05:01 | 271658.5 | 720.0011 | 5 | 31 | 4.061146 | -2.282065 | 3.094548 | 0.4563661 | 12.87216 | 1.892623
2018-02-10 05:03 | 271778.5 | 840.0003 | 5 | 31 | 4.033381 | -2.282044 | 3.094548 | 0.5324247 | 12.87216 | 2.200451
2018-02-10 05:05 | 271898.5 | 960.0013 | 5 | 31 | 4.00598 | -2.282055 | 3.094548 | 0.6084899 | 12.87216 | 2.506206
2018-02-10 05:07 | 272018.5 | 1080.0004 | 5 | 31 | 3.979035 | -2.282078 | 3.094548 | 0.6845502 | 12.87216 | 2.809874
2018-02-10 05:09 | 272138.5 | 1200.002 | 5 | 31 | 3.952654 | -2.282072 | 3.094548 | 0.7606113 | 12.87216 | 3.111517
2018-02-10 05:11 | 272258.5 | 1320.0012 | 5 | 31 | 3.927005 | -2.282051 | 3.094548 | 0.8366703 | 12.87216 | 3.411172
2018-02-10 05:13 | 272378.5 | 1440.002 | 5 | 31 | 3.902215 | -2.282034 | 3.094548 | 0.9127319 | 12.87216 | 3.708917
2018-02-10 05:15 | 272498.5 | 1560.002 | 5 | 31 | 3.878379 | -2.282063 | 3.094548 | 0.9887956 | 12.87216 | 4.004821
2018-02-10 05:17 | 272618.5 | 1680.0015 | 5 | 31 | 3.855583 | -2.282053 | 3.094548 | 1.064855 | 12.87216 | 4.298934
2018-02-10 05:19 | 272738.5 | 1800.0019 | 5 | 31 | 3.833857 | -2.282063 | 3.094548 | 1.140914 | 12.87216 | 4.591356
2018-02-10 05:21 | 272858.5 | 1920.0005 | 5 | 31 | 3.813178 | -2.282011 | 3.094548 | 1.216977 | 12.87216 | 4.882178
2018-02-10 05:23 | 272978.5 | 2040.0013 | 5 | 31 | 3.793486 | -2.282023 | 3.094548 | 1.293037 | 12.87216 | 5.171449
2018-02-10 05:25 | 273098.5 | 2160.0011 | 5 | 31 | 3.7749 | -2.282028 | 3.094548 | 1.369097 | 12.87216 | 5.45927
2018-02-10 05:27 | 273218.5 | 2280.0022 | 5 | 31 | 3.757341 | -2.282076 | 3.094548 | 1.445161 | 12.87216 | 5.745731
2018-02-10 05:29 | 273338.5 | 2400.0022 | 5 | 31 | 3.740737 | -2.282007 | 3.094548 | 1.521223 | 12.87216 | 6.030885
2018-02-10 05:31 | 273458.5 | 2520.003 | 5 | 31 | 3.724947 | -2.28203 | 3.094548 | 1.597281 | 12.87216 | 6.314792
2018-02-10 05:33 | 273578.5 | 2640.0005 | 5 | 31 | 3.710019 | -2.282043 | 3.094548 | 1.673343 | 12.87216 | 6.597544
2018-02-10 05:35 | 273698.5 | 2760.0007 | 5 | 31 | 3.695966 | -2.282034 | 3.094548 | 1.749404 | 12.87216 | 6.879192
2018-02-10 05:37 | 273818.5 | 2880.0017 | 5 | 31 | 3.682844 | -2.282023 | 3.094548 | 1.825464 | 12.87216 | 7.159803
2018-02-10 05:39 | 273938.5 | 3000.0023 | 5 | 31 | 3.670527 | -2.282023 | 3.094548 | 1.901524 | 12.87216 | 7.439447
2018-02-10 05:41 | 274058.5 | 3120.0024 | 5 | 31 | 3.658864 | -2.282041 | 3.094548 | 1.977583 | 12.87216 | 7.718177
2018-02-10 05:43 | 274178.5 | 3240.0008 | 5 | 31 | 3.647646 | -2.282028 | 3.094548 | 2.053647 | 12.87216 | 7.996056
2018-02-10 05:45 | 274298.5 | 3360.0016 | 5 | 31 | 3.63666 | -2.28198 | 3.094548 | 2.129704 | 12.87216 | 8.273067
2018-02-10 05:47 | 274418.5 | 3480.0016 | 5 | 31 | 3.625581 | -2.281995 | 3.094548 | 2.205765 | 12.87216 | 8.549253
2018-02-10 05:49 | 274538.5 | 3600 | 5 | 31 | 3.614021 | -2.281984 | 3.094548 | 2.281822 | 12.87216 | 8.82457
2018-02-10 05:51 | 274658.5 | 3720.0017 | 5 | 31 | 3.601788 | -2.282005 | 3.094548 | 2.357881 | 12.87216 | 9.098989
2018-02-10 05:53 | 274778.5 | 3840.0026 | 5 | 31 | 3.589424 | -2.282023 | 3.094548 | 2.433944 | 12.87216 | 9.372479
2018-02-10 05:55 | 274898.5 | 3960.0009 | 5 | 31 | 3.577254 | -2.282053 | 3.094548 | 2.509999 | 12.87216 | 9.64501
2018-02-10 05:57 | 275018.5 | 4080.0018 | 5 | 31 | 3.564552 | -2.282043 | 3.094548 | 2.586064 | 12.87216 | 9.916637
2018-02-10 05:59 | 275138.5 | 4200.0019 | 5 | 31 | 3.549162 | -2.28202 | 3.094548 | 2.662123 | 12.87216 | 10.18719
2018-02-10 06:01 | 275258.5 | 4320.0019 | 5 | 31 | 3.529229 | -2.282062 | 3.094548 | 2.738183 | 12.87216 | 10.45641
2018-02-10 06:03 | 275378.5 | 4440.0019 | 5 | 31 | 3.504484 | -2.282051 | 3.094548 | 2.814246 | 12.87216 | 10.72395
2018-02-10 06:05 | 275498.5 | 4560.0003 | 5 | 31 | 3.471386 | -2.282084 | 3.094548 | 2.890306 | 12.87216 | 10.98933
2018-02-10 06:07 | 275618.5 | 4680.0007 | 5 | 31 | 3.414782 | -2.282114 | 3.094548 | 2.966365 | 12.87216 | 11.25145
2018-02-10 06:09 | 275738.5 | 4800.0003 | 5 | 31 | 3.267437 | -2.282102 | 3.094548 | 3.042429 | 12.87216 | 11.50655
2018-02-10 06:10 | 275817.2 | 4878.6938 | 5 | 31 | 2.99997 | -2.282125 | 3.094548 | 3.092307 | 12.87216 | 11.66418
2018-02-10 06:12 | 275937.2 | 120.0009 | 6 | 31 | 3.179352 | 0 | 3.094548 | 3.092307 | 12.87216 | 11.66418
2018-02-10 06:14 | 276057.2 | 240.0009 | 6 | 31 | 3.193976 | 0 | 3.094548 | 3.092307 | 12.87216 | 11.66418
2018-02-10 06:15 | 276117.2 | 300.0008 | 6 | 31 | 3.199247 | 0 | 3.094548 | 3.092307 | 12.87216 | 11.66418
2018-02-10 06:15 | 276117.3 | 0.0024 | 7 | 32 | 3.199347 | 0 | 0 | 0 | 0 | 0
2018-02-10 06:17 | 276237.4 | 120.0018 | 2 | 32 | 3.899347 | 4.890102 | 0.1623062 | 5.04e-09 | 0.6087438 | 1.6126e-08
2018-02-10 06:19 | 276357.4 | 240.0004 | 2 | 32 | 3.957022 | 4.89007 | 0.3252898 | 5.04e-09 | 1.249936 | 1.6126e-08
2018-02-10 06:21 | 276477.4 | 360.0004 | 2 | 32 | 3.993366 | 4.890083 | 0.4882719 | 5.04e-09 | 1.897893 | 1.6126e-08
2018-02-10 06:23 | 276597.4 | 480.0013 | 2 | 32 | 4.024576 | 4.890097 | 0.6512541 | 5.04e-09 | 2.551341 | 1.6126e-08
2018-02-10 06:25 | 276717.4 | 600.0028 | 2 | 32 | 4.052248 | 4.890121 | 0.8142451 | 5.04e-09 | 3.209619 | 1.6126e-08
2018-02-10 06:27 | 276837.4 | 720.0028 | 2 | 32 | 4.07684 | 4.890123 | 0.9772326 | 5.04e-09 | 3.872119 | 1.6126e-08
2018-02-10 06:29 | 276957.4 | 840.0008 | 2 | 32 | 4.100846 | 4.890125 | 1.140216 | 5.04e-09 | 4.53851 | 1.6126e-08
2018-02-10 06:31 | 277077.4 | 960.0013 | 2 | 32 | 4.127999 | 4.890118 | 1.303203 | 5.04e-09 | 5.209054 | 1.6126e-08
2018-02-10 06:33 | 277197.4 | 1080.0009 | 2 | 32 | 4.158957 | 4.890137 | 1.466191 | 5.04e-09 | 5.884343 | 1.6126e-08
2018-02-10 06:35 | 277317.4 | 1200.0014 | 2 | 32 | 4.193408 | 4.89015 | 1.629181 | 5.04e-09 | 6.56497 | 1.6126e-08
2018-02-10 06:37 | 277437.4 | 1320.0007 | 2 | 32 | 4.200385 | 4.302679 | 1.783854 | 5.04e-09 | 7.21455 | 1.6126e-08
2018-02-10 06:39 | 277557.4 | 1440.0016 | 2 | 32 | 4.200382 | 3.679035 | 1.91669 | 5.04e-09 | 7.772513 | 1.6126e-08
2018-02-10 06:41 | 277646.7 | 1529.2902 | 2 | 32 | 4.200401 | 3.259987 | 2.002655 | 5.04e-09 | 8.133597 | 1.6126e-08
2018-02-10 06:43 | 277766.7 | 120.0002 | 3 | 32 | 4.229295 | 3.259869 | 2.110866 | 5.04e-09 | 8.589585 | 1.6126e-08
2018-02-10 06:45 | 277886.7 | 240.0019 | 3 | 32 | 4.262472 | 3.259857 | 2.219518 | 5.04e-09 | 9.050887 | 1.6126e-08
2018-02-10 06:47 | 278006.7 | 360.0004 | 3 | 32 | 4.297887 | 3.259819 | 2.328173 | 5.04e-09 | 9.515929 | 1.6126e-08
2018-02-10 06:49 | 278126.7 | 480.0005 | 3 | 32 | 4.33524 | 3.259851 | 2.436825 | 5.04e-09 | 9.984919 | 1.6126e-08
2018-02-10 06:51 | 278246.7 | 600.0014 | 3 | 32 | 4.374172 | 3.25983 | 2.545482 | 5.04e-09 | 10.45807 | 1.6126e-08
2018-02-10 06:53 | 278366.7 | 720.0021 | 3 | 32 | 4.400382 | 2.996477 | 2.652515 | 5.04e-09 | 10.92812 | 1.6126e-08
2018-02-10 06:55 | 278486.7 | 840.0005 | 3 | 32 | 4.400388 | 2.448109 | 2.742811 | 5.04e-09 | 11.32546 | 1.6126e-08
2018-02-10 06:57 | 278606.7 | 960.0023 | 3 | 32 | 4.40036 | 2.020668 | 2.817006 | 5.04e-09 | 11.65195 | 1.6126e-08
2018-02-10 06:59 | 278726.7 | 1080.0006 | 3 | 32 | 4.400366 | 1.682308 | 2.878503 | 5.04e-09 | 11.92256 | 1.6126e-08
2018-02-10 07:01 | 278846.7 | 1200.0008 | 3 | 32 | 4.400341 | 1.411917 | 2.929905 | 5.04e-09 | 12.14874 | 1.6126e-08
2018-02-10 07:03 | 278966.7 | 1320.0024 | 3 | 32 | 4.400355 | 1.19503 | 2.973224 | 5.04e-09 | 12.33936 | 1.6126e-08
2018-02-10 07:05 | 279086.7 | 1440.0008 | 3 | 32 | 4.400326 | 1.019178 | 3.010023 | 5.04e-09 | 12.50129 | 1.6126e-08
2018-02-10 07:07 | 279206.7 | 1560.0016 | 3 | 32 | 4.400351 | 0.8755016 | 3.041517 | 5.04e-09 | 12.63988 | 1.6126e-08
2018-02-10 07:09 | 279326.7 | 1680.0016 | 3 | 32 | 4.400311 | 0.7566433 | 3.06866 | 5.04e-09 | 12.75931 | 1.6126e-08
2018-02-10 07:11 | 279446.7 | 1800.0001 | 3 | 32 | 4.400343 | 0.6589527 | 3.092197 | 5.04e-09 | 12.86288 | 1.6126e-08
2018-02-10 07:11 | 279455.9 | 1809.2679 | 3 | 32 | 4.40035 | 0.6519909 | 3.093883 | 5.04e-09 | 12.8703 | 1.6126e-08
2018-02-10 07:13 | 279576 | 120.0007 | 4 | 32 | 4.359382 | 0 | 3.093883 | 5.04e-09 | 12.8703 | 1.6126e-08
2018-02-10 07:15 | 279696 | 240.0022 | 4 | 32 | 4.356305 | 0 | 3.093883 | 5.04e-09 | 12.8703 | 1.6126e-08
2018-02-10 07:16 | 279756 | 300.0037 | 4 | 32 | 4.35536 | 0 | 3.093883 | 5.04e-09 | 12.8703 | 1.6126e-08
2018-02-10 07:18 | 279876 | 120.0012 | 5 | 32 | 4.203841 | -2.282051 | 3.093883 | 0.07605667 | 12.8703 | 0.3212708
2018-02-10 07:20 | 279996 | 240.0019 | 5 | 32 | 4.174267 | -2.282026 | 3.093883 | 0.1521188 | 12.8703 | 0.6398848
2018-02-10 07:22 | 280116 | 360.0003 | 5 | 32 | 4.145717 | -2.282011 | 3.093883 | 0.2281767 | 12.8703 | 0.9562836
2018-02-10 07:24 | 280236 | 480.0003 | 5 | 32 | 4.117341 | -2.282026 | 3.093883 | 0.3042364 | 12.8703 | 1.270525
2018-02-10 07:26 | 280356 | 600.0003 | 5 | 32 | 4.089113 | -2.282013 | 3.093883 | 0.3802959 | 12.8703 | 1.582613
2018-02-10 07:28 | 280476 | 720.0011 | 5 | 32 | 4.061101 | -2.281997 | 3.093883 | 0.4563529 | 12.8703 | 1.892552
2018-02-10 07:30 | 280596 | 840.0004 | 5 | 32 | 4.033318 | -2.281978 | 3.093883 | 0.5324126 | 12.8703 | 2.200379
2018-02-10 07:32 | 280716 | 960.0004 | 5 | 32 | 4.005934 | -2.282037 | 3.093883 | 0.6084746 | 12.8703 | 2.506117
2018-02-10 07:34 | 280836 | 1080.0012 | 5 | 32 | 3.978996 | -2.28199 | 3.093883 | 0.6845345 | 12.8703 | 2.809781
2018-02-10 07:36 | 280956 | 1200.0004 | 5 | 32 | 3.952647 | -2.281974 | 3.093883 | 0.7605918 | 12.8703 | 3.111407
2018-02-10 07:38 | 281076 | 1320.0005 | 5 | 32 | 3.927011 | -2.282007 | 3.093883 | 0.8366556 | 12.8703 | 3.41108
2018-02-10 07:40 | 281196 | 1440.0021 | 5 | 32 | 3.902208 | -2.282028 | 3.093883 | 0.9127139 | 12.8703 | 3.708812
2018-02-10 07:42 | 281316 | 1560.0012 | 5 | 32 | 3.878381 | -2.281988 | 3.093883 | 0.9887738 | 12.8703 | 4.004701
2018-02-10 07:44 | 281436 | 1680.0013 | 5 | 32 | 3.855592 | -2.281999 | 3.093883 | 1.064834 | 12.8703 | 4.298818
2018-02-10 07:46 | 281556 | 1800.0023 | 5 | 32 | 3.83385 | -2.281999 | 3.093883 | 1.140894 | 12.8703 | 4.59124
2018-02-10 07:48 | 281676 | 1920.0004 | 5 | 32 | 3.813153 | -2.282009 | 3.093883 | 1.21695 | 12.8703 | 4.882036
2018-02-10 07:50 | 281796 | 2040.0007 | 5 | 32 | 3.793472 | -2.28199 | 3.093883 | 1.29301 | 12.8703 | 5.17131
2018-02-10 07:52 | 281916 | 2160.0023 | 5 | 32 | 3.774857 | -2.282053 | 3.093883 | 1.369073 | 12.8703 | 5.459136
2018-02-10 07:54 | 282036 | 2280.0023 | 5 | 32 | 3.757264 | -2.282028 | 3.093883 | 1.44513 | 12.8703 | 5.745564
2018-02-10 07:56 | 282156 | 2400.0008 | 5 | 32 | 3.740599 | -2.282034 | 3.093883 | 1.521191 | 12.8703 | 6.030705
2018-02-10 07:58 | 282276 | 2520.0009 | 5 | 32 | 3.724794 | -2.28207 | 3.093883 | 1.597253 | 12.8703 | 6.314615
2018-02-10 08:00 | 282396 | 2640.0014 | 5 | 32 | 3.709799 | -2.282018 | 3.093883 | 1.673312 | 12.8703 | 6.597346
2018-02-10 08:02 | 282516 | 2760.0025 | 5 | 32 | 3.695694 | -2.282011 | 3.093883 | 1.749376 | 12.8703 | 6.878983
2018-02-10 08:04 | 282636 | 2880.0008 | 5 | 32 | 3.682534 | -2.282051 | 3.093883 | 1.825436 | 12.8703 | 7.159573
2018-02-10 08:06 | 282756 | 3000.0025 | 5 | 32 | 3.670193 | -2.28203 | 3.093883 | 1.901495 | 12.8703 | 7.439188
2018-02-10 08:08 | 282876 | 3120.0026 | 5 | 32 | 3.658538 | -2.282026 | 3.093883 | 1.977556 | 12.8703 | 7.7179
2018-02-10 08:10 | 282996 | 3240.001 | 5 | 32 | 3.647314 | -2.282023 | 3.093883 | 2.053617 | 12.8703 | 7.995742
2018-02-10 08:12 | 283116 | 3360.0018 | 5 | 32 | 3.636329 | -2.282002 | 3.093883 | 2.129675 | 12.8703 | 8.272735
2018-02-10 08:14 | 283236 | 3480.0018 | 5 | 32 | 3.625257 | -2.282039 | 3.093883 | 2.205737 | 12.8703 | 8.5489
2018-02-10 08:16 | 283356 | 3600.0003 | 5 | 32 | 3.613702 | -2.28206 | 3.093883 | 2.281798 | 12.8703 | 8.824203
2018-02-10 08:18 | 283476 | 3720.0011 | 5 | 32 | 3.601495 | -2.282055 | 3.093883 | 2.357858 | 12.8703 | 9.098604
2018-02-10 08:20 | 283596 | 3840.0003 | 5 | 32 | 3.589129 | -2.282055 | 3.093883 | 2.433919 | 12.8703 | 9.372064
2018-02-10 08:22 | 283716 | 3960.0011 | 5 | 32 | 3.576937 | -2.282026 | 3.093883 | 2.509977 | 12.8703 | 9.644584
2018-02-10 08:24 | 283836 | 4080.002 | 5 | 32 | 3.564227 | -2.282078 | 3.093883 | 2.58604 | 12.8703 | 9.916182
2018-02-10 08:26 | 283956 | 4200.0004 | 5 | 32 | 3.54878 | -2.282095 | 3.093883 | 2.662102 | 12.8703 | 10.18672
2018-02-10 08:28 | 284076 | 4320.0021 | 5 | 32 | 3.528817 | -2.282126 | 3.093883 | 2.738163 | 12.8703 | 10.45591
2018-02-10 08:30 | 284196 | 4440.0005 | 5 | 32 | 3.504004 | -2.28213 | 3.093883 | 2.814223 | 12.8703 | 10.7234
2018-02-10 08:32 | 284316 | 4560.0005 | 5 | 32 | 3.470673 | -2.282072 | 3.093883 | 2.890283 | 12.8703 | 10.98874
2018-02-10 08:34 | 284436 | 4680.0013 | 5 | 32 | 3.413532 | -2.28212 | 3.093883 | 2.966345 | 12.8703 | 11.2508
2018-02-10 08:36 | 284556 | 4800.0023 | 5 | 32 | 3.264627 | -2.282105 | 3.093883 | 3.042409 | 12.8703 | 11.50575
2018-02-10 08:37 | 284633.5 | 4877.4116 | 5 | 32 | 2.999991 | -2.282149 | 3.093883 | 3.091475 | 12.8703 | 11.66073
2018-02-10 08:39 | 284753.5 | 120.0008 | 6 | 32 | 3.180079 | 0 | 3.093883 | 3.091475 | 12.8703 | 11.66073
2018-02-10 08:41 | 284873.5 | 240.0017 | 6 | 32 | 3.194736 | 0 | 3.093883 | 3.091475 | 12.8703 | 11.66073
2018-02-10 08:42 | 284933.5 | 300.0022 | 6 | 32 | 3.199987 | 0 | 3.093883 | 3.091475 | 12.8703 | 11.66073
2018-02-10 08:42 | 284933.6 | 0.0048 | 7 | 33 | 3.200046 | 0 | 0 | 0 | 0 | 0
2018-02-10 08:44 | 285053.7 | 120.0017 | 2 | 33 | 3.900221 | 4.890133 | 0.1622958 | 5.34e-09 | 0.6088608 | 1.7089e-08
2018-02-10 08:46 | 285173.7 | 240.0002 | 2 | 33 | 3.957674 | 4.890102 | 0.3252871 | 5.34e-09 | 1.250202 | 1.7089e-08
2018-02-10 08:48 | 285293.7 | 360.0002 | 2 | 33 | 3.993951 | 4.89007 | 0.4882703 | 5.34e-09 | 1.898264 | 1.7089e-08
2018-02-10 08:50 | 285413.7 | 480.0019 | 2 | 33 | 4.025102 | 4.890102 | 0.6512518 | 5.34e-09 | 2.551801 | 1.7089e-08
2018-02-10 08:52 | 285533.7 | 600.0012 | 2 | 33 | 4.052719 | 4.890076 | 0.8142368 | 5.34e-09 | 3.210138 | 1.7089e-08
2018-02-10 08:54 | 285653.7 | 720.002 | 2 | 33 | 4.077341 | 4.89006 | 0.9772277 | 5.34e-09 | 3.87273 | 1.7089e-08
2018-02-10 08:56 | 285773.7 | 840.0003 | 2 | 33 | 4.101333 | 4.89011 | 1.140207 | 5.34e-09 | 4.539184 | 1.7089e-08
2018-02-10 08:58 | 285893.7 | 960.0019 | 2 | 33 | 4.128492 | 4.890112 | 1.303198 | 5.34e-09 | 5.20982 | 1.7089e-08
2018-02-10 09:00 | 286013.7 | 1080.001 | 2 | 33 | 4.159481 | 4.890104 | 1.466184 | 5.34e-09 | 5.885188 | 1.7089e-08
2018-02-10 09:02 | 286133.7 | 1200.0021 | 2 | 33 | 4.193952 | 4.890142 | 1.629174 | 5.34e-09 | 6.5659 | 1.7089e-08
2018-02-10 09:04 | 286253.7 | 1320.0005 | 2 | 33 | 4.200397 | 4.294693 | 1.783583 | 5.34e-09 | 7.214387 | 1.7089e-08
2018-02-10 09:06 | 286373.7 | 1440.0021 | 2 | 33 | 4.200399 | 3.672188 | 1.916156 | 5.34e-09 | 7.771245 | 1.7089e-08
2018-02-10 09:08 | 286461.6 | 1527.9228 | 2 | 33 | 4.200397 | 3.259964 | 2.000721 | 5.34e-09 | 8.126453 | 1.7089e-08
2018-02-10 09:10 | 286581.6 | 120.001 | 3 | 33 | 4.229282 | 3.259809 | 2.108938 | 5.34e-09 | 8.582463 | 1.7089e-08
2018-02-10 09:12 | 286701.6 | 240.0019 | 3 | 33 | 4.262478 | 3.259846 | 2.217588 | 5.34e-09 | 9.043758 | 1.7089e-08
2018-02-10 09:14 | 286821.6 | 360.0019 | 3 | 33 | 4.297928 | 3.25985 | 2.32624 | 5.34e-09 | 9.508792 | 1.7089e-08
2018-02-10 09:16 | 286941.6 | 480.0012 | 3 | 33 | 4.335302 | 3.259863 | 2.434895 | 5.34e-09 | 9.977798 | 1.7089e-08
2018-02-10 09:18 | 287061.6 | 600.0012 | 3 | 33 | 4.374251 | 3.259878 | 2.543548 | 5.34e-09 | 10.45094 | 1.7089e-08
2018-02-10 09:20 | 287181.6 | 720.002 | 3 | 33 | 4.400411 | 2.995985 | 2.650565 | 5.34e-09 | 10.92093 | 1.7089e-08
2018-02-10 09:22 | 287301.6 | 840.0005 | 3 | 33 | 4.400399 | 2.44779 | 2.740835 | 5.34e-09 | 11.31815 | 1.7089e-08
2018-02-10 09:24 | 287421.6 | 960.0022 | 3 | 33 | 4.400385 | 2.021437 | 2.815029 | 5.34e-09 | 11.64463 | 1.7089e-08
2018-02-10 09:26 | 287541.6 | 1080.0009 | 3 | 33 | 4.400375 | 1.68297 | 2.876542 | 5.34e-09 | 11.91531 | 1.7089e-08
2018-02-10 09:28 | 287661.6 | 1200.002 | 3 | 33 | 4.400366 | 1.412567 | 2.927963 | 5.34e-09 | 12.14158 | 1.7089e-08
2018-02-10 09:30 | 287781.6 | 1320.0022 | 3 | 33 | 4.400369 | 1.196001 | 2.971296 | 5.34e-09 | 12.33226 | 1.7089e-08
2018-02-10 09:32 | 287901.6 | 1440.0022 | 3 | 33 | 4.400349 | 1.019875 | 3.008116 | 5.34e-09 | 12.49428 | 1.7089e-08
2018-02-10 09:34 | 288021.6 | 1560.0006 | 3 | 33 | 4.400311 | 0.8754807 | 3.039634 | 5.34e-09 | 12.63297 | 1.7089e-08
2018-02-10 09:36 | 288141.6 | 1680.0023 | 3 | 33 | 4.400322 | 0.757431 | 3.066801 | 5.34e-09 | 12.75252 | 1.7089e-08
2018-02-10 09:38 | 288261.6 | 1800.0007 | 3 | 33 | 4.400327 | 0.6587982 | 3.090358 | 5.34e-09 | 12.85618 | 1.7089e-08
2018-02-10 09:38 | 288271.8 | 1810.2197 | 3 | 33 | 4.40036 | 0.6519966 | 3.092217 | 5.34e-09 | 12.86436 | 1.7089e-08
2018-02-10 09:40 | 288391.9 | 120.0032 | 4 | 33 | 4.359309 | 0 | 3.092217 | 5.34e-09 | 12.86436 | 1.7089e-08
2018-02-10 09:42 | 288511.9 | 240.0009 | 4 | 33 | 4.356208 | 0 | 3.092217 | 5.34e-09 | 12.86436 | 1.7089e-08
2018-02-10 09:43 | 288571.9 | 300.0015 | 4 | 33 | 4.355287 | 0 | 3.092217 | 5.34e-09 | 12.86436 | 1.7089e-08
2018-02-10 09:45 | 288692 | 120.0018 | 5 | 33 | 4.203315 | -2.282051 | 3.092217 | 0.07605742 | 12.86436 | 0.3212361
2018-02-10 09:47 | 288812 | 240.0018 | 5 | 33 | 4.173752 | -2.282023 | 3.092217 | 0.1521205 | 12.86436 | 0.639814
2018-02-10 09:49 | 288931.9 | 360.0003 | 5 | 33 | 4.145217 | -2.282093 | 3.092217 | 0.2281796 | 12.86436 | 0.9561788
2018-02-10 09:51 | 289051.9 | 480.0012 | 5 | 33 | 4.116837 | -2.28207 | 3.092217 | 0.3042405 | 12.86436 | 1.270388
2018-02-10 09:53 | 289172 | 600.0019 | 5 | 33 | 4.088624 | -2.282044 | 3.092217 | 0.3803016 | 12.86436 | 1.582445
2018-02-10 09:55 | 289292 | 720.0019 | 5 | 33 | 4.060586 | -2.282072 | 3.092217 | 0.4563634 | 12.86436 | 1.892365
2018-02-10 09:57 | 289411.9 | 840.0004 | 5 | 33 | 4.032828 | -2.282067 | 3.092217 | 0.5324228 | 12.86436 | 2.200153
2018-02-10 09:59 | 289531.9 | 960.0004 | 5 | 33 | 4.005421 | -2.282051 | 3.092217 | 0.6084836 | 12.86436 | 2.505848
2018-02-10 10:01 | 289652 | 1080.0013 | 5 | 33 | 3.978467 | -2.282063 | 3.092217 | 0.6845464 | 12.86436 | 2.809483
2018-02-10 10:03 | 289772 | 1200.0021 | 5 | 33 | 3.952098 | -2.282081 | 3.092217 | 0.7606098 | 12.86436 | 3.111092
2018-02-10 10:05 | 289891.9 | 1320.0006 | 5 | 33 | 3.926444 | -2.282041 | 3.092217 | 0.8366671 | 12.86436 | 3.410698
2018-02-10 10:07 | 290011.9 | 1440.0006 | 5 | 33 | 3.901655 | -2.282039 | 3.092217 | 0.9127266 | 12.86436 | 3.708393
2018-02-10 10:09 | 290131.9 | 1560.0006 | 5 | 33 | 3.877814 | -2.282041 | 3.092217 | 0.9887891 | 12.86436 | 4.004249
2018-02-10 10:11 | 290251.9 | 1680.0007 | 5 | 33 | 3.855015 | -2.282037 | 3.092217 | 1.06485 | 12.86436 | 4.298325
2018-02-10 10:13 | 290371.9 | 1800.0007 | 5 | 33 | 3.833261 | -2.28207 | 3.092217 | 1.140911 | 12.86436 | 4.590709
2018-02-10 10:15 | 290492 | 1920.0023 | 5 | 33 | 3.812568 | -2.282026 | 3.092217 | 1.216973 | 12.86436 | 4.881481
2018-02-10 10:17 | 290611.9 | 2040.0008 | 5 | 33 | 3.79289 | -2.281999 | 3.092217 | 1.293031 | 12.86436 | 5.170701
2018-02-10 10:19 | 290731.9 | 2160 | 5 | 33 | 3.774301 | -2.281984 | 3.092217 | 1.369089 | 12.86436 | 5.458468
2018-02-10 10:21 | 290851.9 | 2280.0006 | 5 | 33 | 3.756731 | -2.281997 | 3.092217 | 1.445147 | 12.86436 | 5.744857
2018-02-10 10:23 | 290972 | 2400.0017 | 5 | 33 | 3.740091 | -2.281997 | 3.092217 | 1.521209 | 12.86436 | 6.029964
2018-02-10 10:25 | 291091.9 | 2520.0001 | 5 | 33 | 3.724294 | -2.282016 | 3.092217 | 1.59727 | 12.86436 | 6.313831
2018-02-10 10:27 | 291211.9 | 2640.0002 | 5 | 33 | 3.70933 | -2.282023 | 3.092217 | 1.673327 | 12.86436 | 6.596517
2018-02-10 10:29 | 291332 | 2760.0019 | 5 | 33 | 3.695272 | -2.282018 | 3.092217 | 1.74939 | 12.86436 | 6.878119
2018-02-10 10:31 | 291452 | 2880.0018 | 5 | 33 | 3.682116 | -2.28198 | 3.092217 | 1.82545 | 12.86436 | 7.158673
2018-02-10 10:33 | 291571.9 | 3000.0003 | 5 | 33 | 3.669799 | -2.282013 | 3.092217 | 1.901506 | 12.86436 | 7.438248
2018-02-10 10:35 | 291691.9 | 3120.0003 | 5 | 33 | 3.658174 | -2.28198 | 3.092217 | 1.977569 | 12.86436 | 7.716938
2018-02-10 10:37 | 291811.9 | 3240.0011 | 5 | 33 | 3.646991 | -2.281969 | 3.092217 | 2.053628 | 12.86436 | 7.994749
2018-02-10 10:39 | 291931.9 | 3360.0011 | 5 | 33 | 3.636044 | -2.282011 | 3.092217 | 2.129688 | 12.86436 | 8.271722
2018-02-10 10:41 | 292051.9 | 3480.0011 | 5 | 33 | 3.624975 | -2.282016 | 3.092217 | 2.205745 | 12.86436 | 8.547847
2018-02-10 10:43 | 292171.9 | 3600.0011 | 5 | 33 | 3.61344 | -2.28203 | 3.092217 | 2.281803 | 12.86436 | 8.823123
2018-02-10 10:45 | 292291.9 | 3720.0011 | 5 | 33 | 3.601203 | -2.282072 | 3.092217 | 2.357868 | 12.86436 | 9.097515
2018-02-10 10:47 | 292411.9 | 3840.0003 | 5 | 33 | 3.58886 | -2.282041 | 3.092217 | 2.433927 | 12.86436 | 9.370948
2018-02-10 10:49 | 292531.9 | 3960.0004 | 5 | 33 | 3.576653 | -2.28207 | 3.092217 | 2.509985 | 12.86436 | 9.643446
2018-02-10 10:51 | 292652 | 4080.002 | 5 | 33 | 3.563911 | -2.282049 | 3.092217 | 2.586045 | 12.86436 | 9.915009
2018-02-10 10:53 | 292771.9 | 4200.0012 | 5 | 33 | 3.548393 | -2.282074 | 3.092217 | 2.662104 | 12.86436 | 10.18551
2018-02-10 10:55 | 292891.9 | 4320.0004 | 5 | 33 | 3.52833 | -2.282072 | 3.092217 | 2.738167 | 12.86436 | 10.45468
2018-02-10 10:57 | 293011.9 | 4440.0005 | 5 | 33 | 3.503395 | -2.282067 | 3.092217 | 2.814224 | 12.86436 | 10.72212
2018-02-10 10:59 | 293131.9 | 4560.0004 | 5 | 33 | 3.469805 | -2.282139 | 3.092217 | 2.890286 | 12.86436 | 10.9874
2018-02-10 11:01 | 293251.9 | 4680.0001 | 5 | 33 | 3.411826 | -2.282097 | 3.092217 | 2.966348 | 12.86436 | 11.24937
2018-02-10 11:03 | 293372 | 4800.0014 | 5 | 33 | 3.259829 | -2.282065 | 3.092217 | 3.042408 | 12.86436 | 11.50409
2018-02-10 11:04 | 293447 | 4875.0948 | 5 | 33 | 2.999997 | -2.282063 | 3.092217 | 3.090007 | 12.86436 | 11.65427
2018-02-10 11:06 | 293567.1 | 120.001 | 6 | 33 | 3.180166 | 0 | 3.092217 | 3.090007 | 12.86436 | 11.65427
2018-02-10 11:08 | 293687.1 | 240.0007 | 6 | 33 | 3.194834 | 0 | 3.092217 | 3.090007 | 12.86436 | 11.65427
2018-02-10 11:09 | 293747.1 | 300.0041 | 6 | 33 | 3.200098 | 0 | 3.092217 | 3.090007 | 12.86436 | 11.65427
2018-02-10 11:09 | 293747.0996 | 0.0024 | 7 | 34 | 3.20015 | 0 | 0 | 0 | 0 | 0
2018-02-10 11:11 | 293867.2 | 120.0002 | 2 | 34 | 3.900407 | 4.89007 | 0.1622982 | 5.197e-09 | 0.6089003 | 1.6631e-08
2018-02-10 11:13 | 293987.2 | 240.0005 | 2 | 34 | 3.957879 | 4.890055 | 0.3252943 | 5.197e-09 | 1.250292 | 1.6631e-08
2018-02-10 11:15 | 294107.2 | 360.0002 | 2 | 34 | 3.994256 | 4.890089 | 0.4882777 | 5.197e-09 | 1.898396 | 1.6631e-08
2018-02-10 11:17 | 294227.2 | 480.001 | 2 | 34 | 4.025476 | 4.890089 | 0.6512612 | 5.197e-09 | 2.551994 | 1.6631e-08
2018-02-10 11:19 | 294347.2 | 600.0018 | 2 | 34 | 4.053136 | 4.8901 | 0.8142442 | 5.197e-09 | 3.210385 | 1.6631e-08
2018-02-10 11:21 | 294467.2 | 720.0011 | 2 | 34 | 4.077769 | 4.890097 | 0.9772272 | 5.197e-09 | 3.873012 | 1.6631e-08
2018-02-10 11:23 | 294587.2 | 840.0019 | 2 | 34 | 4.101745 | 4.890078 | 1.140219 | 5.197e-09 | 4.539585 | 1.6631e-08
2018-02-10 11:25 | 294707.2 | 960.0003 | 2 | 34 | 4.128917 | 4.890102 | 1.303206 | 5.197e-09 | 5.210276 | 1.6631e-08
2018-02-10 11:27 | 294827.2 | 1080.0004 | 2 | 34 | 4.159926 | 4.890123 | 1.466192 | 5.197e-09 | 5.88571 | 1.6631e-08
2018-02-10 11:29 | 294947.2 | 1200.0014 | 2 | 34 | 4.19443 | 4.890076 | 1.629187 | 5.197e-09 | 6.566519 | 1.6631e-08
2018-02-10 11:31 | 295067.2 | 1320.0021 | 2 | 34 | 4.200407 | 4.287731 | 1.783355 | 5.197e-09 | 7.214008 | 1.6631e-08
2018-02-10 11:33 | 295187.2 | 1440.003 | 2 | 34 | 4.200383 | 3.666969 | 1.915732 | 5.197e-09 | 7.770043 | 1.6631e-08
2018-02-10 11:35 | 295274.1 | 1526.9059 | 2 | 34 | 4.20039 | 3.259949 | 1.999269 | 5.197e-09 | 8.120933 | 1.6631e-08
2018-02-10 11:37 | 295394.1 | 120.0011 | 3 | 34 | 4.229236 | 3.259834 | 2.107483 | 5.197e-09 | 8.576925 | 1.6631e-08
2018-02-10 11:39 | 295514.1 | 240.0011 | 3 | 34 | 4.262399 | 3.259806 | 2.216138 | 5.197e-09 | 9.038235 | 1.6631e-08
2018-02-10 11:41 | 295634.1 | 360.0004 | 3 | 34 | 4.297837 | 3.25985 | 2.324791 | 5.197e-09 | 9.503263 | 1.6631e-08
2018-02-10 11:43 | 295754.1 | 480.0015 | 3 | 34 | 4.3352 | 3.259851 | 2.433442 | 5.197e-09 | 9.972239 | 1.6631e-08
2018-02-10 11:45 | 295874.1 | 600.002 | 3 | 34 | 4.374107 | 3.25983 | 2.542095 | 5.197e-09 | 10.44538 | 1.6631e-08
2018-02-10 11:47 | 295994.1 | 720.0021 | 3 | 34 | 4.40039 | 2.998535 | 2.649151 | 5.197e-09 | 10.91552 | 1.6631e-08
2018-02-10 11:49 | 296114.1 | 840.0021 | 3 | 34 | 4.40037 | 2.449438 | 2.739502 | 5.197e-09 | 11.3131 | 1.6631e-08
2018-02-10 11:51 | 296234.1 | 960.0021 | 3 | 34 | 4.400379 | 2.023508 | 2.81377 | 5.197e-09 | 11.63991 | 1.6631e-08
2018-02-10 11:53 | 296354.1 | 1080.0012 | 3 | 34 | 4.400354 | 1.684832 | 2.875346 | 5.197e-09 | 11.91086 | 1.6631e-08
2018-02-10 11:55 | 296474.1 | 1200.0005 | 3 | 34 | 4.400349 | 1.41412 | 2.926823 | 5.197e-09 | 12.13738 | 1.6631e-08
2018-02-10 11:57 | 296594.1 | 1320.0014 | 3 | 34 | 4.400333 | 1.19676 | 2.970209 | 5.197e-09 | 12.32829 | 1.6631e-08
2018-02-10 11:59 | 296714.1 | 1440.0013 | 3 | 34 | 4.400352 | 1.020975 | 3.007067 | 5.197e-09 | 12.49048 | 1.6631e-08
2018-02-10 12:01 | 296834.1 | 1560.0006 | 3 | 34 | 4.400335 | 0.8770599 | 3.038623 | 5.197e-09 | 12.62934 | 1.6631e-08
2018-02-10 12:03 | 296954.1 | 1680.0003 | 3 | 34 | 4.400327 | 0.7584572 | 3.065819 | 5.197e-09 | 12.74901 | 1.6631e-08
2018-02-10 12:05 | 297074.1 | 1800.0022 | 3 | 34 | 4.400322 | 0.659483 | 3.089407 | 5.197e-09 | 12.85281 | 1.6631e-08
2018-02-10 12:05 | 297083.7 | 1809.5756 | 3 | 34 | 4.400303 | 0.6519966 | 3.091151 | 5.197e-09 | 12.86048 | 1.6631e-08
2018-02-10 12:07 | 297203.8 | 120.0008 | 4 | 34 | 4.359217 | 0 | 3.091151 | 5.197e-09 | 12.86048 | 1.6631e-08
2018-02-10 12:09 | 297323.8 | 239.9999 | 4 | 34 | 4.356141 | 0 | 3.091151 | 5.197e-09 | 12.86048 | 1.6631e-08
2018-02-10 12:10 | 297383.8 | 300.0022 | 4 | 34 | 4.355188 | 0 | 3.091151 | 5.197e-09 | 12.86048 | 1.6631e-08
2018-02-10 12:12 | 297503.9 | 120.0018 | 5 | 34 | 4.203238 | -2.281982 | 3.091151 | 0.07605334 | 12.86048 | 0.3212121
2018-02-10 12:14 | 297623.9 | 240.0011 | 5 | 34 | 4.173703 | -2.281963 | 3.091151 | 0.152113 | 12.86048 | 0.639771
2018-02-10 12:16 | 297743.9 | 360.0003 | 5 | 34 | 4.145149 | -2.281999 | 3.091151 | 0.22817 | 12.86048 | 0.9561231
2018-02-10 12:18 | 297863.9 | 480.0005 | 5 | 34 | 4.116827 | -2.281997 | 3.091151 | 0.3042296 | 12.86048 | 1.270325
2018-02-10 12:20 | 297983.9 | 600.0012 | 5 | 34 | 4.088606 | -2.281982 | 3.091151 | 0.3802897 | 12.86048 | 1.582376
2018-02-10 12:22 | 298103.9 | 720.0004 | 5 | 34 | 4.060593 | -2.281982 | 3.091151 | 0.4563477 | 12.86048 | 1.892281
2018-02-10 12:24 | 298223.9 | 840.002 | 5 | 34 | 4.032822 | -2.28198 | 3.091151 | 0.5324074 | 12.86048 | 2.20007
2018-02-10 12:26 | 298343.9 | 960.0005 | 5 | 34 | 4.005411 | -2.28193 | 3.091151 | 0.6084664 | 12.86048 | 2.505758
2018-02-10 12:28 | 298463.9 | 1080.0021 | 5 | 34 | 3.978461 | -2.281957 | 3.091151 | 0.6845252 | 12.86048 | 2.809376
2018-02-10 12:30 | 298583.9 | 1200.0021 | 5 | 34 | 3.952098 | -2.281959 | 3.091151 | 0.7605845 | 12.86048 | 3.110968
2018-02-10 12:32 | 298703.9 | 1320.0006 | 5 | 34 | 3.926425 | -2.28199 | 3.091151 | 0.8366418 | 12.86048 | 3.410573
2018-02-10 12:34 | 298823.9 | 1440.0022 | 5 | 34 | 3.901641 | -2.281995 | 3.091151 | 0.9127044 | 12.86048 | 3.708278
2018-02-10 12:36 | 298943.9 | 1560.0007 | 5 | 34 | 3.877788 | -2.281986 | 3.091151 | 0.9887626 | 12.86048 | 4.004116
2018-02-10 12:38 | 299063.9 | 1680.0022 | 5 | 34 | 3.854994 | -2.28198 | 3.091151 | 1.06482 | 12.86048 | 4.298177
2018-02-10 12:40 | 299183.9 | 1800.0007 | 5 | 34 | 3.833216 | -2.281948 | 3.091151 | 1.140876 | 12.86048 | 4.590534
2018-02-10 12:42 | 299303.9 | 1920.0007 | 5 | 34 | 3.81251 | -2.281988 | 3.091151 | 1.216933 | 12.86048 | 4.881285
2018-02-10 12:44 | 299423.9 | 2040.0023 | 5 | 34 | 3.792846 | -2.282001 | 3.091151 | 1.292994 | 12.86048 | 5.170514
2018-02-10 12:46 | 299543.9 | 2160.0007 | 5 | 34 | 3.774225 | -2.281976 | 3.091151 | 1.369052 | 12.86048 | 5.458275
2018-02-10 12:48 | 299663.9 | 2280.0007 | 5 | 34 | 3.756679 | -2.281961 | 3.091151 | 1.44511 | 12.86048 | 5.744659
2018-02-10 12:50 | 299783.9 | 2400.0001 | 5 | 34 | 3.740052 | -2.281963 | 3.091151 | 1.521172 | 12.86048 | 6.029762
2018-02-10 12:52 | 299903.9 | 2520.0008 | 5 | 34 | 3.724243 | -2.281974 | 3.091151 | 1.597232 | 12.86048 | 6.313623
2018-02-10 12:54 | 300023.9 | 2640.0008 | 5 | 34 | 3.709274 | -2.282002 | 3.091151 | 1.67329 | 12.86048 | 6.596307
2018-02-10 12:56 | 300143.9 | 2760.0001 | 5 | 34 | 3.695226 | -2.28198 | 3.091151 | 1.749345 | 12.86048 | 6.877879
2018-02-10 12:58 | 300263.9 | 2880.0025 | 5 | 34 | 3.682057 | -2.281988 | 3.091151 | 1.825404 | 12.86048 | 7.158428
2018-02-10 13:00 | 300383.9 | 3000.0001 | 5 | 34 | 3.669749 | -2.281984 | 3.091151 | 1.901464 | 12.86048 | 7.438011
2018-02-10 13:02 | 300503.9 | 3120.0018 | 5 | 34 | 3.65809 | -2.281974 | 3.091151 | 1.977522 | 12.86048 | 7.71668
2018-02-10 13:04 | 300623.9 | 3240.0018 | 5 | 34 | 3.646905 | -2.282034 | 3.091151 | 2.053584 | 12.86048 | 7.994493
2018-02-10 13:06 | 300743.9 | 3360.001 | 5 | 34 | 3.635892 | -2.281999 | 3.091151 | 2.129644 | 12.86048 | 8.271455
2018-02-10 13:08 | 300863.9 | 3480.0018 | 5 | 34 | 3.624789 | -2.281965 | 3.091151 | 2.2057 | 12.86048 | 8.547567
2018-02-10 13:10 | 300983.9 | 3600.0004 | 5 | 34 | 3.613196 | -2.282011 | 3.091151 | 2.281756 | 12.86048 | 8.82282
2018-02-10 13:12 | 301103.9 | 3720.0019 | 5 | 34 | 3.600955 | -2.281988 | 3.091151 | 2.357819 | 12.86048 | 9.097189
2018-02-10 13:14 | 301223.9 | 3840.0019 | 5 | 34 | 3.588573 | -2.282051 | 3.091151 | 2.433876 | 12.86048 | 9.370594
2018-02-10 13:16 | 301343.9 | 3960.0003 | 5 | 34 | 3.576379 | -2.282051 | 3.091151 | 2.509936 | 12.86048 | 9.643074
2018-02-10 13:18 | 301463.9 | 4080.0009 | 5 | 34 | 3.563594 | -2.282053 | 3.091151 | 2.585996 | 12.86048 | 9.914618
2018-02-10 13:20 | 301583.9 | 4200.0012 | 5 | 34 | 3.548057 | -2.28207 | 3.091151 | 2.662056 | 12.86048 | 10.1851
2018-02-10 13:22 | 301703.9 | 4320.0011 | 5 | 34 | 3.527929 | -2.281986 | 3.091151 | 2.738117 | 12.86048 | 10.45423
2018-02-10 13:24 | 301823.9 | 4440.0012 | 5 | 34 | 3.502893 | -2.28207 | 3.091151 | 2.814173 | 12.86048 | 10.72163
2018-02-10 13:26 | 301943.9 | 4560.0013 | 5 | 34 | 3.469103 | -2.282118 | 3.091151 | 2.890236 | 12.86048 | 10.98688
2018-02-10 13:28 | 302063.9 | 4680.0005 | 5 | 34 | 3.410557 | -2.28213 | 3.091151 | 2.966294 | 12.86048 | 11.24876
2018-02-10 13:30 | 302183.9 | 4800.0005 | 5 | 34 | 3.256461 | -2.282126 | 3.091151 | 3.042358 | 12.86048 | 11.50332
2018-02-10 13:31 | 302257.4 | 4873.5179 | 5 | 34 | 2.999971 | -2.282099 | 3.091151 | 3.088954 | 12.86048 | 11.65024
2018-02-10 13:33 | 302377.4 | 120.0016 | 6 | 34 | 3.180451 | 0 | 3.091151 | 3.088954 | 12.86048 | 11.65024
2018-02-10 13:35 | 302497.4 | 240 | 6 | 34 | 3.19512 | 0 | 3.091151 | 3.088954 | 12.86048 | 11.65024
2018-02-10 13:36 | 302557.4 | 300.003 | 6 | 34 | 3.200388 | 0 | 3.091151 | 3.088954 | 12.86048 | 11.65024
2018-02-10 13:36 | 302557.4 | 0.0023 | 7 | 35 | 3.200465 | 0 | 0 | 0 | 0 | 0
2018-02-10 13:38 | 302677.5 | 120.0019 | 2 | 35 | 3.900542 | 4.890081 | 0.1622967 | 2.528e-09 | 0.6089305 | 8.091e-09
2018-02-10 13:40 | 302797.5 | 240.0019 | 2 | 35 | 3.957907 | 4.890049 | 0.3252835 | 2.528e-09 | 1.250296 | 8.091e-09
2018-02-10 13:42 | 302917.5 | 360.002 | 2 | 35 | 3.994224 | 4.890034 | 0.4882745 | 2.528e-09 | 1.898431 | 8.091e-09
2018-02-10 13:44 | 303037.5 | 480.002 | 2 | 35 | 4.025436 | 4.890041 | 0.6512466 | 2.528e-09 | 2.551979 | 8.091e-09
2018-02-10 13:46 | 303157.5 | 600.0004 | 2 | 35 | 4.053066 | 4.890057 | 0.8142343 | 2.528e-09 | 3.21038 | 8.091e-09
2018-02-10 13:48 | 303277.5 | 720.0013 | 2 | 35 | 4.077708 | 4.890099 | 0.9772202 | 2.528e-09 | 3.87301 | 8.091e-09
2018-02-10 13:50 | 303397.5 | 840.0014 | 2 | 35 | 4.101717 | 4.890104 | 1.140207 | 2.528e-09 | 4.539553 | 8.091e-09
2018-02-10 13:52 | 303517.5 | 960.0022 | 2 | 35 | 4.128883 | 4.890049 | 1.303197 | 2.528e-09 | 5.210254 | 8.091e-09
2018-02-10 13:54 | 303637.5 | 1080.0014 | 2 | 35 | 4.159916 | 4.890066 | 1.466185 | 2.528e-09 | 5.885695 | 8.091e-09
2018-02-10 13:56 | 303757.5 | 1200.0014 | 2 | 35 | 4.194477 | 4.890068 | 1.629168 | 2.528e-09 | 6.566458 | 8.091e-09
2018-02-10 13:58 | 303877.5 | 1320.0023 | 2 | 35 | 4.200392 | 4.285896 | 1.783311 | 2.528e-09 | 7.21384 | 8.091e-09
2018-02-10 14:00 | 303997.5 | 1440.0001 | 2 | 35 | 4.200397 | 3.664938 | 1.915616 | 2.528e-09 | 7.769573 | 8.091e-09
2018-02-10 14:01 | 304084 | 1526.4582 | 2 | 35 | 4.200399 | 3.25997 | 1.99869 | 2.528e-09 | 8.118514 | 8.091e-09
2018-02-10 14:03 | 304204 | 120.0002 | 3 | 35 | 4.22931 | 3.260185 | 2.106904 | 2.528e-09 | 8.574517 | 8.091e-09
2018-02-10 14:05 | 304324 | 240.0009 | 3 | 35 | 4.262501 | 3.259811 | 2.215561 | 2.528e-09 | 9.035844 | 8.091e-09
2018-02-10 14:07 | 304444 | 360.0017 | 3 | 35 | 4.297953 | 3.25983 | 2.324221 | 2.528e-09 | 9.500915 | 8.091e-09
2018-02-10 14:09 | 304564 | 480.001 | 3 | 35 | 4.335332 | 3.25984 | 2.432878 | 2.528e-09 | 9.969933 | 8.091e-09
2018-02-10 14:11 | 304684 | 600.001 | 3 | 35 | 4.374261 | 3.259827 | 2.541528 | 2.528e-09 | 10.44306 | 8.091e-09
2018-02-10 14:13 | 304804 | 720.0018 | 3 | 35 | 4.400395 | 2.995522 | 2.648543 | 2.528e-09 | 10.91304 | 8.091e-09
2018-02-10 14:15 | 304924 | 840.0003 | 3 | 35 | 4.40038 | 2.447855 | 2.738816 | 2.528e-09 | 11.31028 | 8.091e-09
2018-02-10 14:17 | 305044 | 960.0013 | 3 | 35 | 4.400383 | 2.021879 | 2.813018 | 2.528e-09 | 11.63679 | 8.091e-09
2018-02-10 14:19 | 305164 | 1080.002 | 3 | 35 | 4.400375 | 1.683674 | 2.874539 | 2.528e-09 | 11.90751 | 8.091e-09
2018-02-10 14:21 | 305284 | 1200.0011 | 3 | 35 | 4.400352 | 1.412596 | 2.925965 | 2.528e-09 | 12.1338 | 8.091e-09
2018-02-10 14:23 | 305404 | 1320.0006 | 3 | 35 | 4.400331 | 1.195644 | 2.969313 | 2.528e-09 | 12.32455 | 8.091e-09
2018-02-10 14:25 | 305524 | 1440.0005 | 3 | 35 | 4.400344 | 1.019825 | 3.006142 | 2.528e-09 | 12.48661 | 8.091e-09
2018-02-10 14:27 | 305644 | 1560.0021 | 3 | 35 | 4.400304 | 0.8759861 | 3.037668 | 2.528e-09 | 12.62533 | 8.091e-09
2018-02-10 14:29 | 305764 | 1680.0012 | 3 | 35 | 4.400346 | 0.7579269 | 3.064844 | 2.528e-09 | 12.74492 | 8.091e-09
2018-02-10 14:31 | 305884 | 1800.0021 | 3 | 35 | 4.400313 | 0.6586475 | 3.08841 | 2.528e-09 | 12.84862 | 8.091e-09
2018-02-10 14:32 | 305893.8 | 1809.8053 | 3 | 35 | 4.40035 | 0.6519909 | 3.090195 | 2.528e-09 | 12.85647 | 8.091e-09
2018-02-10 14:34 | 306013.8 | 120.0001 | 4 | 35 | 4.359251 | 0 | 3.090195 | 2.528e-09 | 12.85647 | 8.091e-09
2018-02-10 14:36 | 306133.8 | 240.0025 | 4 | 35 | 4.356162 | 0 | 3.090195 | 2.528e-09 | 12.85647 | 8.091e-09
2018-02-10 14:37 | 306193.8 | 300.003 | 4 | 35 | 4.355203 | 0 | 3.090195 | 2.528e-09 | 12.85647 | 8.091e-09
2018-02-10 14:39 | 306313.9 | 120.0011 | 5 | 35 | 4.203094 | -2.282022 | 3.090195 | 0.07605673 | 12.85647 | 0.3212169
2018-02-10 14:41 | 306433.9 | 240.0021 | 5 | 35 | 4.173548 | -2.282013 | 3.090195 | 0.1521191 | 12.85647 | 0.6397756
2018-02-10 14:43 | 306553.9 | 360.0004 | 5 | 35 | 4.14499 | -2.281986 | 3.090195 | 0.2281784 | 12.85647 | 0.9561251
2018-02-10 14:45 | 306673.9 | 480.0012 | 5 | 35 | 4.116612 | -2.281972 | 3.090195 | 0.3042381 | 12.85647 | 1.270312
2018-02-10 14:47 | 306793.9 | 600.0012 | 5 | 35 | 4.088408 | -2.282018 | 3.090195 | 0.3802961 | 12.85647 | 1.58234
2018-02-10 14:49 | 306913.9 | 720.0013 | 5 | 35 | 4.060334 | -2.282018 | 3.090195 | 0.4563556 | 12.85647 | 1.892233
2018-02-10 14:51 | 307033.9 | 840.0005 | 5 | 35 | 4.032599 | -2.282005 | 3.090195 | 0.5324186 | 12.85647 | 2.200018
2018-02-10 14:53 | 307153.9 | 960.0002 | 5 | 35 | 4.005172 | -2.282028 | 3.090195 | 0.608477 | 12.85647 | 2.505685
2018-02-10 14:55 | 307273.9 | 1080.0004 | 5 | 35 | 3.978225 | -2.282067 | 3.090195 | 0.6845347 | 12.85647 | 2.809281
2018-02-10 14:57 | 307393.9 | 1200.0014 | 5 | 35 | 3.95186 | -2.282037 | 3.090195 | 0.760597 | 12.85647 | 3.110867
2018-02-10 14:59 | 307513.9 | 1320.0006 | 5 | 35 | 3.926189 | -2.282016 | 3.090195 | 0.836654 | 12.85647 | 3.410453
2018-02-10 15:01 | 307633.9 | 1440.0006 | 5 | 35 | 3.901394 | -2.281976 | 3.090195 | 0.9127126 | 12.85647 | 3.708124
2018-02-10 15:03 | 307753.9 | 1560.0015 | 5 | 35 | 3.877548 | -2.281984 | 3.090195 | 0.9887743 | 12.85647 | 4.003958
2018-02-10 15:05 | 307873.9 | 1680.0022 | 5 | 35 | 3.854741 | -2.282001 | 3.090195 | 1.064833 | 12.85647 | 4.298004
2018-02-10 15:07 | 307993.9 | 1800.0019 | 5 | 35 | 3.832994 | -2.282053 | 3.090195 | 1.140893 | 12.85647 | 4.590365
2018-02-10 15:09 | 308113.9 | 1920.0008 | 5 | 35 | 3.812261 | -2.281988 | 3.090195 | 1.216951 | 12.85647 | 4.881097
2018-02-10 15:11 | 308233.9 | 2040.0017 | 5 | 35 | 3.792624 | -2.281978 | 3.090195 | 1.293013 | 12.85647 | 5.170313
2018-02-10 15:13 | 308353.9 | 2160.0007 | 5 | 35 | 3.774014 | -2.281992 | 3.090195 | 1.369067 | 12.85647 | 5.458045
2018-02-10 15:15 | 308473.9 | 2280.0001 | 5 | 35 | 3.756475 | -2.282002 | 3.090195 | 1.445129 | 12.85647 | 5.744429
2018-02-10 15:17 | 308593.9 | 2400.0025 | 5 | 35 | 3.73985 | -2.281992 | 3.090195 | 1.521187 | 12.85647 | 6.029501
2018-02-10 15:19 | 308713.9 | 2520.0017 | 5 | 35 | 3.724056 | -2.282023 | 3.090195 | 1.597248 | 12.85647 | 6.313352
2018-02-10 15:21 | 308833.9 | 2640.0018 | 5 | 35 | 3.70912 | -2.281972 | 3.090195 | 1.673307 | 12.85647 | 6.596025
2018-02-10 15:23 | 308953.9 | 2760.0009 | 5 | 35 | 3.695044 | -2.28198 | 3.090195 | 1.749363 | 12.85647 | 6.877586
2018-02-10 15:25 | 309073.9 | 2880.0017 | 5 | 35 | 3.681915 | -2.282009 | 3.090195 | 1.825423 | 12.85647 | 7.158126
2018-02-10 15:27 | 309193.9 | 3000.0011 | 5 | 35 | 3.669592 | -2.28202 | 3.090195 | 1.901485 | 12.85647 | 7.437706
2018-02-10 15:29 | 309313.9 | 3120.0018 | 5 | 35 | 3.657933 | -2.28202 | 3.090195 | 1.977542 | 12.85647 | 7.716358
2018-02-10 15:31 | 309433.9 | 3240.0034 | 5 | 35 | 3.646724 | -2.282011 | 3.090195 | 2.053602 | 12.85647 | 7.99415
2018-02-10 15:33 | 309553.9 | 3360.0003 | 5 | 35 | 3.635719 | -2.282011 | 3.090195 | 2.129661 | 12.85647 | 8.2711
2018-02-10 15:35 | 309673.9 | 3480.0011 | 5 | 35 | 3.624616 | -2.281986 | 3.090195 | 2.205722 | 12.85647 | 8.547215
2018-02-10 15:37 | 309793.9 | 3600.0019 | 5 | 35 | 3.613018 | -2.282022 | 3.090195 | 2.281779 | 12.85647 | 8.822454
2018-02-10 15:39 | 309913.9 | 3720.002 | 5 | 35 | 3.600738 | -2.282026 | 3.090195 | 2.357838 | 12.85647 | 9.096793
2018-02-10 15:41 | 310033.9 | 3840.002 | 5 | 35 | 3.588367 | -2.282016 | 3.090195 | 2.433898 | 12.85647 | 9.370193
2018-02-10 15:43 | 310153.9 | 3960.0005 | 5 | 35 | 3.576147 | -2.282067 | 3.090195 | 2.509956 | 12.85647 | 9.642653
2018-02-10 15:45 | 310273.9 | 4080.0021 | 5 | 35 | 3.563336 | -2.282013 | 3.090195 | 2.58602 | 12.85647 | 9.91419
2018-02-10 15:47 | 310393.9 | 4200.0005 | 5 | 35 | 3.547746 | -2.282084 | 3.090195 | 2.662074 | 12.85647 | 10.18463
2018-02-10 15:49 | 310513.9 | 4320.0014 | 5 | 35 | 3.527553 | -2.282083 | 3.090195 | 2.738143 | 12.85647 | 10.45376
2018-02-10 15:51 | 310633.9 | 4440.003 | 5 | 35 | 3.502467 | -2.282047 | 3.090195 | 2.814205 | 12.85647 | 10.72115
2018-02-10 15:53 | 310753.9 | 4560.0014 | 5 | 35 | 3.468447 | -2.282104 | 3.090195 | 2.890265 | 12.85647 | 10.98635
2018-02-10 15:55 | 310873.9 | 4680.0006 | 5 | 35 | 3.409299 | -2.282114 | 3.090195 | 2.966326 | 12.85647 | 11.24818
2018-02-10 15:57 | 310993.9 | 4800.0014 | 5 | 35 | 3.253276 | -2.282141 | 3.090195 | 3.04239 | 12.85647 | 11.50258
2018-02-10 15:58 | 311066 | 4872.0773 | 5 | 35 | 2.999958 | -2.282104 | 3.090195 | 3.088075 | 12.85647 | 11.64652
2018-02-10 16:00 | 311186.1 | 120.0016 | 6 | 35 | 3.180737 | 0 | 3.090195 | 3.088075 | 12.85647 | 11.64652
2018-02-10 16:02 | 311306.1 | 240.0017 | 6 | 35 | 3.195465 | 0 | 3.090195 | 3.088075 | 12.85647 | 11.64652
2018-02-10 16:03 | 311366.1 | 300.0023 | 6 | 35 | 3.200747 | 0 | 3.090195 | 3.088075 | 12.85647 | 11.64652
2018-02-10 16:03 | 311366.1 | 0.0024 | 7 | 36 | 3.200813 | 0 | 0 | 0 | 0 | 0
2018-02-10 16:05 | 311486.2 | 120.001 | 2 | 36 | 3.900845 | 4.890059 | 0.1623107 | 4.345e-09 | 0.6090434 | 1.3906e-08
2018-02-10 16:07 | 311606.2 | 240.001 | 2 | 36 | 3.958154 | 4.890062 | 0.325299 | 4.345e-09 | 1.250459 | 1.3906e-08
2018-02-10 16:09 | 311726.2 | 360.001 | 2 | 36 | 3.994478 | 4.890045 | 0.4882862 | 4.345e-09 | 1.898617 | 1.3906e-08
2018-02-10 16:11 | 311846.2 | 480.0003 | 2 | 36 | 4.025673 | 4.890081 | 0.6512687 | 4.345e-09 | 2.552245 | 1.3906e-08
2018-02-10 16:13 | 311966.2 | 600.0011 | 2 | 36 | 4.053302 | 4.890059 | 0.8142468 | 4.345e-09 | 3.210647 | 1.3906e-08
2018-02-10 16:15 | 312086.2 | 720.0013 | 2 | 36 | 4.077937 | 4.890028 | 0.9772317 | 4.345e-09 | 3.873311 | 1.3906e-08
2018-02-10 16:17 | 312206.2 | 840.0015 | 2 | 36 | 4.101973 | 4.89006 | 1.140219 | 4.345e-09 | 4.539896 | 1.3906e-08
2018-02-10 16:19 | 312326.2 | 960.0017 | 2 | 36 | 4.12919 | 4.8901 | 1.303205 | 4.345e-09 | 5.210624 | 1.3906e-08
2018-02-10 16:21 | 312446.2 | 1080.0014 | 2 | 36 | 4.160235 | 4.890076 | 1.466195 | 4.345e-09 | 5.886126 | 1.3906e-08
2018-02-10 16:23 | 312566.2 | 1200.0001 | 2 | 36 | 4.194799 | 4.890106 | 1.629187 | 4.345e-09 | 6.566976 | 1.3906e-08
2018-02-10 16:25 | 312686.2 | 1320.0015 | 2 | 36 | 4.200383 | 4.279806 | 1.783144 | 4.345e-09 | 7.213586 | 1.3906e-08
2018-02-10 16:27 | 312806.2 | 1440.0007 | 2 | 36 | 4.200377 | 3.659369 | 1.915276 | 4.345e-09 | 7.768591 | 1.3906e-08
2018-02-10 16:28 | 312891.6 | 1525.4285 | 2 | 36 | 4.200377 | 3.259996 | 1.997302 | 4.345e-09 | 8.113131 | 1.3906e-08
2018-02-10 16:30 | 313011.6 | 120.0004 | 3 | 36 | 4.22928 | 3.260206 | 2.105522 | 4.345e-09 | 8.569156 | 1.3906e-08
2018-02-10 16:32 | 313131.6 | 240.0011 | 3 | 36 | 4.262471 | 3.259878 | 2.214182 | 4.345e-09 | 9.030488 | 1.3906e-08
2018-02-10 16:34 | 313251.6 | 360.0012 | 3 | 36 | 4.297892 | 3.260025 | 2.322843 | 4.345e-09 | 9.49556 | 1.3906e-08
2018-02-10 16:36 | 313371.6 | 480.0004 | 3 | 36 | 4.335275 | 3.259836 | 2.431499 | 4.345e-09 | 9.964567 | 1.3906e-08
2018-02-10 16:38 | 313491.6 | 600.002 | 3 | 36 | 4.37418 | 3.25983 | 2.540154 | 4.345e-09 | 10.43772 | 1.3906e-08
2018-02-10 16:40 | 313611.6 | 720.002 | 3 | 36 | 4.400393 | 2.997324 | 2.647192 | 4.345e-09 | 10.90779 | 1.3906e-08
2018-02-10 16:42 | 313731.6 | 840.0021 | 3 | 36 | 4.400371 | 2.448759 | 2.737521 | 4.345e-09 | 11.30528 | 1.3906e-08
2018-02-10 16:44 | 313851.6 | 960.0015 | 3 | 36 | 4.400352 | 2.022562 | 2.811774 | 4.345e-09 | 11.63202 | 1.3906e-08
2018-02-10 16:46 | 313971.6 | 1080.0015 | 3 | 36 | 4.400335 | 1.684141 | 2.873344 | 4.345e-09 | 11.90295 | 1.3906e-08
2018-02-10 16:48 | 314091.6 | 1200.0022 | 3 | 36 | 4.400342 | 1.41395 | 2.924814 | 4.345e-09 | 12.12943 | 1.3906e-08
2018-02-10 16:50 | 314211.6 | 1320.0014 | 3 | 36 | 4.400338 | 1.196907 | 2.968199 | 4.345e-09 | 12.32034 | 1.3906e-08
2018-02-10 16:52 | 314331.6 | 1440.0015 | 3 | 36 | 4.400326 | 1.021053 | 3.005062 | 4.345e-09 | 12.48255 | 1.3906e-08
2018-02-10 16:54 | 314451.6 | 1560.0024 | 3 | 36 | 4.400332 | 0.8770256 | 3.036615 | 4.345e-09 | 12.6214 | 1.3906e-08
2018-02-10 16:56 | 314571.6 | 1680.0008 | 3 | 36 | 4.400317 | 0.7579765 | 3.063813 | 4.345e-09 | 12.74108 | 1.3906e-08
2018-02-10 16:58 | 314691.6 | 1800.0008 | 3 | 36 | 4.400331 | 0.6596813 | 3.0874 | 4.345e-09 | 12.84487 | 1.3906e-08
2018-02-10 16:58 | 314702 | 1810.3478 | 3 | 36 | 4.400331 | 0.6519966 | 3.089285 | 4.345e-09 | 12.85317 | 1.3906e-08
2018-02-10 17:00 | 314822 | 120.0006 | 4 | 36 | 4.359232 | 0 | 3.089285 | 4.345e-09 | 12.85317 | 1.3906e-08
2018-02-10 17:02 | 314942 | 240.0008 | 4 | 36 | 4.356155 | 0 | 3.089285 | 4.345e-09 | 12.85317 | 1.3906e-08
2018-02-10 17:03 | 315002 | 300.0029 | 4 | 36 | 4.355213 | 0 | 3.089285 | 4.345e-09 | 12.85317 | 1.3906e-08
2018-02-10 17:05 | 315122.1 | 120.0019 | 5 | 36 | 4.202973 | -2.28202 | 3.089285 | 0.07606052 | 12.85317 | 0.3212247
2018-02-10 17:07 | 315242.1 | 240.0019 | 5 | 36 | 4.173433 | -2.282002 | 3.089285 | 0.1521202 | 12.85317 | 0.6397635
2018-02-10 17:09 | 315362.1 | 360.0011 | 5 | 36 | 4.14487 | -2.282009 | 3.089285 | 0.2281792 | 12.85317 | 0.9561024
2018-02-10 17:11 | 315482.1 | 480.0018 | 5 | 36 | 4.116482 | -2.282044 | 3.089285 | 0.3042383 | 12.85317 | 1.270278
2018-02-10 17:13 | 315602.1 | 600.0002 | 5 | 36 | 4.088253 | -2.282044 | 3.089285 | 0.3802815 | 12.85317 | 1.582234
2018-02-10 17:15 | 315722.1 | 720.0027 | 5 | 36 | 4.060207 | -2.282018 | 3.089285 | 0.4563569 | 12.85317 | 1.892181
2018-02-10 17:17 | 315842.1 | 840.0011 | 5 | 36 | 4.032433 | -2.282026 | 3.089285 | 0.5324153 | 12.85317 | 2.199935
2018-02-10 17:19 | 315962.1 | 960.0003 | 5 | 36 | 4.00499 | -2.282041 | 3.089285 | 0.6084762 | 12.85317 | 2.505599
2018-02-10 17:21 | 316082.1 | 1080.0004 | 5 | 36 | 3.978056 | -2.28203 | 3.089285 | 0.6845368 | 12.85317 | 2.809194
2018-02-10 17:23 | 316202.1 | 1200.0001 | 5 | 36 | 3.95169 | -2.282028 | 3.089285 | 0.7605928 | 12.85317 | 3.110742
2018-02-10 17:25 | 316322.1 | 1320.001 | 5 | 36 | 3.926021 | -2.282022 | 3.089285 | 0.8366548 | 12.85317 | 3.410334
2018-02-10 17:27 | 316442.1 | 1440.0021 | 5 | 36 | 3.901213 | -2.282037 | 3.089285 | 0.9127168 | 12.85317 | 3.708005
2018-02-10 17:29 | 316562.1 | 1560.0014 | 5 | 36 | 3.877375 | -2.282043 | 3.089285 | 0.9887795 | 12.85317 | 4.003829
2018-02-10 17:31 | 316682.1 | 1680.0006 | 5 | 36 | 3.854558 | -2.282032 | 3.089285 | 1.064839 | 12.85317 | 4.297863
2018-02-10 17:33 | 316802.1 | 1800.0014 | 5 | 36 | 3.832792 | -2.281997 | 3.089285 | 1.140898 | 12.85317 | 4.590206
2018-02-10 17:35 | 316922.1 | 1920.0022 | 5 | 36 | 3.812077 | -2.282009 | 3.089285 | 1.21696 | 12.85317 | 4.880941
2018-02-10 17:37 | 317042.1 | 2040.0015 | 5 | 36 | 3.792407 | -2.282039 | 3.089285 | 1.29302 | 12.85317 | 5.170133
2018-02-10 17:39 | 317162.1 | 2160.0017 | 5 | 36 | 3.7738 | -2.282002 | 3.089285 | 1.369079 | 12.85317 | 5.457864
2018-02-10 17:41 | 317282.1 | 2280.0007 | 5 | 36 | 3.756254 | -2.282022 | 3.089285 | 1.44514 | 12.85317 | 5.74423
2018-02-10 17:43 | 317402.1 | 2400.0024 | 5 | 36 | 3.739624 | -2.282057 | 3.089285 | 1.521203 | 12.85317 | 6.029304
2018-02-10 17:45 | 317522.1 | 2520.0008 | 5 | 36 | 3.723848 | -2.282034 | 3.089285 | 1.597263 | 12.85317 | 6.313132
2018-02-10 17:47 | 317642.1 | 2640.0017 | 5 | 36 | 3.708853 | -2.282055 | 3.089285 | 1.673322 | 12.85317 | 6.595791
2018-02-10 17:49 | 317762.1 | 2760.0017 | 5 | 36 | 3.694798 | -2.282032 | 3.089285 | 1.74938 | 12.85317 | 6.877339
2018-02-10 17:51 | 317882.1 | 2880.0017 | 5 | 36 | 3.681658 | -2.282009 | 3.089285 | 1.825439 | 12.85317 | 7.157855
2018-02-10 17:53 | 318002.1 | 3000.0018 | 5 | 36 | 3.669354 | -2.281995 | 3.089285 | 1.9015 | 12.85317 | 7.437412
2018-02-10 17:55 | 318122.1 | 3120.0026 | 5 | 36 | 3.657716 | -2.281999 | 3.089285 | 1.977558 | 12.85317 | 7.71605
2018-02-10 17:57 | 318242.1 | 3240.0018 | 5 | 36 | 3.646484375 | -2.282053 | 3.089285 | 2.053613 | 12.85317 | 7.993809
2018-02-10 17:59 | 318362.1 | 3360.0008 | 5 | 36 | 3.63548 | -2.282016 | 3.089285 | 2.129672 | 12.85317 | 8.270737
2018-02-10 18:01 | 318482.1 | 3480.0002 | 5 | 36 | 3.624408 | -2.282037 | 3.089285 | 2.205731 | 12.85317 | 8.546829
2018-02-10 18:03 | 318602.1 | 3600.0017 | 5 | 36 | 3.612779 | -2.282022 | 3.089285 | 2.281793 | 12.85317 | 8.822069
2018-02-10 18:05 | 318722.1 | 3720.0026 | 5 | 36 | 3.600505 | -2.282055 | 3.089285 | 2.357854 | 12.85317 | 9.096396
2018-02-10 18:07 | 318842.1 | 3840.0003 | 5 | 36 | 3.58812 | -2.282051 | 3.089285 | 2.433912 | 12.85317 | 9.36977
2018-02-10 18:09 | 318962.1 | 3960.0011 | 5 | 36 | 3.575912 | -2.282016 | 3.089285 | 2.509973 | 12.85317 | 9.642223
2018-02-10 18:11 | 319082.1 | 4080.0003 | 5 | 36 | 3.563085 | -2.282053 | 3.089285 | 2.586033 | 12.85317 | 9.913728
2018-02-10 18:13 | 319202.1 | 4200.0004 | 5 | 36 | 3.547426 | -2.282091 | 3.089285 | 2.662094 | 12.85317 | 10.18417
2018-02-10 18:15 | 319322.1 | 4320.0004 | 5 | 36 | 3.527176 | -2.282065 | 3.089285 | 2.738158 | 12.85317 | 10.45326
2018-02-10 18:17 | 319442.1 | 4440.0021 | 5 | 36 | 3.502018 | -2.282083 | 3.089285 | 2.814219 | 12.85317 | 10.72062
2018-02-10 18:19 | 319562.1 | 4560.0005 | 5 | 36 | 3.467784 | -2.282153 | 3.089285 | 2.890282 | 12.85317 | 10.98578
2018-02-10 18:21 | 319682.1 | 4680.0021 | 5 | 36 | 3.407994 | -2.282135 | 3.089285 | 2.966344 | 12.85317 | 11.24754
2018-02-10 18:23 | 319802.1 | 4800.0013 | 5 | 36 | 3.249909 | -2.282141 | 3.089285 | 3.042407 | 12.85317 | 11.50177
2018-02-10 18:25 | 319872.7 | 4870.558 | 5 | 36 | 2.999993 | -2.282067 | 3.089285 | 3.087131 | 12.85317 | 11.64259
2018-02-10 18:27 | 319992.7 | 120.0022 | 6 | 36 | 3.181163 | 0 | 3.089285 | 3.087131 | 12.85317 | 11.64259
2018-02-10 18:29 | 320112.7 | 240.0006 | 6 | 36 | 3.195871 | 0 | 3.089285 | 3.087131 | 12.85317 | 11.64259
2018-02-10 18:30 | 320172.7 | 300.0004 | 6 | 36 | 3.201167 | 0 | 3.089285 | 3.087131 | 12.85317 | 11.64259
2018-02-10 18:30 | 320172.7 | 0.0024 | 7 | 37 | 3.201231 | 0 | 0 | 0 | 0 | 0
2018-02-10 18:32 | 320292.8 | 120.0019 | 2 | 37 | 3.901361 | 4.890066 | 0.1623086 | 6.239e-09 | 0.6091277 | 1.9972e-08
2018-02-10 18:34 | 320412.8 | 240.0005 | 2 | 37 | 3.95857 | 4.890108 | 0.3252945 | 6.239e-09 | 1.250608 | 1.9972e-08
2018-02-10 18:36 | 320532.8 | 360.001 | 2 | 37 | 3.994883 | 4.890091 | 0.4882742 | 6.239e-09 | 1.898804 | 1.9972e-08
2018-02-10 18:38 | 320652.8 | 480.0012 | 2 | 37 | 4.02609 | 4.890078 | 0.6512609 | 6.239e-09 | 2.552516 | 1.9972e-08
2018-02-10 18:40 | 320772.8 | 600.0019 | 2 | 37 | 4.053719 | 4.890114 | 0.8142485 | 6.239e-09 | 3.211024 | 1.9972e-08
2018-02-10 18:42 | 320892.8 | 720.0002 | 2 | 37 | 4.078336 | 4.890112 | 0.9772319 | 6.239e-09 | 3.873749 | 1.9972e-08
2018-02-10 18:44 | 321012.8 | 840.0012 | 2 | 37 | 4.102368 | 4.890131 | 1.140216 | 6.239e-09 | 4.540387 | 1.9972e-08
2018-02-10 18:46 | 321132.8 | 960.0004 | 2 | 37 | 4.129572 | 4.890076 | 1.303208 | 6.239e-09 | 5.211204 | 1.9972e-08
2018-02-10 18:48 | 321252.8 | 1080.0012 | 2 | 37 | 4.160642 | 4.890085 | 1.466201 | 6.239e-09 | 5.886777 | 1.9972e-08
2018-02-10 18:50 | 321372.8 | 1200.0013 | 2 | 37 | 4.195237 | 4.890097 | 1.629193 | 6.239e-09 | 6.567692 | 1.9972e-08
2018-02-10 18:52 | 321492.8 | 1320.0005 | 2 | 37 | 4.200387 | 4.273865 | 1.782935 | 6.239e-09 | 7.21341 | 1.9972e-08
2018-02-10 18:54 | 321612.8 | 1440 | 2 | 37 | 4.200393 | 3.655828 | 1.914902 | 6.239e-09 | 7.767726 | 1.9972e-08
2018-02-10 18:55 | 321697.4 | 1524.5829 | 2 | 37 | 4.2004 | 3.259985 | 1.996069 | 6.239e-09 | 8.108655 | 1.9972e-08
2018-02-10 18:57 | 321817.4 | 120.0025 | 3 | 37 | 4.2293 | 3.259882 | 2.104282 | 6.239e-09 | 8.564653 | 1.9972e-08
2018-02-10 18:59 | 321937.4 | 240.0002 | 3 | 37 | 4.262482 | 3.259859 | 2.212933 | 6.239e-09 | 9.02595 | 1.9972e-08
2018-02-10 19:01 | 322057.4 | 360.0011 | 3 | 37 | 4.297931 | 3.259834 | 2.321589 | 6.239e-09 | 9.491002 | 1.9972e-08
2018-02-10 19:03 | 322177.4 | 480.001 | 3 | 37 | 4.335324 | 3.259829 | 2.43024 | 6.239e-09 | 9.959994 | 1.9972e-08
2018-02-10 19:05 | 322297.4 | 600.0011 | 3 | 37 | 4.374265 | 3.259853 | 2.538889 | 6.239e-09 | 10.43313 | 1.9972e-08
2018-02-10 19:07 | 322417.4 | 720.0004 | 3 | 37 | 4.400403 | 2.996214 | 2.6459 | 6.239e-09 | 10.90308 | 1.9972e-08
2018-02-10 19:09 | 322537.4 | 840.0005 | 3 | 37 | 4.400374 | 2.447861 | 2.736191 | 6.239e-09 | 11.3004 | 1.9972e-08
2018-02-10 19:11 | 322657.4 | 960.0012 | 3 | 37 | 4.40037 | 2.021889 | 2.810423 | 6.239e-09 | 11.62705 | 1.9972e-08
2018-02-10 19:13 | 322777.4 | 1080.0012 | 3 | 37 | 4.40037 | 1.684063 | 2.871977 | 6.239e-09 | 11.89791 | 1.9972e-08
2018-02-10 19:15 | 322897.4 | 1200.0006 | 3 | 37 | 4.400352 | 1.414232 | 2.923443 | 6.239e-09 | 12.12438 | 1.9972e-08
2018-02-10 19:17 | 323017.4 | 1320.0005 | 3 | 37 | 4.400345 | 1.197121 | 2.966826 | 6.239e-09 | 12.31528 | 1.9972e-08
2018-02-10 19:19 | 323137.4 | 1440.0007 | 3 | 37 | 4.400338 | 1.02133 | 3.003689 | 6.239e-09 | 12.47749 | 1.9972e-08
2018-02-10 19:21 | 323257.4 | 1560.0022 | 3 | 37 | 4.400305 | 0.8767605 | 3.03525 | 6.239e-09 | 12.61637 | 1.9972e-08
2018-02-10 19:23 | 323377.4 | 1680.0014 | 3 | 37 | 4.400362 | 0.7595387 | 3.062454 | 6.239e-09 | 12.73607 | 1.9972e-08
2018-02-10 19:25 | 323497.4 | 1800.0022 | 3 | 37 | 4.400362 | 0.6604881 | 3.086049 | 6.239e-09 | 12.8399 | 1.9972e-08
2018-02-10 19:25 | 323507.5 | 1810.0733 | 3 | 37 | 4.400331 | 0.6519966 | 3.087884 | 6.239e-09 | 12.84797 | 1.9972e-08
2018-02-10 19:27 | 323627.5 | 120.0015 | 4 | 37 | 4.359132 | 0 | 3.087886 | 6.239e-09 | 12.84798 | 1.9972e-08
2018-02-10 19:29 | 323747.5 | 240.0015 | 4 | 37 | 4.35606 | 0 | 3.087886 | 6.239e-09 | 12.84798 | 1.9972e-08
2018-02-10 19:30 | 323807.5 | 300.0037 | 4 | 37 | 4.355116 | 0 | 3.087886 | 6.239e-09 | 12.84798 | 1.9972e-08
2018-02-10 19:32 | 323927.6 | 120.0002 | 5 | 37 | 4.202697 | -2.282023 | 3.087886 | 0.07605784 | 12.84798 | 0.3211929
2018-02-10 19:34 | 324047.6 | 240.0026 | 5 | 37 | 4.173125 | -2.28207 | 3.087886 | 0.1521215 | 12.84798 | 0.6397269
2018-02-10 19:36 | 324167.6 | 360.0004 | 5 | 37 | 4.144586 | -2.282039 | 3.087886 | 0.2281826 | 12.84798 | 0.956053
2018-02-10 19:38 | 324287.6 | 480.0011 | 5 | 37 | 4.116225 | -2.282047 | 3.087886 | 0.3042437 | 12.84798 | 1.270215
2018-02-10 19:40 | 324407.6 | 600.0013 | 5 | 37 | 4.087968 | -2.282055 | 3.087886 | 0.3803017 | 12.84798 | 1.582211
2018-02-10 19:42 | 324527.6 | 720.002 | 5 | 37 | 4.059927 | -2.282053 | 3.087886 | 0.4563648 | 12.84798 | 1.892087
2018-02-10 19:44 | 324647.6 | 840.0001 | 5 | 37 | 4.032162 | -2.28202 | 3.087886 | 0.5324231 | 12.84798 | 2.19982
2018-02-10 19:46 | 324767.6 | 960.002 | 5 | 37 | 4.004736 | -2.282076 | 3.087886 | 0.6084853 | 12.84798 | 2.505469
2018-02-10 19:48 | 324887.6 | 1080.002 | 5 | 37 | 3.977799 | -2.282049 | 3.087886 | 0.6845438 | 12.84798 | 2.809036
2018-02-10 19:50 | 325007.6 | 1200.0005 | 5 | 37 | 3.951438 | -2.282084 | 3.087886 | 0.7606038 | 12.84798 | 3.11058
2018-02-10 19:52 | 325127.6 | 1320.0006 | 5 | 37 | 3.925789 | -2.282007 | 3.087886 | 0.8366664 | 12.84798 | 3.410157
2018-02-10 19:54 | 325247.6 | 1440.0029 | 5 | 37 | 3.90101 | -2.282002 | 3.087886 | 0.9127265 | 12.84798 | 3.707805
2018-02-10 19:56 | 325367.6 | 1560.0006 | 5 | 37 | 3.877186 | -2.282013 | 3.087886 | 0.9887847 | 12.84798 | 4.003596
2018-02-10 19:58 | 325487.6 | 1680.0006 | 5 | 37 | 3.854383 | -2.282039 | 3.087886 | 1.064846 | 12.84798 | 4.297626
2018-02-10 20:00 | 325607.6 | 1800.0014 | 5 | 37 | 3.832667 | -2.281995 | 3.087886 | 1.140907 | 12.84798 | 4.589962
2018-02-10 20:02 | 325727.6 | 1920.0014 | 5 | 37 | 3.811977 | -2.282016 | 3.087886 | 1.216967 | 12.84798 | 4.880682
2018-02-10 20:04 | 325847.6 | 2040.0006 | 5 | 37 | 3.792325 | -2.282011 | 3.087886 | 1.293023 | 12.84798 | 5.16985
2018-02-10 20:06 | 325967.6 | 2160.0015 | 5 | 37 | 3.773736 | -2.28198 | 3.087886 | 1.369084 | 12.84798 | 5.457586
2018-02-10 20:08 | 326087.6 | 2280.001 | 5 | 37 | 3.75618 | -2.282002 | 3.087886 | 1.445142 | 12.84798 | 5.743933
2018-02-10 20:10 | 326207.6 | 2400.0008 | 5 | 37 | 3.739545 | -2.281988 | 3.087886 | 1.521199 | 12.84798 | 6.028979
2018-02-10 20:12 | 326327.6 | 2520.0001 | 5 | 37 | 3.723749 | -2.281957 | 3.087886 | 1.597258 | 12.84798 | 6.312798
2018-02-10 20:14 | 326447.6 | 2640.0015 | 5 | 37 | 3.70879 | -2.282011 | 3.087886 | 1.673316 | 12.84798 | 6.595442
2018-02-10 20:16 | 326567.6 | 2760.0007 | 5 | 37 | 3.694734 | -2.281984 | 3.087886 | 1.749379 | 12.84798 | 6.877005
2018-02-10 20:18 | 326687.6 | 2880.0007 | 5 | 37 | 3.681602 | -2.28199 | 3.087886 | 1.825439 | 12.84798 | 7.157522
2018-02-10 20:20 | 326807.6 | 3000.0024 | 5 | 37 | 3.669294 | -2.281969 | 3.087886 | 1.901498 | 12.84798 | 7.437068
2018-02-10 20:22 | 326927.6 | 3120.0024 | 5 | 37 | 3.65766 | -2.281957 | 3.087886 | 1.977557 | 12.84798 | 7.715705
2018-02-10 20:24 | 327047.6 | 3240.0016 | 5 | 37 | 3.646438 | -2.281969 | 3.087886 | 2.053615 | 12.84798 | 7.99347
2018-02-10 20:26 | 327167.6 | 3360.001 | 5 | 37 | 3.635415 | -2.282034 | 3.087886 | 2.129675 | 12.84798 | 8.270398
2018-02-10 20:28 | 327287.6 | 3480.0001 | 5 | 37 | 3.624277 | -2.281969 | 3.087886 | 2.205734 | 12.84798 | 8.546481
2018-02-10 20:30 | 327407.6 | 3600.0018 | 5 | 37 | 3.612647 | -2.282001 | 3.087886 | 2.281794 | 12.84798 | 8.821707
2018-02-10 20:32 | 327527.6 | 3720.0013 | 5 | 37 | 3.600318 | -2.282013 | 3.087886 | 2.35785 | 12.84798 | 9.096004
2018-02-10 20:34 | 327647.6 | 3840.0011 | 5 | 37 | 3.587912 | -2.282028 | 3.087886 | 2.43391 | 12.84798 | 9.369373
2018-02-10 20:36 | 327767.6 | 3960.0027 | 5 | 37 | 3.57569 | -2.282007 | 3.087886 | 2.509972 | 12.84798 | 9.64181
2018-02-10 20:38 | 327887.6 | 4080.0004 | 5 | 37 | 3.56283 | -2.281992 | 3.087886 | 2.586029 | 12.84798 | 9.913287
2018-02-10 20:40 | 328007.6 | 4200.002 | 5 | 37 | 3.547116 | -2.282049 | 3.087886 | 2.662092 | 12.84798 | 10.18372
2018-02-10 20:42 | 328127.6 | 4320.002 | 5 | 37 | 3.526788 | -2.282018 | 3.087886 | 2.738149 | 12.84798 | 10.45276
2018-02-10 20:44 | 328247.6 | 4440.0028 | 5 | 37 | 3.501511 | -2.282023 | 3.087886 | 2.81421 | 12.84798 | 10.72008
2018-02-10 20:46 | 328367.6 | 4560.0005 | 5 | 37 | 3.467027 | -2.282091 | 3.087886 | 2.890269 | 12.84798 | 10.98518
2018-02-10 20:48 | 328487.6 | 4680.0021 | 5 | 37 | 3.406471 | -2.282109 | 3.087886 | 2.966329 | 12.84798 | 11.24686
2018-02-10 20:50 | 328607.6 | 4800.0006 | 5 | 37 | 3.245361 | -2.282091 | 3.087886 | 3.042389 | 12.84798 | 11.50087
2018-02-10 20:51 | 328676.1 | 4868.4565 | 5 | 37 | 2.999966 | -2.282105 | 3.087886 | 3.085779 | 12.84798 | 11.63735
2018-02-10 20:53 | 328796.1 | 119.9999 | 6 | 37 | 3.180905 | 0 | 3.087886 | 3.085779 | 12.84798 | 11.63735
2018-02-10 20:55 | 328916.1 | 240.0016 | 6 | 37 | 3.195647 | 0 | 3.087886 | 3.085779 | 12.84798 | 11.63735
2018-02-10 20:56 | 328976.1 | 300.0037 | 6 | 37 | 3.200933 | 0 | 3.087886 | 3.085779 | 12.84798 | 11.63735
2018-02-10 20:56 | 328976.1 | 0.0039 | 7 | 38 | 3.201028 | 0 | 0 | 0 | 0 | 0
2018-02-10 20:58 | 329096.2 | 120.0003 | 2 | 38 | 3.900913 | 4.89011 | 0.1623043 | 3.034e-09 | 0.6090442 | 9.71e-09
2018-02-10 21:00 | 329216.2 | 240.0019 | 2 | 38 | 3.958183 | 4.890039 | 0.3252909 | 3.034e-09 | 1.250461 | 9.71e-09
2018-02-10 21:02 | 329336.2 | 360.002 | 2 | 38 | 3.99451 | 4.890066 | 0.4882794 | 3.034e-09 | 1.89863 | 9.71e-09
2018-02-10 21:04 | 329456.2 | 480.002 | 2 | 38 | 4.025745 | 4.890041 | 0.6512593 | 3.034e-09 | 2.552257 | 9.71e-09
2018-02-10 21:06 | 329576.2 | 600.0012 | 2 | 38 | 4.053397 | 4.890141 | 0.8142392 | 3.034e-09 | 3.210679 | 9.71e-09
2018-02-10 21:08 | 329696.2 | 720.0014 | 2 | 38 | 4.07807 | 4.890072 | 0.9772183 | 3.034e-09 | 3.873337 | 9.71e-09
2018-02-10 21:10 | 329816.2 | 840.0005 | 2 | 38 | 4.102157 | 4.890076 | 1.140201 | 3.034e-09 | 4.539931 | 9.71e-09
2018-02-10 21:12 | 329936.2 | 960.0005 | 2 | 38 | 4.129404 | 4.890072 | 1.303195 | 3.034e-09 | 5.210721 | 9.71e-09
2018-02-10 21:14 | 330056.2 | 1080.0006 | 2 | 38 | 4.160503 | 4.890089 | 1.466181 | 3.034e-09 | 5.886241 | 9.71e-09
2018-02-10 21:16 | 330176.2 | 1200.0018 | 2 | 38 | 4.19513 | 4.890072 | 1.629173 | 3.034e-09 | 6.567139 | 9.71e-09
2018-02-10 21:18 | 330296.2 | 1320.0015 | 2 | 38 | 4.200391 | 4.274244 | 1.782941 | 3.034e-09 | 7.212965 | 9.71e-09
2018-02-10 21:20 | 330416.2 | 1440.0017 | 2 | 38 | 4.200392 | 3.654713 | 1.914889 | 3.034e-09 | 7.767197 | 9.71e-09
2018-02-10 21:22 | 330500.5 | 1524.2677 | 2 | 38 | 4.200389 | 3.259977 | 1.995747 | 3.034e-09 | 8.10683 | 9.71e-09
2018-02-10 21:24 | 330620.5062 | 120.001 | 3 | 38 | 4.229273 | 3.259798 | 2.103964 | 3.034e-09 | 8.562842 | 9.71e-09
2018-02-10 21:26 | 330740.5063 | 240.0011 | 3 | 38 | 4.262461 | 3.25984 | 2.212622 | 3.034e-09 | 9.024168 | 9.71e-09
2018-02-10 21:28 | 330860.5064 | 360.0012 | 3 | 38 | 4.297919 | 3.259811 | 2.321278 | 3.034e-09 | 9.489219 | 9.71e-09
2018-02-10 21:30 | 330980.5063 | 480.0011 | 3 | 38 | 4.335309 | 3.259806 | 2.42993 | 3.034e-09 | 9.958211 | 9.71e-09
2018-02-10 21:32 | 331100.5063 | 600.0011 | 3 | 38 | 4.374247 | 3.259832 | 2.538584 | 3.034e-09 | 10.43136 | 9.71e-09
2018-02-10 21:34 | 331220.5073 | 720.0021 | 3 | 38 | 4.400386 | 2.995754 | 2.645599 | 3.034e-09 | 10.90134 | 9.71e-09
2018-02-10 21:36 | 331340.5057 | 840.0005 | 3 | 38 | 4.40038 | 2.448252 | 2.735893 | 3.034e-09 | 11.29866 | 9.71e-09
2018-02-10 21:38 | 331460.5073 | 960.0021 | 3 | 38 | 4.400371 | 2.022144 | 2.810118 | 3.034e-09 | 11.62528 | 9.71e-09
2018-02-10 21:40 | 331580.5072 | 1080.002 | 3 | 38 | 4.400390625 | 1.684183 | 2.871667 | 3.034e-09 | 11.89612 | 9.71e-09
2018-02-10 21:42 | 331700.5059 | 1200.0007 | 3 | 38 | 4.400343 | 1.413391 | 2.923115 | 3.034e-09 | 12.12251 | 9.71e-09
2018-02-10 21:44 | 331820.5065 | 1320.0013 | 3 | 38 | 4.400346 | 1.19636 | 2.966485 | 3.034e-09 | 12.31336 | 9.71e-09
2018-02-10 21:46 | 331940.5066 | 1440.0014 | 3 | 38 | 4.400315 | 1.019989 | 3.003338 | 3.034e-09 | 12.47552 | 9.71e-09
2018-02-10 21:48 | 332060.5073 | 1560.0021 | 3 | 38 | 4.400294 | 0.876379 | 3.034883 | 3.034e-09 | 12.61433 | 9.71e-09
2018-02-10 21:50 | 332180.5073 | 1680.0021 | 3 | 38 | 4.400323 | 0.7586174 | 3.062075 | 3.034e-09 | 12.73398 | 9.71e-09
2018-02-10 21:52 | 332300.5066 | 1800.0014 | 3 | 38 | 4.400351 | 0.6598892 | 3.085653 | 3.034e-09 | 12.83774 | 9.71e-09
2018-02-10 21:52 | 332310.6712 | 1810.166 | 3 | 38 | 4.40034 | 0.6519985 | 3.087504 | 3.034e-09 | 12.84588 | 9.71e-09
2018-02-10 21:54 | 332430.7 | 120.0017 | 4 | 38 | 4.359201 | 0 | 3.087504 | 3.034e-09 | 12.84588 | 9.71e-09
2018-02-10 21:56 | 332550.7 | 240.0002 | 4 | 38 | 4.356128 | 0 | 3.087504 | 3.034e-09 | 12.84588 | 9.71e-09
2018-02-10 21:57 | 332610.7 | 300.0024 | 4 | 38 | 4.35517 | 0 | 3.087504 | 3.034e-09 | 12.84588 | 9.71e-09
2018-02-10 21:59 | 332730.8 | 120.0002 | 5 | 38 | 4.202889 | -2.282043 | 3.087504 | 0.07605511 | 12.84588 | 0.3211945
2018-02-10 22:01 | 332850.8 | 240.0011 | 5 | 38 | 4.173336 | -2.282009 | 3.087504 | 0.1521179 | 12.84588 | 0.6397396
2018-02-10 22:03 | 332970.8 | 360.001 | 5 | 38 | 4.144801 | -2.28203 | 3.087504 | 0.228179 | 12.84588 | 0.9560807
2018-02-10 22:05 | 333090.8 | 480.0003 | 5 | 38 | 4.116442 | -2.282022 | 3.087504 | 0.3042396 | 12.84588 | 1.270257
2018-02-10 22:07 | 333210.8 | 600.0003 | 5 | 38 | 4.08822 | -2.282023 | 3.087504 | 0.3802986 | 12.84588 | 1.582275
2018-02-10 22:09 | 333330.8 | 720.0028 | 5 | 38 | 4.060205 | -2.282026 | 3.087504 | 0.4563581 | 12.84588 | 1.892157
2018-02-10 22:11 | 333450.8 | 840.0004 | 5 | 38 | 4.032441 | -2.282041 | 3.087504 | 0.5324168 | 12.84588 | 2.199912
2018-02-10 22:13 | 333570.8 | 960.002 | 5 | 38 | 4.004997 | -2.282039 | 3.087504 | 0.6084793 | 12.84588 | 2.505584
2018-02-10 22:15 | 333690.8 | 1080.0012 | 5 | 38 | 3.978032 | -2.282009 | 3.087504 | 0.6845404 | 12.84588 | 2.80918
2018-02-10 22:17 | 333810.8 | 1200.0004 | 5 | 38 | 3.951637 | -2.282043 | 3.087504 | 0.760598 | 12.84588 | 3.110732
2018-02-10 22:19 | 333930.8 | 1320.0019 | 5 | 38 | 3.925973 | -2.282016 | 3.087504 | 0.8366577 | 12.84588 | 3.410312
2018-02-10 22:21 | 334050.8 | 1440.0012 | 5 | 38 | 3.901143 | -2.281982 | 3.087504 | 0.9127164 | 12.84588 | 3.707966
2018-02-10 22:23 | 334170.8 | 1560.0012 | 5 | 38 | 3.877284 | -2.281997 | 3.087504 | 0.9887733 | 12.84588 | 4.003761
2018-02-10 22:25 | 334290.8 | 1680.0017 | 5 | 38 | 3.854431 | -2.281999 | 3.087504 | 1.064836 | 12.84588 | 4.297803
2018-02-10 22:27 | 334410.8 | 1800.002 | 5 | 38 | 3.832656 | -2.281942 | 3.087504 | 1.140893 | 12.84588 | 4.590124
2018-02-10 22:29 | 334530.8 | 1920.0006 | 5 | 38 | 3.811932 | -2.281953 | 3.087504 | 1.216952 | 12.84588 | 4.880836
2018-02-10 22:31 | 334650.8 | 2040.0006 | 5 | 38 | 3.792253 | -2.281997 | 3.087504 | 1.293009 | 12.84588 | 5.170005
2018-02-10 22:33 | 334770.8 | 2160.0014 | 5 | 38 | 3.773646 | -2.281959 | 3.087504 | 1.369071 | 12.84588 | 5.457736
2018-02-10 22:35 | 334890.8 | 2280.0014 | 5 | 38 | 3.756127 | -2.282026 | 3.087504 | 1.44513 | 12.84588 | 5.744084
2018-02-10 22:37 | 335010.8 | 2400.0006 | 5 | 38 | 3.739507 | -2.282007 | 3.087504 | 1.521187 | 12.84588 | 6.029126
2018-02-10 22:39 | 335130.8 | 2520.0013 | 5 | 38 | 3.723699 | -2.282018 | 3.087504 | 1.597245 | 12.84588 | 6.312939
2018-02-10 22:41 | 335250.8 | 2640.0022 | 5 | 38 | 3.708746 | -2.281997 | 3.087504 | 1.673306 | 12.84588 | 6.595595
2018-02-10 22:43 | 335370.8 | 2760.0014 | 5 | 38 | 3.694715 | -2.281988 | 3.087504 | 1.749364 | 12.84588 | 6.877135
2018-02-10 22:45 | 335490.8 | 2880.0023 | 5 | 38 | 3.681567 | -2.28199 | 3.087504 | 1.82542 | 12.84588 | 7.157637
2018-02-10 22:47 | 335610.8 | 3000.0015 | 5 | 38 | 3.66925 | -2.281986 | 3.087504 | 1.901481 | 12.84588 | 7.437185
2018-02-10 22:49 | 335730.8 | 3120.0007 | 5 | 38 | 3.657598 | -2.281936 | 3.087504 | 1.977536 | 12.84588 | 7.715804
2018-02-10 22:51 | 335850.8 | 3240.0031 | 5 | 38 | 3.646365 | -2.282002 | 3.087504 | 2.053597 | 12.84588 | 7.993575
2018-02-10 22:53 | 335970.8 | 3360.0015 | 5 | 38 | 3.635349 | -2.281992 | 3.087504 | 2.129655 | 12.84588 | 8.270493
2018-02-10 22:55 | 336090.8 | 3480.0008 | 5 | 38 | 3.624174 | -2.281974 | 3.087504 | 2.205714 | 12.84588 | 8.546567
2018-02-10 22:57 | 336210.8 | 3600.0016 | 5 | 38 | 3.612523 | -2.281969 | 3.087504 | 2.281774 | 12.84588 | 8.821786
2018-02-10 22:59 | 336330.8 | 3720.0024 | 5 | 38 | 3.600189 | -2.282005 | 3.087504 | 2.357833 | 12.84588 | 9.096084
2018-02-10 23:01 | 336450.8 | 3840.0008 | 5 | 38 | 3.587775 | -2.282005 | 3.087504 | 2.433892 | 12.84588 | 9.369438
2018-02-10 23:03 | 336570.8 | 3960.0017 | 5 | 38 | 3.575538 | -2.282053 | 3.087504 | 2.509952 | 12.84588 | 9.641857
2018-02-10 23:05 | 336690.8 | 4080.0025 | 5 | 38 | 3.562678 | -2.282055 | 3.087504 | 2.586012 | 12.84588 | 9.913335
2018-02-10 23:07 | 336810.8 | 4200.001 | 5 | 38 | 3.546939 | -2.282026 | 3.087504 | 2.662072 | 12.84588 | 10.18374
2018-02-10 23:09 | 336930.8 | 4320.0002 | 5 | 38 | 3.526582 | -2.282081 | 3.087504 | 2.73813 | 12.84588 | 10.45277
2018-02-10 23:11 | 337050.8 | 4440.0002 | 5 | 38 | 3.501248 | -2.282041 | 3.087504 | 2.814187 | 12.84588 | 10.72006
2018-02-10 23:13 | 337170.8 | 4560.0019 | 5 | 38 | 3.466645 | -2.282111 | 3.087504 | 2.890254 | 12.84588 | 10.98517
2018-02-10 23:15 | 337290.8 | 4680.0019 | 5 | 38 | 3.405751 | -2.282122 | 3.087504 | 2.966315 | 12.84588 | 11.24681
2018-02-10 23:17 | 337410.8 | 4800.002 | 5 | 38 | 3.243768 | -2.282141 | 3.087504 | 3.042378 | 12.84588 | 11.50074
2018-02-10 23:18 | 337478.6 | 4867.7874 | 5 | 38 | 2.999974 | -2.282097 | 3.087504 | 3.085341 | 12.84588 | 11.63583
2018-02-10 23:20 | 337598.6 | 120.0008 | 6 | 38 | 3.181311 | 0 | 3.087504 | 3.085341 | 12.84588 | 11.63583
2018-02-10 23:22 | 337718.6 | 240.0009 | 6 | 38 | 3.196083 | 0 | 3.087504 | 3.085341 | 12.84588 | 11.63583
2018-02-10 23:23 | 337778.6 | 300.0022 | 6 | 38 | 3.20137 | 0 | 3.087504 | 3.085341 | 12.84588 | 11.63583
2018-02-10 23:23 | 337778.7 | 0.0024 | 7 | 39 | 3.201322 | 0 | 0 | 0 | 0 | 0
2018-02-10 23:25 | 337898.7 | 120.0014 | 2 | 39 | 3.901382 | 4.890034 | 0.1622995 | 4.285e-09 | 0.6091114 | 1.3717e-08
2018-02-10 23:27 | 338018.7 | 240.0002 | 2 | 39 | 3.95858 | 4.890089 | 0.3252796 | 4.285e-09 | 1.250571 | 1.3717e-08
2018-02-10 23:29 | 338138.7 | 360.0018 | 2 | 39 | 3.994903 | 4.890104 | 0.4882684 | 4.285e-09 | 1.898803 | 1.3717e-08
2018-02-10 23:31 | 338258.7 | 480.0028 | 2 | 39 | 4.02614 | 4.890024 | 0.6512619 | 4.285e-09 | 2.552551 | 1.3717e-08
2018-02-10 23:33 | 338378.7 | 600.0011 | 2 | 39 | 4.053836 | 4.89012 | 0.8142432 | 4.285e-09 | 3.211048 | 1.3717e-08
2018-02-10 23:35 | 338498.7 | 720.0011 | 2 | 39 | 4.078506 | 4.890211 | 0.9772235 | 4.285e-09 | 3.873782 | 1.3717e-08
2018-02-10 23:37 | 338618.7 | 840.0021 | 2 | 39 | 4.102592 | 4.890079 | 1.140208 | 4.285e-09 | 4.540455 | 1.3717e-08
2018-02-10 23:39 | 338738.7 | 960.0012 | 2 | 39 | 4.129914 | 4.89011 | 1.303192 | 4.285e-09 | 5.211286 | 1.3717e-08
2018-02-10 23:41 | 338858.7 | 1080.0005 | 2 | 39 | 4.161011 | 4.890121 | 1.466182 | 4.285e-09 | 5.886902 | 1.3717e-08
2018-02-10 23:43 | 338978.7 | 1200.0005 | 2 | 39 | 4.195642 | 4.89015 | 1.629177 | 4.285e-09 | 6.5679 | 1.3717e-08
2018-02-10 23:45 | 339098.7 | 1320.0022 | 2 | 39 | 4.200405 | 4.266216 | 1.782666 | 4.285e-09 | 7.212566 | 1.3717e-08
2018-02-10 23:47 | 339218.7 | 1440.0022 | 2 | 39 | 4.200401 | 3.648647 | 1.914365 | 4.285e-09 | 7.765752 | 1.3717e-08
2018-02-10 23:48 | 339301.7 | 1522.9611 | 2 | 39 | 4.200362 | 3.259991 | 1.9939 | 4.285e-09 | 8.099828 | 1.3717e-08
2018-02-10 23:50 | 339421.8 | 120.0003 | 3 | 39 | 4.229233 | 3.260172 | 2.102121 | 4.285e-09 | 8.555851 | 1.3717e-08
2018-02-10 23:52 | 339541.8 | 240.0011 | 3 | 39 | 4.262398 | 3.259825 | 2.210778 | 4.285e-09 | 9.017167 | 1.3717e-08
2018-02-10 23:54 | 339661.8 | 360.0014 | 3 | 39 | 4.297855 | 3.259869 | 2.319431 | 4.285e-09 | 9.4822 | 1.3717e-08
2018-02-10 23:56 | 339781.8 | 480.002 | 3 | 39 | 4.335207 | 3.25984 | 2.428081 | 4.285e-09 | 9.951175 | 1.3717e-08
2018-02-10 23:58 | 339901.8 | 600.0021 | 3 | 39 | 4.374083 | 3.259859 | 2.536732 | 4.285e-09 | 10.4243 | 1.3717e-08
2018-02-11 | 340021.8 | 720.0021 | 3 | 39 | 4.400383 | 2.999987 | 2.643802 | 4.285e-09 | 10.89451 | 1.3717e-08
2018-02-11 00:02 | 340141.8 | 840.0004 | 3 | 39 | 4.400363 | 2.45216 | 2.734232 | 4.285e-09 | 11.29243 | 1.3717e-08
2018-02-11 00:04 | 340261.8 | 960.0021 | 3 | 39 | 4.40036 | 2.0257 | 2.808597 | 4.285e-09 | 11.61967 | 1.3717e-08
2018-02-11 00:06 | 340381.8 | 1080.0021 | 3 | 39 | 4.400348 | 1.686647 | 2.870255 | 4.285e-09 | 11.89098 | 1.3717e-08
2018-02-11 00:08 | 340501.8 | 1200.0013 | 3 | 39 | 4.400371 | 1.416246 | 2.921797 | 4.285e-09 | 12.11779 | 1.3717e-08
2018-02-11 00:10 | 340621.8 | 1320.0022 | 3 | 39 | 4.400351 | 1.198408 | 2.965238 | 4.285e-09 | 12.30894 | 1.3717e-08
2018-02-11 00:12 | 340741.8 | 1440.0014 | 3 | 39 | 4.400315 | 1.021595 | 3.00214 | 4.285e-09 | 12.47132 | 1.3717e-08
2018-02-11 00:14 | 340861.8 | 1560.0023 | 3 | 39 | 4.40033 | 0.8781776 | 3.033734 | 4.285e-09 | 12.61035 | 1.3717e-08
2018-02-11 00:16 | 340981.8 | 1680.0024 | 3 | 39 | 4.400289 | 0.7587929 | 3.060973 | 4.285e-09 | 12.73021 | 1.3717e-08
2018-02-11 00:18 | 341101.8 | 1800.0023 | 3 | 39 | 4.400336 | 0.6607113 | 3.08459 | 4.285e-09 | 12.83413 | 1.3717e-08
2018-02-11 00:19 | 341114.2 | 1812.4198 | 3 | 39 | 4.400349 | 0.6519928 | 3.086853 | 4.285e-09 | 12.84409 | 1.3717e-08
2018-02-11 00:21 | 341234.2 | 120.0017 | 4 | 39 | 4.359223 | 0 | 3.086853 | 4.285e-09 | 12.84409 | 1.3717e-08
2018-02-11 00:23 | 341354.2 | 240.0017 | 4 | 39 | 4.356164 | 0 | 3.086853 | 4.285e-09 | 12.84409 | 1.3717e-08
2018-02-11 00:24 | 341414.2 | 300.003 | 4 | 39 | 4.355216 | 0 | 3.086853 | 4.285e-09 | 12.84409 | 1.3717e-08
2018-02-11 00:26 | 341534.3 | 120.0002 | 5 | 39 | 4.202866 | -2.282009 | 3.086853 | 0.07605693 | 12.84409 | 0.3211997
2018-02-11 00:28 | 341654.3 | 240.0011 | 5 | 39 | 4.173313 | -2.282026 | 3.086853 | 0.1521183 | 12.84409 | 0.6397366
2018-02-11 00:30 | 341774.3 | 360.0012 | 5 | 39 | 4.14475 | -2.282011 | 3.086853 | 0.2281784 | 12.84409 | 0.9560705
2018-02-11 00:32 | 341894.3 | 480.0011 | 5 | 39 | 4.116382 | -2.281999 | 3.086853 | 0.3042374 | 12.84409 | 1.270236
2018-02-11 00:34 | 342014.3 | 600.0019 | 5 | 39 | 4.08812 | -2.282028 | 3.086853 | 0.3803002 | 12.84409 | 1.582264
2018-02-11 00:36 | 342134.3 | 720.0002 | 5 | 39 | 4.060084 | -2.282037 | 3.086853 | 0.4563568 | 12.84409 | 1.892124
2018-02-11 00:38 | 342254.3 | 840.0004 | 5 | 39 | 4.032294 | -2.28203 | 3.086853 | 0.5324189 | 12.84409 | 2.199884
2018-02-11 00:40 | 342374.3 | 960.0005 | 5 | 39 | 4.004877 | -2.282053 | 3.086853 | 0.608481 | 12.84409 | 2.505544
2018-02-11 00:42 | 342494.3 | 1080.0004 | 5 | 39 | 3.977889 | -2.282018 | 3.086853 | 0.684538 | 12.84409 | 2.809114
2018-02-11 00:44 | 342614.3 | 1200.0012 | 5 | 39 | 3.951552 | -2.28202 | 3.086853 | 0.7606038 | 12.84409 | 3.110689
2018-02-11 00:46 | 342734.3 | 1320.0004 | 5 | 39 | 3.925864 | -2.282043 | 3.086853 | 0.8366616 | 12.84409 | 3.410253
2018-02-11 00:48 | 342854.3 | 1440.0012 | 5 | 39 | 3.901041 | -2.281999 | 3.086853 | 0.9127235 | 12.84409 | 3.707912
2018-02-11 00:50 | 342974.3 | 1560.0013 | 5 | 39 | 3.877186 | -2.282023 | 3.086853 | 0.9887834 | 12.84409 | 4.003712
2018-02-11 00:52 | 343094.3 | 1680.0013 | 5 | 39 | 3.854364 | -2.282039 | 3.086853 | 1.064841 | 12.84409 | 4.297728
2018-02-11 00:54 | 343214.3 | 1800.0011 | 5 | 39 | 3.832598 | -2.282055 | 3.086853 | 1.1409 | 12.84409 | 4.590052
2018-02-11 00:56 | 343334.3 | 1920.0013 | 5 | 39 | 3.811879 | -2.281969 | 3.086853 | 1.216961 | 12.84409 | 4.88077
2018-02-11 00:58 | 343454.3 | 2040.0011 | 5 | 39 | 3.792198 | -2.282011 | 3.086853 | 1.293018 | 12.84409 | 5.169934
2018-02-11 01:00 | 343574.3 | 2160.0014 | 5 | 39 | 3.773578 | -2.282049 | 3.086853 | 1.36908 | 12.84409 | 5.457663
2018-02-11 01:02 | 343694.3 | 2280.0023 | 5 | 39 | 3.756061 | -2.282011 | 3.086853 | 1.445142 | 12.84409 | 5.744017
2018-02-11 01:04 | 343814.3 | 2400.0022 | 5 | 39 | 3.739428 | -2.282028 | 3.086853 | 1.521201 | 12.84409 | 6.029061
2018-02-11 01:06 | 343934.3 | 2520.0023 | 5 | 39 | 3.723629 | -2.282081 | 3.086853 | 1.597262 | 12.84409 | 6.31288
2018-02-11 01:08 | 344054.3 | 2640.0016 | 5 | 39 | 3.708678 | -2.282002 | 3.086853 | 1.673322 | 12.84409 | 6.595524
2018-02-11 01:10 | 344174.3 | 2760.0016 | 5 | 39 | 3.694622 | -2.282034 | 3.086853 | 1.74938 | 12.84409 | 6.87706
2018-02-11 01:12 | 344294.3 | 2880.0024 | 5 | 39 | 3.681479 | -2.282043 | 3.086853 | 1.825441 | 12.84409 | 7.15757
2018-02-11 01:14 | 344414.3 | 3000.0016 | 5 | 39 | 3.669157 | -2.282039 | 3.086853 | 1.901502 | 12.84409 | 7.437114
2018-02-11 01:16 | 344534.3 | 3120.0019 | 5 | 39 | 3.65748 | -2.282011 | 3.086853 | 1.977564 | 12.84409 | 7.715752
2018-02-11 01:18 | 344654.3 | 3240.0025 | 5 | 39 | 3.64625 | -2.282039 | 3.086853 | 2.053623 | 12.84409 | 7.993507
2018-02-11 01:20 | 344774.3 | 3360.0009 | 5 | 39 | 3.635215 | -2.281995 | 3.086853 | 2.12968 | 12.84409 | 8.270409
2018-02-11 01:22 | 344894.3 | 3480.0009 | 5 | 39 | 3.624052 | -2.28203 | 3.086853 | 2.205741 | 12.84409 | 8.546482
2018-02-11 01:24 | 345014.3 | 3600.0008 | 5 | 39 | 3.612388 | -2.282043 | 3.086853 | 2.281801 | 12.84409 | 8.821687
2018-02-11 01:26 | 345134.3 | 3720.0019 | 5 | 39 | 3.60003 | -2.282043 | 3.086853 | 2.357863 | 12.84409 | 9.095986
2018-02-11 01:28 | 345254.3 | 3840.001 | 5 | 39 | 3.587607 | -2.282083 | 3.086853 | 2.433924 | 12.84409 | 9.369336
2018-02-11 01:30 | 345374.3 | 3960.0013 | 5 | 39 | 3.575355 | -2.282099 | 3.086853 | 2.509986 | 12.84409 | 9.641749
2018-02-11 01:32 | 345494.3 | 4080.0003 | 5 | 39 | 3.56245 | -2.282067 | 3.086853 | 2.586045 | 12.84409 | 9.913205
2018-02-11 01:34 | 345614.3 | 4200.0012 | 5 | 39 | 3.546679 | -2.282084 | 3.086853 | 2.662108 | 12.84409 | 10.18361
2018-02-11 01:36 | 345734.3 | 4320.002 | 5 | 39 | 3.526267 | -2.282118 | 3.086853 | 2.738167 | 12.84409 | 10.45261
2018-02-11 01:38 | 345854.3 | 4440.0004 | 5 | 39 | 3.500877 | -2.282147 | 3.086853 | 2.814227 | 12.84409 | 10.71989
2018-02-11 01:40 | 345974.3 | 4560.002 | 5 | 39 | 3.466079 | -2.282114 | 3.086853 | 2.89029 | 12.84409 | 10.98495
2018-02-11 01:42 | 346094.3 | 4680.0005 | 5 | 39 | 3.404729 | -2.282126 | 3.086853 | 2.966347 | 12.84409 | 11.24652
2018-02-11 01:44 | 346214.3 | 4800.0021 | 5 | 39 | 3.241254 | -2.282116 | 3.086853 | 3.042413 | 12.84409 | 11.50034
2018-02-11 01:45 | 346281 | 4866.7267 | 5 | 39 | 2.999966 | -2.282076 | 3.086853 | 3.084705 | 12.84409 | 11.63325
2018-02-11 01:47 | 346401.1 | 120.0011 | 6 | 39 | 3.18161 | 0 | 3.086853 | 3.084705 | 12.84409 | 11.63325
2018-02-11 01:49 | 346521.1 | 240.0011 | 6 | 39 | 3.196369 | 0 | 3.086853 | 3.084705 | 12.84409 | 11.63325
2018-02-11 01:50 | 346581.1 | 300.0032 | 6 | 39 | 3.201661 | 0 | 3.086853 | 3.084705 | 12.84409 | 11.63325
2018-02-11 01:50 | 346581.1 | 0.0024 | 7 | 40 | 3.201629 | 0 | 0 | 0 | 0 | 0
2018-02-11 01:52 | 346701.2 | 120.0003 | 2 | 40 | 3.901589 | 4.890045 | 0.1623007 | 5.036e-09 | 0.609161 | 1.6123e-08
2018-02-11 01:54 | 346821.2 | 240.0027 | 2 | 40 | 3.958732 | 4.890064 | 0.3252929 | 5.036e-09 | 1.250695 | 1.6123e-08
2018-02-11 01:56 | 346941.2 | 360.001 | 2 | 40 | 3.995058 | 4.890106 | 0.4882758 | 5.036e-09 | 1.898929 | 1.6123e-08
2018-02-11 01:58 | 347061.2 | 480.002 | 2 | 40 | 4.026325 | 4.890112 | 0.651267 | 5.036e-09 | 2.552696 | 1.6123e-08
2018-02-11 02:00 | 347181.2 | 600.0004 | 2 | 40 | 4.053966 | 4.890127 | 0.814245 | 5.036e-09 | 3.211204 | 1.6123e-08
2018-02-11 02:02 | 347301.2 | 720.0003 | 2 | 40 | 4.078616 | 4.890083 | 0.9772323 | 5.036e-09 | 3.873988 | 1.6123e-08
2018-02-11 02:04 | 347421.2 | 840.0005 | 2 | 40 | 4.102702 | 4.890089 | 1.140226 | 5.036e-09 | 4.540711 | 1.6123e-08
2018-02-11 02:06 | 347541.2 | 960.0012 | 2 | 40 | 4.129955 | 4.890091 | 1.303215 | 5.036e-09 | 5.211574 | 1.6123e-08
2018-02-11 02:08 | 347661.2 | 1080.0005 | 2 | 40 | 4.161083 | 4.8901 | 1.466196 | 5.036e-09 | 5.887166 | 1.6123e-08
2018-02-11 02:10 | 347781.2 | 1200.0021 | 2 | 40 | 4.195782 | 4.8901 | 1.629194 | 5.036e-09 | 6.568193 | 1.6123e-08
2018-02-11 02:12 | 347901.2 | 1320.0012 | 2 | 40 | 4.200385 | 4.263157 | 1.782609 | 5.036e-09 | 7.212548 | 1.6123e-08
2018-02-11 02:14 | 348021.2 | 1440.0022 | 2 | 40 | 4.200396 | 3.645782 | 1.914229 | 5.036e-09 | 7.765405 | 1.6123e-08
2018-02-11 02:15 | 348103.8 | 1522.6011 | 2 | 40 | 4.200397 | 3.259996 | 1.993374 | 5.036e-09 | 8.097842 | 1.6123e-08
2018-02-11 02:17 | 348223.8 | 120.002 | 3 | 40 | 4.229307 | 3.259798 | 2.101591 | 5.036e-09 | 8.553854 | 1.6123e-08
2018-02-11 02:19 | 348343.8 | 240.002 | 3 | 40 | 4.26249 | 3.259901 | 2.210248 | 5.036e-09 | 9.015181 | 1.6123e-08
2018-02-11 02:21 | 348463.8 | 360.0004 | 3 | 40 | 4.297899 | 3.259809 | 2.318898 | 5.036e-09 | 9.480204 | 1.6123e-08
2018-02-11 02:23 | 348583.8 | 480.0018 | 3 | 40 | 4.335261 | 3.259851 | 2.427549 | 5.036e-09 | 9.949192 | 1.6123e-08
2018-02-11 02:25 | 348703.8 | 600.0004 | 3 | 40 | 4.374203 | 3.25983 | 2.5362 | 5.036e-09 | 10.42233 | 1.6123e-08
2018-02-11 02:27 | 348823.8 | 720.0014 | 3 | 40 | 4.400399 | 2.997475 | 2.643235 | 5.036e-09 | 10.89239 | 1.6123e-08
2018-02-11 02:29 | 348943.8 | 840.0005 | 3 | 40 | 4.400374 | 2.449924 | 2.733569 | 5.036e-09 | 11.28989 | 1.6123e-08
2018-02-11 02:31 | 349063.8 | 960.0013 | 3 | 40 | 4.400379 | 2.023493 | 2.807835 | 5.036e-09 | 11.61669 | 1.6123e-08
2018-02-11 02:33 | 349183.8 | 1080.0013 | 3 | 40 | 4.400372 | 1.684828 | 2.86942 | 5.036e-09 | 11.88768 | 1.6123e-08
2018-02-11 02:35 | 349303.8 | 1200.0022 | 3 | 40 | 4.40034 | 1.414392 | 2.920908 | 5.036e-09 | 12.11425 | 1.6123e-08
2018-02-11 02:37 | 349423.8 | 1320.0022 | 3 | 40 | 4.400346 | 1.197006 | 2.96431 | 5.036e-09 | 12.30523 | 1.6123e-08
2018-02-11 02:39 | 349543.8 | 1440.003 | 3 | 40 | 4.400349 | 1.021561 | 3.001183 | 5.036e-09 | 12.46749 | 1.6123e-08
2018-02-11 02:41 | 349663.8 | 1560.0007 | 3 | 40 | 4.400343 | 0.8775101 | 3.032744 | 5.036e-09 | 12.60637 | 1.6123e-08
2018-02-11 02:43 | 349783.8 | 1680.0007 | 3 | 40 | 4.400326 | 0.758585 | 3.059953 | 5.036e-09 | 12.7261 | 1.6123e-08
2018-02-11 02:45 | 349903.8 | 1800 | 3 | 40 | 4.400342 | 0.6603317 | 3.083551 | 5.036e-09 | 12.82994 | 1.6123e-08
2018-02-11 02:45 | 349914.2 | 1810.3741 | 3 | 40 | 4.400322 | 0.6519947 | 3.085442 | 5.036e-09 | 12.83825 | 1.6123e-08
2018-02-11 02:47 | 350034.2 | 120.0015 | 4 | 40 | 4.35914 | 0 | 3.085443 | 5.036e-09 | 12.83826 | 1.6123e-08
2018-02-11 02:49 | 350154.2 | 240 | 4 | 40 | 4.356056 | 0 | 3.085443 | 5.036e-09 | 12.83826 | 1.6123e-08
2018-02-11 02:50 | 350214.2 | 300.0022 | 4 | 40 | 4.355113 | 0 | 3.085443 | 5.036e-09 | 12.83826 | 1.6123e-08
2018-02-11 02:52 | 350334.3 | 120.0004 | 5 | 40 | 4.202593 | -2.282002 | 3.085443 | 0.07605851 | 12.83826 | 0.3211873
2018-02-11 02:54 | 350454.3 | 240.0012 | 5 | 40 | 4.173067 | -2.282026 | 3.085443 | 0.1521189 | 12.83826 | 0.6397005
2018-02-11 02:56 | 350574.3 | 360.0012 | 5 | 40 | 4.144529 | -2.28203 | 3.085443 | 0.2281769 | 12.83826 | 0.9560082
2018-02-11 02:58 | 350694.3 | 480.0004 | 5 | 40 | 4.116168 | -2.282026 | 3.085443 | 0.3042392 | 12.83826 | 1.270171
2018-02-11 03:00 | 350814.3 | 600.0013 | 5 | 40 | 4.087933 | -2.28206 | 3.085443 | 0.3802978 | 12.83826 | 1.582167
2018-02-11 03:02 | 350934.3 | 720.0003 | 5 | 40 | 4.059894 | -2.282047 | 3.085443 | 0.4563584 | 12.83826 | 1.89203
2018-02-11 03:04 | 351054.3 | 840.0012 | 5 | 40 | 4.03209 | -2.281986 | 3.085443 | 0.532414 | 12.83826 | 2.199749
2018-02-11 03:06 | 351174.3 | 960.0005 | 5 | 40 | 4.004636 | -2.282032 | 3.085443 | 0.6084746 | 12.83826 | 2.505385
2018-02-11 03:08 | 351294.3 | 1080.0006 | 5 | 40 | 3.977639 | -2.282026 | 3.085443 | 0.6845396 | 12.83826 | 2.808968
2018-02-11 03:10 | 351414.3 | 1200.0014 | 5 | 40 | 3.951228 | -2.282028 | 3.085443 | 0.7605965 | 12.83826 | 3.110487
2018-02-11 03:12 | 351534.3 | 1320.0006 | 5 | 40 | 3.925576 | -2.282023 | 3.085443 | 0.8366539 | 12.83826 | 3.410027
2018-02-11 03:14 | 351654.3 | 1440.0022 | 5 | 40 | 3.900738 | -2.282011 | 3.085443 | 0.9127154 | 12.83826 | 3.707663
2018-02-11 03:16 | 351774.3 | 1560.0024 | 5 | 40 | 3.876888 | -2.281978 | 3.085443 | 0.9887742 | 12.83826 | 4.003436
2018-02-11 03:18 | 351894.3 | 1680.0006 | 5 | 40 | 3.854073 | -2.28203 | 3.085443 | 1.064834 | 12.83826 | 4.297439
2018-02-11 03:20 | 352014.3 | 1800.0005 | 5 | 40 | 3.832286 | -2.281986 | 3.085443 | 1.140895 | 12.83826 | 4.589745
2018-02-11 03:22 | 352134.3 | 1920.0023 | 5 | 40 | 3.811547 | -2.282044 | 3.085443 | 1.216956 | 12.83826 | 4.88044
2018-02-11 03:24 | 352254.3 | 2040.0011 | 5 | 40 | 3.791872 | -2.282009 | 3.085443 | 1.293015 | 12.83826 | 5.169586
2018-02-11 03:26 | 352374.3 | 2160.0008 | 5 | 40 | 3.773285 | -2.282039 | 3.085443 | 1.369073 | 12.83826 | 5.457273
2018-02-11 03:28 | 352494.3 | 2280.0005 | 5 | 40 | 3.755748 | -2.282041 | 3.085443 | 1.445134 | 12.83826 | 5.7436
2018-02-11 03:30 | 352614.3 | 2400.0008 | 5 | 40 | 3.739141 | -2.282023 | 3.085443 | 1.521195 | 12.83826 | 6.02863
2018-02-11 03:32 | 352734.3 | 2520.0017 | 5 | 40 | 3.72332 | -2.282009 | 3.085443 | 1.597256 | 12.83826 | 6.312425
2018-02-11 03:34 | 352854.3 | 2640.0021 | 5 | 40 | 3.708372 | -2.282049 | 3.085443 | 1.673317 | 12.83826 | 6.595049
2018-02-11 03:36 | 352974.3 | 2760.0001 | 5 | 40 | 3.69432 | -2.282018 | 3.085443 | 1.749377 | 12.83826 | 6.876569
2018-02-11 03:38 | 353094.3 | 2880.0002 | 5 | 40 | 3.681173 | -2.282011 | 3.085443 | 1.825434 | 12.83826 | 7.157042
2018-02-11 03:40 | 353214.3 | 3000.0002 | 5 | 40 | 3.668837 | -2.282028 | 3.085443 | 1.901498 | 12.83826 | 7.436573
2018-02-11 03:42 | 353334.3 | 3120.0001 | 5 | 40 | 3.657198 | -2.282034 | 3.085443 | 1.977557 | 12.83826 | 7.715176
2018-02-11 03:44 | 353454.3 | 3240.002 | 5 | 40 | 3.645948 | -2.28202 | 3.085443 | 2.053621 | 12.83826 | 7.992924
2018-02-11 03:46 | 353574.3 | 3360.0004 | 5 | 40 | 3.634907 | -2.282009 | 3.085443 | 2.129682 | 12.83826 | 8.269818
2018-02-11 03:48 | 353694.3 | 3480.0011 | 5 | 40 | 3.623741 | -2.282018 | 3.085443 | 2.205733 | 12.83826 | 8.545835
2018-02-11 03:50 | 353814.3 | 3600.002 | 5 | 40 | 3.612068 | -2.282044 | 3.085443 | 2.281797 | 12.83826 | 8.821032
2018-02-11 03:52 | 353934.3 | 3720.0021 | 5 | 40 | 3.599705 | -2.282067 | 3.085443 | 2.357863 | 12.83826 | 9.095321
2018-02-11 03:54 | 354054.3 | 3840.0005 | 5 | 40 | 3.58726 | -2.282063 | 3.085443 | 2.433922 | 12.83826 | 9.368635
2018-02-11 03:56 | 354174.3 | 3960.0014 | 5 | 40 | 3.575008 | -2.282047 | 3.085443 | 2.509985 | 12.83826 | 9.641027
2018-02-11 03:58 | 354294.3 | 4080.0014 | 5 | 40 | 3.562075 | -2.282074 | 3.085443 | 2.586046 | 12.83826 | 9.912461
2018-02-11 04:00 | 354414.3 | 4200.0006 | 5 | 40 | 3.546254 | -2.282032 | 3.085443 | 2.662106 | 12.83826 | 10.18282
2018-02-11 04:02 | 354534.3 | 4320.0006 | 5 | 40 | 3.525745 | -2.282062 | 3.085443 | 2.738162 | 12.83826 | 10.45179
2018-02-11 04:04 | 354654.3 | 4440.0023 | 5 | 40 | 3.500236 | -2.282135 | 3.085443 | 2.814225 | 12.83826 | 10.71903
2018-02-11 04:06 | 354774.3 | 4560.0015 | 5 | 40 | 3.465144 | -2.282126 | 3.085443 | 2.890292 | 12.83826 | 10.98404
2018-02-11 04:08 | 354894.3 | 4680.0007 | 5 | 40 | 3.402897 | -2.282137 | 3.085443 | 2.966351 | 12.83826 | 11.24552
2018-02-11 04:10 | 355014.3 | 4800.0007 | 5 | 40 | 3.236299 | -2.28213 | 3.085443 | 3.042413 | 12.83826 | 11.49909
2018-02-11 04:11 | 355078.9 | 4864.5677 | 5 | 40 | 2.999991 | -2.282135 | 3.085443 | 3.08334 | 12.83826 | 11.62757
2018-02-11 04:13 | 355198.9 | 120.0017 | 6 | 40 | 3.181961 | 0 | 3.085443 | 3.08334 | 12.83826 | 11.62757
2018-02-11 04:15 | 355318.9 | 240.0009 | 6 | 40 | 3.196754 | 0 | 3.085443 | 3.08334 | 12.83826 | 11.62757
2018-02-11 04:16 | 355378.9 | 300.0023 | 6 | 40 | 3.202035 | 0 | 3.085443 | 3.08334 | 12.83826 | 11.62757
2018-02-11 04:16 | 355378.9 | 0.0048 | 7 | 41 | 3.201995 | 0 | 0 | 0 | 0 | 0
2018-02-11 04:18 | 355499 | 120.0006 | 2 | 41 | 3.902108 | 4.890108 | 0.1622958 | 6.596e-09 | 0.6092339 | 2.1121e-08
2018-02-11 04:20 | 355619 | 240.0015 | 2 | 41 | 3.959035 | 4.890087 | 0.3252873 | 6.596e-09 | 1.250831 | 2.1121e-08
2018-02-11 04:22 | 355739 | 360.0012 | 2 | 41 | 3.995283 | 4.890062 | 0.4882738 | 6.596e-09 | 1.899125 | 2.1121e-08
2018-02-11 04:24 | 355859 | 480.0011 | 2 | 41 | 4.026454 | 4.8901 | 0.6512617 | 6.596e-09 | 2.552905 | 2.1121e-08
2018-02-11 04:26 | 355979 | 600.0004 | 2 | 41 | 4.054008 | 4.890125 | 0.8142493 | 6.596e-09 | 3.211465 | 2.1121e-08
2018-02-11 04:28 | 356099 | 720.0012 | 2 | 41 | 4.078701 | 4.890104 | 0.9772354 | 6.596e-09 | 3.874255 | 2.1121e-08
2018-02-11 04:30 | 356219 | 840.0005 | 2 | 41 | 4.102828 | 4.89012 | 1.140224 | 6.596e-09 | 4.540976 | 2.1121e-08
2018-02-11 04:32 | 356339 | 960.0021 | 2 | 41 | 4.130137 | 4.890106 | 1.303209 | 6.596e-09 | 5.211847 | 2.1121e-08
2018-02-11 04:34 | 356459 | 1080.0006 | 2 | 41 | 4.161347 | 4.890093 | 1.466198 | 6.596e-09 | 5.887512 | 2.1121e-08
2018-02-11 04:36 | 356579 | 1200.0006 | 2 | 41 | 4.196046 | 4.8901 | 1.629186 | 6.596e-09 | 6.568542 | 2.1121e-08
2018-02-11 04:38 | 356699 | 1320.0006 | 2 | 41 | 4.200407 | 4.25997 | 1.782458 | 6.596e-09 | 7.212302 | 2.1121e-08
2018-02-11 04:40 | 356819 | 1440 | 2 | 41 | 4.200372 | 3.642122 | 1.913954 | 6.596e-09 | 7.764636 | 2.1121e-08
2018-02-11 04:42 | 356900.8 | 1521.7446 | 2 | 41 | 4.200376 | 3.259964 | 1.992261 | 6.596e-09 | 8.093554 | 2.1121e-08
2018-02-11 04:44 | 357020.8 | 120.0009 | 3 | 41 | 4.229266 | 3.259863 | 2.100478 | 6.596e-09 | 8.549563 | 2.1121e-08
2018-02-11 04:46 | 357140.8 | 240.0017 | 3 | 41 | 4.262472 | 3.259846 | 2.209128 | 6.596e-09 | 9.010857 | 2.1121e-08
2018-02-11 04:48 | 357260.8 | 360.0017 | 3 | 41 | 4.297943 | 3.259871 | 2.317781 | 6.596e-09 | 9.475898 | 2.1121e-08
2018-02-11 04:50 | 357380.8 | 480.0011 | 3 | 41 | 4.335349 | 3.259901 | 2.42643 | 6.596e-09 | 9.944881 | 2.1121e-08
2018-02-11 04:52 | 357500.8 | 600.0019 | 3 | 41 | 4.374275 | 3.259901 | 2.535084 | 6.596e-09 | 10.41804 | 2.1121e-08
2018-02-11 04:54 | 357620.8 | 720.0019 | 3 | 41 | 4.40036 | 2.995569 | 2.642106 | 6.596e-09 | 10.88804 | 2.1121e-08
2018-02-11 04:56 | 357740.8 | 840.0004 | 3 | 41 | 4.400369 | 2.449041 | 2.732414 | 6.596e-09 | 11.28543 | 2.1121e-08
2018-02-11 04:58 | 357860.8 | 960.002 | 3 | 41 | 4.400367 | 2.023046 | 2.806672 | 6.596e-09 | 11.6122 | 2.1121e-08
2018-02-11 05:00 | 357980.8 | 1080.0004 | 3 | 41 | 4.400388 | 1.685741 | 2.868254 | 6.596e-09 | 11.88318 | 2.1121e-08
2018-02-11 05:02 | 358100.8 | 1200.0004 | 3 | 41 | 4.400348 | 1.414459 | 2.919743 | 6.596e-09 | 12.10975 | 2.1121e-08
2018-02-11 05:04 | 358220.8 | 1320.0021 | 3 | 41 | 4.400343 | 1.197733 | 2.963148 | 6.596e-09 | 12.30075 | 2.1121e-08
2018-02-11 05:06 | 358340.8 | 1440.0011 | 3 | 41 | 4.400309 | 1.021099 | 3.00003 | 6.596e-09 | 12.46304 | 2.1121e-08
2018-02-11 05:08 | 358460.8 | 1560.0028 | 3 | 41 | 4.400345 | 0.8780651 | 3.031609 | 6.596e-09 | 12.602 | 2.1121e-08
2018-02-11 05:10 | 358580.8 | 1680.0021 | 3 | 41 | 4.400317 | 0.7588463 | 3.05883 | 6.596e-09 | 12.72178 | 2.1121e-08
2018-02-11 05:12 | 358700.8 | 1800.0013 | 3 | 41 | 4.400314 | 0.6602898 | 3.082442 | 6.596e-09 | 12.82568 | 2.1121e-08
2018-02-11 05:12 | 358711.6 | 1810.8324 | 3 | 41 | 4.400304 | 0.6519985 | 3.084418 | 6.596e-09 | 12.83438 | 2.1121e-08
2018-02-11 05:14 | 358831.7 | 120.0001 | 4 | 41 | 4.359091 | 0 | 3.084418 | 6.596e-09 | 12.83438 | 2.1121e-08
2018-02-11 05:16 | 358951.7 | 240.0016 | 4 | 41 | 4.356038 | 0 | 3.084418 | 6.596e-09 | 12.83438 | 2.1121e-08
2018-02-11 05:17 | 359011.7 | 300.0022 | 4 | 41 | 4.355075 | 0 | 3.084418 | 6.596e-09 | 12.83438 | 2.1121e-08
2018-02-11 05:19 | 359131.8 | 120.0011 | 5 | 41 | 4.202466 | -2.282011 | 3.084418 | 0.07605574 | 12.83438 | 0.3211659
2018-02-11 05:21 | 359251.8 | 240.0004 | 5 | 41 | 4.1729 | -2.282009 | 3.084418 | 0.1521159 | 12.83438 | 0.6396671
2018-02-11 05:23 | 359371.8 | 360.0012 | 5 | 41 | 4.144336 | -2.282055 | 3.084418 | 0.2281739 | 12.83438 | 0.9559622
2018-02-11 05:25 | 359491.8 | 480.0019 | 5 | 41 | 4.115987 | -2.28202 | 3.084418 | 0.3042386 | 12.83438 | 1.270121
2018-02-11 05:27 | 359611.8 | 600.0012 | 5 | 41 | 4.087723 | -2.282041 | 3.084418 | 0.3802955 | 12.83438 | 1.582094
2018-02-11 05:29 | 359731.8 | 720.0003 | 5 | 41 | 4.059664 | -2.282022 | 3.084418 | 0.456349 | 12.83438 | 1.891912
2018-02-11 05:31 | 359851.8 | 840.0012 | 5 | 41 | 4.031877 | -2.28202 | 3.084418 | 0.5324162 | 12.83438 | 2.19966
2018-02-11 05:33 | 359971.8 | 960.0013 | 5 | 41 | 4.004456 | -2.282062 | 3.084418 | 0.6084738 | 12.83438 | 2.505271
2018-02-11 05:35 | 360091.8 | 1080.0005 | 5 | 41 | 3.977482 | -2.28203 | 3.084418 | 0.684534 | 12.83438 | 2.808822
2018-02-11 05:37 | 360211.8 | 1200.0005 | 5 | 41 | 3.951138 | -2.282018 | 3.084418 | 0.7605945 | 12.83438 | 3.110345
2018-02-11 05:39 | 360331.8 | 1320.0014 | 5 | 41 | 3.92548 | -2.281978 | 3.084418 | 0.8366546 | 12.83438 | 3.409888
2018-02-11 05:41 | 360451.8 | 1440.0006 | 5 | 41 | 3.900661 | -2.282013 | 3.084418 | 0.9127152 | 12.83438 | 3.707512
2018-02-11 05:43 | 360571.8 | 1560.0006 | 5 | 41 | 3.876782 | -2.281997 | 3.084418 | 0.9887741 | 12.83438 | 4.003277
2018-02-11 05:45 | 360691.8 | 1680.0014 | 5 | 41 | 3.85393 | -2.282001 | 3.084418 | 1.064831 | 12.83438 | 4.297257
2018-02-11 05:47 | 360811.8 | 1800.0015 | 5 | 41 | 3.832117 | -2.282009 | 3.084418 | 1.140893 | 12.83438 | 4.589557
2018-02-11 05:49 | 360931.8 | 1920.0007 | 5 | 41 | 3.811354 | -2.281974 | 3.084418 | 1.216949 | 12.83438 | 4.880219
2018-02-11 05:51 | 361051.8 | 2040.0015 | 5 | 41 | 3.791649 | -2.28194 | 3.084418 | 1.293008 | 12.83438 | 5.16935
2018-02-11 05:53 | 361171.8 | 2160.0007 | 5 | 41 | 3.773083 | -2.282005 | 3.084418 | 1.369062 | 12.83438 | 5.457006
2018-02-11 05:55 | 361291.8 | 2280.0007 | 5 | 41 | 3.755554 | -2.281978 | 3.084418 | 1.445121 | 12.83438 | 5.74331
2018-02-11 05:57 | 361411.8 | 2400.0015 | 5 | 41 | 3.738946 | -2.282001 | 3.084418 | 1.521181 | 12.83438 | 6.028322
2018-02-11 05:59 | 361531.8 | 2520.0009 | 5 | 41 | 3.723168 | -2.282026 | 3.084418 | 1.597243 | 12.83438 | 6.312108
2018-02-11 06:01 | 361651.8 | 2640.0016 | 5 | 41 | 3.708223 | -2.281953 | 3.084418 | 1.673304 | 12.83438 | 6.594719
2018-02-11 06:03 | 361771.8 | 2760.0024 | 5 | 41 | 3.694176 | -2.281982 | 3.084418 | 1.749362 | 12.83438 | 6.876221
2018-02-11 06:05 | 361891.8 | 2880.0017 | 5 | 41 | 3.681032 | -2.281942 | 3.084418 | 1.825422 | 12.83438 | 7.156693
2018-02-11 06:07 | 362011.8 | 3000.0009 | 5 | 41 | 3.668728 | -2.281997 | 3.084418 | 1.90148 | 12.83438 | 7.436191
2018-02-11 06:09 | 362131.8 | 3120.0009 | 5 | 41 | 3.657049 | -2.281995 | 3.084418 | 1.977536 | 12.83438 | 7.714773
2018-02-11 06:11 | 362251.8 | 3240.0018 | 5 | 41 | 3.6458 | -2.281965 | 3.084418 | 2.0536 | 12.83438 | 7.992514
2018-02-11 06:13 | 362371.8 | 3360.0009 | 5 | 41 | 3.634767 | -2.281988 | 3.084418 | 2.129658 | 12.83438 | 8.269389
2018-02-11 06:15 | 362491.8 | 3480.0003 | 5 | 41 | 3.623571 | -2.282013 | 3.084418 | 2.205719 | 12.83438 | 8.545428
2018-02-11 06:17 | 362611.8 | 3600.0018 | 5 | 41 | 3.61189 | -2.28198 | 3.084418 | 2.28178 | 12.83438 | 8.820601
2018-02-11 06:19 | 362731.8 | 3720.0018 | 5 | 41 | 3.599501 | -2.282062 | 3.084418 | 2.357838 | 12.83438 | 9.094845
2018-02-11 06:21 | 362851.8 | 3840.0011 | 5 | 41 | 3.587063 | -2.282078 | 3.084418 | 2.433901 | 12.83438 | 9.368157
2018-02-11 06:23 | 362971.8 | 3960.0011 | 5 | 41 | 3.574789 | -2.282076 | 3.084418 | 2.509964 | 12.83438 | 9.640534
2018-02-11 06:25 | 363091.8 | 4080.0004 | 5 | 41 | 3.561866 | -2.282081 | 3.084418 | 2.586026 | 12.83438 | 9.911959
2018-02-11 06:27 | 363211.8 | 4200.0012 | 5 | 41 | 3.545951 | -2.28213 | 3.084418 | 2.662088 | 12.83438 | 10.18231
2018-02-11 06:29 | 363331.8 | 4320.0005 | 5 | 41 | 3.525408 | -2.282062 | 3.084418 | 2.738152 | 12.83438 | 10.45127
2018-02-11 06:31 | 363451.8 | 4440.0021 | 5 | 41 | 3.499817 | -2.282147 | 3.084418 | 2.814214 | 12.83438 | 10.71848
2018-02-11 06:33 | 363571.8 | 4560.0005 | 5 | 41 | 3.46452 | -2.282172 | 3.084418 | 2.890276 | 12.83438 | 10.98344
2018-02-11 06:35 | 363691.8 | 4680.0021 | 5 | 41 | 3.4016 | -2.282185 | 3.084418 | 2.966341 | 12.83438 | 11.24488
2018-02-11 06:37 | 363811.8 | 4800.0022 | 5 | 41 | 3.232851 | -2.282151 | 3.084418 | 3.042404 | 12.83438 | 11.49828
2018-02-11 06:38 | 363874.9 | 4863.1019 | 5 | 41 | 2.999962 | -2.282147 | 3.084418 | 3.082399 | 12.83438 | 11.62375
2018-02-11 06:40 | 363994.9 | 120.0002 | 6 | 41 | 3.182072 | 0 | 3.084418 | 3.082399 | 12.83438 | 11.62375
2018-02-11 06:42 | 364114.9 | 240.0018 | 6 | 41 | 3.19685 | 0 | 3.084418 | 3.082399 | 12.83438 | 11.62375
2018-02-11 06:43 | 364174.9 | 300.004 | 6 | 41 | 3.202146 | 0 | 3.084418 | 3.082399 | 12.83438 | 11.62375
2018-02-11 06:43 | 364174.9 | 0.0024 | 7 | 42 | 3.202288 | 0 | 0 | 0 | 0 | 0
2018-02-11 06:45 | 364295 | 120.0009 | 2 | 42 | 3.902353 | 4.890112 | 0.1623009 | 4.561e-09 | 0.6092901 | 1.4605e-08
2018-02-11 06:47 | 364415 | 240.0009 | 2 | 42 | 3.95935 | 4.890093 | 0.325287 | 4.561e-09 | 1.25091 | 1.4605e-08
2018-02-11 06:49 | 364535 | 360.0017 | 2 | 42 | 3.995667 | 4.89011 | 0.4882814 | 4.561e-09 | 1.89929 | 1.4605e-08
2018-02-11 06:51 | 364655 | 480.0011 | 2 | 42 | 4.026917 | 4.890114 | 0.6512667 | 4.561e-09 | 2.553131 | 1.4605e-08
2018-02-11 06:53 | 364775 | 600.0019 | 2 | 42 | 4.054514 | 4.890104 | 0.8142525 | 4.561e-09 | 3.211765 | 1.4605e-08
2018-02-11 06:55 | 364895 | 720.001 | 2 | 42 | 4.079128 | 4.890085 | 0.9772359 | 4.561e-09 | 3.87462 | 1.4605e-08
2018-02-11 06:57 | 365015 | 840.0002 | 2 | 42 | 4.10317 | 4.890108 | 1.140219 | 4.561e-09 | 4.541385 | 1.4605e-08
2018-02-11 06:59 | 365135 | 960.0002 | 2 | 42 | 4.130431 | 4.890142 | 1.303209 | 4.561e-09 | 5.212327 | 1.4605e-08
2018-02-11 07:01 | 365255 | 1080.002 | 2 | 42 | 4.161648 | 4.890127 | 1.466198 | 4.561e-09 | 5.888036 | 1.4605e-08
2018-02-11 07:03 | 365375 | 1200.0011 | 2 | 42 | 4.19636 | 4.8901 | 1.629187 | 4.561e-09 | 6.569118 | 1.4605e-08
2018-02-11 07:05 | 365495 | 1320.0004 | 2 | 42 | 4.200399 | 4.253778 | 1.782277 | 4.561e-09 | 7.212123 | 1.4605e-08
2018-02-11 07:07 | 365615 | 1440.0003 | 2 | 42 | 4.200405 | 3.637877 | 1.913598 | 4.561e-09 | 7.763722 | 1.4605e-08
2018-02-11 07:08 | 365695.9 | 1520.8706 | 2 | 42 | 4.200389 | 3.259998 | 1.991009 | 4.561e-09 | 8.088879 | 1.4605e-08
2018-02-11 07:10 | 365815.9 | 120.0002 | 3 | 42 | 4.229283 | 3.259819 | 2.099217 | 4.561e-09 | 8.544847 | 1.4605e-08
2018-02-11 07:12 | 365935.9 | 240.0011 | 3 | 42 | 4.262488 | 3.259855 | 2.207876 | 4.561e-09 | 9.006181 | 1.4605e-08
2018-02-11 07:14 | 366055.9 | 360.0004 | 3 | 42 | 4.29794 | 3.259848 | 2.316525 | 4.561e-09 | 9.471203 | 1.4605e-08
2018-02-11 07:16 | 366175.9 | 480.0019 | 3 | 42 | 4.335347 | 3.259869 | 2.425175 | 4.561e-09 | 9.94019 | 1.4605e-08
2018-02-11 07:18 | 366295.9 | 600.0012 | 3 | 42 | 4.374276 | 3.259869 | 2.533822 | 4.561e-09 | 10.41331 | 1.4605e-08
2018-02-11 07:20 | 366415.9 | 720.0006 | 3 | 42 | 4.400373 | 2.996048 | 2.640847 | 4.561e-09 | 10.88334 | 1.4605e-08
2018-02-11 07:22 | 366535.9 | 840.0013 | 3 | 42 | 4.400369 | 2.449667 | 2.731182 | 4.561e-09 | 11.28084 | 1.4605e-08
2018-02-11 07:24 | 366655.9 | 960.0013 | 3 | 42 | 4.400386 | 2.024115 | 2.805465 | 4.561e-09 | 11.60772 | 1.4605e-08
2018-02-11 07:26 | 366775.9 | 1080.0013 | 3 | 42 | 4.400352 | 1.685762 | 2.867081 | 4.561e-09 | 11.87885 | 1.4605e-08
2018-02-11 07:28 | 366895.9 | 1200.0012 | 3 | 42 | 4.400365 | 1.415619 | 2.918608 | 4.561e-09 | 12.10559 | 1.4605e-08
2018-02-11 07:30 | 367015.9 | 1320.0021 | 3 | 42 | 4.400314 | 1.197987 | 2.962045 | 4.561e-09 | 12.29673 | 1.4605e-08
2018-02-11 07:32 | 367135.9 | 1440.0021 | 3 | 42 | 4.400341 | 1.022518 | 2.998958 | 4.561e-09 | 12.45916 | 1.4605e-08
2018-02-11 07:34 | 367255.9 | 1560.0008 | 3 | 42 | 4.400342 | 0.8788681 | 3.03056 | 4.561e-09 | 12.59822 | 1.4605e-08
2018-02-11 07:36 | 367375.9 | 1680.0022 | 3 | 42 | 4.400328 | 0.7599297 | 3.057803 | 4.561e-09 | 12.7181 | 1.4605e-08
2018-02-11 07:38 | 367495.9 | 1800.0009 | 3 | 42 | 4.40033 | 0.6608715 | 3.08143 | 4.561e-09 | 12.82206 | 1.4605e-08
2018-02-11 07:39 | 367507.8 | 1811.9029 | 3 | 42 | 4.400327 | 0.6519966 | 3.083601 | 4.561e-09 | 12.83161 | 1.4605e-08
2018-02-11 07:41 | 367627.8662 | 120.0007 | 4 | 42 | 4.359115 | 0 | 3.083601 | 4.561e-09 | 12.83161 | 1.4605e-08
2018-02-11 07:43 | 367747.8671 | 240.0016 | 4 | 42 | 4.356019 | 0 | 3.083601 | 4.561e-09 | 12.83161 | 1.4605e-08
2018-02-11 07:44 | 367807.8684 | 300.0029 | 4 | 42 | 4.355076 | 0 | 3.083601 | 4.561e-09 | 12.83161 | 1.4605e-08
2018-02-11 07:46 | 367928 | 120.0019 | 5 | 42 | 4.202317 | -2.282034 | 3.083601 | 0.07605695 | 12.83161 | 0.3211615
2018-02-11 07:48 | 368048 | 240.0018 | 5 | 42 | 4.172793 | -2.282005 | 3.083601 | 0.1521199 | 12.83161 | 0.6396655
2018-02-11 07:50 | 368168 | 360.0019 | 5 | 42 | 4.144246 | -2.282023 | 3.083601 | 0.2281769 | 12.83161 | 0.9559487
2018-02-11 07:52 | 368288 | 480.0004 | 5 | 42 | 4.115869 | -2.282028 | 3.083601 | 0.3042387 | 12.83161 | 1.270088
2018-02-11 07:54 | 368408 | 600.0003 | 5 | 42 | 4.087652 | -2.282028 | 3.083601 | 0.3802983 | 12.83161 | 1.582065
2018-02-11 07:56 | 368528 | 720.0003 | 5 | 42 | 4.059574 | -2.281965 | 3.083601 | 0.4563528 | 12.83161 | 1.89188
2018-02-11 07:58 | 368648 | 840.0029 | 5 | 42 | 4.031765 | -2.28198 | 3.083601 | 0.5324128 | 12.83161 | 2.199592
2018-02-11 08:00 | 368768 | 960.0005 | 5 | 42 | 4.004323 | -2.281957 | 3.083601 | 0.6084657 | 12.83161 | 2.505173
2018-02-11 08:02 | 368888 | 1080.0013 | 5 | 42 | 3.977331 | -2.282032 | 3.083601 | 0.6845292 | 12.83161 | 2.808726
2018-02-11 08:04 | 369008 | 1200.0013 | 5 | 42 | 3.950913 | -2.281951 | 3.083601 | 0.7605873 | 12.83161 | 3.110226
2018-02-11 08:06 | 369128 | 1320.0013 | 5 | 42 | 3.925238 | -2.282011 | 3.083601 | 0.8366451 | 12.83161 | 3.409742
2018-02-11 08:08 | 369248 | 1440.0021 | 5 | 42 | 3.900432 | -2.281997 | 3.083601 | 0.912706 | 12.83161 | 3.707349
2018-02-11 08:10 | 369368 | 1560.0001 | 5 | 42 | 3.876572 | -2.281965 | 3.083601 | 0.9887652 | 12.83161 | 4.003098
2018-02-11 08:12 | 369488 | 1680.0001 | 5 | 42 | 3.853747 | -2.282011 | 3.083601 | 1.064822 | 12.83161 | 4.297064
2018-02-11 08:14 | 369608 | 1800.0022 | 5 | 42 | 3.831947 | -2.281953 | 3.083601 | 1.140881 | 12.83161 | 4.589341
2018-02-11 08:16 | 369728 | 1920.0023 | 5 | 42 | 3.811212 | -2.282002 | 3.083601 | 1.21694 | 12.83161 | 4.880001
2018-02-11 08:18 | 369848 | 2040.0008 | 5 | 42 | 3.79156 | -2.281969 | 3.083601 | 1.292998 | 12.83161 | 5.169118
2018-02-11 08:20 | 369968 | 2160.0009 | 5 | 42 | 3.772974 | -2.281965 | 3.083601 | 1.369057 | 12.83161 | 5.456787
2018-02-11 08:22 | 370088 | 2280.0007 | 5 | 42 | 3.755445 | -2.282039 | 3.083601 | 1.445114 | 12.83161 | 5.743074
2018-02-11 08:24 | 370208 | 2400.0008 | 5 | 42 | 3.738836 | -2.281992 | 3.083601 | 1.521173 | 12.83161 | 6.028071
2018-02-11 08:26 | 370328 | 2520.0008 | 5 | 42 | 3.723046 | -2.281974 | 3.083601 | 1.597232 | 12.83161 | 6.311837
2018-02-11 08:28 | 370448 | 2640.0008 | 5 | 42 | 3.708106 | -2.281976 | 3.083601 | 1.673286 | 12.83161 | 6.594418
2018-02-11 08:30 | 370568 | 2760.0025 | 5 | 42 | 3.694036 | -2.281974 | 3.083601 | 1.749348 | 12.83161 | 6.875924
2018-02-11 08:32 | 370688 | 2880.0017 | 5 | 42 | 3.680902 | -2.281986 | 3.083601 | 1.825402 | 12.83161 | 7.156364
2018-02-11 08:34 | 370808 | 3000.0009 | 5 | 42 | 3.668595 | -2.281959 | 3.083601 | 1.901463 | 12.83161 | 7.435863
2018-02-11 08:36 | 370928 | 3120.0017 | 5 | 42 | 3.656921 | -2.282001 | 3.083601 | 1.977521 | 12.83161 | 7.714442
2018-02-11 08:38 | 371048 | 3240.0001 | 5 | 42 | 3.645679 | -2.281978 | 3.083601 | 2.053579 | 12.83161 | 7.99215
2018-02-11 08:40 | 371168 | 3360.0001 | 5 | 42 | 3.634603 | -2.282032 | 3.083601 | 2.129637 | 12.83161 | 8.269012
2018-02-11 08:42 | 371288 | 3480.0003 | 5 | 42 | 3.623401 | -2.281967 | 3.083601 | 2.205694 | 12.83161 | 8.545027
2018-02-11 08:44 | 371408 | 3600.0017 | 5 | 42 | 3.61169 | -2.282005 | 3.083601 | 2.281755 | 12.83161 | 8.820186
2018-02-11 08:46 | 371528 | 3720.0018 | 5 | 42 | 3.599298 | -2.282072 | 3.083601 | 2.357815 | 12.83161 | 9.094423
2018-02-11 08:48 | 371648 | 3840.0019 | 5 | 42 | 3.586846 | -2.282032 | 3.083601 | 2.433874 | 12.83161 | 9.367706
2018-02-11 08:50 | 371768 | 3960.0014 | 5 | 42 | 3.574561 | -2.28206 | 3.083601 | 2.509936 | 12.83161 | 9.640061
2018-02-11 08:52 | 371888 | 4080.0002 | 5 | 42 | 3.561598 | -2.28206 | 3.083601 | 2.585996 | 12.83161 | 9.911462
2018-02-11 08:54 | 372008 | 4200.0028 | 5 | 42 | 3.545643 | -2.282049 | 3.083601 | 2.662057 | 12.83161 | 10.18178
2018-02-11 08:56 | 372128 | 4320.0012 | 5 | 42 | 3.524961 | -2.282032 | 3.083601 | 2.738112 | 12.83161 | 10.45069
2018-02-11 08:58 | 372248 | 4440.0012 | 5 | 42 | 3.499258 | -2.282095 | 3.083601 | 2.814173 | 12.83161 | 10.71786
2018-02-11 09:00 | 372368 | 4560.0012 | 5 | 42 | 3.463749 | -2.282095 | 3.083601 | 2.890236 | 12.83161 | 10.98277
2018-02-11 09:02 | 372488 | 4680.0015 | 5 | 42 | 3.400194 | -2.282097 | 3.083601 | 2.966295 | 12.83161 | 11.24411
2018-02-11 09:04 | 372608 | 4800.0013 | 5 | 42 | 3.229505 | -2.28213 | 3.083601 | 3.042357 | 12.83161 | 11.49734
2018-02-11 09:05 | 372669.7 | 4861.745 | 5 | 42 | 2.999979 | -2.282043 | 3.083601 | 3.081495 | 12.83161 | 11.62003
2018-02-11 09:07 | 372789.8 | 120.0014 | 6 | 42 | 3.182463 | 0 | 3.083601 | 3.081495 | 12.83161 | 11.62003
2018-02-11 09:09 | 372909.8 | 240.0013 | 6 | 42 | 3.197237 | 0 | 3.083601 | 3.081495 | 12.83161 | 11.62003
2018-02-11 09:10 | 372969.8 | 300.0044 | 6 | 42 | 3.202524 | 0 | 3.083601 | 3.081495 | 12.83161 | 11.62003
2018-02-11 09:10 | 372969.8 | 0.0024 | 7 | 43 | 3.202521 | 0 | 0 | 0 | 0 | 0
2018-02-11 09:12 | 373089.9 | 120.0006 | 2 | 43 | 3.902767 | 4.890076 | 0.1623051 | 4.408e-09 | 0.6093893 | 1.4118e-08
2018-02-11 09:14 | 373209.9 | 240.0004 | 2 | 43 | 3.959625 | 4.890121 | 0.3252891 | 4.408e-09 | 1.251054 | 1.4118e-08
2018-02-11 09:16 | 373329.9 | 360.0019 | 2 | 43 | 3.995863 | 4.890076 | 0.4882824 | 4.408e-09 | 1.899466 | 1.4118e-08
2018-02-11 09:18 | 373449.9 | 480.0006 | 2 | 43 | 4.02712 | 4.890106 | 0.6512654 | 4.408e-09 | 2.55333 | 1.4118e-08
2018-02-11 09:20 | 373569.9 | 600.0019 | 2 | 43 | 4.054751 | 4.890076 | 0.8142505 | 4.408e-09 | 3.211996 | 1.4118e-08
2018-02-11 09:22 | 373689.9 | 720.0028 | 2 | 43 | 4.081461 | 4.890137 | 0.9772349 | 4.408e-09 | 3.875083 | 1.4118e-08
2018-02-11 09:24 | 373809.9 | 840.0013 | 2 | 43 | 4.105568 | 4.8901 | 1.140221 | 4.408e-09 | 4.54225 | 1.4118e-08
2018-02-11 09:26 | 373929.9 | 960.002 | 2 | 43 | 4.132716 | 4.890083 | 1.30321 | 4.408e-09 | 5.21357 | 1.4118e-08
2018-02-11 09:28 | 374049.9 | 1080.0014 | 2 | 43 | 4.163647 | 4.890133 | 1.466189 | 4.408e-09 | 5.889591 | 1.4118e-08
2018-02-11 09:30 | 374169.9 | 1200.0022 | 2 | 43 | 4.19811 | 4.890144 | 1.629182 | 4.408e-09 | 6.570992 | 1.4118e-08
2018-02-11 09:32 | 374289.9 | 1320.0007 | 2 | 43 | 4.200382 | 4.232546 | 1.781424 | 4.408e-09 | 7.210457 | 1.4118e-08
2018-02-11 09:34 | 374409.9 | 1440.0008 | 2 | 43 | 4.200379 | 3.624817 | 1.912205 | 4.408e-09 | 7.759786 | 1.4118e-08
2018-02-11 09:35 | 374488.9 | 1518.9917 | 2 | 43 | 4.200385 | 3.259991 | 1.987681 | 4.408e-09 | 8.076818 | 1.4118e-08
2018-02-11 09:37 | 374608.9 | 120.0012 | 3 | 43 | 4.229186 | 3.259819 | 2.095893 | 4.408e-09 | 8.5328 | 1.4118e-08
2018-02-11 09:39 | 374728.9 | 240.0012 | 3 | 43 | 4.262304 | 3.259808 | 2.204541 | 4.408e-09 | 8.994069 | 1.4118e-08
2018-02-11 09:41 | 374848.9 | 360.002 | 3 | 43 | 4.297671 | 3.259874 | 2.313193 | 4.408e-09 | 9.459079 | 1.4118e-08
2018-02-11 09:43 | 374968.9 | 480.0004 | 3 | 43 | 4.334951 | 3.259861 | 2.421844 | 4.408e-09 | 9.928032 | 1.4118e-08
2018-02-11 09:45 | 375088.9 | 600.0013 | 3 | 43 | 4.37375 | 3.259869 | 2.530492 | 4.408e-09 | 10.40111 | 1.4118e-08
2018-02-11 09:47 | 375208.9 | 720.0014 | 3 | 43 | 4.400388 | 3.006567 | 2.637648 | 4.408e-09 | 10.87167 | 1.4118e-08
2018-02-11 09:49 | 375328.9 | 840.0006 | 3 | 43 | 4.400371 | 2.458393 | 2.728299 | 4.408e-09 | 11.27057 | 1.4118e-08
2018-02-11 09:51 | 375448.9 | 960.0008 | 3 | 43 | 4.400385 | 2.032467 | 2.802868 | 4.408e-09 | 11.5987 | 1.4118e-08
2018-02-11 09:53 | 375568.9 | 1080.0005 | 3 | 43 | 4.400351 | 1.69285 | 2.864734 | 4.408e-09 | 11.87094 | 1.4118e-08
2018-02-11 09:55 | 375688.9 | 1200.0014 | 3 | 43 | 4.400345 | 1.421371 | 2.916476 | 4.408e-09 | 12.09862 | 1.4118e-08
2018-02-11 09:57 | 375808.9 | 1320.0001 | 3 | 43 | 4.40035 | 1.204145 | 2.960105 | 4.408e-09 | 12.2906 | 1.4118e-08
2018-02-11 09:59 | 375928.9 | 1440.0006 | 3 | 43 | 4.400336 | 1.026854 | 2.997181 | 4.408e-09 | 12.45375 | 1.4118e-08
2018-02-11 10:01 | 376048.9 | 1560.0015 | 3 | 43 | 4.400318 | 0.8823452 | 3.028925 | 4.408e-09 | 12.59343 | 1.4118e-08
2018-02-11 10:03 | 376168.9 | 1680.0015 | 3 | 43 | 4.400334 | 0.7630043 | 3.056287 | 4.408e-09 | 12.71383 | 1.4118e-08
2018-02-11 10:05 | 376288.9 | 1800.0006 | 3 | 43 | 4.400351 | 0.6641045 | 3.080009 | 4.408e-09 | 12.81822 | 1.4118e-08
2018-02-11 10:05 | 376305.1 | 1816.2501 | 3 | 43 | 4.400352 | 0.6519947 | 3.082976 | 4.408e-09 | 12.83127 | 1.4118e-08
2018-02-11 10:07 | 376425.2 | 120.0015 | 4 | 43 | 4.359132 | 0 | 3.082976 | 4.408e-09 | 12.83127 | 1.4118e-08
2018-02-11 10:09 | 376545.2 | 240.0025 | 4 | 43 | 4.356079 | 0 | 3.082976 | 4.408e-09 | 12.83127 | 1.4118e-08
2018-02-11 10:10 | 376605.2 | 300.0038 | 4 | 43 | 4.355127 | 0 | 3.082976 | 4.408e-09 | 12.83127 | 1.4118e-08
2018-02-11 10:12 | 376725.3 | 120.0019 | 5 | 43 | 4.202271 | -2.281986 | 3.082976 | 0.07605619 | 12.83127 | 0.3211541
2018-02-11 10:14 | 376845.3 | 240.0018 | 5 | 43 | 4.172736 | -2.282032 | 3.082976 | 0.1521166 | 12.83127 | 0.6396425
2018-02-11 10:16 | 376965.3 | 360.0012 | 5 | 43 | 4.144152 | -2.281938 | 3.082976 | 0.2281746 | 12.83127 | 0.9559233
2018-02-11 10:18 | 377085.3 | 480.0012 | 5 | 43 | 4.115774 | -2.282001 | 3.082976 | 0.3042338 | 12.83127 | 1.270043
2018-02-11 10:20 | 377205.3 | 600.0027 | 5 | 43 | 4.087483 | -2.281986 | 3.082976 | 0.3802926 | 12.83127 | 1.582006
2018-02-11 10:22 | 377325.3 | 720.0011 | 5 | 43 | 4.059415 | -2.281997 | 3.082976 | 0.4563489 | 12.83127 | 1.891816
2018-02-11 10:24 | 377445.3 | 840.002 | 5 | 43 | 4.03161 | -2.281988 | 3.082976 | 0.5324091 | 12.83127 | 2.199517
2018-02-11 10:26 | 377565.3 | 960.0013 | 5 | 43 | 4.004155 | -2.281984 | 3.082976 | 0.6084651 | 12.83127 | 2.505099
2018-02-11 10:28 | 377685.3 | 1080.002 | 5 | 43 | 3.977197 | -2.281974 | 3.082976 | 0.6845251 | 12.83127 | 2.808626
2018-02-11 10:30 | 377805.3 | 1200.0013 | 5 | 43 | 3.950798 | -2.282005 | 3.082976 | 0.7605816 | 12.83127 | 3.110109
2018-02-11 10:32 | 377925.3 | 1320.0021 | 5 | 43 | 3.925109 | -2.281932 | 3.082976 | 0.836639 | 12.83127 | 3.409615
2018-02-11 10:34 | 378045.3 | 1440.0006 | 5 | 43 | 3.900286 | -2.282013 | 3.082976 | 0.9126974 | 12.83127 | 3.707202
2018-02-11 10:36 | 378165.3 | 1560.0006 | 5 | 43 | 3.876419 | -2.281988 | 3.082976 | 0.9887546 | 12.83127 | 4.002933
2018-02-11 10:38 | 378285.3 | 1680.003 | 5 | 43 | 3.853559 | -2.281965 | 3.082976 | 1.064815 | 12.83127 | 4.296901
2018-02-11 10:40 | 378405.3 | 1800.0006 | 5 | 43 | 3.831764 | -2.281969 | 3.082976 | 1.140871 | 12.83127 | 4.589152
2018-02-11 10:42 | 378525.3 | 1920.0023 | 5 | 43 | 3.811027 | -2.281972 | 3.082976 | 1.216928 | 12.83127 | 4.879788
2018-02-11 10:44 | 378645.3 | 2040.0031 | 5 | 43 | 3.791327 | -2.281967 | 3.082976 | 1.292991 | 12.83127 | 5.168909
2018-02-11 10:46 | 378765.3 | 2160.0015 | 5 | 43 | 3.772745 | -2.281969 | 3.082976 | 1.369046 | 12.83127 | 5.456546
2018-02-11 10:48 | 378885.3 | 2280.0015 | 5 | 43 | 3.755236 | -2.282001 | 3.082976 | 1.445107 | 12.83127 | 5.742836
2018-02-11 10:50 | 379005.3 | 2400.0016 | 5 | 43 | 3.738621 | -2.281944 | 3.082976 | 1.521166 | 12.83127 | 6.027814
2018-02-11 10:52 | 379125.3 | 2520.0016 | 5 | 43 | 3.722836 | -2.282009 | 3.082976 | 1.597224 | 12.83127 | 6.311561
2018-02-11 10:54 | 379245.3 | 2640.0016 | 5 | 43 | 3.707891 | -2.282011 | 3.082976 | 1.673281 | 12.83127 | 6.594137
2018-02-11 10:56 | 379365.3 | 2760.0008 | 5 | 43 | 3.693833 | -2.281988 | 3.082976 | 1.749339 | 12.83127 | 6.875611
2018-02-11 10:58 | 379485.3 | 2880.0002 | 5 | 43 | 3.680663 | -2.282007 | 3.082976 | 1.8254 | 12.83127 | 7.15606
2018-02-11 11:00 | 379605.3 | 3000.0009 | 5 | 43 | 3.668362 | -2.281978 | 3.082976 | 1.901458 | 12.83127 | 7.435533
2018-02-11 11:02 | 379725.3 | 3120.001 | 5 | 43 | 3.656696 | -2.28202 | 3.082976 | 1.977519 | 12.83127 | 7.714104
2018-02-11 11:04 | 379845.3 | 3240.0003 | 5 | 43 | 3.645445 | -2.282016 | 3.082976 | 2.053579 | 12.83127 | 7.991803
2018-02-11 11:06 | 379965.3 | 3360.0003 | 5 | 43 | 3.63436 | -2.282034 | 3.082976 | 2.129636 | 12.83127 | 8.268642
2018-02-11 11:08 | 380085.3 | 3480.0019 | 5 | 43 | 3.623176 | -2.282002 | 3.082976 | 2.205698 | 12.83127 | 8.544656
2018-02-11 11:10 | 380205.3 | 3600.0011 | 5 | 43 | 3.611462 | -2.282051 | 3.082976 | 2.281758 | 12.83127 | 8.819794
2018-02-11 11:12 | 380325.3 | 3720.0002 | 5 | 43 | 3.59904 | -2.282051 | 3.082976 | 2.357816 | 12.83127 | 9.094003
2018-02-11 11:14 | 380445.3 | 3840.002 | 5 | 43 | 3.586583 | -2.282023 | 3.082976 | 2.433879 | 12.83127 | 9.367283
2018-02-11 11:16 | 380565.3 | 3960.0012 | 5 | 43 | 3.574285 | -2.282088 | 3.082976 | 2.50994 | 12.83127 | 9.639613
2018-02-11 11:18 | 380685.3 | 4080.0004 | 5 | 43 | 3.561317 | -2.28206 | 3.082976 | 2.585999 | 12.83127 | 9.910987
2018-02-11 11:20 | 380805.3 | 4200.002 | 5 | 43 | 3.545323 | -2.282072 | 3.082976 | 2.66206 | 12.83127 | 10.18128
2018-02-11 11:22 | 380925.3 | 4320.0004 | 5 | 43 | 3.524678 | -2.282065 | 3.082976 | 2.738115 | 12.83127 | 10.45017
2018-02-11 11:24 | 381045.3 | 4440.0013 | 5 | 43 | 3.498921 | -2.282125 | 3.082976 | 2.814179 | 12.83127 | 10.71733
2018-02-11 11:26 | 381165.3 | 4560.0029 | 5 | 43 | 3.46328 | -2.282111 | 3.082976 | 2.890245 | 12.83127 | 10.98222
2018-02-11 11:28 | 381285.3 | 4680.0022 | 5 | 43 | 3.399331 | -2.282078 | 3.082976 | 2.966308 | 12.83127 | 11.24352
2018-02-11 11:30 | 381405.3 | 4800.0006 | 5 | 43 | 3.227447 | -2.282091 | 3.082976 | 3.042365 | 12.83127 | 11.49664
2018-02-11 11:31 | 381466.2 | 4860.91 | 5 | 43 | 2.999999 | -2.282097 | 3.082976 | 3.080975 | 12.83127 | 11.61762
2018-02-11 11:33 | 381586.2152 | 120.0009 | 6 | 43 | 3.18274 | 0 | 3.082976 | 3.080975 | 12.83127 | 11.61762
2018-02-11 11:35 | 381706.2159 | 240.0016 | 6 | 43 | 3.197495 | 0 | 3.082976 | 3.080975 | 12.83127 | 11.61762
2018-02-11 11:36 | 381766.2173 | 300.003 | 6 | 43 | 3.202802 | 0 | 3.082976 | 3.080975 | 12.83127 | 11.61762
2018-02-11 11:36 | 381766.2 | 0.0024 | 7 | 44 | 3.202802 | 0 | 0 | 0 | 0 | 0
2018-02-11 11:38 | 381886.3 | 120.001 | 2 | 44 | 3.903132 | 4.890079 | 0.1622967 | 6.378e-09 | 0.6094238 | 2.0426e-08
2018-02-11 11:40 | 382006.3 | 240.0011 | 2 | 44 | 3.959939 | 4.890137 | 0.3252836 | 6.378e-09 | 1.251155 | 2.0426e-08
2018-02-11 11:42 | 382126.3 | 360.0005 | 2 | 44 | 3.996218 | 4.890085 | 0.4882701 | 6.378e-09 | 1.899594 | 2.0426e-08
2018-02-11 11:44 | 382246.3 | 480.0019 | 2 | 44 | 4.027511 | 4.890102 | 0.6512565 | 6.378e-09 | 2.553532 | 2.0426e-08
2018-02-11 11:46 | 382366.3 | 600.0005 | 2 | 44 | 4.055125 | 4.890125 | 0.8142455 | 6.378e-09 | 3.212276 | 2.0426e-08
2018-02-11 11:48 | 382486.3 | 720.0013 | 2 | 44 | 4.079789 | 4.890135 | 0.9772283 | 6.378e-09 | 3.875229 | 2.0426e-08
2018-02-11 11:50 | 382606.3 | 840.0004 | 2 | 44 | 4.103892 | 4.890093 | 1.14021 | 6.378e-09 | 4.542101 | 2.0426e-08
2018-02-11 11:52 | 382726.3 | 960.0012 | 2 | 44 | 4.131223 | 4.890141 | 1.303201 | 6.378e-09 | 5.213172 | 2.0426e-08
2018-02-11 11:54 | 382846.3 | 1080.0012 | 2 | 44 | 4.16241 | 4.890114 | 1.466186 | 6.378e-09 | 5.888991 | 2.0426e-08
2018-02-11 11:56 | 382966.3 | 1200.0004 | 2 | 44 | 4.197163 | 4.890085 | 1.629176 | 6.378e-09 | 6.570203 | 2.0426e-08
2018-02-11 11:58 | 383086.3 | 1320.0005 | 2 | 44 | 4.200397 | 4.241961 | 1.781847 | 6.378e-09 | 7.21146 | 2.0426e-08
2018-02-11 12:00 | 383206.3 | 1440.0023 | 2 | 44 | 4.200406 | 3.628311 | 1.91282 | 6.378e-09 | 7.761595 | 2.0426e-08
2018-02-11 12:01 | 383285.4 | 1519.0756 | 2 | 44 | 4.200388 | 3.259981 | 1.988405 | 6.378e-09 | 8.079082 | 2.0426e-08
2018-02-11 12:03 | 383405.4 | 120.0003 | 3 | 44 | 4.229324 | 3.259857 | 2.096617 | 6.378e-09 | 8.535076 | 2.0426e-08
2018-02-11 12:05 | 383525.4 | 240.0002 | 3 | 44 | 4.262563 | 3.259851 | 2.205271 | 6.378e-09 | 8.996391 | 2.0426e-08
2018-02-11 12:07 | 383645.4 | 360.0003 | 3 | 44 | 4.298009 | 3.259832 | 2.313924 | 6.378e-09 | 9.461439 | 2.0426e-08
2018-02-11 12:09 | 383765.4 | 480.0012 | 3 | 44 | 4.335367 | 3.259834 | 2.422575 | 6.378e-09 | 9.930436 | 2.0426e-08
2018-02-11 12:11 | 383885.4 | 600.0005 | 3 | 44 | 4.374281 | 3.259882 | 2.531227 | 6.378e-09 | 10.40358 | 2.0426e-08
2018-02-11 12:13 | 384005.4 | 720.0004 | 3 | 44 | 4.400381 | 2.997253 | 2.638258 | 6.378e-09 | 10.87363 | 2.0426e-08
2018-02-11 12:15 | 384125.4 | 840.0022 | 3 | 44 | 4.40037 | 2.451496 | 2.72864 | 6.378e-09 | 11.27135 | 2.0426e-08
2018-02-11 12:17 | 384245.4 | 960.0005 | 3 | 44 | 4.400389 | 2.026438 | 2.802989 | 6.378e-09 | 11.59851 | 2.0426e-08
2018-02-11 12:19 | 384365.4 | 1080.0013 | 3 | 44 | 4.400356 | 1.687347 | 2.864662 | 6.378e-09 | 11.86989 | 2.0426e-08
2018-02-11 12:21 | 384485.4 | 1200.0021 | 3 | 44 | 4.400368 | 1.417973 | 2.916236 | 6.378e-09 | 12.09684 | 2.0426e-08
2018-02-11 12:23 | 384605.4 | 1320.0005 | 3 | 44 | 4.400331 | 1.199656 | 2.959721 | 6.378e-09 | 12.28819 | 2.0426e-08
2018-02-11 12:25 | 384725.4 | 1440.0004 | 3 | 44 | 4.400349 | 1.024391 | 2.996686 | 6.378e-09 | 12.45084 | 2.0426e-08
2018-02-11 12:27 | 384845.4 | 1560.0022 | 3 | 44 | 4.400347 | 0.8801365 | 3.028344 | 6.378e-09 | 12.59015 | 2.0426e-08
2018-02-11 12:29 | 384965.4 | 1680.0029 | 3 | 44 | 4.40029 | 0.7601337 | 3.055634 | 6.378e-09 | 12.71024 | 2.0426e-08
2018-02-11 12:31 | 385085.4 | 1800.0014 | 3 | 44 | 4.400357 | 0.6628437 | 3.0793 | 6.378e-09 | 12.81438 | 2.0426e-08
2018-02-11 12:32 | 385099.4 | 1813.9781 | 3 | 44 | 4.400347 | 0.6519928 | 3.081851 | 6.378e-09 | 12.8256 | 2.0426e-08
2018-02-11 12:34 | 385219.5 | 120.0024 | 4 | 44 | 4.359053 | 0 | 3.081851 | 6.378e-09 | 12.8256 | 2.0426e-08
2018-02-11 12:36 | 385339.5 | 240.0008 | 4 | 44 | 4.356003 | 0 | 3.081851 | 6.378e-09 | 12.8256 | 2.0426e-08
2018-02-11 12:37 | 385399.5 | 300.0038 | 4 | 44 | 4.355042 | 0 | 3.081851 | 6.378e-09 | 12.8256 | 2.0426e-08
2018-02-11 12:39 | 385519.6 | 120.0002 | 5 | 44 | 4.202013 | -2.282007 | 3.081851 | 0.076055 | 12.8256 | 0.32113
2018-02-11 12:41 | 385639.6 | 240.001 | 5 | 44 | 4.172457 | -2.281992 | 3.081851 | 0.1521162 | 12.8256 | 0.6396019
2018-02-11 12:43 | 385759.6 | 360.0019 | 5 | 44 | 4.143909 | -2.281978 | 3.081851 | 0.2281719 | 12.8256 | 0.955853
2018-02-11 12:45 | 385879.6 | 480.0011 | 5 | 44 | 4.115511 | -2.281995 | 3.081851 | 0.3042298 | 12.8256 | 1.269949
2018-02-11 12:47 | 385999.6 | 600.0019 | 5 | 44 | 4.08724 | -2.281974 | 3.081851 | 0.3802895 | 12.8256 | 1.581896
2018-02-11 12:49 | 386119.6 | 720.0011 | 5 | 44 | 4.05917 | -2.28198 | 3.081851 | 0.4563468 | 12.8256 | 1.891692
2018-02-11 12:51 | 386239.6 | 840.0011 | 5 | 44 | 4.031377 | -2.281969 | 3.081851 | 0.5324004 | 12.8256 | 2.199347
2018-02-11 12:53 | 386359.6 | 960.0021 | 5 | 44 | 4.003915 | -2.28198 | 3.081851 | 0.6084657 | 12.8256 | 2.504948
2018-02-11 12:55 | 386479.6 | 1080.0006 | 5 | 44 | 3.976946 | -2.282022 | 3.081851 | 0.6845226 | 12.8256 | 2.808445
2018-02-11 12:57 | 386599.6 | 1200.0022 | 5 | 44 | 3.950551 | -2.281982 | 3.081851 | 0.7605839 | 12.8256 | 3.109929
2018-02-11 12:59 | 386719.6 | 1320.0014 | 5 | 44 | 3.924889 | -2.282034 | 3.081851 | 0.83664 | 12.8256 | 3.409411
2018-02-11 13:01 | 386839.6 | 1440.0007 | 5 | 44 | 3.900045 | -2.281997 | 3.081851 | 0.9126963 | 12.8256 | 3.706973
2018-02-11 13:03 | 386959.6 | 1560.0023 | 5 | 44 | 3.876213 | -2.282039 | 3.081851 | 0.9887541 | 12.8256 | 4.002688
2018-02-11 13:05 | 387079.6 | 1680.0016 | 5 | 44 | 3.853348 | -2.282018 | 3.081851 | 1.064817 | 12.8256 | 4.296648
2018-02-11 13:07 | 387199.6 | 1800.0024 | 5 | 44 | 3.83154 | -2.282001 | 3.081851 | 1.140875 | 12.8256 | 4.588891
2018-02-11 13:09 | 387319.6 | 1920.0017 | 5 | 44 | 3.810791 | -2.281961 | 3.081851 | 1.216933 | 12.8256 | 4.879515
2018-02-11 13:11 | 387439.6 | 2040.0002 | 5 | 44 | 3.791102 | -2.28199 | 3.081851 | 1.292993 | 12.8256 | 5.168606
2018-02-11 13:13 | 387559.6 | 2160.0001 | 5 | 44 | 3.772512 | -2.282005 | 3.081851 | 1.369052 | 12.8256 | 5.456241
2018-02-11 13:15 | 387679.6 | 2280.0002 | 5 | 44 | 3.75499 | -2.281999 | 3.081851 | 1.445109 | 12.8256 | 5.742495
2018-02-11 13:17 | 387799.6 | 2400.0011 | 5 | 44 | 3.738376 | -2.281997 | 3.081851 | 1.521171 | 12.8256 | 6.027471
2018-02-11 13:19 | 387919.6 | 2520.001 | 5 | 44 | 3.722604 | -2.281965 | 3.081851 | 1.597227 | 12.8256 | 6.311193
2018-02-11 13:21 | 388039.6 | 2640.001 | 5 | 44 | 3.707638 | -2.281997 | 3.081851 | 1.673285 | 12.8256 | 6.59375
2018-02-11 13:23 | 388159.6 | 2760.0011 | 5 | 44 | 3.693591 | -2.28199 | 3.081851 | 1.749341 | 12.8256 | 6.875199
2018-02-11 13:25 | 388279.6 | 2880.0011 | 5 | 44 | 3.680445 | -2.281976 | 3.081851 | 1.825402 | 12.8256 | 7.155631
2018-02-11 13:27 | 388399.6 | 3000.0011 | 5 | 44 | 3.668152 | -2.282028 | 3.081851 | 1.901461 | 12.8256 | 7.43509
2018-02-11 13:29 | 388519.6 | 3120.0009 | 5 | 44 | 3.656481 | -2.281984 | 3.081851 | 1.977523 | 12.8256 | 7.713651
2018-02-11 13:31 | 388639.6 | 3240.0004 | 5 | 44 | 3.645231 | -2.281982 | 3.081851 | 2.053579 | 12.8256 | 7.991319
2018-02-11 13:33 | 388759.6 | 3360.0013 | 5 | 44 | 3.634166 | -2.282028 | 3.081851 | 2.129638 | 12.8256 | 8.268149
2018-02-11 13:35 | 388879.6 | 3480.0013 | 5 | 44 | 3.622938 | -2.281976 | 3.081851 | 2.205698 | 12.8256 | 8.54414
2018-02-11 13:37 | 388999.6 | 3600.0012 | 5 | 44 | 3.611214 | -2.282043 | 3.081851 | 2.281757 | 12.8256 | 8.819257
2018-02-11 13:39 | 389119.6 | 3720.0013 | 5 | 44 | 3.598802 | -2.282022 | 3.081851 | 2.357819 | 12.8256 | 9.093461
2018-02-11 13:41 | 389239.6 | 3840.0006 | 5 | 44 | 3.586312 | -2.282018 | 3.081851 | 2.433878 | 12.8256 | 9.366705
2018-02-11 13:43 | 389359.6 | 3960.0013 | 5 | 44 | 3.574033 | -2.282018 | 3.081851 | 2.50994 | 12.8256 | 9.639024
2018-02-11 13:45 | 389479.6 | 4080.0013 | 5 | 44 | 3.56102 | -2.282026 | 3.081851 | 2.585998 | 12.8256 | 9.910371
2018-02-11 13:47 | 389599.6 | 4200.0013 | 5 | 44 | 3.544983 | -2.281984 | 3.081851 | 2.662056 | 12.8256 | 10.18063
2018-02-11 13:49 | 389719.6 | 4320.0005 | 5 | 44 | 3.524241 | -2.281982 | 3.081851 | 2.738115 | 12.8256 | 10.4495
2018-02-11 13:51 | 389839.6 | 4440.0023 | 5 | 44 | 3.49839 | -2.28207 | 3.081851 | 2.814179 | 12.8256 | 10.71662
2018-02-11 13:53 | 389959.6 | 4560.0013 | 5 | 44 | 3.462469 | -2.282107 | 3.081851 | 2.890237 | 12.8256 | 10.98144
2018-02-11 13:55 | 390079.6 | 4680.0023 | 5 | 44 | 3.397643 | -2.282078 | 3.081851 | 2.9663 | 12.8256 | 11.24265
2018-02-11 13:57 | 390199.6 | 4800.0023 | 5 | 44 | 3.222994 | -2.282072 | 3.081851 | 3.04236 | 12.8256 | 11.49556
2018-02-11 13:58 | 390258.6 | 4859.0941 | 5 | 44 | 2.999971 | -2.28206 | 3.081851 | 3.079813 | 12.8256 | 11.61281
2018-02-11 14:00 | 390378.688 | 120.0001 | 6 | 44 | 3.182947 | 0 | 3.081851 | 3.079813 | 12.8256 | 11.61281
2018-02-11 14:02 | 390498.6879 | 240 | 6 | 44 | 3.19774 | 0 | 3.081851 | 3.079813 | 12.8256 | 11.61281
2018-02-11 14:03 | 390558.6901 | 300.0022 | 6 | 44 | 3.203042 | 0 | 3.081851 | 3.079813 | 12.8256 | 11.61281
2018-02-11 14:03 | 390558.7 | 0.0024 | 7 | 45 | 3.203142 | 0 | 0 | 0 | 0 | 0
2018-02-11 14:05 | 390678.8 | 120.0017 | 2 | 45 | 3.90335 | 4.890076 | 0.1622899 | 7.234e-09 | 0.6094391 | 2.317e-08
2018-02-11 14:07 | 390798.8 | 240.001 | 2 | 45 | 3.960081 | 4.890114 | 0.3252837 | 7.234e-09 | 1.251225 | 2.317e-08
2018-02-11 14:09 | 390918.8 | 360.001 | 2 | 45 | 3.996333 | 4.890127 | 0.4882737 | 7.234e-09 | 1.899698 | 2.317e-08
2018-02-11 14:11 | 391038.8 | 480.0018 | 2 | 45 | 4.027621 | 4.890118 | 0.6512612 | 7.234e-09 | 2.55366 | 2.317e-08
2018-02-11 14:13 | 391158.8 | 600.002 | 2 | 45 | 4.055239 | 4.890104 | 0.8142455 | 7.234e-09 | 3.212403 | 2.317e-08
2018-02-11 14:15 | 391278.8 | 720.0004 | 2 | 45 | 4.079903 | 4.890076 | 0.9772308 | 7.234e-09 | 3.875387 | 2.317e-08
2018-02-11 14:17 | 391398.8 | 840.0011 | 2 | 45 | 4.104009 | 4.890131 | 1.14022 | 7.234e-09 | 4.542306 | 2.317e-08
2018-02-11 14:19 | 391518.8 | 960.0004 | 2 | 45 | 4.131396 | 4.890152 | 1.303205 | 7.234e-09 | 5.213379 | 2.317e-08
2018-02-11 14:21 | 391638.8 | 1080.0019 | 2 | 45 | 4.162625 | 4.89012 | 1.466196 | 7.234e-09 | 5.889254 | 2.317e-08
2018-02-11 14:23 | 391758.8 | 1200.0012 | 2 | 45 | 4.197415 | 4.890131 | 1.629177 | 7.234e-09 | 6.570467 | 2.317e-08
2018-02-11 14:25 | 391878.8 | 1320.0005 | 2 | 45 | 4.200401 | 4.237501 | 1.7817 | 7.234e-09 | 7.211102 | 2.317e-08
2018-02-11 14:27 | 391998.8 | 1440.0006 | 2 | 45 | 4.200377 | 3.619892 | 1.912491 | 7.234e-09 | 7.760478 | 2.317e-08
2018-02-11 14:28 | 392076.2 | 1517.4195 | 2 | 45 | 4.200392 | 3.259972 | 1.986405 | 7.234e-09 | 8.070945 | 2.317e-08
2018-02-11 14:30 | 392196.2 | 120.0014 | 3 | 45 | 4.22934 | 3.259878 | 2.094622 | 7.234e-09 | 8.526958 | 2.317e-08
2018-02-11 14:32 | 392316.2 | 240.0002 | 3 | 45 | 4.262534 | 3.259861 | 2.203275 | 7.234e-09 | 8.98827 | 2.317e-08
2018-02-11 14:34 | 392436.2 | 360.001 | 3 | 45 | 4.297977 | 3.259871 | 2.311928 | 7.234e-09 | 9.453316 | 2.317e-08
2018-02-11 14:36 | 392556.2 | 480.0004 | 3 | 45 | 4.335351 | 3.259916 | 2.420571 | 7.234e-09 | 9.922277 | 2.317e-08
2018-02-11 14:38 | 392676.2 | 600.0004 | 3 | 45 | 4.374264 | 3.259876 | 2.529227 | 7.234e-09 | 10.39544 | 2.317e-08
2018-02-11 14:40 | 392796.2 | 720.0005 | 3 | 45 | 4.400406 | 2.998787 | 2.636269 | 7.234e-09 | 10.86553 | 2.317e-08
2018-02-11 14:42 | 392916.2 | 840.0006 | 3 | 45 | 4.400369 | 2.452436 | 2.726682 | 7.234e-09 | 11.26339 | 2.317e-08
2018-02-11 14:44 | 393036.2 | 960.0012 | 3 | 45 | 4.400371 | 2.027233 | 2.801068 | 7.234e-09 | 11.59071 | 2.317e-08
2018-02-11 14:46 | 393156.2 | 1080.002 | 3 | 45 | 4.400375 | 1.689423 | 2.86279 | 7.234e-09 | 11.86231 | 2.317e-08
2018-02-11 14:48 | 393276.2 | 1200.002 | 3 | 45 | 4.400362 | 1.419294 | 2.914427 | 7.234e-09 | 12.08953 | 2.317e-08
2018-02-11 14:50 | 393396.2 | 1320.0004 | 3 | 45 | 4.400348 | 1.201757 | 2.957975 | 7.234e-09 | 12.28116 | 2.317e-08
2018-02-11 14:52 | 393516.2 | 1440.0005 | 3 | 45 | 4.400302 | 1.024929 | 2.994994 | 7.234e-09 | 12.44405 | 2.317e-08
2018-02-11 14:54 | 393636.2 | 1560.003 | 3 | 45 | 4.400345 | 0.8815174 | 3.026701 | 7.234e-09 | 12.58357 | 2.317e-08
2018-02-11 14:56 | 393756.2 | 1680.0023 | 3 | 45 | 4.400326 | 0.7624187 | 3.054035 | 7.234e-09 | 12.70386 | 2.317e-08
2018-02-11 14:58 | 393876.2 | 1800.0015 | 3 | 45 | 4.400323 | 0.6633339 | 3.077748 | 7.234e-09 | 12.8082 | 2.317e-08
2018-02-11 14:58 | 393891.2 | 1814.9437 | 3 | 45 | 4.400311 | 0.6519966 | 3.080477 | 7.234e-09 | 12.82021 | 2.317e-08
2018-02-11 15:00 | 394011.2 | 120.0009 | 4 | 45 | 4.358969 | 0 | 3.080477 | 7.234e-09 | 12.82021 | 2.317e-08
2018-02-11 15:02 | 394131.2 | 240.0001 | 4 | 45 | 4.355897 | 0 | 3.080477 | 7.234e-09 | 12.82021 | 2.317e-08
2018-02-11 15:03 | 394191.2 | 300.0047 | 4 | 45 | 4.354961 | 0 | 3.080477 | 7.234e-09 | 12.82021 | 2.317e-08
2018-02-11 15:05 | 394311.3 | 120.0011 | 5 | 45 | 4.20179 | -2.282076 | 3.080477 | 0.07605823 | 12.82021 | 0.3211265
2018-02-11 15:07 | 394431.3 | 240.0019 | 5 | 45 | 4.172215 | -2.28203 | 3.080477 | 0.1521191 | 12.82021 | 0.6395785
2018-02-11 15:09 | 394551.3 | 360.0043 | 5 | 45 | 4.143664 | -2.28202 | 3.080477 | 0.2281796 | 12.82021 | 0.9558318
2018-02-11 15:11 | 394671.3 | 480.0018 | 5 | 45 | 4.115257 | -2.282055 | 3.080477 | 0.3042386 | 12.82021 | 1.269913
2018-02-11 15:13 | 394791.3 | 600.0019 | 5 | 45 | 4.086965 | -2.28203 | 3.080477 | 0.3803008 | 12.82021 | 1.581852
2018-02-11 15:15 | 394911.3 | 720.0028 | 5 | 45 | 4.058901 | -2.282013 | 3.080477 | 0.4563589 | 12.82021 | 1.89163
2018-02-11 15:17 | 395031.3 | 840.0011 | 5 | 45 | 4.031092 | -2.282037 | 3.080477 | 0.5324176 | 12.82021 | 2.199286
2018-02-11 15:19 | 395151.3 | 960.0012 | 5 | 45 | 4.003637 | -2.282053 | 3.080477 | 0.608479 | 12.82021 | 2.504851
2018-02-11 15:21 | 395271.3 | 1080.0004 | 5 | 45 | 3.976684 | -2.282032 | 3.080477 | 0.6845412 | 12.82021 | 2.808348
2018-02-11 15:23 | 395391.3 | 1200.002 | 5 | 45 | 3.950278 | -2.282044 | 3.080477 | 0.7606047 | 12.82021 | 3.109821
2018-02-11 15:25 | 395511.3 | 1320.0021 | 5 | 45 | 3.924598 | -2.282047 | 3.080477 | 0.8366649 | 12.82021 | 3.409298
2018-02-11 15:27 | 395631.3 | 1440.0005 | 5 | 45 | 3.899768 | -2.282047 | 3.080477 | 0.9127234 | 12.82021 | 3.706847
2018-02-11 15:29 | 395751.3 | 1560.0005 | 5 | 45 | 3.875885 | -2.282013 | 3.080477 | 0.9887838 | 12.82021 | 4.002551
2018-02-11 15:31 | 395871.3 | 1680.0005 | 5 | 45 | 3.853067 | -2.282016 | 3.080477 | 1.064846 | 12.82021 | 4.296486
2018-02-11 15:33 | 395991.3 | 1800.0014 | 5 | 45 | 3.831251 | -2.282044 | 3.080477 | 1.140907 | 12.82021 | 4.588717
2018-02-11 15:35 | 396111.3 | 1920.0006 | 5 | 45 | 3.810474 | -2.282022 | 3.080477 | 1.216967 | 12.82021 | 4.879325
2018-02-11 15:37 | 396231.3 | 2040.0022 | 5 | 45 | 3.790799 | -2.282018 | 3.080477 | 1.293031 | 12.82021 | 5.16841
2018-02-11 15:39 | 396351.3 | 2160.0007 | 5 | 45 | 3.772218 | -2.282026 | 3.080477 | 1.369089 | 12.82021 | 5.456018
2018-02-11 15:41 | 396471.3 | 2280.0015 | 5 | 45 | 3.754713 | -2.282084 | 3.080477 | 1.445154 | 12.82021 | 5.74228
2018-02-11 15:43 | 396591.3 | 2400.0015 | 5 | 45 | 3.73811 | -2.282047 | 3.080477 | 1.521214 | 12.82021 | 6.027228
2018-02-11 15:45 | 396711.3 | 2520.0015 | 5 | 45 | 3.722322 | -2.282049 | 3.080477 | 1.597276 | 12.82021 | 6.31095
2018-02-11 15:47 | 396831.3 | 2640.0001 | 5 | 45 | 3.707384 | -2.282043 | 3.080477 | 1.673336 | 12.82021 | 6.593495
2018-02-11 15:49 | 396951.3 | 2760.0008 | 5 | 45 | 3.693352 | -2.282044 | 3.080477 | 1.749395 | 12.82021 | 6.874938
2018-02-11 15:51 | 397071.3 | 2880.0024 | 5 | 45 | 3.680202 | -2.281999 | 3.080477 | 1.825455 | 12.82021 | 7.155348
2018-02-11 15:53 | 397191.3 | 3000.0023 | 5 | 45 | 3.667914 | -2.281992 | 3.080477 | 1.901517 | 12.82021 | 7.4348
2018-02-11 15:55 | 397311.3 | 3120.0016 | 5 | 45 | 3.656241 | -2.282009 | 3.080477 | 1.977575 | 12.82021 | 7.713325
2018-02-11 15:57 | 397431.3 | 3240.0001 | 5 | 45 | 3.644977 | -2.282016 | 3.080477 | 2.053633 | 12.82021 | 7.990983
2018-02-11 15:59 | 397551.3 | 3360.0018 | 5 | 45 | 3.633913 | -2.282016 | 3.080477 | 2.129696 | 12.82021 | 8.267809
2018-02-11 16:01 | 397671.3 | 3480.0009 | 5 | 45 | 3.622694 | -2.282047 | 3.080477 | 2.205755 | 12.82021 | 8.543777
2018-02-11 16:03 | 397791.3 | 3600.0017 | 5 | 45 | 3.610929 | -2.282081 | 3.080477 | 2.281817 | 12.82021 | 8.818885
2018-02-11 16:05 | 397911.3 | 3720.0003 | 5 | 45 | 3.598517 | -2.282111 | 3.080477 | 2.357877 | 12.82021 | 9.09306
2018-02-11 16:07 | 398031.3 | 3840.001 | 5 | 45 | 3.58602 | -2.282081 | 3.080477 | 2.433938 | 12.82021 | 9.36629
2018-02-11 16:09 | 398151.3 | 3960.0002 | 5 | 45 | 3.57372 | -2.282105 | 3.080477 | 2.510001 | 12.82021 | 9.638587
2018-02-11 16:11 | 398271.3 | 4080.0002 | 5 | 45 | 3.560675 | -2.282072 | 3.080477 | 2.58606 | 12.82021 | 9.909916
2018-02-11 16:13 | 398391.3 | 4200.0003 | 5 | 45 | 3.54456 | -2.282109 | 3.080477 | 2.662122 | 12.82021 | 10.18016
2018-02-11 16:15 | 398511.3 | 4320.0019 | 5 | 45 | 3.523742 | -2.282146 | 3.080477 | 2.738183 | 12.82021 | 10.449
2018-02-11 16:17 | 398631.3 | 4440.0019 | 5 | 45 | 3.497766 | -2.282147 | 3.080477 | 2.814248 | 12.82021 | 10.71609
2018-02-11 16:19 | 398751.3 | 4560.0012 | 5 | 45 | 3.461518 | -2.282109 | 3.080477 | 2.890308 | 12.82021 | 10.98085
2018-02-11 16:21 | 398871.3 | 4680.0012 | 5 | 45 | 3.395699 | -2.282132 | 3.080477 | 2.966372 | 12.82021 | 11.24197
2018-02-11 16:23 | 398991.3 | 4800.002 | 5 | 45 | 3.21772 | -2.282135 | 3.080477 | 3.042434 | 12.82021 | 11.49463
2018-02-11 16:24 | 399048.3 | 4856.9539 | 5 | 45 | 2.999977 | -2.282081 | 3.080477 | 3.078535 | 12.82021 | 11.60752
2018-02-11 16:26 | 399168.3 | 120.0008 | 6 | 45 | 3.183236 | 0 | 3.080477 | 3.078535 | 12.82021 | 11.60752
2018-02-11 16:28 | 399288.3 | 240.0015 | 6 | 45 | 3.198016 | 0 | 3.080477 | 3.078535 | 12.82021 | 11.60752
2018-02-11 16:29 | 399348.3 | 300.0021 | 6 | 45 | 3.203314 | 0 | 3.080477 | 3.078535 | 12.82021 | 11.60752
2018-02-11 16:29 | 399348.3 | 0.0025 | 7 | 46 | 3.203249 | 0 | 0 | 0 | 0 | 0
2018-02-11 16:31 | 399468.4 | 120 | 2 | 46 | 3.903753 | 4.890135 | 0.1623007 | 4.197e-09 | 0.6095515 | 1.3446e-08
2018-02-11 16:33 | 399588.4 | 240.0011 | 2 | 46 | 3.960422 | 4.890079 | 0.3252879 | 4.197e-09 | 1.25137 | 1.3446e-08
2018-02-11 16:35 | 399708.4 | 360.001 | 2 | 46 | 3.996633 | 4.89012 | 0.4882805 | 4.197e-09 | 1.899906 | 1.3446e-08
2018-02-11 16:37 | 399828.4 | 480.001 | 2 | 46 | 4.027881 | 4.890137 | 0.6512669 | 4.197e-09 | 2.553908 | 1.3446e-08
2018-02-11 16:39 | 399948.4 | 600.001 | 2 | 46 | 4.055466 | 4.890131 | 0.8142534 | 4.197e-09 | 3.212698 | 1.3446e-08
2018-02-11 16:41 | 400068.4 | 720.0001 | 2 | 46 | 4.080073 | 4.89011 | 0.977241 | 4.197e-09 | 3.875724 | 1.3446e-08
2018-02-11 16:43 | 400188.4 | 840.0027 | 2 | 46 | 4.104131 | 4.890131 | 1.140227 | 4.197e-09 | 4.542655 | 1.3446e-08
2018-02-11 16:45 | 400308.4 | 960.001 | 2 | 46 | 4.131476 | 4.89012 | 1.303206 | 4.197e-09 | 5.213718 | 1.3446e-08
2018-02-11 16:47 | 400428.4 | 1080.0019 | 2 | 46 | 4.162658 | 4.890127 | 1.466199 | 4.197e-09 | 5.889609 | 1.3446e-08
2018-02-11 16:49 | 400548.4 | 1200.0003 | 2 | 46 | 4.197445 | 4.890135 | 1.629184 | 4.197e-09 | 6.570844 | 1.3446e-08
2018-02-11 16:51 | 400668.4 | 1320.0019 | 2 | 46 | 4.200402 | 4.237001 | 1.78169 | 4.197e-09 | 7.21141 | 1.3446e-08
2018-02-11 16:53 | 400788.4 | 1440.0021 | 2 | 46 | 4.200367 | 3.622278 | 1.912499 | 4.197e-09 | 7.760855 | 1.3446e-08
2018-02-11 16:55 | 400866.3 | 1517.9099 | 2 | 46 | 4.200391 | 3.259985 | 1.986919 | 4.197e-09 | 8.073448 | 1.3446e-08
2018-02-11 16:57 | 400986.3 | 120.0012 | 3 | 46 | 4.229351 | 3.259809 | 2.095132 | 4.197e-09 | 8.529449 | 1.3446e-08
2018-02-11 16:59 | 401106.3 | 240.002 | 3 | 46 | 4.26263 | 3.259855 | 2.203781 | 4.197e-09 | 8.990749 | 1.3446e-08
2018-02-11 17:01 | 401226.3 | 360.0012 | 3 | 46 | 4.298118 | 3.259846 | 2.312434 | 4.197e-09 | 9.455801 | 1.3446e-08
2018-02-11 17:03 | 401346.3 | 480.0014 | 3 | 46 | 4.335542 | 3.259897 | 2.421079 | 4.197e-09 | 9.924789 | 1.3446e-08
2018-02-11 17:05 | 401466.3 | 600.0006 | 3 | 46 | 4.37448 | 3.259872 | 2.529733 | 4.197e-09 | 10.39797 | 1.3446e-08
2018-02-11 17:07 | 401586.3 | 720.0001 | 3 | 46 | 4.400411 | 2.993496 | 2.636706 | 4.197e-09 | 10.86777 | 1.3446e-08
2018-02-11 17:09 | 401706.3 | 840.0022 | 3 | 46 | 4.400393 | 2.4487 | 2.726962 | 4.197e-09 | 11.26493 | 1.3446e-08
2018-02-11 17:11 | 401826.3 | 960.0007 | 3 | 46 | 4.40038 | 2.023729 | 2.801205 | 4.197e-09 | 11.59163 | 1.3446e-08
2018-02-11 17:13 | 401946.3 | 1080.0023 | 3 | 46 | 4.400352 | 1.685253 | 2.862805 | 4.197e-09 | 11.86269 | 1.3446e-08
2018-02-11 17:15 | 402066.3 | 1200.0022 | 3 | 46 | 4.400374 | 1.41581 | 2.91432 | 4.197e-09 | 12.08938 | 1.3446e-08
2018-02-11 17:17 | 402186.3 | 1320.0017 | 3 | 46 | 4.400338 | 1.19809 | 2.957757 | 4.197e-09 | 12.28052 | 1.3446e-08
2018-02-11 17:19 | 402306.3 | 1440.0016 | 3 | 46 | 4.400322 | 1.022516 | 2.994676 | 4.197e-09 | 12.44298 | 1.3446e-08
2018-02-11 17:21 | 402426.3 | 1560.0016 | 3 | 46 | 4.400331 | 0.8790646 | 3.026296 | 4.197e-09 | 12.58211 | 1.3446e-08
2018-02-11 17:23 | 402546.3 | 1680.0024 | 3 | 46 | 4.400303 | 0.7597809 | 3.053564 | 4.197e-09 | 12.7021 | 1.3446e-08
2018-02-11 17:25 | 402666.3 | 1800.0025 | 3 | 46 | 4.40034 | 0.6621284 | 3.077219 | 4.197e-09 | 12.80619 | 1.3446e-08
2018-02-11 17:25 | 402678.9 | 1812.5831 | 3 | 46 | 4.400324 | 0.6519909 | 3.079515 | 4.197e-09 | 12.81629 | 1.3446e-08
2018-02-11 17:27 | 402799 | 120.0006 | 4 | 46 | 4.358912 | 0 | 3.079515 | 4.197e-09 | 12.81629 | 1.3446e-08
2018-02-11 17:29 | 402919 | 239.9998 | 4 | 46 | 4.355844 | 0 | 3.079515 | 4.197e-09 | 12.81629 | 1.3446e-08
2018-02-11 17:30 | 402979 | 300.0028 | 4 | 46 | 4.354917 | 0 | 3.079515 | 4.197e-09 | 12.81629 | 1.3446e-08
2018-02-11 17:32 | 403099.1 | 120.0011 | 5 | 46 | 4.201591 | -2.282016 | 3.079515 | 0.07605676 | 12.81629 | 0.3211053
2018-02-11 17:34 | 403219.1 | 240.0019 | 5 | 46 | 4.172027 | -2.281988 | 3.079515 | 0.1521165 | 12.81629 | 0.6395381
2018-02-11 17:36 | 403339.1 | 360.0012 | 5 | 46 | 4.143451 | -2.281999 | 3.079515 | 0.2281775 | 12.81629 | 0.9557777
2018-02-11 17:38 | 403459.1 | 480.002 | 5 | 46 | 4.115036 | -2.282032 | 3.079515 | 0.3042353 | 12.81629 | 1.269839
2018-02-11 17:40 | 403579.1 | 600.0011 | 5 | 46 | 4.086777 | -2.28199 | 3.079515 | 0.3802957 | 12.81629 | 1.581754
2018-02-11 17:42 | 403699.1 | 720.0029 | 5 | 46 | 4.058689 | -2.282013 | 3.079515 | 0.4563562 | 12.81629 | 1.891527
2018-02-11 17:44 | 403819.1 | 840.002 | 5 | 46 | 4.03089 | -2.281972 | 3.079515 | 0.5324118 | 12.81629 | 2.199155
2018-02-11 17:46 | 403939.1 | 960.0019 | 5 | 46 | 4.003443 | -2.282018 | 3.079515 | 0.6084728 | 12.81629 | 2.504702
2018-02-11 17:48 | 404059.1 | 1080.002 | 5 | 46 | 3.97646 | -2.281988 | 3.079515 | 0.6845322 | 12.81629 | 2.808172
2018-02-11 17:50 | 404179.1 | 1200.0021 | 5 | 46 | 3.950043 | -2.282005 | 3.079515 | 0.7605899 | 12.81629 | 3.109603
2018-02-11 17:52 | 404299.1 | 1320.0029 | 5 | 46 | 3.92434 | -2.281992 | 3.079515 | 0.8366523 | 12.81629 | 3.40907
2018-02-11 17:54 | 404419.1 | 1440.0006 | 5 | 46 | 3.899492 | -2.282022 | 3.079515 | 0.9127079 | 12.81629 | 3.706588
2018-02-11 17:56 | 404539.1 | 1560.0014 | 5 | 46 | 3.875603 | -2.282032 | 3.079515 | 0.9887675 | 12.81629 | 4.002267
2018-02-11 17:58 | 404659.1 | 1680.0006 | 5 | 46 | 3.852745 | -2.28202 | 3.079515 | 1.064827 | 12.81629 | 4.296166
2018-02-11 18:00 | 404779.1 | 1800.0007 | 5 | 46 | 3.830929 | -2.281999 | 3.079515 | 1.140886 | 12.81629 | 4.588367
2018-02-11 18:02 | 404899.1 | 1920.0015 | 5 | 46 | 3.810154 | -2.281999 | 3.079515 | 1.216948 | 12.81629 | 4.878959
2018-02-11 18:04 | 405019.1 | 2040.0031 | 5 | 46 | 3.790465 | -2.282023 | 3.079515 | 1.293006 | 12.81629 | 5.167995
2018-02-11 18:06 | 405139.1 | 2160.0023 | 5 | 46 | 3.771862 | -2.282063 | 3.079515 | 1.369066 | 12.81629 | 5.455585
2018-02-11 18:08 | 405259.1 | 2280.0023 | 5 | 46 | 3.754365 | -2.282044 | 3.079515 | 1.445126 | 12.81629 | 5.7418
2018-02-11 18:10 | 405379.1 | 2400.0024 | 5 | 46 | 3.737745 | -2.282047 | 3.079515 | 1.521186 | 12.81629 | 6.026721
2018-02-11 18:12 | 405499.1 | 2520.0008 | 5 | 46 | 3.721939 | -2.282013 | 3.079515 | 1.597247 | 12.81629 | 6.310409
2018-02-11 18:14 | 405619.1 | 2640.0001 | 5 | 46 | 3.706993 | -2.282034 | 3.079515 | 1.673303 | 12.81629 | 6.592911
2018-02-11 18:16 | 405739.1 | 2760.0009 | 5 | 46 | 3.692949 | -2.28202 | 3.079515 | 1.749364 | 12.81629 | 6.87433
2018-02-11 18:18 | 405859.1 | 2880.0012 | 5 | 46 | 3.679807 | -2.282051 | 3.079515 | 1.825424 | 12.81629 | 7.154709
2018-02-11 18:20 | 405979.1 | 3000.0002 | 5 | 46 | 3.667519 | -2.282028 | 3.079515 | 1.901485 | 12.81629 | 7.434129
2018-02-11 18:22 | 406099.1 | 3120.0018 | 5 | 46 | 3.655853 | -2.282026 | 3.079515 | 1.977548 | 12.81629 | 7.712642
2018-02-11 18:24 | 406219.1 | 3240.0001 | 5 | 46 | 3.644597 | -2.282067 | 3.079515 | 2.053605 | 12.81629 | 7.990265
2018-02-11 18:26 | 406339.1 | 3360.001 | 5 | 46 | 3.633526 | -2.282057 | 3.079515 | 2.129663 | 12.81629 | 8.267045
2018-02-11 18:28 | 406459.1 | 3480.0019 | 5 | 46 | 3.622306 | -2.282072 | 3.079515 | 2.205731 | 12.81629 | 8.543015
2018-02-11 18:30 | 406579.1 | 3600.0029 | 5 | 46 | 3.610543 | -2.282102 | 3.079515 | 2.281794 | 12.81629 | 8.818097
2018-02-11 18:32 | 406699.1 | 3720.0013 | 5 | 46 | 3.59814 | -2.282128 | 3.079515 | 2.357855 | 12.81629 | 9.092251
2018-02-11 18:34 | 406819.1 | 3840.0012 | 5 | 46 | 3.585665 | -2.282111 | 3.079515 | 2.433918 | 12.81629 | 9.365458
2018-02-11 18:36 | 406939.1 | 3960.0014 | 5 | 46 | 3.573346 | -2.282105 | 3.079515 | 2.50998 | 12.81629 | 9.637726
2018-02-11 18:38 | 407059.1 | 4080.0013 | 5 | 46 | 3.560251 | -2.282114 | 3.079515 | 2.586042 | 12.81629 | 9.909031
2018-02-11 18:40 | 407179.1 | 4200.0013 | 5 | 46 | 3.54408 | -2.282099 | 3.079515 | 2.662105 | 12.81629 | 10.17925
2018-02-11 18:42 | 407299.1 | 4320.0021 | 5 | 46 | 3.523183 | -2.28216 | 3.079515 | 2.738168 | 12.81629 | 10.44806
2018-02-11 18:44 | 407419.1 | 4440.0006 | 5 | 46 | 3.497098 | -2.282153 | 3.079515 | 2.814227 | 12.81629 | 10.71508
2018-02-11 18:46 | 407539.1 | 4560.0015 | 5 | 46 | 3.460546 | -2.282147 | 3.079515 | 2.89029 | 12.81629 | 10.97979
2018-02-11 18:48 | 407659.1 | 4680.0023 | 5 | 46 | 3.39386 | -2.282166 | 3.079515 | 2.96635 | 12.81629 | 11.24079
2018-02-11 18:50 | 407779.1 | 4800.0031 | 5 | 46 | 3.213394 | -2.28216 | 3.079515 | 3.042406 | 12.81629 | 11.49322
2018-02-11 18:51 | 407834.4 | 4855.3222 | 5 | 46 | 2.999961 | -2.281781 | 3.079515 | 3.077472 | 12.81629 | 11.60278
2018-02-11 18:53 | 407954.4 | 120.0002 | 6 | 46 | 3.18403 | 0 | 3.079515 | 3.077472 | 12.81629 | 11.60278
2018-02-11 18:55 | 408074.4 | 240.0019 | 6 | 46 | 3.198829 | 0 | 3.079515 | 3.077472 | 12.81629 | 11.60278
2018-02-11 18:56 | 408134.4 | 300.0033 | 6 | 46 | 3.204117 | 0 | 3.079515 | 3.077472 | 12.81629 | 11.60278
2018-02-11 18:56 | 408134.5 | 0.0025 | 7 | 47 | 3.204149 | 0 | 0 | 0 | 0 | 0
2018-02-11 18:58 | 408254.6 | 120.0017 | 2 | 47 | 3.905104 | 4.890173 | 0.162295 | 4.02e-09 | 0.6097509 | 1.2882e-08
2018-02-11 19:00 | 408374.6 | 240.0018 | 2 | 47 | 3.961518 | 4.890137 | 0.325297 | 4.02e-09 | 1.251822 | 1.2882e-08
2018-02-11 19:02 | 408494.6 | 360.001 | 2 | 47 | 3.99774 | 4.890133 | 0.4882798 | 4.02e-09 | 1.900497 | 1.2882e-08
2018-02-11 19:04 | 408614.6 | 480.0019 | 2 | 47 | 4.029024 | 4.89011 | 0.6512719 | 4.02e-09 | 2.554706 | 1.2882e-08
2018-02-11 19:06 | 408734.6 | 600.0009 | 2 | 47 | 4.056616 | 4.890156 | 0.8142604 | 4.02e-09 | 3.213692 | 1.2882e-08
2018-02-11 19:08 | 408854.6 | 720.0019 | 2 | 47 | 4.081232 | 4.889917 | 0.9772515 | 4.02e-09 | 3.876919 | 1.2882e-08
2018-02-11 19:10 | 408974.5 | 840.0003 | 2 | 47 | 4.105315 | 4.890184 | 1.140234 | 4.02e-09 | 4.544024 | 1.2882e-08
2018-02-11 19:12 | 409094.5 | 960.0005 | 2 | 47 | 4.132665 | 4.890137 | 1.30322 | 4.02e-09 | 5.215308 | 1.2882e-08
2018-02-11 19:14 | 409214.5 | 1080.0004 | 2 | 47 | 4.163839 | 4.890118 | 1.466207 | 4.02e-09 | 5.891371 | 1.2882e-08
2018-02-11 19:16 | 409334.6 | 1200.0021 | 2 | 47 | 4.198621 | 4.890165 | 1.629197 | 4.02e-09 | 6.57282 | 1.2882e-08
2018-02-11 19:18 | 409454.6 | 1320.0013 | 2 | 47 | 4.200379 | 4.219921 | 1.781066 | 4.02e-09 | 7.210721 | 1.2882e-08
2018-02-11 19:20 | 409574.5 | 1440.0006 | 2 | 47 | 4.200383 | 3.611423 | 1.911397 | 4.02e-09 | 7.758164 | 1.2882e-08
2018-02-11 19:21 | 409650.5 | 1515.9924 | 2 | 47 | 4.200392 | 3.259989 | 1.983867 | 4.02e-09 | 8.062566 | 1.2882e-08
2018-02-11 19:23 | 409770.6 | 120.0003 | 3 | 47 | 4.229315 | 3.259882 | 2.092079 | 4.02e-09 | 8.518556 | 1.2882e-08
2018-02-11 19:25 | 409890.6 | 240.0002 | 3 | 47 | 4.262506 | 3.259911 | 2.200729 | 4.02e-09 | 8.979854 | 1.2882e-08
2018-02-11 19:27 | 410010.6 | 360.0002 | 3 | 47 | 4.297961 | 3.259857 | 2.309382 | 4.02e-09 | 9.444893 | 1.2882e-08
2018-02-11 19:29 | 410130.6 | 480.0006 | 3 | 47 | 4.335297 | 3.259869 | 2.418034 | 4.02e-09 | 9.913888 | 1.2882e-08
2018-02-11 19:31 | 410250.6 | 600.0019 | 3 | 47 | 4.374166 | 3.259911 | 2.52669 | 4.02e-09 | 10.38704 | 1.2882e-08
2018-02-11 19:33 | 410370.6 | 720.0012 | 3 | 47 | 4.400387 | 3.00042 | 2.633751 | 4.02e-09 | 10.85721 | 1.2882e-08
2018-02-11 19:35 | 410490.6 | 840.0009 | 3 | 47 | 4.400389 | 2.455109 | 2.724235 | 4.02e-09 | 11.25538 | 1.2882e-08
2018-02-11 19:37 | 410610.6 | 960.0021 | 3 | 47 | 4.400367 | 2.030107 | 2.79871 | 4.02e-09 | 11.5831 | 1.2882e-08
2018-02-11 19:39 | 410730.6 | 1080.0015 | 3 | 47 | 4.400371 | 1.691961 | 2.860526 | 4.02e-09 | 11.85511 | 1.2882e-08
2018-02-11 19:41 | 410850.6 | 1200.0014 | 3 | 47 | 4.400352 | 1.421431 | 2.912244 | 4.02e-09 | 12.08269 | 1.2882e-08
2018-02-11 19:43 | 410970.6 | 1320.0006 | 3 | 47 | 4.400348 | 1.203331 | 2.955866 | 4.02e-09 | 12.27464 | 1.2882e-08
2018-02-11 19:45 | 411090.6 | 1440.0015 | 3 | 47 | 4.400344 | 1.027613 | 2.99295 | 4.02e-09 | 12.43782 | 1.2882e-08
2018-02-11 19:47 | 411210.6 | 1560.0022 | 3 | 47 | 4.400355 | 0.8840103 | 3.024718 | 4.02e-09 | 12.57761 | 1.2882e-08
2018-02-11 19:49 | 411330.6 | 1680.0007 | 3 | 47 | 4.400344 | 0.7647476 | 3.052114 | 4.02e-09 | 12.69816 | 1.2882e-08
2018-02-11 19:51 | 411450.6 | 1800.0018 | 3 | 47 | 4.400328 | 0.6651669 | 3.075884 | 4.02e-09 | 12.80276 | 1.2882e-08
2018-02-11 19:51 | 411467.7 | 1817.1509 | 3 | 47 | 4.400329 | 0.6519985 | 3.079021 | 4.02e-09 | 12.81656 | 1.2882e-08
2018-02-11 19:53 | 411587.7 | 120.0017 | 4 | 47 | 4.358951 | 0 | 3.079023 | 4.02e-09 | 12.81657 | 1.2882e-08
2018-02-11 19:55 | 411707.7 | 240.0001 | 4 | 47 | 4.355875 | 0 | 3.079023 | 4.02e-09 | 12.81657 | 1.2882e-08
2018-02-11 19:56 | 411767.7 | 300.0039 | 4 | 47 | 4.354934 | 0 | 3.079023 | 4.02e-09 | 12.81657 | 1.2882e-08
2018-02-11 19:58 | 411887.8 | 120.0011 | 5 | 47 | 4.201694 | -2.282022 | 3.079023 | 0.07605535 | 12.81657 | 0.3211075
2018-02-11 20:00 | 412007.8 | 240.0012 | 5 | 47 | 4.17212 | -2.282026 | 3.079023 | 0.1521186 | 12.81657 | 0.6395634
2018-02-11 20:02 | 412127.8 | 360.0004 | 5 | 47 | 4.143551 | -2.281999 | 3.079023 | 0.2281755 | 12.81657 | 0.9557936
2018-02-11 20:04 | 412247.8 | 480.0012 | 5 | 47 | 4.115107 | -2.281976 | 3.079023 | 0.3042392 | 12.81657 | 1.269885
2018-02-11 20:06 | 412367.8 | 600.0005 | 5 | 47 | 4.086819 | -2.282005 | 3.079023 | 0.3802983 | 12.81657 | 1.5818
2018-02-11 20:08 | 412487.8 | 720.0013 | 5 | 47 | 4.058748 | -2.28198 | 3.079023 | 0.4563593 | 12.81657 | 1.891579
2018-02-11 20:10 | 412607.8 | 840.0011 | 5 | 47 | 4.03093 | -2.282016 | 3.079023 | 0.5324185 | 12.81657 | 2.199223
2018-02-11 20:12 | 412727.8 | 960.0006 | 5 | 47 | 4.003469 | -2.28202 | 3.079023 | 0.6084792 | 12.81657 | 2.504771
2018-02-11 20:14 | 412847.8 | 1080.0006 | 5 | 47 | 3.976476 | -2.282055 | 3.079023 | 0.6845399 | 12.81657 | 2.808248
2018-02-11 20:16 | 412967.8 | 1200.0006 | 5 | 47 | 3.950065 | -2.282002 | 3.079023 | 0.7605978 | 12.81657 | 3.109681
2018-02-11 20:18 | 413087.8 | 1320.0022 | 5 | 47 | 3.924365 | -2.282041 | 3.079023 | 0.8366617 | 12.81657 | 3.409156
2018-02-11 20:20 | 413207.8 | 1440.0007 | 5 | 47 | 3.899531 | -2.282023 | 3.079023 | 0.9127201 | 12.81657 | 3.706687
2018-02-11 20:22 | 413327.8 | 1560.0023 | 5 | 47 | 3.875628 | -2.282028 | 3.079023 | 0.9887806 | 12.81657 | 4.002372
2018-02-11 20:24 | 413447.8 | 1680.0015 | 5 | 47 | 3.852773 | -2.282047 | 3.079023 | 1.064841 | 12.81657 | 4.296278
2018-02-11 20:26 | 413567.8 | 1800.0008 | 5 | 47 | 3.830959 | -2.282044 | 3.079023 | 1.140896 | 12.81657 | 4.588465
2018-02-11 20:28 | 413687.8 | 1920.0008 | 5 | 47 | 3.810181 | -2.282018 | 3.079023 | 1.216962 | 12.81657 | 4.879076
2018-02-11 20:30 | 413807.8 | 2040.0024 | 5 | 47 | 3.790503 | -2.282011 | 3.079023 | 1.293023 | 12.81657 | 5.168125
2018-02-11 20:32 | 413927.8 | 2160.0025 | 5 | 47 | 3.771937 | -2.282028 | 3.079023 | 1.369083 | 12.81657 | 5.455719
2018-02-11 20:34 | 414047.8 | 2280.0017 | 5 | 47 | 3.75444 | -2.281984 | 3.079023 | 1.445142 | 12.81657 | 5.741939
2018-02-11 20:36 | 414167.8 | 2400.0026 | 5 | 47 | 3.737842 | -2.282005 | 3.079023 | 1.521203 | 12.81657 | 6.026867
2018-02-11 20:38 | 414287.8 | 2520.0017 | 5 | 47 | 3.722055 | -2.282013 | 3.079023 | 1.597265 | 12.81657 | 6.310567
2018-02-11 20:40 | 414407.8 | 2640.0016 | 5 | 47 | 3.707122 | -2.282053 | 3.079023 | 1.673324 | 12.81657 | 6.593089
2018-02-11 20:42 | 414527.8 | 2760.0025 | 5 | 47 | 3.693072 | -2.282081 | 3.079023 | 1.749387 | 12.81657 | 6.874524
2018-02-11 20:44 | 414647.8 | 2880.001 | 5 | 47 | 3.679942 | -2.282037 | 3.079023 | 1.825447 | 12.81657 | 7.154913
2018-02-11 20:46 | 414767.8 | 3000.001 | 5 | 47 | 3.667631 | -2.282088 | 3.079023 | 1.901508 | 12.81657 | 7.43434
2018-02-11 20:48 | 414887.8 | 3120.0019 | 5 | 47 | 3.655971 | -2.282047 | 3.079023 | 1.977571 | 12.81657 | 7.712865
2018-02-11 20:50 | 415007.8 | 3240.001 | 5 | 47 | 3.64472 | -2.282086 | 3.079023 | 2.053629 | 12.81657 | 7.990503
2018-02-11 20:52 | 415127.8 | 3360.0003 | 5 | 47 | 3.633612 | -2.282091 | 3.079023 | 2.129688 | 12.81657 | 8.26729
2018-02-11 20:54 | 415247.8 | 3480.0003 | 5 | 47 | 3.622371 | -2.282107 | 3.079023 | 2.205755 | 12.81657 | 8.543264
2018-02-11 20:56 | 415367.8 | 3600.002 | 5 | 47 | 3.610583 | -2.282111 | 3.079023 | 2.281819 | 12.81657 | 8.818351
2018-02-11 20:58 | 415487.8 | 3720.002 | 5 | 47 | 3.598141 | -2.282118 | 3.079023 | 2.357881 | 12.81657 | 9.092506
2018-02-11 21:00 | 415607.8 | 3840.0012 | 5 | 47 | 3.585646 | -2.282111 | 3.079023 | 2.433942 | 12.81657 | 9.365707
2018-02-11 21:02 | 415727.8 | 3960.0004 | 5 | 47 | 3.573293 | -2.282099 | 3.079023 | 2.510009 | 12.81657 | 9.637987
2018-02-11 21:04 | 415847.8 | 4080.0021 | 5 | 47 | 3.560203 | -2.282114 | 3.079023 | 2.586072 | 12.81657 | 9.9093
2018-02-11 21:06 | 415967.8 | 4200.0012 | 5 | 47 | 3.544015 | -2.282099 | 3.079023 | 2.662133 | 12.81657 | 10.1795
2018-02-11 21:08 | 416087.8 | 4320.0014 | 5 | 47 | 3.523127 | -2.281806 | 3.079023 | 2.738194 | 12.81657 | 10.4483
2018-02-11 21:10 | 416207.8 | 4440.0023 | 5 | 47 | 3.496958 | -2.282156 | 3.079023 | 2.814252 | 12.81657 | 10.71531
2018-02-11 21:12 | 416327.8 | 4560.0017 | 5 | 47 | 3.460317 | -2.282151 | 3.079023 | 2.890315 | 12.81657 | 10.98001
2018-02-11 21:14 | 416447.8 | 4680.0013 | 5 | 47 | 3.393353 | -2.281963 | 3.079023 | 2.966373 | 12.81657 | 11.24098
2018-02-11 21:16 | 416567.8 | 4800.0014 | 5 | 47 | 3.211628 | -2.282158 | 3.079023 | 3.042435 | 12.81657 | 11.49335
2018-02-11 21:17 | 416622.4 | 4854.57 | 5 | 47 | 3 | -2.282122 | 3.079023 | 3.077027 | 12.81657 | 11.60139
2018-02-11 21:19 | 416742.5 | 120.0003 | 6 | 47 | 3.183679 | 0 | 3.079023 | 3.077027 | 12.81657 | 11.60139
2018-02-11 21:21 | 416862.5 | 240.0003 | 6 | 47 | 3.198437 | 0 | 3.079023 | 3.077027 | 12.81657 | 11.60139
2018-02-11 21:22 | 416922.5 | 300.0041 | 6 | 47 | 3.203713 | 0 | 3.079023 | 3.077027 | 12.81657 | 11.60139
2018-02-11 21:22 | 416922.5 | 0.0039 | 7 | 48 | 3.203679 | 0 | 0 | 0 | 0 | 0
2018-02-11 21:24 | 417042.6 | 120.0017 | 2 | 48 | 3.904316 | 4.890123 | 0.1623033 | 5.524e-09 | 0.6096642 | 1.7698e-08
2018-02-11 21:26 | 417162.6 | 240.0025 | 2 | 48 | 3.960899 | 4.890123 | 0.3252961 | 5.524e-09 | 1.25159 | 1.7698e-08
2018-02-11 21:28 | 417282.6 | 360.0027 | 2 | 48 | 3.997137 | 4.890146 | 0.4882849 | 5.524e-09 | 1.90019 | 1.7698e-08
2018-02-11 21:30 | 417402.6 | 480.0002 | 2 | 48 | 4.028479 | 4.890142 | 0.6512632 | 5.524e-09 | 2.55425 | 1.7698e-08
2018-02-11 21:32 | 417522.6 | 600.0018 | 2 | 48 | 4.056081 | 4.890169 | 0.8142619 | 5.524e-09 | 3.213189 | 1.7698e-08
2018-02-11 21:34 | 417642.6 | 720.0003 | 2 | 48 | 4.080758 | 4.890148 | 0.9772422 | 5.524e-09 | 3.876291 | 1.7698e-08
2018-02-11 21:36 | 417762.6 | 840.0027 | 2 | 48 | 4.104907 | 4.890171 | 1.140236 | 5.524e-09 | 4.54337 | 1.7698e-08
2018-02-11 21:38 | 417882.6 | 960.0012 | 2 | 48 | 4.132287 | 4.890169 | 1.303217 | 5.524e-09 | 5.214569 | 1.7698e-08
2018-02-11 21:40 | 418002.6 | 1080.0028 | 2 | 48 | 4.163538 | 4.890108 | 1.466209 | 5.524e-09 | 5.890599 | 1.7698e-08
2018-02-11 21:42 | 418122.6 | 1200.0009 | 2 | 48 | 4.198414 | 4.890163 | 1.629191 | 5.524e-09 | 6.571972 | 1.7698e-08
2018-02-11 21:44 | 418242.6 | 1320.0003 | 2 | 48 | 4.200377 | 4.221355 | 1.781141 | 5.524e-09 | 7.210212 | 1.7698e-08
2018-02-11 21:46 | 418362.6 | 1440.002 | 2 | 48 | 4.200386 | 3.611408 | 1.911502 | 5.524e-09 | 7.757781 | 1.7698e-08
2018-02-11 21:47 | 418438.4 | 1515.8098 | 2 | 48 | 4.200385 | 3.259987 | 1.983793 | 5.524e-09 | 8.06143 | 1.7698e-08
2018-02-11 21:49 | 418558.4 | 120.0011 | 3 | 48 | 4.229349 | 3.259861 | 2.092001 | 5.524e-09 | 8.517406 | 1.7698e-08
2018-02-11 21:51 | 418678.4 | 240.001 | 3 | 48 | 4.262542 | 3.259876 | 2.200649 | 5.524e-09 | 8.978698 | 1.7698e-08
2018-02-11 21:53 | 418798.4 | 360.0002 | 3 | 48 | 4.298001 | 3.259867 | 2.3093 | 5.524e-09 | 9.443732 | 1.7698e-08
2018-02-11 21:55 | 418918.4 | 480.0003 | 3 | 48 | 4.335382 | 3.259903 | 2.417949 | 5.524e-09 | 9.912721 | 1.7698e-08
2018-02-11 21:57 | 419038.4 | 600.0003 | 3 | 48 | 4.374354 | 3.259899 | 2.526601 | 5.524e-09 | 10.38587 | 1.7698e-08
2018-02-11 21:59 | 419158.4 | 720.0012 | 3 | 48 | 4.400409 | 2.997183 | 2.633619 | 5.524e-09 | 10.85587 | 1.7698e-08
2018-02-11 22:01 | 419278.4 | 840.0012 | 3 | 48 | 4.400386 | 2.451469 | 2.723982 | 5.524e-09 | 11.2535 | 1.7698e-08
2018-02-11 22:03 | 419398.4 | 960.0021 | 3 | 48 | 4.400381 | 2.026489 | 2.798328 | 5.524e-09 | 11.58065 | 1.7698e-08
2018-02-11 22:05 | 419518.4 | 1080.0012 | 3 | 48 | 4.400336 | 1.68819 | 2.860027 | 5.524e-09 | 11.85215 | 1.7698e-08
2018-02-11 22:07 | 419638.4 | 1200.0012 | 3 | 48 | 4.400356 | 1.418932 | 2.911644 | 5.524e-09 | 12.07928 | 1.7698e-08
2018-02-11 22:09 | 419758.4 | 1320.0021 | 3 | 48 | 4.400333 | 1.200974 | 2.955178 | 5.524e-09 | 12.27085 | 1.7698e-08
2018-02-11 22:11 | 419878.4 | 1440.0022 | 3 | 48 | 4.400361 | 1.026327 | 2.992195 | 5.524e-09 | 12.43373 | 1.7698e-08
2018-02-11 22:13 | 419998.4 | 1560.0015 | 3 | 48 | 4.400339 | 0.8816719 | 3.0239 | 5.524e-09 | 12.57325 | 1.7698e-08
2018-02-11 22:15 | 420118.4 | 1680.0007 | 3 | 48 | 4.400341 | 0.7628136 | 3.051239 | 5.524e-09 | 12.69355 | 1.7698e-08
2018-02-11 22:17 | 420238.4 | 1800.0024 | 3 | 48 | 4.400357 | 0.6644249 | 3.074962 | 5.524e-09 | 12.79794 | 1.7698e-08
2018-02-11 22:18 | 420254 | 1815.5638 | 3 | 48 | 4.400322 | 0.6519909 | 3.077806 | 5.524e-09 | 12.81045 | 1.7698e-08
2018-02-11 22:20 | 420374 | 120 | 4 | 48 | 4.358889 | 0 | 3.077806 | 5.524e-09 | 12.81045 | 1.7698e-08
2018-02-11 22:22 | 420494 | 240.0009 | 4 | 48 | 4.355818 | 0 | 3.077806 | 5.524e-09 | 12.81045 | 1.7698e-08
2018-02-11 22:23 | 420554 | 300.003 | 4 | 48 | 4.35484 | 0 | 3.077806 | 5.524e-09 | 12.81045 | 1.7698e-08
2018-02-11 22:25 | 420674.1 | 120.0002 | 5 | 48 | 4.201409 | -2.282044 | 3.077806 | 0.07605415 | 12.81045 | 0.3210805
2018-02-11 22:27 | 420794.1 | 240.0018 | 5 | 48 | 4.171859 | -2.282055 | 3.077806 | 0.1521147 | 12.81045 | 0.6395046
2018-02-11 22:29 | 420914.1 | 360.002 | 5 | 48 | 4.143297 | -2.282055 | 3.077806 | 0.2281784 | 12.81045 | 0.9557439
2018-02-11 22:31 | 421034.1 | 480.002 | 5 | 48 | 4.11489 | -2.28202 | 3.077806 | 0.3042398 | 12.81045 | 1.269808
2018-02-11 22:33 | 421154.1 | 600.0012 | 5 | 48 | 4.086596 | -2.281982 | 3.077806 | 0.3802983 | 12.81045 | 1.581703
2018-02-11 22:35 | 421274.1 | 720.0019 | 5 | 48 | 4.058516 | -2.282053 | 3.077806 | 0.4563597 | 12.81045 | 1.891466
2018-02-11 22:37 | 421394.1 | 840.0003 | 5 | 48 | 4.030695 | -2.282022 | 3.077806 | 0.5324175 | 12.81045 | 2.199088
2018-02-11 22:39 | 421514.1 | 960.0003 | 5 | 48 | 4.003199 | -2.28206 | 3.077806 | 0.608477 | 12.81045 | 2.504612
2018-02-11 22:41 | 421634.1 | 1080.001 | 5 | 48 | 3.976211 | -2.282034 | 3.077806 | 0.6845368 | 12.81045 | 2.808066
2018-02-11 22:43 | 421754.1 | 1200.0004 | 5 | 48 | 3.949802 | -2.282034 | 3.077806 | 0.7605969 | 12.81045 | 3.109488
2018-02-11 22:45 | 421874.1 | 1320.0013 | 5 | 48 | 3.924091 | -2.282023 | 3.077806 | 0.8366568 | 12.81045 | 3.408928
2018-02-11 22:47 | 421994.1 | 1440.0013 | 5 | 48 | 3.899278 | -2.28202 | 3.077806 | 0.91272 | 12.81045 | 3.706458
2018-02-11 22:49 | 422114.1 | 1560.0015 | 5 | 48 | 3.875386 | -2.282049 | 3.077806 | 0.9887777 | 12.81045 | 4.002113
2018-02-11 22:51 | 422234.1 | 1680.0013 | 5 | 48 | 3.852524 | -2.282051 | 3.077806 | 1.064837 | 12.81045 | 4.295995
2018-02-11 22:53 | 422354.1 | 1800.0013 | 5 | 48 | 3.830717 | -2.282039 | 3.077806 | 1.140895 | 12.81045 | 4.588176
2018-02-11 22:55 | 422474.1 | 1920.0012 | 5 | 48 | 3.809955 | -2.282037 | 3.077806 | 1.216957 | 12.81045 | 4.878753
2018-02-11 22:57 | 422594.1 | 2040.0014 | 5 | 48 | 3.790279 | -2.28203 | 3.077806 | 1.293017 | 12.81045 | 5.167781
2018-02-11 22:59 | 422714.1 | 2160.0022 | 5 | 48 | 3.771688 | -2.281999 | 3.077806 | 1.369078 | 12.81045 | 5.455359
2018-02-11 23:01 | 422834.1 | 2280.0014 | 5 | 48 | 3.75421 | -2.282043 | 3.077806 | 1.445139 | 12.81045 | 5.74157
2018-02-11 23:03 | 422954.1 | 2400.0015 | 5 | 48 | 3.737613 | -2.282009 | 3.077806 | 1.5212 | 12.81045 | 6.026481
2018-02-11 23:05 | 423074.1 | 2520.0009 | 5 | 48 | 3.721842 | -2.282022 | 3.077806 | 1.597261 | 12.81045 | 6.310163
2018-02-11 23:07 | 423194.1 | 2640.0023 | 5 | 48 | 3.706908 | -2.282037 | 3.077806 | 1.67332 | 12.81045 | 6.592669
2018-02-11 23:09 | 423314.1 | 2760.0008 | 5 | 48 | 3.692864 | -2.281982 | 3.077806 | 1.749381 | 12.81045 | 6.874082
2018-02-11 23:11 | 423434.1 | 2880.0015 | 5 | 48 | 3.679738 | -2.282051 | 3.077806 | 1.825443 | 12.81045 | 7.154462
2018-02-11 23:13 | 423554.1 | 3000.0017 | 5 | 48 | 3.667432 | -2.282007 | 3.077806 | 1.901502 | 12.81045 | 7.43387
2018-02-11 23:15 | 423674.1 | 3120.0011 | 5 | 48 | 3.655757 | -2.282043 | 3.077806 | 1.977564 | 12.81045 | 7.712374
2018-02-11 23:17 | 423794.1 | 3240.0017 | 5 | 48 | 3.644489 | -2.282044 | 3.077806 | 2.053623 | 12.81045 | 7.989998
2018-02-11 23:19 | 423914.1 | 3360.0009 | 5 | 48 | 3.633389 | -2.282053 | 3.077806 | 2.129684 | 12.81045 | 8.266778
2018-02-11 23:21 | 424034.1 | 3480.0001 | 5 | 48 | 3.622137 | -2.282097 | 3.077806 | 2.205743 | 12.81045 | 8.542705
2018-02-11 23:23 | 424154.1 | 3600.0011 | 5 | 48 | 3.610327 | -2.282084 | 3.077806 | 2.281807 | 12.81045 | 8.817777
2018-02-11 23:25 | 424274.1 | 3720.0018 | 5 | 48 | 3.597872 | -2.282076 | 3.077806 | 2.357867 | 12.81045 | 9.091908
2018-02-11 23:27 | 424394.1 | 3840.0001 | 5 | 48 | 3.585402 | -2.282086 | 3.077806 | 2.433931 | 12.81045 | 9.3651
2018-02-11 23:29 | 424514.1 | 3960.0001 | 5 | 48 | 3.573037 | -2.282105 | 3.077806 | 2.509993 | 12.81045 | 9.637344
2018-02-11 23:31 | 424634.1 | 4080.0005 | 5 | 48 | 3.559912 | -2.282122 | 3.077806 | 2.586056 | 12.81045 | 9.908629
2018-02-11 23:33 | 424754.1 | 4200.0019 | 5 | 48 | 3.543657 | -2.282125 | 3.077806 | 2.662119 | 12.81045 | 10.17882
2018-02-11 23:35 | 424874.1 | 4320.0019 | 5 | 48 | 3.522674 | -2.282181 | 3.077806 | 2.738181 | 12.81045 | 10.44759
2018-02-11 23:37 | 424994.1 | 4440.0012 | 5 | 48 | 3.496387 | -2.28216 | 3.077806 | 2.814243 | 12.81045 | 10.71457
2018-02-11 23:39 | 425114.1 | 4560.0005 | 5 | 48 | 3.45945 | -2.28212 | 3.077806 | 2.890306 | 12.81045 | 10.97922
2018-02-11 23:41 | 425234.1 | 4680.0005 | 5 | 48 | 3.391466 | -2.282132 | 3.077806 | 2.966368 | 12.81045 | 11.24011
2018-02-11 23:43 | 425354.1 | 4800.0021 | 5 | 48 | 3.206415 | -2.282156 | 3.077806 | 3.042433 | 12.81045 | 11.49225
2018-02-11 23:44 | 425406.7 | 4852.5466 | 5 | 48 | 2.999974 | -2.282151 | 3.077806 | 3.07574 | 12.81045 | 11.59615
2018-02-11 23:46 | 425526.7 | 120.0003 | 6 | 48 | 3.183805 | 0 | 3.077806 | 3.07574 | 12.81045 | 11.59615
2018-02-11 23:48 | 425646.7 | 240.0019 | 6 | 48 | 3.198593 | 0 | 3.077806 | 3.07574 | 12.81045 | 11.59615
2018-02-11 23:49 | 425706.7 | 300.0025 | 6 | 48 | 3.203874 | 0 | 3.077806 | 3.07574 | 12.81045 | 11.59615
2018-02-11 23:49 | 425706.7 | 0.0024 | 7 | 49 | 3.203904 | 0 | 0 | 0 | 0 | 0
2018-02-11 23:51 | 425826.8 | 120.0002 | 2 | 49 | 3.904548 | 4.890121 | 0.1622955 | 4.486e-09 | 0.6096736 | 1.4371e-08
2018-02-11 23:53 | 425946.8 | 240.0011 | 2 | 49 | 3.961068 | 4.890121 | 0.3252881 | 4.486e-09 | 1.251629 | 1.4371e-08
2018-02-11 23:55 | 426066.8 | 360.0011 | 2 | 49 | 3.997315 | 4.89015 | 0.4882771 | 4.486e-09 | 1.900258 | 1.4371e-08
2018-02-11 23:57 | 426186.8 | 480.0021 | 2 | 49 | 4.028615 | 4.890165 | 0.6512691 | 4.486e-09 | 2.554398 | 1.4371e-08
2018-02-11 23:59 | 426306.8 | 600.002 | 2 | 49 | 4.056233 | 4.889811 | 0.8142566 | 4.486e-09 | 3.213317 | 1.4371e-08
2018-02-12 00:01 | 426426.8 | 720.002 | 2 | 49 | 4.08087 | 4.88983 | 0.9772403 | 4.486e-09 | 3.876457 | 1.4371e-08
2018-02-12 00:03 | 426546.8 | 840.002 | 2 | 49 | 4.105023 | 4.890167 | 1.140229 | 4.486e-09 | 4.543538 | 1.4371e-08
2018-02-12 00:05 | 426666.8 | 960.0013 | 2 | 49 | 4.132421 | 4.890169 | 1.303206 | 4.486e-09 | 5.214739 | 1.4371e-08
2018-02-12 00:07 | 426786.8 | 1080.0013 | 2 | 49 | 4.163698 | 4.889816 | 1.466195 | 4.486e-09 | 5.890779 | 1.4371e-08
2018-02-12 00:09 | 426906.8 | 1200.0013 | 2 | 49 | 4.198538 | 4.889828 | 1.629186 | 4.486e-09 | 6.572213 | 1.4371e-08
2018-02-12 00:11 | 427026.8 | 1320.0022 | 2 | 49 | 4.200381 | 4.220163 | 1.781072 | 4.486e-09 | 7.210187 | 1.4371e-08
2018-02-12 00:13 | 427146.8 | 1440.0022 | 2 | 49 | 4.20038 | 3.609991 | 1.911393 | 4.486e-09 | 7.757585 | 1.4371e-08
2018-02-12 00:14 | 427222.5 | 1515.6965 | 2 | 49 | 4.2004 | 3.259985 | 1.983563 | 4.486e-09 | 8.060728 | 1.4371e-08
2018-02-12 00:16 | 427342.5 | 120.0003 | 3 | 49 | 4.229337 | 3.259827 | 2.091773 | 4.486e-09 | 8.516709 | 1.4371e-08
2018-02-12 00:18 | 427462.5 | 240.0018 | 3 | 49 | 4.262571 | 3.259855 | 2.200428 | 4.486e-09 | 8.978031 | 1.4371e-08
2018-02-12 00:20 | 427582.5 | 360.0012 | 3 | 49 | 4.298089 | 3.259899 | 2.309078 | 4.486e-09 | 9.443072 | 1.4371e-08
2018-02-12 00:22 | 427702.5 | 480.0012 | 3 | 49 | 4.335537 | 3.259899 | 2.41773 | 4.486e-09 | 9.912086 | 1.4371e-08
2018-02-12 00:24 | 427822.5 | 600.0013 | 3 | 49 | 4.374479 | 3.259903 | 2.526386 | 4.486e-09 | 10.38527 | 1.4371e-08
2018-02-12 00:26 | 427942.5 | 720.0005 | 3 | 49 | 4.400393 | 2.994434 | 2.633369 | 4.486e-09 | 10.85513 | 1.4371e-08
2018-02-12 00:28 | 428062.5 | 840.0005 | 3 | 49 | 4.400392 | 2.450178 | 2.723669 | 4.486e-09 | 11.25248 | 1.4371e-08
2018-02-12 00:30 | 428182.5 | 960.0021 | 3 | 49 | 4.400390625 | 2.025471 | 2.797968 | 4.486e-09 | 11.57942 | 1.4371e-08
2018-02-12 00:32 | 428302.5 | 1080.0006 | 3 | 49 | 4.400378 | 1.687849 | 2.859619 | 4.486e-09 | 11.85071 | 1.4371e-08
2018-02-12 00:34 | 428422.5 | 1200.0022 | 3 | 49 | 4.40037 | 1.418015 | 2.9112 | 4.486e-09 | 12.07769 | 1.4371e-08
2018-02-12 00:36 | 428542.5 | 1320.0006 | 3 | 49 | 4.400319 | 1.200125 | 2.954703 | 4.486e-09 | 12.26911 | 1.4371e-08
2018-02-12 00:38 | 428662.5 | 1440.0022 | 3 | 49 | 4.400345 | 1.024933 | 2.991687 | 4.486e-09 | 12.43186 | 1.4371e-08
2018-02-12 00:40 | 428782.5 | 1560.0006 | 3 | 49 | 4.400359 | 0.8810387 | 3.023361 | 4.486e-09 | 12.57123 | 1.4371e-08
2018-02-12 00:42 | 428902.5 | 1680.0017 | 3 | 49 | 4.400335 | 0.7617474 | 3.050674 | 4.486e-09 | 12.69142 | 1.4371e-08
2018-02-12 00:44 | 429022.5 | 1800.0012 | 3 | 49 | 4.400351 | 0.663559 | 3.074371 | 4.486e-09 | 12.79569 | 1.4371e-08
2018-02-12 00:44 | 429037.3 | 1814.7509 | 3 | 49 | 4.400328 | 0.6519985 | 3.077066 | 4.486e-09 | 12.80755 | 1.4371e-08
2018-02-12 00:46 | 429157.4 | 120.0008 | 4 | 49 | 4.358861 | 0 | 3.077066 | 4.486e-09 | 12.80755 | 1.4371e-08
2018-02-12 00:48 | 429277.4 | 240.0032 | 4 | 49 | 4.355825 | 0 | 3.077066 | 4.486e-09 | 12.80755 | 1.4371e-08
2018-02-12 00:49 | 429337.4 | 300.0006 | 4 | 49 | 4.354881 | 0 | 3.077066 | 4.486e-09 | 12.80755 | 1.4371e-08
2018-02-12 00:51 | 429457.4 | 120.0019 | 5 | 49 | 4.201246 | -2.28203 | 3.077066 | 0.07605633 | 12.80755 | 0.3210805
2018-02-12 00:53 | 429577.4 | 240.0004 | 5 | 49 | 4.171726 | -2.282041 | 3.077066 | 0.1521199 | 12.80755 | 0.6395053
2018-02-12 00:55 | 429697.4 | 360.0013 | 5 | 49 | 4.143121 | -2.282043 | 3.077066 | 0.2281819 | 12.80755 | 0.9557251
2018-02-12 00:57 | 429817.4 | 480.0012 | 5 | 49 | 4.114697 | -2.282041 | 3.077066 | 0.3042432 | 12.80755 | 1.269775
2018-02-12 00:59 | 429937.4 | 600.002 | 5 | 49 | 4.086446 | -2.282055 | 3.077066 | 0.3803034 | 12.80755 | 1.581664
2018-02-12 01:01 | 430057.4 | 720.0012 | 5 | 49 | 4.058352 | -2.282041 | 3.077066 | 0.4563648 | 12.80755 | 1.891415
2018-02-12 01:03 | 430177.4 | 840.0004 | 5 | 49 | 4.030523 | -2.282022 | 3.077066 | 0.5324253 | 12.80755 | 2.199035
2018-02-12 01:05 | 430297.4 | 960.0018 | 5 | 49 | 4.00307 | -2.282057 | 3.077066 | 0.6084871 | 12.80755 | 2.504556
2018-02-12 01:07 | 430417.4 | 1080.0005 | 5 | 49 | 3.976072 | -2.282063 | 3.077066 | 0.6845457 | 12.80755 | 2.807994
2018-02-12 01:09 | 430537.4 | 1200.003 | 5 | 49 | 3.949656 | -2.282086 | 3.077066 | 0.7606086 | 12.80755 | 3.109417
2018-02-12 01:11 | 430657.4 | 1320.0023 | 5 | 49 | 3.923978 | -2.282063 | 3.077066 | 0.8366678 | 12.80755 | 3.408843
2018-02-12 01:13 | 430777.4 | 1440.0007 | 5 | 49 | 3.899126 | -2.28203 | 3.077066 | 0.9127294 | 12.80755 | 3.706357
2018-02-12 01:15 | 430897.4 | 1560.0024 | 5 | 49 | 3.875246 | -2.282105 | 3.077066 | 0.9887909 | 12.80755 | 4.002016
2018-02-12 01:17 | 431017.4 | 1680.0008 | 5 | 49 | 3.85239 | -2.282081 | 3.077066 | 1.064851 | 12.80755 | 4.295893
2018-02-12 01:19 | 431137.4 | 1800.0001 | 5 | 49 | 3.830576 | -2.282057 | 3.077066 | 1.140915 | 12.80755 | 4.588084
2018-02-12 01:21 | 431257.4 | 1920.0017 | 5 | 49 | 3.809806 | -2.282055 | 3.077066 | 1.216978 | 12.80755 | 4.87865
2018-02-12 01:23 | 431377.4 | 2040.0009 | 5 | 49 | 3.790123 | -2.282097 | 3.077066 | 1.293039 | 12.80755 | 5.167671
2018-02-12 01:25 | 431497.4 | 2160.0002 | 5 | 49 | 3.771564 | -2.28206 | 3.077066 | 1.369098 | 12.80755 | 5.455232
2018-02-12 01:27 | 431617.4 | 2280.001 | 5 | 49 | 3.754082 | -2.282091 | 3.077066 | 1.445162 | 12.80755 | 5.741441
2018-02-12 01:29 | 431737.4 | 2400.001 | 5 | 49 | 3.737492 | -2.282065 | 3.077066 | 1.521223 | 12.80755 | 6.026346
2018-02-12 01:31 | 431857.4 | 2520.0019 | 5 | 49 | 3.721711 | -2.282043 | 3.077066 | 1.597284 | 12.80755 | 6.310019
2018-02-12 01:33 | 431977.4 | 2640.0027 | 5 | 49 | 3.706774 | -2.282051 | 3.077066 | 1.673346 | 12.80755 | 6.592524
2018-02-12 01:35 | 432097.4 | 2760.0011 | 5 | 49 | 3.69273 | -2.28207 | 3.077066 | 1.74941 | 12.80755 | 6.873937
2018-02-12 01:37 | 432217.4 | 2880.0019 | 5 | 49 | 3.679605 | -2.282065 | 3.077066 | 1.825472 | 12.80755 | 7.154308
2018-02-12 01:39 | 432337.4 | 3000.0004 | 5 | 49 | 3.667302 | -2.282105 | 3.077066 | 1.901531 | 12.80755 | 7.433705
2018-02-12 01:41 | 432457.4 | 3120.0004 | 5 | 49 | 3.65561 | -2.282091 | 3.077066 | 1.977595 | 12.80755 | 7.712205
2018-02-12 01:43 | 432577.4 | 3240.0021 | 5 | 49 | 3.644321 | -2.282076 | 3.077066 | 2.053661 | 12.80755 | 7.989843
2018-02-12 01:45 | 432697.4 | 3360.0005 | 5 | 49 | 3.633235 | -2.282109 | 3.077066 | 2.12972 | 12.80755 | 8.266604
2018-02-12 01:47 | 432817.4 | 3480.0021 | 5 | 49 | 3.621954 | -2.282116 | 3.077066 | 2.205783 | 12.80755 | 8.542532
2018-02-12 01:49 | 432937.4 | 3600.0006 | 5 | 49 | 3.610145 | -2.282076 | 3.077066 | 2.281846 | 12.80755 | 8.817585
2018-02-12 01:51 | 433057.4 | 3720.0007 | 5 | 49 | 3.597691 | -2.282099 | 3.077066 | 2.357905 | 12.80755 | 9.0917
2018-02-12 01:53 | 433177.4 | 3840.0006 | 5 | 49 | 3.585185 | -2.282065 | 3.077066 | 2.433968 | 12.80755 | 9.364874
2018-02-12 01:55 | 433297.4 | 3960.0007 | 5 | 49 | 3.572816 | -2.282088 | 3.077066 | 2.510031 | 12.80755 | 9.637105
2018-02-12 01:57 | 433417.4 | 4080.0006 | 5 | 49 | 3.559665 | -2.282081 | 3.077066 | 2.586093 | 12.80755 | 9.908371
2018-02-12 01:59 | 433537.4 | 4200.0008 | 5 | 49 | 3.543354 | -2.282122 | 3.077066 | 2.662155 | 12.80755 | 10.17853
2018-02-12 02:01 | 433657.4 | 4320.0016 | 5 | 49 | 3.52234 | -2.282151 | 3.077066 | 2.738217 | 12.80755 | 10.44728
2018-02-12 02:03 | 433777.4 | 4440.0017 | 5 | 49 | 3.496002 | -2.282139 | 3.077066 | 2.814284 | 12.80755 | 10.71425
2018-02-12 02:05 | 433897.4 | 4560.0023 | 5 | 49 | 3.458853 | -2.282158 | 3.077066 | 2.890343 | 12.80755 | 10.97884
2018-02-12 02:07 | 434017.4 | 4680.0018 | 5 | 49 | 3.390295 | -2.28213 | 3.077066 | 2.966406 | 12.80755 | 11.23968
2018-02-12 02:09 | 434137.4 | 4800.001 | 5 | 49 | 3.203317 | -2.28212 | 3.077066 | 3.042468 | 12.80755 | 11.49166
2018-02-12 02:10 | 434188.8 | 4851.4007 | 5 | 49 | 2.999958 | -2.282095 | 3.077066 | 3.075048 | 12.80755 | 11.59323
2018-02-12 02:12 | 434308.9 | 120.0002 | 6 | 49 | 3.183977 | 0 | 3.077066 | 3.075048 | 12.80755 | 11.59323
2018-02-12 02:14 | 434428.9 | 240.0011 | 6 | 49 | 3.19876 | 0 | 3.077066 | 3.075048 | 12.80755 | 11.59323
2018-02-12 02:15 | 434488.9 | 300.0025 | 6 | 49 | 3.204036 | 0 | 3.077066 | 3.075048 | 12.80755 | 11.59323
2018-02-12 02:15 | 434488.9 | 0.0024 | 7 | 50 | 3.204062 | 0 | 0 | 0 | 0 | 0
2018-02-12 02:17 | 434609 | 120.0001 | 2 | 50 | 3.904599 | 4.890121 | 0.1623016 | 4.304e-09 | 0.6097224 | 1.3791e-08
2018-02-12 02:19 | 434729 | 240.0018 | 2 | 50 | 3.96104 | 4.890114 | 0.3252904 | 4.304e-09 | 1.251666 | 1.3791e-08
2018-02-12 02:21 | 434849 | 360.0019 | 2 | 50 | 3.99722 | 4.890118 | 0.4882795 | 4.304e-09 | 1.900285 | 1.3791e-08
2018-02-12 02:23 | 434969 | 480.001 | 2 | 50 | 4.028546 | 4.890118 | 0.6512688 | 4.304e-09 | 2.5544 | 1.3791e-08
2018-02-12 02:25 | 435089 | 600.0003 | 2 | 50 | 4.056189 | 4.890108 | 0.8142556 | 4.304e-09 | 3.213305 | 1.3791e-08
2018-02-12 02:27 | 435209 | 720.0018 | 2 | 50 | 4.080889 | 4.890121 | 0.9772469 | 4.304e-09 | 3.876471 | 1.3791e-08
2018-02-12 02:29 | 435329 | 840.0019 | 2 | 50 | 4.105072 | 4.890102 | 1.140233 | 4.304e-09 | 4.543547 | 1.3791e-08
2018-02-12 02:31 | 435449 | 960.0004 | 2 | 50 | 4.132507 | 4.890104 | 1.303215 | 4.304e-09 | 5.214779 | 1.3791e-08
2018-02-12 02:33 | 435569 | 1080.0011 | 2 | 50 | 4.16386 | 4.890152 | 1.466207 | 4.304e-09 | 5.890854 | 1.3791e-08
2018-02-12 02:35 | 435689 | 1200.0011 | 2 | 50 | 4.198801 | 4.890137 | 1.629189 | 4.304e-09 | 6.572283 | 1.3791e-08
2018-02-12 02:37 | 435809 | 1320.0013 | 2 | 50 | 4.200392 | 4.215891 | 1.780921 | 4.304e-09 | 7.209612 | 1.3791e-08
2018-02-12 02:39 | 435929 | 1440.0012 | 2 | 50 | 4.200388 | 3.605574 | 1.911077 | 4.304e-09 | 7.756316 | 1.3791e-08
2018-02-12 02:40 | 436003.4 | 1514.4346 | 2 | 50 | 4.200375 | 3.259996 | 1.982 | 4.304e-09 | 8.05422 | 1.3791e-08
2018-02-12 02:42 | 436123.4 | 120.0018 | 3 | 50 | 4.229316 | 3.259882 | 2.090217 | 4.304e-09 | 8.510234 | 1.3791e-08
2018-02-12 02:44 | 436243.4 | 240.0003 | 3 | 50 | 4.262578 | 3.259914 | 2.198867 | 4.304e-09 | 8.971534 | 1.3791e-08
2018-02-12 02:46 | 436363.4 | 360.0003 | 3 | 50 | 4.298079 | 3.259884 | 2.307517 | 4.304e-09 | 9.436571 | 1.3791e-08
2018-02-12 02:48 | 436483.4 | 480.0019 | 3 | 50 | 4.335481 | 3.259884 | 2.416173 | 4.304e-09 | 9.905602 | 1.3791e-08
2018-02-12 02:50 | 436603.4 | 600.002 | 3 | 50 | 4.374439 | 3.259895 | 2.524827 | 4.304e-09 | 10.37877 | 1.3791e-08
2018-02-12 02:52 | 436723.4 | 720.0011 | 3 | 50 | 4.400358 | 2.994011 | 2.631818 | 4.304e-09 | 10.84866 | 1.3791e-08
2018-02-12 02:54 | 436843.4 | 840.002 | 3 | 50 | 4.40038 | 2.450571 | 2.72214 | 4.304e-09 | 11.24611 | 1.3791e-08
2018-02-12 02:56 | 436963.4 | 960.0004 | 3 | 50 | 4.400355 | 2.025236 | 2.796461 | 4.304e-09 | 11.57315 | 1.3791e-08
2018-02-12 02:58 | 437083.4 | 1080.0021 | 3 | 50 | 4.400356 | 1.687817 | 2.858139 | 4.304e-09 | 11.84455 | 1.3791e-08
2018-02-12 03:00 | 437203.4 | 1200.0014 | 3 | 50 | 4.400355 | 1.418291 | 2.909748 | 4.304e-09 | 12.07165 | 1.3791e-08
2018-02-12 03:02 | 437323.4 | 1320.0022 | 3 | 50 | 4.40035 | 1.201057 | 2.953279 | 4.304e-09 | 12.26321 | 1.3791e-08
2018-02-12 03:04 | 437443.4 | 1440.0013 | 3 | 50 | 4.40033 | 1.025238 | 2.99029 | 4.304e-09 | 12.42607 | 1.3791e-08
2018-02-12 03:06 | 437563.4 | 1560.0014 | 3 | 50 | 4.40035 | 0.8814278 | 3.021992 | 4.304e-09 | 12.56556 | 1.3791e-08
2018-02-12 03:08 | 437683.4 | 1680.0001 | 3 | 50 | 4.400311 | 0.7621174 | 3.049325 | 4.304e-09 | 12.68584 | 1.3791e-08
2018-02-12 03:10 | 437803.4 | 1800.003 | 3 | 50 | 4.400317 | 0.6636486 | 3.073043 | 4.304e-09 | 12.7902 | 1.3791e-08
2018-02-12 03:10 | 437818.4 | 1814.9613 | 3 | 50 | 4.400323 | 0.651989 | 3.075776 | 4.304e-09 | 12.80223 | 1.3791e-08
2018-02-12 03:12 | 437938.4 | 120.0017 | 4 | 50 | 4.358806 | 0 | 3.075776 | 4.304e-09 | 12.80223 | 1.3791e-08
2018-02-12 03:14 | 438058.4 | 240.0001 | 4 | 50 | 4.355734 | 0 | 3.075776 | 4.304e-09 | 12.80223 | 1.3791e-08
2018-02-12 03:15 | 438118.4 | 300.0024 | 4 | 50 | 4.354772 | 0 | 3.075776 | 4.304e-09 | 12.80223 | 1.3791e-08
2018-02-12 03:17 | 438238.5 | 120.0019 | 5 | 50 | 4.201034 | -2.282016 | 3.075776 | 0.07605816 | 12.80223 | 0.3210711
2018-02-12 03:19 | 438358.5 | 240.0011 | 5 | 50 | 4.171489 | -2.282055 | 3.075776 | 0.1521182 | 12.80223 | 0.6394639
2018-02-12 03:21 | 438478.5 | 360.0004 | 5 | 50 | 4.142906 | -2.28202 | 3.075776 | 0.2281812 | 12.80223 | 0.9556707
2018-02-12 03:23 | 438598.5 | 480.0019 | 5 | 50 | 4.114471 | -2.282039 | 3.075776 | 0.3042427 | 12.80223 | 1.269704
2018-02-12 03:25 | 438718.5 | 600.0004 | 5 | 50 | 4.086144 | -2.282039 | 3.075776 | 0.3803014 | 12.80223 | 1.581567
2018-02-12 03:27 | 438838.5 | 720.0004 | 5 | 50 | 4.058042 | -2.281999 | 3.075776 | 0.4563636 | 12.80223 | 1.891298
2018-02-12 03:29 | 438958.5 | 840.0004 | 5 | 50 | 4.030209 | -2.282002 | 3.075776 | 0.5324218 | 12.80223 | 2.198885
2018-02-12 03:31 | 439078.5 | 960.0005 | 5 | 50 | 4.002742 | -2.28203 | 3.075776 | 0.6084811 | 12.80223 | 2.504373
2018-02-12 03:33 | 439198.5 | 1080.0006 | 5 | 50 | 3.975764 | -2.282041 | 3.075776 | 0.6845406 | 12.80223 | 2.80779
2018-02-12 03:35 | 439318.5 | 1200.0009 | 5 | 50 | 3.949365 | -2.282041 | 3.075776 | 0.7606039 | 12.80223 | 3.109192
2018-02-12 03:37 | 439438.5 | 1320.0013 | 5 | 50 | 3.923672 | -2.282051 | 3.075776 | 0.8366648 | 12.80223 | 3.408603
2018-02-12 03:39 | 439558.5 | 1440.0006 | 5 | 50 | 3.898844 | -2.282049 | 3.075776 | 0.9127216 | 12.80223 | 3.706075
2018-02-12 03:41 | 439678.5 | 1560.0014 | 5 | 50 | 3.874952 | -2.282044 | 3.075776 | 0.9887833 | 12.80223 | 4.001713
2018-02-12 03:43 | 439798.5 | 1680.0014 | 5 | 50 | 3.852089 | -2.282053 | 3.075776 | 1.064846 | 12.80223 | 4.295578
2018-02-12 03:45 | 439918.5 | 1800.0013 | 5 | 50 | 3.830284 | -2.282041 | 3.075776 | 1.140906 | 12.80223 | 4.58773
2018-02-12 03:47 | 440038.5 | 1920.0007 | 5 | 50 | 3.80949 | -2.282083 | 3.075776 | 1.216968 | 12.80223 | 4.878273
2018-02-12 03:49 | 440158.5 | 2040.0015 | 5 | 50 | 3.789808 | -2.282081 | 3.075776 | 1.293028 | 12.80223 | 5.167265
2018-02-12 03:51 | 440278.5 | 2160.0007 | 5 | 50 | 3.771268 | -2.282088 | 3.075776 | 1.369091 | 12.80223 | 5.454818
2018-02-12 03:53 | 440398.5 | 2280.0007 | 5 | 50 | 3.753802 | -2.282083 | 3.075776 | 1.44515 | 12.80223 | 5.740987
2018-02-12 03:55 | 440518.5 | 2400.0016 | 5 | 50 | 3.737175 | -2.28207 | 3.075776 | 1.521213 | 12.80223 | 6.025874
2018-02-12 03:57 | 440638.5 | 2520.0016 | 5 | 50 | 3.721403 | -2.282083 | 3.075776 | 1.597276 | 12.80223 | 6.309527
2018-02-12 03:59 | 440758.5 | 2640.0016 | 5 | 50 | 3.706478 | -2.282078 | 3.075776 | 1.673338 | 12.80223 | 6.592011
2018-02-12 04:01 | 440878.5 | 2760.0009 | 5 | 50 | 3.692444 | -2.282081 | 3.075776 | 1.749395 | 12.80223 | 6.873379
2018-02-12 04:03 | 440998.5 | 2880.0001 | 5 | 50 | 3.67932 | -2.282086 | 3.075776 | 1.825458 | 12.80223 | 7.15373
2018-02-12 04:05 | 441118.5 | 3000.0009 | 5 | 50 | 3.66702 | -2.282105 | 3.075776 | 1.901524 | 12.80223 | 7.433128
2018-02-12 04:07 | 441238.5 | 3120.0001 | 5 | 50 | 3.655359 | -2.282088 | 3.075776 | 1.977585 | 12.80223 | 7.711597
2018-02-12 04:09 | 441358.5 | 3240.0009 | 5 | 50 | 3.644061 | -2.282128 | 3.075776 | 2.053647 | 12.80223 | 7.989201
2018-02-12 04:11 | 441478.5 | 3360.001 | 5 | 50 | 3.632953 | -2.282102 | 3.075776 | 2.129712 | 12.80223 | 8.265965
2018-02-12 04:13 | 441598.5 | 3480.0002 | 5 | 50 | 3.621675 | -2.28212 | 3.075776 | 2.205775 | 12.80223 | 8.54187
2018-02-12 04:15 | 441718.5 | 3600.0011 | 5 | 50 | 3.609844 | -2.282041 | 3.075776 | 2.281841 | 12.80223 | 8.81691
2018-02-12 04:17 | 441838.5 | 3720.0011 | 5 | 50 | 3.597368 | -2.282072 | 3.075776 | 2.3579 | 12.80223 | 9.091002
2018-02-12 04:19 | 441958.5 | 3840.0013 | 5 | 50 | 3.584875 | -2.282097 | 3.075776 | 2.433965 | 12.80223 | 9.364158
2018-02-12 04:21 | 442078.5 | 3960.0012 | 5 | 50 | 3.57248 | -2.282132 | 3.075776 | 2.510028 | 12.80223 | 9.636364
2018-02-12 04:23 | 442198.5 | 4080.0011 | 5 | 50 | 3.559318 | -2.282146 | 3.075776 | 2.586091 | 12.80223 | 9.907606
2018-02-12 04:25 | 442318.5 | 4200.002 | 5 | 50 | 3.542916 | -2.282111 | 3.075776 | 2.662153 | 12.80223 | 10.17774
2018-02-12 04:27 | 442438.5 | 4320.0012 | 5 | 50 | 3.521807 | -2.282111 | 3.075776 | 2.738215 | 12.80223 | 10.44645
2018-02-12 04:29 | 442558.5 | 4440.0021 | 5 | 50 | 3.495344 | -2.282122 | 3.075776 | 2.814281 | 12.80223 | 10.71338
2018-02-12 04:31 | 442678.5 | 4560.0021 | 5 | 50 | 3.457852 | -2.282078 | 3.075776 | 2.890342 | 12.80223 | 10.97792
2018-02-12 04:33 | 442798.5 | 4680.0013 | 5 | 50 | 3.388227 | -2.282081 | 3.075776 | 2.966409 | 12.80223 | 11.23866
2018-02-12 04:35 | 442918.5 | 4800.0014 | 5 | 50 | 3.197892 | -2.282118 | 3.075776 | 3.042471 | 12.80223 | 11.49038
2018-02-12 04:36 | 442967.9 | 4849.3876 | 5 | 50 | 2.999975 | -2.282109 | 3.075776 | 3.073775 | 12.80223 | 11.58786
2018-02-12 04:38 | 443088 | 120.0006 | 6 | 50 | 3.184517 | 0 | 3.075776 | 3.073775 | 12.80223 | 11.58786
2018-02-12 04:40 | 443208 | 240.0002 | 6 | 50 | 3.199304 | 0 | 3.075776 | 3.073775 | 12.80223 | 11.58786
2018-02-12 04:41 | 443268 | 300.0038 | 6 | 50 | 3.204568 | 0 | 3.075776 | 3.073775 | 12.80223 | 11.58786
2018-02-12 04:41 | 443268 | 0.0024 | 7 | 51 | 3.20484 | 0 | 0 | 0 | 0 | 0
2018-02-12 04:43 | 443388.1 | 120.0017 | 8 | 51 | 3.756993 | 3.259823 | 0.1086491 | 0 | 0.3928308 | 0
2018-02-12 04:45 | 443508.1 | 240.0013 | 8 | 51 | 3.851583 | 3.260162 | 0.2173003 | 0 | 0.8076422 | 0
2018-02-12 04:47 | 443628.1 | 360.0016 | 8 | 51 | 3.874837 | 3.259863 | 0.3259529 | 0 | 1.227445 | 0
2018-02-12 04:49 | 443748.1 | 480.0001 | 8 | 51 | 3.897167 | 3.259884 | 0.43461 | 0 | 1.64968 | 0
2018-02-12 04:51 | 443868.1 | 600.0009 | 8 | 51 | 3.91993 | 3.259834 | 0.5432587 | 0 | 2.074339 | 0
2018-02-12 04:53 | 443988.1 | 720.0001 | 8 | 51 | 3.94125 | 3.259876 | 0.6519219 | 0 | 2.501479 | 0
2018-02-12 04:55 | 444108.1 | 840 | 8 | 51 | 3.959221 | 3.259855 | 0.760576 | 0 | 2.930715 | 0
2018-02-12 04:57 | 444228.1 | 960 | 8 | 51 | 3.975081 | 3.259867 | 0.869238 | 0 | 3.361801 | 0
2018-02-12 04:59 | 444348.1 | 1080.0009 | 8 | 51 | 3.99053 | 3.259867 | 0.9778885 | 0 | 3.794539 | 0
2018-02-12 05:01 | 444468.1 | 1200.001 | 8 | 51 | 4.005858 | 3.259907 | 1.086547 | 0 | 4.228973 | 0
2018-02-12 05:03 | 444588.1 | 1320.0006 | 8 | 51 | 4.022403 | 3.259907 | 1.195201 | 0 | 4.665108 | 0
2018-02-12 05:05 | 444708.1 | 1440.0001 | 8 | 51 | 4.040723 | 3.259907 | 1.303869 | 0 | 5.103196 | 0
2018-02-12 05:07 | 444828.1 | 1560.0006 | 8 | 51 | 4.060877 | 3.259892 | 1.412523 | 0 | 5.543315 | 0
2018-02-12 05:09 | 444948.1 | 1680.001 | 8 | 51 | 4.082718 | 3.259943 | 1.521177 | 0 | 5.985719 | 0
2018-02-12 05:11 | 445068.1 | 1800.0002 | 8 | 51 | 4.105933 | 3.259935 | 1.629852 | 0 | 6.430657 | 0
2018-02-12 05:13 | 445188.1 | 1920.0018 | 8 | 51 | 4.130729 | 3.259922 | 1.738507 | 0 | 6.878118 | 0
2018-02-12 05:15 | 445308.1 | 2040.001 | 8 | 51 | 4.157575 | 3.259928 | 1.847165 | 0 | 7.328394 | 0
2018-02-12 05:17 | 445428.1 | 2160.001 | 8 | 51 | 4.186718 | 3.259899 | 1.955825 | 0 | 7.781718 | 0
2018-02-12 05:18 | 445479.8 | 2211.7289 | 8 | 51 | 4.200001 | 3.259914 | 2.002661 | 0 | 7.978117 | 0

## Statistics_8
Date_Time | Test_Time(s) | Step_Time(s) | Step_Index | Cycle_Index | Voltage(V) | Current(A) | Charge_Capacity(Ah) | Discharge_Capacity(Ah) | Charge_Energy(Wh) | Discharge_Energy(Wh) | ACR(Ohm) | Internal Resistance(Ohm)
2018-02-06 23:44 | 10601.49 | 300.0008 | 6 | 1 | 3.185814 | 0 | 3.04634 | 3.1169 | 12.68984 | 11.76857
2018-02-07 02:12 | 19458.43954 | 300.0037 | 6 | 2 | 3.185785 | 0 | 3.118413 | 3.115751 | 12.95069 | 11.76383
2018-02-07 04:39 | 28313.17 | 300.0043 | 6 | 3 | 3.18592 | 0 | 3.117074 | 3.114486 | 12.9457 | 11.75875
2018-02-07 07:07 | 37163.97 | 300.0032 | 6 | 4 | 3.186021 | 0 | 3.115725 | 3.113209 | 12.94051 | 11.75356
2018-02-07 09:34 | 46010.65 | 300.0007 | 6 | 5 | 3.186813 | 0 | 3.113959 | 3.111354 | 12.93401 | 11.7453
2018-02-07 16:46 | 54770.25 | 300.0032 | 6 | 6 | 3.187182 | 0 | 3.112215 | 3.024408 | 12.92817 | 11.42964
2018-02-07 19:13 | 63611.6 | 300.002 | 6 | 7 | 3.188079 | 0 | 3.108752 | 3.10576 | 12.91861 | 11.72317
2018-02-07 21:40 | 72447.99 | 300.0037 | 6 | 8 | 3.188324 | 0 | 3.108159 | 3.105411 | 12.91398 | 11.72196
2018-02-08 00:08 | 81280.65 | 300.0039 | 6 | 9 | 3.188817 | 0 | 3.106946 | 3.1043 | 12.90894 | 11.71754
2018-02-08 02:35 | 90110.92 | 300.0038 | 6 | 10 | 3.189449 | 0 | 3.105833 | 3.103196 | 12.90469 | 11.71307
2018-02-08 05:02 | 98938.80834 | 300.0016 | 6 | 11 | 3.189858 | 0 | 3.104384 | 3.101777 | 12.89926 | 11.70741
2018-02-08 07:29 | 107762.5 | 300.0039 | 6 | 12 | 3.190207 | 0 | 3.102829 | 3.100291 | 12.89286 | 11.70146
2018-02-08 09:56 | 116585.9 | 300.0047 | 6 | 13 | 3.191146 | 0 | 3.102264 | 3.099524 | 12.89147 | 11.69846
2018-02-08 12:24 | 125407.1 | 300.0046 | 6 | 14 | 3.191602 | 0 | 2.9967 | 3.097763 | 12.46277 | 11.69055
2018-02-08 14:50 | 134224.6 | 300.0017 | 6 | 15 | 3.191787 | 0 | 3.099193 | 3.096649 | 12.88045 | 11.68675
2018-02-08 17:18 | 143047.3 | 300.0016 | 6 | 16 | 3.192217 | 0 | 3.097123 | 3.094423 | 12.87389 | 11.6777
2018-02-08 19:44 | 151856.8 | 300.0038 | 6 | 17 | 3.192765 | 0 | 3.09635 | 3.093572 | 12.86872 | 11.67446
2018-02-08 22:11 | 160666.6 | 300.0031 | 6 | 18 | 3.193367 | 0 | 3.095512 | 3.092454 | 12.86689 | 11.67038
2018-02-09 00:38 | 169473.3 | 300.0034 | 6 | 19 | 3.193405 | 0 | 3.093901 | 3.090936 | 12.86074 | 11.66417
2018-02-09 03:05 | 178279.2 | 300.0031 | 6 | 20 | 3.193645 | 0 | 3.093567 | 3.090579 | 12.85913 | 11.66325
2018-02-09 05:31 | 187079.1 | 300.0032 | 6 | 21 | 3.194074 | 0 | 3.092056 | 3.08921 | 12.85255 | 11.65762
2018-02-09 07:58 | 195879.5 | 300.004 | 6 | 22 | 3.194622 | 0 | 3.09109 | 3.088422 | 12.8494 | 11.6545
2018-02-09 10:25 | 204676.4 | 300.0015 | 6 | 23 | 3.196019 | 0 | 3.089604 | 3.086672 | 12.84364 | 11.64688
2018-02-09 12:51 | 213470.2 | 300.0023 | 6 | 24 | 3.19561 | 0 | 3.088131 | 3.085464 | 12.83855 | 11.64223
2018-02-09 15:18 | 222263.471 | 300.0023 | 6 | 25 | 3.195933 | 0 | 3.087022 | 3.084451 | 12.83443 | 11.63796
2018-02-09 17:44 | 231050.1 | 300.0033 | 6 | 26 | 3.196524 | 0 | 3.084157 | 3.081702 | 12.82158 | 11.6263
2018-02-09 20:11 | 239836.7 | 300.0006 | 6 | 27 | 3.196872 | 0 | 3.08461 | 3.081931 | 12.82555 | 11.62783
2018-02-09 22:37 | 248622.0508 | 300.0028 | 6 | 28 | 3.196968 | 0 | 3.083614 | 3.081015 | 12.82197 | 11.62405
2018-02-10 01:04 | 257405 | 300.0024 | 6 | 29 | 3.196931 | 0 | 3.082449 | 3.079945 | 12.81717 | 11.62001
2018-02-10 03:30 | 266187.1 | 300.0033 | 6 | 30 | 3.197489 | 0 | 3.082321 | 3.079867 | 12.81593 | 11.61968
2018-02-10 05:56 | 274967.6 | 300.0026 | 6 | 31 | 3.197744 | 0 | 3.081357 | 3.078947 | 12.81253 | 11.61602
2018-02-10 08:22 | 283744.9 | 300.0017 | 6 | 32 | 3.198436 | 0 | 3.079948 | 3.077461 | 12.80718 | 11.60991
2018-02-10 10:49 | 292519.4 | 300.0022 | 6 | 33 | 3.198483 | 0 | 3.078447 | 3.07603 | 12.8026 | 11.6033
2018-02-10 13:15 | 301293.3 | 300.0038 | 6 | 34 | 3.198785 | 0 | 3.077485 | 3.075186 | 12.79832 | 11.59995
2018-02-10 15:41 | 310064.3 | 300.0039 | 6 | 35 | 3.199189 | 0 | 3.07669 | 3.074405 | 12.79542 | 11.59651
2018-02-10 18:07 | 318833.4 | 300.0013 | 6 | 36 | 3.199651 | 0 | 3.075613 | 3.0733 | 12.79162 | 11.59194
2018-02-10 20:33 | 327600.8 | 300.004 | 6 | 37 | 3.199285 | 0 | 3.074469 | 3.072229 | 12.78785 | 11.58752
2018-02-10 23:00 | 336366.1 | 300.0023 | 6 | 38 | 3.199599 | 0 | 3.073854 | 3.071608 | 12.78443 | 11.58523
2018-02-11 01:26 | 345130.7 | 300.0023 | 6 | 39 | 3.199974 | 0 | 3.072891 | 3.070589 | 12.78107 | 11.58095
2018-02-11 03:52 | 353895.1 | 300.001 | 6 | 40 | 3.200396 | 0 | 3.072369 | 3.070076 | 12.77976 | 11.57883
2018-02-11 06:18 | 362655.8 | 300.0022 | 6 | 41 | 3.200486 | 0 | 3.071112 | 3.068873 | 12.77516 | 11.57384
2018-02-11 08:44 | 371416.2 | 300.0032 | 6 | 42 | 3.200562 | 0 | 3.070282 | 3.067993 | 12.77212 | 11.57005
2018-02-11 11:10 | 380175.9 | 300.0039 | 6 | 43 | 3.201109 | 0 | 3.068207 | 3.066016 | 12.76362 | 11.56148
2018-02-11 13:36 | 388931.4 | 300.0029 | 6 | 44 | 3.201385 | 0 | 3.067938 | 3.06574 | 12.76366 | 11.56023
2018-02-11 16:01 | 397683.4 | 300.004 | 6 | 45 | 3.201703 | 0 | 3.066598 | 3.064511 | 12.75836 | 11.55505
2018-02-11 18:27 | 406435.9 | 300.0037 | 6 | 46 | 3.202251 | 0 | 3.066257 | 3.06404 | 12.75794 | 11.55296
2018-02-11 20:53 | 415187.2 | 300.0025 | 6 | 47 | 3.201975 | 0 | 3.064418 | 3.062129 | 12.75193 | 11.54517
2018-02-11 23:19 | 423935.1 | 300.0023 | 6 | 48 | 3.20223 | 0 | 3.064017 | 3.061701 | 12.74926 | 11.54329
2018-02-12 01:45 | 432683.2 | 300.0013 | 6 | 49 | 3.202579 | 0 | 3.063513 | 3.061202 | 12.74763 | 11.54124
2018-02-12 04:11 | 441427.6 | 300.003 | 6 | 50 | 3.202813 | 0 | 3.062279 | 3.060128 | 12.74291 | 11.53667
2018-02-12 04:47 | 443630.5 | 2202.8068 | 8 | 51 | 4.200001 | 3.259861 | 1.994522 | 0 | 7.944144 | 0

## Channel_8_1
Date_Time | Test_Time(s) | Step_Time(s) | Step_Index | Cycle_Index | Voltage(V) | Current(A) | Charge_Capacity(Ah) | Discharge_Capacity(Ah) | Charge_Energy(Wh) | Discharge_Energy(Wh) | ACR(Ohm) | Internal Resistance(Ohm)
2018-02-06 20:49 | 120.0017 | 120.0015 | 1 | 1 | 3.493347 | 0 | 0 | 0 | 0 | 0
2018-02-06 20:51 | 240.0003 | 240.0001 | 1 | 1 | 3.493245 | 0 | 0 | 0 | 0 | 0
2018-02-06 20:53 | 360.001 | 360.0008 | 1 | 1 | 3.493404 | 0 | 0 | 0 | 0 | 0
2018-02-06 20:55 | 480.0003 | 480.0001 | 1 | 1 | 3.493719 | 0 | 0 | 0 | 0 | 0
2018-02-06 20:57 | 600.001 | 600.0008 | 1 | 1 | 3.494118 | 0 | 0 | 0 | 0 | 0
2018-02-06 20:59 | 720.0003 | 720.0001 | 1 | 1 | 3.494577 | 0 | 0 | 0 | 0 | 0
2018-02-06 21:01 | 840.0011 | 840.0009 | 1 | 1 | 3.495049 | 0 | 0 | 0 | 0 | 0
2018-02-06 21:03 | 960.0004 | 960.0002 | 1 | 1 | 3.495557 | 0 | 0 | 0 | 0 | 0
2018-02-06 21:05 | 1080.0011 | 1080.0009 | 1 | 1 | 3.496047 | 0 | 0 | 0 | 0 | 0
2018-02-06 21:07 | 1200.0011 | 1200.0009 | 1 | 1 | 3.496556 | 0 | 0 | 0 | 0 | 0
2018-02-06 21:09 | 1320.0003 | 1320.0001 | 1 | 1 | 3.497097 | 0 | 0 | 0 | 0 | 0
2018-02-06 21:11 | 1440.0004 | 1440.0002 | 1 | 1 | 3.497609 | 0 | 0 | 0 | 0 | 0
2018-02-06 21:13 | 1560.0013 | 1560.0011 | 1 | 1 | 3.498106 | 0 | 0 | 0 | 0 | 0
2018-02-06 21:15 | 1680.0013 | 1680.0011 | 1 | 1 | 3.498607 | 0 | 0 | 0 | 0 | 0
2018-02-06 21:17 | 1800.0021 | 1800.0019 | 1 | 1 | 3.499084 | 0 | 0 | 0 | 0 | 0
2018-02-06 21:19 | 1920.094096 | 120.0007 | 2 | 1 | 3.921958 | 4.890017 | 0.1623069 | 1.743e-09 | 0.6260886 | 6.098e-09
2018-02-06 21:21 | 2040.094096 | 240.0007 | 2 | 1 | 3.963297 | 4.89007 | 0.3252955 | 1.743e-09 | 1.268827 | 6.098e-09
2018-02-06 21:23 | 2160.094996 | 360.0016 | 2 | 1 | 3.997878 | 4.890015 | 0.4882797 | 1.743e-09 | 1.917679 | 6.098e-09
2018-02-06 21:25 | 2280.094196 | 480.0008 | 2 | 1 | 4.027821 | 4.890013 | 0.651272 | 1.743e-09 | 2.571789 | 6.098e-09
2018-02-06 21:27 | 2400.094196 | 600.0008 | 2 | 1 | 4.053757 | 4.890017 | 0.8142495 | 1.743e-09 | 3.230399 | 6.098e-09
2018-02-06 21:29 | 2520.094996 | 720.0016 | 2 | 1 | 4.077112 | 4.889965 | 0.9772408 | 1.743e-09 | 3.893051 | 6.098e-09
2018-02-06 21:31 | 2640.095096 | 840.0017 | 2 | 1 | 4.101552 | 4.890005 | 1.140218 | 1.743e-09 | 4.559476 | 6.098e-09
2018-02-06 21:33 | 2760.095096 | 960.0017 | 2 | 1 | 4.129611 | 4.890018 | 1.30321 | 1.743e-09 | 5.230231 | 6.098e-09
2018-02-06 21:35 | 2880.094296 | 1080.0009 | 2 | 1 | 4.161159 | 4.890009 | 1.466193 | 1.743e-09 | 5.90581 | 6.098e-09
2018-02-06 21:37 | 3000.094396 | 1200.001 | 2 | 1 | 4.196538 | 4.889977 | 1.629175 | 1.743e-09 | 6.586827 | 6.098e-09
2018-02-06 21:39 | 3120.095196 | 1320.0018 | 2 | 1 | 4.200415 | 4.215523 | 1.781552 | 1.743e-09 | 7.22684 | 6.098e-09
2018-02-06 21:41 | 3240.094496 | 1440.0011 | 2 | 1 | 4.200394 | 3.574192 | 1.911145 | 1.743e-09 | 7.771182 | 6.098e-09
2018-02-06 21:42 | 3304.897496 | 1504.8041 | 2 | 1 | 4.200395 | 3.259993 | 1.972614 | 1.743e-09 | 8.029378 | 6.098e-09
2018-02-06 21:44 | 3424.914588 | 120.0002 | 3 | 1 | 4.229638 | 3.259848 | 2.080835 | 1.743e-09 | 8.48542 | 6.098e-09
2018-02-06 21:46 | 3544.914488 | 240.0001 | 3 | 1 | 4.263292 | 3.259857 | 2.189483 | 1.743e-09 | 8.946765 | 6.098e-09
2018-02-06 21:48 | 3664.916188 | 360.0018 | 3 | 1 | 4.29924 | 3.259842 | 2.298138 | 1.743e-09 | 9.411924 | 6.098e-09
2018-02-06 21:50 | 3784.916088 | 480.0017 | 3 | 1 | 4.337137 | 3.259857 | 2.40679 | 1.743e-09 | 9.881089 | 6.098e-09
2018-02-06 21:52 | 3904.915688 | 600.0013 | 3 | 1 | 4.376618 | 3.259871 | 2.515445 | 1.743e-09 | 10.35447 | 6.098e-09
2018-02-06 21:54 | 4024.914788 | 720.0004 | 3 | 1 | 4.40039 | 2.944904 | 2.621756 | 1.743e-09 | 10.82152 | 6.098e-09
2018-02-06 21:56 | 4144.915488 | 840.0011 | 3 | 1 | 4.400384 | 2.397802 | 2.710354 | 1.743e-09 | 11.21139 | 6.098e-09
2018-02-06 21:58 | 4264.914788 | 960.0004 | 3 | 1 | 4.400364 | 1.972633 | 2.782898 | 1.743e-09 | 11.53061 | 6.098e-09
2018-02-06 22:00 | 4384.916488 | 1080.0021 | 3 | 1 | 4.400379 | 1.638117 | 2.842852 | 1.743e-09 | 11.79443 | 6.098e-09
2018-02-06 22:02 | 4504.914888 | 1200.0005 | 3 | 1 | 4.400377 | 1.372353 | 2.892842 | 1.743e-09 | 12.0144 | 6.098e-09
2018-02-06 22:04 | 4624.914688 | 1320.0003 | 3 | 1 | 4.400348 | 1.158802 | 2.934897 | 1.743e-09 | 12.19946 | 6.098e-09
2018-02-06 22:06 | 4744.915588 | 1440.0012 | 3 | 1 | 4.400346 | 0.9879894 | 2.970579 | 1.743e-09 | 12.35647 | 6.098e-09
2018-02-06 22:08 | 4864.915688 | 1560.0013 | 3 | 1 | 4.400333 | 0.8474541 | 3.001085 | 1.743e-09 | 12.49071 | 6.098e-09
2018-02-06 22:10 | 4984.914788 | 1680.0004 | 3 | 1 | 4.400323 | 0.7324848 | 3.027355 | 1.743e-09 | 12.60631 | 6.098e-09
2018-02-06 22:12 | 5083.796288 | 1778.8819 | 3 | 1 | 4.400319 | 0.6519966 | 3.04634 | 1.743e-09 | 12.68984 | 6.098e-09
2018-02-06 22:14 | 5203.84818 | 120.0008 | 4 | 1 | 4.35995 | 0 | 3.04634 | 1.743e-09 | 12.68984 | 6.098e-09
2018-02-06 22:16 | 5323.84738 | 240 | 4 | 1 | 4.35673 | 0 | 3.04634 | 1.743e-09 | 12.68984 | 6.098e-09
2018-02-06 22:17 | 5383.84958 | 300.0022 | 4 | 1 | 4.355733 | 0 | 3.04634 | 1.743e-09 | 12.68984 | 6.098e-09
2018-02-06 22:19 | 5503.935552 | 120.002 | 5 | 1 | 4.208447 | -2.282147 | 3.04634 | 0.07605759 | 12.68984 | 0.3216061
2018-02-06 22:21 | 5623.934652 | 240.0011 | 5 | 1 | 4.178854 | -2.281814 | 3.04634 | 0.1521162 | 12.68984 | 0.6405543
2018-02-06 22:23 | 5743.933752 | 360.0002 | 5 | 1 | 4.150252 | -2.282179 | 3.04634 | 0.2281732 | 12.68984 | 0.9572958
2018-02-06 22:25 | 5863.935652 | 480.0021 | 5 | 1 | 4.121869 | -2.281863 | 3.04634 | 0.3042334 | 12.68984 | 1.271885
2018-02-06 22:27 | 5983.935652 | 600.0021 | 5 | 1 | 4.093644 | -2.282168 | 3.04634 | 0.3802915 | 12.68984 | 1.584312
2018-02-06 22:29 | 6103.934852 | 720.0013 | 5 | 1 | 4.065632 | -2.281811 | 3.04634 | 0.4563518 | 12.68984 | 1.894609
2018-02-06 22:31 | 6223.934152 | 840.0006 | 5 | 1 | 4.037826 | -2.282153 | 3.04634 | 0.532407 | 12.68984 | 2.202763
2018-02-06 22:33 | 6343.935752 | 960.0022 | 5 | 1 | 4.010427 | -2.282074 | 3.04634 | 0.6084688 | 12.68984 | 2.508844
2018-02-06 22:35 | 6463.935052 | 1080.0015 | 5 | 1 | 3.983492 | -2.282185 | 3.04634 | 0.6845265 | 12.68984 | 2.81284
2018-02-06 22:37 | 6583.934952 | 1200.0014 | 5 | 1 | 3.957172 | -2.281803 | 3.04634 | 0.7605879 | 12.68984 | 3.114825
2018-02-06 22:39 | 6703.935052 | 1320.0015 | 5 | 1 | 3.931588 | -2.282168 | 3.04634 | 0.836652 | 12.68984 | 3.414845
2018-02-06 22:41 | 6823.935852 | 1440.0023 | 5 | 1 | 3.906976 | -2.282202 | 3.04634 | 0.9127088 | 12.68984 | 3.712927
2018-02-06 22:43 | 6943.934252 | 1560.0007 | 5 | 1 | 3.88342 | -2.281865 | 3.04634 | 0.9887653 | 12.68984 | 4.009176
2018-02-06 22:45 | 7063.935252 | 1680.0017 | 5 | 1 | 3.860945 | -2.282143 | 3.04634 | 1.064823 | 12.68984 | 4.303679
2018-02-06 22:47 | 7183.935952 | 1800.0024 | 5 | 1 | 3.839573 | -2.281944 | 3.04634 | 1.140884 | 12.68984 | 4.596526
2018-02-06 22:49 | 7303.934252 | 1920.0007 | 5 | 1 | 3.819201 | -2.281886 | 3.04634 | 1.216941 | 12.68984 | 4.887774
2018-02-06 22:51 | 7423.934352 | 2040.0008 | 5 | 1 | 3.799741 | -2.282058 | 3.04634 | 1.293002 | 12.68984 | 5.177518
2018-02-06 22:53 | 7543.933752 | 2160.0002 | 5 | 1 | 3.781186 | -2.282177 | 3.04634 | 1.369063 | 12.68984 | 5.46582
2018-02-06 22:55 | 7663.935252 | 2280.0017 | 5 | 1 | 3.763565 | -2.281834 | 3.04634 | 1.445121 | 12.68984 | 5.752731
2018-02-06 22:57 | 7783.935252 | 2400.0017 | 5 | 1 | 3.746799 | -2.282179 | 3.04634 | 1.521181 | 12.68984 | 6.038344
2018-02-06 22:59 | 7903.936052 | 2520.0025 | 5 | 1 | 3.730898 | -2.281798 | 3.04634 | 1.597244 | 12.68984 | 6.322725
2018-02-06 23:01 | 8023.933752 | 2640.0002 | 5 | 1 | 3.715816 | -2.282172 | 3.04634 | 1.673306 | 12.68984 | 6.605925
2018-02-06 23:03 | 8143.935352 | 2760.0018 | 5 | 1 | 3.701632 | -2.282197 | 3.04634 | 1.749372 | 12.68984 | 6.888028
2018-02-06 23:05 | 8263.933752 | 2880.0002 | 5 | 1 | 3.688354 | -2.282197 | 3.04634 | 1.82543 | 12.68984 | 7.169056
2018-02-06 23:07 | 8383.935452 | 3000.0019 | 5 | 1 | 3.675945 | -2.282112 | 3.04634 | 1.90149 | 12.68984 | 7.449119
2018-02-06 23:09 | 8503.933852 | 3120.0003 | 5 | 1 | 3.664344 | -2.281823 | 3.04634 | 1.977547 | 12.68984 | 7.728255
2018-02-06 23:11 | 8623.933852 | 3240.0003 | 5 | 1 | 3.653305 | -2.282058 | 3.04634 | 2.05361 | 12.68984 | 8.006551
2018-02-06 23:13 | 8743.934652 | 3360.0011 | 5 | 1 | 3.642575 | -2.282146 | 3.04634 | 2.129666 | 12.68984 | 8.283999
2018-02-06 23:15 | 8863.933652 | 3480.0001 | 5 | 1 | 3.631842 | -2.281832 | 3.04634 | 2.205727 | 12.68984 | 8.56065
2018-02-06 23:17 | 8983.935452 | 3600.0019 | 5 | 1 | 3.620728 | -2.282149 | 3.04634 | 2.28179 | 12.68984 | 8.836475
2018-02-06 23:19 | 9103.934652 | 3720.0011 | 5 | 1 | 3.608972 | -2.282151 | 3.04634 | 2.357852 | 12.68984 | 9.111437
2018-02-06 23:21 | 9223.935452 | 3840.0019 | 5 | 1 | 3.59683 | -2.282135 | 3.04634 | 2.433918 | 12.68984 | 9.385492
2018-02-06 23:23 | 9343.933752 | 3960.0002 | 5 | 1 | 3.584929 | -2.281817 | 3.04634 | 2.509979 | 12.68984 | 9.658616
2018-02-06 23:25 | 9463.934652 | 4080.0011 | 5 | 1 | 3.572742 | -2.282135 | 3.04634 | 2.586042 | 12.68984 | 9.930838
2018-02-06 23:27 | 9583.935452 | 4200.0019 | 5 | 1 | 3.558928 | -2.282197 | 3.04634 | 2.662104 | 12.68984 | 10.20208
2018-02-06 23:29 | 9703.933852 | 4320.0003 | 5 | 1 | 3.54042 | -2.282147 | 3.04634 | 2.738165 | 12.68984 | 10.47211
2018-02-06 23:31 | 9823.935552 | 4440.002 | 5 | 1 | 3.51712 | -2.282191 | 3.04634 | 2.81423 | 12.68984 | 10.74055
2018-02-06 23:33 | 9943.935452 | 4560.0019 | 5 | 1 | 3.488402 | -2.282156 | 3.04634 | 2.890288 | 12.68984 | 11.00702
2018-02-06 23:35 | 10063.93 | 4680.0012 | 5 | 1 | 3.442918 | -2.282185 | 3.04634 | 2.966348 | 12.68984 | 11.27078
2018-02-06 23:37 | 10183.94 | 4800.002 | 5 | 1 | 3.337746 | -2.282125 | 3.04634 | 3.042412 | 12.68984 | 11.52937
2018-02-06 23:39 | 10301.44 | 4917.5106 | 5 | 1 | 3 | -2.282162 | 3.04634 | 3.116894 | 12.68984 | 11.76856
2018-02-06 23:41 | 10421.49 | 120.001 | 6 | 1 | 3.168072 | 0 | 3.04634 | 3.1169 | 12.68984 | 11.76857
2018-02-06 23:43 | 10541.49 | 240.0001 | 6 | 1 | 3.181149 | 0 | 3.04634 | 3.1169 | 12.68984 | 11.76857
2018-02-06 23:44 | 10601.49 | 300.0008 | 6 | 1 | 3.185814 | 0 | 3.04634 | 3.1169 | 12.68984 | 11.76857
2018-02-06 23:44 | 10601.50462 | 0.0023 | 7 | 2 | 3.185806 | 0 | 0 | 0 | 0 | 0
2018-02-06 23:46 | 10721.59 | 120.0011 | 2 | 2 | 3.885866 | 4.890001 | 0.1622936 | 3.018e-09 | 0.6059968 | 9.616e-09
2018-02-06 23:48 | 10841.59 | 240.0011 | 2 | 2 | 3.946161 | 4.889982 | 0.32527 | 3.018e-09 | 1.245217 | 9.616e-09
2018-02-06 23:50 | 10961.59 | 360.0019 | 2 | 2 | 3.982451 | 4.88999 | 0.4882607 | 3.018e-09 | 1.891444 | 9.616e-09
2018-02-06 23:52 | 11081.59 | 480.0011 | 2 | 2 | 4.01318 | 4.889988 | 0.6512415 | 3.018e-09 | 2.543063 | 9.616e-09
2018-02-06 23:54 | 11201.59 | 600.0028 | 2 | 2 | 4.040679 | 4.88999 | 0.8142251 | 3.018e-09 | 3.199441 | 9.616e-09
2018-02-06 23:56 | 11321.59 | 720.0012 | 2 | 2 | 4.065269 | 4.889954 | 0.9772047 | 3.018e-09 | 3.86002 | 9.616e-09
2018-02-06 23:58 | 11441.59 | 840.0021 | 2 | 2 | 4.089316 | 4.889967 | 1.140195 | 3.018e-09 | 4.524555 | 9.616e-09
2018-02-07 | 11561.59 | 960.0029 | 2 | 2 | 4.116368 | 4.889942 | 1.303172 | 3.018e-09 | 5.193173 | 9.616e-09
2018-02-07 00:02 | 11681.59 | 1080.002 | 2 | 2 | 4.146989 | 4.889982 | 1.466159 | 3.018e-09 | 5.866539 | 9.616e-09
2018-02-07 00:04 | 11801.59 | 1200.0004 | 2 | 2 | 4.180916 | 4.889984 | 1.62914 | 3.018e-09 | 6.545129 | 9.616e-09
2018-02-07 00:06 | 11921.59 | 1320.0005 | 2 | 2 | 4.200389 | 4.510931 | 1.788973 | 3.018e-09 | 7.215649 | 9.616e-09
2018-02-07 00:08 | 12041.59 | 1440.0021 | 2 | 2 | 4.200371 | 3.835443 | 1.927846 | 3.018e-09 | 7.798973 | 9.616e-09
2018-02-07 00:10 | 12157.6 | 1556.0124 | 2 | 2 | 4.200389 | 3.259981 | 2.041964 | 3.018e-09 | 8.278312 | 9.616e-09
2018-02-07 00:12 | 12277.62 | 120.0008 | 3 | 2 | 4.229613 | 3.259838 | 2.150184 | 3.018e-09 | 8.73435 | 9.616e-09
2018-02-07 00:14 | 12397.62 | 240.0017 | 3 | 2 | 4.263222 | 3.259832 | 2.258836 | 3.018e-09 | 9.195713 | 9.616e-09
2018-02-07 00:16 | 12517.62 | 360.0009 | 3 | 2 | 4.299089 | 3.25985 | 2.367484 | 3.018e-09 | 9.660832 | 9.616e-09
2018-02-07 00:18 | 12637.62 | 480.0009 | 3 | 2 | 4.336954 | 3.25985 | 2.476135 | 3.018e-09 | 10.12998 | 9.616e-09
2018-02-07 00:20 | 12757.62 | 600.0016 | 3 | 2 | 4.376335 | 3.259851 | 2.584787 | 3.018e-09 | 10.60332 | 9.616e-09
2018-02-07 00:22 | 12877.62 | 720.0009 | 3 | 2 | 4.400397 | 2.950445 | 2.69119 | 3.018e-09 | 11.07076 | 9.616e-09
2018-02-07 00:24 | 12997.62 | 840.0018 | 3 | 2 | 4.400373 | 2.403357 | 2.779981 | 3.018e-09 | 11.46147 | 9.616e-09
2018-02-07 00:26 | 13117.62 | 960.001 | 3 | 2 | 4.40037 | 1.978132 | 2.852713 | 3.018e-09 | 11.78152 | 9.616e-09
2018-02-07 00:28 | 13237.62 | 1080.0011 | 3 | 2 | 4.400361 | 1.643097 | 2.912853 | 3.018e-09 | 12.04615 | 9.616e-09
2018-02-07 00:30 | 13357.62 | 1200.0011 | 3 | 2 | 4.400357 | 1.377243 | 2.963023 | 3.018e-09 | 12.26692 | 9.616e-09
2018-02-07 00:32 | 13477.62 | 1320.0011 | 3 | 2 | 4.40034 | 1.164299 | 3.00525 | 3.018e-09 | 12.45274 | 9.616e-09
2018-02-07 00:34 | 13597.62 | 1440.0019 | 3 | 2 | 4.400335 | 0.9926777 | 3.041094 | 3.018e-09 | 12.61046 | 9.616e-09
2018-02-07 00:36 | 13717.62 | 1560.001 | 3 | 2 | 4.400333 | 0.8520222 | 3.07176 | 3.018e-09 | 12.7454 | 9.616e-09
2018-02-07 00:38 | 13837.62 | 1680.0004 | 3 | 2 | 4.400326 | 0.7371426 | 3.098183 | 3.018e-09 | 12.86167 | 9.616e-09
2018-02-07 00:40 | 13942.72 | 1785.1049 | 3 | 2 | 4.40034 | 0.6519947 | 3.118413 | 3.018e-09 | 12.95069 | 9.616e-09
2018-02-07 00:42 | 14062.77516 | 120.0015 | 4 | 2 | 4.360011 | 0 | 3.118413 | 3.018e-09 | 12.95069 | 9.616e-09
2018-02-07 00:44 | 14182.77506 | 240.0014 | 4 | 2 | 4.356791 | 0 | 3.118413 | 3.018e-09 | 12.95069 | 9.616e-09
2018-02-07 00:45 | 14242.77576 | 300.0021 | 4 | 2 | 4.35579 | 0 | 3.118413 | 3.018e-09 | 12.95069 | 9.616e-09
2018-02-07 00:47 | 14362.86 | 120.0019 | 5 | 2 | 4.208475 | -2.281842 | 3.118413 | 0.07605507 | 12.95069 | 0.3216013
2018-02-07 00:49 | 14482.86 | 240.0003 | 5 | 2 | 4.178846 | -2.281847 | 3.118413 | 0.1521136 | 12.95069 | 0.6405492
2018-02-07 00:51 | 14602.86 | 360.0011 | 5 | 2 | 4.150209 | -2.282166 | 3.118413 | 0.2281762 | 12.95069 | 0.9573119
2018-02-07 00:53 | 14722.86 | 480.0003 | 5 | 2 | 4.121822 | -2.2822 | 3.118413 | 0.3042348 | 12.95069 | 1.271891
2018-02-07 00:55 | 14842.86 | 600.0004 | 5 | 2 | 4.093595 | -2.281819 | 3.118413 | 0.3802984 | 12.95069 | 1.584337
2018-02-07 00:57 | 14962.86 | 720.0019 | 5 | 2 | 4.065536 | -2.281886 | 3.118413 | 0.4563624 | 12.95069 | 1.894643
2018-02-07 00:59 | 15082.86 | 840.0019 | 5 | 2 | 4.037744 | -2.282158 | 3.118413 | 0.5324225 | 12.95069 | 2.202809
2018-02-07 01:01 | 15202.86 | 960.0011 | 5 | 2 | 4.010294 | -2.28216 | 3.118413 | 0.6084849 | 12.95069 | 2.508884
2018-02-07 01:03 | 15322.86 | 1080.0006 | 5 | 2 | 3.983355 | -2.282168 | 3.118413 | 0.6845556 | 12.95069 | 2.812923
2018-02-07 01:05 | 15442.86 | 1200.0008 | 5 | 2 | 3.957026 | -2.282133 | 3.118413 | 0.7606154 | 12.95069 | 3.11489
2018-02-07 01:07 | 15562.86 | 1320.0003 | 5 | 2 | 3.931468 | -2.282153 | 3.118413 | 0.8366809 | 12.95069 | 3.414907
2018-02-07 01:09 | 15682.86 | 1440.0009 | 5 | 2 | 3.906843 | -2.282112 | 3.118413 | 0.9127418 | 12.95069 | 3.712996
2018-02-07 01:11 | 15802.86 | 1560.0003 | 5 | 2 | 3.883272 | -2.282141 | 3.118413 | 0.9888052 | 12.95069 | 4.009259
2018-02-07 01:13 | 15922.86 | 1680.002 | 5 | 2 | 3.860778 | -2.282151 | 3.118413 | 1.064871 | 12.95069 | 4.303779
2018-02-07 01:15 | 16042.86 | 1800.0012 | 5 | 2 | 3.83938 | -2.282164 | 3.118413 | 1.140939 | 12.95069 | 4.596641
2018-02-07 01:17 | 16162.86 | 1920.0005 | 5 | 2 | 3.819008 | -2.282139 | 3.118413 | 1.217002 | 12.95069 | 4.887895
2018-02-07 01:19 | 16282.86 | 2040.0003 | 5 | 2 | 3.799511 | -2.282116 | 3.118413 | 1.293064 | 12.95069 | 5.177628
2018-02-07 01:21 | 16402.86 | 2160.002 | 5 | 2 | 3.780926 | -2.282151 | 3.118413 | 1.36913 | 12.95069 | 5.465932
2018-02-07 01:23 | 16522.86 | 2280.0011 | 5 | 2 | 3.76327 | -2.282177 | 3.118413 | 1.445195 | 12.95069 | 5.752849
2018-02-07 01:25 | 16642.86 | 2400.0019 | 5 | 2 | 3.746522 | -2.282147 | 3.118413 | 1.521257 | 12.95069 | 6.038446
2018-02-07 01:27 | 16762.86 | 2520.0013 | 5 | 2 | 3.730628 | -2.282068 | 3.118413 | 1.59732 | 12.95069 | 6.322808
2018-02-07 01:29 | 16882.86 | 2640.0019 | 5 | 2 | 3.715551 | -2.282146 | 3.118413 | 1.673384 | 12.95069 | 6.605995
2018-02-07 01:31 | 17002.86 | 2760.0011 | 5 | 2 | 3.701353 | -2.282147 | 3.118413 | 1.749447 | 12.95069 | 6.888068
2018-02-07 01:33 | 17122.86 | 2880.0019 | 5 | 2 | 3.688083 | -2.28217 | 3.118413 | 1.825514 | 12.95069 | 7.169107
2018-02-07 01:35 | 17242.86 | 3000.0003 | 5 | 2 | 3.675665 | -2.282162 | 3.118413 | 1.901577 | 12.95069 | 7.449156
2018-02-07 01:37 | 17362.86 | 3120.0003 | 5 | 2 | 3.664028 | -2.282181 | 3.118413 | 1.97764 | 12.95069 | 7.728292
2018-02-07 01:39 | 17482.86 | 3240.0005 | 5 | 2 | 3.65296 | -2.282153 | 3.118413 | 2.053702 | 12.95069 | 8.006561
2018-02-07 01:41 | 17602.86 | 3360.002 | 5 | 2 | 3.642179 | -2.282166 | 3.118413 | 2.129764 | 12.95069 | 8.284002
2018-02-07 01:43 | 17722.86 | 3480.0011 | 5 | 2 | 3.631407 | -2.282149 | 3.118413 | 2.205829 | 12.95069 | 8.560635
2018-02-07 01:45 | 17842.86 | 3600.0019 | 5 | 2 | 3.620307 | -2.282158 | 3.118413 | 2.281893 | 12.95069 | 8.836435
2018-02-07 01:47 | 17962.86 | 3720.0003 | 5 | 2 | 3.608541 | -2.282168 | 3.118413 | 2.357952 | 12.95069 | 9.111351
2018-02-07 01:49 | 18082.86 | 3840.0011 | 5 | 2 | 3.596391 | -2.282168 | 3.118413 | 2.434014 | 12.95069 | 9.38536
2018-02-07 01:51 | 18202.86 | 3960.0019 | 5 | 2 | 3.584463 | -2.282187 | 3.118413 | 2.510076 | 12.95069 | 9.658456
2018-02-07 01:53 | 18322.86 | 4080.0004 | 5 | 2 | 3.572289 | -2.282126 | 3.118413 | 2.586143 | 12.95069 | 9.930655
2018-02-07 01:55 | 18442.86 | 4200.0004 | 5 | 2 | 3.558435 | -2.282156 | 3.118413 | 2.662207 | 12.95069 | 10.20187
2018-02-07 01:57 | 18562.86 | 4320.002 | 5 | 2 | 3.539852 | -2.282053 | 3.118413 | 2.738271 | 12.95069 | 10.47187
2018-02-07 01:59 | 18682.86 | 4440.002 | 5 | 2 | 3.516458 | -2.28212 | 3.118413 | 2.814335 | 12.95069 | 10.74025
2018-02-07 02:01 | 18802.86 | 4560.001 | 5 | 2 | 3.487611 | -2.282212 | 3.118413 | 2.890395 | 12.95069 | 11.00668
2018-02-07 02:03 | 18922.86 | 4680.0006 | 5 | 2 | 3.441705 | -2.28217 | 3.118413 | 2.966462 | 12.95069 | 11.27039
2018-02-07 02:05 | 19042.86 | 4800.0013 | 5 | 2 | 3.334816 | -2.28217 | 3.118413 | 3.042525 | 12.95069 | 11.52884
2018-02-07 02:07 | 19158.39 | 4915.5261 | 5 | 2 | 2.999992 | -2.282062 | 3.118413 | 3.115751 | 12.95069 | 11.76383
2018-02-07 02:09 | 19278.43724 | 120.0014 | 6 | 2 | 3.167958 | 0 | 3.118413 | 3.115751 | 12.95069 | 11.76383
2018-02-07 02:11 | 19398.43574 | 239.9999 | 6 | 2 | 3.181072 | 0 | 3.118413 | 3.115751 | 12.95069 | 11.76383
2018-02-07 02:12 | 19458.43954 | 300.0037 | 6 | 2 | 3.185785 | 0 | 3.118413 | 3.115751 | 12.95069 | 11.76383
2018-02-07 02:12 | 19458.45 | 0.0024 | 7 | 3 | 3.185826 | 0 | 0 | 0 | 0 | 0
2018-02-07 02:14 | 19578.53 | 120.0009 | 2 | 3 | 3.886034 | 4.889994 | 0.1622864 | 2.792e-09 | 0.6059889 | 8.896e-09
2018-02-07 02:16 | 19698.53 | 240.001 | 2 | 3 | 3.946306 | 4.890013 | 0.3252701 | 2.792e-09 | 1.245262 | 8.896e-09
2018-02-07 02:18 | 19818.53 | 360.0005 | 2 | 3 | 3.982551 | 4.889997 | 0.4882602 | 2.792e-09 | 1.891508 | 8.896e-09
2018-02-07 02:20 | 19938.53 | 480.002 | 2 | 3 | 4.01337 | 4.889963 | 0.6512426 | 2.792e-09 | 2.543155 | 8.896e-09
2018-02-07 02:22 | 20058.53 | 600.0013 | 2 | 3 | 4.040996 | 4.889982 | 0.8142263 | 2.792e-09 | 3.199575 | 8.896e-09
2018-02-07 02:24 | 20178.53 | 720.0006 | 2 | 3 | 4.065591 | 4.889977 | 0.9772137 | 2.792e-09 | 3.860237 | 8.896e-09
2018-02-07 02:26 | 20298.53 | 840.0006 | 2 | 3 | 4.089698 | 4.889973 | 1.140196 | 2.792e-09 | 4.524796 | 8.896e-09
2018-02-07 02:28 | 20418.53 | 960.0006 | 2 | 3 | 4.116845 | 4.889954 | 1.30318 | 2.792e-09 | 5.193515 | 8.896e-09
2018-02-07 02:30 | 20538.53 | 1080.0006 | 2 | 3 | 4.14758 | 4.889956 | 1.46616 | 2.792e-09 | 5.866941 | 8.896e-09
2018-02-07 02:32 | 20658.53 | 1200.0014 | 2 | 3 | 4.181549 | 4.889956 | 1.629144 | 2.792e-09 | 6.545645 | 8.896e-09
2018-02-07 02:34 | 20778.53 | 1320.0006 | 2 | 3 | 4.200409 | 4.500336 | 1.788771 | 2.792e-09 | 7.215352 | 8.896e-09
2018-02-07 02:36 | 20898.53 | 1440.0015 | 2 | 3 | 4.200384 | 3.827459 | 1.927324 | 2.792e-09 | 7.79733 | 8.896e-09
2018-02-07 02:38 | 21013.11 | 1554.5757 | 2 | 3 | 4.200397 | 3.259981 | 2.039909 | 2.792e-09 | 8.270231 | 8.896e-09
2018-02-07 02:40 | 21133.13 | 120.0001 | 3 | 3 | 4.229612 | 3.260185 | 2.148125 | 2.792e-09 | 8.726254 | 8.896e-09
2018-02-07 02:42 | 21253.13 | 240.001 | 3 | 3 | 4.263143 | 3.259823 | 2.256782 | 2.792e-09 | 9.18763 | 8.896e-09
2018-02-07 02:44 | 21373.13 | 360.0001 | 3 | 3 | 4.298974 | 3.259832 | 2.365433 | 2.792e-09 | 9.652751 | 8.896e-09
2018-02-07 02:46 | 21493.13 | 480.0001 | 3 | 3 | 4.336795 | 3.259842 | 2.474083 | 2.792e-09 | 10.12187 | 8.896e-09
2018-02-07 02:48 | 21613.13 | 600.0017 | 3 | 3 | 4.376185 | 3.259836 | 2.58274 | 2.792e-09 | 10.59522 | 8.896e-09
2018-02-07 02:50 | 21733.13 | 720.0002 | 3 | 3 | 4.400389 | 2.953106 | 2.689185 | 2.792e-09 | 11.06283 | 8.896e-09
2018-02-07 02:52 | 21853.13 | 840.0002 | 3 | 3 | 4.400378 | 2.406141 | 2.778061 | 2.792e-09 | 11.45392 | 8.896e-09
2018-02-07 02:54 | 21973.13 | 960.0018 | 3 | 3 | 4.40036 | 1.980974 | 2.850888 | 2.792e-09 | 11.77439 | 8.896e-09
2018-02-07 02:56 | 22093.13 | 1080.0019 | 3 | 3 | 4.400372 | 1.645918 | 2.911112 | 2.792e-09 | 12.03939 | 8.896e-09
2018-02-07 02:58 | 22213.13 | 1200.0011 | 3 | 3 | 4.400348 | 1.378716 | 2.961349 | 2.792e-09 | 12.26046 | 8.896e-09
2018-02-07 03:00 | 22333.13 | 1320.0003 | 3 | 3 | 4.400342 | 1.165106 | 3.003629 | 2.792e-09 | 12.4465 | 8.896e-09
2018-02-07 03:02 | 22453.13 | 1440.0009 | 3 | 3 | 4.400338 | 0.9934254 | 3.039514 | 2.792e-09 | 12.60441 | 8.896e-09
2018-02-07 03:04 | 22573.13 | 1560.0007 | 3 | 3 | 4.400354 | 0.8532581 | 3.070204 | 2.792e-09 | 12.73946 | 8.896e-09
2018-02-07 03:06 | 22693.13 | 1680.0018 | 3 | 3 | 4.400354 | 0.7377853 | 3.096644 | 2.792e-09 | 12.8558 | 8.896e-09
2018-02-07 03:07 | 22799.28 | 1786.1482 | 3 | 3 | 4.400351 | 0.6519928 | 3.117074 | 2.792e-09 | 12.9457 | 8.896e-09
2018-02-07 03:09 | 22919.33 | 120.0015 | 4 | 3 | 4.36002 | 0 | 3.117074 | 2.792e-09 | 12.9457 | 8.896e-09
2018-02-07 03:11 | 23039.33 | 240.0013 | 4 | 3 | 4.35683 | 0 | 3.117074 | 2.792e-09 | 12.9457 | 8.896e-09
2018-02-07 03:12 | 23099.33 | 300.0027 | 4 | 3 | 4.355824 | 0 | 3.117074 | 2.792e-09 | 12.9457 | 8.896e-09
2018-02-07 03:14 | 23219.41 | 120.0004 | 5 | 3 | 4.208327 | -2.282151 | 3.117074 | 0.07604463 | 12.9457 | 0.3215478
2018-02-07 03:16 | 23339.41 | 240.0012 | 5 | 3 | 4.178677 | -2.282185 | 3.117074 | 0.1521027 | 12.9457 | 0.6404837
2018-02-07 03:18 | 23459.41 | 360.0005 | 5 | 3 | 4.150091 | -2.281867 | 3.117074 | 0.2281609 | 12.9457 | 0.9572185
2018-02-07 03:20 | 23579.41 | 480.0006 | 5 | 3 | 4.12171 | -2.281819 | 3.117074 | 0.3042143 | 12.9457 | 1.271767
2018-02-07 03:22 | 23699.41 | 600.0005 | 5 | 3 | 4.093461 | -2.281832 | 3.117074 | 0.3802697 | 12.9457 | 1.584169
2018-02-07 03:24 | 23819.41 | 720.0005 | 5 | 3 | 4.065404 | -2.282193 | 3.117074 | 0.456328 | 12.9457 | 1.894443
2018-02-07 03:26 | 23939.41 | 840.0005 | 5 | 3 | 4.037606 | -2.28216 | 3.117074 | 0.5323875 | 12.9457 | 2.202597
2018-02-07 03:28 | 24059.41 | 960.0007 | 5 | 3 | 4.010184 | -2.281865 | 3.117074 | 0.6084436 | 12.9457 | 2.508637
2018-02-07 03:30 | 24179.41 | 1080.0006 | 5 | 3 | 3.983205 | -2.28184 | 3.117074 | 0.6844966 | 12.9457 | 2.812594
2018-02-07 03:32 | 24299.41 | 1200.0006 | 5 | 3 | 3.956842 | -2.281793 | 3.117074 | 0.7605525 | 12.9457 | 3.114533
2018-02-07 03:34 | 24419.41 | 1320.0022 | 5 | 3 | 3.931229 | -2.282107 | 3.117074 | 0.8366123 | 12.9457 | 3.41451
2018-02-07 03:36 | 24539.41 | 1440.0016 | 5 | 3 | 3.906584 | -2.28212 | 3.117074 | 0.9126738 | 12.9457 | 3.712582
2018-02-07 03:38 | 24659.41 | 1560.0023 | 5 | 3 | 3.883017 | -2.282193 | 3.117074 | 0.9887319 | 12.9457 | 4.008807
2018-02-07 03:40 | 24779.41 | 1680.0023 | 5 | 3 | 3.860574 | -2.282168 | 3.117074 | 1.064791 | 12.9457 | 4.303286
2018-02-07 03:42 | 24899.41 | 1800.0007 | 5 | 3 | 3.839226 | -2.28183 | 3.117074 | 1.140846 | 12.9457 | 4.596082
2018-02-07 03:44 | 25019.41 | 1920.0015 | 5 | 3 | 3.818844 | -2.281876 | 3.117074 | 1.216899 | 12.9457 | 4.887286
2018-02-07 03:46 | 25139.41 | 2040.0023 | 5 | 3 | 3.799367 | -2.2822 | 3.117074 | 1.292957 | 12.9457 | 5.176993
2018-02-07 03:48 | 25259.41 | 2160.0008 | 5 | 3 | 3.780775 | -2.282153 | 3.117074 | 1.369016 | 12.9457 | 5.465259
2018-02-07 03:50 | 25379.41 | 2280.0016 | 5 | 3 | 3.763143 | -2.282156 | 3.117074 | 1.445079 | 12.9457 | 5.752158
2018-02-07 03:52 | 25499.41 | 2400.0019 | 5 | 3 | 3.74642 | -2.282156 | 3.117074 | 1.521142 | 12.9457 | 6.037754
2018-02-07 03:54 | 25619.41 | 2520.0009 | 5 | 3 | 3.730515 | -2.282191 | 3.117074 | 1.597201 | 12.9457 | 6.322093
2018-02-07 03:56 | 25739.41 | 2640.0015 | 5 | 3 | 3.715446 | -2.282137 | 3.117074 | 1.673262 | 12.9457 | 6.605262
2018-02-07 03:58 | 25859.41 | 2760.0009 | 5 | 3 | 3.70125 | -2.281772 | 3.117074 | 1.749325 | 12.9457 | 6.887323
2018-02-07 04:00 | 25979.41 | 2880.0009 | 5 | 3 | 3.687917 | -2.28206 | 3.117074 | 1.825389 | 12.9457 | 7.168343
2018-02-07 04:02 | 26099.41 | 3000.0009 | 5 | 3 | 3.675488 | -2.281817 | 3.117074 | 1.901455 | 12.9457 | 7.448387
2018-02-07 04:04 | 26219.41 | 3120.0025 | 5 | 3 | 3.663835 | -2.282177 | 3.117074 | 1.977519 | 12.9457 | 7.727513
2018-02-07 04:06 | 26339.41 | 3240.0002 | 5 | 3 | 3.652781 | -2.282164 | 3.117074 | 2.053581 | 12.9457 | 8.005771
2018-02-07 04:08 | 26459.41 | 3360.0017 | 5 | 3 | 3.642007 | -2.282153 | 3.117074 | 2.129645 | 12.9457 | 8.283202
2018-02-07 04:10 | 26579.41 | 3480.0017 | 5 | 3 | 3.631209 | -2.282164 | 3.117074 | 2.205712 | 12.9457 | 8.559831
2018-02-07 04:12 | 26699.41 | 3600.0009 | 5 | 3 | 3.620094 | -2.281884 | 3.117074 | 2.281776 | 12.9457 | 8.835615
2018-02-07 04:14 | 26819.41 | 3720.0025 | 5 | 3 | 3.608294 | -2.282162 | 3.117074 | 2.357836 | 12.9457 | 9.110515
2018-02-07 04:16 | 26939.41 | 3840.0009 | 5 | 3 | 3.596107 | -2.28213 | 3.117074 | 2.433899 | 12.9457 | 9.384507
2018-02-07 04:18 | 27059.41 | 3960.001 | 5 | 3 | 3.58416 | -2.282158 | 3.117074 | 2.509967 | 12.9457 | 9.657601
2018-02-07 04:20 | 27179.41 | 4080.0001 | 5 | 3 | 3.57198 | -2.282168 | 3.117074 | 2.586031 | 12.9457 | 9.92977
2018-02-07 04:22 | 27299.41 | 4200.0025 | 5 | 3 | 3.558058 | -2.282179 | 3.117074 | 2.662099 | 12.9457 | 10.20097
2018-02-07 04:24 | 27419.41 | 4320.0025 | 5 | 3 | 3.539382 | -2.282143 | 3.117074 | 2.738162 | 12.9457 | 10.47093
2018-02-07 04:26 | 27539.41 | 4440.001 | 5 | 3 | 3.515963 | -2.282128 | 3.117074 | 2.814223 | 12.9457 | 10.73927
2018-02-07 04:28 | 27659.41 | 4560.0017 | 5 | 3 | 3.486935 | -2.282107 | 3.117074 | 2.890286 | 12.9457 | 11.00567
2018-02-07 04:30 | 27779.41 | 4680.0017 | 5 | 3 | 3.44059 | -2.282139 | 3.117074 | 2.966351 | 12.9457 | 11.2693
2018-02-07 04:32 | 27899.41 | 4800.0017 | 5 | 3 | 3.332009 | -2.282151 | 3.117074 | 3.042414 | 12.9457 | 11.52761
2018-02-07 04:34 | 28013.11 | 4913.7039 | 5 | 3 | 2.999997 | -2.282151 | 3.117074 | 3.114486 | 12.9457 | 11.75875
2018-02-07 04:36 | 28133.16 | 119.9997 | 6 | 3 | 3.168127 | 0 | 3.117074 | 3.114486 | 12.9457 | 11.75875
2018-02-07 04:38 | 28253.16 | 239.9997 | 6 | 3 | 3.181234 | 0 | 3.117074 | 3.114486 | 12.9457 | 11.75875
2018-02-07 04:39 | 28313.17 | 300.0043 | 6 | 3 | 3.18592 | 0 | 3.117074 | 3.114486 | 12.9457 | 11.75875
2018-02-07 04:39 | 28313.18226 | 0.0025 | 7 | 4 | 3.185898 | 0 | 0 | 0 | 0 | 0
2018-02-07 04:41 | 28433.26358 | 120.0018 | 2 | 4 | 3.886561 | 4.889952 | 0.1622781 | 2.523e-09 | 0.6060356 | 8.037e-09
2018-02-07 04:43 | 28553.26368 | 240.0019 | 2 | 4 | 3.946745 | 4.889956 | 0.3252616 | 2.523e-09 | 1.245386 | 8.037e-09
2018-02-07 04:45 | 28673.26218 | 360.0004 | 2 | 4 | 3.982945 | 4.889933 | 0.4882345 | 2.523e-09 | 1.891631 | 8.037e-09
2018-02-07 04:47 | 28793.26368 | 480.0019 | 2 | 4 | 4.013712 | 4.889975 | 0.6512242 | 2.523e-09 | 2.54337 | 8.037e-09
2018-02-07 04:49 | 28913.26298 | 600.0012 | 2 | 4 | 4.041205 | 4.889908 | 0.8142079 | 2.523e-09 | 3.199833 | 8.037e-09
2018-02-07 04:51 | 29033.26298 | 720.0012 | 2 | 4 | 4.065757 | 4.889925 | 0.9771847 | 2.523e-09 | 3.860482 | 8.037e-09
2018-02-07 04:53 | 29153.26208 | 840.0003 | 2 | 4 | 4.08976 | 4.889908 | 1.140171 | 2.523e-09 | 4.525076 | 8.037e-09
2018-02-07 04:55 | 29273.26378 | 960.002 | 2 | 4 | 4.116893 | 4.889898 | 1.303154 | 2.523e-09 | 5.193801 | 8.037e-09
2018-02-07 04:57 | 29393.26298 | 1080.0012 | 2 | 4 | 4.147699 | 4.889921 | 1.466131 | 2.523e-09 | 5.867225 | 8.037e-09
2018-02-07 04:59 | 29513.26288 | 1200.0011 | 2 | 4 | 4.181746 | 4.889881 | 1.629111 | 2.523e-09 | 6.545938 | 8.037e-09
2018-02-07 05:01 | 29633.26368 | 1320.0019 | 2 | 4 | 4.200385 | 4.494722 | 1.78865 | 2.523e-09 | 7.215294 | 8.037e-09
2018-02-07 05:03 | 29753.26308 | 1440.0013 | 2 | 4 | 4.200393 | 3.822636 | 1.927022 | 2.523e-09 | 7.796513 | 8.037e-09
2018-02-07 05:05 | 29866.76848 | 1553.5067 | 2 | 4 | 4.200374 | 3.259975 | 2.038483 | 2.523e-09 | 8.264691 | 8.037e-09
2018-02-07 05:07 | 29986.79 | 120.0026 | 3 | 4 | 4.229589 | 3.259825 | 2.146705 | 2.523e-09 | 8.720737 | 8.037e-09
2018-02-07 05:09 | 30106.79 | 240.0001 | 3 | 4 | 4.263161 | 3.259823 | 2.255356 | 2.523e-09 | 9.182089 | 8.037e-09
2018-02-07 05:11 | 30226.79 | 360.0009 | 3 | 4 | 4.29904 | 3.260185 | 2.364007 | 2.523e-09 | 9.647215 | 8.037e-09
2018-02-07 05:13 | 30346.79 | 480.0018 | 3 | 4 | 4.336856 | 3.259844 | 2.472664 | 2.523e-09 | 10.11637 | 8.037e-09
2018-02-07 05:15 | 30466.79 | 600.0002 | 3 | 4 | 4.376196 | 3.259838 | 2.581314 | 2.523e-09 | 10.5897 | 8.037e-09
2018-02-07 05:17 | 30586.79 | 720.0002 | 3 | 4 | 4.400393 | 2.954382 | 2.687768 | 2.523e-09 | 11.05735 | 8.037e-09
2018-02-07 05:19 | 30706.79 | 840.001 | 3 | 4 | 4.400386 | 2.407166 | 2.776679 | 2.523e-09 | 11.44859 | 8.037e-09
2018-02-07 05:21 | 30826.79 | 960.0002 | 3 | 4 | 4.400355 | 1.98163 | 2.849545 | 2.523e-09 | 11.76923 | 8.037e-09
2018-02-07 05:23 | 30946.79 | 1080.0003 | 3 | 4 | 4.400376 | 1.646395 | 2.909797 | 2.523e-09 | 12.03436 | 8.037e-09
2018-02-07 05:25 | 31066.79 | 1200.0018 | 3 | 4 | 4.400378 | 1.380367 | 2.960058 | 2.523e-09 | 12.25552 | 8.037e-09
2018-02-07 05:27 | 31186.79 | 1320.0018 | 3 | 4 | 4.400323 | 1.165539 | 3.002355 | 2.523e-09 | 12.44165 | 8.037e-09
2018-02-07 05:29 | 31306.79 | 1440.0019 | 3 | 4 | 4.400366 | 0.9944668 | 3.038254 | 2.523e-09 | 12.59961 | 8.037e-09
2018-02-07 05:31 | 31426.79 | 1560.0019 | 3 | 4 | 4.400346 | 0.8535786 | 3.068957 | 2.523e-09 | 12.73472 | 8.037e-09
2018-02-07 05:33 | 31546.79 | 1680.0003 | 3 | 4 | 4.400329 | 0.7376289 | 3.095407 | 2.523e-09 | 12.85111 | 8.037e-09
2018-02-07 05:35 | 31652.27 | 1785.4834 | 3 | 4 | 4.40034 | 0.6519928 | 3.115725 | 2.523e-09 | 12.94051 | 8.037e-09
2018-02-07 05:37 | 31772.32188 | 120.0006 | 4 | 4 | 4.359965 | 0 | 3.115725 | 2.523e-09 | 12.94051 | 8.037e-09
2018-02-07 05:39 | 31892.32098 | 239.9997 | 4 | 4 | 4.35674 | 0 | 3.115725 | 2.523e-09 | 12.94051 | 8.037e-09
2018-02-07 05:40 | 31952.32308 | 300.0018 | 4 | 4 | 4.355758 | 0 | 3.115725 | 2.523e-09 | 12.94051 | 8.037e-09
2018-02-07 05:42 | 32072.40518 | 120.0011 | 5 | 4 | 4.208155 | -2.28217 | 3.115725 | 0.07604086 | 12.94051 | 0.3215212
2018-02-07 05:44 | 32192.40438 | 240.0003 | 5 | 4 | 4.178489 | -2.28216 | 3.115725 | 0.1521062 | 12.94051 | 0.6404731
2018-02-07 05:46 | 32312.40528 | 360.0012 | 5 | 4 | 4.149902 | -2.282141 | 3.115725 | 0.2281502 | 12.94051 | 0.9571336
2018-02-07 05:48 | 32432.40468 | 480.0006 | 5 | 4 | 4.121523 | -2.281855 | 3.115725 | 0.3042324 | 12.94051 | 1.271787
2018-02-07 05:50 | 32552.40438 | 600.0003 | 5 | 4 | 4.093246 | -2.282097 | 3.115725 | 0.380296 | 12.94051 | 1.584208
2018-02-07 05:52 | 32672.40518 | 720.0011 | 5 | 4 | 4.065163 | -2.282189 | 3.115725 | 0.456363 | 12.94051 | 1.894499
2018-02-07 05:54 | 32792.40518 | 840.0011 | 5 | 4 | 4.037365 | -2.282164 | 3.115725 | 0.5324289 | 12.94051 | 2.20266
2018-02-07 05:56 | 32912.40528 | 960.0012 | 5 | 4 | 4.009938 | -2.282158 | 3.115725 | 0.6084951 | 12.94051 | 2.508722
2018-02-07 05:58 | 33032.40678 | 1080.0027 | 5 | 4 | 3.983028 | -2.281901 | 3.115725 | 0.6845576 | 12.94051 | 2.812701
2018-02-07 06:00 | 33152.40598 | 1200.0019 | 5 | 4 | 3.956665 | -2.282051 | 3.115725 | 0.7606207 | 12.94051 | 3.114656
2018-02-07 06:02 | 33272.40598 | 1320.0019 | 5 | 4 | 3.931057 | -2.282164 | 3.115725 | 0.8366832 | 12.94051 | 3.41463
2018-02-07 06:04 | 33392.40688 | 1440.0028 | 5 | 4 | 3.906406 | -2.28217 | 3.115725 | 0.9127491 | 12.94051 | 3.712707
2018-02-07 06:06 | 33512.40438 | 1560.0003 | 5 | 4 | 3.882846 | -2.282135 | 3.115725 | 0.9888109 | 12.94051 | 4.008932
2018-02-07 06:08 | 33632.40548 | 1680.0014 | 5 | 4 | 3.860386 | -2.282104 | 3.115725 | 1.064874 | 12.94051 | 4.303413
2018-02-07 06:10 | 33752.40438 | 1800.0003 | 5 | 4 | 3.838998 | -2.28216 | 3.115725 | 1.140938 | 12.94051 | 4.596227
2018-02-07 06:12 | 33872.40438 | 1920.0003 | 5 | 4 | 3.818614 | -2.282177 | 3.115725 | 1.217001 | 12.94051 | 4.887455
2018-02-07 06:14 | 33992.40518 | 2040.0011 | 5 | 4 | 3.799125 | -2.282149 | 3.115725 | 1.293066 | 12.94051 | 5.177172
2018-02-07 06:16 | 34112.40518 | 2160.0011 | 5 | 4 | 3.780548 | -2.282162 | 3.115725 | 1.369133 | 12.94051 | 5.465446
2018-02-07 06:18 | 34232.40438 | 2280.0003 | 5 | 4 | 3.76293 | -2.281821 | 3.115725 | 1.445192 | 12.94051 | 5.752314
2018-02-07 06:20 | 34352.40598 | 2400.0019 | 5 | 4 | 3.746187 | -2.28213 | 3.115725 | 1.521258 | 12.94051 | 6.037902
2018-02-07 06:22 | 34472.40528 | 2520.0012 | 5 | 4 | 3.730286 | -2.28213 | 3.115725 | 1.597322 | 12.94051 | 6.322241
2018-02-07 06:24 | 34592.40438 | 2640.0003 | 5 | 4 | 3.715195 | -2.282114 | 3.115725 | 1.673388 | 12.94051 | 6.605412
2018-02-07 06:26 | 34712.40518 | 2760.0011 | 5 | 4 | 3.700955 | -2.282135 | 3.115725 | 1.74945 | 12.94051 | 6.887448
2018-02-07 06:28 | 34832.40678 | 2880.0027 | 5 | 4 | 3.687634 | -2.282153 | 3.115725 | 1.825511 | 12.94051 | 7.168438
2018-02-07 06:30 | 34952.40438 | 3000.0003 | 5 | 4 | 3.675207 | -2.282143 | 3.115725 | 1.901578 | 12.94051 | 7.448465
2018-02-07 06:32 | 35072.40588 | 3120.0018 | 5 | 4 | 3.663537 | -2.282162 | 3.115725 | 1.977642 | 12.94051 | 7.727567
2018-02-07 06:34 | 35192.40598 | 3240.0019 | 5 | 4 | 3.652473 | -2.282128 | 3.115725 | 2.053706 | 12.94051 | 8.005808
2018-02-07 06:36 | 35312.40438 | 3360.0003 | 5 | 4 | 3.641713 | -2.281811 | 3.115725 | 2.129767 | 12.94051 | 8.28321
2018-02-07 06:38 | 35432.40438 | 3480.0003 | 5 | 4 | 3.630906 | -2.282183 | 3.115725 | 2.205833 | 12.94051 | 8.559807
2018-02-07 06:40 | 35552.40438 | 3600.0003 | 5 | 4 | 3.619781 | -2.282168 | 3.115725 | 2.281893 | 12.94051 | 8.835556
2018-02-07 06:42 | 35672.40608 | 3720.002 | 5 | 4 | 3.607967 | -2.282168 | 3.115725 | 2.357961 | 12.94051 | 9.110461
2018-02-07 06:44 | 35792.40528 | 3840.0012 | 5 | 4 | 3.595782 | -2.282125 | 3.115725 | 2.434022 | 12.94051 | 9.384423
2018-02-07 06:46 | 35912.40558 | 3960.0015 | 5 | 4 | 3.583816 | -2.282126 | 3.115725 | 2.510088 | 12.94051 | 9.657482
2018-02-07 06:48 | 36032.40458 | 4080.0005 | 5 | 4 | 3.571625 | -2.28216 | 3.115725 | 2.586152 | 12.94051 | 9.929624
2018-02-07 06:50 | 36152.40458 | 4200.0005 | 5 | 4 | 3.557664 | -2.282174 | 3.115725 | 2.662212 | 12.94051 | 10.20077
2018-02-07 06:52 | 36272.40448 | 4320.0004 | 5 | 4 | 3.538883 | -2.282164 | 3.115725 | 2.738274 | 12.94051 | 10.4707
2018-02-07 06:54 | 36392.40468 | 4440.0006 | 5 | 4 | 3.515383 | -2.282026 | 3.115725 | 2.814334 | 12.94051 | 10.73899
2018-02-07 06:56 | 36512.40628 | 4560.0022 | 5 | 4 | 3.486168 | -2.282181 | 3.115725 | 2.890397 | 12.94051 | 11.00534
2018-02-07 06:58 | 36632.40548 | 4680.0014 | 5 | 4 | 3.43935 | -2.281837 | 3.115725 | 2.966463 | 12.94051 | 11.2689
2018-02-07 07:00 | 36752.40428 | 4800.0002 | 5 | 4 | 3.328661 | -2.282149 | 3.115725 | 3.042522 | 12.94051 | 11.52704
2018-02-07 07:02 | 36863.92138 | 4911.5173 | 5 | 4 | 2.999995 | -2.282125 | 3.115725 | 3.113209 | 12.94051 | 11.75356
2018-02-07 07:04 | 36983.97 | 120.0017 | 6 | 4 | 3.16824 | 0 | 3.115725 | 3.113209 | 12.94051 | 11.75356
2018-02-07 07:06 | 37103.97 | 240.0003 | 6 | 4 | 3.18135 | 0 | 3.115725 | 3.113209 | 12.94051 | 11.75356
2018-02-07 07:07 | 37163.97 | 300.0032 | 6 | 4 | 3.186021 | 0 | 3.115725 | 3.113209 | 12.94051 | 11.75356
2018-02-07 07:07 | 37163.98 | 0.0025 | 7 | 5 | 3.185995 | 0 | 0 | 0 | 0 | 0
2018-02-07 07:09 | 37284.07 | 120.0002 | 2 | 5 | 3.886847 | 4.890013 | 0.1622809 | 1e-09 | 0.6060874 | 3.187e-09
2018-02-07 07:11 | 37404.07 | 240.0002 | 2 | 5 | 3.94701 | 4.889963 | 0.3252565 | 1e-09 | 1.245453 | 3.187e-09
2018-02-07 07:13 | 37524.07 | 360.0019 | 2 | 5 | 3.983282 | 4.889956 | 0.4882396 | 1e-09 | 1.891786 | 3.187e-09
2018-02-07 07:15 | 37644.07 | 480.0002 | 2 | 5 | 4.014127 | 4.889938 | 0.651217 | 1e-09 | 2.543535 | 3.187e-09
2018-02-07 07:17 | 37764.07 | 600.0018 | 2 | 5 | 4.041755 | 4.889965 | 0.8142081 | 1e-09 | 3.200109 | 3.187e-09
2018-02-07 07:19 | 37884.07 | 720.001 | 2 | 5 | 4.066344 | 4.889929 | 0.9771888 | 1e-09 | 3.860866 | 3.187e-09
2018-02-07 07:21 | 38004.07 | 840.0002 | 2 | 5 | 4.090441 | 4.889875 | 1.140173 | 1e-09 | 4.525555 | 3.187e-09
2018-02-07 07:23 | 38124.07 | 960.0012 | 2 | 5 | 4.117675 | 4.889948 | 1.303155 | 1e-09 | 5.194388 | 3.187e-09
2018-02-07 07:25 | 38244.07 | 1080.0003 | 2 | 5 | 4.148428 | 4.889923 | 1.466134 | 1e-09 | 5.867945 | 3.187e-09
2018-02-07 07:27 | 38364.07 | 1200.0011 | 2 | 5 | 4.182454 | 4.889929 | 1.62912 | 1e-09 | 6.546806 | 3.187e-09
2018-02-07 07:29 | 38484.07 | 1320.0011 | 2 | 5 | 4.200406 | 4.483383 | 1.788425 | 1e-09 | 7.215233 | 3.187e-09
2018-02-07 07:31 | 38604.07 | 1440.0002 | 2 | 5 | 4.200376 | 3.814144 | 1.926469 | 1e-09 | 7.795074 | 3.187e-09
2018-02-07 07:33 | 38716.35 | 1552.285 | 2 | 5 | 4.200398 | 3.259974 | 2.036601 | 1e-09 | 8.25767 | 3.187e-09
2018-02-07 07:35 | 38836.37644 | 120.0017 | 3 | 5 | 4.229613 | 3.26016 | 2.144818 | 1e-09 | 8.713697 | 3.187e-09
2018-02-07 07:37 | 38956.37554 | 240.0008 | 3 | 5 | 4.263194 | 3.25983 | 2.253469 | 1e-09 | 9.175056 | 3.187e-09
2018-02-07 07:39 | 39076.37494 | 360.0002 | 3 | 5 | 4.299044 | 3.259823 | 2.362124 | 1e-09 | 9.640202 | 3.187e-09
2018-02-07 07:41 | 39196.37544 | 480.0007 | 3 | 5 | 4.336829 | 3.259832 | 2.470772 | 1e-09 | 10.10932 | 3.187e-09
2018-02-07 07:43 | 39316.37484 | 600.0001 | 3 | 5 | 4.376186 | 3.2598 | 2.579429 | 1e-09 | 10.58268 | 3.187e-09
2018-02-07 07:45 | 39436.37654 | 720.0018 | 3 | 5 | 4.400395 | 2.954157 | 2.685886 | 1e-09 | 11.05033 | 3.187e-09
2018-02-07 07:47 | 39556.37494 | 840.0002 | 3 | 5 | 4.40039 | 2.407406 | 2.77479 | 1e-09 | 11.44155 | 3.187e-09
2018-02-07 07:49 | 39676.37494 | 960.0002 | 3 | 5 | 4.400373 | 1.98255 | 2.847661 | 1e-09 | 11.76221 | 3.187e-09
2018-02-07 07:51 | 39796.37494 | 1080.0002 | 3 | 5 | 4.400363 | 1.647089 | 2.907931 | 1e-09 | 12.02742 | 3.187e-09
2018-02-07 07:53 | 39916.37494 | 1200.0002 | 3 | 5 | 4.400346 | 1.380388 | 2.958216 | 1e-09 | 12.24869 | 3.187e-09
2018-02-07 07:55 | 40036.37584 | 1320.0011 | 3 | 5 | 4.400328 | 1.166336 | 3.000537 | 1e-09 | 12.43492 | 3.187e-09
2018-02-07 07:57 | 40156.37664 | 1440.0019 | 3 | 5 | 4.400346 | 0.9944782 | 3.036459 | 1e-09 | 12.59299 | 3.187e-09
2018-02-07 07:59 | 40276.37584 | 1560.0011 | 3 | 5 | 4.400349 | 0.8543682 | 3.067189 | 1e-09 | 12.72821 | 3.187e-09
2018-02-07 08:01 | 40396.37494 | 1680.0002 | 3 | 5 | 4.400345 | 0.7379436 | 3.093656 | 1e-09 | 12.84467 | 3.187e-09
2018-02-07 08:02 | 40501.70844 | 1785.3337 | 3 | 5 | 4.400321 | 0.6519985 | 3.113956 | 1e-09 | 12.934 | 3.187e-09
2018-02-07 08:04 | 40621.7598 | 120.0001 | 4 | 5 | 4.35985 | 0 | 3.113959 | 1e-09 | 12.93401 | 3.187e-09
2018-02-07 08:06 | 40741.7605 | 240.0008 | 4 | 5 | 4.356636 | 0 | 3.113959 | 1e-09 | 12.93401 | 3.187e-09
2018-02-07 08:07 | 40801.7612 | 300.0015 | 4 | 5 | 4.355646 | 0 | 3.113959 | 1e-09 | 12.93401 | 3.187e-09
2018-02-07 08:09 | 40921.85 | 120.0001 | 5 | 5 | 4.207793 | -2.281897 | 3.113959 | 0.07603723 | 12.93401 | 0.3214776
2018-02-07 08:11 | 41041.85 | 240.0018 | 5 | 5 | 4.178119 | -2.281807 | 3.113959 | 0.1520985 | 12.93401 | 0.6403844
2018-02-07 08:13 | 41161.85 | 360.0003 | 5 | 5 | 4.149541 | -2.281816 | 3.113959 | 0.2281517 | 12.93401 | 0.9570553
2018-02-07 08:15 | 41281.85 | 480.0011 | 5 | 5 | 4.121136 | -2.281821 | 3.113959 | 0.3042119 | 12.93401 | 1.271588
2018-02-07 08:17 | 41401.85 | 600.0004 | 5 | 5 | 4.092873 | -2.281816 | 3.113959 | 0.3802707 | 12.93401 | 1.583961
2018-02-07 08:19 | 41521.85 | 720.0004 | 5 | 5 | 4.064815 | -2.282179 | 3.113959 | 0.4563313 | 12.93401 | 1.894199
2018-02-07 08:21 | 41641.85 | 840.0028 | 5 | 5 | 4.037004 | -2.281847 | 3.113959 | 0.5323943 | 12.93401 | 2.202321
2018-02-07 08:23 | 41761.85 | 960.0001 | 5 | 5 | 4.009582 | -2.281811 | 3.113959 | 0.6084499 | 12.93401 | 2.508312
2018-02-07 08:25 | 41881.85 | 1080.0012 | 5 | 5 | 3.98259 | -2.282166 | 3.113959 | 0.6845073 | 12.93401 | 2.812239
2018-02-07 08:27 | 42001.85 | 1200.0005 | 5 | 5 | 3.956244 | -2.282204 | 3.113959 | 0.7605695 | 12.93401 | 3.114158
2018-02-07 08:29 | 42121.85 | 1320.002 | 5 | 5 | 3.930659 | -2.282149 | 3.113959 | 0.8366321 | 12.93401 | 3.414103
2018-02-07 08:31 | 42241.85 | 1440.0005 | 5 | 5 | 3.906023 | -2.282164 | 3.113959 | 0.9126923 | 12.93401 | 3.712126
2018-02-07 08:33 | 42361.85 | 1560.0022 | 5 | 5 | 3.882424 | -2.281997 | 3.113959 | 0.9887514 | 12.93401 | 4.00831
2018-02-07 08:35 | 42481.85 | 1680.0022 | 5 | 5 | 3.859941 | -2.281851 | 3.113959 | 1.064813 | 12.93401 | 4.302751
2018-02-07 08:37 | 42601.85 | 1800.0003 | 5 | 5 | 3.838543 | -2.282162 | 3.113959 | 1.140869 | 12.93401 | 4.595503
2018-02-07 08:39 | 42721.85 | 1920.0015 | 5 | 5 | 3.818131 | -2.282179 | 3.113959 | 1.216931 | 12.93401 | 4.886689
2018-02-07 08:41 | 42841.85 | 2040.0007 | 5 | 5 | 3.798645 | -2.28184 | 3.113959 | 1.292993 | 12.93401 | 5.176355
2018-02-07 08:43 | 42961.85 | 2160.0023 | 5 | 5 | 3.779984 | -2.281837 | 3.113959 | 1.369052 | 12.93401 | 5.464561
2018-02-07 08:45 | 43081.85 | 2280.0031 | 5 | 5 | 3.761768 | -2.281847 | 3.113959 | 1.445108 | 12.93401 | 5.751339
2018-02-07 08:47 | 43201.85 | 2400 | 5 | 5 | 3.745052 | -2.281798 | 3.113959 | 1.521167 | 12.93401 | 6.036814
2018-02-07 08:49 | 43321.85 | 2520.0016 | 5 | 5 | 3.729176 | -2.28216 | 3.113959 | 1.597231 | 12.93401 | 6.32107
2018-02-07 08:51 | 43441.85 | 2640.0008 | 5 | 5 | 3.714156 | -2.281826 | 3.113959 | 1.673295 | 12.93401 | 6.604148
2018-02-07 08:53 | 43561.85 | 2760.0012 | 5 | 5 | 3.700006 | -2.281893 | 3.113959 | 1.749355 | 12.93401 | 6.886103
2018-02-07 08:55 | 43681.85 | 2880 | 5 | 5 | 3.686768 | -2.281811 | 3.113959 | 1.825419 | 12.93401 | 7.167031
2018-02-07 08:57 | 43801.85 | 3000.0001 | 5 | 5 | 3.674396 | -2.282141 | 3.113959 | 1.901484 | 12.93401 | 7.446989
2018-02-07 08:59 | 43921.85 | 3120.0033 | 5 | 5 | 3.662802 | -2.282189 | 3.113959 | 1.977549 | 12.93401 | 7.726035
2018-02-07 09:01 | 44041.85 | 3240.0001 | 5 | 5 | 3.651794 | -2.28213 | 3.113959 | 2.053611 | 12.93401 | 8.004215
2018-02-07 09:03 | 44161.85 | 3360.0017 | 5 | 5 | 3.6411 | -2.282149 | 3.113959 | 2.129675 | 12.93401 | 8.281577
2018-02-07 09:05 | 44281.85 | 3480.001 | 5 | 5 | 3.630367 | -2.282151 | 3.113959 | 2.205735 | 12.93401 | 8.558112
2018-02-07 09:07 | 44401.85 | 3600.0009 | 5 | 5 | 3.619247 | -2.282156 | 3.113959 | 2.281802 | 12.93401 | 8.833843
2018-02-07 09:09 | 44521.85 | 3720.0001 | 5 | 5 | 3.607465 | -2.282005 | 3.113959 | 2.357867 | 12.93401 | 9.108695
2018-02-07 09:11 | 44641.85 | 3840.0018 | 5 | 5 | 3.5953 | -2.282166 | 3.113959 | 2.43393 | 12.93401 | 9.382627
2018-02-07 09:13 | 44761.85 | 3960.001 | 5 | 5 | 3.583352 | -2.281988 | 3.113959 | 2.509992 | 12.93401 | 9.655638
2018-02-07 09:15 | 44881.85 | 4080.0019 | 5 | 5 | 3.57111 | -2.28217 | 3.113959 | 2.586061 | 12.93401 | 9.92776
2018-02-07 09:17 | 45001.85 | 4200.0019 | 5 | 5 | 3.557096 | -2.282183 | 3.113959 | 2.662119 | 12.93401 | 10.19886
2018-02-07 09:19 | 45121.85 | 4320.0003 | 5 | 5 | 3.538254 | -2.282133 | 3.113959 | 2.738182 | 12.93401 | 10.46874
2018-02-07 09:21 | 45241.85 | 4440.0011 | 5 | 5 | 3.514646 | -2.282099 | 3.113959 | 2.814242 | 12.93401 | 10.73699
2018-02-07 09:23 | 45361.85 | 4560.0003 | 5 | 5 | 3.485156 | -2.282197 | 3.113959 | 2.890305 | 12.93401 | 11.00327
2018-02-07 09:25 | 45481.85 | 4680.0012 | 5 | 5 | 3.437613 | -2.281826 | 3.113959 | 2.966362 | 12.93401 | 11.26671
2018-02-07 09:27 | 45601.85 | 4800.0014 | 5 | 5 | 3.324295 | -2.281838 | 3.113959 | 3.042424 | 12.93401 | 11.52463
2018-02-07 09:29 | 45710.6 | 4908.7538 | 5 | 5 | 2.999985 | -2.281809 | 3.113959 | 3.111354 | 12.93401 | 11.7453
2018-02-07 09:31 | 45830.65 | 120.001 | 6 | 5 | 3.168872 | 0 | 3.113959 | 3.111354 | 12.93401 | 11.7453
2018-02-07 09:33 | 45950.65 | 240.0017 | 6 | 5 | 3.182086 | 0 | 3.113959 | 3.111354 | 12.93401 | 11.7453
2018-02-07 09:34 | 46010.65 | 300.0007 | 6 | 5 | 3.186813 | 0 | 3.113959 | 3.111354 | 12.93401 | 11.7453
2018-02-07 09:34 | 46010.66 | 0.004 | 7 | 6 | 3.186864 | 0 | 0 | 0 | 0 | 0
2018-02-07 09:36 | 46130.74 | 120.0002 | 2 | 6 | 3.888021 | 4.890045 | 0.1622744 | 1.259e-09 | 0.6062521 | 4.012e-09
2018-02-07 09:38 | 46250.75 | 240.001 | 2 | 6 | 3.947989 | 4.890032 | 0.3252457 | 1.259e-09 | 1.245772 | 4.012e-09
2018-02-07 09:40 | 46370.75 | 360.002 | 2 | 6 | 3.984246 | 4.889994 | 0.4882339 | 1.259e-09 | 1.892286 | 4.012e-09
2018-02-07 09:42 | 46490.75 | 480.0019 | 2 | 6 | 4.015032 | 4.889984 | 0.6512219 | 1.259e-09 | 2.544231 | 4.012e-09
2018-02-07 09:44 | 46610.75 | 600.0011 | 2 | 6 | 4.042543 | 4.889973 | 0.8142011 | 1.259e-09 | 3.200895 | 4.012e-09
2018-02-07 09:46 | 46730.75 | 720.0011 | 2 | 6 | 4.067083 | 4.889938 | 0.9771849 | 1.259e-09 | 3.861792 | 4.012e-09
2018-02-07 09:48 | 46850.75 | 840.002 | 2 | 6 | 4.09113 | 4.889915 | 1.14017 | 1.259e-09 | 4.526601 | 4.012e-09
2018-02-07 09:50 | 46970.75 | 960.0019 | 2 | 6 | 4.118307 | 4.889971 | 1.303149 | 1.259e-09 | 5.195533 | 4.012e-09
2018-02-07 09:52 | 47090.74 | 1080.0003 | 2 | 6 | 4.149054 | 4.889959 | 1.466135 | 1.259e-09 | 5.86922 | 4.012e-09
2018-02-07 09:54 | 47210.75 | 1200.0011 | 2 | 6 | 4.183123 | 4.889977 | 1.629115 | 1.259e-09 | 6.548159 | 4.012e-09
2018-02-07 09:56 | 47330.75 | 1320.0011 | 2 | 6 | 4.2004 | 4.471058 | 1.788181 | 1.259e-09 | 7.215635 | 4.012e-09
2018-02-07 09:58 | 47450.75 | 1440.0012 | 2 | 6 | 4.200403 | 3.805361 | 1.925876 | 1.259e-09 | 7.794012 | 4.012e-09
2018-02-07 10:00 | 47561.41 | 1550.6675 | 2 | 6 | 4.200381 | 3.259981 | 2.034299 | 1.259e-09 | 8.249429 | 4.012e-09
2018-02-07 10:02 | 47681.43 | 120.0003 | 3 | 6 | 4.22956 | 3.25983 | 2.142509 | 1.259e-09 | 8.70542 | 4.012e-09
2018-02-07 10:04 | 47801.43 | 240.001 | 3 | 6 | 4.263112 | 3.259853 | 2.251164 | 1.259e-09 | 9.166786 | 4.012e-09
2018-02-07 10:06 | 47921.43 | 360.0011 | 3 | 6 | 4.298934 | 3.25984 | 2.359814 | 1.259e-09 | 9.631901 | 4.012e-09
2018-02-07 10:08 | 48041.43 | 480.0003 | 3 | 6 | 4.336725 | 3.259876 | 2.468469 | 1.259e-09 | 10.10104 | 4.012e-09
2018-02-07 10:10 | 48161.43 | 600.0002 | 3 | 6 | 4.376076 | 3.259851 | 2.577114 | 1.259e-09 | 10.57432 | 4.012e-09
2018-02-07 10:12 | 48281.43 | 720.0004 | 3 | 6 | 4.400401 | 2.956713 | 2.683603 | 1.259e-09 | 11.04212 | 4.012e-09
2018-02-07 10:14 | 48401.43 | 840.0009 | 3 | 6 | 4.400388 | 2.41021 | 2.772606 | 1.259e-09 | 11.43377 | 4.012e-09
2018-02-07 10:16 | 48521.43 | 960.002 | 3 | 6 | 4.400359 | 1.984545 | 2.845563 | 1.259e-09 | 11.75481 | 4.012e-09
2018-02-07 10:18 | 48641.43 | 1080.0012 | 3 | 6 | 4.400386 | 1.649214 | 2.905905 | 1.259e-09 | 12.02033 | 4.012e-09
2018-02-07 10:20 | 48761.43 | 1200.0004 | 3 | 6 | 4.400365 | 1.382013 | 2.95625 | 1.259e-09 | 12.24187 | 4.012e-09
2018-02-07 10:22 | 48881.43 | 1320.002 | 3 | 6 | 4.400349 | 1.1684 | 2.998625 | 1.259e-09 | 12.42834 | 4.012e-09
2018-02-07 10:24 | 49001.43 | 1440.0005 | 3 | 6 | 4.400331 | 0.9954815 | 3.034581 | 1.259e-09 | 12.58655 | 4.012e-09
2018-02-07 10:26 | 49121.43 | 1560.0013 | 3 | 6 | 4.400317 | 0.8541069 | 3.065338 | 1.259e-09 | 12.72189 | 4.012e-09
2018-02-07 10:28 | 49241.43 | 1680.0006 | 3 | 6 | 4.400347 | 0.7387562 | 3.091823 | 1.259e-09 | 12.83844 | 4.012e-09
2018-02-07 10:30 | 49347.19 | 1785.7628 | 3 | 6 | 4.400309 | 0.6519947 | 3.112215 | 1.259e-09 | 12.92817 | 4.012e-09
2018-02-07 10:32 | 49467.25 | 120.0025 | 4 | 6 | 4.359779 | 0 | 3.112215 | 1.259e-09 | 12.92817 | 4.012e-09
2018-02-07 10:34 | 49587.25 | 240.0001 | 4 | 6 | 4.356638 | 0 | 3.112215 | 1.259e-09 | 12.92817 | 4.012e-09
2018-02-07 10:35 | 49647.25 | 300.0039 | 4 | 6 | 4.355682 | 0 | 3.112215 | 1.259e-09 | 12.92817 | 4.012e-09
2018-02-07 10:37 | 49767.34 | 120.001 | 5 | 6 | 4.20682 | -2.281884 | 3.112215 | 0.07603233 | 12.92817 | 0.3213873
2018-02-07 10:39 | 49887.34 | 240.0026 | 5 | 6 | 4.177226 | -2.282191 | 3.112215 | 0.1520901 | 12.92817 | 0.6402088
2018-02-07 10:41 | 50007.34 | 360.0019 | 5 | 6 | 4.148675 | -2.281851 | 3.112215 | 0.2281455 | 12.92817 | 0.9568219
2018-02-07 10:43 | 50127.34 | 480.0003 | 5 | 6 | 4.120331 | -2.281796 | 3.112215 | 0.3041959 | 12.92817 | 1.271252
2018-02-07 10:45 | 50247.34 | 600.0011 | 5 | 6 | 4.092132 | -2.281838 | 3.112215 | 0.3802602 | 12.92817 | 1.583587
2018-02-07 10:47 | 50367.34 | 720.0019 | 5 | 6 | 4.064108 | -2.281814 | 3.112215 | 0.4563157 | 12.92817 | 1.893749
2018-02-07 10:49 | 50487.34 | 840.0019 | 5 | 6 | 4.036342 | -2.282185 | 3.112215 | 0.5323788 | 12.92817 | 2.20182
2018-02-07 10:51 | 50607.34 | 960.0004 | 5 | 6 | 4.008937 | -2.282193 | 3.112215 | 0.6084374 | 12.92817 | 2.507774
2018-02-07 10:53 | 50727.34 | 1080.0028 | 5 | 6 | 3.981986 | -2.282177 | 3.112215 | 0.6845043 | 12.92817 | 2.811693
2018-02-07 10:55 | 50847.34 | 1200.0004 | 5 | 6 | 3.955665 | -2.282195 | 3.112215 | 0.7605584 | 12.92817 | 3.113534
2018-02-07 10:57 | 50967.34 | 1320.0005 | 5 | 6 | 3.930083 | -2.282191 | 3.112215 | 0.8366209 | 12.92817 | 3.413435
2018-02-07 10:59 | 51087.34 | 1440.0019 | 5 | 6 | 3.905461 | -2.282164 | 3.112215 | 0.9126828 | 12.92817 | 3.711422
2018-02-07 11:01 | 51207.34 | 1560.0004 | 5 | 6 | 3.88187 | -2.28216 | 3.112215 | 0.9887433 | 12.92817 | 4.007569
2018-02-07 11:03 | 51327.34 | 1680.0022 | 5 | 6 | 3.859376 | -2.282177 | 3.112215 | 1.064807 | 12.92817 | 4.301977
2018-02-07 11:05 | 51447.34 | 1800.0021 | 5 | 6 | 3.838014 | -2.281984 | 3.112215 | 1.140869 | 12.92817 | 4.594707
2018-02-07 11:07 | 51567.34 | 1920.0013 | 5 | 6 | 3.817603 | -2.282179 | 3.112215 | 1.216928 | 12.92817 | 4.885842
2018-02-07 11:09 | 51687.34 | 2040.0022 | 5 | 6 | 3.798118 | -2.282174 | 3.112215 | 1.292988 | 12.92817 | 5.175464
2018-02-07 11:11 | 51807.34 | 2160.0006 | 5 | 6 | 3.77951 | -2.282158 | 3.112215 | 1.369051 | 12.92817 | 5.463644
2018-02-07 11:13 | 51927.34 | 2280.0006 | 5 | 6 | 3.761896 | -2.282185 | 3.112215 | 1.445112 | 12.92817 | 5.750445
2018-02-07 11:15 | 52047.34 | 2400.0023 | 5 | 6 | 3.745166 | -2.281807 | 3.112215 | 1.521173 | 12.92817 | 6.035937
2018-02-07 11:17 | 52167.34 | 2520.0023 | 5 | 6 | 3.72926 | -2.282162 | 3.112215 | 1.59724 | 12.92817 | 6.320209
2018-02-07 11:19 | 52287.34 | 2640.0021 | 5 | 6 | 3.714195 | -2.282202 | 3.112215 | 1.673297 | 12.92817 | 6.603269
2018-02-07 11:21 | 52407.34 | 2760.0008 | 5 | 6 | 3.700021 | -2.282162 | 3.112215 | 1.749358 | 12.92817 | 6.885229
2018-02-07 11:23 | 52527.34 | 2880.0016 | 5 | 6 | 3.686743 | -2.281819 | 3.112215 | 1.825417 | 12.92817 | 7.166138
2018-02-07 11:25 | 52647.34 | 3000.0024 | 5 | 6 | 3.674314 | -2.282047 | 3.112215 | 1.90148 | 12.92817 | 7.446082
2018-02-07 16:13 | 52818.42 | 3171.085824 | 5 | 6 | 3.662074 | -2.281878 | 3.112215 | 1.977533 | 12.92817 | 7.725951
2018-02-07 16:15 | 52938.42 | 3291.087524 | 5 | 6 | 3.644958 | -2.281903 | 3.112215 | 2.053588 | 12.92817 | 8.003764
2018-02-07 16:17 | 53058.42 | 3411.086724 | 5 | 6 | 3.632398 | -2.281878 | 3.112215 | 2.129643 | 12.92817 | 8.280497
2018-02-07 16:19 | 53178.42 | 3531.086024 | 5 | 6 | 3.620241 | -2.28187 | 3.112215 | 2.205696 | 12.92817 | 8.556291
2018-02-07 16:21 | 53298.42 | 3651.086824 | 5 | 6 | 3.607756 | -2.281859 | 3.112215 | 2.281751 | 12.92817 | 8.831154
2018-02-07 16:23 | 53418.43 | 3771.087624 | 5 | 6 | 3.594938 | -2.281859 | 3.112215 | 2.357809 | 12.92817 | 9.105067
2018-02-07 16:25 | 53538.42 | 3891.086924 | 5 | 6 | 3.58224 | -2.281805 | 3.112215 | 2.433862 | 12.92817 | 9.377991
2018-02-07 16:27 | 53658.42 | 4011.086924 | 5 | 6 | 3.569509 | -2.281834 | 3.112215 | 2.509915 | 12.92817 | 9.649947
2018-02-07 16:29 | 53778.42 | 4131.086124 | 5 | 6 | 3.555794 | -2.281853 | 3.112215 | 2.58597 | 12.92817 | 9.920917
2018-02-07 16:31 | 53898.42 | 4251.086024 | 5 | 6 | 3.537619 | -2.281857 | 3.112215 | 2.662023 | 12.92817 | 10.1907
2018-02-07 16:33 | 54018.42 | 4371.086824 | 5 | 6 | 3.513581 | -2.2818 | 3.112215 | 2.738078 | 12.92817 | 10.45886
2018-02-07 16:35 | 54138.42 | 4491.086824 | 5 | 6 | 3.482128 | -2.281838 | 3.112215 | 2.814132 | 12.92817 | 10.72497
2018-02-07 16:37 | 54258.43 | 4611.087624 | 5 | 6 | 3.429371 | -2.281872 | 3.112215 | 2.890191 | 12.92817 | 10.98802
2018-02-07 16:39 | 54378.42 | 4731.086924 | 5 | 6 | 3.296047 | -2.281837 | 3.112215 | 2.966245 | 12.92817 | 11.24464
2018-02-07 16:41 | 54470.2 | 4822.860324 | 5 | 6 | 2.999985 | -2.281828 | 3.112215 | 3.024408 | 12.92817 | 11.42964
2018-02-07 16:43 | 54590.24 | 120.0019 | 6 | 6 | 3.169421 | 0 | 3.112215 | 3.024408 | 12.92817 | 11.42964
2018-02-07 16:45 | 54710.24 | 240.0003 | 6 | 6 | 3.182503 | 0 | 3.112215 | 3.024408 | 12.92817 | 11.42964
2018-02-07 16:46 | 54770.25 | 300.0032 | 6 | 6 | 3.187182 | 0 | 3.112215 | 3.024408 | 12.92817 | 11.42964
2018-02-07 16:46 | 54770.26 | 0.0024 | 7 | 7 | 3.187167 | 0 | 0 | 0 | 0 | 0
2018-02-07 16:48 | 54890.34 | 120.001 | 2 | 7 | 3.890775 | 4.890089 | 0.1622609 | 8.83e-10 | 0.6065916 | 2.814e-09
2018-02-07 16:50 | 55010.34 | 240.0002 | 2 | 7 | 3.950381 | 4.890064 | 0.3252288 | 8.83e-10 | 1.246516 | 2.814e-09
2018-02-07 16:52 | 55130.34 | 360.001 | 2 | 7 | 3.986636 | 4.890045 | 0.4882178 | 8.83e-10 | 1.893419 | 2.814e-09
2018-02-07 16:54 | 55250.34 | 480.0003 | 2 | 7 | 4.017443 | 4.89003 | 0.6512024 | 8.83e-10 | 2.545743 | 2.814e-09
2018-02-07 16:56 | 55370.34 | 600.0012 | 2 | 7 | 4.044981 | 4.890032 | 0.8141879 | 8.83e-10 | 3.202823 | 2.814e-09
2018-02-07 16:58 | 55490.34 | 720.0004 | 2 | 7 | 4.069613 | 4.890028 | 0.9771662 | 8.83e-10 | 3.864102 | 2.814e-09
2018-02-07 17:00 | 55610.34 | 840.0004 | 2 | 7 | 4.093728 | 4.889984 | 1.140159 | 8.83e-10 | 4.529357 | 2.814e-09
2018-02-07 17:02 | 55730.35 | 960.0021 | 2 | 7 | 4.120946 | 4.889978 | 1.303142 | 8.83e-10 | 5.198733 | 2.814e-09
2018-02-07 17:04 | 55850.34 | 1080.0013 | 2 | 7 | 4.151703 | 4.889994 | 1.466127 | 8.83e-10 | 5.872849 | 2.814e-09
2018-02-07 17:06 | 55970.35 | 1200.0017 | 2 | 7 | 4.185759 | 4.890026 | 1.629112 | 8.83e-10 | 6.552242 | 2.814e-09
2018-02-07 17:08 | 56090.35 | 1320.0023 | 2 | 7 | 4.2004 | 4.428091 | 1.78722 | 8.83e-10 | 7.215878 | 2.814e-09
2018-02-07 17:10 | 56210.35 | 1440.0018 | 2 | 7 | 4.200402 | 3.773119 | 1.923659 | 8.83e-10 | 7.788977 | 2.814e-09
2018-02-07 17:12 | 56315.58 | 1545.2318 | 2 | 7 | 4.200373 | 3.259972 | 2.0263 | 8.83e-10 | 8.22011 | 2.814e-09
2018-02-07 17:14 | 56435.59 | 120.0012 | 3 | 7 | 4.229471 | 3.259876 | 2.134516 | 8.83e-10 | 8.676121 | 2.814e-09
2018-02-07 17:16 | 56555.59 | 240.0003 | 3 | 7 | 4.262881 | 3.259888 | 2.243168 | 8.83e-10 | 9.137456 | 2.814e-09
2018-02-07 17:18 | 56675.59 | 360.0004 | 3 | 7 | 4.29858 | 3.259886 | 2.351823 | 8.83e-10 | 9.602556 | 2.814e-09
2018-02-07 17:20 | 56795.59 | 480.0004 | 3 | 7 | 4.336257 | 3.259907 | 2.460473 | 8.83e-10 | 10.07163 | 2.814e-09
2018-02-07 17:22 | 56915.59 | 600.0013 | 3 | 7 | 4.375514 | 3.259924 | 2.569126 | 8.83e-10 | 10.5449 | 2.814e-09
2018-02-07 17:24 | 57035.59 | 720.0005 | 3 | 7 | 4.400398 | 2.967367 | 2.675774 | 8.83e-10 | 11.01335 | 2.814e-09
2018-02-07 17:26 | 57155.59 | 840.0006 | 3 | 7 | 4.400392 | 2.420744 | 2.765126 | 8.83e-10 | 11.40653 | 2.814e-09
2018-02-07 17:28 | 57275.59 | 960.0023 | 3 | 7 | 4.400364 | 1.994665 | 2.838422 | 8.83e-10 | 11.72906 | 2.814e-09
2018-02-07 17:30 | 57395.59 | 1080.0023 | 3 | 7 | 4.400369 | 1.65839 | 2.89909 | 8.83e-10 | 11.99602 | 2.814e-09
2018-02-07 17:32 | 57515.59 | 1200.0024 | 3 | 7 | 4.400353 | 1.390726 | 2.949744 | 8.83e-10 | 12.21892 | 2.814e-09
2018-02-07 17:34 | 57635.59 | 1320.0012 | 3 | 7 | 4.400361 | 1.177021 | 2.992402 | 8.83e-10 | 12.40663 | 2.814e-09
2018-02-07 17:36 | 57755.59 | 1440.0008 | 3 | 7 | 4.400352 | 1.003613 | 3.028633 | 8.83e-10 | 12.56606 | 2.814e-09
2018-02-07 17:38 | 57875.59 | 1560.0009 | 3 | 7 | 4.400352 | 0.8622704 | 3.059643 | 8.83e-10 | 12.70251 | 2.814e-09
2018-02-07 17:40 | 57995.59 | 1680.0009 | 3 | 7 | 4.400347 | 0.745945 | 3.086373 | 8.83e-10 | 12.82014 | 2.814e-09
2018-02-07 17:41 | 58111.14 | 1795.5449 | 3 | 7 | 4.400331 | 0.6519928 | 3.10875 | 8.83e-10 | 12.9186 | 2.814e-09
2018-02-07 17:43 | 58231.19 | 120.0017 | 4 | 7 | 4.359733 | 0 | 3.108752 | 8.83e-10 | 12.91861 | 2.814e-09
2018-02-07 17:45 | 58351.19 | 240.0007 | 4 | 7 | 4.356514 | 0 | 3.108752 | 8.83e-10 | 12.91861 | 2.814e-09
2018-02-07 17:46 | 58411.2 | 300.0036 | 4 | 7 | 4.355498 | 0 | 3.108752 | 8.83e-10 | 12.91861 | 2.814e-09
2018-02-07 17:48 | 58531.28 | 120.0027 | 5 | 7 | 4.207042 | -2.281855 | 3.108752 | 0.07604603 | 12.91861 | 0.3214637
2018-02-07 17:50 | 58651.28 | 240.0012 | 5 | 7 | 4.177387 | -2.28216 | 3.108752 | 0.1520908 | 12.91861 | 0.640245
2018-02-07 17:52 | 58771.28 | 360.0012 | 5 | 7 | 4.148764 | -2.282158 | 3.108752 | 0.2281481 | 12.91861 | 0.9568756
2018-02-07 17:54 | 58891.28 | 480.0004 | 5 | 7 | 4.120386 | -2.28184 | 3.108752 | 0.3042033 | 12.91861 | 1.271331
2018-02-07 17:56 | 59011.28 | 600.0013 | 5 | 7 | 4.092123 | -2.281817 | 3.108752 | 0.3802652 | 12.91861 | 1.58366
2018-02-07 17:58 | 59131.28 | 720.0014 | 5 | 7 | 4.064079 | -2.281803 | 3.108752 | 0.4563241 | 12.91861 | 1.893834
2018-02-07 18:00 | 59251.28 | 840.0021 | 5 | 7 | 4.036278 | -2.281865 | 3.108752 | 0.5323842 | 12.91861 | 2.201888
2018-02-07 18:02 | 59371.28 | 960.0021 | 5 | 7 | 4.00886 | -2.28183 | 3.108752 | 0.6084433 | 12.91861 | 2.507838
2018-02-07 18:04 | 59491.28 | 1080.0021 | 5 | 7 | 3.981915 | -2.281834 | 3.108752 | 0.6844999 | 12.91861 | 2.811709
2018-02-07 18:06 | 59611.28 | 1200.0013 | 5 | 7 | 3.955551 | -2.281838 | 3.108752 | 0.7605531 | 12.91861 | 3.113539
2018-02-07 18:08 | 59731.28 | 1320.0022 | 5 | 7 | 3.929988 | -2.281842 | 3.108752 | 0.8366072 | 12.91861 | 3.413397
2018-02-07 18:10 | 59851.28 | 1440.003 | 5 | 7 | 3.905315 | -2.281851 | 3.108752 | 0.9126655 | 12.91861 | 3.71136
2018-02-07 18:12 | 59971.28 | 1560.0016 | 5 | 7 | 3.881722 | -2.281837 | 3.108752 | 0.9887207 | 12.91861 | 4.007474
2018-02-07 18:14 | 60091.28 | 1680.0023 | 5 | 7 | 3.859218 | -2.2818 | 3.108752 | 1.064777 | 12.91861 | 4.301838
2018-02-07 18:16 | 60211.28 | 1800.0007 | 5 | 7 | 3.83778 | -2.282172 | 3.108752 | 1.140837 | 12.91861 | 4.594552
2018-02-07 18:18 | 60331.28 | 1920.0015 | 5 | 7 | 3.81737 | -2.281826 | 3.108752 | 1.216892 | 12.91861 | 4.885652
2018-02-07 18:20 | 60451.28 | 2040.0016 | 5 | 7 | 3.797811 | -2.282065 | 3.108752 | 1.29295 | 12.91861 | 5.175243
2018-02-07 18:22 | 60571.28 | 2160.0015 | 5 | 7 | 3.779228 | -2.281842 | 3.108752 | 1.369008 | 12.91861 | 5.463386
2018-02-07 18:24 | 60691.28 | 2280.0008 | 5 | 7 | 3.761566 | -2.281837 | 3.108752 | 1.445061 | 12.91861 | 5.750128
2018-02-07 18:26 | 60811.28 | 2400.0008 | 5 | 7 | 3.744785 | -2.281888 | 3.108752 | 1.521116 | 12.91861 | 6.035571
2018-02-07 18:28 | 60931.28 | 2520.0016 | 5 | 7 | 3.728855 | -2.28184 | 3.108752 | 1.597172 | 12.91861 | 6.319773
2018-02-07 18:30 | 61051.28 | 2640.0016 | 5 | 7 | 3.713771 | -2.281861 | 3.108752 | 1.673225 | 12.91861 | 6.602784
2018-02-07 18:32 | 61171.28 | 2760.0008 | 5 | 7 | 3.699567 | -2.281842 | 3.108752 | 1.749281 | 12.91861 | 6.884691
2018-02-07 18:34 | 61291.28 | 2880.0008 | 5 | 7 | 3.68625 | -2.28183 | 3.108752 | 1.825337 | 12.91861 | 7.165554
2018-02-07 18:36 | 61411.28 | 3000.0017 | 5 | 7 | 3.673797 | -2.282191 | 3.108752 | 1.901391 | 12.91861 | 7.445429
2018-02-07 18:38 | 61531.28 | 3120.0017 | 5 | 7 | 3.662161 | -2.281865 | 3.108752 | 1.977447 | 12.91861 | 7.724396
2018-02-07 18:40 | 61651.28 | 3240.0001 | 5 | 7 | 3.651065 | -2.281857 | 3.108752 | 2.053499 | 12.91861 | 8.002485
2018-02-07 18:42 | 61771.28 | 3360.0016 | 5 | 7 | 3.640249 | -2.281826 | 3.108752 | 2.129552 | 12.91861 | 8.279748
2018-02-07 18:44 | 61891.28 | 3480.0009 | 5 | 7 | 3.629398 | -2.281834 | 3.108752 | 2.205605 | 12.91861 | 8.556187
2018-02-07 18:46 | 62011.28 | 3600.0018 | 5 | 7 | 3.618189 | -2.281886 | 3.108752 | 2.28166 | 12.91861 | 8.831797
2018-02-07 18:48 | 62131.28 | 3720.0026 | 5 | 7 | 3.606313 | -2.281857 | 3.108752 | 2.357716 | 12.91861 | 9.106536
2018-02-07 18:50 | 62251.28 | 3840.001 | 5 | 7 | 3.594097 | -2.281876 | 3.108752 | 2.433769 | 12.91861 | 9.380342
2018-02-07 18:52 | 62371.28 | 3960.0001 | 5 | 7 | 3.582125 | -2.281859 | 3.108752 | 2.509821 | 12.91861 | 9.653226
2018-02-07 18:54 | 62491.28 | 4080.0009 | 5 | 7 | 3.569789 | -2.28187 | 3.108752 | 2.585875 | 12.91861 | 9.925196
2018-02-07 18:56 | 62611.28 | 4200.0018 | 5 | 7 | 3.555508 | -2.28187 | 3.108752 | 2.661934 | 12.91861 | 10.19619
2018-02-07 18:58 | 62731.28 | 4320.0027 | 5 | 7 | 3.536255 | -2.281893 | 3.108752 | 2.737988 | 12.91861 | 10.46591
2018-02-07 19:00 | 62851.28 | 4440.0011 | 5 | 7 | 3.51239 | -2.281882 | 3.108752 | 2.814043 | 12.91861 | 10.73397
2018-02-07 19:02 | 62971.28 | 4560.0011 | 5 | 7 | 3.482056 | -2.281876 | 3.108752 | 2.890098 | 12.91861 | 11.00002
2018-02-07 19:04 | 63091.28 | 4680.0011 | 5 | 7 | 3.432272 | -2.281809 | 3.108752 | 2.96615 | 12.91861 | 11.26314
2018-02-07 19:06 | 63211.28 | 4800.002 | 5 | 7 | 3.310329 | -2.281828 | 3.108752 | 3.042204 | 12.91861 | 11.52035
2018-02-07 19:08 | 63311.55 | 4900.269 | 5 | 7 | 2.999987 | -2.281828 | 3.108752 | 3.105754 | 12.91861 | 11.72315
2018-02-07 19:10 | 63431.6 | 120.0013 | 6 | 7 | 3.16981 | 0 | 3.108752 | 3.10576 | 12.91861 | 11.72317
2018-02-07 19:12 | 63551.6 | 239.9999 | 6 | 7 | 3.183288 | 0 | 3.108752 | 3.10576 | 12.91861 | 11.72317
2018-02-07 19:13 | 63611.6 | 300.002 | 6 | 7 | 3.188079 | 0 | 3.108752 | 3.10576 | 12.91861 | 11.72317
2018-02-07 19:13 | 63611.61 | 0.0048 | 7 | 8 | 3.18821 | 0 | 0 | 0 | 0 | 0
2018-02-07 19:15 | 63731.6996 | 120.0007 | 2 | 8 | 3.889628 | 4.890095 | 0.162277 | 1.273e-09 | 0.6065297 | 4.057e-09
2018-02-07 19:17 | 63851.6999 | 240.001 | 2 | 8 | 3.949292 | 4.890093 | 0.3252261 | 1.273e-09 | 1.246193 | 4.057e-09
2018-02-07 19:19 | 63971.7001 | 360.0012 | 2 | 8 | 3.985525 | 4.889999 | 0.4882154 | 1.273e-09 | 1.892918 | 4.057e-09
2018-02-07 19:21 | 64091.6992 | 480.0003 | 2 | 8 | 4.016316 | 4.89002 | 0.6511957 | 1.273e-09 | 2.545043 | 4.057e-09
2018-02-07 19:23 | 64211.6992 | 600.0003 | 2 | 8 | 4.043837 | 4.88999 | 0.8141868 | 1.273e-09 | 3.201962 | 4.057e-09
2018-02-07 19:25 | 64331.7001 | 720.0012 | 2 | 8 | 4.068449 | 4.889996 | 0.9771712 | 1.273e-09 | 3.863078 | 4.057e-09
2018-02-07 19:27 | 64451.7001 | 840.0012 | 2 | 8 | 4.092559 | 4.890001 | 1.140158 | 1.273e-09 | 4.528122 | 4.057e-09
2018-02-07 19:29 | 64571.6998 | 960.0009 | 2 | 8 | 4.119815 | 4.889999 | 1.303141 | 1.273e-09 | 5.197308 | 4.057e-09
2018-02-07 19:31 | 64691.6994 | 1080.0005 | 2 | 8 | 4.150702 | 4.890001 | 1.466124 | 1.273e-09 | 5.871239 | 4.057e-09
2018-02-07 19:33 | 64811.701 | 1200.0021 | 2 | 8 | 4.184895 | 4.890017 | 1.629114 | 1.273e-09 | 6.550499 | 4.057e-09
2018-02-07 19:35 | 64931.7003 | 1320.0014 | 2 | 8 | 4.200397 | 4.44022 | 1.787519 | 1.273e-09 | 7.21533 | 4.057e-09
2018-02-07 19:37 | 65051.7012 | 1440.0023 | 2 | 8 | 4.200387 | 3.780283 | 1.924295 | 1.273e-09 | 7.789844 | 4.057e-09
2018-02-07 19:39 | 65157.9227 | 1546.2238 | 2 | 8 | 4.200374 | 3.259996 | 2.02802 | 1.273e-09 | 8.225532 | 4.057e-09
2018-02-07 19:41 | 65277.94 | 120.0018 | 3 | 8 | 4.22957 | 3.25988 | 2.136233 | 1.273e-09 | 8.681536 | 4.057e-09
2018-02-07 19:43 | 65397.94 | 240.0002 | 3 | 8 | 4.263062 | 3.259871 | 2.244884 | 1.273e-09 | 9.142879 | 4.057e-09
2018-02-07 19:45 | 65517.94 | 360.0009 | 3 | 8 | 4.298834 | 3.259872 | 2.353539 | 1.273e-09 | 9.608007 | 4.057e-09
2018-02-07 19:47 | 65637.94 | 480.001 | 3 | 8 | 4.33653 | 3.259903 | 2.462192 | 1.273e-09 | 10.07712 | 4.057e-09
2018-02-07 19:49 | 65757.94 | 600.001 | 3 | 8 | 4.375815 | 3.259939 | 2.570844 | 1.273e-09 | 10.55042 | 4.057e-09
2018-02-07 19:51 | 65877.94 | 720.0019 | 3 | 8 | 4.400385 | 2.961342 | 2.677412 | 1.273e-09 | 11.01854 | 4.057e-09
2018-02-07 19:53 | 65997.94 | 840.0004 | 3 | 8 | 4.400376 | 2.414583 | 2.766576 | 1.273e-09 | 11.41089 | 4.057e-09
2018-02-07 19:55 | 66117.94 | 960.0012 | 3 | 8 | 4.400384 | 1.989841 | 2.839698 | 1.273e-09 | 11.73266 | 4.057e-09
2018-02-07 19:57 | 66237.95 | 1080.0021 | 3 | 8 | 4.400368 | 1.653669 | 2.900195 | 1.273e-09 | 11.99887 | 4.057e-09
2018-02-07 19:59 | 66357.94 | 1200.0014 | 3 | 8 | 4.400349 | 1.386244 | 2.95069 | 1.273e-09 | 12.22106 | 4.057e-09
2018-02-07 20:01 | 66477.94 | 1320.0005 | 3 | 8 | 4.40034 | 1.172224 | 2.993201 | 1.273e-09 | 12.40813 | 4.057e-09
2018-02-07 20:03 | 66597.95 | 1440.0022 | 3 | 8 | 4.400359 | 1.000263 | 3.029295 | 1.273e-09 | 12.56695 | 4.057e-09
2018-02-07 20:05 | 66717.94 | 1560.0014 | 3 | 8 | 4.400325 | 0.8581486 | 3.060183 | 1.273e-09 | 12.70287 | 4.057e-09
2018-02-07 20:07 | 66837.95 | 1680.0022 | 3 | 8 | 4.4003 | 0.7415504 | 3.086798 | 1.273e-09 | 12.81999 | 4.057e-09
2018-02-07 20:09 | 66948.47 | 1790.5229 | 3 | 8 | 4.400326 | 0.6519966 | 3.108159 | 1.273e-09 | 12.91398 | 4.057e-09
2018-02-07 20:11 | 67068.51 | 120.0009 | 4 | 8 | 4.35974 | 0 | 3.108159 | 1.273e-09 | 12.91398 | 4.057e-09
2018-02-07 20:13 | 67188.51 | 240.0002 | 4 | 8 | 4.356524 | 0 | 3.108159 | 1.273e-09 | 12.91398 | 4.057e-09
2018-02-07 20:14 | 67248.52 | 300.0047 | 4 | 8 | 4.35554 | 0 | 3.108159 | 1.273e-09 | 12.91398 | 4.057e-09
2018-02-07 20:16 | 67368.6 | 120.0001 | 5 | 8 | 4.20711 | -2.281878 | 3.108159 | 0.07604006 | 12.91398 | 0.3214413
2018-02-07 20:18 | 67488.6 | 240.001 | 5 | 8 | 4.177462 | -2.281842 | 3.108159 | 0.1520896 | 12.91398 | 0.6402473
2018-02-07 20:20 | 67608.6 | 360.0003 | 5 | 8 | 4.148872 | -2.281847 | 3.108159 | 0.2281474 | 12.91398 | 0.9568862
2018-02-07 20:22 | 67728.6 | 480.0011 | 5 | 8 | 4.120479 | -2.281847 | 3.108159 | 0.3042053 | 12.91398 | 1.271359
2018-02-07 20:24 | 67848.6 | 600.0019 | 5 | 8 | 4.092216 | -2.282191 | 3.108159 | 0.3802617 | 12.91398 | 1.583673
2018-02-07 20:26 | 67968.6 | 720.002 | 5 | 8 | 4.064168 | -2.281819 | 3.108159 | 0.4563214 | 12.91398 | 1.893857
2018-02-07 20:28 | 68088.6 | 840.0004 | 5 | 8 | 4.036345 | -2.282181 | 3.108159 | 0.532377 | 12.91398 | 2.201899
2018-02-07 20:30 | 68208.6 | 960.002 | 5 | 8 | 4.008896 | -2.282053 | 3.108159 | 0.6084338 | 12.91398 | 2.507845
2018-02-07 20:32 | 68328.6 | 1080.0006 | 5 | 8 | 3.981933 | -2.282158 | 3.108159 | 0.6844938 | 12.91398 | 2.811733
2018-02-07 20:34 | 68448.6 | 1200.0013 | 5 | 8 | 3.955597 | -2.28179 | 3.108159 | 0.7605577 | 12.91398 | 3.113608
2018-02-07 20:36 | 68568.6 | 1320.0021 | 5 | 8 | 3.929976 | -2.28183 | 3.108159 | 0.8366218 | 12.91398 | 3.413506
2018-02-07 20:38 | 68688.6 | 1440.0021 | 5 | 8 | 3.905294 | -2.28217 | 3.108159 | 0.9126838 | 12.91398 | 3.711483
2018-02-07 20:40 | 68808.6 | 1560.0017 | 5 | 8 | 3.881688 | -2.282126 | 3.108159 | 0.988749 | 12.91398 | 4.007636
2018-02-07 20:42 | 68928.6 | 1680.0015 | 5 | 8 | 3.859191 | -2.282164 | 3.108159 | 1.06481 | 12.91398 | 4.302019
2018-02-07 20:44 | 69048.61 | 1800.0023 | 5 | 8 | 3.837769 | -2.281851 | 3.108159 | 1.140871 | 12.91398 | 4.594732
2018-02-07 20:46 | 69168.61 | 1920.0023 | 5 | 8 | 3.817322 | -2.28187 | 3.108159 | 1.21693 | 12.91398 | 4.885844
2018-02-07 20:48 | 69288.61 | 2040.0023 | 5 | 8 | 3.797778 | -2.282181 | 3.108159 | 1.292991 | 12.91398 | 5.175442
2018-02-07 20:50 | 69408.6 | 2160.0015 | 5 | 8 | 3.779154 | -2.282172 | 3.108159 | 1.369053 | 12.91398 | 5.463595
2018-02-07 20:52 | 69528.6 | 2280.0015 | 5 | 8 | 3.761514 | -2.282123 | 3.108159 | 1.445114 | 12.91398 | 5.750367
2018-02-07 20:54 | 69648.6 | 2400.0015 | 5 | 8 | 3.744787 | -2.282146 | 3.108159 | 1.52118 | 12.91398 | 6.035849
2018-02-07 20:56 | 69768.6 | 2520.0007 | 5 | 8 | 3.728865 | -2.282143 | 3.108159 | 1.597243 | 12.91398 | 6.320076
2018-02-07 20:58 | 69888.6 | 2640.0007 | 5 | 8 | 3.713785 | -2.282158 | 3.108159 | 1.6733 | 12.91398 | 6.603104
2018-02-07 21:00 | 70008.6 | 2760.0007 | 5 | 8 | 3.699567 | -2.281909 | 3.108159 | 1.749364 | 12.91398 | 6.885043
2018-02-07 21:02 | 70128.6 | 2880.0008 | 5 | 8 | 3.68627 | -2.282024 | 3.108159 | 1.825423 | 12.91398 | 7.165918
2018-02-07 21:04 | 70248.6 | 3000.0016 | 5 | 8 | 3.673861 | -2.28193 | 3.108159 | 1.901488 | 12.91398 | 7.445838
2018-02-07 21:06 | 70368.6 | 3120.0016 | 5 | 8 | 3.662204 | -2.282037 | 3.108159 | 1.977552 | 12.91398 | 7.724838
2018-02-07 21:08 | 70488.6 | 3240.0016 | 5 | 8 | 3.651083 | -2.282204 | 3.108159 | 2.053613 | 12.91398 | 8.002963
2018-02-07 21:10 | 70608.6 | 3360.0017 | 5 | 8 | 3.640283 | -2.281832 | 3.108159 | 2.129674 | 12.91398 | 8.280257
2018-02-07 21:12 | 70728.6 | 3480.0001 | 5 | 8 | 3.629403 | -2.282164 | 3.108159 | 2.205735 | 12.91398 | 8.556727
2018-02-07 21:14 | 70848.6 | 3600.0002 | 5 | 8 | 3.618173 | -2.282153 | 3.108159 | 2.281799 | 12.91398 | 8.832372
2018-02-07 21:16 | 70968.6 | 3720.0017 | 5 | 8 | 3.606252 | -2.282179 | 3.108159 | 2.357868 | 12.91398 | 9.107152
2018-02-07 21:18 | 71088.6 | 3840.0017 | 5 | 8 | 3.594022 | -2.282151 | 3.108159 | 2.433929 | 12.91398 | 9.380981
2018-02-07 21:20 | 71208.6 | 3960.0009 | 5 | 8 | 3.582017 | -2.282137 | 3.108159 | 2.509994 | 12.91398 | 9.653903
2018-02-07 21:22 | 71328.6 | 4080.0018 | 5 | 8 | 3.569683 | -2.282123 | 3.108159 | 2.586056 | 12.91398 | 9.925898
2018-02-07 21:24 | 71448.6 | 4200.0002 | 5 | 8 | 3.555387 | -2.282151 | 3.108159 | 2.662117 | 12.91398 | 10.19689
2018-02-07 21:26 | 71568.6 | 4320.0019 | 5 | 8 | 3.536101 | -2.282185 | 3.108159 | 2.738183 | 12.91398 | 10.46664
2018-02-07 21:28 | 71688.6 | 4440.0011 | 5 | 8 | 3.512168 | -2.281834 | 3.108159 | 2.814247 | 12.91398 | 10.73472
2018-02-07 21:30 | 71808.6 | 4560.0003 | 5 | 8 | 3.481751 | -2.282181 | 3.108159 | 2.890311 | 12.91398 | 11.00078
2018-02-07 21:32 | 71928.6 | 4680.0011 | 5 | 8 | 3.431731 | -2.282126 | 3.108159 | 2.966374 | 12.91398 | 11.2639
2018-02-07 21:34 | 72048.6 | 4800.0012 | 5 | 8 | 3.308754 | -2.282156 | 3.108159 | 3.042443 | 12.91398 | 11.5211
2018-02-07 21:35 | 72147.93 | 4899.3315 | 5 | 8 | 2.999998 | -2.282118 | 3.108159 | 3.105404 | 12.91398 | 11.72194
2018-02-07 21:37 | 72267.98 | 119.9998 | 6 | 8 | 3.169909 | 0 | 3.108159 | 3.105411 | 12.91398 | 11.72196
2018-02-07 21:39 | 72387.99 | 240.0014 | 6 | 8 | 3.183485 | 0 | 3.108159 | 3.105411 | 12.91398 | 11.72196
2018-02-07 21:40 | 72447.99 | 300.0037 | 6 | 8 | 3.188324 | 0 | 3.108159 | 3.105411 | 12.91398 | 11.72196
2018-02-07 21:40 | 72447.99 | 0.0025 | 7 | 9 | 3.188394 | 0 | 0 | 0 | 0 | 0
2018-02-07 21:42 | 72568.08172 | 120.0001 | 2 | 9 | 3.889574 | 4.890083 | 0.1622716 | 1.552e-09 | 0.6065062 | 4.949e-09
2018-02-07 21:44 | 72688.08272 | 240.0011 | 2 | 9 | 3.949267 | 4.890051 | 0.3252357 | 1.552e-09 | 1.24622 | 4.949e-09
2018-02-07 21:46 | 72808.08272 | 360.0011 | 2 | 9 | 3.985609 | 4.889999 | 0.4882067 | 1.552e-09 | 1.892879 | 4.949e-09
2018-02-07 21:48 | 72928.08192 | 480.0003 | 2 | 9 | 4.016431 | 4.889984 | 0.6511838 | 1.552e-09 | 2.545007 | 4.949e-09
2018-02-07 21:50 | 73048.08192 | 600.0003 | 2 | 9 | 4.043977 | 4.889986 | 0.8141668 | 1.552e-09 | 3.201916 | 4.949e-09
2018-02-07 21:52 | 73168.08432 | 720.0027 | 2 | 9 | 4.068595 | 4.889938 | 0.9771525 | 1.552e-09 | 3.86306 | 4.949e-09
2018-02-07 21:54 | 73288.08192 | 840.0003 | 2 | 9 | 4.09272 | 4.889927 | 1.140134 | 1.552e-09 | 4.528104 | 4.949e-09
2018-02-07 21:56 | 73408.08352 | 960.0019 | 2 | 9 | 4.120013 | 4.889927 | 1.303119 | 1.552e-09 | 5.19733 | 4.949e-09
2018-02-07 21:58 | 73528.08172 | 1080.0001 | 2 | 9 | 4.15087 | 4.889948 | 1.466099 | 1.552e-09 | 5.871276 | 4.949e-09
2018-02-07 22:00 | 73648.08352 | 1200.0019 | 2 | 9 | 4.185058 | 4.889965 | 1.629089 | 1.552e-09 | 6.550565 | 4.949e-09
2018-02-07 22:02 | 73768.08352 | 1320.0019 | 2 | 9 | 4.200406 | 4.437218 | 1.787428 | 1.552e-09 | 7.215127 | 4.949e-09
2018-02-07 22:04 | 73888.08202 | 1440.0004 | 2 | 9 | 4.200395 | 3.778915 | 1.924124 | 1.552e-09 | 7.789307 | 4.949e-09
2018-02-07 22:06 | 73994.18422 | 1546.1026 | 2 | 9 | 4.200394 | 3.259975 | 2.027697 | 1.552e-09 | 8.224353 | 4.949e-09
2018-02-07 22:08 | 74114.20054 | 120.0018 | 3 | 9 | 4.229602 | 3.259851 | 2.135923 | 1.552e-09 | 8.680418 | 4.949e-09
2018-02-07 22:10 | 74234.19904 | 240.0003 | 3 | 9 | 4.263145 | 3.25992 | 2.24457 | 1.552e-09 | 9.141751 | 4.949e-09
2018-02-07 22:12 | 74354.19904 | 360.0003 | 3 | 9 | 4.298912 | 3.259874 | 2.353225 | 1.552e-09 | 9.606884 | 4.949e-09
2018-02-07 22:14 | 74474.19884 | 480.0001 | 3 | 9 | 4.33667 | 3.259918 | 2.461878 | 1.552e-09 | 10.07601 | 4.949e-09
2018-02-07 22:16 | 74594.20064 | 600.0019 | 3 | 9 | 4.375956 | 3.259871 | 2.570529 | 1.552e-09 | 10.54932 | 4.949e-09
2018-02-07 22:18 | 74714.19904 | 720.0003 | 3 | 9 | 4.400386 | 2.959244 | 2.677056 | 1.552e-09 | 11.01727 | 4.949e-09
2018-02-07 22:20 | 74834.19994 | 840.0012 | 3 | 9 | 4.400389 | 2.412109375 | 2.766136 | 1.552e-09 | 11.40926 | 4.949e-09
2018-02-07 22:22 | 74954.19914 | 960.0004 | 3 | 9 | 4.400371 | 1.986967 | 2.839172 | 1.552e-09 | 11.73064 | 4.949e-09
2018-02-07 22:24 | 75074.19894 | 1080.0002 | 3 | 9 | 4.400372 | 1.651651 | 2.899589 | 1.552e-09 | 11.9965 | 4.949e-09
2018-02-07 22:26 | 75194.19994 | 1200.0012 | 3 | 9 | 4.400331 | 1.384062 | 2.950018 | 1.552e-09 | 12.21841 | 4.949e-09
2018-02-07 22:28 | 75314.19994 | 1320.0012 | 3 | 9 | 4.400359 | 1.17112 | 2.992477 | 1.552e-09 | 12.40524 | 4.949e-09
2018-02-07 22:30 | 75434.20074 | 1440.002 | 3 | 9 | 4.400317 | 0.9979324 | 3.028521 | 1.552e-09 | 12.56385 | 4.949e-09
2018-02-07 22:32 | 75554.19904 | 1560.0003 | 3 | 9 | 4.400315 | 0.8572216 | 3.059364 | 1.552e-09 | 12.69956 | 4.949e-09
2018-02-07 22:34 | 75674.19914 | 1680.0004 | 3 | 9 | 4.40034 | 0.7411957 | 3.085939 | 1.552e-09 | 12.8165 | 4.949e-09
2018-02-07 22:36 | 75782.94864 | 1788.7499 | 3 | 9 | 4.400312 | 0.6519947 | 3.106946 | 1.552e-09 | 12.90894 | 4.949e-09
2018-02-07 22:38 | 75903 | 120.0033 | 4 | 9 | 4.359684 | 0 | 3.106946 | 1.552e-09 | 12.90894 | 4.949e-09
2018-02-07 22:40 | 76023 | 240.0017 | 4 | 9 | 4.356476 | 0 | 3.106946 | 1.552e-09 | 12.90894 | 4.949e-09
2018-02-07 22:41 | 76083 | 300.0023 | 4 | 9 | 4.355482 | 0 | 3.106946 | 1.552e-09 | 12.90894 | 4.949e-09
2018-02-07 22:43 | 76203.09 | 120.0009 | 5 | 9 | 4.206938 | -2.281817 | 3.106946 | 0.07604656 | 12.90894 | 0.3214546
2018-02-07 22:45 | 76323.09 | 240.0008 | 5 | 9 | 4.177331 | -2.281842 | 3.106946 | 0.1520964 | 12.90894 | 0.6402503
2018-02-07 22:47 | 76443.09 | 360.0002 | 5 | 9 | 4.148769 | -2.282168 | 3.106946 | 0.228155 | 12.90894 | 0.9568836
2018-02-07 22:49 | 76563.09 | 480.001 | 5 | 9 | 4.120403 | -2.281814 | 3.106946 | 0.3042144 | 12.90894 | 1.271356
2018-02-07 22:51 | 76683.09 | 600.0026 | 5 | 9 | 4.092121 | -2.28216 | 3.106946 | 0.3802783 | 12.90894 | 1.583692
2018-02-07 22:53 | 76803.09 | 720.0011 | 5 | 9 | 4.064058 | -2.282166 | 3.106946 | 0.4563414 | 12.90894 | 1.893883
2018-02-07 22:55 | 76923.09 | 840.0002 | 5 | 9 | 4.036247 | -2.282149 | 3.106946 | 0.5324048 | 12.90894 | 2.201949
2018-02-07 22:57 | 77043.09 | 960.0012 | 5 | 9 | 4.008804 | -2.282143 | 3.106946 | 0.6084684 | 12.90894 | 2.507915
2018-02-07 22:59 | 77163.09 | 1080.0004 | 5 | 9 | 3.981821 | -2.282187 | 3.106946 | 0.6845319 | 12.90894 | 2.81181
2018-02-07 23:01 | 77283.09 | 1200.0004 | 5 | 9 | 3.955478 | -2.282126 | 3.106946 | 0.760593 | 12.90894 | 3.113666
2018-02-07 23:03 | 77403.09 | 1320.0012 | 5 | 9 | 3.929873 | -2.282168 | 3.106946 | 0.8366566 | 12.90894 | 3.413555
2018-02-07 23:05 | 77523.09 | 1440.0004 | 5 | 9 | 3.905223 | -2.28221 | 3.106946 | 0.9127182 | 12.90894 | 3.711523
2018-02-07 23:07 | 77643.09 | 1560.002 | 5 | 9 | 3.881592 | -2.282133 | 3.106946 | 0.9887871 | 12.90894 | 4.007683
2018-02-07 23:09 | 77763.09 | 1680.0012 | 5 | 9 | 3.859076 | -2.282183 | 3.106946 | 1.064848 | 12.90894 | 4.302059
2018-02-07 23:11 | 77883.09 | 1800.0012 | 5 | 9 | 3.837646 | -2.282128 | 3.106946 | 1.140912 | 12.90894 | 4.594773
2018-02-07 23:13 | 78003.09 | 1920.0003 | 5 | 9 | 3.817163 | -2.28216 | 3.106946 | 1.216975 | 12.90894 | 4.885893
2018-02-07 23:15 | 78123.09 | 2040.0004 | 5 | 9 | 3.797636 | -2.282128 | 3.106946 | 1.293037 | 12.90894 | 5.175485
2018-02-07 23:17 | 78243.09 | 2160.0004 | 5 | 9 | 3.779038 | -2.282135 | 3.106946 | 1.369097 | 12.90894 | 5.463618
2018-02-07 23:19 | 78363.09 | 2280.002 | 5 | 9 | 3.761383 | -2.282151 | 3.106946 | 1.445166 | 12.90894 | 5.750412
2018-02-07 23:21 | 78483.09 | 2400.0013 | 5 | 9 | 3.744631 | -2.282191 | 3.106946 | 1.521228 | 12.90894 | 6.035868
2018-02-07 23:23 | 78603.09 | 2520.0013 | 5 | 9 | 3.728698 | -2.282181 | 3.106946 | 1.597289 | 12.90894 | 6.320078
2018-02-07 23:25 | 78723.09 | 2640.0013 | 5 | 9 | 3.71361 | -2.282026 | 3.106946 | 1.673349 | 12.90894 | 6.603103
2018-02-07 23:27 | 78843.09 | 2760.0013 | 5 | 9 | 3.699389 | -2.282164 | 3.106946 | 1.749412 | 12.90894 | 6.885023
2018-02-07 23:29 | 78963.09 | 2880.0004 | 5 | 9 | 3.686076 | -2.282168 | 3.106946 | 1.825471 | 12.90894 | 7.165884
2018-02-07 23:31 | 79083.09 | 3000.0008 | 5 | 9 | 3.673632 | -2.282177 | 3.106946 | 1.901532 | 12.90894 | 7.445773
2018-02-07 23:33 | 79203.09 | 3120.0005 | 5 | 9 | 3.661959 | -2.282135 | 3.106946 | 1.977595 | 12.90894 | 7.724751
2018-02-07 23:35 | 79323.09 | 3240.0005 | 5 | 9 | 3.650862 | -2.281884 | 3.106946 | 2.053661 | 12.90894 | 8.002876
2018-02-07 23:37 | 79443.09 | 3360.0017 | 5 | 9 | 3.640018 | -2.282037 | 3.106946 | 2.129724 | 12.90894 | 8.280157
2018-02-07 23:39 | 79563.09 | 3480.0001 | 5 | 9 | 3.629125 | -2.282168 | 3.106946 | 2.205789 | 12.90894 | 8.556622
2018-02-07 23:41 | 79683.09 | 3600.0023 | 5 | 9 | 3.617899 | -2.282158 | 3.106946 | 2.281852 | 12.90894 | 8.832243
2018-02-07 23:43 | 79803.09 | 3720.0023 | 5 | 9 | 3.605982 | -2.282149 | 3.106946 | 2.357914 | 12.90894 | 9.106977
2018-02-07 23:45 | 79923.09 | 3840.0003 | 5 | 9 | 3.593736 | -2.282151 | 3.106946 | 2.433973 | 12.90894 | 9.380778
2018-02-07 23:47 | 80043.09 | 3960 | 5 | 9 | 3.581736 | -2.282147 | 3.106946 | 2.510037 | 12.90894 | 9.653676
2018-02-07 23:49 | 80163.09 | 4080.0024 | 5 | 9 | 3.569385 | -2.282166 | 3.106946 | 2.586106 | 12.90894 | 9.925671
2018-02-07 23:51 | 80283.09 | 4200.0016 | 5 | 9 | 3.55506 | -2.282153 | 3.106946 | 2.66217 | 12.90894 | 10.19665
2018-02-07 23:53 | 80403.09 | 4320.0024 | 5 | 9 | 3.535707 | -2.282174 | 3.106946 | 2.738232 | 12.90894 | 10.46636
2018-02-07 23:55 | 80523.09 | 4440.0016 | 5 | 9 | 3.511687 | -2.282156 | 3.106946 | 2.814297 | 12.90894 | 10.73441
2018-02-07 23:57 | 80643.09 | 4560.0008 | 5 | 9 | 3.481097 | -2.282162 | 3.106946 | 2.89036 | 12.90894 | 11.00043
2018-02-07 23:59 | 80763.09 | 4680.0009 | 5 | 9 | 3.430565 | -2.282162 | 3.106946 | 2.966417 | 12.90894 | 11.26346
2018-02-08 00:01 | 80883.09 | 4800.0009 | 5 | 9 | 3.305618 | -2.282125 | 3.106946 | 3.042483 | 12.90894 | 11.5205
2018-02-08 00:03 | 80980.6 | 4897.5143 | 5 | 9 | 2.999996 | -2.282168 | 3.106946 | 3.104292 | 12.90894 | 11.71752
2018-02-08 00:05 | 81100.65 | 120.0017 | 6 | 9 | 3.170275 | 0 | 3.106946 | 3.1043 | 12.90894 | 11.71754
2018-02-08 00:07 | 81220.65 | 240.0009 | 6 | 9 | 3.183962 | 0 | 3.106946 | 3.1043 | 12.90894 | 11.71754
2018-02-08 00:08 | 81280.65 | 300.0039 | 6 | 9 | 3.188817 | 0 | 3.106946 | 3.1043 | 12.90894 | 11.71754
2018-02-08 00:08 | 81280.67 | 0.0024 | 7 | 10 | 3.18877 | 0 | 0 | 0 | 0 | 0
2018-02-08 00:10 | 81400.75 | 120.001 | 2 | 10 | 3.889946 | 4.890064 | 0.1622928 | 1.301e-09 | 0.6066619 | 4.148e-09
2018-02-08 00:12 | 81520.75 | 240.0002 | 2 | 10 | 3.949541 | 4.890043 | 0.3252591 | 1.301e-09 | 1.246436 | 4.148e-09
2018-02-08 00:14 | 81640.76 | 360.0034 | 2 | 10 | 3.985801 | 4.889959 | 0.4882281 | 1.301e-09 | 1.893124 | 4.148e-09
2018-02-08 00:16 | 81760.76 | 480.0019 | 2 | 10 | 4.01662 | 4.889961 | 0.6512014 | 1.301e-09 | 2.545269 | 4.148e-09
2018-02-08 00:18 | 81880.75 | 600.0012 | 2 | 10 | 4.044156 | 4.889984 | 0.8141846 | 1.301e-09 | 3.202209 | 4.148e-09
2018-02-08 00:20 | 82000.75 | 720.0006 | 2 | 10 | 4.068776 | 4.88995 | 0.9771689 | 1.301e-09 | 3.863374 | 4.148e-09
2018-02-08 00:22 | 82120.76 | 840.0019 | 2 | 10 | 4.092875 | 4.889992 | 1.140152 | 1.301e-09 | 4.528452 | 4.148e-09
2018-02-08 00:24 | 82240.75 | 960.0004 | 2 | 10 | 4.120173 | 4.889952 | 1.303138 | 1.301e-09 | 5.197711 | 4.148e-09
2018-02-08 00:26 | 82360.75 | 1080.0012 | 2 | 10 | 4.15109 | 4.889975 | 1.466123 | 1.301e-09 | 5.871709 | 4.148e-09
2018-02-08 00:28 | 82480.75 | 1200.0011 | 2 | 10 | 4.185299 | 4.88995 | 1.629103 | 1.301e-09 | 6.550994 | 4.148e-09
2018-02-08 00:30 | 82600.75 | 1320.0012 | 2 | 10 | 4.200381 | 4.431915 | 1.78734 | 1.301e-09 | 7.215145 | 4.148e-09
2018-02-08 00:32 | 82720.76 | 1440.0019 | 2 | 10 | 4.200394 | 3.773832 | 1.923888 | 1.301e-09 | 7.788702 | 4.148e-09
2018-02-08 00:33 | 82825.7 | 1544.9418 | 2 | 10 | 4.200381 | 3.259983 | 2.026261 | 1.301e-09 | 8.218706 | 4.148e-09
2018-02-08 00:35 | 82945.70732 | 120.0001 | 3 | 10 | 4.229562 | 3.26018 | 2.134476 | 1.301e-09 | 8.674723 | 4.148e-09
2018-02-08 00:37 | 83065.70892 | 240.0017 | 3 | 10 | 4.263091 | 3.259851 | 2.243135 | 1.301e-09 | 9.136099 | 4.148e-09
2018-02-08 00:39 | 83185.70892 | 360.0017 | 3 | 10 | 4.298892 | 3.260136 | 2.351793 | 1.301e-09 | 9.601241 | 4.148e-09
2018-02-08 00:41 | 83305.70902 | 480.0018 | 3 | 10 | 4.336626 | 3.260061 | 2.460449 | 1.301e-09 | 10.07037 | 4.148e-09
2018-02-08 00:43 | 83425.70902 | 600.0018 | 3 | 10 | 4.37592 | 3.259815 | 2.569104 | 1.301e-09 | 10.5437 | 4.148e-09
2018-02-08 00:45 | 83545.70902 | 720.0018 | 3 | 10 | 4.400386 | 2.960337 | 2.675646 | 1.301e-09 | 11.01171 | 4.148e-09
2018-02-08 00:47 | 83665.70902 | 840.0018 | 3 | 10 | 4.400389 | 2.413446 | 2.764769 | 1.301e-09 | 11.40389 | 4.148e-09
2018-02-08 00:49 | 83785.70822 | 960.001 | 3 | 10 | 4.400388 | 1.988991 | 2.837846 | 1.301e-09 | 11.72545 | 4.148e-09
2018-02-08 00:51 | 83905.70822 | 1080.001 | 3 | 10 | 4.400364 | 1.652626 | 2.898302 | 1.301e-09 | 11.99148 | 4.148e-09
2018-02-08 00:53 | 84025.70742 | 1200.0002 | 3 | 10 | 4.400352 | 1.384989 | 2.94876 | 1.301e-09 | 12.21351 | 4.148e-09
2018-02-08 00:55 | 84145.70752 | 1320.0003 | 3 | 10 | 4.400372 | 1.172184 | 2.991235 | 1.301e-09 | 12.40042 | 4.148e-09
2018-02-08 00:57 | 84265.70912 | 1440.0019 | 3 | 10 | 4.400346 | 0.9980831 | 3.027293 | 1.301e-09 | 12.55909 | 4.148e-09
2018-02-08 00:59 | 84385.70912 | 1560.0019 | 3 | 10 | 4.400351 | 0.8574886 | 3.058143 | 1.301e-09 | 12.69484 | 4.148e-09
2018-02-08 01:01 | 84505.70902 | 1680.0018 | 3 | 10 | 4.400342 | 0.7414455 | 3.084724 | 1.301e-09 | 12.8118 | 4.148e-09
2018-02-08 01:03 | 84614.96012 | 1789.2529 | 3 | 10 | 4.400308 | 0.6519928 | 3.105833 | 1.301e-09 | 12.90469 | 4.148e-09
2018-02-08 01:05 | 84735.01 | 120.0009 | 4 | 10 | 4.359688 | 0 | 3.105833 | 1.301e-09 | 12.90469 | 4.148e-09
2018-02-08 01:07 | 84855.01 | 240.0008 | 4 | 10 | 4.356481 | 0 | 3.105833 | 1.301e-09 | 12.90469 | 4.148e-09
2018-02-08 01:08 | 84915.01 | 300.0016 | 4 | 10 | 4.355494 | 0 | 3.105833 | 1.301e-09 | 12.90469 | 4.148e-09
2018-02-08 01:10 | 85035.11 | 120.0001 | 5 | 10 | 4.206778 | -2.281886 | 3.105833 | 0.07604388 | 12.90469 | 0.3214332
2018-02-08 01:12 | 85155.11 | 240.0016 | 5 | 10 | 4.177164 | -2.281891 | 3.105833 | 0.1520954 | 12.90469 | 0.6402239
2018-02-08 01:14 | 85275.11 | 360.0001 | 5 | 10 | 4.148584 | -2.281988 | 3.105833 | 0.2281482 | 12.90469 | 0.9568199
2018-02-08 01:16 | 85395.11 | 480.0026 | 5 | 10 | 4.120186 | -2.282156 | 3.105833 | 0.3042076 | 12.90469 | 1.271277
2018-02-08 01:18 | 85515.11 | 600.0018 | 5 | 10 | 4.091918 | -2.282162 | 3.105833 | 0.38027 | 12.90469 | 1.583592
2018-02-08 01:20 | 85635.11 | 720.0019 | 5 | 10 | 4.063894 | -2.282086 | 3.105833 | 0.4563332 | 12.90469 | 1.893769
2018-02-08 01:22 | 85755.11 | 840.0019 | 5 | 10 | 4.036086 | -2.282179 | 3.105833 | 0.5323949 | 12.90469 | 2.201817
2018-02-08 01:24 | 85875.11 | 960.0011 | 5 | 10 | 4.008636 | -2.282149 | 3.105833 | 0.6084598 | 12.90469 | 2.507775
2018-02-08 01:26 | 85995.11 | 1080.0003 | 5 | 10 | 3.981663 | -2.282156 | 3.105833 | 0.6845209 | 12.90469 | 2.811648
2018-02-08 01:28 | 86115.11 | 1200.0003 | 5 | 10 | 3.955298 | -2.282147 | 3.105833 | 0.7605831 | 12.90469 | 3.113495
2018-02-08 01:30 | 86235.11 | 1320.0019 | 5 | 10 | 3.929691 | -2.282177 | 3.105833 | 0.8366466 | 12.90469 | 3.41337
2018-02-08 01:32 | 86355.11 | 1440.002 | 5 | 10 | 3.905017 | -2.282116 | 3.105833 | 0.9127083 | 12.90469 | 3.711324
2018-02-08 01:34 | 86475.11 | 1560.0003 | 5 | 10 | 3.881381 | -2.282143 | 3.105833 | 0.9887764 | 12.90469 | 4.007465
2018-02-08 01:36 | 86595.11 | 1680.0004 | 5 | 10 | 3.858871 | -2.282189 | 3.105833 | 1.064842 | 12.90469 | 4.301843
2018-02-08 01:38 | 86715.11 | 1800.0004 | 5 | 10 | 3.837412 | -2.282146 | 3.105833 | 1.140903 | 12.90469 | 4.594528
2018-02-08 01:40 | 86835.11 | 1920.0012 | 5 | 10 | 3.816953 | -2.282166 | 3.105833 | 1.21697 | 12.90469 | 4.885644
2018-02-08 01:42 | 86955.11 | 2040.0004 | 5 | 10 | 3.797389 | -2.282172 | 3.105833 | 1.293031 | 12.90469 | 5.175217
2018-02-08 01:44 | 87075.11 | 2160.002 | 5 | 10 | 3.778777 | -2.281805 | 3.105833 | 1.369096 | 12.90469 | 5.463349
2018-02-08 01:46 | 87195.11 | 2280.0028 | 5 | 10 | 3.761104 | -2.282174 | 3.105833 | 1.445163 | 12.90469 | 5.750111
2018-02-08 01:48 | 87315.11 | 2400.0013 | 5 | 10 | 3.744364 | -2.28217 | 3.105833 | 1.521222 | 12.90469 | 6.035539
2018-02-08 01:50 | 87435.11 | 2520.0029 | 5 | 10 | 3.728435 | -2.282149 | 3.105833 | 1.597285 | 12.90469 | 6.319733
2018-02-08 01:52 | 87555.11 | 2640.0005 | 5 | 10 | 3.713358 | -2.282172 | 3.105833 | 1.673349 | 12.90469 | 6.602756
2018-02-08 01:54 | 87675.11 | 2760.0023 | 5 | 10 | 3.69915 | -2.282007 | 3.105833 | 1.749414 | 12.90469 | 6.884667
2018-02-08 01:56 | 87795.11 | 2880.0022 | 5 | 10 | 3.685849 | -2.282164 | 3.105833 | 1.825477 | 12.90469 | 7.165525
2018-02-08 01:58 | 87915.11 | 3000 | 5 | 10 | 3.673443 | -2.282177 | 3.105833 | 1.901538 | 12.90469 | 7.445395
2018-02-08 02:00 | 88035.11 | 3120.0006 | 5 | 10 | 3.661785 | -2.282193 | 3.105833 | 1.977602 | 12.90469 | 7.724366
2018-02-08 02:02 | 88155.11 | 3240.0022 | 5 | 10 | 3.650706 | -2.282137 | 3.105833 | 2.053663 | 12.90469 | 8.002461
2018-02-08 02:04 | 88275.11 | 3360.0009 | 5 | 10 | 3.639883 | -2.282174 | 3.105833 | 2.129728 | 12.90469 | 8.27974
2018-02-08 02:06 | 88395.11 | 3480.0015 | 5 | 10 | 3.629004 | -2.282156 | 3.105833 | 2.205792 | 12.90469 | 8.556192
2018-02-08 02:08 | 88515.11 | 3600.0023 | 5 | 10 | 3.617762 | -2.282139 | 3.105833 | 2.281857 | 12.90469 | 8.831808
2018-02-08 02:10 | 88635.11 | 3720.0007 | 5 | 10 | 3.605786 | -2.282151 | 3.105833 | 2.357916 | 12.90469 | 9.106521
2018-02-08 02:12 | 88755.11 | 3840.0027 | 5 | 10 | 3.593539 | -2.282123 | 3.105833 | 2.433983 | 12.90469 | 9.380333
2018-02-08 02:14 | 88875.11 | 3960.0023 | 5 | 10 | 3.581532 | -2.282137 | 3.105833 | 2.510047 | 12.90469 | 9.653217
2018-02-08 02:16 | 88995.11 | 4080.0007 | 5 | 10 | 3.56914 | -2.282153 | 3.105833 | 2.586107 | 12.90469 | 9.925161
2018-02-08 02:18 | 89115.11 | 4200.0023 | 5 | 10 | 3.554785 | -2.282128 | 3.105833 | 2.662174 | 12.90469 | 10.19613
2018-02-08 02:20 | 89235.11 | 4320.0024 | 5 | 10 | 3.535366 | -2.282146 | 3.105833 | 2.73824 | 12.90469 | 10.46583
2018-02-08 02:22 | 89355.11 | 4440.0023 | 5 | 10 | 3.511276 | -2.282095 | 3.105833 | 2.814302 | 12.90469 | 10.73384
2018-02-08 02:24 | 89475.11 | 4560.0022 | 5 | 10 | 3.480494 | -2.282074 | 3.105833 | 2.890366 | 12.90469 | 10.99983
2018-02-08 02:26 | 89595.11 | 4680.0024 | 5 | 10 | 3.429494 | -2.282147 | 3.105833 | 2.966432 | 12.90469 | 11.26283
2018-02-08 02:28 | 89715.11 | 4800.0023 | 5 | 10 | 3.302567 | -2.282137 | 3.105833 | 3.042493 | 12.90469 | 11.51971
2018-02-08 02:30 | 89810.87 | 4895.7605 | 5 | 10 | 2.999987 | -2.282143 | 3.105833 | 3.103189 | 12.90469 | 11.71305
2018-02-08 02:32 | 89930.91 | 120.0008 | 6 | 10 | 3.170569 | 0 | 3.105833 | 3.103196 | 12.90469 | 11.71307
2018-02-08 02:34 | 90050.91 | 240.0008 | 6 | 10 | 3.184471 | 0 | 3.105833 | 3.103196 | 12.90469 | 11.71307
2018-02-08 02:35 | 90110.92 | 300.0038 | 6 | 10 | 3.189449 | 0 | 3.105833 | 3.103196 | 12.90469 | 11.71307
2018-02-08 02:35 | 90110.93 | 0.0024 | 7 | 11 | 3.189542 | 0 | 0 | 0 | 0 | 0
2018-02-08 02:37 | 90231.01826 | 120.0016 | 2 | 11 | 3.890169 | 4.890049 | 0.1623037 | 1.023e-09 | 0.6067591 | 3.263e-09
2018-02-08 02:39 | 90351.01746 | 240.0008 | 2 | 11 | 3.949677 | 4.890013 | 0.3252696 | 1.023e-09 | 1.246558 | 3.263e-09
2018-02-08 02:41 | 90471.01916 | 360.0025 | 2 | 11 | 3.985988 | 4.88999 | 0.4882296 | 1.023e-09 | 1.893237 | 3.263e-09
2018-02-08 02:43 | 90591.01836 | 480.0017 | 2 | 11 | 4.016832 | 4.889986 | 0.6512058 | 1.023e-09 | 2.545426 | 3.263e-09
2018-02-08 02:45 | 90711.01836 | 600.0017 | 2 | 11 | 4.044386 | 4.88995 | 0.8141877 | 1.023e-09 | 3.202395 | 3.263e-09
2018-02-08 02:47 | 90831.01676 | 720.0001 | 2 | 11 | 4.069054 | 4.889954 | 0.9771705 | 1.023e-09 | 3.863598 | 3.263e-09
2018-02-08 02:49 | 90951.01676 | 840.0001 | 2 | 11 | 4.09326 | 4.889954 | 1.140152 | 1.023e-09 | 4.528726 | 3.263e-09
2018-02-08 02:51 | 91071.01676 | 960.0001 | 2 | 11 | 4.120636 | 4.889967 | 1.303136 | 1.023e-09 | 5.198037 | 3.263e-09
2018-02-08 02:53 | 91191.01916 | 1080.0025 | 2 | 11 | 4.151581 | 4.889982 | 1.466122 | 1.023e-09 | 5.872124 | 3.263e-09
2018-02-08 02:55 | 91311.01676 | 1200.0001 | 2 | 11 | 4.185893 | 4.889984 | 1.629102 | 1.023e-09 | 6.551493 | 3.263e-09
2018-02-08 02:57 | 91431.01676 | 1320.0001 | 2 | 11 | 4.200402 | 4.421528 | 1.787082 | 1.023e-09 | 7.214605 | 3.263e-09
2018-02-08 02:59 | 91551.01846 | 1440.0018 | 2 | 11 | 4.200405 | 3.765673 | 1.923291 | 1.023e-09 | 7.786737 | 3.263e-09
2018-02-08 03:01 | 91654.38546 | 1543.3688 | 2 | 11 | 4.200382 | 3.259996 | 2.024005 | 1.023e-09 | 8.209778 | 3.263e-09
2018-02-08 03:03 | 91774.41 | 120.0004 | 3 | 11 | 4.229531 | 3.259865 | 2.132223 | 1.023e-09 | 8.665801 | 3.263e-09
2018-02-08 03:05 | 91894.41 | 240.002 | 3 | 11 | 4.263038 | 3.259876 | 2.240874 | 1.023e-09 | 9.127143 | 3.263e-09
2018-02-08 03:07 | 92014.41 | 360.002 | 3 | 11 | 4.298774 | 3.259825 | 2.349526 | 1.023e-09 | 9.592255 | 3.263e-09
2018-02-08 03:09 | 92134.41 | 480.002 | 3 | 11 | 4.336477 | 3.25985 | 2.458183 | 1.023e-09 | 10.06138 | 3.263e-09
2018-02-08 03:11 | 92254.41 | 600.0019 | 3 | 11 | 4.375754 | 3.259844 | 2.566834 | 1.023e-09 | 10.53466 | 3.263e-09
2018-02-08 03:13 | 92374.41 | 720.0012 | 3 | 11 | 4.400394 | 2.963354 | 2.673421 | 1.023e-09 | 11.00286 | 3.263e-09
2018-02-08 03:15 | 92494.41 | 840.0016 | 3 | 11 | 4.400394 | 2.416666 | 2.76264 | 1.023e-09 | 11.39546 | 3.263e-09
2018-02-08 03:17 | 92614.41 | 960.0004 | 3 | 11 | 4.40038 | 1.990887 | 2.835801 | 1.023e-09 | 11.7174 | 3.263e-09
2018-02-08 03:19 | 92734.41 | 1080.0022 | 3 | 11 | 4.40035 | 1.654209 | 2.896335 | 1.023e-09 | 11.98377 | 3.263e-09
2018-02-08 03:21 | 92854.41 | 1200.0021 | 3 | 11 | 4.400372 | 1.386982 | 2.94685 | 1.023e-09 | 12.20605 | 3.263e-09
2018-02-08 03:23 | 92974.41 | 1320.0014 | 3 | 11 | 4.40037 | 1.173372 | 2.989381 | 1.023e-09 | 12.3932 | 3.263e-09
2018-02-08 03:25 | 93094.41 | 1440.0014 | 3 | 11 | 4.400353 | 1.000446 | 3.02549 | 1.023e-09 | 12.5521 | 3.263e-09
2018-02-08 03:27 | 93214.41 | 1560.0006 | 3 | 11 | 4.400329 | 0.858427 | 3.056382 | 1.023e-09 | 12.68803 | 3.263e-09
2018-02-08 03:29 | 93334.41 | 1680.0013 | 3 | 11 | 4.400333 | 0.7424278 | 3.082996 | 1.023e-09 | 12.80515 | 3.263e-09
2018-02-08 03:30 | 93445.04 | 1790.6364 | 3 | 11 | 4.400308 | 0.6519947 | 3.104384 | 1.023e-09 | 12.89926 | 3.263e-09
2018-02-08 03:32 | 93565.1 | 120.0007 | 4 | 11 | 4.359649 | 0 | 3.104384 | 1.023e-09 | 12.89926 | 3.263e-09
2018-02-08 03:34 | 93685.1 | 240 | 4 | 11 | 4.356446 | 0 | 3.104384 | 1.023e-09 | 12.89926 | 3.263e-09
2018-02-08 03:35 | 93745.1 | 300.0037 | 4 | 11 | 4.355471 | 0 | 3.104384 | 1.023e-09 | 12.89926 | 3.263e-09
2018-02-08 03:37 | 93865.18 | 120.0001 | 5 | 11 | 4.206595 | -2.281886 | 3.104384 | 0.0760453 | 12.89926 | 0.3214253
2018-02-08 03:39 | 93985.18 | 240.0001 | 5 | 11 | 4.176981 | -2.281849 | 3.104384 | 0.1520885 | 12.89926 | 0.6401679
2018-02-08 03:41 | 94105.18 | 360.0002 | 5 | 11 | 4.148415 | -2.281807 | 3.104384 | 0.2281401 | 12.89926 | 0.9567458
2018-02-08 03:43 | 94225.18 | 480.0002 | 5 | 11 | 4.120043 | -2.281817 | 3.104384 | 0.3041986 | 12.89926 | 1.271187
2018-02-08 03:45 | 94345.19 | 600.0018 | 5 | 11 | 4.091767 | -2.281979 | 3.104384 | 0.3802595 | 12.89926 | 1.583485
2018-02-08 03:47 | 94465.19 | 720.0018 | 5 | 11 | 4.063677 | -2.282102 | 3.104384 | 0.4563198 | 12.89926 | 1.893637
2018-02-08 03:49 | 94585.18 | 840.0002 | 5 | 11 | 4.035889 | -2.282146 | 3.104384 | 0.532382 | 12.89926 | 2.201671
2018-02-08 03:51 | 94705.19 | 960.0007 | 5 | 11 | 4.008431 | -2.282179 | 3.104384 | 0.6084452 | 12.89926 | 2.507606
2018-02-08 03:53 | 94825.18 | 1080.0003 | 5 | 11 | 3.981461 | -2.282056 | 3.104384 | 0.6845117 | 12.89926 | 2.811484
2018-02-08 03:55 | 94945.19 | 1200.0011 | 5 | 11 | 3.955082 | -2.282147 | 3.104384 | 0.7605762 | 12.89926 | 3.113324
2018-02-08 03:57 | 95065.18 | 1320.0003 | 5 | 11 | 3.929467 | -2.282149 | 3.104384 | 0.8366394 | 12.89926 | 3.413181
2018-02-08 03:59 | 95185.19 | 1440.0029 | 5 | 11 | 3.904766 | -2.282168 | 3.104384 | 0.9127065 | 12.89926 | 3.711138
2018-02-08 04:01 | 95305.19 | 1560.0016 | 5 | 11 | 3.881151 | -2.28216 | 3.104384 | 0.9887677 | 12.89926 | 4.007233
2018-02-08 04:03 | 95425.19 | 1680.0012 | 5 | 11 | 3.858629 | -2.282135 | 3.104384 | 1.064831 | 12.89926 | 4.301584
2018-02-08 04:05 | 95545.18 | 1800.0005 | 5 | 11 | 3.837168 | -2.282143 | 3.104384 | 1.140894 | 12.89926 | 4.594257
2018-02-08 04:07 | 95665.19 | 1920.0013 | 5 | 11 | 3.816697 | -2.282128 | 3.104384 | 1.216959 | 12.89926 | 4.88535
2018-02-08 04:09 | 95785.19 | 2040.0022 | 5 | 11 | 3.797127 | -2.282177 | 3.104384 | 1.293026 | 12.89926 | 5.174924
2018-02-08 04:11 | 95905.19 | 2160.0006 | 5 | 11 | 3.778533 | -2.282174 | 3.104384 | 1.369089 | 12.89926 | 5.463034
2018-02-08 04:13 | 96025.19 | 2280.0006 | 5 | 11 | 3.760893 | -2.281895 | 3.104384 | 1.445153 | 12.89926 | 5.749766
2018-02-08 04:15 | 96145.19 | 2400.0013 | 5 | 11 | 3.744136 | -2.282149 | 3.104384 | 1.521217 | 12.89926 | 6.035192
2018-02-08 04:17 | 96265.19 | 2520.0023 | 5 | 11 | 3.728226 | -2.282151 | 3.104384 | 1.597282 | 12.89926 | 6.319381
2018-02-08 04:19 | 96385.19 | 2640.0007 | 5 | 11 | 3.713139 | -2.282172 | 3.104384 | 1.673345 | 12.89926 | 6.60238
2018-02-08 04:21 | 96505.19 | 2760.0015 | 5 | 11 | 3.698958 | -2.282166 | 3.104384 | 1.749407 | 12.89926 | 6.884265
2018-02-08 04:23 | 96625.19 | 2880.0023 | 5 | 11 | 3.685653 | -2.282146 | 3.104384 | 1.825472 | 12.89926 | 7.165114
2018-02-08 04:25 | 96745.19 | 3000.0015 | 5 | 11 | 3.673215 | -2.282164 | 3.104384 | 1.901534 | 12.89926 | 7.444975
2018-02-08 04:27 | 96865.19 | 3120.0023 | 5 | 11 | 3.661581 | -2.282149 | 3.104384 | 1.977597 | 12.89926 | 7.723925
2018-02-08 04:29 | 96985.19 | 3240.0008 | 5 | 11 | 3.65047 | -2.282174 | 3.104384 | 2.053658 | 12.89926 | 8.002
2018-02-08 04:31 | 97105.19 | 3360.0006 | 5 | 11 | 3.639653 | -2.282185 | 3.104384 | 2.129721 | 12.89926 | 8.279257
2018-02-08 04:33 | 97225.19 | 3480.0008 | 5 | 11 | 3.628801 | -2.281821 | 3.104384 | 2.205784 | 12.89926 | 8.555685
2018-02-08 04:35 | 97345.19 | 3600.0015 | 5 | 11 | 3.617537 | -2.281828 | 3.104384 | 2.28184 | 12.89926 | 8.831251
2018-02-08 04:37 | 97465.19 | 3720.0008 | 5 | 11 | 3.60557 | -2.281807 | 3.104384 | 2.357899 | 12.89926 | 9.105947
2018-02-08 04:39 | 97585.19 | 3840.0024 | 5 | 11 | 3.593299 | -2.281893 | 3.104384 | 2.433966 | 12.89926 | 9.379744
2018-02-08 04:41 | 97705.19 | 3960.0008 | 5 | 11 | 3.5813 | -2.281821 | 3.104384 | 2.510024 | 12.89926 | 9.652586
2018-02-08 04:43 | 97825.19 | 4080.0008 | 5 | 11 | 3.568877 | -2.28216 | 3.104384 | 2.586087 | 12.89926 | 9.924525
2018-02-08 04:45 | 97945.19 | 4200.0008 | 5 | 11 | 3.554461 | -2.282137 | 3.104384 | 2.662148 | 12.89926 | 10.19545
2018-02-08 04:47 | 98065.18 | 4320 | 5 | 11 | 3.534936 | -2.282185 | 3.104384 | 2.738215 | 12.89926 | 10.46512
2018-02-08 04:49 | 98185.19 | 4440.0016 | 5 | 11 | 3.510788 | -2.282179 | 3.104384 | 2.814279 | 12.89926 | 10.73311
2018-02-08 04:51 | 98305.19 | 4560.0013 | 5 | 11 | 3.479758 | -2.282185 | 3.104384 | 2.890341 | 12.89926 | 10.99904
2018-02-08 04:53 | 98425.19 | 4680.0016 | 5 | 11 | 3.428102 | -2.281851 | 3.104384 | 2.966405 | 12.89926 | 11.26196
2018-02-08 04:55 | 98545.19 | 4800.0008 | 5 | 11 | 3.298681 | -2.282166 | 3.104384 | 3.042465 | 12.89926 | 11.51865
2018-02-08 04:57 | 98638.75 | 4893.5678 | 5 | 11 | 2.999973 | -2.282126 | 3.104384 | 3.101777 | 12.89926 | 11.70741
2018-02-08 04:59 | 98758.80774 | 120.001 | 6 | 11 | 3.170842 | 0 | 3.104384 | 3.101777 | 12.89926 | 11.70741
2018-02-08 05:01 | 98878.80774 | 240.001 | 6 | 11 | 3.184835 | 0 | 3.104384 | 3.101777 | 12.89926 | 11.70741
2018-02-08 05:02 | 98938.80834 | 300.0016 | 6 | 11 | 3.189858 | 0 | 3.104384 | 3.101777 | 12.89926 | 11.70741
2018-02-08 05:02 | 98938.82 | 0.0024 | 7 | 12 | 3.189816 | 0 | 0 | 0 | 0 | 0
2018-02-08 05:04 | 99058.91 | 120.0008 | 2 | 12 | 3.890431 | 4.890085 | 0.1623086 | 1.024e-09 | 0.6068364 | 3.265e-09
2018-02-08 05:06 | 99178.91 | 240.0017 | 2 | 12 | 3.949877 | 4.890053 | 0.3252876 | 1.024e-09 | 1.246721 | 3.265e-09
2018-02-08 05:08 | 99298.9 | 360.0001 | 2 | 12 | 3.986143 | 4.890013 | 0.4882479 | 1.024e-09 | 1.893429 | 3.265e-09
2018-02-08 05:10 | 99418.91 | 480.0009 | 2 | 12 | 4.016978 | 4.889935 | 0.6512243 | 1.024e-09 | 2.545641 | 3.265e-09
2018-02-08 05:12 | 99538.9 | 600.0001 | 2 | 12 | 4.044533 | 4.889942 | 0.8142003 | 1.024e-09 | 3.20261 | 3.265e-09
2018-02-08 05:14 | 99658.9 | 720.0003 | 2 | 12 | 4.069145 | 4.889931 | 0.9771866 | 1.024e-09 | 3.863845 | 3.265e-09
2018-02-08 05:16 | 99778.91 | 840.0011 | 2 | 12 | 4.093349 | 4.889894 | 1.140169 | 1.024e-09 | 4.52899 | 3.265e-09
2018-02-08 05:18 | 99898.91 | 960.001 | 2 | 12 | 4.120677 | 4.889908 | 1.303154 | 1.024e-09 | 5.198323 | 3.265e-09
2018-02-08 05:20 | 100018.9 | 1080.0017 | 2 | 12 | 4.151675 | 4.889935 | 1.466141 | 1.024e-09 | 5.872423 | 3.265e-09
2018-02-08 05:22 | 100138.9 | 1200.0009 | 2 | 12 | 4.185966 | 4.889906 | 1.629121 | 1.024e-09 | 6.551804 | 3.265e-09
2018-02-08 05:24 | 100258.9 | 1320.0017 | 2 | 12 | 4.200397 | 4.419491 | 1.787071 | 1.024e-09 | 7.214797 | 3.265e-09
2018-02-08 05:26 | 100378.9 | 1440.0017 | 2 | 12 | 4.200391 | 3.762295 | 1.923195 | 1.024e-09 | 7.786571 | 3.265e-09
2018-02-08 05:28 | 100481.8 | 1542.92 | 2 | 12 | 4.200379 | 3.259983 | 2.023432 | 1.024e-09 | 8.207603 | 3.265e-09
2018-02-08 05:30 | 100601.8432 | 120.0002 | 3 | 12 | 4.229623 | 3.259815 | 2.131649 | 1.024e-09 | 8.663633 | 3.265e-09
2018-02-08 05:32 | 100721.8432 | 240.0002 | 3 | 12 | 4.263107 | 3.259851 | 2.240303 | 1.024e-09 | 9.124994 | 3.265e-09
2018-02-08 05:34 | 100841.844 | 360.001 | 3 | 12 | 4.298923 | 3.259836 | 2.348957 | 1.024e-09 | 9.590127 | 3.265e-09
2018-02-08 05:36 | 100961.8431 | 480.0001 | 3 | 12 | 4.336691 | 3.259844 | 2.457608 | 1.024e-09 | 10.05924 | 3.265e-09
2018-02-08 05:38 | 101081.8448 | 600.0018 | 3 | 12 | 4.37602 | 3.259842 | 2.566261 | 1.024e-09 | 10.53256 | 3.265e-09
2018-02-08 05:40 | 101201.8448 | 720.0018 | 3 | 12 | 4.400385 | 2.958666 | 2.672776 | 1.024e-09 | 11.00047 | 3.265e-09
2018-02-08 05:42 | 101321.8448 | 840.0018 | 3 | 12 | 4.400392 | 2.412798 | 2.76186 | 1.024e-09 | 11.39247 | 3.265e-09
2018-02-08 05:44 | 101441.8442 | 960.0012 | 3 | 12 | 4.400358 | 1.987228 | 2.834911 | 1.024e-09 | 11.71393 | 3.265e-09
2018-02-08 05:46 | 101561.8433 | 1080.0003 | 3 | 12 | 4.400377 | 1.651962 | 2.895346 | 1.024e-09 | 11.97986 | 3.265e-09
2018-02-08 05:48 | 101681.8435 | 1200.0005 | 3 | 12 | 4.400364 | 1.384956 | 2.945785 | 1.024e-09 | 12.20181 | 3.265e-09
2018-02-08 05:50 | 101801.8433 | 1320.0003 | 3 | 12 | 4.40037 | 1.171234 | 2.988247 | 1.024e-09 | 12.38866 | 3.265e-09
2018-02-08 05:52 | 101921.8431 | 1440.0001 | 3 | 12 | 4.400346 | 0.9982185 | 3.024294 | 1.024e-09 | 12.54728 | 3.265e-09
2018-02-08 05:54 | 102041.8449 | 1560.0019 | 3 | 12 | 4.40034 | 0.8572483 | 3.055136 | 1.024e-09 | 12.68299 | 3.265e-09
2018-02-08 05:56 | 102161.8448 | 1680.0018 | 3 | 12 | 4.40036 | 0.741581 | 3.081715 | 1.024e-09 | 12.79995 | 3.265e-09
2018-02-08 05:57 | 102271.1551 | 1789.3121 | 3 | 12 | 4.400321 | 0.6519985 | 3.102829 | 1.024e-09 | 12.89286 | 3.265e-09
2018-02-08 05:59 | 102391.2 | 120.0019 | 4 | 12 | 4.359583 | 0 | 3.102829 | 1.024e-09 | 12.89286 | 3.265e-09
2018-02-08 06:01 | 102511.2 | 240.0002 | 4 | 12 | 4.356372 | 0 | 3.102829 | 1.024e-09 | 12.89286 | 3.265e-09
2018-02-08 06:02 | 102571.2 | 300.0015 | 4 | 12 | 4.355385 | 0 | 3.102829 | 1.024e-09 | 12.89286 | 3.265e-09
2018-02-08 06:04 | 102691.3 | 120.0017 | 5 | 12 | 4.206307 | -2.281847 | 3.102829 | 0.07604972 | 12.89286 | 0.3214222
2018-02-08 06:06 | 102811.3 | 240.0008 | 5 | 12 | 4.176677 | -2.282187 | 3.102829 | 0.152097 | 12.89286 | 0.6401591
2018-02-08 06:08 | 102931.3 | 360.0007 | 5 | 12 | 4.148095 | -2.282151 | 3.102829 | 0.2281506 | 12.89286 | 0.9567214
2018-02-08 06:10 | 103051.3 | 480.0016 | 5 | 12 | 4.119703 | -2.282151 | 3.102829 | 0.3042165 | 12.89286 | 1.27117
2018-02-08 06:12 | 103171.3 | 600.0008 | 5 | 12 | 4.091474 | -2.282156 | 3.102829 | 0.3802819 | 12.89286 | 1.583463
2018-02-08 06:14 | 103291.3 | 720.0016 | 5 | 12 | 4.063381 | -2.282153 | 3.102829 | 0.4563449 | 12.89286 | 1.893603
2018-02-08 06:16 | 103411.3 | 840.0024 | 5 | 12 | 4.035598 | -2.28213 | 3.102829 | 0.5324085 | 12.89286 | 2.201619
2018-02-08 06:18 | 103531.3 | 960.0024 | 5 | 12 | 4.008151 | -2.282112 | 3.102829 | 0.6084703 | 12.89286 | 2.507527
2018-02-08 06:20 | 103651.3 | 1080.0008 | 5 | 12 | 3.981203 | -2.282114 | 3.102829 | 0.6845354 | 12.89286 | 2.811379
2018-02-08 06:22 | 103771.3 | 1200.0017 | 5 | 12 | 3.954841 | -2.282137 | 3.102829 | 0.7606 | 12.89286 | 3.113201
2018-02-08 06:24 | 103891.3 | 1320.0001 | 5 | 12 | 3.929248 | -2.28212 | 3.102829 | 0.8366621 | 12.89286 | 3.413036
2018-02-08 06:26 | 104011.3 | 1440.0001 | 5 | 12 | 3.904572 | -2.282149 | 3.102829 | 0.9127256 | 12.89286 | 3.710964
2018-02-08 06:28 | 104131.3 | 1560.0018 | 5 | 12 | 3.880944 | -2.282146 | 3.102829 | 0.9887908 | 12.89286 | 4.007061
2018-02-08 06:30 | 104251.3 | 1680.0009 | 5 | 12 | 3.858435 | -2.282125 | 3.102829 | 1.064855 | 12.89286 | 4.301399
2018-02-08 06:32 | 104371.3 | 1800.0009 | 5 | 12 | 3.836964 | -2.282146 | 3.102829 | 1.140921 | 12.89286 | 4.59407
2018-02-08 06:34 | 104491.3 | 1920.0006 | 5 | 12 | 3.816499 | -2.282135 | 3.102829 | 1.216982 | 12.89286 | 4.885129
2018-02-08 06:36 | 104611.3 | 2040.0009 | 5 | 12 | 3.796946 | -2.282135 | 3.102829 | 1.293047 | 12.89286 | 5.174684
2018-02-08 06:38 | 104731.3 | 2160.0001 | 5 | 12 | 3.778335 | -2.282128 | 3.102829 | 1.3691 | 12.89286 | 5.46274
2018-02-08 06:40 | 104851.3 | 2280.0001 | 5 | 12 | 3.760683 | -2.282141 | 3.102829 | 1.44517 | 12.89286 | 5.749482
2018-02-08 06:42 | 104971.3 | 2400.0017 | 5 | 12 | 3.74394 | -2.282126 | 3.102829 | 1.521233 | 12.89286 | 6.034885
2018-02-08 06:44 | 105091.3 | 2520.0001 | 5 | 12 | 3.72801 | -2.282102 | 3.102829 | 1.597297 | 12.89286 | 6.319054
2018-02-08 06:46 | 105211.3 | 2640.0017 | 5 | 12 | 3.712913 | -2.282139 | 3.102829 | 1.673361 | 12.89286 | 6.602044
2018-02-08 06:48 | 105331.3 | 2760.0001 | 5 | 12 | 3.698729 | -2.282112 | 3.102829 | 1.749425 | 12.89286 | 6.883919
2018-02-08 06:50 | 105451.3 | 2880.0001 | 5 | 12 | 3.685436 | -2.282177 | 3.102829 | 1.825486 | 12.89286 | 7.164734
2018-02-08 06:52 | 105571.3 | 3000.0009 | 5 | 12 | 3.673035 | -2.282166 | 3.102829 | 1.90155 | 12.89286 | 7.444585
2018-02-08 06:54 | 105691.3 | 3120.0001 | 5 | 12 | 3.661354 | -2.282151 | 3.102829 | 1.977615 | 12.89286 | 7.723526
2018-02-08 06:56 | 105811.3 | 3240.0001 | 5 | 12 | 3.650248 | -2.282137 | 3.102829 | 2.053679 | 12.89286 | 8.0016
2018-02-08 06:58 | 105931.3 | 3360.0025 | 5 | 12 | 3.639385 | -2.28216 | 3.102829 | 2.129742 | 12.89286 | 8.278834
2018-02-08 07:00 | 106051.3 | 3480.0001 | 5 | 12 | 3.62851 | -2.282151 | 3.102829 | 2.205804 | 12.89286 | 8.555243
2018-02-08 07:02 | 106171.3 | 3600.0009 | 5 | 12 | 3.617229 | -2.282197 | 3.102829 | 2.281863 | 12.89286 | 8.830799
2018-02-08 07:04 | 106291.3 | 3720.0018 | 5 | 12 | 3.605269 | -2.281809 | 3.102829 | 2.357934 | 12.89286 | 9.105515
2018-02-08 07:06 | 106411.3 | 3840.0018 | 5 | 12 | 3.592994 | -2.281914 | 3.102829 | 2.433994 | 12.89286 | 9.379262
2018-02-08 07:08 | 106531.3 | 3960.0003 | 5 | 12 | 3.580996 | -2.282047 | 3.102829 | 2.510056 | 12.89286 | 9.652096
2018-02-08 07:10 | 106651.3 | 4080.0002 | 5 | 12 | 3.568561 | -2.282135 | 3.102829 | 2.586115 | 12.89286 | 9.923995
2018-02-08 07:12 | 106771.3 | 4200.001 | 5 | 12 | 3.554086 | -2.282168 | 3.102829 | 2.662178 | 12.89286 | 10.1949
2018-02-08 07:14 | 106891.3 | 4320.0004 | 5 | 12 | 3.534452 | -2.282139 | 3.102829 | 2.73824 | 12.89286 | 10.46453
2018-02-08 07:16 | 107011.3 | 4440.0019 | 5 | 12 | 3.510215 | -2.282174 | 3.102829 | 2.814305 | 12.89286 | 10.73247
2018-02-08 07:18 | 107131.3 | 4560.0011 | 5 | 12 | 3.478929 | -2.28217 | 3.102829 | 2.890368 | 12.89286 | 10.99836
2018-02-08 07:20 | 107251.3 | 4680.0019 | 5 | 12 | 3.426564 | -2.282156 | 3.102829 | 2.96643 | 12.89286 | 11.26119
2018-02-08 07:22 | 107371.3 | 4800.0003 | 5 | 12 | 3.294426 | -2.28212 | 3.102829 | 3.042495 | 12.89286 | 11.51769
2018-02-08 07:24 | 107462.5 | 4891.1811 | 5 | 12 | 2.999968 | -2.282181 | 3.102829 | 3.100291 | 12.89286 | 11.70146
2018-02-08 07:26 | 107582.5 | 120.0008 | 6 | 12 | 3.171084 | 0 | 3.102829 | 3.100291 | 12.89286 | 11.70146
2018-02-08 07:28 | 107702.5 | 239.9999 | 6 | 12 | 3.185168 | 0 | 3.102829 | 3.100291 | 12.89286 | 11.70146
2018-02-08 07:29 | 107762.5 | 300.0039 | 6 | 12 | 3.190207 | 0 | 3.102829 | 3.100291 | 12.89286 | 11.70146
2018-02-08 07:29 | 107762.5 | 0.0024 | 7 | 13 | 3.1901 | 0 | 0 | 0 | 0 | 0
2018-02-08 07:31 | 107882.6 | 120.0001 | 2 | 13 | 3.890882 | 4.890059 | 0.1623099 | 1.475e-09 | 0.606917 | 4.704e-09
2018-02-08 07:33 | 108002.6 | 240.0017 | 2 | 13 | 3.950279 | 4.89006 | 0.3252901 | 1.475e-09 | 1.246876 | 4.704e-09
2018-02-08 07:35 | 108122.6 | 360.0017 | 2 | 13 | 3.986587 | 4.890039 | 0.4882632 | 1.475e-09 | 1.893704 | 4.704e-09
2018-02-08 07:37 | 108242.6 | 480.0001 | 2 | 13 | 4.017453 | 4.889994 | 0.6512266 | 1.475e-09 | 2.54594 | 4.704e-09
2018-02-08 07:39 | 108362.6 | 600.0001 | 2 | 13 | 4.045038 | 4.889996 | 0.8142062 | 1.475e-09 | 3.203004 | 4.704e-09
2018-02-08 07:41 | 108482.6 | 720.0001 | 2 | 13 | 4.069693 | 4.889971 | 0.9771888 | 1.475e-09 | 3.864309 | 4.704e-09
2018-02-08 07:43 | 108602.6 | 840.0009 | 2 | 13 | 4.093892 | 4.889975 | 1.140171 | 1.475e-09 | 4.529542 | 4.704e-09
2018-02-08 07:45 | 108722.6 | 960.0025 | 2 | 13 | 4.121245 | 4.889959 | 1.303159 | 1.475e-09 | 5.198976 | 4.704e-09
2018-02-08 07:47 | 108842.6 | 1080.0002 | 2 | 13 | 4.15219 | 4.889992 | 1.466142 | 1.475e-09 | 5.873145 | 4.704e-09
2018-02-08 07:49 | 108962.6 | 1200.0009 | 2 | 13 | 4.186461 | 4.889971 | 1.629126 | 1.475e-09 | 6.552627 | 4.704e-09
2018-02-08 07:51 | 109082.6 | 1320.0005 | 2 | 13 | 4.200397 | 4.411407 | 1.786874 | 1.475e-09 | 7.214802 | 4.704e-09
2018-02-08 07:53 | 109202.6 | 1440.001 | 2 | 13 | 4.200377 | 3.756386 | 1.922786 | 1.475e-09 | 7.785686 | 4.704e-09
2018-02-08 07:55 | 109304.5 | 1541.9192 | 2 | 13 | 4.200384 | 3.259993 | 2.021969 | 1.475e-09 | 8.202292 | 4.704e-09
2018-02-08 07:57 | 109424.6 | 120.0009 | 3 | 13 | 4.229595 | 3.259865 | 2.130187 | 1.475e-09 | 8.658325 | 4.704e-09
2018-02-08 07:59 | 109544.6 | 240.0018 | 3 | 13 | 4.263112 | 3.259865 | 2.238842 | 1.475e-09 | 9.119689 | 4.704e-09
2018-02-08 08:01 | 109664.6 | 360.0018 | 3 | 13 | 4.298879 | 3.259863 | 2.34749 | 1.475e-09 | 9.584792 | 4.704e-09
2018-02-08 08:03 | 109784.6 | 480.0018 | 3 | 13 | 4.336655 | 3.259895 | 2.456148 | 1.475e-09 | 10.05394 | 4.704e-09
2018-02-08 08:05 | 109904.6 | 600.0009 | 3 | 13 | 4.375902 | 3.259851 | 2.564799 | 1.475e-09 | 10.52724 | 4.704e-09
2018-02-08 08:07 | 110024.6 | 720.0002 | 3 | 13 | 4.400398 | 2.961079 | 2.671343 | 1.475e-09 | 10.99526 | 4.704e-09
2018-02-08 08:09 | 110144.6 | 840.0002 | 3 | 13 | 4.400393 | 2.414515 | 2.760498 | 1.475e-09 | 11.38758 | 4.704e-09
2018-02-08 08:11 | 110264.6 | 960.0001 | 3 | 13 | 4.400354 | 1.989462 | 2.833621 | 1.475e-09 | 11.70935 | 4.704e-09
2018-02-08 08:13 | 110384.6 | 1080.0018 | 3 | 13 | 4.400367 | 1.653742 | 2.894131 | 1.475e-09 | 11.97561 | 4.704e-09
2018-02-08 08:15 | 110504.6 | 1200.001 | 3 | 13 | 4.400342 | 1.386518 | 2.944639 | 1.475e-09 | 12.19787 | 4.704e-09
2018-02-08 08:17 | 110624.6 | 1320.0002 | 3 | 13 | 4.400363 | 1.173239 | 2.987163 | 1.475e-09 | 12.38499 | 4.704e-09
2018-02-08 08:19 | 110744.6 | 1440.0002 | 3 | 13 | 4.400355 | 1.000074 | 3.02327 | 1.475e-09 | 12.54387 | 4.704e-09
2018-02-08 08:21 | 110864.6 | 1560.0003 | 3 | 13 | 4.400367 | 0.8592567 | 3.054167 | 1.475e-09 | 12.67983 | 4.704e-09
2018-02-08 08:23 | 110984.6 | 1680.0019 | 3 | 13 | 4.400315 | 0.7418022 | 3.08079 | 1.475e-09 | 12.79698 | 4.704e-09
2018-02-08 08:25 | 111095.7 | 1791.1264 | 3 | 13 | 4.400337 | 0.6519947 | 3.102264 | 1.475e-09 | 12.89147 | 4.704e-09
2018-02-08 08:27 | 111215.7 | 120 | 4 | 13 | 4.359653 | 0 | 3.102264 | 1.475e-09 | 12.89147 | 4.704e-09
2018-02-08 08:29 | 111335.7 | 240.0006 | 4 | 13 | 4.356485 | 0 | 3.102264 | 1.475e-09 | 12.89147 | 4.704e-09
2018-02-08 08:30 | 111395.7 | 300.0023 | 4 | 13 | 4.355474 | 0 | 3.102264 | 1.475e-09 | 12.89147 | 4.704e-09
2018-02-08 08:32 | 111515.8399 | 120.0002 | 5 | 13 | 4.206519 | -2.281851 | 3.102264 | 0.07605071 | 12.89147 | 0.3214415
2018-02-08 08:34 | 111635.8405 | 240.0008 | 5 | 13 | 4.176881 | -2.282168 | 3.102264 | 0.1520994 | 12.89147 | 0.6401997
2018-02-08 08:36 | 111755.8406 | 360.0009 | 5 | 13 | 4.148301 | -2.282024 | 3.102264 | 0.2281591 | 12.89147 | 0.9568036
2018-02-08 08:38 | 111875.8414 | 480.0017 | 5 | 13 | 4.119928 | -2.28212 | 3.102264 | 0.3042148 | 12.89147 | 1.271226
2018-02-08 08:40 | 111995.8414 | 600.0017 | 5 | 13 | 4.091663 | -2.28216 | 3.102264 | 0.3802824 | 12.89147 | 1.583543
2018-02-08 08:42 | 112115.8397 | 720 | 5 | 13 | 4.063546 | -2.282156 | 3.102264 | 0.4563458 | 12.89147 | 1.893698
2018-02-08 08:44 | 112235.8414 | 840.0017 | 5 | 13 | 4.035757 | -2.28217 | 3.102264 | 0.5324112 | 12.89147 | 2.201735
2018-02-08 08:46 | 112355.8398 | 960.0001 | 5 | 13 | 4.008291 | -2.282126 | 3.102264 | 0.6084734 | 12.89147 | 2.507655
2018-02-08 08:48 | 112475.8405 | 1080.0008 | 5 | 13 | 3.981291 | -2.282118 | 3.102264 | 0.6845371 | 12.89147 | 2.81151
2018-02-08 08:50 | 112595.8406 | 1200.0009 | 5 | 13 | 3.954892 | -2.282097 | 3.102264 | 0.7606018 | 12.89147 | 3.113338
2018-02-08 08:52 | 112715.8414 | 1320.0017 | 5 | 13 | 3.929303 | -2.282135 | 3.102264 | 0.8366643 | 12.89147 | 3.413179
2018-02-08 08:54 | 112835.8404 | 1440.0007 | 5 | 13 | 3.904606 | -2.282156 | 3.102264 | 0.9127274 | 12.89147 | 3.711108
2018-02-08 08:56 | 112955.8406 | 1560.0009 | 5 | 13 | 3.880971 | -2.282162 | 3.102264 | 0.988794 | 12.89147 | 4.007212
2018-02-08 08:58 | 113075.8406 | 1680.0009 | 5 | 13 | 3.858429 | -2.282183 | 3.102264 | 1.064858 | 12.89147 | 4.30155
2018-02-08 09:00 | 113195.8414 | 1800.0017 | 5 | 13 | 3.836947 | -2.282149 | 3.102264 | 1.140922 | 12.89147 | 4.594214
2018-02-08 09:02 | 113315.8406 | 1920.0009 | 5 | 13 | 3.816472 | -2.282153 | 3.102264 | 1.216984 | 12.89147 | 4.885273
2018-02-08 09:04 | 113435.8398 | 2040.0001 | 5 | 13 | 3.796877 | -2.282172 | 3.102264 | 1.293046 | 12.89147 | 5.174813
2018-02-08 09:06 | 113555.8404 | 2160.0007 | 5 | 13 | 3.778254 | -2.282149 | 3.102264 | 1.369108 | 12.89147 | 5.462897
2018-02-08 09:08 | 113675.8408 | 2280.0011 | 5 | 13 | 3.760605 | -2.282174 | 3.102264 | 1.445174 | 12.89147 | 5.749615
2018-02-08 09:10 | 113795.8406 | 2400.0009 | 5 | 13 | 3.743839 | -2.282149 | 3.102264 | 1.521236 | 12.89147 | 6.035013
2018-02-08 09:12 | 113915.8406 | 2520.0009 | 5 | 13 | 3.727903 | -2.282109 | 3.102264 | 1.597299 | 12.89147 | 6.319168
2018-02-08 09:14 | 114035.8415 | 2640.0018 | 5 | 13 | 3.712791 | -2.282158 | 3.102264 | 1.673364 | 12.89147 | 6.60215
2018-02-08 09:16 | 114155.8422 | 2760.0025 | 5 | 13 | 3.698555 | -2.282146 | 3.102264 | 1.749427 | 12.89147 | 6.88401
2018-02-08 09:18 | 114275.8406 | 2880.0009 | 5 | 13 | 3.685236 | -2.282185 | 3.102264 | 1.825491 | 12.89147 | 7.164825
2018-02-08 09:20 | 114395.8415 | 3000.0018 | 5 | 13 | 3.672793 | -2.282143 | 3.102264 | 1.901556 | 12.89147 | 7.444663
2018-02-08 09:22 | 114515.8415 | 3120.0018 | 5 | 13 | 3.661124 | -2.281796 | 3.102264 | 1.977618 | 12.89147 | 7.723574
2018-02-08 09:24 | 114635.8423 | 3240.0026 | 5 | 13 | 3.650007 | -2.28216 | 3.102264 | 2.053682 | 12.89147 | 8.001631
2018-02-08 09:26 | 114755.8408 | 3360.0011 | 5 | 13 | 3.639156 | -2.281828 | 3.102264 | 2.129744 | 12.89147 | 8.278841
2018-02-08 09:28 | 114875.8409 | 3480.0012 | 5 | 13 | 3.628249 | -2.282181 | 3.102264 | 2.205805 | 12.89147 | 8.555228
2018-02-08 09:30 | 114995.8408 | 3600.0011 | 5 | 13 | 3.61696 | -2.281816 | 3.102264 | 2.281869 | 12.89147 | 8.83078
2018-02-08 09:32 | 115115.8409 | 3720.0012 | 5 | 13 | 3.604962 | -2.282089 | 3.102264 | 2.357929 | 12.89147 | 9.105435
2018-02-08 09:34 | 115235.8417 | 3840.002 | 5 | 13 | 3.59269 | -2.282181 | 3.102264 | 2.433992 | 12.89147 | 9.379171
2018-02-08 09:36 | 115355.8397 | 3960 | 5 | 13 | 3.580667 | -2.282164 | 3.102264 | 2.510051 | 12.89147 | 9.651971
2018-02-08 09:38 | 115475.8402 | 4080.0005 | 5 | 13 | 3.568201 | -2.282141 | 3.102264 | 2.586114 | 12.89147 | 9.923861
2018-02-08 09:40 | 115595.8418 | 4200.0021 | 5 | 13 | 3.553734 | -2.281828 | 3.102264 | 2.662179 | 12.89147 | 10.19475
2018-02-08 09:42 | 115715.8408 | 4320.0011 | 5 | 13 | 3.534034 | -2.282179 | 3.102264 | 2.738237 | 12.89147 | 10.46433
2018-02-08 09:44 | 115835.8403 | 4440.0006 | 5 | 13 | 3.509737 | -2.282164 | 3.102264 | 2.8143 | 12.89147 | 10.73223
2018-02-08 09:46 | 115955.8412 | 4560.0015 | 5 | 13 | 3.478268 | -2.281951 | 3.102264 | 2.890367 | 12.89147 | 10.99809
2018-02-08 09:48 | 116075.8412 | 4680.0015 | 5 | 13 | 3.425412 | -2.282156 | 3.102264 | 2.966426 | 12.89147 | 11.26085
2018-02-08 09:50 | 116195.8413 | 4800.0016 | 5 | 13 | 3.291992 | -2.282187 | 3.102264 | 3.042489 | 12.89147 | 11.51721
2018-02-08 09:51 | 116285.817 | 4889.9773 | 5 | 13 | 2.999969 | -2.282166 | 3.102264 | 3.099524 | 12.89147 | 11.69846
2018-02-08 09:53 | 116405.9 | 120.0009 | 6 | 13 | 3.171934 | 0 | 3.102264 | 3.099524 | 12.89147 | 11.69846
2018-02-08 09:55 | 116525.9 | 240.0008 | 6 | 13 | 3.186075 | 0 | 3.102264 | 3.099524 | 12.89147 | 11.69846
2018-02-08 09:56 | 116585.9 | 300.0047 | 6 | 13 | 3.191146 | 0 | 3.102264 | 3.099524 | 12.89147 | 11.69846
2018-02-08 09:56 | 116585.9 | 0.0024 | 7 | 14 | 3.191189 | 0 | 0 | 0 | 0 | 0
2018-02-08 09:58 | 116706 | 120.0026 | 2 | 14 | 3.89201 | 4.890167 | 0.1622937 | 1.465e-09 | 0.6070462 | 4.677e-09
2018-02-08 10:00 | 116826 | 240.0003 | 2 | 14 | 3.951124 | 4.890087 | 0.3252732 | 1.465e-09 | 1.247156 | 4.677e-09
2018-02-08 10:02 | 116946 | 360.0003 | 2 | 14 | 3.987404 | 4.890043 | 0.488248 | 1.465e-09 | 1.894128 | 4.677e-09
2018-02-08 10:04 | 117066 | 480.0015 | 2 | 14 | 4.018251 | 4.890017 | 0.6512185 | 1.465e-09 | 2.546524 | 4.677e-09
2018-02-08 10:06 | 117186 | 600.0011 | 2 | 14 | 4.045812 | 4.890005 | 0.8141934 | 1.465e-09 | 3.203697 | 4.677e-09
2018-02-08 10:07 | 117262.2 | 676.197 | 2 | 14 | 4.061687 | 4.889999 | 0.9176846 | 1.465e-09 | 3.623232 | 4.677e-09
2018-02-08 10:10 | 117382.2 | 796.251276 | 2 | 14 | 4.082756 | 4.889988 | 0.976496 | 2.023e-09 | 3.863248 | 7.739e-09
2018-02-08 10:12 | 117502.2 | 916.250176 | 2 | 14 | 4.110227 | 4.889988 | 1.139483 | 2.023e-09 | 4.530891 | 7.739e-09
2018-02-08 10:14 | 117622.2 | 1036.250376 | 2 | 14 | 4.140625 | 4.890049 | 1.302469 | 2.023e-09 | 5.20324 | 7.739e-09
2018-02-08 10:16 | 117742.2 | 1156.250576 | 2 | 14 | 4.17398 | 4.890022 | 1.46545 | 2.023e-09 | 5.88076 | 7.739e-09
2018-02-08 10:18 | 117862.2 | 1276.250676 | 2 | 14 | 4.200401 | 4.662222 | 1.627343 | 2.023e-09 | 6.559189 | 7.739e-09
2018-02-08 10:20 | 117982.2 | 1396.250776 | 2 | 14 | 4.200384 | 3.977264 | 1.771063 | 2.023e-09 | 7.16287 | 7.739e-09
2018-02-08 10:22 | 118102.2 | 1516.251476 | 2 | 14 | 4.200385 | 3.371506 | 1.893325 | 2.023e-09 | 7.676418 | 7.739e-09
2018-02-08 10:22 | 118126.2 | 1540.266576 | 2 | 14 | 4.200388 | 3.259972 | 1.915438 | 2.023e-09 | 7.769301 | 7.739e-09
2018-02-08 10:24 | 118246.2 | 120.0001 | 3 | 14 | 4.229609 | 3.259846 | 2.023654 | 2.023e-09 | 8.225326 | 7.739e-09
2018-02-08 10:26 | 118366.2 | 240.0017 | 3 | 14 | 4.263137 | 3.259882 | 2.132309 | 2.023e-09 | 8.686695 | 7.739e-09
2018-02-08 10:28 | 118486.2 | 360.0002 | 3 | 14 | 4.298963 | 3.259857 | 2.240961 | 2.023e-09 | 9.151821 | 7.739e-09
2018-02-08 10:30 | 118606.2 | 480.0002 | 3 | 14 | 4.336713 | 3.259892 | 2.349613 | 2.023e-09 | 9.620943 | 7.739e-09
2018-02-08 10:32 | 118726.2 | 600.0011 | 3 | 14 | 4.375977 | 3.259861 | 2.458264 | 2.023e-09 | 10.09425 | 7.739e-09
2018-02-08 10:34 | 118846.2 | 720.0011 | 3 | 14 | 4.400393 | 2.960424 | 2.564805 | 2.023e-09 | 10.56227 | 7.739e-09
2018-02-08 10:36 | 118966.2 | 840.0003 | 3 | 14 | 4.40037 | 2.415503 | 2.653977 | 2.023e-09 | 10.95466 | 7.739e-09
2018-02-08 10:38 | 119086.2 | 960.0011 | 3 | 14 | 4.40038 | 1.991442 | 2.727142 | 2.023e-09 | 11.27661 | 7.739e-09
2018-02-08 10:40 | 119206.2 | 1080.0012 | 3 | 14 | 4.400364 | 1.655935 | 2.787711 | 2.023e-09 | 11.54314 | 7.739e-09
2018-02-08 10:42 | 119326.2 | 1200.0004 | 3 | 14 | 4.400346 | 1.38871 | 2.838288 | 2.023e-09 | 11.76569 | 7.739e-09
2018-02-08 10:44 | 119446.2 | 1320.0012 | 3 | 14 | 4.400349 | 1.175079 | 2.880888 | 2.023e-09 | 11.95315 | 7.739e-09
2018-02-08 10:46 | 119566.2 | 1440.0013 | 3 | 14 | 4.400322 | 1.001818 | 2.917071 | 2.023e-09 | 12.11237 | 7.739e-09
2018-02-08 10:48 | 119686.2 | 1560.0012 | 3 | 14 | 4.400343 | 0.8611889 | 2.948043 | 2.023e-09 | 12.24866 | 7.739e-09
2018-02-08 10:50 | 119806.2 | 1680.0004 | 3 | 14 | 4.400347 | 0.7447758 | 2.974735 | 2.023e-09 | 12.36611 | 7.739e-09
2018-02-08 10:52 | 119919.7 | 1793.4683 | 3 | 14 | 4.400319 | 0.6519909 | 2.9967 | 2.023e-09 | 12.46277 | 7.739e-09
2018-02-08 10:54 | 120039.8 | 120.0006 | 4 | 14 | 4.359554 | 0 | 2.9967 | 2.023e-09 | 12.46277 | 7.739e-09
2018-02-08 10:56 | 120159.8 | 240.0007 | 4 | 14 | 4.356378 | 0 | 2.9967 | 2.023e-09 | 12.46277 | 7.739e-09
2018-02-08 10:57 | 120219.8 | 300.0013 | 4 | 14 | 4.355387 | 0 | 2.9967 | 2.023e-09 | 12.46277 | 7.739e-09
2018-02-08 10:59 | 120339.9 | 120.0002 | 5 | 14 | 4.206004 | -2.281857 | 2.9967 | 0.07605129 | 12.46277 | 0.3214094
2018-02-08 11:01 | 120459.9 | 240.0002 | 5 | 14 | 4.176398 | -2.281803 | 2.9967 | 0.1521018 | 12.46277 | 0.6401377
2018-02-08 11:03 | 120579.9 | 360.0002 | 5 | 14 | 4.147792 | -2.282179 | 2.9967 | 0.2281566 | 12.46277 | 0.9566833
2018-02-08 11:05 | 120699.9 | 480.0026 | 5 | 14 | 4.119425 | -2.281834 | 2.9967 | 0.304212 | 12.46277 | 1.271067
2018-02-08 11:07 | 120819.9 | 600.0026 | 5 | 14 | 4.091164 | -2.281972 | 2.9967 | 0.3802716 | 12.46277 | 1.583312
2018-02-08 11:09 | 120939.9 | 720.0018 | 5 | 14 | 4.063071 | -2.282172 | 2.9967 | 0.4563338 | 12.46277 | 1.893424
2018-02-08 11:11 | 121059.9 | 840.0002 | 5 | 14 | 4.035259 | -2.282185 | 2.9967 | 0.5323966 | 12.46277 | 2.201413
2018-02-08 11:13 | 121179.9 | 960.0003 | 5 | 14 | 4.007789 | -2.282141 | 2.9967 | 0.6084608 | 12.46277 | 2.507304
2018-02-08 11:15 | 121299.9 | 1080.0007 | 5 | 14 | 3.980803 | -2.282141 | 2.9967 | 0.6845249 | 12.46277 | 2.811123
2018-02-08 11:17 | 121419.9 | 1200.0012 | 5 | 14 | 3.954424 | -2.281907 | 2.9967 | 0.7605906 | 12.46277 | 3.112917
2018-02-08 11:19 | 121539.9 | 1320.002 | 5 | 14 | 3.928811 | -2.282172 | 2.9967 | 0.8366545 | 12.46277 | 3.412727
2018-02-08 11:21 | 121659.9 | 1440.0012 | 5 | 14 | 3.904119 | -2.282153 | 2.9967 | 0.9127199 | 12.46277 | 3.710628
2018-02-08 11:23 | 121779.9 | 1560.0004 | 5 | 14 | 3.88048 | -2.282151 | 2.9967 | 0.9887826 | 12.46277 | 4.00668
2018-02-08 11:25 | 121899.9 | 1680.0012 | 5 | 14 | 3.857946 | -2.282162 | 2.9967 | 1.064844 | 12.46277 | 4.300969
2018-02-08 11:27 | 122019.9 | 1800.0007 | 5 | 14 | 3.836505 | -2.282143 | 2.9967 | 1.140905 | 12.46277 | 4.593588
2018-02-08 11:29 | 122139.9 | 1920.0021 | 5 | 14 | 3.816019 | -2.282166 | 2.9967 | 1.216971 | 12.46277 | 4.88463
2018-02-08 11:31 | 122259.9 | 2040.0021 | 5 | 14 | 3.796476 | -2.281888 | 2.9967 | 1.293033 | 12.46277 | 5.174138
2018-02-08 11:33 | 122379.9 | 2160.0013 | 5 | 14 | 3.777848 | -2.282141 | 2.9967 | 1.369099 | 12.46277 | 5.462203
2018-02-08 11:35 | 122499.9 | 2280.0006 | 5 | 14 | 3.760201 | -2.282105 | 2.9967 | 1.44516 | 12.46277 | 5.748875
2018-02-08 11:37 | 122619.9 | 2400.0023 | 5 | 14 | 3.743449 | -2.282156 | 2.9967 | 1.521228 | 12.46277 | 6.034263
2018-02-08 11:39 | 122739.9 | 2520.0015 | 5 | 14 | 3.727526 | -2.282177 | 2.9967 | 1.597288 | 12.46277 | 6.318381
2018-02-08 11:41 | 122859.9 | 2640.0015 | 5 | 14 | 3.712458 | -2.282172 | 2.9967 | 1.673352 | 12.46277 | 6.601331
2018-02-08 11:43 | 122979.9 | 2760.0007 | 5 | 14 | 3.697889 | -2.282135 | 2.9967 | 1.749417 | 12.46277 | 6.88317
2018-02-08 11:45 | 123099.9 | 2880.0006 | 5 | 14 | 3.683834 | -2.282166 | 2.9967 | 1.82548 | 12.46277 | 7.163885
2018-02-08 11:47 | 123219.9 | 3000.0012 | 5 | 14 | 3.671481 | -2.282143 | 2.9967 | 1.901546 | 12.46277 | 7.443624
2018-02-08 11:49 | 123339.9 | 3120.0016 | 5 | 14 | 3.659952 | -2.282143 | 2.9967 | 1.977609 | 12.46277 | 7.722446
2018-02-08 11:51 | 123459.9 | 3240.0009 | 5 | 14 | 3.648959 | -2.282143 | 2.9967 | 2.053675 | 12.46277 | 8.000423
2018-02-08 11:53 | 123579.9 | 3360.0017 | 5 | 14 | 3.638254 | -2.282166 | 2.9967 | 2.129739 | 12.46277 | 8.277573
2018-02-08 11:55 | 123699.9 | 3480.0019 | 5 | 14 | 3.627481 | -2.282174 | 2.9967 | 2.2058 | 12.46277 | 8.553892
2018-02-08 11:57 | 123819.9 | 3600.0025 | 5 | 14 | 3.6163 | -2.282058 | 2.9967 | 2.281866 | 12.46277 | 8.829397
2018-02-08 11:59 | 123939.9 | 3720.001 | 5 | 14 | 3.604377 | -2.282153 | 2.9967 | 2.357926 | 12.46277 | 9.104004
2018-02-08 12:01 | 124059.9 | 3840.0002 | 5 | 14 | 3.59218 | -2.281784 | 2.9967 | 2.43399 | 12.46277 | 9.377703
2018-02-08 12:03 | 124179.9 | 3960.0006 | 5 | 14 | 3.580144 | -2.282172 | 2.9967 | 2.510051 | 12.46277 | 9.650471
2018-02-08 12:05 | 124299.9 | 4080.0003 | 5 | 14 | 3.567698 | -2.282135 | 2.9967 | 2.586114 | 12.46277 | 9.922318
2018-02-08 12:07 | 124419.9 | 4200.0003 | 5 | 14 | 3.553163 | -2.281826 | 2.9967 | 2.662176 | 12.46277 | 10.19316
2018-02-08 12:09 | 124539.9 | 4320.0019 | 5 | 14 | 3.533384 | -2.282143 | 2.9967 | 2.738239 | 12.46277 | 10.4627
2018-02-08 12:11 | 124659.9 | 4440.0028 | 5 | 14 | 3.509009 | -2.282174 | 2.9967 | 2.814299 | 12.46277 | 10.73055
2018-02-08 12:13 | 124779.9 | 4560.0004 | 5 | 14 | 3.477217 | -2.2822 | 2.9967 | 2.890362 | 12.46277 | 10.99633
2018-02-08 12:15 | 124899.9 | 4680.0013 | 5 | 14 | 3.423522 | -2.282081 | 2.9967 | 2.966424 | 12.46277 | 11.25899
2018-02-08 12:17 | 125019.9 | 4800.0005 | 5 | 14 | 3.286799 | -2.282189 | 2.9967 | 3.042487 | 12.46277 | 11.5151
2018-02-08 12:19 | 125107.1 | 4887.2075 | 5 | 14 | 2.999987 | -2.282183 | 2.9967 | 3.097763 | 12.46277 | 11.69055
2018-02-08 12:21 | 125227.1 | 120.0017 | 6 | 14 | 3.172289 | 0 | 2.9967 | 3.097763 | 12.46277 | 11.69055
2018-02-08 12:23 | 125347.1 | 240.0007 | 6 | 14 | 3.186505 | 0 | 2.9967 | 3.097763 | 12.46277 | 11.69055
2018-02-08 12:24 | 125407.1 | 300.0046 | 6 | 14 | 3.191602 | 0 | 2.9967 | 3.097763 | 12.46277 | 11.69055
2018-02-08 12:24 | 125407.1 | 0.0039 | 7 | 15 | 3.191721 | 0 | 0 | 0 | 0 | 0
2018-02-08 12:26 | 125527.2 | 120.001 | 2 | 15 | 3.892219 | 4.890102 | 0.1623046 | 8.33e-10 | 0.6071417 | 2.66e-09
2018-02-08 12:28 | 125647.2 | 240.0002 | 2 | 15 | 3.951259 | 4.890066 | 0.325274 | 8.33e-10 | 1.247238 | 2.66e-09
2018-02-08 12:30 | 125767.2 | 360.0018 | 2 | 15 | 3.987545 | 4.89003 | 0.4882626 | 8.33e-10 | 1.894284 | 2.66e-09
2018-02-08 12:32 | 125887.2 | 480.0011 | 2 | 15 | 4.018397 | 4.889986 | 0.6512362 | 8.33e-10 | 2.546719 | 2.66e-09
2018-02-08 12:34 | 126007.2 | 600.002 | 2 | 15 | 4.04595 | 4.890028 | 0.8142148 | 8.33e-10 | 3.203933 | 2.66e-09
2018-02-08 12:36 | 126127.2 | 720.0004 | 2 | 15 | 4.070578 | 4.890005 | 0.9771948 | 8.33e-10 | 3.865377 | 2.66e-09
2018-02-08 12:38 | 126247.2 | 840.0021 | 2 | 15 | 4.094779 | 4.889996 | 1.140179 | 8.33e-10 | 4.530763 | 2.66e-09
2018-02-08 12:40 | 126367.2 | 960.0012 | 2 | 15 | 4.122169 | 4.889929 | 1.303165 | 8.33e-10 | 5.200334 | 2.66e-09
2018-02-08 12:42 | 126487.2 | 1080.0012 | 2 | 15 | 4.153228 | 4.889944 | 1.466144 | 8.33e-10 | 5.874649 | 2.66e-09
2018-02-08 12:44 | 126607.2 | 1200.0021 | 2 | 15 | 4.187621 | 4.889935 | 1.629131 | 8.33e-10 | 6.55432 | 2.66e-09
2018-02-08 12:46 | 126727.2 | 1320.0005 | 2 | 15 | 4.200382 | 4.390873 | 1.786388 | 8.33e-10 | 7.214499 | 2.66e-09
2018-02-08 12:48 | 126847.2 | 1440.0021 | 2 | 15 | 4.20041 | 3.74128 | 1.921696 | 8.33e-10 | 7.782847 | 2.66e-09
2018-02-08 12:49 | 126946.3 | 1539.1346 | 2 | 15 | 4.200391 | 3.259995 | 2.017962 | 8.33e-10 | 8.1872 | 2.66e-09
2018-02-08 12:51 | 127066.4 | 120.0011 | 3 | 15 | 4.229589 | 3.259928 | 2.126179 | 8.33e-10 | 8.643228 | 2.66e-09
2018-02-08 12:53 | 127186.4 | 240.0003 | 3 | 15 | 4.263057 | 3.259836 | 2.23483 | 8.33e-10 | 9.104575 | 2.66e-09
2018-02-08 12:55 | 127306.4 | 360.0003 | 3 | 15 | 4.29882 | 3.25984 | 2.343488 | 8.33e-10 | 9.569718 | 2.66e-09
2018-02-08 12:57 | 127426.4 | 480.0003 | 3 | 15 | 4.336507 | 3.260107 | 2.452139 | 8.33e-10 | 10.03882 | 2.66e-09
2018-02-08 12:59 | 127546.4 | 600.0002 | 3 | 15 | 4.375746 | 3.259794 | 2.560793 | 8.33e-10 | 10.51211 | 2.66e-09
2018-02-08 13:01 | 127666.4 | 720.0003 | 3 | 15 | 4.400383 | 2.965092 | 2.667396 | 8.33e-10 | 10.98039 | 2.66e-09
2018-02-08 13:03 | 127786.4 | 840.001 | 3 | 15 | 4.400386 | 2.418058 | 2.75668 | 8.33e-10 | 11.37327 | 2.66e-09
2018-02-08 13:05 | 127906.4 | 960.0018 | 3 | 15 | 4.400368 | 1.993196 | 2.829917 | 8.33e-10 | 11.69554 | 2.66e-09
2018-02-08 13:07 | 128026.4 | 1080.0027 | 3 | 15 | 4.400359 | 1.656786 | 2.890519 | 8.33e-10 | 11.96221 | 2.66e-09
2018-02-08 13:09 | 128146.4 | 1200.0004 | 3 | 15 | 4.400357 | 1.389057 | 2.941107 | 8.33e-10 | 12.18482 | 2.66e-09
2018-02-08 13:11 | 128266.4 | 1320.0012 | 3 | 15 | 4.400335 | 1.174379 | 2.983696 | 8.33e-10 | 12.37222 | 2.66e-09
2018-02-08 13:13 | 128386.4 | 1440.0004 | 3 | 15 | 4.400354 | 1.001415 | 3.019848 | 8.33e-10 | 12.53131 | 2.66e-09
2018-02-08 13:15 | 128506.4 | 1560.002 | 3 | 15 | 4.400335 | 0.8599777 | 3.05078125 | 8.33e-10 | 12.66742 | 2.66e-09
2018-02-08 13:17 | 128626.4 | 1680.0012 | 3 | 15 | 4.400341 | 0.7432232 | 3.07743 | 8.33e-10 | 12.78469 | 2.66e-09
2018-02-08 13:19 | 128739 | 1792.5868 | 3 | 15 | 4.400347 | 0.6519985 | 3.099193 | 8.33e-10 | 12.88045 | 2.66e-09
2018-02-08 13:21 | 128859 | 120.0012 | 4 | 15 | 4.359562 | 0 | 3.099193 | 8.33e-10 | 12.88045 | 2.66e-09
2018-02-08 13:23 | 128979 | 240.0017 | 4 | 15 | 4.35638 | 0 | 3.099193 | 8.33e-10 | 12.88045 | 2.66e-09
2018-02-08 13:24 | 129039 | 300.0016 | 4 | 15 | 4.355409 | 0 | 3.099193 | 8.33e-10 | 12.88045 | 2.66e-09
2018-02-08 13:26 | 129159.1 | 120.001 | 5 | 15 | 4.205937 | -2.281847 | 3.099193 | 0.07605238 | 12.88045 | 0.3214063
2018-02-08 13:28 | 129279.1 | 240.0009 | 5 | 15 | 4.176316 | -2.282014 | 3.099193 | 0.152106 | 12.88045 | 0.6401423
2018-02-08 13:30 | 129399.1 | 360.0008 | 5 | 15 | 4.147753 | -2.282035 | 3.099193 | 0.2281556 | 12.88045 | 0.9566618
2018-02-08 13:32 | 129519.1 | 480.0005 | 5 | 15 | 4.119377 | -2.28187 | 3.099193 | 0.3042119 | 12.88045 | 1.271044
2018-02-08 13:34 | 129639.1 | 600.0002 | 5 | 15 | 4.091107 | -2.282185 | 3.099193 | 0.3802672 | 12.88045 | 1.583268
2018-02-08 13:36 | 129759.1 | 720.0002 | 5 | 15 | 4.063009 | -2.282207 | 3.099193 | 0.4563211 | 12.88045 | 1.893343
2018-02-08 13:38 | 129879.1 | 840.0002 | 5 | 15 | 4.035185 | -2.282202 | 3.099193 | 0.5323935 | 12.88045 | 2.201366
2018-02-08 13:40 | 129999.1 | 960.0003 | 5 | 15 | 4.007716 | -2.282146 | 3.099193 | 0.6084571 | 12.88045 | 2.50725
2018-02-08 13:42 | 130119.1 | 1080.0019 | 5 | 15 | 3.980714 | -2.282158 | 3.099193 | 0.6845226 | 12.88045 | 2.81107
2018-02-08 13:44 | 130239.1 | 1200.0011 | 5 | 15 | 3.95434 | -2.282143 | 3.099193 | 0.7605841 | 12.88045 | 3.112841
2018-02-08 13:46 | 130359.1 | 1320.002 | 5 | 15 | 3.928717 | -2.282118 | 3.099193 | 0.83665 | 12.88045 | 3.412651
2018-02-08 13:48 | 130479.1 | 1440.002 | 5 | 15 | 3.904016 | -2.282143 | 3.099193 | 0.9127138 | 12.88045 | 3.710537
2018-02-08 13:50 | 130599.1 | 1560.0012 | 5 | 15 | 3.880367 | -2.282149 | 3.099193 | 0.9887773 | 12.88045 | 4.006584
2018-02-08 13:52 | 130719.1 | 1680.0013 | 5 | 15 | 3.85782 | -2.282153 | 3.099193 | 1.064839 | 12.88045 | 4.300869
2018-02-08 13:54 | 130839.1 | 1800.0013 | 5 | 15 | 3.836352 | -2.282133 | 3.099193 | 1.140904 | 12.88045 | 4.593491
2018-02-08 13:56 | 130959.1 | 1920.0021 | 5 | 15 | 3.815869 | -2.282126 | 3.099193 | 1.21697 | 12.88045 | 4.884519
2018-02-08 13:58 | 131079.1 | 2040 | 5 | 15 | 3.796286 | -2.282156 | 3.099193 | 1.293032 | 12.88045 | 5.174012
2018-02-08 14:00 | 131199.1 | 2160.0014 | 5 | 15 | 3.77768 | -2.282141 | 3.099193 | 1.369097 | 12.88045 | 5.462063
2018-02-08 14:02 | 131319.1 | 2280.0006 | 5 | 15 | 3.760039 | -2.28212 | 3.099193 | 1.445158 | 12.88045 | 5.748718
2018-02-08 14:04 | 131439.1 | 2400.0015 | 5 | 15 | 3.743292 | -2.282164 | 3.099193 | 1.521223 | 12.88045 | 6.034086
2018-02-08 14:06 | 131559.1 | 2520.0016 | 5 | 15 | 3.727371 | -2.282118 | 3.099193 | 1.597287 | 12.88045 | 6.318205
2018-02-08 14:08 | 131679.1 | 2640.0021 | 5 | 15 | 3.712286 | -2.282153 | 3.099193 | 1.67335 | 12.88045 | 6.601139
2018-02-08 14:10 | 131799.1 | 2760.0022 | 5 | 15 | 3.698083 | -2.282174 | 3.099193 | 1.749414 | 12.88045 | 6.882965
2018-02-08 14:12 | 131919.1 | 2880.0002 | 5 | 15 | 3.684796 | -2.282141 | 3.099193 | 1.825477 | 12.88045 | 7.163741
2018-02-08 14:14 | 132039.1 | 3000.0007 | 5 | 15 | 3.672371 | -2.282109 | 3.099193 | 1.901543 | 12.88045 | 7.443553
2018-02-08 14:16 | 132159.1 | 3120.001 | 5 | 15 | 3.660739 | -2.282151 | 3.099193 | 1.977608 | 12.88045 | 7.722447
2018-02-08 14:18 | 132279.1 | 3240.0007 | 5 | 15 | 3.649603 | -2.282105 | 3.099193 | 2.05367 | 12.88045 | 8.000463
2018-02-08 14:20 | 132399.1 | 3360.0008 | 5 | 15 | 3.638749 | -2.282135 | 3.099193 | 2.129734 | 12.88045 | 8.277651
2018-02-08 14:22 | 132519.1 | 3480.0009 | 5 | 15 | 3.627808 | -2.282153 | 3.099193 | 2.205796 | 12.88045 | 8.554008
2018-02-08 14:24 | 132639.1 | 3600 | 5 | 15 | 3.616495 | -2.282123 | 3.099193 | 2.281863 | 12.88045 | 8.829536
2018-02-08 14:26 | 132759.1 | 3720.0007 | 5 | 15 | 3.604467 | -2.282137 | 3.099193 | 2.357928 | 12.88045 | 9.104171
2018-02-08 14:28 | 132879.1 | 3840.0017 | 5 | 15 | 3.592151 | -2.282114 | 3.099193 | 2.433991 | 12.88045 | 9.37787
2018-02-08 14:30 | 132999.1 | 3960.0008 | 5 | 15 | 3.580092 | -2.282143 | 3.099193 | 2.510056 | 12.88045 | 9.650647
2018-02-08 14:32 | 133119.1 | 4080.0018 | 5 | 15 | 3.567624 | -2.282143 | 3.099193 | 2.586119 | 12.88045 | 9.922492
2018-02-08 14:34 | 133239.1 | 4200 | 5 | 15 | 3.552977 | -2.282135 | 3.099193 | 2.662181 | 12.88045 | 10.19332
2018-02-08 14:36 | 133359.1 | 4320.0019 | 5 | 15 | 3.533123 | -2.282139 | 3.099193 | 2.73825 | 12.88045 | 10.46287
2018-02-08 14:38 | 133479.1 | 4440.001 | 5 | 15 | 3.50866 | -2.282164 | 3.099193 | 2.814309 | 12.88045 | 10.73069
2018-02-08 14:40 | 133599.1 | 4560.0004 | 5 | 15 | 3.476669 | -2.281821 | 3.099193 | 2.890375 | 12.88045 | 10.99644
2018-02-08 14:42 | 133719.1 | 4680.0004 | 5 | 15 | 3.42239 | -2.282146 | 3.099193 | 2.966439 | 12.88045 | 11.25905
2018-02-08 14:44 | 133839.1 | 4800.0004 | 5 | 15 | 3.283474 | -2.282174 | 3.099193 | 3.042502 | 12.88045 | 11.51501
2018-02-08 14:45 | 133924.5 | 4885.4186 | 5 | 15 | 2.999962 | -2.282153 | 3.099193 | 3.096649 | 12.88045 | 11.68675
2018-02-08 14:47 | 134044.6 | 120.0011 | 6 | 15 | 3.172378 | 0 | 3.099193 | 3.096649 | 12.88045 | 11.68675
2018-02-08 14:49 | 134164.6 | 240.0019 | 6 | 15 | 3.186662 | 0 | 3.099193 | 3.096649 | 12.88045 | 11.68675
2018-02-08 14:50 | 134224.6 | 300.0017 | 6 | 15 | 3.191787 | 0 | 3.099193 | 3.096649 | 12.88045 | 11.68675
2018-02-08 14:50 | 134224.6 | 0.0025 | 7 | 16 | 3.191719 | 0 | 0 | 0 | 0 | 0
2018-02-08 14:52 | 134344.7 | 120.001 | 2 | 16 | 3.892278 | 4.890118 | 0.1623013 | 3.097e-09 | 0.6071423 | 9.884e-09
2018-02-08 14:54 | 134464.7 | 240.0019 | 2 | 16 | 3.951325 | 4.890076 | 0.3252887 | 3.097e-09 | 1.247321 | 9.884e-09
2018-02-08 14:56 | 134584.7 | 360.0011 | 2 | 16 | 3.987637 | 4.890089 | 0.4882597 | 3.097e-09 | 1.894311 | 9.884e-09
2018-02-08 14:58 | 134704.7 | 480.0012 | 2 | 16 | 4.018511 | 4.89007 | 0.6512358 | 3.097e-09 | 2.54677 | 9.884e-09
2018-02-08 15:00 | 134824.7 | 600 | 2 | 16 | 4.046087 | 4.890015 | 0.8142065 | 3.097e-09 | 3.203969 | 9.884e-09
2018-02-08 15:02 | 134944.7 | 720.0013 | 2 | 16 | 4.070786 | 4.889997 | 0.977187 | 3.097e-09 | 3.86544 | 9.884e-09
2018-02-08 15:04 | 135064.7 | 840.0005 | 2 | 16 | 4.095002 | 4.890007 | 1.140169 | 3.097e-09 | 4.530851 | 9.884e-09
2018-02-08 15:06 | 135184.7 | 960.0005 | 2 | 16 | 4.122472 | 4.889975 | 1.303155 | 3.097e-09 | 5.200459 | 9.884e-09
2018-02-08 15:08 | 135304.7 | 1080.0006 | 2 | 16 | 4.153528 | 4.889984 | 1.46614 | 3.097e-09 | 5.874845 | 9.884e-09
2018-02-08 15:10 | 135424.7 | 1200.0017 | 2 | 16 | 4.192285 | 4.890026 | 1.629124 | 3.097e-09 | 6.554846 | 9.884e-09
2018-02-08 15:12 | 135544.7 | 1320.0014 | 2 | 16 | 4.200394 | 4.304083 | 1.783712 | 3.097e-09 | 7.204049 | 9.884e-09
2018-02-08 15:14 | 135664.7 | 1440.0008 | 2 | 16 | 4.200403 | 3.689026 | 1.916747 | 3.097e-09 | 7.762845 | 9.884e-09
2018-02-08 15:16 | 135756.6 | 1531.9862 | 2 | 16 | 4.200385 | 3.259987 | 2.005432 | 3.097e-09 | 8.135359 | 9.884e-09
2018-02-08 15:18 | 135876.7 | 120.0002 | 3 | 16 | 4.229129 | 3.259851 | 2.113647 | 3.097e-09 | 8.59135 | 9.884e-09
2018-02-08 15:20 | 135996.7 | 240.0002 | 3 | 16 | 4.262182 | 3.259895 | 2.222299 | 3.097e-09 | 9.052626 | 9.884e-09
2018-02-08 15:22 | 136116.7 | 360.002 | 3 | 16 | 4.297497 | 3.259859 | 2.330952 | 3.097e-09 | 9.517622 | 9.884e-09
2018-02-08 15:24 | 136236.7 | 480.0003 | 3 | 16 | 4.334794 | 3.259884 | 2.439605 | 3.097e-09 | 9.986567 | 9.884e-09
2018-02-08 15:26 | 136356.7 | 600.0011 | 3 | 16 | 4.373677 | 3.259895 | 2.548259 | 3.097e-09 | 10.45966 | 9.884e-09
2018-02-08 15:28 | 136476.7 | 720.0011 | 3 | 16 | 4.400396 | 3.003342 | 2.655388 | 3.097e-09 | 10.9301 | 9.884e-09
2018-02-08 15:30 | 136596.7 | 840.0004 | 3 | 16 | 4.400388 | 2.453274 | 2.745884 | 3.097e-09 | 11.32831 | 9.884e-09
2018-02-08 15:32 | 136716.7 | 960.0005 | 3 | 16 | 4.400357 | 2.024414 | 2.820224 | 3.097e-09 | 11.65544 | 9.884e-09
2018-02-08 15:34 | 136836.7 | 1080.0006 | 3 | 16 | 4.400352 | 1.684023 | 2.881818 | 3.097e-09 | 11.92647 | 9.884e-09
2018-02-08 15:36 | 136956.7 | 1200.0005 | 3 | 16 | 4.400358 | 1.413403 | 2.933271 | 3.097e-09 | 12.15288 | 9.884e-09
2018-02-08 15:38 | 137076.7 | 1320.0022 | 3 | 16 | 4.40034 | 1.1954 | 2.976616 | 3.097e-09 | 12.34362 | 9.884e-09
2018-02-08 15:40 | 137196.7 | 1440.0006 | 3 | 16 | 4.400322 | 1.019156 | 3.013432 | 3.097e-09 | 12.50562 | 9.884e-09
2018-02-08 15:42 | 137316.7 | 1560.0006 | 3 | 16 | 4.400325 | 0.8758335 | 3.044938 | 3.097e-09 | 12.64426 | 9.884e-09
2018-02-08 15:44 | 137436.7 | 1680.0016 | 3 | 16 | 4.400328 | 0.756979 | 3.072092 | 3.097e-09 | 12.76375 | 9.884e-09
2018-02-08 15:46 | 137556.7 | 1800.0015 | 3 | 16 | 4.400332 | 0.6587944 | 3.095634 | 3.097e-09 | 12.86734 | 9.884e-09
2018-02-08 15:46 | 137564.8 | 1808.1797 | 3 | 16 | 4.400313 | 0.6519966 | 3.097123 | 3.097e-09 | 12.87389 | 9.884e-09
2018-02-08 15:48 | 137684.9 | 120.0008 | 4 | 16 | 4.359398 | 0 | 3.097123 | 3.097e-09 | 12.87389 | 9.884e-09
2018-02-08 15:50 | 137804.9 | 240.0001 | 4 | 16 | 4.356198 | 0 | 3.097123 | 3.097e-09 | 12.87389 | 9.884e-09
2018-02-08 15:51 | 137864.9 | 300.0031 | 4 | 16 | 4.355221 | 0 | 3.097123 | 3.097e-09 | 12.87389 | 9.884e-09
2018-02-08 15:53 | 137985 | 120.0001 | 5 | 16 | 4.205399 | -2.281884 | 3.097123 | 0.0760504 | 12.87389 | 0.3213587
2018-02-08 15:55 | 138105 | 240.0025 | 5 | 16 | 4.175787 | -2.281826 | 3.097123 | 0.1521052 | 12.87389 | 0.6400588
2018-02-08 15:57 | 138225 | 360.0015 | 5 | 16 | 4.147226 | -2.281809 | 3.097123 | 0.2281496 | 12.87389 | 0.9565163
2018-02-08 15:59 | 138345 | 480.0015 | 5 | 16 | 4.118848 | -2.281861 | 3.097123 | 0.3042018 | 12.87389 | 1.270842
2018-02-08 16:01 | 138465 | 600.0001 | 5 | 16 | 4.09059 | -2.28187 | 3.097123 | 0.3802545 | 12.87389 | 1.583017
2018-02-08 16:03 | 138585 | 720 | 5 | 16 | 4.062514 | -2.281817 | 3.097123 | 0.4563073 | 12.87389 | 1.893048
2018-02-08 16:05 | 138705 | 840.0002 | 5 | 16 | 4.034685 | -2.282177 | 3.097123 | 0.5323603 | 12.87389 | 2.200955
2018-02-08 16:07 | 138825 | 960.0002 | 5 | 16 | 4.00724 | -2.28183 | 3.097123 | 0.6084154 | 12.87389 | 2.506768
2018-02-08 16:09 | 138945 | 1080.0018 | 5 | 16 | 3.980264 | -2.281857 | 3.097123 | 0.6844754 | 12.87389 | 2.810529
2018-02-08 16:11 | 139065 | 1200.0003 | 5 | 16 | 3.953887 | -2.281821 | 3.097123 | 0.7605298 | 12.87389 | 3.112237
2018-02-08 16:13 | 139185 | 1320.0018 | 5 | 16 | 3.928259 | -2.282181 | 3.097123 | 0.836587 | 12.87389 | 3.411979
2018-02-08 16:15 | 139305 | 1440.0018 | 5 | 16 | 3.903586 | -2.282099 | 3.097123 | 0.9126459 | 12.87389 | 3.709815
2018-02-08 16:17 | 139425 | 1560.0008 | 5 | 16 | 3.879949 | -2.282181 | 3.097123 | 0.9887044 | 12.87389 | 4.005809
2018-02-08 16:19 | 139545 | 1680.0019 | 5 | 16 | 3.857399 | -2.282164 | 3.097123 | 1.064769 | 12.87389 | 4.30007
2018-02-08 16:21 | 139665 | 1800.0003 | 5 | 16 | 3.835932 | -2.282185 | 3.097123 | 1.140828 | 12.87389 | 4.592639
2018-02-08 16:23 | 139785 | 1920.002 | 5 | 16 | 3.815452 | -2.282177 | 3.097123 | 1.216886 | 12.87389 | 4.883609
2018-02-08 16:25 | 139905 | 2040.0004 | 5 | 16 | 3.7959 | -2.281817 | 3.097123 | 1.292944 | 12.87389 | 5.173056
2018-02-08 16:27 | 140025 | 2160.0004 | 5 | 16 | 3.777309 | -2.281832 | 3.097123 | 1.368999 | 12.87389 | 5.461037
2018-02-08 16:29 | 140145 | 2280.0013 | 5 | 16 | 3.759684 | -2.281897 | 3.097123 | 1.445055 | 12.87389 | 5.747652
2018-02-08 16:31 | 140265 | 2400.0013 | 5 | 16 | 3.742951 | -2.281821 | 3.097123 | 1.52111 | 12.87389 | 6.032953
2018-02-08 16:33 | 140385 | 2520.0014 | 5 | 16 | 3.727038 | -2.28183 | 3.097123 | 1.597168 | 12.87389 | 6.317022
2018-02-08 16:35 | 140505 | 2640.0014 | 5 | 16 | 3.711953 | -2.282164 | 3.097123 | 1.673223 | 12.87389 | 6.599903
2018-02-08 16:37 | 140625 | 2760.0023 | 5 | 16 | 3.697764 | -2.28217 | 3.097123 | 1.74929 | 12.87389 | 6.881714
2018-02-08 16:39 | 140745 | 2880.0023 | 5 | 16 | 3.684479 | -2.28217 | 3.097123 | 1.825351 | 12.87389 | 7.162461
2018-02-08 16:41 | 140865 | 3000.001 | 5 | 16 | 3.672089 | -2.281823 | 3.097123 | 1.901411 | 12.87389 | 7.442224
2018-02-08 16:43 | 140985 | 3120.0024 | 5 | 16 | 3.660429 | -2.282149 | 3.097123 | 1.977473 | 12.87389 | 7.721084
2018-02-08 16:45 | 141105 | 3240.0024 | 5 | 16 | 3.649332 | -2.281807 | 3.097123 | 2.053531 | 12.87389 | 7.999065
2018-02-08 16:47 | 141225 | 3360.0016 | 5 | 16 | 3.638453 | -2.281878 | 3.097123 | 2.12959 | 12.87389 | 8.276213
2018-02-08 16:49 | 141345 | 3480.0001 | 5 | 16 | 3.627488 | -2.282143 | 3.097123 | 2.205647 | 12.87389 | 8.552531
2018-02-08 16:51 | 141465 | 3600.0009 | 5 | 16 | 3.61615 | -2.282193 | 3.097123 | 2.281707 | 12.87389 | 8.828012
2018-02-08 16:53 | 141585 | 3720.0001 | 5 | 16 | 3.604094 | -2.282185 | 3.097123 | 2.357764 | 12.87389 | 9.102592
2018-02-08 16:55 | 141705 | 3840.0009 | 5 | 16 | 3.591814 | -2.281823 | 3.097123 | 2.43382 | 12.87389 | 9.376236
2018-02-08 16:57 | 141825 | 3960.0001 | 5 | 16 | 3.579737 | -2.282112 | 3.097123 | 2.50988 | 12.87389 | 9.648971
2018-02-08 16:59 | 141945 | 4080.0009 | 5 | 16 | 3.567216 | -2.281844 | 3.097123 | 2.585939 | 12.87389 | 9.920772
2018-02-08 17:01 | 142065 | 4200.0012 | 5 | 16 | 3.552467 | -2.282197 | 3.097123 | 2.662005 | 12.87389 | 10.19158
2018-02-08 17:03 | 142185 | 4320.0006 | 5 | 16 | 3.532475 | -2.282151 | 3.097123 | 2.738064 | 12.87389 | 10.46105
2018-02-08 17:05 | 142305 | 4440.0018 | 5 | 16 | 3.50789 | -2.28217 | 3.097123 | 2.814128 | 12.87389 | 10.72884
2018-02-08 17:07 | 142425 | 4560.0018 | 5 | 16 | 3.47553 | -2.282202 | 3.097123 | 2.890188 | 12.87389 | 10.9945
2018-02-08 17:09 | 142545 | 4680.0005 | 5 | 16 | 3.42022 | -2.281821 | 3.097123 | 2.966251 | 12.87389 | 11.25699
2018-02-08 17:11 | 142665 | 4800.0011 | 5 | 16 | 3.277308 | -2.282146 | 3.097123 | 3.042312 | 12.87389 | 11.51264
2018-02-08 17:13 | 142747.2 | 4882.2138 | 5 | 16 | 2.999985 | -2.282172 | 3.097123 | 3.094423 | 12.87389 | 11.6777
2018-02-08 17:15 | 142867.3 | 120.0009 | 6 | 16 | 3.172738 | 0 | 3.097123 | 3.094423 | 12.87389 | 11.6777
2018-02-08 17:17 | 142987.3 | 240.0002 | 6 | 16 | 3.187071 | 0 | 3.097123 | 3.094423 | 12.87389 | 11.6777
2018-02-08 17:18 | 143047.3 | 300.0016 | 6 | 16 | 3.192217 | 0 | 3.097123 | 3.094423 | 12.87389 | 11.6777
2018-02-08 17:18 | 143047.3 | 0.0023 | 7 | 17 | 3.192287 | 0 | 0 | 0 | 0 | 0
2018-02-08 17:20 | 143167.4 | 120.001 | 2 | 17 | 3.89256 | 4.890167 | 0.162294 | 9.33e-10 | 0.6071745 | 2.979e-09
2018-02-08 17:22 | 143287.4 | 240.0003 | 2 | 17 | 3.951477 | 4.890162 | 0.3252798 | 9.33e-10 | 1.247379 | 2.979e-09
2018-02-08 17:24 | 143407.4 | 360.0019 | 2 | 17 | 3.987717 | 4.890118 | 0.48826 | 9.33e-10 | 1.894423 | 2.979e-09
2018-02-08 17:26 | 143527.4 | 480.0011 | 2 | 17 | 4.018503 | 4.890141 | 0.6512266 | 9.33e-10 | 2.546849 | 2.979e-09
2018-02-08 17:28 | 143647.4 | 600.002 | 2 | 17 | 4.046036 | 4.890079 | 0.8142062 | 9.33e-10 | 3.20408 | 2.979e-09
2018-02-08 17:30 | 143767.4 | 720.0005 | 2 | 17 | 4.070669 | 4.890085 | 0.9771853 | 9.33e-10 | 3.865533 | 2.979e-09
2018-02-08 17:32 | 143887.4 | 840.0021 | 2 | 17 | 4.094907 | 4.890049 | 1.140167 | 9.33e-10 | 4.530928 | 2.979e-09
2018-02-08 17:34 | 144007.4 | 960.0021 | 2 | 17 | 4.122336 | 4.890057 | 1.30316 | 9.33e-10 | 5.200549 | 2.979e-09
2018-02-08 17:36 | 144127.4 | 1080.0016 | 2 | 17 | 4.153451 | 4.890045 | 1.466144 | 9.33e-10 | 5.874918 | 2.979e-09
2018-02-08 17:38 | 144247.4 | 1200.0014 | 2 | 17 | 4.187879 | 4.890028 | 1.629124 | 9.33e-10 | 6.554603 | 2.979e-09
2018-02-08 17:40 | 144367.4 | 1320.0008 | 2 | 17 | 4.200387 | 4.384865 | 1.786247 | 9.33e-10 | 7.214236 | 2.979e-09
2018-02-08 17:42 | 144487.4 | 1440.0006 | 2 | 17 | 4.200387 | 3.733963 | 1.92134 | 9.33e-10 | 7.781683 | 2.979e-09
2018-02-08 17:43 | 144585 | 1537.667 | 2 | 17 | 4.200384 | 3.259951 | 2.016093 | 9.33e-10 | 8.179679 | 2.979e-09
2018-02-08 17:45 | 144705 | 120.0002 | 3 | 17 | 4.229637 | 3.259888 | 2.124309 | 9.33e-10 | 8.635706 | 2.979e-09
2018-02-08 17:47 | 144825 | 240.0018 | 3 | 17 | 4.263154 | 3.259853 | 2.23296 | 9.33e-10 | 9.097061 | 2.979e-09
2018-02-08 17:49 | 144945 | 360.0002 | 3 | 17 | 4.298951 | 3.259909 | 2.341614 | 9.33e-10 | 9.562193 | 2.979e-09
2018-02-08 17:51 | 145065 | 480.0009 | 3 | 17 | 4.336712 | 3.259851 | 2.450265 | 9.33e-10 | 10.03131 | 2.979e-09
2018-02-08 17:53 | 145185 | 600.0011 | 3 | 17 | 4.375996 | 3.259851 | 2.558919 | 9.33e-10 | 10.50464 | 2.979e-09
2018-02-08 17:55 | 145305 | 720.002 | 3 | 17 | 4.400377 | 2.959875 | 2.66545 | 9.33e-10 | 10.97261 | 2.979e-09
2018-02-08 17:57 | 145425 | 840.0003 | 3 | 17 | 4.400367 | 2.414677 | 2.754601 | 9.33e-10 | 11.36491 | 2.979e-09
2018-02-08 17:59 | 145545 | 960.0019 | 3 | 17 | 4.400366 | 1.990559 | 2.827734 | 9.33e-10 | 11.68672 | 2.979e-09
2018-02-08 18:01 | 145665 | 1080.0021 | 3 | 17 | 4.400358 | 1.654293 | 2.888258 | 9.33e-10 | 11.95305 | 2.979e-09
2018-02-08 18:03 | 145785 | 1200.0021 | 3 | 17 | 4.400348 | 1.387102 | 2.938787 | 9.33e-10 | 12.1754 | 2.979e-09
2018-02-08 18:05 | 145905 | 1320.0014 | 3 | 17 | 4.400342 | 1.173286 | 2.981331 | 9.33e-10 | 12.3626 | 2.979e-09
2018-02-08 18:07 | 146025 | 1440.0023 | 3 | 17 | 4.400364 | 1.000319 | 3.017451 | 9.33e-10 | 12.52154 | 2.979e-09
2018-02-08 18:09 | 146145 | 1560.0022 | 3 | 17 | 4.400325 | 0.8589211 | 3.048356 | 9.33e-10 | 12.65753 | 2.979e-09
2018-02-08 18:11 | 146265 | 1680.0023 | 3 | 17 | 4.400313 | 0.7422848 | 3.074983 | 9.33e-10 | 12.7747 | 2.979e-09
2018-02-08 18:13 | 146375.5 | 1790.4805 | 3 | 17 | 4.400311 | 0.6519966 | 3.09635 | 9.33e-10 | 12.86872 | 2.979e-09
2018-02-08 18:15 | 146495.6 | 120.0018 | 4 | 17 | 4.359444 | 0 | 3.09635 | 9.33e-10 | 12.86872 | 2.979e-09
2018-02-08 18:17 | 146615.6 | 240.0011 | 4 | 17 | 4.356282 | 0 | 3.09635 | 9.33e-10 | 12.86872 | 2.979e-09
2018-02-08 18:18 | 146675.6 | 300.0033 | 4 | 17 | 4.35529 | 0 | 3.09635 | 9.33e-10 | 12.86872 | 2.979e-09
2018-02-08 18:20 | 146795.7 | 120.0025 | 5 | 17 | 4.205506 | -2.281851 | 3.09635 | 0.07605364 | 12.86872 | 0.32138
2018-02-08 18:22 | 146915.7 | 240.0007 | 5 | 17 | 4.175896 | -2.281861 | 3.09635 | 0.1521051 | 12.86872 | 0.6400737
2018-02-08 18:24 | 147035.7 | 360.0009 | 5 | 17 | 4.1473 | -2.281805 | 3.09635 | 0.2281532 | 12.86872 | 0.9565529
2018-02-08 18:26 | 147155.7 | 480.0017 | 5 | 17 | 4.118914 | -2.281872 | 3.09635 | 0.3042001 | 12.86872 | 1.270863
2018-02-08 18:28 | 147275.7 | 600.0008 | 5 | 17 | 4.090643 | -2.281821 | 3.09635 | 0.3802503 | 12.86872 | 1.583031
2018-02-08 18:30 | 147395.7 | 720.0009 | 5 | 17 | 4.062549 | -2.281842 | 3.09635 | 0.456306 | 12.86872 | 1.893079
2018-02-08 18:32 | 147515.7 | 840.0002 | 5 | 17 | 4.03473 | -2.281837 | 3.09635 | 0.5323589 | 12.86872 | 2.200988
2018-02-08 18:34 | 147635.7 | 960.0002 | 5 | 17 | 4.007269 | -2.281837 | 3.09635 | 0.6084132 | 12.86872 | 2.5068
2018-02-08 18:36 | 147755.7 | 1080.0018 | 5 | 17 | 3.980258 | -2.281834 | 3.09635 | 0.6844699 | 12.86872 | 2.81055
2018-02-08 18:38 | 147875.7 | 1200.0002 | 5 | 17 | 3.953875 | -2.281857 | 3.09635 | 0.7605238 | 12.86872 | 3.112257
2018-02-08 18:40 | 147995.7 | 1320.0002 | 5 | 17 | 3.928252 | -2.281872 | 3.09635 | 0.8365788 | 12.86872 | 3.41199
2018-02-08 18:42 | 148115.7 | 1440.001 | 5 | 17 | 3.903577 | -2.281859 | 3.09635 | 0.9126323 | 12.86872 | 3.709803
2018-02-08 18:44 | 148235.7 | 1560.0019 | 5 | 17 | 3.879907 | -2.281832 | 3.09635 | 0.9886872 | 12.86872 | 4.005782
2018-02-08 18:46 | 148355.7 | 1680.0018 | 5 | 17 | 3.857369 | -2.281847 | 3.09635 | 1.064739 | 12.86872 | 4.299994
2018-02-08 18:48 | 148475.7 | 1800.0018 | 5 | 17 | 3.83589 | -2.281838 | 3.09635 | 1.140793 | 12.86872 | 4.592537
2018-02-08 18:50 | 148595.7 | 1920.0019 | 5 | 17 | 3.815398 | -2.281826 | 3.09635 | 1.216848 | 12.86872 | 4.883491
2018-02-08 18:52 | 148715.7 | 2040.0003 | 5 | 17 | 3.795821 | -2.281826 | 3.09635 | 1.292903 | 12.86872 | 5.172919
2018-02-08 18:54 | 148835.7 | 2160.0005 | 5 | 17 | 3.777183 | -2.281837 | 3.09635 | 1.368958 | 12.86872 | 5.460898
2018-02-08 18:56 | 148955.7 | 2280.0015 | 5 | 17 | 3.759546 | -2.282187 | 3.09635 | 1.445013 | 12.86872 | 5.747493
2018-02-08 18:58 | 149075.7 | 2400.0013 | 5 | 17 | 3.742811 | -2.282181 | 3.09635 | 1.521069 | 12.86872 | 6.03279
2018-02-08 19:00 | 149195.7 | 2520.0013 | 5 | 17 | 3.726919 | -2.281826 | 3.09635 | 1.597126 | 12.86872 | 6.316847
2018-02-08 19:02 | 149315.7 | 2640 | 5 | 17 | 3.711833 | -2.281849 | 3.09635 | 1.673177 | 12.86872 | 6.599705
2018-02-08 19:04 | 149435.7 | 2760.0005 | 5 | 17 | 3.697633 | -2.281847 | 3.09635 | 1.749233 | 12.86872 | 6.881464
2018-02-08 19:06 | 149555.7 | 2880.0013 | 5 | 17 | 3.684345 | -2.281872 | 3.09635 | 1.825289 | 12.86872 | 7.162179
2018-02-08 19:08 | 149675.7 | 3000.0005 | 5 | 17 | 3.671934 | -2.281884 | 3.09635 | 1.901344 | 12.86872 | 7.441916
2018-02-08 19:10 | 149795.7 | 3120.0002 | 5 | 17 | 3.660307 | -2.281838 | 3.09635 | 1.977395 | 12.86872 | 7.720726
2018-02-08 19:12 | 149915.7 | 3240.0022 | 5 | 17 | 3.649184 | -2.281886 | 3.09635 | 2.053453 | 12.86872 | 7.998694
2018-02-08 19:14 | 150035.7 | 3360.0006 | 5 | 17 | 3.638314 | -2.281826 | 3.09635 | 2.129505 | 12.86872 | 8.275811
2018-02-08 19:16 | 150155.7 | 3480.0014 | 5 | 17 | 3.627367 | -2.28183 | 3.09635 | 2.205562 | 12.86872 | 8.552114
2018-02-08 19:18 | 150275.7 | 3600.0014 | 5 | 17 | 3.61603 | -2.281814 | 3.09635 | 2.28162 | 12.86872 | 8.827579
2018-02-08 19:20 | 150395.7 | 3720.0006 | 5 | 17 | 3.603961 | -2.281874 | 3.09635 | 2.357677 | 12.86872 | 9.102146
2018-02-08 19:22 | 150515.7 | 3840.0007 | 5 | 17 | 3.591634 | -2.28202 | 3.09635 | 2.433731 | 12.86872 | 9.375774
2018-02-08 19:24 | 150635.7 | 3960.0015 | 5 | 17 | 3.579581 | -2.281859 | 3.09635 | 2.509784 | 12.86872 | 9.648471
2018-02-08 19:26 | 150755.7 | 4080 | 5 | 17 | 3.56705 | -2.281863 | 3.09635 | 2.585837 | 12.86872 | 9.92024
2018-02-08 19:28 | 150875.7 | 4200.0024 | 5 | 17 | 3.552294 | -2.281828 | 3.09635 | 2.661894 | 12.86872 | 10.191
2018-02-08 19:30 | 150995.7 | 4320.0017 | 5 | 17 | 3.532214 | -2.281867 | 3.09635 | 2.73795 | 12.86872 | 10.46045
2018-02-08 19:32 | 151115.7 | 4440.0009 | 5 | 17 | 3.507592 | -2.281859 | 3.09635 | 2.814005 | 12.86872 | 10.72818
2018-02-08 19:34 | 151235.7 | 4560.0017 | 5 | 17 | 3.47506 | -2.281837 | 3.09635 | 2.890057 | 12.86872 | 10.99379
2018-02-08 19:36 | 151355.7 | 4680.0018 | 5 | 17 | 3.419309 | -2.28184 | 3.09635 | 2.966112 | 12.86872 | 11.2562
2018-02-08 19:38 | 151475.7 | 4800.0018 | 5 | 17 | 3.274997 | -2.281828 | 3.09635 | 3.042165 | 12.86872 | 11.51171
2018-02-08 19:39 | 151556.8 | 4881.1114 | 5 | 17 | 2.999958 | -2.281838 | 3.09635 | 3.093572 | 12.86872 | 11.67446
2018-02-08 19:41 | 151676.8 | 119.9999 | 6 | 17 | 3.173221 | 0 | 3.09635 | 3.093572 | 12.86872 | 11.67446
2018-02-08 19:43 | 151796.8 | 240.0007 | 6 | 17 | 3.187595 | 0 | 3.09635 | 3.093572 | 12.86872 | 11.67446
2018-02-08 19:44 | 151856.8 | 300.0038 | 6 | 17 | 3.192765 | 0 | 3.09635 | 3.093572 | 12.86872 | 11.67446
2018-02-08 19:44 | 151856.8 | 0.0024 | 7 | 18 | 3.19295 | 0 | 0 | 0 | 0 | 0
2018-02-08 19:46 | 151976.9 | 120.0002 | 2 | 18 | 3.89333 | 4.889845 | 0.1623025 | 0 | 0.607334 | 0
2018-02-08 19:48 | 152096.9 | 240.0011 | 2 | 18 | 3.952146 | 4.889858 | 0.3252731 | 0 | 1.247594 | 0
2018-02-08 19:50 | 152216.9 | 360.0018 | 2 | 18 | 3.98845 | 4.890181 | 0.4882496 | 0 | 1.894739 | 0
2018-02-08 19:52 | 152336.9 | 480.0011 | 2 | 18 | 4.019314 | 4.890175 | 0.6512235 | 0 | 2.54732 | 0
2018-02-08 19:54 | 152456.9 | 600.0011 | 2 | 18 | 4.046851 | 4.890131 | 0.814201 | 0 | 3.204674 | 0
2018-02-08 19:56 | 152576.9 | 720.0012 | 2 | 18 | 4.071536 | 4.890106 | 0.9771829 | 0 | 3.866277 | 0
2018-02-08 19:58 | 152696.9 | 840.0012 | 2 | 18 | 4.095765 | 4.890102 | 1.140167 | 0 | 4.531821 | 0
2018-02-08 20:00 | 152816.9 | 960.0021 | 2 | 18 | 4.123281 | 4.890114 | 1.303155 | 0 | 5.201572 | 0
2018-02-08 20:02 | 152936.9 | 1080.0014 | 2 | 18 | 4.154384 | 4.890081 | 1.466145 | 0 | 5.876116 | 0
2018-02-08 20:04 | 153056.9 | 1200.0005 | 2 | 18 | 4.18885 | 4.890106 | 1.629124 | 0 | 6.555948 | 0
2018-02-08 20:06 | 153176.9 | 1320.0014 | 2 | 18 | 4.200401 | 4.370737 | 1.785868 | 0 | 7.214041 | 0
2018-02-08 20:08 | 153296.9 | 1440.0022 | 2 | 18 | 4.200375 | 3.723747 | 1.92056 | 0 | 7.7798 | 0
2018-02-08 20:10 | 153392.9 | 1536.0236 | 2 | 18 | 4.200394 | 3.259979 | 2.013596 | 0 | 8.170588 | 0
2018-02-08 20:12 | 153513 | 120.0019 | 3 | 18 | 4.229614 | 3.259941 | 2.121805 | 0 | 8.626583 | 0
2018-02-08 20:14 | 153633 | 240.0004 | 3 | 18 | 4.26314 | 3.259932 | 2.230458 | 0 | 9.087941 | 0
2018-02-08 20:16 | 153753 | 360.002 | 3 | 18 | 4.298891 | 3.259916 | 2.339119 | 0 | 9.553102 | 0
2018-02-08 20:18 | 153873 | 480.0013 | 3 | 18 | 4.336585 | 3.259928 | 2.447772 | 0 | 10.02222 | 0
2018-02-08 20:20 | 153993 | 600.0021 | 3 | 18 | 4.375824 | 3.259903 | 2.556425 | 0 | 10.49553 | 0
2018-02-08 20:22 | 154113 | 720.0021 | 3 | 18 | 4.400386 | 2.963875 | 2.663008 | 0 | 10.96372 | 0
2018-02-08 20:24 | 154233 | 840.0005 | 3 | 18 | 4.400388 | 2.418808 | 2.752284 | 0 | 11.35656 | 0
2018-02-08 20:26 | 154353 | 960.0005 | 3 | 18 | 4.400364 | 1.99445 | 2.825549 | 0 | 11.67896 | 0
2018-02-08 20:28 | 154473 | 1080.0022 | 3 | 18 | 4.400363 | 1.658072 | 2.886206 | 0 | 11.94587 | 0
2018-02-08 20:30 | 154593 | 1200.0006 | 3 | 18 | 4.400390625 | 1.391857 | 2.936859 | 0 | 12.16876 | 0
2018-02-08 20:32 | 154713 | 1320.0022 | 3 | 18 | 4.400333 | 1.176117 | 2.979511 | 0 | 12.35645 | 0
2018-02-08 20:34 | 154833 | 1440.0016 | 3 | 18 | 4.400361 | 1.003124 | 3.015732 | 0 | 12.51583 | 0
2018-02-08 20:36 | 154953 | 1560.0007 | 3 | 18 | 4.400344 | 0.8616314 | 3.04672 | 0 | 12.65219 | 0
2018-02-08 20:38 | 155073 | 1680.0016 | 3 | 18 | 4.400327 | 0.7446861 | 3.073426 | 0 | 12.76971 | 0
2018-02-08 20:40 | 155187 | 1794.0736 | 3 | 18 | 4.400322 | 0.6519985 | 3.095512 | 0 | 12.86689 | 0
2018-02-08 20:42 | 155307.1 | 120.0016 | 4 | 18 | 4.359468 | 0 | 3.095512 | 0 | 12.86689 | 0
2018-02-08 20:44 | 155427.1 | 240.0001 | 4 | 18 | 4.356309 | 0 | 3.095512 | 0 | 12.86689 | 0
2018-02-08 20:45 | 155487.1 | 300.0015 | 4 | 18 | 4.35532 | 0 | 3.095512 | 0 | 12.86689 | 0
2018-02-08 20:47 | 155607.2 | 120.0018 | 5 | 18 | 4.205541 | -2.281919 | 3.095512 | 0.07605448 | 12.86689 | 0.3213861
2018-02-08 20:49 | 155727.2 | 240.0002 | 5 | 18 | 4.175937 | -2.281888 | 3.095512 | 0.1521056 | 12.86689 | 0.6400819
2018-02-08 20:51 | 155847.2 | 360.0002 | 5 | 18 | 4.147386 | -2.281874 | 3.095512 | 0.2281593 | 12.86689 | 0.9565898
2018-02-08 20:53 | 155967.2 | 480.0003 | 5 | 18 | 4.118999 | -2.281855 | 3.095512 | 0.3042028 | 12.86689 | 1.270892
2018-02-08 20:55 | 156087.2 | 600.0009 | 5 | 18 | 4.090755 | -2.281859 | 3.095512 | 0.3802465 | 12.86689 | 1.583041
2018-02-08 20:57 | 156207.2 | 720.001 | 5 | 18 | 4.062683 | -2.281838 | 3.095512 | 0.456307 | 12.86689 | 1.893116
2018-02-08 20:59 | 156327.2 | 840.0019 | 5 | 18 | 4.034866 | -2.281847 | 3.095512 | 0.53236 | 12.86689 | 2.201036
2018-02-08 21:01 | 156447.2 | 960.0019 | 5 | 18 | 4.007402 | -2.281796 | 3.095512 | 0.6084145 | 12.86689 | 2.506859
2018-02-08 21:03 | 156567.2 | 1080.0008 | 5 | 18 | 3.980419 | -2.281847 | 3.095512 | 0.6844687 | 12.86689 | 2.810608
2018-02-08 21:05 | 156687.2 | 1200.0004 | 5 | 18 | 3.954019 | -2.281814 | 3.095512 | 0.760524 | 12.86689 | 3.112331
2018-02-08 21:07 | 156807.2 | 1320.0003 | 5 | 18 | 3.928386 | -2.281817 | 3.095512 | 0.836581 | 12.86689 | 3.412081
2018-02-08 21:09 | 156927.2 | 1440.0004 | 5 | 18 | 3.903675 | -2.282195 | 3.095512 | 0.9126343 | 12.86689 | 3.709902
2018-02-08 21:11 | 157047.2 | 1560.0013 | 5 | 18 | 3.88003 | -2.281823 | 3.095512 | 0.9886937 | 12.86689 | 4.005906
2018-02-08 21:13 | 157167.2 | 1680.0014 | 5 | 18 | 3.857437 | -2.282147 | 3.095512 | 1.06475 | 12.86689 | 4.300142
2018-02-08 21:15 | 157287.2 | 1800.0022 | 5 | 18 | 3.835938 | -2.281796 | 3.095512 | 1.140804 | 12.86689 | 4.59269
2018-02-08 21:17 | 157407.2 | 1920.0006 | 5 | 18 | 3.815412 | -2.28221 | 3.095512 | 1.21686 | 12.86689 | 4.883653
2018-02-08 21:19 | 157527.2 | 2040.0023 | 5 | 18 | 3.795831 | -2.281838 | 3.095512 | 1.292915 | 12.86689 | 5.173082
2018-02-08 21:21 | 157647.2 | 2160.0015 | 5 | 18 | 3.777198 | -2.281819 | 3.095512 | 1.368971 | 12.86689 | 5.461062
2018-02-08 21:23 | 157767.2 | 2280.0023 | 5 | 18 | 3.759569 | -2.281826 | 3.095512 | 1.445022 | 12.86689 | 5.747647
2018-02-08 21:25 | 157887.2 | 2400.0016 | 5 | 18 | 3.742806 | -2.281851 | 3.095512 | 1.521081 | 12.86689 | 6.032953
2018-02-08 21:27 | 158007.2 | 2520.0018 | 5 | 18 | 3.726871 | -2.281817 | 3.095512 | 1.597133 | 12.86689 | 6.316991
2018-02-08 21:29 | 158127.2 | 2640.0017 | 5 | 18 | 3.711773 | -2.281844 | 3.095512 | 1.673188 | 12.86689 | 6.59986
2018-02-08 21:31 | 158247.2 | 2760.0001 | 5 | 18 | 3.697558 | -2.281861 | 3.095512 | 1.74924 | 12.86689 | 6.881601
2018-02-08 21:33 | 158367.2 | 2880.0001 | 5 | 18 | 3.684261 | -2.28184 | 3.095512 | 1.825294 | 12.86689 | 7.162302
2018-02-08 21:35 | 158487.2 | 3000.001 | 5 | 18 | 3.671837 | -2.281859 | 3.095512 | 1.901354 | 12.86689 | 7.442052
2018-02-08 21:37 | 158607.2 | 3120.0002 | 5 | 18 | 3.660191 | -2.281807 | 3.095512 | 1.977411 | 12.86689 | 7.720873
2018-02-08 21:39 | 158727.2 | 3240.0002 | 5 | 18 | 3.649058 | -2.281851 | 3.095512 | 2.053466 | 12.86689 | 7.99882
2018-02-08 21:41 | 158847.2 | 3360.0011 | 5 | 18 | 3.638169 | -2.28188 | 3.095512 | 2.12952 | 12.86689 | 8.27593
2018-02-08 21:43 | 158967.2 | 3480.0011 | 5 | 18 | 3.627188 | -2.28188 | 3.095512 | 2.205575 | 12.86689 | 8.552217
2018-02-08 21:45 | 159087.2 | 3600.0003 | 5 | 18 | 3.615821 | -2.281855 | 3.095512 | 2.281628 | 12.86689 | 8.827651
2018-02-08 21:47 | 159207.2 | 3720.0011 | 5 | 18 | 3.603745 | -2.281849 | 3.095512 | 2.357683 | 12.86689 | 9.102197
2018-02-08 21:49 | 159327.2 | 3840.0003 | 5 | 18 | 3.591432 | -2.281865 | 3.095512 | 2.433735 | 12.86689 | 9.375798
2018-02-08 21:51 | 159447.2 | 3960.0004 | 5 | 18 | 3.579343 | -2.281837 | 3.095512 | 2.509792 | 12.86689 | 9.648493
2018-02-08 21:53 | 159567.2 | 4080.0012 | 5 | 18 | 3.566781 | -2.281816 | 3.095512 | 2.585846 | 12.86689 | 9.920243
2018-02-08 21:55 | 159687.2 | 4200.0004 | 5 | 18 | 3.551981 | -2.281838 | 3.095512 | 2.661898 | 12.86689 | 10.19097
2018-02-08 21:57 | 159807.2 | 4320.0022 | 5 | 18 | 3.531825 | -2.281851 | 3.095512 | 2.737957 | 12.86689 | 10.4604
2018-02-08 21:59 | 159927.2 | 4440.0006 | 5 | 18 | 3.507115 | -2.281861 | 3.095512 | 2.814007 | 12.86689 | 10.72807
2018-02-08 22:01 | 160047.2 | 4560.0022 | 5 | 18 | 3.474321 | -2.281882 | 3.095512 | 2.890063 | 12.86689 | 10.99365
2018-02-08 22:03 | 160167.2 | 4680.0007 | 5 | 18 | 3.417893 | -2.282179 | 3.095512 | 2.966118 | 12.86689 | 11.25599
2018-02-08 22:05 | 160287.2 | 4800.0015 | 5 | 18 | 3.271343 | -2.281837 | 3.095512 | 3.042169 | 12.86689 | 11.51131
2018-02-08 22:06 | 160366.5 | 4879.339 | 5 | 18 | 2.999992 | -2.281821 | 3.095512 | 3.092454 | 12.86689 | 11.67038
2018-02-08 22:08 | 160486.6 | 120.0009 | 6 | 18 | 3.173712 | 0 | 3.095512 | 3.092454 | 12.86689 | 11.67038
2018-02-08 22:10 | 160606.6 | 240.0001 | 6 | 18 | 3.188187 | 0 | 3.095512 | 3.092454 | 12.86689 | 11.67038
2018-02-08 22:11 | 160666.6 | 300.0031 | 6 | 18 | 3.193367 | 0 | 3.095512 | 3.092454 | 12.86689 | 11.67038
2018-02-08 22:11 | 160666.6 | 0.0024 | 7 | 19 | 3.19342 | 0 | 0 | 0 | 0 | 0
2018-02-08 22:13 | 160786.7 | 120.0002 | 2 | 19 | 3.893814 | 4.889921 | 0.1622951 | 2.094e-09 | 0.6073998 | 6.687e-09
2018-02-08 22:15 | 160906.7 | 240.0011 | 2 | 19 | 3.952509 | 4.889877 | 0.3252705 | 2.094e-09 | 1.247745 | 6.687e-09
2018-02-08 22:17 | 161026.7 | 360.0018 | 2 | 19 | 3.988756 | 4.889824 | 0.4882339 | 2.094e-09 | 1.894894 | 6.687e-09
2018-02-08 22:19 | 161146.7 | 480.0019 | 2 | 19 | 4.019648 | 4.889862 | 0.6512188 | 2.094e-09 | 2.547574 | 6.687e-09
2018-02-08 22:21 | 161266.7 | 600.002 | 2 | 19 | 4.047188 | 4.889837 | 0.8141897 | 2.094e-09 | 3.204957 | 6.687e-09
2018-02-08 22:23 | 161386.7 | 720.0011 | 2 | 19 | 4.071846 | 4.890141 | 0.9771618 | 2.094e-09 | 3.866573 | 6.687e-09
2018-02-08 22:25 | 161506.7 | 840.0012 | 2 | 19 | 4.096086 | 4.890141 | 1.140139 | 2.094e-09 | 4.53214 | 6.687e-09
2018-02-08 22:27 | 161626.7 | 960.0021 | 2 | 19 | 4.123535 | 4.890133 | 1.303127 | 2.094e-09 | 5.201937 | 6.687e-09
2018-02-08 22:29 | 161746.7 | 1080.0005 | 2 | 19 | 4.154693 | 4.890099 | 1.466111 | 2.094e-09 | 5.876501 | 6.687e-09
2018-02-08 22:31 | 161866.7 | 1200.0021 | 2 | 19 | 4.189174 | 4.890102 | 1.629105 | 2.094e-09 | 6.556451 | 6.687e-09
2018-02-08 22:33 | 161986.7 | 1320.0021 | 2 | 19 | 4.20039 | 4.364021 | 1.785664 | 2.094e-09 | 7.213786 | 6.687e-09
2018-02-08 22:35 | 162106.7 | 1440.0022 | 2 | 19 | 4.200387 | 3.718571 | 1.920152 | 2.094e-09 | 7.778688 | 6.687e-09
2018-02-08 22:37 | 162201.3 | 1534.6316 | 2 | 19 | 4.200363 | 3.259983 | 2.011776 | 2.094e-09 | 8.163545 | 6.687e-09
2018-02-08 22:39 | 162321.3 | 120.0009 | 3 | 19 | 4.229562 | 3.259956 | 2.119988 | 2.094e-09 | 8.619544 | 6.687e-09
2018-02-08 22:41 | 162441.3 | 240.0018 | 3 | 19 | 4.263086 | 3.25993 | 2.228643 | 2.094e-09 | 9.08091 | 6.687e-09
2018-02-08 22:43 | 162561.3 | 360.0018 | 3 | 19 | 4.298861 | 3.259943 | 2.337298 | 2.094e-09 | 9.546036 | 6.687e-09
2018-02-08 22:45 | 162681.3 | 480.0003 | 3 | 19 | 4.336576 | 3.259911 | 2.445954 | 2.094e-09 | 10.01517 | 6.687e-09
2018-02-08 22:47 | 162801.3 | 600.0019 | 3 | 19 | 4.375822 | 3.259968 | 2.554608 | 2.094e-09 | 10.48847 | 6.687e-09
2018-02-08 22:49 | 162921.3 | 720.002 | 3 | 19 | 4.400397 | 2.964314 | 2.661202 | 2.094e-09 | 10.95671 | 6.687e-09
2018-02-08 22:51 | 163041.3 | 840.0012 | 3 | 19 | 4.400392 | 2.418789 | 2.750487 | 2.094e-09 | 11.3496 | 6.687e-09
2018-02-08 22:53 | 163161.3 | 960.0004 | 3 | 19 | 4.400372 | 1.994026 | 2.823752 | 2.094e-09 | 11.67199 | 6.687e-09
2018-02-08 22:55 | 163281.3 | 1080.0003 | 3 | 19 | 4.400379 | 1.658869 | 2.88441 | 2.094e-09 | 11.93891 | 6.687e-09
2018-02-08 22:57 | 163401.3 | 1200.0013 | 3 | 19 | 4.400387 | 1.391521 | 2.935058 | 2.094e-09 | 12.16178 | 6.687e-09
2018-02-08 22:59 | 163521.3 | 1320.0004 | 3 | 19 | 4.40032 | 1.176199 | 2.977714 | 2.094e-09 | 12.34948 | 6.687e-09
2018-02-08 23:01 | 163641.3 | 1440.0005 | 3 | 19 | 4.40035 | 1.003672 | 3.013943 | 2.094e-09 | 12.5089 | 6.687e-09
2018-02-08 23:03 | 163761.3 | 1560.0011 | 3 | 19 | 4.40035 | 0.8619556 | 3.044945 | 2.094e-09 | 12.64532 | 6.687e-09
2018-02-08 23:05 | 163881.3 | 1680.0005 | 3 | 19 | 4.40033 | 0.7447109 | 3.071661 | 2.094e-09 | 12.76288 | 6.687e-09
2018-02-08 23:07 | 163996.2 | 1794.8732 | 3 | 19 | 4.400348 | 0.6519985 | 3.093901 | 2.094e-09 | 12.86074 | 6.687e-09
2018-02-08 23:09 | 164116.2 | 120.001 | 4 | 19 | 4.359439 | 0 | 3.093901 | 2.094e-09 | 12.86074 | 6.687e-09
2018-02-08 23:11 | 164236.2 | 240.001 | 4 | 19 | 4.356252 | 0 | 3.093901 | 2.094e-09 | 12.86074 | 6.687e-09
2018-02-08 23:12 | 164296.2 | 300.0032 | 4 | 19 | 4.355273 | 0 | 3.093901 | 2.094e-09 | 12.86074 | 6.687e-09
2018-02-08 23:14 | 164416.3 | 120.0002 | 5 | 19 | 4.205215 | -2.28193 | 3.093901 | 0.07605591 | 12.86074 | 0.3213677
2018-02-08 23:16 | 164536.3 | 240.001 | 5 | 19 | 4.175598 | -2.28193 | 3.093901 | 0.1521073 | 12.86074 | 0.6400389
2018-02-08 23:18 | 164656.3 | 360.0004 | 5 | 19 | 4.147033 | -2.281897 | 3.093901 | 0.2281638 | 12.86074 | 0.9565321
2018-02-08 23:20 | 164776.3 | 480.0019 | 5 | 19 | 4.118638 | -2.281901 | 3.093901 | 0.3042086 | 12.86074 | 1.270812
2018-02-08 23:22 | 164896.3 | 600.0019 | 5 | 19 | 4.090372 | -2.281863 | 3.093901 | 0.3802631 | 12.86074 | 1.582978
2018-02-08 23:24 | 165016.3 | 720.0004 | 5 | 19 | 4.062294 | -2.281847 | 3.093901 | 0.4563137 | 12.86074 | 1.892984
2018-02-08 23:26 | 165136.3 | 840.0012 | 5 | 19 | 4.034467 | -2.281865 | 3.093901 | 0.5323709 | 12.86074 | 2.20089
2018-02-08 23:28 | 165256.3 | 960.0006 | 5 | 19 | 4.006988 | -2.281823 | 3.093901 | 0.6084238 | 12.86074 | 2.506676
2018-02-08 23:30 | 165376.3 | 1080.0021 | 5 | 19 | 3.979993 | -2.281882 | 3.093901 | 0.6844798 | 12.86074 | 2.810401
2018-02-08 23:32 | 165496.3 | 1200.0014 | 5 | 19 | 3.953599 | -2.281888 | 3.093901 | 0.7605338 | 12.86074 | 3.112088
2018-02-08 23:34 | 165616.3 | 1320.0021 | 5 | 19 | 3.927963 | -2.28187 | 3.093901 | 0.8365932 | 12.86074 | 3.411816
2018-02-08 23:36 | 165736.3 | 1440.0006 | 5 | 19 | 3.903265 | -2.281837 | 3.093901 | 0.9126455 | 12.86074 | 3.709602
2018-02-08 23:38 | 165856.3 | 1560.0007 | 5 | 19 | 3.879627 | -2.28183 | 3.093901 | 0.9887008 | 12.86074 | 4.00556
2018-02-08 23:40 | 165976.3 | 1680.0015 | 5 | 19 | 3.857076 | -2.281882 | 3.093901 | 1.064758 | 12.86074 | 4.299768
2018-02-08 23:42 | 166096.3 | 1800.0015 | 5 | 19 | 3.835583 | -2.281832 | 3.093901 | 1.140809 | 12.86074 | 4.592281
2018-02-08 23:44 | 166216.3 | 1920.0015 | 5 | 19 | 3.815077 | -2.281834 | 3.093901 | 1.216863 | 12.86074 | 4.883205
2018-02-08 23:46 | 166336.3 | 2040.0015 | 5 | 19 | 3.795465 | -2.281861 | 3.093901 | 1.29292 | 12.86074 | 5.172617
2018-02-08 23:48 | 166456.3 | 2160.0007 | 5 | 19 | 3.77686 | -2.281826 | 3.093901 | 1.368973 | 12.86074 | 5.460559
2018-02-08 23:50 | 166576.3 | 2280.0016 | 5 | 19 | 3.75924 | -2.28183 | 3.093901 | 1.44503 | 12.86074 | 5.74714
2018-02-08 23:52 | 166696.3 | 2400.0016 | 5 | 19 | 3.742496 | -2.281857 | 3.093901 | 1.521085 | 12.86074 | 6.032409
2018-02-08 23:54 | 166816.3 | 2520.0016 | 5 | 19 | 3.726543 | -2.282227 | 3.093901 | 1.597139 | 12.86074 | 6.31643
2018-02-08 23:56 | 166936.3 | 2640.0009 | 5 | 19 | 3.711517 | -2.28187 | 3.093901 | 1.673192 | 12.86074 | 6.599268
2018-02-08 23:58 | 167056.3 | 2760.001 | 5 | 19 | 3.697283 | -2.281828 | 3.093901 | 1.74925 | 12.86074 | 6.881011
2018-02-09 | 167176.3 | 2880.0014 | 5 | 19 | 3.684006 | -2.281855 | 3.093901 | 1.825302 | 12.86074 | 7.161687
2018-02-09 00:02 | 167296.3 | 3000.0025 | 5 | 19 | 3.671626 | -2.281861 | 3.093901 | 1.901357 | 12.86074 | 7.4414
2018-02-09 00:04 | 167416.3 | 3120.0009 | 5 | 19 | 3.65999 | -2.281865 | 3.093901 | 1.977412 | 12.86074 | 7.720194
2018-02-09 00:06 | 167536.3 | 3240.001 | 5 | 19 | 3.648855 | -2.281863 | 3.093901 | 2.053462 | 12.86074 | 7.998111
2018-02-09 00:08 | 167656.3 | 3360.0018 | 5 | 19 | 3.637978 | -2.281857 | 3.093901 | 2.129523 | 12.86074 | 8.275233
2018-02-09 00:10 | 167776.3 | 3480.0003 | 5 | 19 | 3.627007 | -2.281838 | 3.093901 | 2.205578 | 12.86074 | 8.551505
2018-02-09 00:12 | 167896.3 | 3600.0002 | 5 | 19 | 3.615642 | -2.281865 | 3.093901 | 2.281632 | 12.86074 | 8.826926
2018-02-09 00:14 | 168016.3 | 3720.0026 | 5 | 19 | 3.603522 | -2.281874 | 3.093901 | 2.357688 | 12.86074 | 9.10146
2018-02-09 00:16 | 168136.3 | 3840.0018 | 5 | 19 | 3.591205 | -2.281832 | 3.093901 | 2.433742 | 12.86074 | 9.375053
2018-02-09 00:18 | 168256.3 | 3960.0011 | 5 | 19 | 3.579111 | -2.281844 | 3.093901 | 2.509797 | 12.86074 | 9.64772
2018-02-09 00:20 | 168376.3 | 4080.0003 | 5 | 19 | 3.566517 | -2.281884 | 3.093901 | 2.585847 | 12.86074 | 9.91944
2018-02-09 00:22 | 168496.3 | 4200.0012 | 5 | 19 | 3.55164 | -2.281863 | 3.093901 | 2.661902 | 12.86074 | 10.19015
2018-02-09 00:24 | 168616.3 | 4320.0004 | 5 | 19 | 3.531388 | -2.281905 | 3.093901 | 2.737957 | 12.86074 | 10.45954
2018-02-09 00:26 | 168736.3 | 4440.0004 | 5 | 19 | 3.506593 | -2.281817 | 3.093901 | 2.814011 | 12.86074 | 10.72719
2018-02-09 00:28 | 168856.3 | 4560.0006 | 5 | 19 | 3.47351 | -2.281865 | 3.093901 | 2.890067 | 12.86074 | 10.99272
2018-02-09 00:30 | 168976.3 | 4680.0013 | 5 | 19 | 3.416325 | -2.281847 | 3.093901 | 2.966122 | 12.86074 | 11.25498
2018-02-09 00:32 | 169096.3 | 4800.0005 | 5 | 19 | 3.266541 | -2.281837 | 3.093901 | 3.042175 | 12.86074 | 11.51008
2018-02-09 00:33 | 169173.3 | 4876.9403 | 5 | 19 | 2.999995 | -2.28184 | 3.093901 | 3.090936 | 12.86074 | 11.66417
2018-02-09 00:35 | 169293.3 | 120.0018 | 6 | 19 | 3.173674 | 0 | 3.093901 | 3.090936 | 12.86074 | 11.66417
2018-02-09 00:37 | 169413.3 | 240.0004 | 6 | 19 | 3.18818 | 0 | 3.093901 | 3.090936 | 12.86074 | 11.66417
2018-02-09 00:38 | 169473.3 | 300.0034 | 6 | 19 | 3.193405 | 0 | 3.093901 | 3.090936 | 12.86074 | 11.66417
2018-02-09 00:38 | 169473.3 | 0.0049 | 7 | 20 | 3.193334 | 0 | 0 | 0 | 0 | 0
2018-02-09 00:40 | 169593.4 | 120.0001 | 2 | 20 | 3.893467 | 4.889833 | 0.1622994 | 3.653e-09 | 0.6073693 | 1.1666e-08
2018-02-09 00:42 | 169713.4 | 240.0009 | 2 | 20 | 3.952234 | 4.889858 | 0.3252769 | 3.653e-09 | 1.247671 | 1.1666e-08
2018-02-09 00:44 | 169833.4 | 360.0002 | 2 | 20 | 3.988526 | 4.889864 | 0.488249 | 3.653e-09 | 1.89481 | 1.1666e-08
2018-02-09 00:46 | 169953.4 | 480.0002 | 2 | 20 | 4.019443 | 4.890177 | 0.6512171 | 3.653e-09 | 2.547383 | 1.1666e-08
2018-02-09 00:48 | 170073.4 | 600.0002 | 2 | 20 | 4.047014 | 4.889833 | 0.8141872 | 3.653e-09 | 3.20473 | 1.1666e-08
2018-02-09 00:50 | 170193.4 | 720.0011 | 2 | 20 | 4.071706 | 4.890167 | 0.9771661 | 3.653e-09 | 3.866347 | 1.1666e-08
2018-02-09 00:52 | 170313.4 | 840.0004 | 2 | 20 | 4.095972 | 4.89016 | 1.140148 | 3.653e-09 | 4.531911 | 1.1666e-08
2018-02-09 00:54 | 170433.4 | 960.0003 | 2 | 20 | 4.123517 | 4.890169 | 1.303133 | 3.653e-09 | 5.201685 | 1.1666e-08
2018-02-09 00:56 | 170553.4 | 1080.0004 | 2 | 20 | 4.154713 | 4.89011 | 1.466118 | 3.653e-09 | 5.876254 | 1.1666e-08
2018-02-09 00:58 | 170673.4 | 1200.0013 | 2 | 20 | 4.189242 | 4.890114 | 1.629108 | 3.653e-09 | 6.5562 | 1.1666e-08
2018-02-09 01:00 | 170793.4 | 1320.0013 | 2 | 20 | 4.200393 | 4.362017 | 1.785631 | 3.653e-09 | 7.213384 | 1.1666e-08
2018-02-09 01:02 | 170913.4 | 1440.0021 | 2 | 20 | 4.200404 | 3.716015 | 1.920038 | 3.653e-09 | 7.777944 | 1.1666e-08
2018-02-09 01:04 | 171007.7 | 1534.2795 | 2 | 20 | 4.200382 | 3.259956 | 2.011268 | 3.653e-09 | 8.161148 | 1.1666e-08
2018-02-09 01:06 | 171127.7 | 120.0004 | 3 | 20 | 4.229603 | 3.259901 | 2.119484 | 3.653e-09 | 8.617169 | 1.1666e-08
2018-02-09 01:08 | 171247.7 | 240.001 | 3 | 20 | 4.263113 | 3.259892 | 2.228134 | 3.653e-09 | 9.078514 | 1.1666e-08
2018-02-09 01:10 | 171367.7 | 360.0003 | 3 | 20 | 4.298862 | 3.259911 | 2.336789 | 3.653e-09 | 9.543648 | 1.1666e-08
2018-02-09 01:12 | 171487.7 | 480.0019 | 3 | 20 | 4.336593 | 3.259893 | 2.445442 | 3.653e-09 | 10.01277 | 1.1666e-08
2018-02-09 01:14 | 171607.7 | 600.0003 | 3 | 20 | 4.375859 | 3.259939 | 2.554101 | 3.653e-09 | 10.48609 | 1.1666e-08
2018-02-09 01:16 | 171727.7 | 720.0011 | 3 | 20 | 4.400393 | 2.963757 | 2.660681 | 3.653e-09 | 10.95428 | 1.1666e-08
2018-02-09 01:18 | 171847.7 | 840.0012 | 3 | 20 | 4.400361 | 2.417452 | 2.749945 | 3.653e-09 | 11.34707 | 1.1666e-08
2018-02-09 01:20 | 171967.7 | 960.002 | 3 | 20 | 4.400382 | 1.99444 | 2.823207 | 3.653e-09 | 11.66945 | 1.1666e-08
2018-02-09 01:22 | 172087.7 | 1080.0011 | 3 | 20 | 4.400352 | 1.658779 | 2.883874 | 3.653e-09 | 11.93641 | 1.1666e-08
2018-02-09 01:24 | 172207.7 | 1200.0012 | 3 | 20 | 4.400384 | 1.392624 | 2.934548 | 3.653e-09 | 12.15939 | 1.1666e-08
2018-02-09 01:26 | 172327.7 | 1320.0021 | 3 | 20 | 4.400345 | 1.17737 | 2.977232 | 3.653e-09 | 12.34722 | 1.1666e-08
2018-02-09 01:28 | 172447.7 | 1440.0013 | 3 | 20 | 4.400336 | 1.003778 | 3.013483 | 3.653e-09 | 12.50673 | 1.1666e-08
2018-02-09 01:30 | 172567.7 | 1560.0016 | 3 | 20 | 4.40033 | 0.8625183 | 3.044504 | 3.653e-09 | 12.64324 | 1.1666e-08
2018-02-09 01:32 | 172687.7 | 1680.0014 | 3 | 20 | 4.400331 | 0.7451382 | 3.071234 | 3.653e-09 | 12.76086 | 1.1666e-08
2018-02-09 01:33 | 172803.1 | 1795.3301 | 3 | 20 | 4.400331 | 0.6519928 | 3.093565 | 3.653e-09 | 12.85912 | 1.1666e-08
2018-02-09 01:35 | 172923.1 | 120.0009 | 4 | 20 | 4.35949 | 0 | 3.093567 | 3.653e-09 | 12.85913 | 1.1666e-08
2018-02-09 01:37 | 173043.1 | 240.0017 | 4 | 20 | 4.356306 | 0 | 3.093567 | 3.653e-09 | 12.85913 | 1.1666e-08
2018-02-09 01:38 | 173103.1 | 300.004 | 4 | 20 | 4.355318 | 0 | 3.093567 | 3.653e-09 | 12.85913 | 1.1666e-08
2018-02-09 01:40 | 173223.2 | 120.0003 | 5 | 20 | 4.205424 | -2.281849 | 3.093567 | 0.07605165 | 12.85913 | 0.3213644
2018-02-09 01:42 | 173343.2 | 240.0003 | 5 | 20 | 4.17584 | -2.28184 | 3.093567 | 0.1521055 | 12.85913 | 0.640063
2018-02-09 01:44 | 173463.2 | 360.0012 | 5 | 20 | 4.147293 | -2.281857 | 3.093567 | 0.228157 | 12.85913 | 0.9565546
2018-02-09 01:46 | 173583.2 | 480.0004 | 5 | 20 | 4.118901 | -2.281849 | 3.093567 | 0.3042046 | 12.85913 | 1.270866
2018-02-09 01:48 | 173703.2 | 600.0011 | 5 | 20 | 4.090653 | -2.281814 | 3.093567 | 0.3802517 | 12.85913 | 1.583021
2018-02-09 01:50 | 173823.2 | 720.0019 | 5 | 20 | 4.062547 | -2.282125 | 3.093567 | 0.4563077 | 12.85913 | 1.893069
2018-02-09 01:52 | 173943.2 | 840.0012 | 5 | 20 | 4.034714 | -2.282146 | 3.093567 | 0.5323696 | 12.85913 | 2.201015
2018-02-09 01:54 | 174063.2 | 960.0005 | 5 | 20 | 4.007267 | -2.282212 | 3.093567 | 0.6084278 | 12.85913 | 2.506842
2018-02-09 01:56 | 174183.2 | 1080.0011 | 5 | 20 | 3.980244 | -2.282174 | 3.093567 | 0.6844929 | 12.85913 | 2.810624
2018-02-09 01:58 | 174303.2 | 1200.0011 | 5 | 20 | 3.953873 | -2.282135 | 3.093567 | 0.7605548 | 12.85913 | 3.112362
2018-02-09 02:00 | 174423.2 | 1320.0005 | 5 | 20 | 3.928237 | -2.282076 | 3.093567 | 0.8366143 | 12.85913 | 3.412111
2018-02-09 02:02 | 174543.2 | 1440.002 | 5 | 20 | 3.903521 | -2.282012 | 3.093567 | 0.912676 | 12.85913 | 3.709953
2018-02-09 02:04 | 174663.2 | 1560.0014 | 5 | 20 | 3.879835 | -2.282137 | 3.093567 | 0.9887354 | 12.85913 | 4.005945
2018-02-09 02:06 | 174783.2 | 1680.0006 | 5 | 20 | 3.857307 | -2.281861 | 3.093567 | 1.064799 | 12.85913 | 4.300196
2018-02-09 02:08 | 174903.2 | 1800.0022 | 5 | 20 | 3.835791 | -2.282153 | 3.093567 | 1.140863 | 12.85913 | 4.592775
2018-02-09 02:10 | 175023.2 | 1920.0023 | 5 | 20 | 3.81524 | -2.282174 | 3.093567 | 1.216927 | 12.85913 | 4.883751
2018-02-09 02:12 | 175143.2 | 2040.0007 | 5 | 20 | 3.795632 | -2.28216 | 3.093567 | 1.29299 | 12.85913 | 5.173198
2018-02-09 02:14 | 175263.2 | 2160.002 | 5 | 20 | 3.776992 | -2.282156 | 3.093567 | 1.369052 | 12.85913 | 5.461187
2018-02-09 02:16 | 175383.2 | 2280.0024 | 5 | 20 | 3.759351 | -2.282164 | 3.093567 | 1.445116 | 12.85913 | 5.747804
2018-02-09 02:18 | 175503.2 | 2400.0016 | 5 | 20 | 3.742625 | -2.282135 | 3.093567 | 1.521178 | 12.85913 | 6.033107
2018-02-09 02:20 | 175623.2 | 2520.0008 | 5 | 20 | 3.726707 | -2.282179 | 3.093567 | 1.597244 | 12.85913 | 6.317181
2018-02-09 02:22 | 175743.2 | 2640.0024 | 5 | 20 | 3.711617 | -2.282153 | 3.093567 | 1.673306 | 12.85913 | 6.600066
2018-02-09 02:24 | 175863.2 | 2760.0018 | 5 | 20 | 3.69742 | -2.282128 | 3.093567 | 1.749372 | 12.85913 | 6.881848
2018-02-09 02:26 | 175983.2 | 2880.0002 | 5 | 20 | 3.684137 | -2.282158 | 3.093567 | 1.825431 | 12.85913 | 7.162558
2018-02-09 02:28 | 176103.2 | 3000.001 | 5 | 20 | 3.671739 | -2.281823 | 3.093567 | 1.901496 | 12.85913 | 7.442317
2018-02-09 02:30 | 176223.2 | 3120.0003 | 5 | 20 | 3.66009 | -2.281798 | 3.093567 | 1.977553 | 12.85913 | 7.721129
2018-02-09 02:32 | 176343.2 | 3240.001 | 5 | 20 | 3.64892 | -2.282187 | 3.093567 | 2.053616 | 12.85913 | 7.999098
2018-02-09 02:34 | 176463.2 | 3360.0019 | 5 | 20 | 3.637996 | -2.282072 | 3.093567 | 2.129676 | 12.85913 | 8.276223
2018-02-09 02:36 | 176583.2 | 3480.0013 | 5 | 20 | 3.627024 | -2.28188 | 3.093567 | 2.20574 | 12.85913 | 8.552526
2018-02-09 02:38 | 176703.2 | 3600.001 | 5 | 20 | 3.615575 | -2.282153 | 3.093567 | 2.281803 | 12.85913 | 8.827978
2018-02-09 02:40 | 176823.2 | 3720.0003 | 5 | 20 | 3.603427 | -2.282146 | 3.093567 | 2.357867 | 12.85913 | 9.102534
2018-02-09 02:42 | 176943.2 | 3840.0007 | 5 | 20 | 3.591077 | -2.282151 | 3.093567 | 2.433929 | 12.85913 | 9.376147
2018-02-09 02:44 | 177063.2 | 3960.0021 | 5 | 20 | 3.578964 | -2.282185 | 3.093567 | 2.509995 | 12.85913 | 9.648844
2018-02-09 02:46 | 177183.2 | 4080.0005 | 5 | 20 | 3.56635 | -2.282162 | 3.093567 | 2.586054 | 12.85913 | 9.920586
2018-02-09 02:48 | 177303.2 | 4200.0013 | 5 | 20 | 3.551438 | -2.28217 | 3.093567 | 2.662119 | 12.85913 | 10.19132
2018-02-09 02:50 | 177423.2 | 4320.0002 | 5 | 20 | 3.53113 | -2.282164 | 3.093567 | 2.738182 | 12.85913 | 10.46072
2018-02-09 02:52 | 177543.2 | 4440.0021 | 5 | 20 | 3.506289 | -2.282133 | 3.093567 | 2.814249 | 12.85913 | 10.7284
2018-02-09 02:54 | 177663.2 | 4560.0021 | 5 | 20 | 3.473081 | -2.282174 | 3.093567 | 2.890312 | 12.85913 | 10.99392
2018-02-09 02:56 | 177783.2 | 4680.0014 | 5 | 20 | 3.415536 | -2.282166 | 3.093567 | 2.966372 | 12.85913 | 11.25615
2018-02-09 02:58 | 177903.2 | 4800.0022 | 5 | 20 | 3.264419 | -2.282181 | 3.093567 | 3.042434 | 12.85913 | 11.51118
2018-02-09 03:00 | 177979.2 | 4875.954 | 5 | 20 | 3 | -2.282141 | 3.093567 | 3.090579 | 12.85913 | 11.66325
2018-02-09 03:02 | 178099.2 | 120 | 6 | 20 | 3.173847 | 0 | 3.093567 | 3.090579 | 12.85913 | 11.66325
2018-02-09 03:04 | 178219.2 | 240 | 6 | 20 | 3.18842 | 0 | 3.093567 | 3.090579 | 12.85913 | 11.66325
2018-02-09 03:05 | 178279.2 | 300.0031 | 6 | 20 | 3.193645 | 0 | 3.093567 | 3.090579 | 12.85913 | 11.66325
2018-02-09 03:05 | 178279.2212 | 0.0024 | 7 | 21 | 3.193732 | 0 | 0 | 0 | 0 | 0
2018-02-09 03:07 | 178399.3 | 120.0009 | 2 | 21 | 3.893485 | 4.890165 | 0.1623043 | 4.56e-09 | 0.6074035 | 1.4562e-08
2018-02-09 03:09 | 178519.3 | 240.001 | 2 | 21 | 3.952221 | 4.890194 | 0.3252833 | 4.56e-09 | 1.247711 | 1.4562e-08
2018-02-09 03:11 | 178639.3 | 360.001 | 2 | 21 | 3.988524 | 4.890156 | 0.4882621 | 4.56e-09 | 1.894876 | 1.4562e-08
2018-02-09 03:13 | 178759.3 | 480.0018 | 2 | 21 | 4.019418 | 4.89012 | 0.6512432 | 4.56e-09 | 2.5475 | 1.4562e-08
2018-02-09 03:15 | 178879.3 | 600.0002 | 2 | 21 | 4.046991 | 4.890095 | 0.8142176 | 4.56e-09 | 3.204862 | 1.4562e-08
2018-02-09 03:17 | 178999.3 | 720.0019 | 2 | 21 | 4.071688 | 4.890104 | 0.9771937 | 4.56e-09 | 3.866466 | 1.4562e-08
2018-02-09 03:19 | 179119.3 | 840.0011 | 2 | 21 | 4.096004 | 4.89007 | 1.140179 | 4.56e-09 | 4.532045 | 1.4562e-08
2018-02-09 03:21 | 179239.3 | 960.0005 | 2 | 21 | 4.123572 | 4.890062 | 1.303156 | 4.56e-09 | 5.201795 | 1.4562e-08
2018-02-09 03:23 | 179359.3 | 1080.0009 | 2 | 21 | 4.154785 | 4.890051 | 1.46614 | 4.56e-09 | 5.876372 | 1.4562e-08
2018-02-09 03:25 | 179479.3 | 1200.0013 | 2 | 21 | 4.189334 | 4.890043 | 1.629128 | 4.56e-09 | 6.556314 | 1.4562e-08
2018-02-09 03:27 | 179599.3 | 1320.002 | 2 | 21 | 4.200398 | 4.360683 | 1.785621 | 4.56e-09 | 7.21338 | 1.4562e-08
2018-02-09 03:29 | 179719.3 | 1440.0004 | 2 | 21 | 4.200397 | 3.714462 | 1.919982 | 4.56e-09 | 7.777749 | 1.4562e-08
2018-02-09 03:30 | 179813.6 | 1534.2372 | 2 | 21 | 4.200396 | 3.259991 | 2.011147 | 4.56e-09 | 8.160677 | 1.4562e-08
2018-02-09 03:32 | 179933.6 | 120.0018 | 3 | 21 | 4.229642 | 3.259848 | 2.119367 | 4.56e-09 | 8.616718 | 1.4562e-08
2018-02-09 03:34 | 180053.6 | 240.0002 | 3 | 21 | 4.263142 | 3.259853 | 2.228012 | 4.56e-09 | 9.078048 | 1.4562e-08
2018-02-09 03:36 | 180173.6 | 360.0019 | 3 | 21 | 4.298884 | 3.25984 | 2.336668 | 4.56e-09 | 9.543185 | 1.4562e-08
2018-02-09 03:38 | 180293.6 | 480.0003 | 3 | 21 | 4.336605 | 3.259869 | 2.445318 | 4.56e-09 | 10.01229 | 1.4562e-08
2018-02-09 03:40 | 180413.6 | 600.002 | 3 | 21 | 4.375884 | 3.259844 | 2.553975 | 4.56e-09 | 10.48562 | 1.4562e-08
2018-02-09 03:42 | 180533.6 | 720.002 | 3 | 21 | 4.400388 | 2.96319 | 2.660543 | 4.56e-09 | 10.95374 | 1.4562e-08
2018-02-09 03:44 | 180653.6 | 840.0004 | 3 | 21 | 4.400373 | 2.41799 | 2.749787 | 4.56e-09 | 11.34645 | 1.4562e-08
2018-02-09 03:46 | 180773.6 | 960.0005 | 3 | 21 | 4.400365 | 1.992319 | 2.823007 | 4.56e-09 | 11.66865 | 1.4562e-08
2018-02-09 03:48 | 180893.6 | 1080.0013 | 3 | 21 | 4.400344 | 1.655741 | 2.883593 | 4.56e-09 | 11.93525 | 1.4562e-08
2018-02-09 03:50 | 181013.6 | 1200.0021 | 3 | 21 | 4.400353 | 1.388359 | 2.934167 | 4.56e-09 | 12.15779 | 1.4562e-08
2018-02-09 03:52 | 181133.6 | 1320.0012 | 3 | 21 | 4.40036 | 1.174324 | 2.976742 | 4.56e-09 | 12.34514 | 1.4562e-08
2018-02-09 03:54 | 181253.6 | 1440.0006 | 3 | 21 | 4.400346 | 1.00127 | 3.012894 | 4.56e-09 | 12.50422 | 1.4562e-08
2018-02-09 03:56 | 181373.6 | 1560.0022 | 3 | 21 | 4.400358 | 0.859869 | 3.043825 | 4.56e-09 | 12.64032 | 1.4562e-08
2018-02-09 03:58 | 181493.6 | 1680.0015 | 3 | 21 | 4.400337 | 0.743494 | 3.070476 | 4.56e-09 | 12.7576 | 1.4562e-08
2018-02-09 04:00 | 181605.1 | 1791.5382 | 3 | 21 | 4.400311 | 0.6519928 | 3.092056 | 4.56e-09 | 12.85255 | 1.4562e-08
2018-02-09 04:02 | 181725.2 | 120.0007 | 4 | 21 | 4.359418 | 0 | 3.092056 | 4.56e-09 | 12.85255 | 1.4562e-08
2018-02-09 04:04 | 181845.2 | 240.0009 | 4 | 21 | 4.356248 | 0 | 3.092056 | 4.56e-09 | 12.85255 | 1.4562e-08
2018-02-09 04:05 | 181905.2 | 300.0007 | 4 | 21 | 4.355279 | 0 | 3.092056 | 4.56e-09 | 12.85255 | 1.4562e-08
2018-02-09 04:07 | 182025.2 | 120.0019 | 5 | 21 | 4.205228 | -2.281838 | 3.092056 | 0.07605618 | 12.85255 | 0.3213693
2018-02-09 04:09 | 182145.2 | 240.001 | 5 | 21 | 4.175633 | -2.281855 | 3.092056 | 0.1521092 | 12.85255 | 0.6400492
2018-02-09 04:11 | 182265.2 | 360.0019 | 5 | 21 | 4.147075 | -2.281859 | 3.092056 | 0.2281618 | 12.85255 | 0.9565288
2018-02-09 04:13 | 182385.2 | 480.0018 | 5 | 21 | 4.11869 | -2.281819 | 3.092056 | 0.3042144 | 12.85255 | 1.270845
2018-02-09 04:15 | 182505.2 | 600.0019 | 5 | 21 | 4.090452 | -2.281855 | 3.092056 | 0.3802597 | 12.85255 | 1.582977
2018-02-09 04:17 | 182625.2 | 720.0002 | 5 | 21 | 4.062344 | -2.281823 | 3.092056 | 0.4563109 | 12.85255 | 1.892991
2018-02-09 04:19 | 182745.2 | 840.001 | 5 | 21 | 4.0345 | -2.28216 | 3.092056 | 0.5323659 | 12.85255 | 2.200892
2018-02-09 04:21 | 182865.2 | 960.0018 | 5 | 21 | 4.007 | -2.282166 | 3.092056 | 0.6084316 | 12.85255 | 2.506731
2018-02-09 04:23 | 182985.2 | 1080.0018 | 5 | 21 | 3.979979 | -2.282135 | 3.092056 | 0.6844948 | 12.85255 | 2.810486
2018-02-09 04:25 | 183105.2 | 1200.0019 | 5 | 21 | 3.953592 | -2.282202 | 3.092056 | 0.7605595 | 12.85255 | 3.112216
2018-02-09 04:27 | 183225.2 | 1320.0011 | 5 | 21 | 3.927959 | -2.282153 | 3.092056 | 0.8366181 | 12.85255 | 3.41194
2018-02-09 04:29 | 183345.2 | 1440.0003 | 5 | 21 | 3.903234 | -2.282179 | 3.092056 | 0.9126821 | 12.85255 | 3.709769
2018-02-09 04:31 | 183465.2 | 1560.0003 | 5 | 21 | 3.879565 | -2.2818 | 3.092056 | 0.9887407 | 12.85255 | 4.005737
2018-02-09 04:33 | 183585.2 | 1680.0011 | 5 | 21 | 3.857001 | -2.281935 | 3.092056 | 1.064807 | 12.85255 | 4.299973
2018-02-09 04:35 | 183705.2 | 1800.0003 | 5 | 21 | 3.835471 | -2.282187 | 3.092056 | 1.140863 | 12.85255 | 4.592497
2018-02-09 04:37 | 183825.2 | 1920.0004 | 5 | 21 | 3.814952 | -2.281805 | 3.092056 | 1.216928 | 12.85255 | 4.883456
2018-02-09 04:39 | 183945.2 | 2040.0011 | 5 | 21 | 3.795347 | -2.282162 | 3.092056 | 1.292985 | 12.85255 | 5.172858
2018-02-09 04:41 | 184065.2 | 2160.0011 | 5 | 21 | 3.776739 | -2.281955 | 3.092056 | 1.369043 | 12.85255 | 5.460812
2018-02-09 04:43 | 184185.2 | 2280.0003 | 5 | 21 | 3.759116 | -2.28187 | 3.092056 | 1.445098 | 12.85255 | 5.747375
2018-02-09 04:45 | 184305.2 | 2400.0021 | 5 | 21 | 3.742385 | -2.281788 | 3.092056 | 1.521156 | 12.85255 | 6.032647
2018-02-09 04:47 | 184425.2 | 2520.0004 | 5 | 21 | 3.726482 | -2.281832 | 3.092056 | 1.597214 | 12.85255 | 6.316671
2018-02-09 04:49 | 184545.2 | 2640.002 | 5 | 21 | 3.711391 | -2.282206 | 3.092056 | 1.673269 | 12.85255 | 6.599513
2018-02-09 04:51 | 184665.2 | 2760.0004 | 5 | 21 | 3.697195 | -2.282156 | 3.092056 | 1.749331 | 12.85255 | 6.881265
2018-02-09 04:53 | 184785.2 | 2880.0004 | 5 | 21 | 3.683919 | -2.282166 | 3.092056 | 1.82539 | 12.85255 | 7.161959
2018-02-09 04:55 | 184905.2 | 3000.0004 | 5 | 21 | 3.671493 | -2.282147 | 3.092056 | 1.901456 | 12.85255 | 7.441701
2018-02-09 04:57 | 185025.2 | 3120.0012 | 5 | 21 | 3.659831 | -2.282174 | 3.092056 | 1.977515 | 12.85255 | 7.720506
2018-02-09 04:59 | 185145.2 | 3240.0022 | 5 | 21 | 3.648673 | -2.282181 | 3.092056 | 2.053581 | 12.85255 | 7.998466
2018-02-09 05:01 | 185265.2 | 3360.0013 | 5 | 21 | 3.637745 | -2.281955 | 3.092056 | 2.129642 | 12.85255 | 8.275574
2018-02-09 05:03 | 185385.2 | 3480.0006 | 5 | 21 | 3.626733 | -2.282143 | 3.092056 | 2.205708 | 12.85255 | 8.551862
2018-02-09 05:05 | 185505.2 | 3600.0014 | 5 | 21 | 3.61526 | -2.282153 | 3.092056 | 2.281771 | 12.85255 | 8.827293
2018-02-09 05:07 | 185625.2 | 3720.0014 | 5 | 21 | 3.603098 | -2.282151 | 3.092056 | 2.357835 | 12.85255 | 9.101824
2018-02-09 05:09 | 185745.2 | 3840.0014 | 5 | 21 | 3.590738 | -2.282183 | 3.092056 | 2.433898 | 12.85255 | 9.375416
2018-02-09 05:11 | 185865.2 | 3960.0015 | 5 | 21 | 3.578625 | -2.282183 | 3.092056 | 2.509963 | 12.85255 | 9.648085
2018-02-09 05:13 | 185985.2 | 4080.0015 | 5 | 21 | 3.565997 | -2.282147 | 3.092056 | 2.586024 | 12.85255 | 9.919804
2018-02-09 05:15 | 186105.2 | 4200.0004 | 5 | 21 | 3.550996 | -2.282116 | 3.092056 | 2.662088 | 12.85255 | 10.1905
2018-02-09 05:17 | 186225.2 | 4320.0007 | 5 | 21 | 3.530599 | -2.282109 | 3.092056 | 2.738151 | 12.85255 | 10.45987
2018-02-09 05:19 | 186345.2 | 4440.0007 | 5 | 21 | 3.505685 | -2.282125 | 3.092056 | 2.814215 | 12.85255 | 10.72749
2018-02-09 05:21 | 186465.2 | 4560.0023 | 5 | 21 | 3.472199 | -2.282147 | 3.092056 | 2.890279 | 12.85255 | 10.99297
2018-02-09 05:23 | 186585.2 | 4680.0016 | 5 | 21 | 3.413885 | -2.282123 | 3.092056 | 2.966343 | 12.85255 | 11.25512
2018-02-09 05:25 | 186705.2 | 4800.0024 | 5 | 21 | 3.259878 | -2.282147 | 3.092056 | 3.042406 | 12.85255 | 11.50993
2018-02-09 05:26 | 186779.1 | 4873.8319 | 5 | 21 | 2.999972 | -2.282151 | 3.092056 | 3.089205 | 12.85255 | 11.6576
2018-02-09 05:28 | 186899.1 | 120.0013 | 6 | 21 | 3.174204 | 0 | 3.092056 | 3.08921 | 12.85255 | 11.65762
2018-02-09 05:30 | 187019.1 | 240.0001 | 6 | 21 | 3.18882 | 0 | 3.092056 | 3.08921 | 12.85255 | 11.65762
2018-02-09 05:31 | 187079.1 | 300.0032 | 6 | 21 | 3.194074 | 0 | 3.092056 | 3.08921 | 12.85255 | 11.65762
2018-02-09 05:31 | 187079.1 | 0.0026 | 7 | 22 | 3.194109 | 0 | 0 | 0 | 0 | 0
2018-02-09 05:33 | 187199.2 | 120.0011 | 2 | 22 | 3.893924 | 4.890154 | 0.1623057 | 8.6e-10 | 0.6074921 | 2.746e-09
2018-02-09 05:35 | 187319.2 | 240.002 | 2 | 22 | 3.952571 | 4.890083 | 0.3252885 | 8.6e-10 | 1.247876 | 2.746e-09
2018-02-09 05:37 | 187439.2 | 360.0003 | 2 | 22 | 3.988865 | 4.890118 | 0.488272 | 8.6e-10 | 1.895115 | 2.746e-09
2018-02-09 05:39 | 187559.2 | 480.0012 | 2 | 22 | 4.019751 | 4.890043 | 0.6512601 | 8.6e-10 | 2.547821 | 2.746e-09
2018-02-09 05:41 | 187679.2 | 600.0012 | 2 | 22 | 4.047373 | 4.890072 | 0.8142313 | 8.6e-10 | 3.205227 | 2.746e-09
2018-02-09 05:43 | 187799.2 | 720.002 | 2 | 22 | 4.072044 | 4.89003 | 0.9772067 | 8.6e-10 | 3.866886 | 2.746e-09
2018-02-09 05:45 | 187919.2 | 840.0013 | 2 | 22 | 4.096366 | 4.889988 | 1.140185 | 8.6e-10 | 4.532497 | 2.746e-09
2018-02-09 05:47 | 188039.2 | 960.0013 | 2 | 22 | 4.123984 | 4.889963 | 1.303164 | 8.6e-10 | 5.202314 | 2.746e-09
2018-02-09 05:49 | 188159.2 | 1080.0013 | 2 | 22 | 4.155225 | 4.889984 | 1.466141 | 8.6e-10 | 5.876932 | 2.746e-09
2018-02-09 05:51 | 188279.2 | 1200.0013 | 2 | 22 | 4.189821 | 4.889996 | 1.629119 | 8.6e-10 | 6.556907 | 2.746e-09
2018-02-09 05:53 | 188399.2 | 1320.0008 | 2 | 22 | 4.200377 | 4.352076 | 1.785377 | 8.6e-10 | 7.213006 | 2.746e-09
2018-02-09 05:55 | 188519.2 | 1440.0023 | 2 | 22 | 4.200386 | 3.70718 | 1.919482 | 8.6e-10 | 7.776299 | 2.746e-09
2018-02-09 05:57 | 188611.9 | 1532.6828 | 2 | 22 | 4.200384 | 3.259964 | 2.009063 | 8.6e-10 | 8.152575 | 2.746e-09
2018-02-09 05:59 | 188731.9 | 120.001 | 3 | 22 | 4.229658 | 3.260124 | 2.117284 | 8.6e-10 | 8.60862 | 2.746e-09
2018-02-09 06:01 | 188851.9 | 240.0003 | 3 | 22 | 4.263192 | 3.260006 | 2.225942 | 8.6e-10 | 9.070007 | 2.746e-09
2018-02-09 06:03 | 188971.9 | 360.0006 | 3 | 22 | 4.29897 | 3.260178 | 2.3346 | 8.6e-10 | 9.535164 | 2.746e-09
2018-02-09 06:05 | 189091.9 | 480.0012 | 3 | 22 | 4.336664 | 3.259827 | 2.443265 | 8.6e-10 | 10.00434 | 2.746e-09
2018-02-09 06:07 | 189211.9 | 600.0019 | 3 | 22 | 4.375911 | 3.259827 | 2.551914 | 8.6e-10 | 10.47763 | 2.746e-09
2018-02-09 06:09 | 189331.9 | 720.0005 | 3 | 22 | 4.400390625 | 2.963255 | 2.658486 | 8.6e-10 | 10.94578 | 2.746e-09
2018-02-09 06:11 | 189451.9 | 840.0021 | 3 | 22 | 4.400393 | 2.418331 | 2.747746 | 8.6e-10 | 11.33856 | 2.746e-09
2018-02-09 06:13 | 189571.9 | 960.0021 | 3 | 22 | 4.40038 | 1.994349 | 2.820999 | 8.6e-10 | 11.6609 | 2.746e-09
2018-02-09 06:15 | 189691.9 | 1080.0004 | 3 | 22 | 4.400349 | 1.658041 | 2.881642 | 8.6e-10 | 11.92775 | 2.746e-09
2018-02-09 06:17 | 189811.9 | 1200.0004 | 3 | 22 | 4.400349 | 1.389746 | 2.93228 | 8.6e-10 | 12.15058 | 2.746e-09
2018-02-09 06:19 | 189931.9 | 1320.0013 | 3 | 22 | 4.400312 | 1.175802 | 2.974925 | 8.6e-10 | 12.33823 | 2.746e-09
2018-02-09 06:21 | 190051.9 | 1440.0011 | 3 | 22 | 4.400352 | 1.003239 | 3.011145 | 8.6e-10 | 12.49761 | 2.746e-09
2018-02-09 06:23 | 190171.9 | 1560.0022 | 3 | 22 | 4.400343 | 0.8615913 | 3.042143 | 8.6e-10 | 12.63401 | 2.746e-09
2018-02-09 06:25 | 190291.9 | 1680.0022 | 3 | 22 | 4.400306 | 0.7444496 | 3.068862 | 8.6e-10 | 12.75159 | 2.746e-09
2018-02-09 06:27 | 190406.7 | 1794.7773 | 3 | 22 | 4.400309 | 0.6519985 | 3.091089 | 8.6e-10 | 12.84939 | 2.746e-09
2018-02-09 06:29 | 190526.8 | 120.0019 | 4 | 22 | 4.359432 | 0 | 3.09109 | 8.6e-10 | 12.8494 | 2.746e-09
2018-02-09 06:31 | 190646.8 | 240.001 | 4 | 22 | 4.356258 | 0 | 3.09109 | 8.6e-10 | 12.8494 | 2.746e-09
2018-02-09 06:32 | 190706.8 | 300.0009 | 4 | 22 | 4.355284 | 0 | 3.09109 | 8.6e-10 | 12.8494 | 2.746e-09
2018-02-09 06:34 | 190826.8 | 120.0012 | 5 | 22 | 4.205291 | -2.281855 | 3.09109 | 0.07605222 | 12.8494 | 0.321357
2018-02-09 06:36 | 190946.8 | 240.0003 | 5 | 22 | 4.175691 | -2.281855 | 3.09109 | 0.1521064 | 12.8494 | 0.640047
2018-02-09 06:38 | 191066.8 | 360.0019 | 5 | 22 | 4.147134 | -2.28183 | 3.09109 | 0.2281604 | 12.8494 | 0.9565371
2018-02-09 06:40 | 191186.8 | 480.0003 | 5 | 22 | 4.118738 | -2.281819 | 3.09109 | 0.3042143 | 12.8494 | 1.270863
2018-02-09 06:42 | 191306.8 | 600.0011 | 5 | 22 | 4.090484 | -2.281834 | 3.09109 | 0.38026 | 12.8494 | 1.582999
2018-02-09 06:44 | 191426.8 | 720.0011 | 5 | 22 | 4.06236 | -2.281844 | 3.09109 | 0.456311 | 12.8494 | 1.893013
2018-02-09 06:46 | 191546.8 | 840.0012 | 5 | 22 | 4.034497 | -2.282158 | 3.09109 | 0.5323669 | 12.8494 | 2.200919
2018-02-09 06:48 | 191666.8 | 960.0013 | 5 | 22 | 4.007018 | -2.282174 | 3.09109 | 0.6084293 | 12.8494 | 2.506745
2018-02-09 06:50 | 191786.8 | 1080.0013 | 5 | 22 | 3.980001 | -2.282158 | 3.09109 | 0.6844951 | 12.8494 | 2.810511
2018-02-09 06:52 | 191906.8 | 1200.0021 | 5 | 22 | 3.95359 | -2.282128 | 3.09109 | 0.7605575 | 12.8494 | 3.11223
2018-02-09 06:54 | 192026.8 | 1320.0014 | 5 | 22 | 3.927943 | -2.281828 | 3.09109 | 0.8366185 | 12.8494 | 3.411963
2018-02-09 06:56 | 192146.8 | 1440.0022 | 5 | 22 | 3.903206 | -2.282189 | 3.09109 | 0.9126809 | 12.8494 | 3.709785
2018-02-09 06:58 | 192266.8 | 1560.0022 | 5 | 22 | 3.87955 | -2.2822 | 3.09109 | 0.9887422 | 12.8494 | 4.005762
2018-02-09 07:00 | 192386.8 | 1680.0006 | 5 | 22 | 3.856936 | -2.282183 | 3.09109 | 1.064806 | 12.8494 | 4.299988
2018-02-09 07:02 | 192506.8 | 1800.0011 | 5 | 22 | 3.835402 | -2.282187 | 3.09109 | 1.140868 | 12.8494 | 4.592527
2018-02-09 07:04 | 192626.8 | 1920.0007 | 5 | 22 | 3.814863 | -2.28213 | 3.09109 | 1.216934 | 12.8494 | 4.883485
2018-02-09 07:06 | 192746.8 | 2040.0023 | 5 | 22 | 3.795253 | -2.282141 | 3.09109 | 1.292994 | 12.8494 | 5.172892
2018-02-09 07:08 | 192866.8 | 2160.0023 | 5 | 22 | 3.776623 | -2.281821 | 3.09109 | 1.369055 | 12.8494 | 5.460849
2018-02-09 07:10 | 192986.8 | 2280.0007 | 5 | 22 | 3.758988 | -2.28216 | 3.09109 | 1.445116 | 12.8494 | 5.747423
2018-02-09 07:12 | 193106.8 | 2400.0016 | 5 | 22 | 3.742218 | -2.282116 | 3.09109 | 1.521179 | 12.8494 | 6.032702
2018-02-09 07:14 | 193226.8 | 2520.0016 | 5 | 22 | 3.726308 | -2.281826 | 3.09109 | 1.597236 | 12.8494 | 6.316714
2018-02-09 07:16 | 193346.8 | 2640.0006 | 5 | 22 | 3.711218 | -2.281851 | 3.09109 | 1.67329 | 12.8494 | 6.599536
2018-02-09 07:18 | 193466.8 | 2760.0009 | 5 | 22 | 3.69701 | -2.281819 | 3.09109 | 1.749345 | 12.8494 | 6.881246
2018-02-09 07:20 | 193586.8 | 2880.0009 | 5 | 22 | 3.683726 | -2.281805 | 3.09109 | 1.825401 | 12.8494 | 7.161915
2018-02-09 07:22 | 193706.8 | 3000.001 | 5 | 22 | 3.67129 | -2.282237 | 3.09109 | 1.90146 | 12.8494 | 7.441617
2018-02-09 07:24 | 193826.8 | 3120.0019 | 5 | 22 | 3.659652 | -2.281796 | 3.09109 | 1.977521 | 12.8494 | 7.720411
2018-02-09 07:26 | 193946.8 | 3240.0012 | 5 | 22 | 3.648479 | -2.282151 | 3.09109 | 2.053581 | 12.8494 | 7.99834
2018-02-09 07:28 | 194066.8 | 3360.0018 | 5 | 22 | 3.637573 | -2.282135 | 3.09109 | 2.129648 | 12.8494 | 8.275452
2018-02-09 07:30 | 194186.8 | 3480.0014 | 5 | 22 | 3.62655 | -2.281991 | 3.09109 | 2.205711 | 12.8494 | 8.551718
2018-02-09 07:32 | 194306.8 | 3600.0003 | 5 | 22 | 3.615075 | -2.28216 | 3.09109 | 2.281771 | 12.8494 | 8.827122
2018-02-09 07:34 | 194426.8 | 3720.0012 | 5 | 22 | 3.602934 | -2.281857 | 3.09109 | 2.357835 | 12.8494 | 9.101639
2018-02-09 07:36 | 194546.8 | 3840.0011 | 5 | 22 | 3.59056 | -2.281803 | 3.09109 | 2.433898 | 12.8494 | 9.375216
2018-02-09 07:38 | 194666.8 | 3960.0004 | 5 | 22 | 3.578388 | -2.282147 | 3.09109 | 2.509956 | 12.8494 | 9.647846
2018-02-09 07:40 | 194786.8 | 4080 | 5 | 22 | 3.565744 | -2.28216 | 3.09109 | 2.58602 | 12.8494 | 9.919558
2018-02-09 07:42 | 194906.8 | 4200.0021 | 5 | 22 | 3.550701 | -2.282189 | 3.09109 | 2.662084 | 12.8494 | 10.19024
2018-02-09 07:44 | 195026.8 | 4320.0013 | 5 | 22 | 3.530252 | -2.282191 | 3.09109 | 2.738147 | 12.8494 | 10.45957
2018-02-09 07:46 | 195146.8 | 4440.0021 | 5 | 22 | 3.505276 | -2.282181 | 3.09109 | 2.814208 | 12.8494 | 10.72716
2018-02-09 07:48 | 195266.8 | 4560.0005 | 5 | 22 | 3.471601 | -2.282193 | 3.09109 | 2.890264 | 12.8494 | 10.99257
2018-02-09 07:50 | 195386.8 | 4680.0013 | 5 | 22 | 3.412717 | -2.282193 | 3.09109 | 2.966323 | 12.8494 | 11.25464
2018-02-09 07:52 | 195506.8 | 4800.0023 | 5 | 22 | 3.257132 | -2.281838 | 3.09109 | 3.042381 | 12.8494 | 11.5093
2018-02-09 07:53 | 195579.5 | 4872.6324 | 5 | 22 | 2.999959 | -2.281838 | 3.09109 | 3.088414 | 12.8494 | 11.65447
2018-02-09 07:55 | 195699.5 | 120.0017 | 6 | 22 | 3.174704 | 0 | 3.09109 | 3.088422 | 12.8494 | 11.6545
2018-02-09 07:57 | 195819.5 | 240.0002 | 6 | 22 | 3.189363 | 0 | 3.09109 | 3.088422 | 12.8494 | 11.6545
2018-02-09 07:58 | 195879.5 | 300.004 | 6 | 22 | 3.194622 | 0 | 3.09109 | 3.088422 | 12.8494 | 11.6545
2018-02-09 07:58 | 195879.5 | 0.0049 | 7 | 23 | 3.194698 | 0 | 0 | 0 | 0 | 0
2018-02-09 08:00 | 195999.6 | 120.0019 | 2 | 23 | 3.894289 | 4.890152 | 0.1623027 | 3.118e-09 | 0.6075594 | 9.96e-09
2018-02-09 08:02 | 196119.6 | 240.0019 | 2 | 23 | 3.952762 | 4.890141 | 0.32529 | 3.118e-09 | 1.248004 | 9.96e-09
2018-02-09 08:04 | 196239.6 | 360.0011 | 2 | 23 | 3.989034 | 4.890099 | 0.4882696 | 3.118e-09 | 1.89526 | 9.96e-09
2018-02-09 08:06 | 196359.6 | 480.0011 | 2 | 23 | 4.019959 | 4.890079 | 0.6512571 | 3.118e-09 | 2.547997 | 9.96e-09
2018-02-09 08:08 | 196479.6 | 600.0001 | 2 | 23 | 4.047545 | 4.890085 | 0.8142257 | 3.118e-09 | 3.205424 | 9.96e-09
2018-02-09 08:10 | 196599.6 | 720.0006 | 2 | 23 | 4.072296 | 4.890121 | 0.9772013 | 3.118e-09 | 3.867119 | 9.96e-09
2018-02-09 08:12 | 196719.6 | 840.0005 | 2 | 23 | 4.096693 | 4.889978 | 1.140177 | 3.118e-09 | 4.532765 | 9.96e-09
2018-02-09 08:14 | 196839.6 | 960.0005 | 2 | 23 | 4.124331 | 4.890034 | 1.303156 | 3.118e-09 | 5.202636 | 9.96e-09
2018-02-09 08:16 | 196959.6 | 1080.0005 | 2 | 23 | 4.155617 | 4.890017 | 1.466135 | 3.118e-09 | 5.877317 | 9.96e-09
2018-02-09 08:18 | 197079.6 | 1200.0006 | 2 | 23 | 4.190262 | 4.890039 | 1.629119 | 3.118e-09 | 6.557387 | 9.96e-09
2018-02-09 08:20 | 197199.6 | 1320.0005 | 2 | 23 | 4.200403 | 4.344826 | 1.785161 | 3.118e-09 | 7.212603 | 9.96e-09
2018-02-09 08:22 | 197319.6 | 1440.0014 | 2 | 23 | 4.200387 | 3.701221 | 1.919034 | 3.118e-09 | 7.774921 | 9.96e-09
2018-02-09 08:24 | 197411.2 | 1531.5644 | 2 | 23 | 4.200394 | 3.259974 | 2.007463 | 3.118e-09 | 8.146357 | 9.96e-09
2018-02-09 08:26 | 197531.2 | 120.0018 | 3 | 23 | 4.229618 | 3.260162 | 2.115678 | 3.118e-09 | 8.602372 | 9.96e-09
2018-02-09 08:28 | 197651.2 | 240.001 | 3 | 23 | 4.263123 | 3.259802 | 2.224327 | 3.118e-09 | 9.063715 | 9.96e-09
2018-02-09 08:30 | 197771.2 | 360.0014 | 3 | 23 | 4.298852 | 3.259815 | 2.332981 | 3.118e-09 | 9.528842 | 9.96e-09
2018-02-09 08:32 | 197891.2 | 480.0018 | 3 | 23 | 4.336582 | 3.259819 | 2.441631 | 3.118e-09 | 9.997945 | 9.96e-09
2018-02-09 08:34 | 198011.2 | 600.0004 | 3 | 23 | 4.37582 | 3.259815 | 2.550282 | 3.118e-09 | 10.47124 | 9.96e-09
2018-02-09 08:36 | 198131.2 | 720.0012 | 3 | 23 | 4.400403 | 2.965464 | 2.656883 | 3.118e-09 | 10.93951 | 9.96e-09
2018-02-09 08:38 | 198251.2 | 840.0011 | 3 | 23 | 4.400373 | 2.419983 | 2.746199 | 3.118e-09 | 11.33253 | 9.96e-09
2018-02-09 08:40 | 198371.2 | 960.0012 | 3 | 23 | 4.400371 | 1.995333 | 2.819497 | 3.118e-09 | 11.65507 | 9.96e-09
2018-02-09 08:42 | 198491.2 | 1080.0005 | 3 | 23 | 4.400356 | 1.658834 | 2.880177 | 3.118e-09 | 11.92208 | 9.96e-09
2018-02-09 08:44 | 198611.2 | 1200.0012 | 3 | 23 | 4.400345 | 1.390728 | 2.930829 | 3.118e-09 | 12.14497 | 9.96e-09
2018-02-09 08:46 | 198731.2 | 1320.0021 | 3 | 23 | 4.400351 | 1.175951 | 2.973478 | 3.118e-09 | 12.33264 | 9.96e-09
2018-02-09 08:48 | 198851.2 | 1440.0022 | 3 | 23 | 4.400322 | 1.002501 | 3.00969 | 3.118e-09 | 12.49199 | 9.96e-09
2018-02-09 08:50 | 198971.2 | 1560.0023 | 3 | 23 | 4.400342 | 0.8616924 | 3.040677 | 3.118e-09 | 12.62834 | 9.96e-09
2018-02-09 08:52 | 199091.2 | 1680.0022 | 3 | 23 | 4.40036 | 0.7447548 | 3.067378 | 3.118e-09 | 12.74584 | 9.96e-09
2018-02-09 08:54 | 199206.1 | 1794.8541 | 3 | 23 | 4.400352 | 0.6519928 | 3.089602 | 3.118e-09 | 12.84363 | 9.96e-09
2018-02-09 08:56 | 199326.1 | 120.0016 | 4 | 23 | 4.359414 | 0 | 3.089604 | 3.118e-09 | 12.84364 | 9.96e-09
2018-02-09 08:58 | 199446.1 | 240.0016 | 4 | 23 | 4.35623 | 0 | 3.089604 | 3.118e-09 | 12.84364 | 9.96e-09
2018-02-09 08:59 | 199506.1 | 300.0037 | 4 | 23 | 4.355267 | 0 | 3.089604 | 3.118e-09 | 12.84364 | 9.96e-09
2018-02-09 09:01 | 199626.2 | 120.0021 | 5 | 23 | 4.204927 | -2.281851 | 3.089604 | 0.07605248 | 12.84364 | 0.321331
2018-02-09 09:03 | 199746.2 | 240.0021 | 5 | 23 | 4.175362 | -2.281886 | 3.089604 | 0.1521052 | 12.84364 | 0.6399883
2018-02-09 09:05 | 199866.2 | 360.0013 | 5 | 23 | 4.146821 | -2.281884 | 3.089604 | 0.2281596 | 12.84364 | 0.9564556
2018-02-09 09:07 | 199986.2 | 480.0004 | 5 | 23 | 4.118423 | -2.281861 | 3.089604 | 0.3042119 | 12.84364 | 1.27075
2018-02-09 09:09 | 200106.2 | 600.002 | 5 | 23 | 4.090145 | -2.282158 | 3.089604 | 0.3802592 | 12.84364 | 1.58287
2018-02-09 09:11 | 200226.2 | 720.0005 | 5 | 23 | 4.062042 | -2.282187 | 3.089604 | 0.4563096 | 12.84364 | 1.892859
2018-02-09 09:13 | 200346.2 | 840.0013 | 5 | 23 | 4.034218 | -2.282193 | 3.089604 | 0.5323588 | 12.84364 | 2.200715
2018-02-09 09:15 | 200466.2 | 960.002 | 5 | 23 | 4.006734 | -2.281795 | 3.089604 | 0.6084223 | 12.84364 | 2.506523
2018-02-09 09:17 | 200586.2 | 1080.0006 | 5 | 23 | 3.979717 | -2.281976 | 3.089604 | 0.6844816 | 12.84364 | 2.810241
2018-02-09 09:19 | 200706.2 | 1200.003 | 5 | 23 | 3.953295 | -2.282164 | 3.089604 | 0.7605457 | 12.84364 | 3.111945
2018-02-09 09:21 | 200826.2 | 1320.0006 | 5 | 23 | 3.927618 | -2.282179 | 3.089604 | 0.8366022 | 12.84364 | 3.411638
2018-02-09 09:23 | 200946.2 | 1440.0015 | 5 | 23 | 3.902906 | -2.281988 | 3.089604 | 0.9126623 | 12.84364 | 3.709427
2018-02-09 09:25 | 201066.2 | 1560.0015 | 5 | 23 | 3.87923 | -2.282187 | 3.089604 | 0.9887183 | 12.84364 | 4.005359
2018-02-09 09:27 | 201186.2 | 1680.0024 | 5 | 23 | 3.856653 | -2.281837 | 3.089604 | 1.064775 | 12.84364 | 4.299533
2018-02-09 09:29 | 201306.2 | 1800.0016 | 5 | 23 | 3.835104 | -2.282172 | 3.089604 | 1.140834 | 12.84364 | 4.592043
2018-02-09 09:31 | 201426.2 | 1920.0016 | 5 | 23 | 3.814567 | -2.281816 | 3.089604 | 1.216892 | 12.84364 | 4.882944
2018-02-09 09:33 | 201546.2 | 2040.0009 | 5 | 23 | 3.794924 | -2.282181 | 3.089604 | 1.292947 | 12.84364 | 5.172311
2018-02-09 09:35 | 201666.2 | 2160.0017 | 5 | 23 | 3.776323 | -2.28184 | 3.089604 | 1.369004 | 12.84364 | 5.460227
2018-02-09 09:37 | 201786.2 | 2280.001 | 5 | 23 | 3.758673 | -2.282114 | 3.089604 | 1.44506 | 12.84364 | 5.746763
2018-02-09 09:39 | 201906.2 | 2400.0018 | 5 | 23 | 3.741859 | -2.281828 | 3.089604 | 1.521117 | 12.84364 | 6.031993
2018-02-09 09:41 | 202026.2 | 2520.001 | 5 | 23 | 3.725829 | -2.28184 | 3.089604 | 1.597168 | 12.84364 | 6.315946
2018-02-09 09:43 | 202146.2 | 2640.0017 | 5 | 23 | 3.710721 | -2.281828 | 3.089604 | 1.673222 | 12.84364 | 6.59873
2018-02-09 09:45 | 202266.2 | 2760.001 | 5 | 23 | 3.696513 | -2.281842 | 3.089604 | 1.749278 | 12.84364 | 6.880407
2018-02-09 09:47 | 202386.2 | 2880.0011 | 5 | 23 | 3.683237 | -2.281859 | 3.089604 | 1.825334 | 12.84364 | 7.161037
2018-02-09 09:49 | 202506.2 | 3000.0012 | 5 | 23 | 3.670835 | -2.281855 | 3.089604 | 1.901388 | 12.84364 | 7.440685
2018-02-09 09:51 | 202626.2 | 3120.0012 | 5 | 23 | 3.659188 | -2.281865 | 3.089604 | 1.977441 | 12.84364 | 7.719419
2018-02-09 09:53 | 202746.2 | 3240.0004 | 5 | 23 | 3.64804 | -2.281847 | 3.089604 | 2.053497 | 12.84364 | 7.997296
2018-02-09 09:55 | 202866.2 | 3360.0013 | 5 | 23 | 3.636897 | -2.281861 | 3.089604 | 2.129551 | 12.84364 | 8.274317
2018-02-09 09:57 | 202986.2 | 3480.0005 | 5 | 23 | 3.625871 | -2.281847 | 3.089604 | 2.205606 | 12.84364 | 8.550501
2018-02-09 09:59 | 203106.2 | 3600.0005 | 5 | 23 | 3.614416 | -2.2818 | 3.089604 | 2.281657 | 12.84364 | 8.825824
2018-02-09 10:01 | 203226.2 | 3720.0005 | 5 | 23 | 3.602305 | -2.281826 | 3.089604 | 2.357716 | 12.84364 | 9.100275
2018-02-09 10:03 | 203346.2 | 3840.0022 | 5 | 23 | 3.589973 | -2.281842 | 3.089604 | 2.433768 | 12.84364 | 9.373768
2018-02-09 10:05 | 203466.2 | 3960.0014 | 5 | 23 | 3.577859 | -2.28183 | 3.089604 | 2.509826 | 12.84364 | 9.646352
2018-02-09 10:07 | 203586.2 | 4080.0023 | 5 | 23 | 3.565057 | -2.28188 | 3.089604 | 2.585882 | 12.84364 | 9.917992
2018-02-09 10:09 | 203706.2 | 4200.0015 | 5 | 23 | 3.549747 | -2.28183 | 3.089604 | 2.661936 | 12.84364 | 10.18857
2018-02-09 10:11 | 203826.2 | 4320.0007 | 5 | 23 | 3.529223 | -2.281821 | 3.089604 | 2.737989 | 12.84364 | 10.4578
2018-02-09 10:13 | 203946.2 | 4440.0024 | 5 | 23 | 3.504129 | -2.281859 | 3.089604 | 2.814043 | 12.84364 | 10.72528
2018-02-09 10:15 | 204066.2 | 4560.0031 | 5 | 23 | 3.470013 | -2.281837 | 3.089604 | 2.8901 | 12.84364 | 10.99059
2018-02-09 10:17 | 204186.2 | 4680.0015 | 5 | 23 | 3.410104 | -2.281817 | 3.089604 | 2.966152 | 12.84364 | 11.25248
2018-02-09 10:19 | 204306.2 | 4800.0016 | 5 | 23 | 3.251387 | -2.281817 | 3.089604 | 3.042206 | 12.84364 | 11.50683
2018-02-09 10:20 | 204376.4 | 4870.1582 | 5 | 23 | 2.99999 | -2.282216 | 3.089604 | 3.086672 | 12.84364 | 11.64688
2018-02-09 10:22 | 204496.4 | 120.001 | 6 | 23 | 3.17605 | 0 | 3.089604 | 3.086672 | 12.84364 | 11.64688
2018-02-09 10:24 | 204616.4 | 240.0001 | 6 | 23 | 3.190774 | 0 | 3.089604 | 3.086672 | 12.84364 | 11.64688
2018-02-09 10:25 | 204676.4 | 300.0015 | 6 | 23 | 3.196019 | 0 | 3.089604 | 3.086672 | 12.84364 | 11.64688
2018-02-09 10:25 | 204676.4 | 0.0039 | 7 | 24 | 3.195974 | 0 | 0 | 0 | 0 | 0
2018-02-09 10:27 | 204796.5 | 120.0018 | 2 | 24 | 3.895473 | 4.890152 | 0.1623025 | 2.804e-09 | 0.6077883 | 8.963e-09
2018-02-09 10:29 | 204916.5 | 240.0002 | 2 | 24 | 3.953579 | 4.890131 | 0.3252895 | 2.804e-09 | 1.248388 | 8.963e-09
2018-02-09 10:31 | 205036.5 | 360.001 | 2 | 24 | 3.989695 | 4.890186 | 0.4882709 | 2.804e-09 | 1.895768 | 8.963e-09
2018-02-09 10:33 | 205156.5 | 480.0002 | 2 | 24 | 4.02047 | 4.890144 | 0.6512609 | 2.804e-09 | 2.54861 | 8.963e-09
2018-02-09 10:35 | 205276.5 | 600.0003 | 2 | 24 | 4.047993 | 4.890087 | 0.8142434 | 2.804e-09 | 3.206169 | 8.963e-09
2018-02-09 10:37 | 205396.5 | 720.0019 | 2 | 24 | 4.072701 | 4.890108 | 0.9772208 | 2.804e-09 | 3.867942 | 8.963e-09
2018-02-09 10:39 | 205516.5 | 840.0011 | 2 | 24 | 4.097044 | 4.890064 | 1.140192 | 2.804e-09 | 4.533629 | 8.963e-09
2018-02-09 10:41 | 205636.5 | 960.0011 | 2 | 24 | 4.124686 | 4.890045 | 1.303171 | 2.804e-09 | 5.203563 | 8.963e-09
2018-02-09 10:43 | 205756.5 | 1080.002 | 2 | 24 | 4.156023 | 4.890036 | 1.466164 | 2.804e-09 | 5.878364 | 8.963e-09
2018-02-09 10:45 | 205876.5 | 1200.002 | 2 | 24 | 4.190666 | 4.890032 | 1.629141 | 2.804e-09 | 6.558469 | 8.963e-09
2018-02-09 10:47 | 205996.5 | 1320.0028 | 2 | 24 | 4.200399 | 4.338121 | 1.785 | 2.804e-09 | 7.212934 | 8.963e-09
2018-02-09 10:49 | 206116.5 | 1440.002 | 2 | 24 | 4.200377 | 3.695456 | 1.918674 | 2.804e-09 | 7.774416 | 8.963e-09
2018-02-09 10:50 | 206207 | 1530.5004 | 2 | 24 | 4.200393 | 3.259964 | 2.005997 | 2.804e-09 | 8.141208 | 8.963e-09
2018-02-09 10:52 | 206327 | 120.0017 | 3 | 24 | 4.229681 | 3.259844 | 2.114214 | 2.804e-09 | 8.59724 | 8.963e-09
2018-02-09 10:54 | 206447 | 240.0017 | 3 | 24 | 4.263227 | 3.259838 | 2.222866 | 2.804e-09 | 9.058604 | 8.963e-09
2018-02-09 10:56 | 206567 | 360.0009 | 3 | 24 | 4.299022 | 3.259857 | 2.331519 | 2.804e-09 | 9.523745 | 8.963e-09
2018-02-09 10:58 | 206687 | 480.0011 | 3 | 24 | 4.336774 | 3.259829 | 2.44017 | 2.804e-09 | 9.99287 | 8.963e-09
2018-02-09 11:00 | 206807 | 600.0003 | 3 | 24 | 4.376057 | 3.26018 | 2.548824 | 2.804e-09 | 10.4662 | 8.963e-09
2018-02-09 11:02 | 206927 | 720.0003 | 3 | 24 | 4.400386 | 2.962034 | 2.655371 | 2.804e-09 | 10.93425 | 8.963e-09
2018-02-09 11:04 | 207047 | 840.0004 | 3 | 24 | 4.400384 | 2.418743 | 2.744611 | 2.804e-09 | 11.32694 | 8.963e-09
2018-02-09 11:06 | 207167 | 960.0004 | 3 | 24 | 4.400369 | 1.994707 | 2.817887 | 2.804e-09 | 11.64938 | 8.963e-09
2018-02-09 11:08 | 207287 | 1080.002 | 3 | 24 | 4.40037 | 1.659594 | 2.878561 | 2.804e-09 | 11.91637 | 8.963e-09
2018-02-09 11:10 | 207407 | 1200.0004 | 3 | 24 | 4.40037 | 1.391939 | 2.929227 | 2.804e-09 | 12.13931 | 8.963e-09
2018-02-09 11:12 | 207527 | 1320.002 | 3 | 24 | 4.40035 | 1.17662 | 2.9719 | 2.804e-09 | 12.32709 | 8.963e-09
2018-02-09 11:14 | 207647 | 1440.0013 | 3 | 24 | 4.400347 | 1.003597 | 3.008134 | 2.804e-09 | 12.48654 | 8.963e-09
2018-02-09 11:16 | 207767 | 1560.0006 | 3 | 24 | 4.400318 | 0.861845 | 3.039142 | 2.804e-09 | 12.62298 | 8.963e-09
2018-02-09 11:18 | 207887 | 1680.0005 | 3 | 24 | 4.400318 | 0.7448883 | 3.065867 | 2.804e-09 | 12.74058 | 8.963e-09
2018-02-09 11:20 | 208002 | 1794.9412 | 3 | 24 | 4.400343 | 0.6519928 | 3.088131 | 2.804e-09 | 12.83855 | 8.963e-09
2018-02-09 11:22 | 208122 | 120.0015 | 4 | 24 | 4.359325 | 0 | 3.088131 | 2.804e-09 | 12.83855 | 8.963e-09
2018-02-09 11:24 | 208242 | 240.0008 | 4 | 24 | 4.356153 | 0 | 3.088131 | 2.804e-09 | 12.83855 | 8.963e-09
2018-02-09 11:25 | 208302 | 300.0029 | 4 | 24 | 4.355182 | 0 | 3.088131 | 2.804e-09 | 12.83855 | 8.963e-09
2018-02-09 11:27 | 208422.1 | 120.0002 | 5 | 24 | 4.20466 | -2.281863 | 3.088131 | 0.07604985 | 12.83855 | 0.3213007
2018-02-09 11:29 | 208542.1 | 240.0019 | 5 | 24 | 4.175068 | -2.281844 | 3.088131 | 0.1521043 | 12.83855 | 0.6399443
2018-02-09 11:31 | 208662.1 | 360.0002 | 5 | 24 | 4.146521 | -2.28188 | 3.088131 | 0.2281596 | 12.83855 | 0.9563925
2018-02-09 11:33 | 208782.1 | 480.002 | 5 | 24 | 4.118111 | -2.281882 | 3.088131 | 0.304216 | 12.83855 | 1.270681
2018-02-09 11:35 | 208902.1 | 600.0019 | 5 | 24 | 4.089847 | -2.281849 | 3.088131 | 0.3802682 | 12.83855 | 1.582797
2018-02-09 11:37 | 209022.1 | 720.0019 | 5 | 24 | 4.061742 | -2.281855 | 3.088131 | 0.4563164 | 12.83855 | 1.892753
2018-02-09 11:39 | 209142.1 | 840.0002 | 5 | 24 | 4.033904 | -2.281861 | 3.088131 | 0.532367 | 12.83855 | 2.200591
2018-02-09 11:41 | 209262.1 | 960.001 | 5 | 24 | 4.006428 | -2.281838 | 3.088131 | 0.6084207 | 12.83855 | 2.506335
2018-02-09 11:43 | 209382.1 | 1080.0004 | 5 | 24 | 3.979411 | -2.281834 | 3.088131 | 0.6844752 | 12.83855 | 2.810011
2018-02-09 11:45 | 209502.1 | 1200.0011 | 5 | 24 | 3.952995 | -2.281991 | 3.088131 | 0.7605307 | 12.83855 | 3.111658
2018-02-09 11:47 | 209622.1 | 1320.0004 | 5 | 24 | 3.927348 | -2.282079 | 3.088131 | 0.8365901 | 12.83855 | 3.411339
2018-02-09 11:49 | 209742.1 | 1440.0021 | 5 | 24 | 3.90262 | -2.281809 | 3.088131 | 0.9126472 | 12.83855 | 3.709096
2018-02-09 11:51 | 209862.1 | 1560.003 | 5 | 24 | 3.878933 | -2.282149 | 3.088131 | 0.9887059 | 12.83855 | 4.005017
2018-02-09 11:53 | 209982.1 | 1680.0013 | 5 | 24 | 3.856366 | -2.282153 | 3.088131 | 1.064771 | 12.83855 | 4.299204
2018-02-09 11:55 | 210102.1 | 1800.0011 | 5 | 24 | 3.834842 | -2.282168 | 3.088131 | 1.140833 | 12.83855 | 4.5917
2018-02-09 11:57 | 210222.1 | 1920.0022 | 5 | 24 | 3.814289 | -2.281863 | 3.088131 | 1.216894 | 12.83855 | 4.882596
2018-02-09 11:59 | 210342.1 | 2040.0006 | 5 | 24 | 3.794682 | -2.281851 | 3.088131 | 1.292952 | 12.83855 | 5.171948
2018-02-09 12:01 | 210462.1 | 2160.0007 | 5 | 24 | 3.776062 | -2.281955 | 3.088131 | 1.369011 | 12.83855 | 5.459854
2018-02-09 12:03 | 210582.1 | 2280.0015 | 5 | 24 | 3.75843 | -2.281874 | 3.088131 | 1.445075 | 12.83855 | 5.746399
2018-02-09 12:05 | 210702.1 | 2400.0014 | 5 | 24 | 3.741665 | -2.282137 | 3.088131 | 1.521133 | 12.83855 | 6.031616
2018-02-09 12:07 | 210822.1 | 2520.0016 | 5 | 24 | 3.725742 | -2.282202 | 3.088131 | 1.597197 | 12.83855 | 6.315609
2018-02-09 12:09 | 210942.1 | 2640.0024 | 5 | 24 | 3.71067 | -2.2818 | 3.088131 | 1.673255 | 12.83855 | 6.598406
2018-02-09 12:11 | 211062.1 | 2760.0005 | 5 | 24 | 3.696473 | -2.282187 | 3.088131 | 1.749311 | 12.83855 | 6.880076
2018-02-09 12:13 | 211182.1 | 2880.0006 | 5 | 24 | 3.683195 | -2.28184 | 3.088131 | 1.82537 | 12.83855 | 7.160715
2018-02-09 12:15 | 211302.1 | 3000.0026 | 5 | 24 | 3.670764 | -2.282197 | 3.088131 | 1.901433 | 12.83855 | 7.440393
2018-02-09 12:17 | 211422.1 | 3120.0025 | 5 | 24 | 3.659115 | -2.281805 | 3.088131 | 1.977492 | 12.83855 | 7.719138
2018-02-09 12:19 | 211542.1 | 3240.0002 | 5 | 24 | 3.647941 | -2.281817 | 3.088131 | 2.053547 | 12.83855 | 7.997006
2018-02-09 12:21 | 211662.1 | 3360.0027 | 5 | 24 | 3.636992 | -2.282183 | 3.088131 | 2.129611 | 12.83855 | 8.274064
2018-02-09 12:23 | 211782.1 | 3480.0003 | 5 | 24 | 3.625932 | -2.282227 | 3.088131 | 2.205671 | 12.83855 | 8.550275
2018-02-09 12:25 | 211902.1 | 3600.0011 | 5 | 24 | 3.614439 | -2.282135 | 3.088131 | 2.281732 | 12.83855 | 8.825637
2018-02-09 12:27 | 212022.1 | 3720.0004 | 5 | 24 | 3.602223 | -2.282179 | 3.088131 | 2.357797 | 12.83855 | 9.100106
2018-02-09 12:29 | 212142.1 | 3840.002 | 5 | 24 | 3.589848 | -2.282158 | 3.088131 | 2.433862 | 12.83855 | 9.373639
2018-02-09 12:31 | 212262.1 | 3960.0004 | 5 | 24 | 3.577689 | -2.28212 | 3.088131 | 2.509924 | 12.83855 | 9.646229
2018-02-09 12:33 | 212382.1 | 4080.0005 | 5 | 24 | 3.564962 | -2.282189 | 3.088131 | 2.585991 | 12.83855 | 9.917896
2018-02-09 12:35 | 212502.1 | 4200.0013 | 5 | 24 | 3.549818 | -2.281974 | 3.088131 | 2.662056 | 12.83855 | 10.18851
2018-02-09 12:37 | 212622.1 | 4320.0013 | 5 | 24 | 3.529134 | -2.282112 | 3.088131 | 2.738118 | 12.83855 | 10.45777
2018-02-09 12:39 | 212742.1 | 4440.0006 | 5 | 24 | 3.50394 | -2.282141 | 3.088131 | 2.81418 | 12.83855 | 10.72527
2018-02-09 12:41 | 212862.1 | 4560.0023 | 5 | 24 | 3.469568 | -2.282164 | 3.088131 | 2.890248 | 12.83855 | 10.9906
2018-02-09 12:43 | 212982.1 | 4680.0006 | 5 | 24 | 3.408839 | -2.282149 | 3.088131 | 2.966311 | 12.83855 | 11.25247
2018-02-09 12:45 | 213102.1 | 4800.0014 | 5 | 24 | 3.246814 | -2.282183 | 3.088131 | 3.042373 | 12.83855 | 11.50664
2018-02-09 12:46 | 213170.1 | 4867.9805 | 5 | 24 | 2.999956 | -2.282158 | 3.088131 | 3.085464 | 12.83855 | 11.64223
2018-02-09 12:48 | 213290.2 | 120.0011 | 6 | 24 | 3.175547 | 0 | 3.088131 | 3.085464 | 12.83855 | 11.64223
2018-02-09 12:50 | 213410.2 | 240.0008 | 6 | 24 | 3.190308 | 0 | 3.088131 | 3.085464 | 12.83855 | 11.64223
2018-02-09 12:51 | 213470.2 | 300.0023 | 6 | 24 | 3.19561 | 0 | 3.088131 | 3.085464 | 12.83855 | 11.64223
2018-02-09 12:51 | 213470.2 | 0.0048 | 7 | 25 | 3.195636 | 0 | 0 | 0 | 0 | 0
2018-02-09 12:53 | 213590.3 | 120.0009 | 2 | 25 | 3.895262 | 4.890066 | 0.1622991 | 1.773e-09 | 0.6077239 | 5.666e-09
2018-02-09 12:55 | 213710.3 | 240.0005 | 2 | 25 | 3.953545 | 4.890099 | 0.3252772 | 1.773e-09 | 1.248271 | 5.666e-09
2018-02-09 12:57 | 213830.3 | 360.001 | 2 | 25 | 3.989862 | 4.890083 | 0.4882571 | 1.773e-09 | 1.895655 | 5.666e-09
2018-02-09 12:59 | 213950.3 | 480.0002 | 2 | 25 | 4.020773 | 4.890089 | 0.6512485 | 1.773e-09 | 2.548543 | 5.666e-09
2018-02-09 13:01 | 214070.3 | 600.001 | 2 | 25 | 4.048372 | 4.890045 | 0.8142285 | 1.773e-09 | 3.206151 | 5.666e-09
2018-02-09 13:03 | 214190.3 | 720.0019 | 2 | 25 | 4.073121 | 4.890053 | 0.9772025 | 1.773e-09 | 3.867974 | 5.666e-09
2018-02-09 13:05 | 214310.3 | 840.0003 | 2 | 25 | 4.097506 | 4.89002 | 1.140187 | 1.773e-09 | 4.533786 | 5.666e-09
2018-02-09 13:07 | 214430.3 | 960.0019 | 2 | 25 | 4.125136 | 4.889969 | 1.303168 | 1.773e-09 | 5.203801 | 5.666e-09
2018-02-09 13:09 | 214550.3 | 1080.0012 | 2 | 25 | 4.156457 | 4.889999 | 1.466145 | 1.773e-09 | 5.878613 | 5.666e-09
2018-02-09 13:11 | 214670.3 | 1200.0004 | 2 | 25 | 4.191151 | 4.889997 | 1.629121 | 1.773e-09 | 6.55879 | 5.666e-09
2018-02-09 13:13 | 214790.3 | 1320.0004 | 2 | 25 | 4.20039 | 4.329199 | 1.784731 | 1.773e-09 | 7.212226 | 5.666e-09
2018-02-09 13:15 | 214910.3 | 1440.0004 | 2 | 25 | 4.200387 | 3.688335 | 1.91815 | 1.773e-09 | 7.77264 | 5.666e-09
2018-02-09 13:17 | 214999.4 | 1529.1531 | 2 | 25 | 4.200378 | 3.259937 | 2.0041 | 1.773e-09 | 8.13366 | 5.666e-09
2018-02-09 13:19 | 215119.4 | 120.0003 | 3 | 25 | 4.229647 | 3.259817 | 2.112318 | 1.773e-09 | 8.589699 | 5.666e-09
2018-02-09 13:21 | 215239.4 | 240.0011 | 3 | 25 | 4.263159 | 3.2598 | 2.220976 | 1.773e-09 | 9.051082 | 5.666e-09
2018-02-09 13:23 | 215359.4 | 360.0003 | 3 | 25 | 4.298948 | 3.259842 | 2.329632 | 1.773e-09 | 9.516227 | 5.666e-09
2018-02-09 13:25 | 215479.4 | 480.0018 | 3 | 25 | 4.336694 | 3.260139 | 2.438284 | 1.773e-09 | 9.985353 | 5.666e-09
2018-02-09 13:27 | 215599.4 | 600.0012 | 3 | 25 | 4.375951 | 3.259809 | 2.546939 | 1.773e-09 | 10.45868 | 5.666e-09
2018-02-09 13:29 | 215719.4 | 720.0001 | 3 | 25 | 4.400381 | 2.962816 | 2.653494 | 1.773e-09 | 10.92675 | 5.666e-09
2018-02-09 13:31 | 215839.4 | 840.0019 | 3 | 25 | 4.400381 | 2.419048 | 2.742767 | 1.773e-09 | 11.31959 | 5.666e-09
2018-02-09 13:33 | 215959.4 | 960.0012 | 3 | 25 | 4.40035 | 1.994709 | 2.816054 | 1.773e-09 | 11.64208 | 5.666e-09
2018-02-09 13:35 | 216079.4 | 1080.0013 | 3 | 25 | 4.400383 | 1.660238 | 2.876751 | 1.773e-09 | 11.90917 | 5.666e-09
2018-02-09 13:37 | 216199.4 | 1200.0005 | 3 | 25 | 4.40034 | 1.392403 | 2.927443 | 1.773e-09 | 12.13223 | 5.666e-09
2018-02-09 13:39 | 216319.4 | 1320.0013 | 3 | 25 | 4.400316 | 1.177237 | 2.970146 | 1.773e-09 | 12.32014 | 5.666e-09
2018-02-09 13:41 | 216439.4 | 1440.0004 | 3 | 25 | 4.400348 | 1.004787 | 3.00642 | 1.773e-09 | 12.47975 | 5.666e-09
2018-02-09 13:43 | 216559.4 | 1560.0014 | 3 | 25 | 4.400356 | 0.8634472 | 3.037472 | 1.773e-09 | 12.61639 | 5.666e-09
2018-02-09 13:45 | 216679.4 | 1680.0006 | 3 | 25 | 4.400328 | 0.7464314 | 3.064236 | 1.773e-09 | 12.73416 | 5.666e-09
2018-02-09 13:47 | 216797 | 1797.6149 | 3 | 25 | 4.40036 | 0.6519985 | 3.087022 | 1.773e-09 | 12.83443 | 5.666e-09
2018-02-09 13:49 | 216917.1 | 120.0001 | 4 | 25 | 4.359319 | 0 | 3.087022 | 1.773e-09 | 12.83443 | 5.666e-09
2018-02-09 13:51 | 217037.1 | 240.0002 | 4 | 25 | 4.356153 | 0 | 3.087022 | 1.773e-09 | 12.83443 | 5.666e-09
2018-02-09 13:52 | 217097.1 | 300.0032 | 4 | 25 | 4.355169 | 0 | 3.087022 | 1.773e-09 | 12.83443 | 5.666e-09
2018-02-09 13:54 | 217217.2 | 120.0017 | 5 | 25 | 4.204455 | -2.281867 | 3.087022 | 0.07605526 | 12.83443 | 0.3213083
2018-02-09 13:56 | 217337.2 | 240.0003 | 5 | 25 | 4.174867 | -2.281847 | 3.087022 | 0.1521065 | 12.83443 | 0.6399227
2018-02-09 13:58 | 217457.2 | 360.0018 | 5 | 25 | 4.1463 | -2.281832 | 3.087022 | 0.2281621 | 12.83443 | 0.956357
2018-02-09 14:00 | 217577.2 | 480.001 | 5 | 25 | 4.117915 | -2.281823 | 3.087022 | 0.3042148 | 12.83443 | 1.270614
2018-02-09 14:02 | 217697.2 | 600.0002 | 5 | 25 | 4.089638 | -2.281838 | 3.087022 | 0.3802664 | 12.83443 | 1.582712
2018-02-09 14:04 | 217817.2 | 720.0002 | 5 | 25 | 4.061546 | -2.281834 | 3.087022 | 0.4563209 | 12.83443 | 1.892678
2018-02-09 14:06 | 217937.2 | 840.0011 | 5 | 25 | 4.033681 | -2.282193 | 3.087022 | 0.5323753 | 12.83443 | 2.200515
2018-02-09 14:08 | 218057.2 | 960.0019 | 5 | 25 | 4.006195 | -2.282166 | 3.087022 | 0.608432 | 12.83443 | 2.506256
2018-02-09 14:10 | 218177.2 | 1080.0001 | 5 | 25 | 3.979169 | -2.28216 | 3.087022 | 0.6844946 | 12.83443 | 2.809947
2018-02-09 14:12 | 218297.2 | 1200.001 | 5 | 25 | 3.952756 | -2.28216 | 3.087022 | 0.760557 | 12.83443 | 3.111603
2018-02-09 14:14 | 218417.2 | 1320.0002 | 5 | 25 | 3.927109 | -2.281826 | 3.087022 | 0.8366172 | 12.83443 | 3.41127
2018-02-09 14:16 | 218537.2 | 1440.0011 | 5 | 25 | 3.902378 | -2.281795 | 3.087022 | 0.912684 | 12.83443 | 3.709045
2018-02-09 14:18 | 218657.2 | 1560.0002 | 5 | 25 | 3.878675 | -2.281949 | 3.087022 | 0.9887475 | 12.83443 | 4.004965
2018-02-09 14:20 | 218777.2 | 1680.0015 | 5 | 25 | 3.85611 | -2.282183 | 3.087022 | 1.064809 | 12.83443 | 4.299117
2018-02-09 14:22 | 218897.2 | 1800.0003 | 5 | 25 | 3.834559 | -2.282177 | 3.087022 | 1.140867 | 12.83443 | 4.591579
2018-02-09 14:24 | 219017.2 | 1920.0011 | 5 | 25 | 3.814004 | -2.28216 | 3.087022 | 1.216929 | 12.83443 | 4.882457
2018-02-09 14:26 | 219137.2 | 2040.0019 | 5 | 25 | 3.794378 | -2.282162 | 3.087022 | 1.292998 | 12.83443 | 5.171831
2018-02-09 14:28 | 219257.2 | 2160.002 | 5 | 25 | 3.775774 | -2.28216 | 3.087022 | 1.36906 | 12.83443 | 5.459726
2018-02-09 14:30 | 219377.2 | 2280.0004 | 5 | 25 | 3.758162 | -2.282105 | 3.087022 | 1.445123 | 12.83443 | 5.746247
2018-02-09 14:32 | 219497.2 | 2400.0004 | 5 | 25 | 3.741403 | -2.282146 | 3.087022 | 1.521184 | 12.83443 | 6.031452
2018-02-09 14:34 | 219617.2 | 2520.0012 | 5 | 25 | 3.7255 | -2.282166 | 3.087022 | 1.59725 | 12.83443 | 6.315437
2018-02-09 14:36 | 219737.2 | 2640.0014 | 5 | 25 | 3.710423 | -2.282158 | 3.087022 | 1.673311 | 12.83443 | 6.59822
2018-02-09 14:38 | 219857.2 | 2760.0013 | 5 | 25 | 3.696192 | -2.282147 | 3.087022 | 1.749377 | 12.83443 | 6.879912
2018-02-09 14:40 | 219977.2 | 2880.0004 | 5 | 25 | 3.682911 | -2.282137 | 3.087022 | 1.825439 | 12.83443 | 7.160541
2018-02-09 14:42 | 220097.2 | 3000.0021 | 5 | 25 | 3.670511 | -2.282162 | 3.087022 | 1.901503 | 12.83443 | 7.440203
2018-02-09 14:44 | 220217.2 | 3120.0022 | 5 | 25 | 3.658875 | -2.282146 | 3.087022 | 1.977567 | 12.83443 | 7.718949
2018-02-09 14:46 | 220337.2 | 3240.0014 | 5 | 25 | 3.647703 | -2.282133 | 3.087022 | 2.053629 | 12.83443 | 7.996822
2018-02-09 14:48 | 220457.2 | 3360.0006 | 5 | 25 | 3.636785 | -2.281795 | 3.087022 | 2.129692 | 12.83443 | 8.273861
2018-02-09 14:50 | 220577.2 | 3480.0015 | 5 | 25 | 3.62572 | -2.282149 | 3.087022 | 2.205753 | 12.83443 | 8.55006
2018-02-09 14:52 | 220697.2 | 3600.0023 | 5 | 25 | 3.61422 | -2.282158 | 3.087022 | 2.281821 | 12.83443 | 8.825429
2018-02-09 14:54 | 220817.2 | 3720.001 | 5 | 25 | 3.601994 | -2.28217 | 3.087022 | 2.357883 | 12.83443 | 9.099874
2018-02-09 14:56 | 220937.2 | 3840.0024 | 5 | 25 | 3.589617 | -2.282177 | 3.087022 | 2.433949 | 12.83443 | 9.373388
2018-02-09 14:58 | 221057.2 | 3960 | 5 | 25 | 3.577437 | -2.282141 | 3.087022 | 2.51001 | 12.83443 | 9.645954
2018-02-09 15:00 | 221177.2 | 4080.0024 | 5 | 25 | 3.5647 | -2.282118 | 3.087022 | 2.586076 | 12.83443 | 9.917601
2018-02-09 15:02 | 221297.2 | 4200.0001 | 5 | 25 | 3.549497 | -2.281826 | 3.087022 | 2.66214 | 12.83443 | 10.18819
2018-02-09 15:04 | 221417.2 | 4320.0001 | 5 | 25 | 3.528698 | -2.28216 | 3.087022 | 2.738202 | 12.83443 | 10.45742
2018-02-09 15:06 | 221537.2 | 4440.0001 | 5 | 25 | 3.503457 | -2.282143 | 3.087022 | 2.814269 | 12.83443 | 10.7249
2018-02-09 15:08 | 221657.2 | 4560.0034 | 5 | 25 | 3.468816 | -2.282133 | 3.087022 | 2.890334 | 12.83443 | 10.99017
2018-02-09 15:10 | 221777.2 | 4680.001 | 5 | 25 | 3.407346 | -2.282123 | 3.087022 | 2.966398 | 12.83443 | 11.25197
2018-02-09 15:12 | 221897.2 | 4800.0002 | 5 | 25 | 3.242783 | -2.282141 | 3.087022 | 3.042462 | 12.83443 | 11.50595
2018-02-09 15:13 | 221963.4 | 4866.2409 | 5 | 25 | 2.999964 | -2.282141 | 3.087022 | 3.084451 | 12.83443 | 11.63796
2018-02-09 15:15 | 222083.4702 | 120.0015 | 6 | 25 | 3.175867 | 0 | 3.087022 | 3.084451 | 12.83443 | 11.63796
2018-02-09 15:17 | 222203.4696 | 240.0009 | 6 | 25 | 3.190644 | 0 | 3.087022 | 3.084451 | 12.83443 | 11.63796
2018-02-09 15:18 | 222263.471 | 300.0023 | 6 | 25 | 3.195933 | 0 | 3.087022 | 3.084451 | 12.83443 | 11.63796
2018-02-09 15:18 | 222263.5 | 0.0024 | 7 | 26 | 3.196085 | 0 | 0 | 0 | 0 | 0
2018-02-09 15:20 | 222383.6 | 120.001 | 2 | 26 | 3.895369 | 4.890095 | 0.1623016 | 2.045e-09 | 0.6077664 | 6.537e-09
2018-02-09 15:22 | 222503.6 | 240.001 | 2 | 26 | 3.953525 | 4.890083 | 0.3252853 | 2.045e-09 | 1.248341 | 6.537e-09
2018-02-09 15:24 | 222623.6 | 360.0002 | 2 | 26 | 3.98975 | 4.890057 | 0.4882753 | 2.045e-09 | 1.895757 | 6.537e-09
2018-02-09 15:26 | 222743.6 | 480.0011 | 2 | 26 | 4.020628 | 4.890072 | 0.6512581 | 2.045e-09 | 2.548591 | 6.537e-09
2018-02-09 15:28 | 222863.6 | 600.0011 | 2 | 26 | 4.048171 | 4.890076 | 0.8142357 | 2.045e-09 | 3.206161 | 6.537e-09
2018-02-09 15:30 | 222983.6 | 720.0003 | 2 | 26 | 4.072879 | 4.890034 | 0.9772043 | 2.045e-09 | 3.867926 | 6.537e-09
2018-02-09 15:32 | 223103.6 | 840.0011 | 2 | 26 | 4.097242 | 4.890038 | 1.14018 | 2.045e-09 | 4.533662 | 6.537e-09
2018-02-09 15:34 | 223223.6 | 960.0011 | 2 | 26 | 4.124876 | 4.889935 | 1.303151 | 2.045e-09 | 5.203596 | 6.537e-09
2018-02-09 15:36 | 223343.6 | 1080.0004 | 2 | 26 | 4.156202 | 4.889938 | 1.466127 | 2.045e-09 | 5.878357 | 6.537e-09
2018-02-09 15:38 | 223463.6 | 1200.0012 | 2 | 26 | 4.190901 | 4.889948 | 1.629104 | 2.045e-09 | 6.558495 | 6.537e-09
2018-02-09 15:40 | 223583.6 | 1320.0006 | 2 | 26 | 4.200382 | 4.33238 | 1.784822 | 2.045e-09 | 7.212377 | 6.537e-09
2018-02-09 15:42 | 223703.6 | 1440.0015 | 2 | 26 | 4.200386 | 3.690083 | 1.918313 | 2.045e-09 | 7.77309 | 6.537e-09
2018-02-09 15:43 | 223792.8 | 1529.2757 | 2 | 26 | 4.200388 | 3.259983 | 2.004394 | 2.045e-09 | 8.134665 | 6.537e-09
2018-02-09 15:45 | 223912.9 | 120.0017 | 3 | 26 | 4.229691 | 3.260138 | 2.112622 | 2.045e-09 | 8.590743 | 6.537e-09
2018-02-09 15:47 | 224032.9 | 240.001 | 3 | 26 | 4.263247 | 3.260139 | 2.221283 | 2.045e-09 | 9.052147 | 6.537e-09
2018-02-09 15:49 | 224152.9 | 360.0019 | 3 | 26 | 4.299054 | 3.260178 | 2.329946 | 2.045e-09 | 9.517328 | 6.537e-09
2018-02-09 15:51 | 224272.9 | 480.0019 | 3 | 26 | 4.336791 | 3.260136 | 2.438602 | 2.045e-09 | 9.986485 | 6.537e-09
2018-02-09 15:53 | 224392.9 | 600.0003 | 3 | 26 | 4.376081 | 3.260036 | 2.547266 | 2.045e-09 | 10.45986 | 6.537e-09
2018-02-09 15:55 | 224512.9 | 720.0019 | 3 | 26 | 4.400405 | 2.960457 | 2.65379 | 2.045e-09 | 10.92781 | 6.537e-09
2018-02-09 15:57 | 224632.9 | 840.0028 | 3 | 26 | 4.400389 | 2.416718 | 2.742975 | 2.045e-09 | 11.32026 | 6.537e-09
2018-02-09 15:59 | 224752.9 | 960.0012 | 3 | 26 | 4.400379 | 1.980146 | 2.816 | 2.045e-09 | 11.6416 | 6.537e-09
2018-02-09 16:01 | 224872.9 | 1080.002 | 3 | 26 | 4.400377 | 1.639599 | 2.876039 | 2.045e-09 | 11.90579 | 6.537e-09
2018-02-09 16:03 | 224992.9 | 1200.0021 | 3 | 26 | 4.400344 | 1.377029 | 2.926136 | 2.045e-09 | 12.12623 | 6.537e-09
2018-02-09 16:05 | 225112.9 | 1320.0005 | 3 | 26 | 4.400334 | 1.167389 | 2.96841 | 2.045e-09 | 12.31225 | 6.537e-09
2018-02-09 16:07 | 225232.9 | 1440.002 | 3 | 26 | 4.400334 | 0.9973354 | 3.004387 | 2.045e-09 | 12.47056 | 6.537e-09
2018-02-09 16:09 | 225352.9 | 1560.0006 | 3 | 26 | 4.400335 | 0.8593254 | 3.035247 | 2.045e-09 | 12.60636 | 6.537e-09
2018-02-09 16:11 | 225472.9 | 1680.0022 | 3 | 26 | 4.400324 | 0.7441177 | 3.061905 | 2.045e-09 | 12.72366 | 6.537e-09
2018-02-09 16:13 | 225587.8 | 1794.9548 | 3 | 26 | 4.400305 | 0.6519985 | 3.084157 | 2.045e-09 | 12.82158 | 6.537e-09
2018-02-09 16:15 | 225707.9 | 119.9999 | 4 | 26 | 4.358987 | 0 | 3.084157 | 2.045e-09 | 12.82158 | 6.537e-09
2018-02-09 16:17 | 225827.9 | 240.0007 | 4 | 26 | 4.355797 | 0 | 3.084157 | 2.045e-09 | 12.82158 | 6.537e-09
2018-02-09 16:18 | 225887.9 | 300.0029 | 4 | 26 | 4.354799 | 0 | 3.084157 | 2.045e-09 | 12.82158 | 6.537e-09
2018-02-09 16:20 | 226008 | 120.001 | 5 | 26 | 4.203511 | -2.281828 | 3.084157 | 0.07605445 | 12.82158 | 0.3212371
2018-02-09 16:22 | 226128 | 240.0003 | 5 | 26 | 4.17397 | -2.28184 | 3.084157 | 0.1521107 | 12.82158 | 0.6398022
2018-02-09 16:24 | 226248 | 360.0003 | 5 | 26 | 4.145419 | -2.281842 | 3.084157 | 0.2281623 | 12.82158 | 0.9561516
2018-02-09 16:26 | 226368 | 480.001 | 5 | 26 | 4.117051 | -2.281857 | 3.084157 | 0.3042149 | 12.82158 | 1.270342
2018-02-09 16:28 | 226488 | 600.0018 | 5 | 26 | 4.088798 | -2.281844 | 3.084157 | 0.3802736 | 12.82158 | 1.582404
2018-02-09 16:30 | 226608 | 720.0019 | 5 | 26 | 4.060699 | -2.281821 | 3.084157 | 0.4563258 | 12.82158 | 1.892297
2018-02-09 16:32 | 226728 | 840.0019 | 5 | 26 | 4.032864 | -2.281817 | 3.084157 | 0.5323772 | 12.82158 | 2.200058
2018-02-09 16:34 | 226848 | 960.0019 | 5 | 26 | 4.005374 | -2.282183 | 3.084157 | 0.6084303 | 12.82158 | 2.505723
2018-02-09 16:36 | 226968 | 1080.0003 | 5 | 26 | 3.978369 | -2.282172 | 3.084157 | 0.6844889 | 12.82158 | 2.809336
2018-02-09 16:38 | 227088 | 1200.0028 | 5 | 26 | 3.951981 | -2.282179 | 3.084157 | 0.7605573 | 12.82158 | 3.110955
2018-02-09 16:40 | 227208 | 1320.0004 | 5 | 26 | 3.926352 | -2.281816 | 3.084157 | 0.8366179 | 12.82158 | 3.410565
2018-02-09 16:42 | 227328 | 1440.0012 | 5 | 26 | 3.901647 | -2.28184 | 3.084157 | 0.9126773 | 12.82158 | 3.708254
2018-02-09 16:44 | 227448 | 1560.0005 | 5 | 26 | 3.877959 | -2.281905 | 3.084157 | 0.9887384 | 12.82158 | 4.00411
2018-02-09 16:46 | 227568 | 1680.0021 | 5 | 26 | 3.855376 | -2.282185 | 3.084157 | 1.0648 | 12.82158 | 4.298208
2018-02-09 16:48 | 227688 | 1800.0014 | 5 | 26 | 3.83387 | -2.28217 | 3.084157 | 1.140859 | 12.82158 | 4.590619
2018-02-09 16:50 | 227808 | 1920.0015 | 5 | 26 | 3.81332 | -2.282168 | 3.084157 | 1.21692 | 12.82158 | 4.881441
2018-02-09 16:52 | 227928 | 2040.0007 | 5 | 26 | 3.793713 | -2.281795 | 3.084157 | 1.292981 | 12.82158 | 5.170735
2018-02-09 16:54 | 228048 | 2160.0007 | 5 | 26 | 3.775115 | -2.282168 | 3.084157 | 1.36904 | 12.82158 | 5.458566
2018-02-09 16:56 | 228168 | 2280.0016 | 5 | 26 | 3.757513 | -2.281844 | 3.084157 | 1.4451 | 12.82158 | 5.745028
2018-02-09 16:58 | 228288 | 2400.0008 | 5 | 26 | 3.740795 | -2.281828 | 3.084157 | 1.521158 | 12.82158 | 6.030176
2018-02-09 17:00 | 228408 | 2520.0017 | 5 | 26 | 3.724895 | -2.281828 | 3.084157 | 1.59722 | 12.82158 | 6.314096
2018-02-09 17:02 | 228528 | 2640.0025 | 5 | 26 | 3.709813 | -2.282151 | 3.084157 | 1.673277 | 12.82158 | 6.596823
2018-02-09 17:04 | 228648 | 2760.001 | 5 | 26 | 3.69565 | -2.281935 | 3.084157 | 1.749337 | 12.82158 | 6.878445
2018-02-09 17:06 | 228768 | 2880.001 | 5 | 26 | 3.682387 | -2.282187 | 3.084157 | 1.825396 | 12.82158 | 7.159021
2018-02-09 17:08 | 228888 | 3000.0011 | 5 | 26 | 3.669971 | -2.282183 | 3.084157 | 1.90146 | 12.82158 | 7.438642
2018-02-09 17:10 | 229008 | 3120.0003 | 5 | 26 | 3.658355 | -2.281817 | 3.084157 | 1.977519 | 12.82158 | 7.717329
2018-02-09 17:12 | 229128 | 3240.0003 | 5 | 26 | 3.64722 | -2.281784 | 3.084157 | 2.053574 | 12.82158 | 7.995139
2018-02-09 17:14 | 229248 | 3360.0011 | 5 | 26 | 3.63629 | -2.281949 | 3.084157 | 2.129633 | 12.82158 | 8.272128
2018-02-09 17:16 | 229368 | 3480.0012 | 5 | 26 | 3.625196 | -2.282193 | 3.084157 | 2.205693 | 12.82158 | 8.548282
2018-02-09 17:18 | 229488 | 3600.0028 | 5 | 26 | 3.613671 | -2.282177 | 3.084157 | 2.281757 | 12.82158 | 8.823595
2018-02-09 17:20 | 229608 | 3720.0028 | 5 | 26 | 3.601452 | -2.282187 | 3.084157 | 2.357818 | 12.82158 | 9.097996
2018-02-09 17:22 | 229728 | 3840.0004 | 5 | 26 | 3.589074 | -2.281821 | 3.084157 | 2.433876 | 12.82158 | 9.371443
2018-02-09 17:24 | 229848 | 3960.0012 | 5 | 26 | 3.576867 | -2.282151 | 3.084157 | 2.509941 | 12.82158 | 9.643983
2018-02-09 17:26 | 229968 | 4080.0014 | 5 | 26 | 3.564099 | -2.282118 | 3.084157 | 2.586006 | 12.82158 | 9.915579
2018-02-09 17:28 | 230088 | 4200.0021 | 5 | 26 | 3.548727 | -2.281795 | 3.084157 | 2.662069 | 12.82158 | 10.18612
2018-02-09 17:30 | 230208 | 4320.0006 | 5 | 26 | 3.52777 | -2.282143 | 3.084157 | 2.738129 | 12.82158 | 10.45527
2018-02-09 17:32 | 230328 | 4440.0014 | 5 | 26 | 3.502296 | -2.282168 | 3.084157 | 2.814191 | 12.82158 | 10.72266
2018-02-09 17:34 | 230448 | 4560.0022 | 5 | 26 | 3.467072 | -2.282181 | 3.084157 | 2.890256 | 12.82158 | 10.98782
2018-02-09 17:36 | 230568 | 4680.0023 | 5 | 26 | 3.403767 | -2.282183 | 3.084157 | 2.966317 | 12.82158 | 11.24943
2018-02-09 17:38 | 230688 | 4800.0009 | 5 | 26 | 3.233025 | -2.282172 | 3.084157 | 3.042375 | 12.82158 | 11.50292
2018-02-09 17:39 | 230750 | 4862.0453 | 5 | 26 | 2.999985 | -2.282162 | 3.084157 | 3.081702 | 12.82158 | 11.6263
2018-02-09 17:41 | 230870.1 | 120.0018 | 6 | 26 | 3.17643 | 0 | 3.084157 | 3.081702 | 12.82158 | 11.6263
2018-02-09 17:43 | 230990.1 | 240.0019 | 6 | 26 | 3.191242 | 0 | 3.084157 | 3.081702 | 12.82158 | 11.6263
2018-02-09 17:44 | 231050.1 | 300.0033 | 6 | 26 | 3.196524 | 0 | 3.084157 | 3.081702 | 12.82158 | 11.6263
2018-02-09 17:44 | 231050.1 | 0.0024 | 7 | 27 | 3.196582 | 0 | 0 | 0 | 0 | 0
2018-02-09 17:46 | 231170.2 | 120.0018 | 2 | 27 | 3.896264 | 4.890156 | 0.1623135 | 7.2e-11 | 0.6079611 | 2.29e-10
2018-02-09 17:48 | 231290.2 | 240.0011 | 2 | 27 | 3.954305 | 4.890121 | 0.3252968 | 7.2e-11 | 1.248667 | 2.29e-10
2018-02-09 17:50 | 231410.2 | 360.0003 | 2 | 27 | 3.990583 | 4.890057 | 0.4882699 | 7.2e-11 | 1.896143 | 2.29e-10
2018-02-09 17:52 | 231530.2 | 480.002 | 2 | 27 | 4.021492 | 4.890034 | 0.6512683 | 7.2e-11 | 2.549175 | 2.29e-10
2018-02-09 17:54 | 231650.2 | 600.002 | 2 | 27 | 4.049042 | 4.890064 | 0.8142538 | 7.2e-11 | 3.20692 | 2.29e-10
2018-02-09 17:56 | 231770.2 | 720.0004 | 2 | 27 | 4.073767 | 4.890051 | 0.9772335 | 7.2e-11 | 3.868876 | 2.29e-10
2018-02-09 17:58 | 231890.2 | 840.0003 | 2 | 27 | 4.098144 | 4.890087 | 1.140208 | 7.2e-11 | 4.534754 | 2.29e-10
2018-02-09 18:00 | 232010.2 | 960.0029 | 2 | 27 | 4.125802 | 4.890018 | 1.303184 | 7.2e-11 | 5.204855 | 2.29e-10
2018-02-09 18:02 | 232130.2 | 1080.0013 | 2 | 27 | 4.157129 | 4.890015 | 1.466165 | 7.2e-11 | 5.879793 | 2.29e-10
2018-02-09 18:04 | 232250.2 | 1200.0003 | 2 | 27 | 4.191838 | 4.890007 | 1.629138 | 7.2e-11 | 6.560068 | 2.29e-10
2018-02-09 18:06 | 232370.2 | 1320.0031 | 2 | 27 | 4.200394 | 4.318245 | 1.784423 | 7.2e-11 | 7.212165 | 2.29e-10
2018-02-09 18:08 | 232490.2 | 1440.0011 | 2 | 27 | 4.200383 | 3.679193 | 1.917485 | 7.2e-11 | 7.771081 | 2.29e-10
2018-02-09 18:10 | 232577.7 | 1527.5117 | 2 | 27 | 4.200407 | 3.259991 | 2.001736 | 7.2e-11 | 8.124966 | 2.29e-10
2018-02-09 18:12 | 232697.7 | 120.0009 | 3 | 27 | 4.229684 | 3.259825 | 2.109958 | 7.2e-11 | 8.581021 | 2.29e-10
2018-02-09 18:14 | 232817.7 | 240.0018 | 3 | 27 | 4.263199 | 3.259836 | 2.218613 | 7.2e-11 | 9.042397 | 2.29e-10
2018-02-09 18:16 | 232937.7 | 360.0018 | 3 | 27 | 4.29902 | 3.259836 | 2.327268 | 7.2e-11 | 9.507541 | 2.29e-10
2018-02-09 18:18 | 233057.7 | 480.0018 | 3 | 27 | 4.336746 | 3.259832 | 2.435919 | 7.2e-11 | 9.976668 | 2.29e-10
2018-02-09 18:20 | 233177.7 | 600.0003 | 3 | 27 | 4.376013 | 3.259819 | 2.544572 | 7.2e-11 | 10.44999 | 2.29e-10
2018-02-09 18:22 | 233297.7 | 720.0019 | 3 | 27 | 4.400386 | 2.961861 | 2.651119 | 7.2e-11 | 10.91803 | 2.29e-10
2018-02-09 18:24 | 233417.7 | 840.0003 | 3 | 27 | 4.400392 | 2.419319 | 2.740379 | 7.2e-11 | 11.31081 | 2.29e-10
2018-02-09 18:26 | 233537.7 | 960.002 | 3 | 27 | 4.40036 | 1.995316 | 2.813673 | 7.2e-11 | 11.63333 | 2.29e-10
2018-02-09 18:28 | 233657.7 | 1080.0011 | 3 | 27 | 4.400378 | 1.660152 | 2.874376 | 7.2e-11 | 11.90045 | 2.29e-10
2018-02-09 18:30 | 233777.7 | 1200.0012 | 3 | 27 | 4.400334 | 1.392799 | 2.925094 | 7.2e-11 | 12.12363 | 2.29e-10
2018-02-09 18:32 | 233897.7 | 1320.0021 | 3 | 27 | 4.400374 | 1.179867 | 2.967828 | 7.2e-11 | 12.31167 | 2.29e-10
2018-02-09 18:34 | 234017.7 | 1440.0005 | 3 | 27 | 4.400348 | 1.00559 | 3.004135 | 7.2e-11 | 12.47143 | 2.29e-10
2018-02-09 18:36 | 234137.7 | 1560.0022 | 3 | 27 | 4.400347 | 0.8642235 | 3.035217 | 7.2e-11 | 12.6082 | 2.29e-10
2018-02-09 18:38 | 234257.7 | 1680.0022 | 3 | 27 | 4.400338 | 0.747385 | 3.062009 | 7.2e-11 | 12.7261 | 2.29e-10
2018-02-09 18:40 | 234374.2 | 1796.4924 | 3 | 27 | 4.40031 | 0.6519928 | 3.08461 | 7.2e-11 | 12.82555 | 2.29e-10
2018-02-09 18:42 | 234494.2 | 120.0017 | 4 | 27 | 4.35918 | 0 | 3.08461 | 7.2e-11 | 12.82555 | 2.29e-10
2018-02-09 18:44 | 234614.2 | 240 | 4 | 27 | 4.35602 | 0 | 3.08461 | 7.2e-11 | 12.82555 | 2.29e-10
2018-02-09 18:45 | 234674.2 | 300.0024 | 4 | 27 | 4.355044 | 0 | 3.08461 | 7.2e-11 | 12.82555 | 2.29e-10
2018-02-09 18:47 | 234794.3 | 120.0009 | 5 | 27 | 4.204167 | -2.281893 | 3.08461 | 0.07605416 | 12.82555 | 0.3212817
2018-02-09 18:49 | 234914.3 | 240.0001 | 5 | 27 | 4.17457 | -2.281867 | 3.08461 | 0.1521108 | 12.82555 | 0.6398963
2018-02-09 18:51 | 235034.3 | 360.0011 | 5 | 27 | 4.146023 | -2.281916 | 3.08461 | 0.2281648 | 12.82555 | 0.9563022
2018-02-09 18:53 | 235154.3 | 480.0002 | 5 | 27 | 4.117612 | -2.28187 | 3.08461 | 0.3042189 | 12.82555 | 1.270543
2018-02-09 18:55 | 235274.3 | 600.001 | 5 | 27 | 4.089317 | -2.28223 | 3.08461 | 0.3802732 | 12.82555 | 1.58263
2018-02-09 18:57 | 235394.3 | 720.0018 | 5 | 27 | 4.06125 | -2.281828 | 3.08461 | 0.4563255 | 12.82555 | 1.892564
2018-02-09 18:59 | 235514.3 | 840.0019 | 5 | 27 | 4.033397 | -2.281847 | 3.08461 | 0.5323732 | 12.82555 | 2.200352
2018-02-09 19:01 | 235634.3 | 960.0018 | 5 | 27 | 4.005911 | -2.281823 | 3.08461 | 0.6084232 | 12.82555 | 2.506044
2018-02-09 19:03 | 235754.3 | 1080.0004 | 5 | 27 | 3.978856 | -2.282153 | 3.08461 | 0.6844822 | 12.82555 | 2.809698
2018-02-09 19:05 | 235874.3 | 1200.0011 | 5 | 27 | 3.952442 | -2.282174 | 3.08461 | 0.7605371 | 12.82555 | 3.111301
2018-02-09 19:07 | 235994.3 | 1320.0003 | 5 | 27 | 3.926816 | -2.282162 | 3.08461 | 0.8365974 | 12.82555 | 3.410946
2018-02-09 19:09 | 236114.3 | 1440.0012 | 5 | 27 | 3.902063 | -2.282149 | 3.08461 | 0.9126582 | 12.82555 | 3.708675
2018-02-09 19:11 | 236234.3 | 1560.0021 | 5 | 27 | 3.878376 | -2.282146 | 3.08461 | 0.9887196 | 12.82555 | 4.004564
2018-02-09 19:13 | 236354.3 | 1680.0005 | 5 | 27 | 3.855765 | -2.282151 | 3.08461 | 1.064781 | 12.82555 | 4.298692
2018-02-09 19:15 | 236474.3 | 1800.0005 | 5 | 27 | 3.834215 | -2.28221 | 3.08461 | 1.140847 | 12.82555 | 4.591161
2018-02-09 19:17 | 236594.3 | 1920.0006 | 5 | 27 | 3.81365 | -2.281838 | 3.08461 | 1.216911 | 12.82555 | 4.882017
2018-02-09 19:19 | 236714.3 | 2040.0006 | 5 | 27 | 3.794038 | -2.282151 | 3.08461 | 1.292971 | 12.82555 | 5.171329
2018-02-09 19:21 | 236834.3 | 2160.0022 | 5 | 27 | 3.775378 | -2.282177 | 3.08461 | 1.369039 | 12.82555 | 5.45922
2018-02-09 19:23 | 236954.3 | 2280.0007 | 5 | 27 | 3.757756 | -2.282141 | 3.08461 | 1.445101 | 12.82555 | 5.745708
2018-02-09 19:25 | 237074.3 | 2400.0007 | 5 | 27 | 3.741008 | -2.282162 | 3.08461 | 1.521166 | 12.82555 | 6.0309
2018-02-09 19:27 | 237194.3 | 2520.0015 | 5 | 27 | 3.725079 | -2.282189 | 3.08461 | 1.597228 | 12.82555 | 6.31484
2018-02-09 19:29 | 237314.3 | 2640.0007 | 5 | 27 | 3.71001 | -2.282039 | 3.08461 | 1.673289 | 12.82555 | 6.597591
2018-02-09 19:31 | 237434.3 | 2760.0015 | 5 | 27 | 3.695811 | -2.282158 | 3.08461 | 1.74935 | 12.82555 | 6.879235
2018-02-09 19:33 | 237554.3 | 2880.0015 | 5 | 27 | 3.682534 | -2.28178 | 3.08461 | 1.825414 | 12.82555 | 7.159841
2018-02-09 19:35 | 237674.3 | 3000.0001 | 5 | 27 | 3.670119 | -2.282156 | 3.08461 | 1.901476 | 12.82555 | 7.439464
2018-02-09 19:37 | 237794.3 | 3120.0016 | 5 | 27 | 3.658449 | -2.282156 | 3.08461 | 1.977541 | 12.82555 | 7.718184
2018-02-09 19:39 | 237914.3 | 3240.0009 | 5 | 27 | 3.647273 | -2.282137 | 3.08461 | 2.053605 | 12.82555 | 7.996033
2018-02-09 19:41 | 238034.3 | 3360.0018 | 5 | 27 | 3.636319 | -2.281819 | 3.08461 | 2.129664 | 12.82555 | 8.273026
2018-02-09 19:43 | 238154.3 | 3480.0018 | 5 | 27 | 3.62521 | -2.282149 | 3.08461 | 2.205728 | 12.82555 | 8.549196
2018-02-09 19:45 | 238274.3 | 3600.0001 | 5 | 27 | 3.613693 | -2.282037 | 3.08461 | 2.281788 | 12.82555 | 8.824499
2018-02-09 19:47 | 238394.3 | 3720.0012 | 5 | 27 | 3.601446 | -2.282083 | 3.08461 | 2.357852 | 12.82555 | 9.098907
2018-02-09 19:49 | 238514.3 | 3840.001 | 5 | 27 | 3.589016 | -2.282168 | 3.08461 | 2.433913 | 12.82555 | 9.372364
2018-02-09 19:51 | 238634.3 | 3960.0003 | 5 | 27 | 3.576826 | -2.282097 | 3.08461 | 2.509976 | 12.82555 | 9.644893
2018-02-09 19:53 | 238754.3 | 4080.0003 | 5 | 27 | 3.564024 | -2.282187 | 3.08461 | 2.586035 | 12.82555 | 9.916461
2018-02-09 19:55 | 238874.3 | 4200.002 | 5 | 27 | 3.548666 | -2.282084 | 3.08461 | 2.662097 | 12.82555 | 10.18699
2018-02-09 19:57 | 238994.3 | 4320.0028 | 5 | 27 | 3.527746 | -2.282174 | 3.08461 | 2.738161 | 12.82555 | 10.45616
2018-02-09 19:59 | 239114.3 | 4440.0005 | 5 | 27 | 3.502266 | -2.282162 | 3.08461 | 2.814221 | 12.82555 | 10.72354
2018-02-09 20:01 | 239234.3 | 4560.0013 | 5 | 27 | 3.467018 | -2.282146 | 3.08461 | 2.890283 | 12.82555 | 10.98869
2018-02-09 20:03 | 239354.3 | 4680.0014 | 5 | 27 | 3.403778 | -2.282168 | 3.08461 | 2.966348 | 12.82555 | 11.2503
2018-02-09 20:05 | 239474.3 | 4800.0014 | 5 | 27 | 3.233541 | -2.282168 | 3.08461 | 3.042413 | 12.82555 | 11.50383
2018-02-09 20:06 | 239536.7 | 4862.3484 | 5 | 27 | 2.999955 | -2.282146 | 3.08461 | 3.081931 | 12.82555 | 11.62783
2018-02-09 20:08 | 239656.7 | 120.0007 | 6 | 27 | 3.176731 | 0 | 3.08461 | 3.081931 | 12.82555 | 11.62783
2018-02-09 20:10 | 239776.7 | 240.0008 | 6 | 27 | 3.191545 | 0 | 3.08461 | 3.081931 | 12.82555 | 11.62783
2018-02-09 20:11 | 239836.7 | 300.0006 | 6 | 27 | 3.196872 | 0 | 3.08461 | 3.081931 | 12.82555 | 11.62783
2018-02-09 20:11 | 239836.7 | 0.0048 | 7 | 28 | 3.19693 | 0 | 0 | 0 | 0 | 0
2018-02-09 20:13 | 239956.8 | 120.0001 | 2 | 28 | 3.896708 | 4.890131 | 0.1623081 | 1.789e-09 | 0.6080209 | 5.718e-09
2018-02-09 20:15 | 240076.8 | 240.0009 | 2 | 28 | 3.954676 | 4.890121 | 0.3252966 | 1.789e-09 | 1.24881 | 5.718e-09
2018-02-09 20:17 | 240196.8 | 360.0001 | 2 | 28 | 3.990942 | 4.890085 | 0.4882765 | 1.789e-09 | 1.896372 | 5.718e-09
2018-02-09 20:19 | 240316.8 | 480.0008 | 2 | 28 | 4.021812 | 4.890083 | 0.6512687 | 1.789e-09 | 2.549434 | 5.718e-09
2018-02-09 20:21 | 240436.8 | 600.0004 | 2 | 28 | 4.049354 | 4.890066 | 0.8142549 | 1.789e-09 | 3.20723 | 5.718e-09
2018-02-09 20:23 | 240556.8 | 720.001 | 2 | 28 | 4.074025 | 4.890062 | 0.9772409 | 1.789e-09 | 3.869256 | 5.718e-09
2018-02-09 20:25 | 240676.8 | 840.001 | 2 | 28 | 4.098417 | 4.890085 | 1.140213 | 1.789e-09 | 4.53517 | 5.718e-09
2018-02-09 20:27 | 240796.8 | 960.0002 | 2 | 28 | 4.126071 | 4.890066 | 1.303184 | 1.789e-09 | 5.205293 | 5.718e-09
2018-02-09 20:29 | 240916.8 | 1080.0012 | 2 | 28 | 4.15741 | 4.889963 | 1.466158 | 1.789e-09 | 5.880245 | 5.718e-09
2018-02-09 20:31 | 241036.8 | 1200.0011 | 2 | 28 | 4.192152 | 4.890005 | 1.62914 | 1.789e-09 | 6.560608 | 5.718e-09
2018-02-09 20:33 | 241156.8 | 1320.002 | 2 | 28 | 4.200402 | 4.313028 | 1.784269 | 1.789e-09 | 7.212061 | 5.718e-09
2018-02-09 20:35 | 241276.8 | 1440.0003 | 2 | 28 | 4.20039 | 3.675026 | 1.917184 | 1.789e-09 | 7.770358 | 5.718e-09
2018-02-09 20:36 | 241363.5 | 1526.6738 | 2 | 28 | 4.200391 | 3.259979 | 2.000577 | 1.789e-09 | 8.120641 | 5.718e-09
2018-02-09 20:38 | 241483.5 | 120.0002 | 3 | 28 | 4.229734 | 3.25984 | 2.108793 | 1.789e-09 | 8.57667 | 5.718e-09
2018-02-09 20:40 | 241603.5 | 240.0017 | 3 | 28 | 4.263305 | 3.260183 | 2.217447 | 1.789e-09 | 9.03805 | 5.718e-09
2018-02-09 20:42 | 241723.5 | 360.0018 | 3 | 28 | 4.299058 | 3.259853 | 2.3261 | 1.789e-09 | 9.503192 | 5.718e-09
2018-02-09 20:44 | 241843.5 | 480.0003 | 3 | 28 | 4.336767 | 3.259819 | 2.434748 | 1.789e-09 | 9.972308 | 5.718e-09
2018-02-09 20:46 | 241963.5 | 600.0011 | 3 | 28 | 4.376078 | 3.259861 | 2.543401 | 1.789e-09 | 10.44563 | 5.718e-09
2018-02-09 20:48 | 242083.5 | 720.0003 | 3 | 28 | 4.400372 | 2.961205 | 2.649936 | 1.789e-09 | 10.91363 | 5.718e-09
2018-02-09 20:50 | 242203.5 | 840.0002 | 3 | 28 | 4.400382 | 2.419081 | 2.739179 | 1.789e-09 | 11.30633 | 5.718e-09
2018-02-09 20:52 | 242323.5 | 960.002 | 3 | 28 | 4.400373 | 1.995544 | 2.812464 | 1.789e-09 | 11.62882 | 5.718e-09
2018-02-09 20:54 | 242443.5 | 1080.0012 | 3 | 28 | 4.400357 | 1.659973 | 2.873179 | 1.789e-09 | 11.89599 | 5.718e-09
2018-02-09 20:56 | 242563.5 | 1200.0021 | 3 | 28 | 4.40038 | 1.393963 | 2.923903 | 1.789e-09 | 12.11919 | 5.718e-09
2018-02-09 20:58 | 242683.5 | 1320.0013 | 3 | 28 | 4.400349 | 1.179197 | 2.966639 | 1.789e-09 | 12.30724 | 5.718e-09
2018-02-09 21:00 | 242803.5 | 1440.0022 | 3 | 28 | 4.400333 | 1.005516 | 3.002951 | 1.789e-09 | 12.46702 | 5.718e-09
2018-02-09 21:02 | 242923.5 | 1560.0006 | 3 | 28 | 4.400344 | 0.8646355 | 3.034037 | 1.789e-09 | 12.60382 | 5.718e-09
2018-02-09 21:04 | 243043.5 | 1680.0014 | 3 | 28 | 4.400331 | 0.7474842 | 3.060839 | 1.789e-09 | 12.72175 | 5.718e-09
2018-02-09 21:06 | 243160.9 | 1797.3892 | 3 | 28 | 4.400326 | 0.6519947 | 3.083614 | 1.789e-09 | 12.82197 | 5.718e-09
2018-02-09 21:08 | 243281 | 120.0002 | 4 | 28 | 4.3592 | 0 | 3.083614 | 1.789e-09 | 12.82197 | 5.718e-09
2018-02-09 21:10 | 243401 | 240.0018 | 4 | 28 | 4.356036 | 0 | 3.083614 | 1.789e-09 | 12.82197 | 5.718e-09
2018-02-09 21:11 | 243461 | 300.0048 | 4 | 28 | 4.355061 | 0 | 3.083614 | 1.789e-09 | 12.82197 | 5.718e-09
2018-02-09 21:13 | 243581.1 | 120.0019 | 5 | 28 | 4.20405 | -2.281861 | 3.083614 | 0.07605069 | 12.82197 | 0.3212598
2018-02-09 21:15 | 243701.1 | 240.0003 | 5 | 28 | 4.174473 | -2.281832 | 3.083614 | 0.1521075 | 12.82197 | 0.6398678
2018-02-09 21:17 | 243821.1 | 360.002 | 5 | 28 | 4.145907 | -2.281897 | 3.083614 | 0.2281622 | 12.82197 | 0.9562678
2018-02-09 21:19 | 243941.1 | 480.0003 | 5 | 28 | 4.117503 | -2.281886 | 3.083614 | 0.3042106 | 12.82197 | 1.270477
2018-02-09 21:21 | 244061.1 | 600.001 | 5 | 28 | 4.089224 | -2.28183 | 3.083614 | 0.3802664 | 12.82197 | 1.58256
2018-02-09 21:23 | 244181.1 | 720.0003 | 5 | 28 | 4.061118 | -2.281837 | 3.083614 | 0.456322 | 12.82197 | 1.892498
2018-02-09 21:25 | 244301.1 | 840.002 | 5 | 28 | 4.033263 | -2.281855 | 3.083614 | 0.532371 | 12.82197 | 2.200281
2018-02-09 21:27 | 244421.1 | 960.0003 | 5 | 28 | 4.005766 | -2.281837 | 3.083614 | 0.6084207 | 12.82197 | 2.505962
2018-02-09 21:29 | 244541.1 | 1080.0019 | 5 | 28 | 3.978724 | -2.282153 | 3.083614 | 0.6844745 | 12.82197 | 2.809584
2018-02-09 21:31 | 244661.1 | 1200.0004 | 5 | 28 | 3.95228 | -2.282053 | 3.083614 | 0.7605312 | 12.82197 | 3.111183
2018-02-09 21:33 | 244781.1 | 1320.0007 | 5 | 28 | 3.926612 | -2.282185 | 3.083614 | 0.8365924 | 12.82197 | 3.410816
2018-02-09 21:35 | 244901.1 | 1440.0011 | 5 | 28 | 3.901874 | -2.282158 | 3.083614 | 0.912656 | 12.82197 | 3.708541
2018-02-09 21:37 | 245021.1 | 1560.0014 | 5 | 28 | 3.878146 | -2.282168 | 3.083614 | 0.9887177 | 12.82197 | 4.004416
2018-02-09 21:39 | 245141.1 | 1680.0013 | 5 | 28 | 3.855577 | -2.282179 | 3.083614 | 1.064782 | 12.82197 | 4.298539
2018-02-09 21:41 | 245261.1 | 1800.002 | 5 | 28 | 3.834018 | -2.281861 | 3.083614 | 1.140842 | 12.82197 | 4.590967
2018-02-09 21:43 | 245381.1 | 1920.0022 | 5 | 28 | 3.813424 | -2.282153 | 3.083614 | 1.216907 | 12.82197 | 4.881814
2018-02-09 21:45 | 245501.1 | 2040.0014 | 5 | 28 | 3.793796 | -2.282137 | 3.083614 | 1.29297 | 12.82197 | 5.171118
2018-02-09 21:47 | 245621.1 | 2160.0023 | 5 | 28 | 3.775175 | -2.281834 | 3.083614 | 1.369034 | 12.82197 | 5.458975
2018-02-09 21:49 | 245741.1 | 2280.0023 | 5 | 28 | 3.757555 | -2.281814 | 3.083614 | 1.445095 | 12.82197 | 5.745441
2018-02-09 21:51 | 245861.1 | 2400.0009 | 5 | 28 | 3.740807 | -2.282158 | 3.083614 | 1.521154 | 12.82197 | 6.030597
2018-02-09 21:53 | 245981.1 | 2520.001 | 5 | 28 | 3.724882 | -2.281811 | 3.083614 | 1.597213 | 12.82197 | 6.314507
2018-02-09 21:55 | 246101.1 | 2640.0016 | 5 | 28 | 3.709788 | -2.282181 | 3.083614 | 1.673279 | 12.82197 | 6.597264
2018-02-09 21:57 | 246221.1 | 2760 | 5 | 28 | 3.695602 | -2.282158 | 3.083614 | 1.749343 | 12.82197 | 6.878897
2018-02-09 21:59 | 246341.1 | 2880.0009 | 5 | 28 | 3.682306 | -2.282143 | 3.083614 | 1.825405 | 12.82197 | 7.159483
2018-02-09 22:01 | 246461.1 | 3000.0002 | 5 | 28 | 3.669907 | -2.282043 | 3.083614 | 1.901465 | 12.82197 | 7.439081
2018-02-09 22:03 | 246581.1 | 3120.0018 | 5 | 28 | 3.658242 | -2.282191 | 3.083614 | 1.977525 | 12.82197 | 7.71777
2018-02-09 22:05 | 246701.1 | 3240.0002 | 5 | 28 | 3.647091 | -2.282181 | 3.083614 | 2.053587 | 12.82197 | 7.995597
2018-02-09 22:07 | 246821.1 | 3360.0002 | 5 | 28 | 3.636146 | -2.281976 | 3.083614 | 2.129648 | 12.82197 | 8.272583
2018-02-09 22:09 | 246941.1 | 3480.0018 | 5 | 28 | 3.625067 | -2.282156 | 3.083614 | 2.205709 | 12.82197 | 8.548731
2018-02-09 22:11 | 247061.1 | 3600.0018 | 5 | 28 | 3.613509 | -2.281795 | 3.083614 | 2.281771 | 12.82197 | 8.824023
2018-02-09 22:13 | 247181.1 | 3720.0018 | 5 | 28 | 3.601239 | -2.2818 | 3.083614 | 2.357832 | 12.82197 | 9.098409
2018-02-09 22:15 | 247301.1 | 3840.0003 | 5 | 28 | 3.588835 | -2.28212 | 3.083614 | 2.43389 | 12.82197 | 9.37184
2018-02-09 22:17 | 247421.1 | 3960.0019 | 5 | 28 | 3.576624 | -2.282195 | 3.083614 | 2.509951 | 12.82197 | 9.644346
2018-02-09 22:19 | 247541.1 | 4080.0019 | 5 | 28 | 3.563815 | -2.281859 | 3.083614 | 2.586012 | 12.82197 | 9.915906
2018-02-09 22:21 | 247661.1 | 4200.0019 | 5 | 28 | 3.548405 | -2.282147 | 3.083614 | 2.662072 | 12.82197 | 10.18641
2018-02-09 22:23 | 247781.1 | 4320.002 | 5 | 28 | 3.527389 | -2.282164 | 3.083614 | 2.738134 | 12.82197 | 10.45555
2018-02-09 22:25 | 247901.1 | 4440.0004 | 5 | 28 | 3.50186 | -2.282164 | 3.083614 | 2.814196 | 12.82197 | 10.72291
2018-02-09 22:27 | 248021.1 | 4560.002 | 5 | 28 | 3.466375 | -2.28216 | 3.083614 | 2.89026 | 12.82197 | 10.98803
2018-02-09 22:29 | 248141.1 | 4680.0013 | 5 | 28 | 3.402528 | -2.282147 | 3.083614 | 2.96632 | 12.82197 | 11.24956
2018-02-09 22:31 | 248261.1 | 4800.0005 | 5 | 28 | 3.230152 | -2.282191 | 3.083614 | 3.042388 | 12.82197 | 11.50294
2018-02-09 22:32 | 248322 | 4860.9396 | 5 | 28 | 2.999972 | -2.28216 | 3.083614 | 3.081015 | 12.82197 | 11.62405
2018-02-09 22:34 | 248442.0489 | 120.0009 | 6 | 28 | 3.176805 | 0 | 3.083614 | 3.081015 | 12.82197 | 11.62405
2018-02-09 22:36 | 248562.0487 | 240.0007 | 6 | 28 | 3.191659 | 0 | 3.083614 | 3.081015 | 12.82197 | 11.62405
2018-02-09 22:37 | 248622.0508 | 300.0028 | 6 | 28 | 3.196968 | 0 | 3.083614 | 3.081015 | 12.82197 | 11.62405
2018-02-09 22:37 | 248622.1 | 0.0048 | 7 | 29 | 3.19688 | 0 | 0 | 0 | 0 | 0
2018-02-09 22:39 | 248742.1 | 120.0012 | 2 | 29 | 3.896512 | 4.890127 | 0.1623123 | 1.925e-09 | 0.6080159 | 6.155e-09
2018-02-09 22:41 | 248862.1 | 240.0003 | 2 | 29 | 3.954534 | 4.89011 | 0.3252955 | 1.925e-09 | 1.248759 | 6.155e-09
2018-02-09 22:43 | 248982.1 | 360.0004 | 2 | 29 | 3.990843 | 4.890093 | 0.48828 | 1.925e-09 | 1.89632 | 6.155e-09
2018-02-09 22:45 | 249102.1 | 480.0003 | 2 | 29 | 4.021823 | 4.890099 | 0.6512646 | 1.925e-09 | 2.549346 | 6.155e-09
2018-02-09 22:47 | 249222.1 | 600.0012 | 2 | 29 | 4.049419 | 4.890127 | 0.814249 | 1.925e-09 | 3.20714 | 6.155e-09
2018-02-09 22:49 | 249342.1 | 720.0012 | 2 | 29 | 4.074133 | 4.890116 | 0.9772372 | 1.925e-09 | 3.86919 | 6.155e-09
2018-02-09 22:51 | 249462.1 | 840.002 | 2 | 29 | 4.098551 | 4.890018 | 1.140215 | 1.925e-09 | 4.535145 | 6.155e-09
2018-02-09 22:53 | 249582.1 | 960.0013 | 2 | 29 | 4.126273 | 4.890053 | 1.303186 | 1.925e-09 | 5.205295 | 6.155e-09
2018-02-09 22:55 | 249702.1 | 1080.0014 | 2 | 29 | 4.157668 | 4.889994 | 1.46616 | 1.925e-09 | 5.880283 | 6.155e-09
2018-02-09 22:57 | 249822.1 | 1200.0013 | 2 | 29 | 4.192445 | 4.890017 | 1.629144 | 1.925e-09 | 6.560699 | 6.155e-09
2018-02-09 22:59 | 249942.1 | 1320.0006 | 2 | 29 | 4.200393 | 4.307734 | 1.784127 | 1.925e-09 | 7.211549 | 6.155e-09
2018-02-09 23:01 | 250062.1 | 1440.0022 | 2 | 29 | 4.200397 | 3.671125 | 1.916884 | 1.925e-09 | 7.769182 | 6.155e-09
2018-02-09 23:03 | 250147.8 | 1525.6276 | 2 | 29 | 4.200365 | 3.259998 | 1.999229 | 1.925e-09 | 8.115063 | 6.155e-09
2018-02-09 23:05 | 250267.8 | 120.001 | 3 | 29 | 4.229638 | 3.259937 | 2.107449 | 1.925e-09 | 8.571103 | 6.155e-09
2018-02-09 23:07 | 250387.8 | 240.0002 | 3 | 29 | 4.263227 | 3.260183 | 2.2161 | 1.925e-09 | 9.032461 | 6.155e-09
2018-02-09 23:09 | 250507.8 | 360.002 | 3 | 29 | 4.299015 | 3.259851 | 2.324759 | 1.925e-09 | 9.497624 | 6.155e-09
2018-02-09 23:11 | 250627.8 | 480.0011 | 3 | 29 | 4.336741 | 3.25984 | 2.433413 | 1.925e-09 | 9.966765 | 6.155e-09
2018-02-09 23:13 | 250747.8 | 600.002 | 3 | 29 | 4.37604 | 3.25985 | 2.542064 | 1.925e-09 | 10.44008 | 6.155e-09
2018-02-09 23:15 | 250867.8 | 720.0003 | 3 | 29 | 4.400376 | 2.961721 | 2.648605 | 1.925e-09 | 10.9081 | 6.155e-09
2018-02-09 23:17 | 250987.8 | 840.0004 | 3 | 29 | 4.400375 | 2.419119 | 2.737864 | 1.925e-09 | 11.30087 | 6.155e-09
2018-02-09 23:19 | 251107.8 | 960.0012 | 3 | 29 | 4.400377 | 1.996162 | 2.811164 | 1.925e-09 | 11.62342 | 6.155e-09
2018-02-09 23:21 | 251227.8 | 1080.0005 | 3 | 29 | 4.400373 | 1.660349 | 2.871888 | 1.925e-09 | 11.89063 | 6.155e-09
2018-02-09 23:23 | 251347.8 | 1200.0005 | 3 | 29 | 4.400349 | 1.39307 | 2.922617 | 1.925e-09 | 12.11385 | 6.155e-09
2018-02-09 23:25 | 251467.8 | 1320.0005 | 3 | 29 | 4.400331 | 1.178591 | 2.965359 | 1.925e-09 | 12.30193 | 6.155e-09
2018-02-09 23:27 | 251587.8 | 1440.0005 | 3 | 29 | 4.400328 | 1.00572 | 3.001676 | 1.925e-09 | 12.46174 | 6.155e-09
2018-02-09 23:29 | 251707.8 | 1560.0014 | 3 | 29 | 4.400332 | 0.8648529 | 3.032772 | 1.925e-09 | 12.59857 | 6.155e-09
2018-02-09 23:31 | 251827.8 | 1680.0006 | 3 | 29 | 4.400327 | 0.7478275 | 3.059584 | 1.925e-09 | 12.71655 | 6.155e-09
2018-02-09 23:33 | 251945.6 | 1797.8468 | 3 | 29 | 4.40031 | 0.6519985 | 3.082449 | 1.925e-09 | 12.81717 | 6.155e-09
2018-02-09 23:35 | 252065.7 | 120.001 | 4 | 29 | 4.359159 | 0 | 3.082449 | 1.925e-09 | 12.81717 | 6.155e-09
2018-02-09 23:37 | 252185.7 | 240.0002 | 4 | 29 | 4.355992 | 0 | 3.082449 | 1.925e-09 | 12.81717 | 6.155e-09
2018-02-09 23:38 | 252245.7 | 300.0023 | 4 | 29 | 4.355017 | 0 | 3.082449 | 1.925e-09 | 12.81717 | 6.155e-09
2018-02-09 23:40 | 252365.8 | 120.0001 | 5 | 29 | 4.203861 | -2.281847 | 3.082449 | 0.07605511 | 12.81717 | 0.3212631
2018-02-09 23:42 | 252485.8 | 240.0008 | 5 | 29 | 4.174306 | -2.281882 | 3.082449 | 0.152109 | 12.81717 | 0.6398439
2018-02-09 23:44 | 252605.8 | 360.0009 | 5 | 29 | 4.145751 | -2.281878 | 3.082449 | 0.2281628 | 12.81717 | 0.956228
2018-02-09 23:46 | 252725.8 | 480.0018 | 5 | 29 | 4.117367 | -2.281867 | 3.082449 | 0.3042177 | 12.81717 | 1.270452
2018-02-09 23:48 | 252845.8 | 600.0018 | 5 | 29 | 4.089093 | -2.281874 | 3.082449 | 0.3802734 | 12.81717 | 1.582526
2018-02-09 23:50 | 252965.8 | 720.0019 | 5 | 29 | 4.060986 | -2.28187 | 3.082449 | 0.4563253 | 12.81717 | 1.892439
2018-02-09 23:52 | 253085.8 | 840.0017 | 5 | 29 | 4.03314 | -2.281832 | 3.082449 | 0.5323785 | 12.81717 | 2.20023
2018-02-09 23:54 | 253205.8 | 960.001 | 5 | 29 | 4.005669 | -2.281849 | 3.082449 | 0.608431 | 12.81717 | 2.505913
2018-02-09 23:56 | 253325.8 | 1080.0019 | 5 | 29 | 3.978634 | -2.282093 | 3.082449 | 0.6844807 | 12.81717 | 2.809512
2018-02-09 23:58 | 253445.8 | 1200.0003 | 5 | 29 | 3.952209 | -2.282179 | 3.082449 | 0.7605361 | 12.81717 | 3.1111
2018-02-10 | 253565.8 | 1320.0004 | 5 | 29 | 3.926557 | -2.281847 | 3.082449 | 0.8365967 | 12.81717 | 3.410727
2018-02-10 00:02 | 253685.8 | 1440.0003 | 5 | 29 | 3.901811 | -2.282116 | 3.082449 | 0.9126449 | 12.81717 | 3.708387
2018-02-10 00:04 | 253805.8 | 1560.0029 | 5 | 29 | 3.878132 | -2.281819 | 3.082449 | 0.9887151 | 12.81717 | 4.004291
2018-02-10 00:06 | 253925.8 | 1680.0008 | 5 | 29 | 3.855511 | -2.28178 | 3.082449 | 1.064777 | 12.81717 | 4.298402
2018-02-10 00:08 | 254045.8 | 1800.0013 | 5 | 29 | 3.833945 | -2.282151 | 3.082449 | 1.140841 | 12.81717 | 4.59084
2018-02-10 00:10 | 254165.8 | 1920.0005 | 5 | 29 | 3.813369 | -2.282177 | 3.082449 | 1.216901 | 12.81717 | 4.881662
2018-02-10 00:12 | 254285.8 | 2040.0022 | 5 | 29 | 3.793734 | -2.282151 | 3.082449 | 1.292968 | 12.81717 | 5.170979
2018-02-10 00:14 | 254405.8 | 2160.001 | 5 | 29 | 3.775118 | -2.282137 | 3.082449 | 1.369032 | 12.81717 | 5.458832
2018-02-10 00:16 | 254525.8 | 2280.0022 | 5 | 29 | 3.757509 | -2.282125 | 3.082449 | 1.445094 | 12.81717 | 5.745301
2018-02-10 00:18 | 254645.8 | 2400.0006 | 5 | 29 | 3.740792 | -2.282133 | 3.082449 | 1.521155 | 12.81717 | 6.030458
2018-02-10 00:20 | 254765.8 | 2520.0005 | 5 | 29 | 3.724881 | -2.282158 | 3.082449 | 1.597216 | 12.81717 | 6.314378
2018-02-10 00:22 | 254885.8 | 2640.0023 | 5 | 29 | 3.709805 | -2.282137 | 3.082449 | 1.673282 | 12.81717 | 6.597137
2018-02-10 00:24 | 255005.8 | 2760.0015 | 5 | 29 | 3.695617 | -2.282147 | 3.082449 | 1.74935 | 12.81717 | 6.878788
2018-02-10 00:26 | 255125.8 | 2880.0031 | 5 | 29 | 3.682348 | -2.282183 | 3.082449 | 1.825415 | 12.81717 | 7.159386
2018-02-10 00:28 | 255245.8 | 3000.0022 | 5 | 29 | 3.669947 | -2.282143 | 3.082449 | 1.901479 | 12.81717 | 7.439003
2018-02-10 00:30 | 255365.8 | 3120.0004 | 5 | 29 | 3.658281 | -2.282158 | 3.082449 | 1.977542 | 12.81717 | 7.717704
2018-02-10 00:32 | 255485.8 | 3240.0024 | 5 | 29 | 3.647093 | -2.282153 | 3.082449 | 2.053606 | 12.81717 | 7.995538
2018-02-10 00:34 | 255605.8 | 3360.0024 | 5 | 29 | 3.636111 | -2.28216 | 3.082449 | 2.129668 | 12.81717 | 8.272526
2018-02-10 00:36 | 255725.8 | 3480.0017 | 5 | 29 | 3.624993 | -2.282156 | 3.082449 | 2.205733 | 12.81717 | 8.548687
2018-02-10 00:38 | 255845.8 | 3600.0009 | 5 | 29 | 3.613379 | -2.282114 | 3.082449 | 2.281798 | 12.81717 | 8.823986
2018-02-10 00:40 | 255965.8 | 3720.0001 | 5 | 29 | 3.601068 | -2.28217 | 3.082449 | 2.357862 | 12.81717 | 9.098369
2018-02-10 00:42 | 256085.8 | 3840.0002 | 5 | 29 | 3.588646 | -2.282093 | 3.082449 | 2.433924 | 12.81717 | 9.3718
2018-02-10 00:44 | 256205.8 | 3960.0002 | 5 | 29 | 3.576442 | -2.282143 | 3.082449 | 2.509987 | 12.81717 | 9.644299
2018-02-10 00:46 | 256325.8 | 4080.0002 | 5 | 29 | 3.563585 | -2.28212 | 3.082449 | 2.586047 | 12.81717 | 9.915842
2018-02-10 00:48 | 256445.8 | 4200.001 | 5 | 29 | 3.548094 | -2.28213 | 3.082449 | 2.662115 | 12.81717 | 10.18636
2018-02-10 00:50 | 256565.8 | 4320.0003 | 5 | 29 | 3.527027 | -2.282135 | 3.082449 | 2.738177 | 12.81717 | 10.45546
2018-02-10 00:52 | 256685.8 | 4440.0004 | 5 | 29 | 3.501381 | -2.282097 | 3.082449 | 2.814243 | 12.81717 | 10.72281
2018-02-10 00:54 | 256805.8 | 4560.0011 | 5 | 29 | 3.46563 | -2.282123 | 3.082449 | 2.890305 | 12.81717 | 10.98787
2018-02-10 00:56 | 256925.8 | 4680.0004 | 5 | 29 | 3.40098 | -2.282135 | 3.082449 | 2.96637 | 12.81717 | 11.24935
2018-02-10 00:58 | 257045.8 | 4800.0012 | 5 | 29 | 3.225864 | -2.282104 | 3.082449 | 3.042433 | 12.81717 | 11.5025
2018-02-10 00:58 | 257105 | 4859.1833 | 5 | 29 | 2.999964 | -2.282139 | 3.082449 | 3.079945 | 12.81717 | 11.62001
2018-02-10 01:00 | 257225 | 120.0009 | 6 | 29 | 3.176768 | 0 | 3.082449 | 3.079945 | 12.81717 | 11.62001
2018-02-10 01:02 | 257345 | 240.0018 | 6 | 29 | 3.191638 | 0 | 3.082449 | 3.079945 | 12.81717 | 11.62001
2018-02-10 01:03 | 257405 | 300.0024 | 6 | 29 | 3.196931 | 0 | 3.082449 | 3.079945 | 12.81717 | 11.62001
2018-02-10 01:03 | 257405 | 0.0024 | 7 | 30 | 3.197075 | 0 | 0 | 0 | 0 | 0
2018-02-10 01:05 | 257525.1 | 120.001 | 2 | 30 | 3.896282 | 4.890072 | 0.1623008 | 1.381e-09 | 0.6079453 | 4.414e-09
2018-02-10 01:07 | 257645.1 | 240.0002 | 2 | 30 | 3.954236 | 4.890026 | 0.3252792 | 1.381e-09 | 1.248625 | 4.414e-09
2018-02-10 01:09 | 257765.1 | 360.0011 | 2 | 30 | 3.99048 | 4.890032 | 0.4882657 | 1.381e-09 | 1.896138 | 4.414e-09
2018-02-10 01:11 | 257885.1 | 480.0014 | 2 | 30 | 4.021416 | 4.890076 | 0.6512535 | 1.381e-09 | 2.549113 | 4.414e-09
2018-02-10 01:13 | 258005.1 | 600.0003 | 2 | 30 | 4.048986 | 4.890045 | 0.8142338 | 1.381e-09 | 3.206822 | 4.414e-09
2018-02-10 01:15 | 258125.1 | 720.0004 | 2 | 30 | 4.073726 | 4.890032 | 0.9772195 | 1.381e-09 | 3.868791 | 4.414e-09
2018-02-10 01:17 | 258245.1 | 840.0011 | 2 | 30 | 4.098167 | 4.890034 | 1.140199 | 1.381e-09 | 4.534686 | 4.414e-09
2018-02-10 01:19 | 258365.1 | 960.0003 | 2 | 30 | 4.125868 | 4.890001 | 1.303166 | 1.381e-09 | 5.204756 | 4.414e-09
2018-02-10 01:21 | 258485.1 | 1080.0019 | 2 | 30 | 4.157256 | 4.889963 | 1.466141 | 1.381e-09 | 5.879685 | 4.414e-09
2018-02-10 01:23 | 258605.1 | 1200.0011 | 2 | 30 | 4.19212 | 4.889967 | 1.629117 | 1.381e-09 | 6.560009 | 4.414e-09
2018-02-10 01:25 | 258725.1 | 1320.0003 | 2 | 30 | 4.200387 | 4.311489 | 1.784232 | 1.381e-09 | 7.211401 | 4.414e-09
2018-02-10 01:27 | 258845.1 | 1440.0003 | 2 | 30 | 4.200399 | 3.672602 | 1.917091 | 1.381e-09 | 7.769462 | 4.414e-09
2018-02-10 01:29 | 258931.1 | 1525.9514 | 2 | 30 | 4.200399 | 3.259979 | 1.999762 | 1.381e-09 | 8.116713 | 4.414e-09
2018-02-10 01:31 | 259051.1 | 120.0002 | 3 | 30 | 4.229701 | 3.260155 | 2.107982 | 1.381e-09 | 8.57276 | 4.414e-09
2018-02-10 01:33 | 259171.1 | 240.0026 | 3 | 30 | 4.263265 | 3.260153 | 2.216649 | 1.381e-09 | 9.034193 | 4.414e-09
2018-02-10 01:35 | 259291.1 | 360.0009 | 3 | 30 | 4.299001 | 3.260153 | 2.325309 | 1.381e-09 | 9.499362 | 4.414e-09
2018-02-10 01:37 | 259411.1 | 480.0009 | 3 | 30 | 4.33679 | 3.260151 | 2.43397 | 1.381e-09 | 9.968532 | 4.414e-09
2018-02-10 01:39 | 259531.1 | 600.0001 | 3 | 30 | 4.376099 | 3.260162 | 2.542629 | 1.381e-09 | 10.44188 | 4.414e-09
2018-02-10 01:41 | 259651.1 | 720.0002 | 3 | 30 | 4.400397 | 2.960434 | 2.649158 | 1.381e-09 | 10.90986 | 4.414e-09
2018-02-10 01:43 | 259771.1 | 840.001 | 3 | 30 | 4.400384 | 2.416714 | 2.738349 | 1.381e-09 | 11.30233 | 4.414e-09
2018-02-10 01:45 | 259891.1 | 960.001 | 3 | 30 | 4.400356 | 1.993309 | 2.811568 | 1.381e-09 | 11.62452 | 4.414e-09
2018-02-10 01:47 | 260011.1 | 1080.0003 | 3 | 30 | 4.400377 | 1.658951 | 2.872218 | 1.381e-09 | 11.8914 | 4.414e-09
2018-02-10 01:49 | 260131.1 | 1200.0011 | 3 | 30 | 4.400337 | 1.391546 | 2.922885 | 1.381e-09 | 12.11436 | 4.414e-09
2018-02-10 01:51 | 260251.1 | 1320.0019 | 3 | 30 | 4.40036 | 1.177862 | 2.965574 | 1.381e-09 | 12.30221 | 4.414e-09
2018-02-10 01:53 | 260371.1 | 1440.002 | 3 | 30 | 4.400334 | 1.004715 | 3.00184 | 1.381e-09 | 12.46179 | 4.414e-09
2018-02-10 01:55 | 260491.1 | 1560.002 | 3 | 30 | 4.400335 | 0.8635941 | 3.03289 | 1.381e-09 | 12.59842 | 4.414e-09
2018-02-10 01:57 | 260611.1 | 1680.0012 | 3 | 30 | 4.400315 | 0.7464447 | 3.059659 | 1.381e-09 | 12.71621 | 4.414e-09
2018-02-10 01:59 | 260728 | 1796.9202 | 3 | 30 | 4.400347 | 0.6519985 | 3.082321 | 1.381e-09 | 12.81593 | 4.414e-09
2018-02-10 02:01 | 260848.1 | 120.001 | 4 | 30 | 4.359246 | 0 | 3.082321 | 1.381e-09 | 12.81593 | 4.414e-09
2018-02-10 02:03 | 260968.1 | 240.0017 | 4 | 30 | 4.356088 | 0 | 3.082321 | 1.381e-09 | 12.81593 | 4.414e-09
2018-02-10 02:04 | 261028.1 | 300.0025 | 4 | 30 | 4.355124 | 0 | 3.082321 | 1.381e-09 | 12.81593 | 4.414e-09
2018-02-10 02:06 | 261148.1 | 120.0001 | 5 | 30 | 4.204132 | -2.281821 | 3.082321 | 0.07605805 | 12.81593 | 0.3212947
2018-02-10 02:08 | 261268.1 | 240.0017 | 5 | 30 | 4.174562 | -2.28221 | 3.082321 | 0.1521139 | 12.81593 | 0.6399043
2018-02-10 02:10 | 261388.1 | 360.0017 | 5 | 30 | 4.145996 | -2.282195 | 3.082321 | 0.2281743 | 12.81593 | 0.9563354
2018-02-10 02:12 | 261508.1 | 480.0003 | 5 | 30 | 4.117581 | -2.282164 | 3.082321 | 0.3042369 | 12.81593 | 1.270609
2018-02-10 02:14 | 261628.1 | 600.0018 | 5 | 30 | 4.089296 | -2.281867 | 3.082321 | 0.3802967 | 12.81593 | 1.582716
2018-02-10 02:16 | 261748.1 | 720.0018 | 5 | 30 | 4.061168 | -2.28216 | 3.082321 | 0.4563604 | 12.81593 | 1.892691
2018-02-10 02:18 | 261868.1 | 840.001 | 5 | 30 | 4.033308 | -2.282149 | 3.082321 | 0.5324231 | 12.81593 | 2.200533
2018-02-10 02:20 | 261988.1 | 960.0018 | 5 | 30 | 4.005779 | -2.282153 | 3.082321 | 0.6084818 | 12.81593 | 2.506252
2018-02-10 02:22 | 262108.1 | 1080.0002 | 5 | 30 | 3.978731 | -2.282153 | 3.082321 | 0.6845437 | 12.81593 | 2.809908
2018-02-10 02:24 | 262228.1 | 1200.002 | 5 | 30 | 3.952278 | -2.282146 | 3.082321 | 0.7606059 | 12.81593 | 3.111528
2018-02-10 02:26 | 262348.1 | 1320.0024 | 5 | 30 | 3.926593 | -2.282135 | 3.082321 | 0.8366715 | 12.81593 | 3.411179
2018-02-10 02:28 | 262468.1 | 1440.0002 | 5 | 30 | 3.901814 | -2.28212 | 3.082321 | 0.9127321 | 12.81593 | 3.70889
2018-02-10 02:30 | 262588.1 | 1560.0012 | 5 | 30 | 3.878079 | -2.28212 | 3.082321 | 0.988785 | 12.81593 | 4.004725
2018-02-10 02:32 | 262708.1 | 1680.0012 | 5 | 30 | 3.855463 | -2.28212 | 3.082321 | 1.064859 | 12.81593 | 4.298882
2018-02-10 02:34 | 262828.1 | 1800.0005 | 5 | 30 | 3.833891 | -2.282143 | 3.082321 | 1.140921 | 12.81593 | 4.591309
2018-02-10 02:36 | 262948.1 | 1920.0013 | 5 | 30 | 3.813306 | -2.282149 | 3.082321 | 1.216984 | 12.81593 | 4.882136
2018-02-10 02:38 | 263068.1 | 2040.0013 | 5 | 30 | 3.79367 | -2.282189 | 3.082321 | 1.293046 | 12.81593 | 5.171429
2018-02-10 02:40 | 263188.1 | 2160.0014 | 5 | 30 | 3.775034 | -2.282164 | 3.082321 | 1.369114 | 12.81593 | 5.45929
2018-02-10 02:42 | 263308.1 | 2280.0006 | 5 | 30 | 3.757426 | -2.282179 | 3.082321 | 1.445174 | 12.81593 | 5.745744
2018-02-10 02:44 | 263428.1 | 2400.0005 | 5 | 30 | 3.740685 | -2.282125 | 3.082321 | 1.521238 | 12.81593 | 6.03091
2018-02-10 02:46 | 263548.1 | 2520.0006 | 5 | 30 | 3.724769 | -2.282143 | 3.082321 | 1.597303 | 12.81593 | 6.314831
2018-02-10 02:48 | 263668.1 | 2640.0014 | 5 | 30 | 3.709685 | -2.282102 | 3.082321 | 1.673367 | 12.81593 | 6.597575
2018-02-10 02:50 | 263788.1 | 2760.0006 | 5 | 30 | 3.695518 | -2.282149 | 3.082321 | 1.749431 | 12.81593 | 6.879204
2018-02-10 02:52 | 263908.1 | 2880.0016 | 5 | 30 | 3.682248 | -2.28212 | 3.082321 | 1.825493 | 12.81593 | 7.159784
2018-02-10 02:54 | 264028.1 | 3000.0013 | 5 | 30 | 3.66986 | -2.282116 | 3.082321 | 1.901558 | 12.81593 | 7.439397
2018-02-10 02:56 | 264148.1 | 3120.0014 | 5 | 30 | 3.658179 | -2.282146 | 3.082321 | 1.977621 | 12.81593 | 7.71809
2018-02-10 02:58 | 264268.1 | 3240.0031 | 5 | 30 | 3.646995 | -2.282123 | 3.082321 | 2.053686 | 12.81593 | 7.995923
2018-02-10 03:00 | 264388.1 | 3360.0023 | 5 | 30 | 3.636 | -2.282146 | 3.082321 | 2.129748 | 12.81593 | 8.272902
2018-02-10 03:02 | 264508.1 | 3480.0016 | 5 | 30 | 3.624878 | -2.282135 | 3.082321 | 2.205813 | 12.81593 | 8.549051
2018-02-10 03:04 | 264628.1 | 3600.0008 | 5 | 30 | 3.613267 | -2.28216 | 3.082321 | 2.281876 | 12.81593 | 8.824332
2018-02-10 03:06 | 264748.1 | 3720.0008 | 5 | 30 | 3.600973 | -2.28217 | 3.082321 | 2.357938 | 12.81593 | 9.098702
2018-02-10 03:08 | 264868.1 | 3840.0001 | 5 | 30 | 3.588529 | -2.28216 | 3.082321 | 2.434003 | 12.81593 | 9.372134
2018-02-10 03:10 | 264988.1 | 3960.0009 | 5 | 30 | 3.576272 | -2.282153 | 3.082321 | 2.510067 | 12.81593 | 9.644625
2018-02-10 03:12 | 265108.1 | 4080.0001 | 5 | 30 | 3.563451 | -2.282091 | 3.082321 | 2.586128 | 12.81593 | 9.916163
2018-02-10 03:14 | 265228.1 | 4200.0001 | 5 | 30 | 3.547918 | -2.282143 | 3.082321 | 2.662195 | 12.81593 | 10.18666
2018-02-10 03:16 | 265348.1 | 4320.0018 | 5 | 30 | 3.526866 | -2.282147 | 3.082321 | 2.738258 | 12.81593 | 10.45576
2018-02-10 03:18 | 265468.1 | 4440.0018 | 5 | 30 | 3.501198 | -2.282109 | 3.082321 | 2.814324 | 12.81593 | 10.72309
2018-02-10 03:20 | 265588.1 | 4560.0003 | 5 | 30 | 3.465376 | -2.282135 | 3.082321 | 2.890386 | 12.81593 | 10.98814
2018-02-10 03:22 | 265708.1 | 4680.0019 | 5 | 30 | 3.4005 | -2.282139 | 3.082321 | 2.966452 | 12.81593 | 11.24959
2018-02-10 03:24 | 265828.1 | 4800.0003 | 5 | 30 | 3.22506 | -2.28217 | 3.082321 | 3.042513 | 12.81593 | 11.50269
2018-02-10 03:25 | 265887.1 | 4858.9321 | 5 | 30 | 2.999976 | -2.282146 | 3.082321 | 3.079867 | 12.81593 | 11.61968
2018-02-10 03:27 | 266007.1 | 120.0018 | 6 | 30 | 3.177309 | 0 | 3.082321 | 3.079867 | 12.81593 | 11.61968
2018-02-10 03:29 | 266127.1 | 240.0019 | 6 | 30 | 3.192194 | 0 | 3.082321 | 3.079867 | 12.81593 | 11.61968
2018-02-10 03:30 | 266187.1 | 300.0033 | 6 | 30 | 3.197489 | 0 | 3.082321 | 3.079867 | 12.81593 | 11.61968
2018-02-10 03:30 | 266187.1 | 0.0023 | 7 | 31 | 3.197567 | 0 | 0 | 0 | 0 | 0
2018-02-10 03:32 | 266307.2 | 120.0003 | 2 | 31 | 3.896842 | 4.890106 | 0.1622946 | 1.501e-09 | 0.6080305 | 4.8e-09
2018-02-10 03:34 | 266427.2 | 240.0012 | 2 | 31 | 3.954677 | 4.890142 | 0.3252898 | 1.501e-09 | 1.248858 | 4.8e-09
2018-02-10 03:36 | 266547.2 | 360.0005 | 2 | 31 | 3.990845 | 4.890097 | 0.4882705 | 1.501e-09 | 1.896416 | 4.8e-09
2018-02-10 03:38 | 266667.2 | 480.0004 | 2 | 31 | 4.021763 | 4.890079 | 0.6512557 | 1.501e-09 | 2.549441 | 4.8e-09
2018-02-10 03:40 | 266787.2 | 600.0021 | 2 | 31 | 4.049264 | 4.890053 | 0.8142416 | 1.501e-09 | 3.207223 | 4.8e-09
2018-02-10 03:42 | 266907.2 | 720.0009 | 2 | 31 | 4.073962 | 4.890017 | 0.977222 | 1.501e-09 | 3.869213 | 4.8e-09
2018-02-10 03:44 | 267027.2 | 840.0021 | 2 | 31 | 4.098334 | 4.890026 | 1.14021 | 1.501e-09 | 4.535178 | 4.8e-09
2018-02-10 03:46 | 267147.2 | 960.0021 | 2 | 31 | 4.126095 | 4.889952 | 1.303182 | 1.501e-09 | 5.205296 | 4.8e-09
2018-02-10 03:48 | 267267.2 | 1080.002 | 2 | 31 | 4.157585 | 4.889988 | 1.46615 | 1.501e-09 | 5.880237 | 4.8e-09
2018-02-10 03:50 | 267387.2 | 1200.0007 | 2 | 31 | 4.19241 | 4.88994 | 1.629121 | 1.501e-09 | 6.560591 | 4.8e-09
2018-02-10 03:52 | 267507.2 | 1320.0031 | 2 | 31 | 4.200399 | 4.307087 | 1.78409 | 1.501e-09 | 7.211382 | 4.8e-09
2018-02-10 03:54 | 267627.2 | 1440.0006 | 2 | 31 | 4.200399 | 3.668417 | 1.916791 | 1.501e-09 | 7.768777 | 4.8e-09
2018-02-10 03:55 | 267712.3 | 1525.1252 | 2 | 31 | 4.200389 | 3.259995 | 1.998622 | 1.501e-09 | 8.112499 | 4.8e-09
2018-02-10 03:57 | 267832.4 | 120.0003 | 3 | 31 | 4.229728 | 3.260204 | 2.106842 | 1.501e-09 | 8.568548 | 4.8e-09
2018-02-10 03:59 | 267952.4 | 240.0008 | 3 | 31 | 4.263285 | 3.260122 | 2.2155 | 1.501e-09 | 9.029944 | 4.8e-09
2018-02-10 04:01 | 268072.4 | 360.0005 | 3 | 31 | 4.299096 | 3.260157 | 2.324162 | 1.501e-09 | 9.495128 | 4.8e-09
2018-02-10 04:03 | 268192.4 | 480.002 | 3 | 31 | 4.336862 | 3.260134 | 2.432827 | 1.501e-09 | 9.964325 | 4.8e-09
2018-02-10 04:05 | 268312.4 | 600.0013 | 3 | 31 | 4.376184 | 3.260159 | 2.541483 | 1.501e-09 | 10.43768 | 4.8e-09
2018-02-10 04:07 | 268432.4 | 720.0005 | 3 | 31 | 4.400392 | 2.959724 | 2.647996 | 1.501e-09 | 10.90558 | 4.8e-09
2018-02-10 04:09 | 268552.4 | 840.0006 | 3 | 31 | 4.400362 | 2.416771 | 2.737185 | 1.501e-09 | 11.29805 | 4.8e-09
2018-02-10 04:11 | 268672.4 | 960.0014 | 3 | 31 | 4.400372 | 1.993406 | 2.810418 | 1.501e-09 | 11.6203 | 4.8e-09
2018-02-10 04:13 | 268792.4 | 1080.0007 | 3 | 31 | 4.400376 | 1.658861 | 2.871076 | 1.501e-09 | 11.88722 | 4.8e-09
2018-02-10 04:15 | 268912.4 | 1200.0022 | 3 | 31 | 4.400351 | 1.391806 | 2.921755 | 1.501e-09 | 12.11023 | 4.8e-09
2018-02-10 04:17 | 269032.4 | 1320.0023 | 3 | 31 | 4.400349 | 1.178015 | 2.964452 | 1.501e-09 | 12.29811 | 4.8e-09
2018-02-10 04:19 | 269152.4 | 1440.0007 | 3 | 31 | 4.400365 | 1.005627 | 3.00073 | 1.501e-09 | 12.45774 | 4.8e-09
2018-02-10 04:21 | 269272.4 | 1560.0008 | 3 | 31 | 4.400324 | 0.8636703 | 3.031796 | 1.501e-09 | 12.59444 | 4.8e-09
2018-02-10 04:23 | 269392.4 | 1680.0016 | 3 | 31 | 4.40036 | 0.7476463 | 3.058583 | 1.501e-09 | 12.71232 | 4.8e-09
2018-02-10 04:25 | 269509.8 | 1797.4662 | 3 | 31 | 4.400338 | 0.6519966 | 3.081357 | 1.501e-09 | 12.81253 | 4.8e-09
2018-02-10 04:27 | 269629.9 | 120.0018 | 4 | 31 | 4.359243 | 0 | 3.081357 | 1.501e-09 | 12.81253 | 4.8e-09
2018-02-10 04:29 | 269749.9 | 240.0019 | 4 | 31 | 4.356076 | 0 | 3.081357 | 1.501e-09 | 12.81253 | 4.8e-09
2018-02-10 04:30 | 269809.9 | 300.005 | 4 | 31 | 4.35513 | 0 | 3.081357 | 1.501e-09 | 12.81253 | 4.8e-09
2018-02-10 04:32 | 269930 | 120.0019 | 5 | 31 | 4.204112 | -2.281842 | 3.081357 | 0.07605369 | 12.81253 | 0.3212743
2018-02-10 04:34 | 270050 | 240.0001 | 5 | 31 | 4.174541 | -2.281828 | 3.081357 | 0.1521061 | 12.81253 | 0.6398683
2018-02-10 04:36 | 270170 | 360.0002 | 5 | 31 | 4.145987 | -2.281816 | 3.081357 | 0.2281608 | 12.81253 | 0.9562742
2018-02-10 04:38 | 270290 | 480.0003 | 5 | 31 | 4.117595 | -2.281886 | 3.081357 | 0.3042174 | 12.81253 | 1.270523
2018-02-10 04:40 | 270410 | 600.0003 | 5 | 31 | 4.089283 | -2.281821 | 3.081357 | 0.3802729 | 12.81253 | 1.58261
2018-02-10 04:42 | 270530 | 720.0004 | 5 | 31 | 4.061149 | -2.282162 | 3.081357 | 0.456329 | 12.81253 | 1.892555
2018-02-10 04:44 | 270650 | 840.0011 | 5 | 31 | 4.033272 | -2.282156 | 3.081357 | 0.5323903 | 12.81253 | 2.20039
2018-02-10 04:46 | 270770 | 960.0012 | 5 | 31 | 4.005754 | -2.282172 | 3.081357 | 0.6084495 | 12.81253 | 2.506108
2018-02-10 04:48 | 270890 | 1080.0019 | 5 | 31 | 3.978742 | -2.281844 | 3.081357 | 0.6845063 | 12.81253 | 2.809742
2018-02-10 04:50 | 271010 | 1200.0012 | 5 | 31 | 3.952286 | -2.28216 | 3.081357 | 0.7605606 | 12.81253 | 3.111332
2018-02-10 04:52 | 271130 | 1320.0005 | 5 | 31 | 3.926592 | -2.282146 | 3.081357 | 0.8366254 | 12.81253 | 3.410979
2018-02-10 04:54 | 271250 | 1440.0004 | 5 | 31 | 3.901815 | -2.282174 | 3.081357 | 0.9126873 | 12.81253 | 3.708694
2018-02-10 04:56 | 271370 | 1560.0007 | 5 | 31 | 3.878081 | -2.282146 | 3.081357 | 0.988749 | 12.81253 | 4.004564
2018-02-10 04:58 | 271490 | 1680.0022 | 5 | 31 | 3.855436 | -2.282179 | 3.081357 | 1.064817 | 12.81253 | 4.298696
2018-02-10 05:00 | 271610 | 1800.0014 | 5 | 31 | 3.833865 | -2.282174 | 3.081357 | 1.140882 | 12.81253 | 4.591134
2018-02-10 05:02 | 271730 | 1920.0006 | 5 | 31 | 3.813259 | -2.282146 | 3.081357 | 1.216945 | 12.81253 | 4.881958
2018-02-10 05:04 | 271850 | 2040.0006 | 5 | 31 | 3.793587 | -2.282193 | 3.081357 | 1.293011 | 12.81253 | 5.171261
2018-02-10 05:06 | 271970 | 2160.0023 | 5 | 31 | 3.774952 | -2.282191 | 3.081357 | 1.369077 | 12.81253 | 5.459109
2018-02-10 05:08 | 272090 | 2280.0007 | 5 | 31 | 3.75732 | -2.282141 | 3.081357 | 1.445139 | 12.81253 | 5.745563
2018-02-10 05:10 | 272210 | 2400.0031 | 5 | 31 | 3.740565 | -2.282168 | 3.081357 | 1.521202 | 12.81253 | 6.030714
2018-02-10 05:12 | 272330 | 2520.0015 | 5 | 31 | 3.72463 | -2.282158 | 3.081357 | 1.597268 | 12.81253 | 6.314632
2018-02-10 05:14 | 272450 | 2640.0023 | 5 | 31 | 3.709538 | -2.282168 | 3.081357 | 1.673329 | 12.81253 | 6.597353
2018-02-10 05:16 | 272570 | 2760.0023 | 5 | 31 | 3.695333 | -2.282126 | 3.081357 | 1.749393 | 12.81253 | 6.878969
2018-02-10 05:18 | 272690 | 2880.0015 | 5 | 31 | 3.682043 | -2.282156 | 3.081357 | 1.825457 | 12.81253 | 7.159538
2018-02-10 05:20 | 272810 | 3000.0007 | 5 | 31 | 3.669631 | -2.282147 | 3.081357 | 1.90152 | 12.81253 | 7.439129
2018-02-10 05:22 | 272930 | 3120.0018 | 5 | 31 | 3.657947 | -2.282149 | 3.081357 | 1.977586 | 12.81253 | 7.717815
2018-02-10 05:24 | 273050 | 3240.0001 | 5 | 31 | 3.646767 | -2.28216 | 3.081357 | 2.053648 | 12.81253 | 7.995619
2018-02-10 05:26 | 273170 | 3360.0002 | 5 | 31 | 3.635757 | -2.282181 | 3.081357 | 2.12971 | 12.81253 | 8.27258
2018-02-10 05:28 | 273290 | 3480.0001 | 5 | 31 | 3.624634 | -2.282151 | 3.081357 | 2.205773 | 12.81253 | 8.548706
2018-02-10 05:30 | 273410 | 3600.0017 | 5 | 31 | 3.61302 | -2.28217 | 3.081357 | 2.281839 | 12.81253 | 8.823979
2018-02-10 05:32 | 273530 | 3720.0001 | 5 | 31 | 3.600713 | -2.282177 | 3.081357 | 2.357902 | 12.81253 | 9.098334
2018-02-10 05:34 | 273650 | 3840.0002 | 5 | 31 | 3.588278 | -2.282158 | 3.081357 | 2.433965 | 12.81253 | 9.371739
2018-02-10 05:36 | 273770 | 3960.0018 | 5 | 31 | 3.57603 | -2.282164 | 3.081357 | 2.510027 | 12.81253 | 9.644208
2018-02-10 05:38 | 273890 | 4080.0003 | 5 | 31 | 3.563167 | -2.282125 | 3.081357 | 2.586088 | 12.81253 | 9.915722
2018-02-10 05:40 | 274010 | 4200.0001 | 5 | 31 | 3.547581 | -2.282125 | 3.081357 | 2.662152 | 12.81253 | 10.18619
2018-02-10 05:42 | 274130 | 4320.0028 | 5 | 31 | 3.52644 | -2.282153 | 3.081357 | 2.738217 | 12.81253 | 10.45526
2018-02-10 05:44 | 274250 | 4440.0027 | 5 | 31 | 3.500692 | -2.282091 | 3.081357 | 2.814279 | 12.81253 | 10.72255
2018-02-10 05:46 | 274370 | 4560.001 | 5 | 31 | 3.464629 | -2.282133 | 3.081357 | 2.890343 | 12.81253 | 10.98755
2018-02-10 05:48 | 274490 | 4680.0012 | 5 | 31 | 3.39908 | -2.282151 | 3.081357 | 2.966406 | 12.81253 | 11.24892
2018-02-10 05:50 | 274610 | 4800.002 | 5 | 31 | 3.221521 | -2.28213 | 3.081357 | 3.042471 | 12.81253 | 11.50186
2018-02-10 05:51 | 274667.6 | 4857.5474 | 5 | 31 | 2.99996 | -2.282137 | 3.081357 | 3.078947 | 12.81253 | 11.61602
2018-02-10 05:53 | 274787.6 | 120.001 | 6 | 31 | 3.177524 | 0 | 3.081357 | 3.078947 | 12.81253 | 11.61602
2018-02-10 05:55 | 274907.6 | 240.0003 | 6 | 31 | 3.192412 | 0 | 3.081357 | 3.078947 | 12.81253 | 11.61602
2018-02-10 05:56 | 274967.6 | 300.0026 | 6 | 31 | 3.197744 | 0 | 3.081357 | 3.078947 | 12.81253 | 11.61602
2018-02-10 05:56 | 274967.6 | 0.0025 | 7 | 32 | 3.19766 | 0 | 0 | 0 | 0 | 0
2018-02-10 05:58 | 275087.7 | 120.0026 | 2 | 32 | 3.897022 | 4.890074 | 0.162314 | 9.2e-11 | 0.6081365 | 2.95e-10
2018-02-10 06:00 | 275207.7 | 240.0003 | 2 | 32 | 3.954809 | 4.890057 | 0.3252993 | 9.2e-11 | 1.248948 | 2.95e-10
2018-02-10 06:02 | 275327.7 | 360.0019 | 2 | 32 | 3.991031 | 4.890026 | 0.4882828 | 9.2e-11 | 1.896541 | 2.95e-10
2018-02-10 06:04 | 275447.7 | 480.0019 | 2 | 32 | 4.022007 | 4.890011 | 0.6512667 | 9.2e-11 | 2.549594 | 2.95e-10
2018-02-10 06:06 | 275567.7 | 600.002 | 2 | 32 | 4.049544 | 4.89003 | 0.8142512 | 9.2e-11 | 3.207415 | 2.95e-10
2018-02-10 06:08 | 275687.7 | 720.0004 | 2 | 32 | 4.074305 | 4.889975 | 0.9772281 | 9.2e-11 | 3.869442 | 2.95e-10
2018-02-10 06:10 | 275807.7 | 840.0012 | 2 | 32 | 4.098771 | 4.890028 | 1.140213 | 9.2e-11 | 4.535455 | 2.95e-10
2018-02-10 06:12 | 275927.7 | 960.0004 | 2 | 32 | 4.126528 | 4.889986 | 1.303193 | 9.2e-11 | 5.205683 | 2.95e-10
2018-02-10 06:14 | 276047.7 | 1080.0005 | 2 | 32 | 4.158011 | 4.889977 | 1.466174 | 9.2e-11 | 5.880751 | 2.95e-10
2018-02-10 06:16 | 276167.7 | 1200.0021 | 2 | 32 | 4.192879 | 4.889952 | 1.629145 | 9.2e-11 | 6.561178 | 2.95e-10
2018-02-10 06:18 | 276287.7 | 1320.0005 | 2 | 32 | 4.200396 | 4.298918 | 1.783879 | 9.2e-11 | 7.210999 | 2.95e-10
2018-02-10 06:20 | 276407.7 | 1440.0014 | 2 | 32 | 4.200397 | 3.662273 | 1.916348 | 9.2e-11 | 7.76742 | 2.95e-10
2018-02-10 06:22 | 276491.7 | 1523.9628 | 2 | 32 | 4.200394 | 3.259993 | 1.996984 | 9.2e-11 | 8.106121 | 2.95e-10
2018-02-10 06:24 | 276611.7 | 120.0003 | 3 | 32 | 4.229748 | 3.260193 | 2.105199 | 9.2e-11 | 8.562152 | 2.95e-10
2018-02-10 06:26 | 276731.7 | 240.001 | 3 | 32 | 4.263343 | 3.260136 | 2.213866 | 9.2e-11 | 9.023586 | 2.95e-10
2018-02-10 06:28 | 276851.7 | 360.0003 | 3 | 32 | 4.299138 | 3.260138 | 2.322524 | 9.2e-11 | 9.48876 | 2.95e-10
2018-02-10 06:30 | 276971.7 | 480.0003 | 3 | 32 | 4.336917 | 3.260191 | 2.431185 | 9.2e-11 | 9.957949 | 2.95e-10
2018-02-10 06:32 | 277091.7 | 600.0003 | 3 | 32 | 4.376201 | 3.260172 | 2.539847 | 9.2e-11 | 10.43133 | 2.95e-10
2018-02-10 06:34 | 277211.7 | 720.0003 | 3 | 32 | 4.400379 | 2.958969 | 2.646354 | 9.2e-11 | 10.89921 | 2.95e-10
2018-02-10 06:36 | 277331.7 | 840.0012 | 3 | 32 | 4.400379 | 2.417276 | 2.735543 | 9.2e-11 | 11.29167 | 2.95e-10
2018-02-10 06:38 | 277451.7 | 960.0021 | 3 | 32 | 4.400376 | 1.995085 | 2.808783 | 9.2e-11 | 11.61396 | 2.95e-10
2018-02-10 06:40 | 277571.7 | 1080.0005 | 3 | 32 | 4.400387 | 1.659996 | 2.869467 | 9.2e-11 | 11.88099 | 2.95e-10
2018-02-10 06:42 | 277691.7 | 1200.0013 | 3 | 32 | 4.400347 | 1.392508 | 2.920171 | 9.2e-11 | 12.1041 | 2.95e-10
2018-02-10 06:44 | 277811.7 | 1320.0006 | 3 | 32 | 4.40032 | 1.178377 | 2.962892 | 9.2e-11 | 12.29209 | 2.95e-10
2018-02-10 06:46 | 277931.7 | 1440.0023 | 3 | 32 | 4.400331 | 1.005415 | 2.999195 | 9.2e-11 | 12.45184 | 2.95e-10
2018-02-10 06:48 | 278051.7 | 1560.0015 | 3 | 32 | 4.400326 | 0.8641052 | 3.030283 | 9.2e-11 | 12.58864 | 2.95e-10
2018-02-10 06:50 | 278171.7 | 1680.0032 | 3 | 32 | 4.40032 | 0.7476463 | 3.057089 | 9.2e-11 | 12.70659 | 2.95e-10
2018-02-10 06:52 | 278289.5 | 1797.8342 | 3 | 32 | 4.400318 | 0.6519947 | 3.079948 | 9.2e-11 | 12.80718 | 2.95e-10
2018-02-10 06:54 | 278409.5 | 120 | 4 | 32 | 4.359159 | 0 | 3.079948 | 9.2e-11 | 12.80718 | 2.95e-10
2018-02-10 06:56 | 278529.5 | 240.0016 | 4 | 32 | 4.356 | 0 | 3.079948 | 9.2e-11 | 12.80718 | 2.95e-10
2018-02-10 06:57 | 278589.6 | 300.0038 | 4 | 32 | 4.355027 | 0 | 3.079948 | 9.2e-11 | 12.80718 | 2.95e-10
2018-02-10 06:59 | 278709.7 | 120.0002 | 5 | 32 | 4.203787 | -2.281878 | 3.079948 | 0.07605636 | 12.80718 | 0.321262
2018-02-10 07:01 | 278829.7 | 240.0018 | 5 | 32 | 4.174239 | -2.281859 | 3.079948 | 0.152112 | 12.80718 | 0.6398458
2018-02-10 07:03 | 278949.7 | 360.002 | 5 | 32 | 4.145668 | -2.28187 | 3.079948 | 0.2281655 | 12.80718 | 0.9562227
2018-02-10 07:05 | 279069.7 | 480.0009 | 5 | 32 | 4.117249 | -2.282105 | 3.079948 | 0.3042148 | 12.80718 | 1.270417
2018-02-10 07:07 | 279189.7 | 600.0012 | 5 | 32 | 4.088963 | -2.281867 | 3.079948 | 0.3802734 | 12.80718 | 1.582494
2018-02-10 07:09 | 279309.7 | 720.002 | 5 | 32 | 4.060836 | -2.281851 | 3.079948 | 0.4563261 | 12.80718 | 1.892399
2018-02-10 07:11 | 279429.7 | 840.0005 | 5 | 32 | 4.03297 | -2.281842 | 3.079948 | 0.5323799 | 12.80718 | 2.200181
2018-02-10 07:13 | 279549.7 | 960.0012 | 5 | 32 | 4.005454 | -2.282168 | 3.079948 | 0.6084378 | 12.80718 | 2.505872
2018-02-10 07:15 | 279669.7 | 1080.0021 | 5 | 32 | 3.978456 | -2.281834 | 3.079948 | 0.6844955 | 12.80718 | 2.809487
2018-02-10 07:17 | 279789.7 | 1200.0022 | 5 | 32 | 3.95201 | -2.282137 | 3.079948 | 0.7605506 | 12.80718 | 3.111059
2018-02-10 07:19 | 279909.7 | 1320.0013 | 5 | 32 | 3.926309 | -2.282149 | 3.079948 | 0.8366117 | 12.80718 | 3.41067
2018-02-10 07:21 | 280029.7 | 1440.0014 | 5 | 32 | 3.901516 | -2.282147 | 3.079948 | 0.9126781 | 12.80718 | 3.708381
2018-02-10 07:23 | 280149.7 | 1560.0006 | 5 | 32 | 3.877769 | -2.282158 | 3.079948 | 0.9887382 | 12.80718 | 4.00422
2018-02-10 07:25 | 280269.7 | 1680.0015 | 5 | 32 | 3.855122 | -2.282137 | 3.079948 | 1.064804 | 12.80718 | 4.298316
2018-02-10 07:27 | 280389.7 | 1800.0015 | 5 | 32 | 3.833547 | -2.282147 | 3.079948 | 1.140867 | 12.80718 | 4.590724
2018-02-10 07:29 | 280509.7 | 1920.0015 | 5 | 32 | 3.812942 | -2.282116 | 3.079948 | 1.216929 | 12.80718 | 4.881521
2018-02-10 07:31 | 280629.7 | 2040.0023 | 5 | 32 | 3.793293 | -2.282116 | 3.079948 | 1.292991 | 12.80718 | 5.170789
2018-02-10 07:33 | 280749.7 | 2160.0023 | 5 | 32 | 3.774684 | -2.282168 | 3.079948 | 1.369057 | 12.80718 | 5.458612
2018-02-10 07:35 | 280869.7 | 2280.0023 | 5 | 32 | 3.757099 | -2.282146 | 3.079948 | 1.445121 | 12.80718 | 5.745058
2018-02-10 07:37 | 280989.7 | 2400.0007 | 5 | 32 | 3.740367 | -2.282151 | 3.079948 | 1.52118 | 12.80718 | 6.030178
2018-02-10 07:39 | 281109.7 | 2520.0024 | 5 | 32 | 3.724437 | -2.282123 | 3.079948 | 1.597252 | 12.80718 | 6.314102
2018-02-10 07:41 | 281229.7 | 2640.0023 | 5 | 32 | 3.709376 | -2.282112 | 3.079948 | 1.673314 | 12.80718 | 6.596812
2018-02-10 07:43 | 281349.7 | 2760.0008 | 5 | 32 | 3.695208 | -2.282153 | 3.079948 | 1.749376 | 12.80718 | 6.87841
2018-02-10 07:45 | 281469.7 | 2880.001 | 5 | 32 | 3.681929 | -2.282139 | 3.079948 | 1.825441 | 12.80718 | 7.158976
2018-02-10 07:47 | 281589.7 | 3000.0025 | 5 | 32 | 3.669523 | -2.282162 | 3.079948 | 1.901506 | 12.80718 | 7.438564
2018-02-10 07:49 | 281709.7 | 3120.0025 | 5 | 32 | 3.657829 | -2.282135 | 3.079948 | 1.97757 | 12.80718 | 7.717234
2018-02-10 07:51 | 281829.7 | 3240.0002 | 5 | 32 | 3.646601 | -2.282135 | 3.079948 | 2.053632 | 12.80718 | 7.995026
2018-02-10 07:53 | 281949.7 | 3360.0003 | 5 | 32 | 3.635567 | -2.282164 | 3.079948 | 2.129696 | 12.80718 | 8.271981
2018-02-10 07:55 | 282069.7 | 3480.0009 | 5 | 32 | 3.624397 | -2.282158 | 3.079948 | 2.20576 | 12.80718 | 8.548095
2018-02-10 07:57 | 282189.7 | 3600.0019 | 5 | 32 | 3.612736 | -2.28213 | 3.079948 | 2.281826 | 12.80718 | 8.823347
2018-02-10 07:59 | 282309.7 | 3720.0019 | 5 | 32 | 3.600374 | -2.282141 | 3.079948 | 2.357887 | 12.80718 | 9.097671
2018-02-10 08:01 | 282429.7 | 3840.0011 | 5 | 32 | 3.587926 | -2.28217 | 3.079948 | 2.433951 | 12.80718 | 9.371054
2018-02-10 08:03 | 282549.7 | 3960.0004 | 5 | 32 | 3.575642 | -2.282187 | 3.079948 | 2.510013 | 12.80718 | 9.643492
2018-02-10 08:05 | 282669.7 | 4080.0012 | 5 | 32 | 3.56271 | -2.28216 | 3.079948 | 2.586078 | 12.80718 | 9.914992
2018-02-10 08:07 | 282789.7 | 4200.0012 | 5 | 32 | 3.547038 | -2.282141 | 3.079948 | 2.662143 | 12.80718 | 10.18542
2018-02-10 08:09 | 282909.7 | 4320.0004 | 5 | 32 | 3.525812 | -2.28216 | 3.079948 | 2.738203 | 12.80718 | 10.45444
2018-02-10 08:11 | 283029.7 | 4440.0008 | 5 | 32 | 3.499926 | -2.28216 | 3.079948 | 2.814264 | 12.80718 | 10.72166
2018-02-10 08:13 | 283149.7 | 4560.0021 | 5 | 32 | 3.463462 | -2.282164 | 3.079948 | 2.890332 | 12.80718 | 10.98662
2018-02-10 08:15 | 283269.7 | 4680.0016 | 5 | 32 | 3.396702 | -2.282141 | 3.079948 | 2.966395 | 12.80718 | 11.24785
2018-02-10 08:17 | 283389.7 | 4800.0006 | 5 | 32 | 3.215547 | -2.282166 | 3.079948 | 3.042458 | 12.80718 | 11.5005
2018-02-10 08:17 | 283444.9 | 4855.2228 | 5 | 32 | 2.99997 | -2.282123 | 3.079948 | 3.077461 | 12.80718 | 11.60991
2018-02-10 08:19 | 283564.9 | 120.0002 | 6 | 32 | 3.178237 | 0 | 3.079948 | 3.077461 | 12.80718 | 11.60991
2018-02-10 08:21 | 283684.9 | 240.0018 | 6 | 32 | 3.19311 | 0 | 3.079948 | 3.077461 | 12.80718 | 11.60991
2018-02-10 08:22 | 283744.9 | 300.0017 | 6 | 32 | 3.198436 | 0 | 3.079948 | 3.077461 | 12.80718 | 11.60991
2018-02-10 08:22 | 283744.9 | 0.0024 | 7 | 33 | 3.19852 | 0 | 0 | 0 | 0 | 0
2018-02-10 08:24 | 283865 | 120.001 | 2 | 33 | 3.898241 | 4.8901 | 0.1623003 | 3.05e-10 | 0.6082885 | 9.77e-10
2018-02-10 08:26 | 283985 | 240.0018 | 2 | 33 | 3.955809 | 4.890083 | 0.3252942 | 3.05e-10 | 1.24931 | 9.77e-10
2018-02-10 08:28 | 284105 | 360.0027 | 2 | 33 | 3.992039 | 4.890085 | 0.4882787 | 3.05e-10 | 1.897071 | 9.77e-10
2018-02-10 08:30 | 284225 | 480.0011 | 2 | 33 | 4.023004 | 4.890081 | 0.6512609 | 3.05e-10 | 2.550282 | 9.77e-10
2018-02-10 08:32 | 284345 | 600.0011 | 2 | 33 | 4.050554 | 4.890034 | 0.8142427 | 3.05e-10 | 3.208256 | 9.77e-10
2018-02-10 08:34 | 284465 | 720.0013 | 2 | 33 | 4.07528 | 4.889999 | 0.97723 | 3.05e-10 | 3.870487 | 9.77e-10
2018-02-10 08:36 | 284585 | 840.0004 | 2 | 33 | 4.099699 | 4.890055 | 1.140211 | 3.05e-10 | 4.536639 | 9.77e-10
2018-02-10 08:38 | 284705 | 960.0003 | 2 | 33 | 4.127429 | 4.889996 | 1.303192 | 3.05e-10 | 5.207018 | 9.77e-10
2018-02-10 08:40 | 284825 | 1080.0013 | 2 | 33 | 4.158854 | 4.890036 | 1.466168 | 3.05e-10 | 5.882205 | 9.77e-10
2018-02-10 08:42 | 284945 | 1200.0014 | 2 | 33 | 4.193694 | 4.889961 | 1.629146 | 3.05e-10 | 6.562792 | 9.77e-10
2018-02-10 08:44 | 285065 | 1320.0013 | 2 | 33 | 4.200399 | 4.287462 | 1.783499 | 3.05e-10 | 7.211038 | 9.77e-10
2018-02-10 08:46 | 285185 | 1440.0023 | 2 | 33 | 4.200388 | 3.65465 | 1.915645 | 3.05e-10 | 7.766106 | 9.77e-10
2018-02-10 08:48 | 285267.6 | 1522.574 | 2 | 33 | 4.200397 | 3.259968 | 1.994861 | 3.05e-10 | 8.098843 | 9.77e-10
2018-02-10 08:50 | 285387.6 | 120.0003 | 3 | 33 | 4.229709 | 3.259954 | 2.103077 | 3.05e-10 | 8.554874 | 9.77e-10
2018-02-10 08:52 | 285507.6 | 240.0019 | 3 | 33 | 4.263306 | 3.260181 | 2.211734 | 3.05e-10 | 9.016263 | 9.77e-10
2018-02-10 08:54 | 285627.6 | 360.0011 | 3 | 33 | 4.299082 | 3.260162 | 2.32039 | 3.05e-10 | 9.481421 | 9.77e-10
2018-02-10 08:56 | 285747.6 | 480.0003 | 3 | 33 | 4.336841 | 3.26016 | 2.429052 | 3.05e-10 | 9.950604 | 9.77e-10
2018-02-10 08:58 | 285867.6 | 600.0011 | 3 | 33 | 4.376136 | 3.260166 | 2.537711 | 3.05e-10 | 10.42396 | 9.77e-10
2018-02-10 09:00 | 285987.6 | 720.0004 | 3 | 33 | 4.400388 | 2.961195 | 2.644244 | 3.05e-10 | 10.89195 | 9.77e-10
2018-02-10 09:02 | 286107.6 | 840.0005 | 3 | 33 | 4.400382 | 2.418968 | 2.733494 | 3.05e-10 | 11.28469 | 9.77e-10
2018-02-10 09:04 | 286227.6 | 960.0005 | 3 | 33 | 4.400369 | 1.996307 | 2.806807 | 3.05e-10 | 11.60729 | 9.77e-10
2018-02-10 09:06 | 286347.6 | 1080.0014 | 3 | 33 | 4.400365 | 1.661283 | 2.867557 | 3.05e-10 | 11.87461 | 9.77e-10
2018-02-10 09:08 | 286467.6 | 1200 | 3 | 33 | 4.400357 | 1.394089 | 2.918319 | 3.05e-10 | 12.09798 | 9.77e-10
2018-02-10 09:10 | 286587.6 | 1320.0021 | 3 | 33 | 4.400345 | 1.180149 | 2.961099 | 3.05e-10 | 12.28623 | 9.77e-10
2018-02-10 09:12 | 286707.6 | 1440.0022 | 3 | 33 | 4.400333 | 1.006577 | 2.997445 | 3.05e-10 | 12.44617 | 9.77e-10
2018-02-10 09:14 | 286827.6 | 1560.0006 | 3 | 33 | 4.400339 | 0.8657932 | 3.028568 | 3.05e-10 | 12.58312 | 9.77e-10
2018-02-10 09:16 | 286947.6 | 1680.0006 | 3 | 33 | 4.400317 | 0.7485218 | 3.055407 | 3.05e-10 | 12.70122 | 9.77e-10
2018-02-10 09:18 | 287066.2 | 1798.6245 | 3 | 33 | 4.40031 | 0.6519947 | 3.078447 | 3.05e-10 | 12.8026 | 9.77e-10
2018-02-10 09:20 | 287186.3 | 119.9999 | 4 | 33 | 4.359052 | 0 | 3.078447 | 3.05e-10 | 12.8026 | 9.77e-10
2018-02-10 09:22 | 287306.3 | 240.0008 | 4 | 33 | 4.355893 | 0 | 3.078447 | 3.05e-10 | 12.8026 | 9.77e-10
2018-02-10 09:23 | 287366.3 | 300.0029 | 4 | 33 | 4.3549 | 0 | 3.078447 | 3.05e-10 | 12.8026 | 9.77e-10
2018-02-10 09:25 | 287486.4 | 120.0002 | 5 | 33 | 4.203293 | -2.281872 | 3.078447 | 0.07605325 | 12.8026 | 0.3212134
2018-02-10 09:27 | 287606.4 | 240.0017 | 5 | 33 | 4.173719 | -2.281814 | 3.078447 | 0.1521087 | 12.8026 | 0.6397577
2018-02-10 09:29 | 287726.4 | 360.0019 | 5 | 33 | 4.145132 | -2.281817 | 3.078447 | 0.2281673 | 12.8026 | 0.9561166
2018-02-10 09:31 | 287846.4 | 480.0003 | 5 | 33 | 4.116724 | -2.281851 | 3.078447 | 0.3042192 | 12.8026 | 1.270281
2018-02-10 09:33 | 287966.4 | 600.0019 | 5 | 33 | 4.08842 | -2.28183 | 3.078447 | 0.3802776 | 12.8026 | 1.582315
2018-02-10 09:35 | 288086.4 | 720.002 | 5 | 33 | 4.060286 | -2.281924 | 3.078447 | 0.4563358 | 12.8026 | 1.892201
2018-02-10 09:37 | 288206.4 | 840.0004 | 5 | 33 | 4.032407 | -2.282174 | 3.078447 | 0.5323871 | 12.8026 | 2.19993
2018-02-10 09:39 | 288326.4 | 960.0003 | 5 | 33 | 4.004892 | -2.281832 | 3.078447 | 0.6084434 | 12.8026 | 2.505572
2018-02-10 09:41 | 288446.4 | 1080.0012 | 5 | 33 | 3.977815 | -2.28221 | 3.078447 | 0.684498 | 12.8026 | 2.809129
2018-02-10 09:43 | 288566.4 | 1200.0007 | 5 | 33 | 3.951387 | -2.281878 | 3.078447 | 0.7605468 | 12.8026 | 3.110629
2018-02-10 09:45 | 288686.4 | 1320.002 | 5 | 33 | 3.925673 | -2.282149 | 3.078447 | 0.8366024 | 12.8026 | 3.410171
2018-02-10 09:47 | 288806.4 | 1440.0004 | 5 | 33 | 3.900924 | -2.281999 | 3.078447 | 0.9126675 | 12.8026 | 3.70783
2018-02-10 09:49 | 288926.4 | 1560.0022 | 5 | 33 | 3.877188 | -2.281935 | 3.078447 | 0.9887309 | 12.8026 | 4.003637
2018-02-10 09:51 | 289046.4 | 1680.0013 | 5 | 33 | 3.854567 | -2.282181 | 3.078447 | 1.064793 | 12.8026 | 4.297677
2018-02-10 09:53 | 289166.4 | 1800.0013 | 5 | 33 | 3.83297 | -2.282179 | 3.078447 | 1.140855 | 12.8026 | 4.590033
2018-02-10 09:55 | 289286.4 | 1920.0014 | 5 | 33 | 3.812392 | -2.281974 | 3.078447 | 1.216923 | 12.8026 | 4.880811
2018-02-10 09:57 | 289406.4 | 2040.0014 | 5 | 33 | 3.792745 | -2.281809 | 3.078447 | 1.292985 | 12.8026 | 5.170034
2018-02-10 09:59 | 289526.4 | 2160.0016 | 5 | 33 | 3.774136 | -2.282177 | 3.078447 | 1.369047 | 12.8026 | 5.457806
2018-02-10 10:01 | 289646.4 | 2280.0016 | 5 | 33 | 3.756549 | -2.281814 | 3.078447 | 1.445111 | 12.8026 | 5.744204
2018-02-10 10:03 | 289766.4 | 2400.0016 | 5 | 33 | 3.739786 | -2.282172 | 3.078447 | 1.521176 | 12.8026 | 6.029304
2018-02-10 10:05 | 289886.4 | 2520.0012 | 5 | 33 | 3.723888 | -2.282114 | 3.078447 | 1.597238 | 12.8026 | 6.313149
2018-02-10 10:07 | 290006.4 | 2640.0016 | 5 | 33 | 3.708806 | -2.282135 | 3.078447 | 1.673303 | 12.8026 | 6.595826
2018-02-10 10:09 | 290126.4 | 2760.0016 | 5 | 33 | 3.694622 | -2.282162 | 3.078447 | 1.749364 | 12.8026 | 6.877378
2018-02-10 10:11 | 290246.4 | 2880.0001 | 5 | 33 | 3.681344 | -2.282156 | 3.078447 | 1.825429 | 12.8026 | 7.157899
2018-02-10 10:13 | 290366.4 | 3000.0001 | 5 | 33 | 3.668957 | -2.282172 | 3.078447 | 1.90149 | 12.8026 | 7.43743
2018-02-10 10:15 | 290486.4 | 3120.0017 | 5 | 33 | 3.65727 | -2.282151 | 3.078447 | 1.977559 | 12.8026 | 7.716075
2018-02-10 10:17 | 290606.4 | 3240.0002 | 5 | 33 | 3.646088 | -2.282118 | 3.078447 | 2.053623 | 12.8026 | 7.993835
2018-02-10 10:19 | 290726.4 | 3360.0013 | 5 | 33 | 3.635089 | -2.282123 | 3.078447 | 2.129685 | 12.8026 | 8.270746
2018-02-10 10:21 | 290846.4 | 3480.0011 | 5 | 33 | 3.62394 | -2.282102 | 3.078447 | 2.205752 | 12.8026 | 8.546835
2018-02-10 10:23 | 290966.4 | 3600.0011 | 5 | 33 | 3.612293 | -2.282158 | 3.078447 | 2.281814 | 12.8026 | 8.82204
2018-02-10 10:25 | 291086.4 | 3720.0011 | 5 | 33 | 3.599917 | -2.282137 | 3.078447 | 2.357876 | 12.8026 | 9.096329
2018-02-10 10:27 | 291206.4 | 3840.0021 | 5 | 33 | 3.587479 | -2.282141 | 3.078447 | 2.433943 | 12.8026 | 9.369688
2018-02-10 10:29 | 291326.4 | 3960.0012 | 5 | 33 | 3.575191 | -2.282112 | 3.078447 | 2.510007 | 12.8026 | 9.642101
2018-02-10 10:31 | 291446.4 | 4080.0012 | 5 | 33 | 3.562243 | -2.282164 | 3.078447 | 2.586069 | 12.8026 | 9.913552
2018-02-10 10:33 | 291566.4 | 4200.0005 | 5 | 33 | 3.54648 | -2.282149 | 3.078447 | 2.662134 | 12.8026 | 10.18395
2018-02-10 10:35 | 291686.4 | 4320.0002 | 5 | 33 | 3.52519 | -2.282183 | 3.078447 | 2.738197 | 12.8026 | 10.45293
2018-02-10 10:37 | 291806.4 | 4440.0013 | 5 | 33 | 3.499167 | -2.282137 | 3.078447 | 2.814261 | 12.8026 | 10.72011
2018-02-10 10:39 | 291926.4 | 4560.0008 | 5 | 33 | 3.462348 | -2.282137 | 3.078447 | 2.890324 | 12.8026 | 10.98497
2018-02-10 10:41 | 292046.4 | 4680.0006 | 5 | 33 | 3.394419 | -2.282139 | 3.078447 | 2.966387 | 12.8026 | 11.2461
2018-02-10 10:43 | 292166.4 | 4800.0022 | 5 | 33 | 3.209674 | -2.282168 | 3.078447 | 3.042453 | 12.8026 | 11.49847
2018-02-10 10:44 | 292219.4 | 4852.9755 | 5 | 33 | 2.999975 | -2.282156 | 3.078447 | 3.07603 | 12.8026 | 11.6033
2018-02-10 10:46 | 292339.4 | 120.0007 | 6 | 33 | 3.178298 | 0 | 3.078447 | 3.07603 | 12.8026 | 11.6033
2018-02-10 10:48 | 292459.4 | 240 | 6 | 33 | 3.193171 | 0 | 3.078447 | 3.07603 | 12.8026 | 11.6033
2018-02-10 10:49 | 292519.4 | 300.0022 | 6 | 33 | 3.198483 | 0 | 3.078447 | 3.07603 | 12.8026 | 11.6033
2018-02-10 10:49 | 292519.4 | 0.0024 | 7 | 34 | 3.198621 | 0 | 0 | 0 | 0 | 0
2018-02-10 10:51 | 292639.5 | 120.0019 | 2 | 34 | 3.897947 | 4.890038 | 0.1622967 | 2.507e-09 | 0.6082439 | 8.019e-09
2018-02-10 10:53 | 292759.5 | 240.0011 | 2 | 34 | 3.955507 | 4.890036 | 0.3252811 | 2.507e-09 | 1.24918 | 8.019e-09
2018-02-10 10:55 | 292879.5 | 360.0019 | 2 | 34 | 3.991743 | 4.890026 | 0.4882694 | 2.507e-09 | 1.896906 | 8.019e-09
2018-02-10 10:57 | 292999.5 | 480.0003 | 2 | 34 | 4.022715 | 4.890064 | 0.6512455 | 2.507e-09 | 2.550044 | 8.019e-09
2018-02-10 10:59 | 293119.5 | 600.002 | 2 | 34 | 4.050282 | 4.889984 | 0.8142292 | 2.507e-09 | 3.207979 | 8.019e-09
2018-02-10 11:01 | 293239.5 | 720.0005 | 2 | 34 | 4.075053 | 4.890009 | 0.9771985 | 2.507e-09 | 3.870095 | 8.019e-09
2018-02-10 11:03 | 293359.5 | 840.0012 | 2 | 34 | 4.099512 | 4.890005 | 1.140191 | 2.507e-09 | 4.536261 | 8.019e-09
2018-02-10 11:05 | 293479.5 | 960.0013 | 2 | 34 | 4.1273 | 4.889973 | 1.303173 | 2.507e-09 | 5.206616 | 8.019e-09
2018-02-10 11:07 | 293599.5 | 1080.0006 | 2 | 34 | 4.158811 | 4.889961 | 1.466146 | 2.507e-09 | 5.881779 | 8.019e-09
2018-02-10 11:09 | 293719.5 | 1200.0013 | 2 | 34 | 4.19379 | 4.889948 | 1.629119 | 2.507e-09 | 6.562346 | 8.019e-09
2018-02-10 11:11 | 293839.5 | 1320.0006 | 2 | 34 | 4.200401 | 4.284435 | 1.783383 | 2.507e-09 | 7.210221 | 8.019e-09
2018-02-10 11:13 | 293959.5 | 1440.0014 | 2 | 34 | 4.200396 | 3.650677 | 1.915412 | 2.507e-09 | 7.764795 | 8.019e-09
2018-02-10 11:14 | 294041.2 | 1521.7278 | 2 | 34 | 4.200377 | 3.259974 | 1.993778 | 2.507e-09 | 8.093963 | 8.019e-09
2018-02-10 11:16 | 294161.3 | 120.0001 | 3 | 34 | 4.229763 | 3.260126 | 2.101995 | 2.507e-09 | 8.549999 | 8.019e-09
2018-02-10 11:18 | 294281.3 | 240.0005 | 3 | 34 | 4.26337 | 3.260155 | 2.210651 | 2.507e-09 | 9.011395 | 8.019e-09
2018-02-10 11:20 | 294401.3 | 360.0017 | 3 | 34 | 4.299225 | 3.260147 | 2.319312 | 2.507e-09 | 9.476585 | 8.019e-09
2018-02-10 11:22 | 294521.3 | 480.0011 | 3 | 34 | 4.336994 | 3.260151 | 2.427974 | 2.507e-09 | 9.945781 | 8.019e-09
2018-02-10 11:24 | 294641.3 | 600.0002 | 3 | 34 | 4.376308 | 3.260113 | 2.536637 | 2.507e-09 | 10.41918 | 8.019e-09
2018-02-10 11:26 | 294761.3 | 720.0003 | 3 | 34 | 4.400389 | 2.958069 | 2.643117 | 2.507e-09 | 10.88695 | 8.019e-09
2018-02-10 11:28 | 294881.3 | 840.0002 | 3 | 34 | 4.400368 | 2.417065 | 2.732288 | 2.507e-09 | 11.27933 | 8.019e-09
2018-02-10 11:30 | 295001.3 | 960.0004 | 3 | 34 | 4.400363 | 1.99497 | 2.805544 | 2.507e-09 | 11.60169 | 8.019e-09
2018-02-10 11:32 | 295121.3 | 1080.0004 | 3 | 34 | 4.400355 | 1.660397 | 2.866256 | 2.507e-09 | 11.86884 | 8.019e-09
2018-02-10 11:34 | 295241.3 | 1200.002 | 3 | 34 | 4.400373 | 1.39492 | 2.917004 | 2.507e-09 | 12.09215 | 8.019e-09
2018-02-10 11:36 | 295361.3 | 1320.0021 | 3 | 34 | 4.400335 | 1.18067 | 2.959783 | 2.507e-09 | 12.2804 | 8.019e-09
2018-02-10 11:38 | 295481.3 | 1440.0021 | 3 | 34 | 4.400331 | 1.007328 | 2.996143 | 2.507e-09 | 12.44039 | 8.019e-09
2018-02-10 11:40 | 295601.3 | 1560.0021 | 3 | 34 | 4.40034 | 0.8661423 | 3.027284 | 2.507e-09 | 12.57742 | 8.019e-09
2018-02-10 11:42 | 295721.3 | 1680.0008 | 3 | 34 | 4.400335 | 0.7491226 | 3.054139 | 2.507e-09 | 12.69559 | 8.019e-09
2018-02-10 11:44 | 295841.3 | 1800.0006 | 3 | 34 | 4.400341 | 0.6523666 | 3.077446 | 2.507e-09 | 12.79815 | 8.019e-09
2018-02-10 11:44 | 295841.5 | 1800.2156 | 3 | 34 | 4.400336 | 0.6519985 | 3.077485 | 2.507e-09 | 12.79832 | 8.019e-09
2018-02-10 11:46 | 295961.5 | 120.0003 | 4 | 34 | 4.359014 | 0 | 3.077485 | 2.507e-09 | 12.79832 | 8.019e-09
2018-02-10 11:48 | 296081.5 | 240.0003 | 4 | 34 | 4.355889 | 0 | 3.077485 | 2.507e-09 | 12.79832 | 8.019e-09
2018-02-10 11:49 | 296141.5 | 300.0016 | 4 | 34 | 4.354896 | 0 | 3.077485 | 2.507e-09 | 12.79832 | 8.019e-09
2018-02-10 11:51 | 296261.6 | 120.0011 | 5 | 34 | 4.203157 | -2.281857 | 3.077485 | 0.07605316 | 12.79832 | 0.3212031
2018-02-10 11:53 | 296381.6 | 240.0003 | 5 | 34 | 4.173604 | -2.281819 | 3.077485 | 0.1521132 | 12.79832 | 0.6397563
2018-02-10 11:55 | 296501.6 | 360.0003 | 5 | 34 | 4.145003 | -2.282193 | 3.077485 | 0.2281711 | 12.79832 | 0.9561018
2018-02-10 11:57 | 296621.6 | 480.0019 | 5 | 34 | 4.116611 | -2.281838 | 3.077485 | 0.3042351 | 12.79832 | 1.270306
2018-02-10 11:59 | 296741.6 | 600.0012 | 5 | 34 | 4.088274 | -2.282164 | 3.077485 | 0.3802917 | 12.79832 | 1.582323
2018-02-10 12:01 | 296861.6 | 720.002 | 5 | 34 | 4.060141 | -2.282166 | 3.077485 | 0.456358 | 12.79832 | 1.892232
2018-02-10 12:03 | 296981.6 | 840.0003 | 5 | 34 | 4.032274 | -2.282133 | 3.077485 | 0.53242 | 12.79832 | 2.199993
2018-02-10 12:05 | 297101.6 | 960.0011 | 5 | 34 | 4.00474 | -2.28212 | 3.077485 | 0.6084847 | 12.79832 | 2.505656
2018-02-10 12:07 | 297221.6 | 1080.0011 | 5 | 34 | 3.977683 | -2.28212 | 3.077485 | 0.6845481 | 12.79832 | 2.809238
2018-02-10 12:09 | 297341.6 | 1200.0011 | 5 | 34 | 3.951243 | -2.282172 | 3.077485 | 0.7606072 | 12.79832 | 3.110767
2018-02-10 12:11 | 297461.6 | 1320.0003 | 5 | 34 | 3.925585 | -2.282141 | 3.077485 | 0.8366682 | 12.79832 | 3.410321
2018-02-10 12:13 | 297581.6 | 1440.0004 | 5 | 34 | 3.900846 | -2.282105 | 3.077485 | 0.9127291 | 12.79832 | 3.707957
2018-02-10 12:15 | 297701.6 | 1560.0013 | 5 | 34 | 3.877127 | -2.282091 | 3.077485 | 0.9887922 | 12.79832 | 4.003757
2018-02-10 12:17 | 297821.6 | 1680.0005 | 5 | 34 | 3.854503 | -2.282109 | 3.077485 | 1.064857 | 12.79832 | 4.297802
2018-02-10 12:19 | 297941.6 | 1800.0007 | 5 | 34 | 3.832926 | -2.282083 | 3.077485 | 1.140921 | 12.79832 | 4.590165
2018-02-10 12:21 | 298061.6 | 1920.0006 | 5 | 34 | 3.812343 | -2.282099 | 3.077485 | 1.216981 | 12.79832 | 4.880908
2018-02-10 12:23 | 298181.6 | 2040.0011 | 5 | 34 | 3.792673 | -2.282072 | 3.077485 | 1.293045 | 12.79832 | 5.170135
2018-02-10 12:25 | 298301.6 | 2160.0006 | 5 | 34 | 3.774068 | -2.28212 | 3.077485 | 1.369106 | 12.79832 | 5.457898
2018-02-10 12:27 | 298421.6 | 2280.0003 | 5 | 34 | 3.756471 | -2.282112 | 3.077485 | 1.445167 | 12.79832 | 5.744282
2018-02-10 12:29 | 298541.6 | 2400.0007 | 5 | 34 | 3.739743 | -2.28212 | 3.077485 | 1.521227 | 12.79832 | 6.029359
2018-02-10 12:31 | 298661.6 | 2520.0018 | 5 | 34 | 3.723819 | -2.282086 | 3.077485 | 1.597294 | 12.79832 | 6.313218
2018-02-10 12:33 | 298781.6 | 2640.0009 | 5 | 34 | 3.708736 | -2.282093 | 3.077485 | 1.673351 | 12.79832 | 6.595859
2018-02-10 12:35 | 298901.6 | 2760.0008 | 5 | 34 | 3.694577 | -2.282079 | 3.077485 | 1.749419 | 12.79832 | 6.87743
2018-02-10 12:37 | 299021.6 | 2880.0008 | 5 | 34 | 3.681274 | -2.282104 | 3.077485 | 1.82548 | 12.79832 | 7.157933
2018-02-10 12:39 | 299141.6 | 3000.0008 | 5 | 34 | 3.668882 | -2.282097 | 3.077485 | 1.901542 | 12.79832 | 7.437461
2018-02-10 12:41 | 299261.6 | 3120.0009 | 5 | 34 | 3.657197 | -2.282107 | 3.077485 | 1.977606 | 12.79832 | 7.716082
2018-02-10 12:43 | 299381.6 | 3240.0009 | 5 | 34 | 3.645981 | -2.282123 | 3.077485 | 2.05367 | 12.79832 | 7.993835
2018-02-10 12:45 | 299501.6 | 3360.0025 | 5 | 34 | 3.63495 | -2.28213 | 3.077485 | 2.129733 | 12.79832 | 8.270741
2018-02-10 12:47 | 299621.6 | 3480.0002 | 5 | 34 | 3.623791 | -2.282135 | 3.077485 | 2.205793 | 12.79832 | 8.546794
2018-02-10 12:49 | 299741.6 | 3600.0019 | 5 | 34 | 3.612105 | -2.282105 | 3.077485 | 2.28186 | 12.79832 | 8.822003
2018-02-10 12:51 | 299861.6 | 3720.001 | 5 | 34 | 3.599726 | -2.282084 | 3.077485 | 2.357925 | 12.79832 | 9.096292
2018-02-10 12:53 | 299981.6 | 3840.001 | 5 | 34 | 3.587266 | -2.282147 | 3.077485 | 2.433988 | 12.79832 | 9.369622
2018-02-10 12:55 | 300101.6 | 3960.0026 | 5 | 34 | 3.574937 | -2.282112 | 3.077485 | 2.510048 | 12.79832 | 9.642
2018-02-10 12:57 | 300221.6 | 4080.0003 | 5 | 34 | 3.561999 | -2.282102 | 3.077485 | 2.58611 | 12.79832 | 9.913435
2018-02-10 12:59 | 300341.6 | 4200.0003 | 5 | 34 | 3.546179 | -2.282168 | 3.077485 | 2.662175 | 12.79832 | 10.18381
2018-02-10 13:01 | 300461.6 | 4320.0003 | 5 | 34 | 3.524827 | -2.282091 | 3.077485 | 2.738238 | 12.79832 | 10.45276
2018-02-10 13:03 | 300581.6 | 4440.0004 | 5 | 34 | 3.498716 | -2.282093 | 3.077485 | 2.814298 | 12.79832 | 10.7199
2018-02-10 13:05 | 300701.6 | 4560.0011 | 5 | 34 | 3.461607 | -2.282068 | 3.077485 | 2.89036 | 12.79832 | 10.98472
2018-02-10 13:07 | 300821.6 | 4680.0012 | 5 | 34 | 3.392951 | -2.282109 | 3.077485 | 2.966423 | 12.79832 | 11.24576
2018-02-10 13:09 | 300941.6 | 4800.0005 | 5 | 34 | 3.205944 | -2.282109 | 3.077485 | 3.042487 | 12.79832 | 11.49794
2018-02-10 13:10 | 300993.2 | 4851.5914 | 5 | 34 | 2.999912 | -2.282114 | 3.077485 | 3.075186 | 12.79832 | 11.59995
2018-02-10 13:12 | 301113.2 | 120 | 6 | 34 | 3.178596 | 0 | 3.077485 | 3.075186 | 12.79832 | 11.59995
2018-02-10 13:14 | 301233.3 | 240.0008 | 6 | 34 | 3.193494 | 0 | 3.077485 | 3.075186 | 12.79832 | 11.59995
2018-02-10 13:15 | 301293.3 | 300.0038 | 6 | 34 | 3.198785 | 0 | 3.077485 | 3.075186 | 12.79832 | 11.59995
2018-02-10 13:15 | 301293.2 | 0.0024 | 7 | 35 | 3.198735 | 0 | 0 | 0 | 0 | 0
2018-02-10 13:17 | 301413.3 | 120.0014 | 2 | 35 | 3.898457 | 4.890043 | 0.1623044 | 6.75e-10 | 0.6083619 | 2.159e-09
2018-02-10 13:19 | 301533.3 | 240.0018 | 2 | 35 | 3.95588 | 4.890032 | 0.3252969 | 6.75e-10 | 1.2494 | 2.159e-09
2018-02-10 13:21 | 301653.3 | 360.001 | 2 | 35 | 3.992042 | 4.890038 | 0.4882812 | 6.75e-10 | 1.897165 | 2.159e-09
2018-02-10 13:23 | 301773.3 | 480.0018 | 2 | 35 | 4.022982 | 4.890032 | 0.6512617 | 6.75e-10 | 2.550366 | 2.159e-09
2018-02-10 13:25 | 301893.3 | 600.0019 | 2 | 35 | 4.050529 | 4.889999 | 0.8142478 | 6.75e-10 | 3.208353 | 2.159e-09
2018-02-10 13:27 | 302013.3 | 720 | 2 | 35 | 4.075283 | 4.889999 | 0.9772257 | 6.75e-10 | 3.870544 | 2.159e-09
2018-02-10 13:29 | 302133.3 | 840.0019 | 2 | 35 | 4.099698 | 4.889977 | 1.140208 | 6.75e-10 | 4.536704 | 2.159e-09
2018-02-10 13:31 | 302253.3 | 960.0011 | 2 | 35 | 4.127523 | 4.889982 | 1.303187 | 6.75e-10 | 5.207083 | 2.159e-09
2018-02-10 13:33 | 302373.3 | 1080.0012 | 2 | 35 | 4.159061 | 4.889904 | 1.466167 | 6.75e-10 | 5.882314 | 2.159e-09
2018-02-10 13:35 | 302493.3 | 1200.002 | 2 | 35 | 4.194011 | 4.889948 | 1.629137 | 6.75e-10 | 6.562912 | 2.159e-09
2018-02-10 13:37 | 302613.3 | 1320.0014 | 2 | 35 | 4.200399 | 4.281126 | 1.783299 | 6.75e-10 | 7.210363 | 2.159e-09
2018-02-10 13:39 | 302733.3 | 1440.0013 | 2 | 35 | 4.200368 | 3.646645 | 1.915221 | 6.75e-10 | 7.764488 | 2.159e-09
2018-02-10 13:40 | 302814.6 | 1521.2364 | 2 | 35 | 4.2004 | 3.259983 | 1.993086 | 6.75e-10 | 8.091549 | 2.159e-09
2018-02-10 13:42 | 302934.6 | 120.0019 | 3 | 35 | 4.229725 | 3.260149 | 2.10131 | 6.75e-10 | 8.547614 | 2.159e-09
2018-02-10 13:44 | 303054.6 | 240.0007 | 3 | 35 | 4.263339 | 3.260109 | 2.209969 | 6.75e-10 | 9.009017 | 2.159e-09
2018-02-10 13:46 | 303174.6 | 360.0027 | 3 | 35 | 4.299151 | 3.260115 | 2.318625 | 6.75e-10 | 9.474182 | 2.159e-09
2018-02-10 13:48 | 303294.6 | 480.0004 | 3 | 35 | 4.336919 | 3.260145 | 2.427284 | 6.75e-10 | 9.943358 | 2.159e-09
2018-02-10 13:50 | 303414.6 | 600.0012 | 3 | 35 | 4.376238 | 3.260132 | 2.535946 | 6.75e-10 | 10.41674 | 2.159e-09
2018-02-10 13:52 | 303534.6 | 720.0013 | 3 | 35 | 4.40038 | 2.959688 | 2.642454 | 6.75e-10 | 10.88463 | 2.159e-09
2018-02-10 13:54 | 303654.6 | 840.0022 | 3 | 35 | 4.400389 | 2.418949 | 2.731672 | 6.75e-10 | 11.27722 | 2.159e-09
2018-02-10 13:56 | 303774.6 | 960.0022 | 3 | 35 | 4.400361 | 1.995798 | 2.804957 | 6.75e-10 | 11.5997 | 2.159e-09
2018-02-10 13:58 | 303894.6 | 1080.0022 | 3 | 35 | 4.400353 | 1.661211 | 2.865692 | 6.75e-10 | 11.86696 | 2.159e-09
2018-02-10 14:00 | 304014.6 | 1200.0015 | 3 | 35 | 4.400351 | 1.394695 | 2.916449 | 6.75e-10 | 12.09031 | 2.159e-09
2018-02-10 14:02 | 304134.6 | 1320.0015 | 3 | 35 | 4.400349 | 1.180256 | 2.959229 | 6.75e-10 | 12.27855 | 2.159e-09
2018-02-10 14:04 | 304254.6 | 1440.0006 | 3 | 35 | 4.400365 | 1.007648 | 2.995581 | 6.75e-10 | 12.43852 | 2.159e-09
2018-02-10 14:06 | 304374.6 | 1560.0007 | 3 | 35 | 4.400345 | 0.8659039 | 3.02671 | 6.75e-10 | 12.5755 | 2.159e-09
2018-02-10 14:08 | 304494.6 | 1680.0023 | 3 | 35 | 4.40033 | 0.7488632 | 3.053554 | 6.75e-10 | 12.69362 | 2.159e-09
2018-02-10 14:10 | 304613.7 | 1799.1317 | 3 | 35 | 4.400327 | 0.6519985 | 3.07669 | 6.75e-10 | 12.79542 | 2.159e-09
2018-02-10 14:12 | 304733.7854 | 120.0001 | 4 | 35 | 4.359024 | 0 | 3.07669 | 6.75e-10 | 12.79542 | 2.159e-09
2018-02-10 14:14 | 304853.7863 | 240.001 | 4 | 35 | 4.35587 | 0 | 3.07669 | 6.75e-10 | 12.79542 | 2.159e-09
2018-02-10 14:15 | 304913.7861 | 300.0008 | 4 | 35 | 4.354887 | 0 | 3.07669 | 6.75e-10 | 12.79542 | 2.159e-09
2018-02-10 14:17 | 305033.9 | 120.0019 | 5 | 35 | 4.203116 | -2.281888 | 3.07669 | 0.07605729 | 12.79542 | 0.3212174
2018-02-10 14:19 | 305153.9 | 240.0019 | 5 | 35 | 4.173544 | -2.281823 | 3.07669 | 0.1521129 | 12.79542 | 0.6397488
2018-02-10 14:21 | 305273.9 | 360.001 | 5 | 35 | 4.144942 | -2.282091 | 3.07669 | 0.2281693 | 12.79542 | 0.956085
2018-02-10 14:23 | 305393.9 | 480.002 | 5 | 35 | 4.116501 | -2.282143 | 3.07669 | 0.3042276 | 12.79542 | 1.270261
2018-02-10 14:25 | 305513.9 | 600.0004 | 5 | 35 | 4.088207 | -2.281821 | 3.07669 | 0.3802851 | 12.79542 | 1.582276
2018-02-10 14:27 | 305633.9 | 720.0012 | 5 | 35 | 4.060049 | -2.282146 | 3.07669 | 0.4563479 | 12.79542 | 1.892164
2018-02-10 14:29 | 305753.9 | 840.001 | 5 | 35 | 4.03217 | -2.282041 | 3.07669 | 0.5324091 | 12.79542 | 2.199914
2018-02-10 14:31 | 305873.9 | 960.0005 | 5 | 35 | 4.004638 | -2.282084 | 3.07669 | 0.6084717 | 12.79542 | 2.50556
2018-02-10 14:33 | 305993.9 | 1080.0014 | 5 | 35 | 3.97758 | -2.281842 | 3.07669 | 0.684531 | 12.79542 | 2.809118
2018-02-10 14:35 | 306113.9 | 1200.0005 | 5 | 35 | 3.951114 | -2.28221 | 3.07669 | 0.7605896 | 12.79542 | 3.110635
2018-02-10 14:37 | 306233.9 | 1320.0028 | 5 | 35 | 3.925395 | -2.282114 | 3.07669 | 0.836646 | 12.79542 | 3.410158
2018-02-10 14:39 | 306353.9 | 1440.0003 | 5 | 35 | 3.900611 | -2.282128 | 3.07669 | 0.9127071 | 12.79542 | 3.70778
2018-02-10 14:41 | 306473.9 | 1560.0014 | 5 | 35 | 3.876867 | -2.282151 | 3.07669 | 0.9887714 | 12.79542 | 4.003567
2018-02-10 14:43 | 306593.9 | 1680.0021 | 5 | 35 | 3.854206 | -2.282137 | 3.07669 | 1.064836 | 12.79542 | 4.29759
2018-02-10 14:45 | 306713.9 | 1800.0013 | 5 | 35 | 3.832608 | -2.282139 | 3.07669 | 1.140893 | 12.79542 | 4.589903
2018-02-10 14:47 | 306833.9 | 1920.0006 | 5 | 35 | 3.811992 | -2.282126 | 3.07669 | 1.21696 | 12.79542 | 4.88065
2018-02-10 14:49 | 306953.9 | 2040.0022 | 5 | 35 | 3.792333 | -2.282143 | 3.07669 | 1.293023 | 12.79542 | 5.169848
2018-02-10 14:51 | 307073.9 | 2160.0022 | 5 | 35 | 3.773752 | -2.282141 | 3.07669 | 1.36909 | 12.79542 | 5.457606
2018-02-10 14:53 | 307193.9 | 2280.0022 | 5 | 35 | 3.756151 | -2.282126 | 3.07669 | 1.445155 | 12.79542 | 5.743978
2018-02-10 14:55 | 307313.9 | 2400.0015 | 5 | 35 | 3.73942 | -2.282135 | 3.07669 | 1.521216 | 12.79542 | 6.029035
2018-02-10 14:57 | 307433.9 | 2520.0015 | 5 | 35 | 3.723505 | -2.282104 | 3.07669 | 1.59728 | 12.79542 | 6.31286
2018-02-10 14:59 | 307553.9 | 2640.0007 | 5 | 35 | 3.708418 | -2.282123 | 3.07669 | 1.673341 | 12.79542 | 6.595492
2018-02-10 15:01 | 307673.9 | 2760.0007 | 5 | 35 | 3.694254 | -2.282093 | 3.07669 | 1.749403 | 12.79542 | 6.877021
2018-02-10 15:03 | 307793.9 | 2880.0006 | 5 | 35 | 3.680983 | -2.282097 | 3.07669 | 1.825468 | 12.79542 | 7.157511
2018-02-10 15:05 | 307913.9 | 3000.004 | 5 | 35 | 3.668573 | -2.282102 | 3.07669 | 1.901533 | 12.79542 | 7.437028
2018-02-10 15:07 | 308033.9 | 3120.0017 | 5 | 35 | 3.656908 | -2.28212 | 3.07669 | 1.977592 | 12.79542 | 7.715609
2018-02-10 15:09 | 308153.9 | 3240.0001 | 5 | 35 | 3.645719 | -2.282084 | 3.07669 | 2.053655 | 12.79542 | 7.99334
2018-02-10 15:11 | 308273.9 | 3360.0001 | 5 | 35 | 3.634722 | -2.282099 | 3.07669 | 2.129719 | 12.79542 | 8.270227
2018-02-10 15:13 | 308393.9 | 3480.0001 | 5 | 35 | 3.623528 | -2.282097 | 3.07669 | 2.205781 | 12.79542 | 8.546267
2018-02-10 15:15 | 308513.9 | 3600.0018 | 5 | 35 | 3.611858 | -2.282086 | 3.07669 | 2.281844 | 12.79542 | 8.821445
2018-02-10 15:17 | 308633.9 | 3720.0002 | 5 | 35 | 3.599463 | -2.28212 | 3.07669 | 2.357907 | 12.79542 | 9.095705
2018-02-10 15:19 | 308753.9 | 3840.001 | 5 | 35 | 3.587017 | -2.282172 | 3.07669 | 2.433973 | 12.79542 | 9.369025
2018-02-10 15:21 | 308873.9 | 3960.001 | 5 | 35 | 3.574685 | -2.282086 | 3.07669 | 2.510035 | 12.79542 | 9.641396
2018-02-10 15:23 | 308993.9 | 4080.001 | 5 | 35 | 3.561706 | -2.282162 | 3.07669 | 2.586098 | 12.79542 | 9.912813
2018-02-10 15:25 | 309113.9 | 4200.0011 | 5 | 35 | 3.545853 | -2.282089 | 3.07669 | 2.66216 | 12.79542 | 10.18315
2018-02-10 15:27 | 309233.9 | 4320.0019 | 5 | 35 | 3.52445 | -2.282125 | 3.07669 | 2.738224 | 12.79542 | 10.45208
2018-02-10 15:29 | 309353.9 | 4440.0004 | 5 | 35 | 3.498261 | -2.282114 | 3.07669 | 2.814286 | 12.79542 | 10.7192
2018-02-10 15:31 | 309473.9 | 4560.0003 | 5 | 35 | 3.460908 | -2.282128 | 3.07669 | 2.890347 | 12.79542 | 10.98397
2018-02-10 15:33 | 309593.9 | 4680.0004 | 5 | 35 | 3.391585 | -2.28207 | 3.07669 | 2.966412 | 12.79542 | 11.24495
2018-02-10 15:35 | 309713.9 | 4800.0004 | 5 | 35 | 3.202596 | -2.282116 | 3.07669 | 3.042473 | 12.79542 | 11.49696
2018-02-10 15:36 | 309764.2 | 4850.3739 | 5 | 35 | 2.999999 | -2.282084 | 3.07669 | 3.074405 | 12.79542 | 11.59651
2018-02-10 15:38 | 309884.3 | 120.0016 | 6 | 35 | 3.178979 | 0 | 3.07669 | 3.074405 | 12.79542 | 11.59651
2018-02-10 15:40 | 310004.3 | 240.0008 | 6 | 35 | 3.193889 | 0 | 3.07669 | 3.074405 | 12.79542 | 11.59651
2018-02-10 15:41 | 310064.3 | 300.0039 | 6 | 35 | 3.199189 | 0 | 3.07669 | 3.074405 | 12.79542 | 11.59651
2018-02-10 15:41 | 310064.3 | 0.0047 | 7 | 36 | 3.199238 | 0 | 0 | 0 | 0 | 0
2018-02-10 15:43 | 310184.4 | 120.0002 | 2 | 36 | 3.898929 | 4.890038 | 0.1623062 | 2.267e-09 | 0.6084509 | 7.252e-09
2018-02-10 15:45 | 310304.4 | 240.0011 | 2 | 36 | 3.956272 | 4.889999 | 0.3252788 | 2.267e-09 | 1.249477 | 7.252e-09
2018-02-10 15:47 | 310424.4 | 360.0002 | 2 | 36 | 3.99245 | 4.890001 | 0.4882827 | 2.267e-09 | 1.897384 | 7.252e-09
2018-02-10 15:49 | 310544.4 | 480.0003 | 2 | 36 | 4.023409 | 4.889973 | 0.6512644 | 2.267e-09 | 2.55066 | 7.252e-09
2018-02-10 15:51 | 310664.4 | 600.0018 | 2 | 36 | 4.050934 | 4.890013 | 0.8142453 | 2.267e-09 | 3.208694 | 7.252e-09
2018-02-10 15:53 | 310784.4 | 720.0019 | 2 | 36 | 4.075657 | 4.889973 | 0.9772269 | 2.267e-09 | 3.870965 | 7.252e-09
2018-02-10 15:55 | 310904.4 | 840.0011 | 2 | 36 | 4.100086 | 4.890001 | 1.140203 | 2.267e-09 | 4.537164 | 7.252e-09
2018-02-10 15:57 | 311024.4 | 960.0011 | 2 | 36 | 4.12788 | 4.889996 | 1.303188 | 2.267e-09 | 5.207629 | 7.252e-09
2018-02-10 15:59 | 311144.4 | 1080.002 | 2 | 36 | 4.159371 | 4.889959 | 1.46617 | 2.267e-09 | 5.882918 | 7.252e-09
2018-02-10 16:01 | 311264.4 | 1200.0006 | 2 | 36 | 4.194367 | 4.889982 | 1.629139 | 2.267e-09 | 6.563567 | 7.252e-09
2018-02-10 16:03 | 311384.4 | 1320.0005 | 2 | 36 | 4.200387 | 4.274364 | 1.783119 | 2.267e-09 | 7.210264 | 7.252e-09
2018-02-10 16:05 | 311504.4 | 1440.0005 | 2 | 36 | 4.200388 | 3.642351 | 1.914867 | 2.267e-09 | 7.763657 | 7.252e-09
2018-02-10 16:06 | 311584.7 | 1520.2643 | 2 | 36 | 4.200386 | 3.259996 | 1.991743 | 2.267e-09 | 8.086568 | 7.252e-09
2018-02-10 16:08 | 311704.7 | 120.0002 | 3 | 36 | 4.22975 | 3.260183 | 2.099961 | 2.267e-09 | 8.542607 | 7.252e-09
2018-02-10 16:10 | 311824.7 | 240.002 | 3 | 36 | 4.263374 | 3.260193 | 2.208616 | 2.267e-09 | 9.003992 | 7.252e-09
2018-02-10 16:12 | 311944.7 | 360.0003 | 3 | 36 | 4.29918 | 3.260149 | 2.317275 | 2.267e-09 | 9.469174 | 7.252e-09
2018-02-10 16:14 | 312064.7 | 480.0015 | 3 | 36 | 4.336941 | 3.260153 | 2.42593 | 2.267e-09 | 9.938336 | 7.252e-09
2018-02-10 16:16 | 312184.7 | 600.002 | 3 | 36 | 4.376222 | 3.260132 | 2.534596 | 2.267e-09 | 10.41174 | 7.252e-09
2018-02-10 16:18 | 312304.7 | 720.001 | 3 | 36 | 4.400405 | 2.960136 | 2.641101 | 2.267e-09 | 10.87961 | 7.252e-09
2018-02-10 16:20 | 312424.7 | 840.0006 | 3 | 36 | 4.400373 | 2.418154 | 2.730325 | 2.267e-09 | 11.27223 | 7.252e-09
2018-02-10 16:22 | 312544.7 | 960.0006 | 3 | 36 | 4.400379 | 1.996677 | 2.803624 | 2.267e-09 | 11.59477 | 7.252e-09
2018-02-10 16:24 | 312664.7 | 1080.0007 | 3 | 36 | 4.400361 | 1.661375 | 2.86437 | 2.267e-09 | 11.86208 | 7.252e-09
2018-02-10 16:26 | 312784.7 | 1200.0007 | 3 | 36 | 4.400373 | 1.394745 | 2.915138 | 2.267e-09 | 12.08547 | 7.252e-09
2018-02-10 16:28 | 312904.7 | 1320.0024 | 3 | 36 | 4.400358 | 1.181141 | 2.957929 | 2.267e-09 | 12.27377 | 7.252e-09
2018-02-10 16:30 | 313024.7 | 1440.0007 | 3 | 36 | 4.400363 | 1.008053 | 2.994297 | 2.267e-09 | 12.4338 | 7.252e-09
2018-02-10 16:32 | 313144.7 | 1560.0007 | 3 | 36 | 4.40034 | 0.8669319 | 3.025446 | 2.267e-09 | 12.57087 | 7.252e-09
2018-02-10 16:34 | 313264.7 | 1680.0001 | 3 | 36 | 4.40033 | 0.7495747 | 3.052313 | 2.267e-09 | 12.68909 | 7.252e-09
2018-02-10 16:36 | 313384.6 | 1799.9287 | 3 | 36 | 4.400319 | 0.6519947 | 3.075613 | 2.267e-09 | 12.79162 | 7.252e-09
2018-02-10 16:38 | 313504.7 | 120.0011 | 4 | 36 | 4.358967 | 0 | 3.075613 | 2.267e-09 | 12.79162 | 7.252e-09
2018-02-10 16:40 | 313624.7 | 240.0002 | 4 | 36 | 4.35581 | 0 | 3.075613 | 2.267e-09 | 12.79162 | 7.252e-09
2018-02-10 16:41 | 313684.7 | 300.0025 | 4 | 36 | 4.354842 | 0 | 3.075613 | 2.267e-09 | 12.79162 | 7.252e-09
2018-02-10 16:43 | 313804.8 | 120.0003 | 5 | 36 | 4.202961 | -2.28184 | 3.075613 | 0.07605074 | 12.79162 | 0.3211777
2018-02-10 16:45 | 313924.8 | 240.0019 | 5 | 36 | 4.173396 | -2.281924 | 3.075613 | 0.1521103 | 12.79162 | 0.6397135
2018-02-10 16:47 | 314044.8 | 360.0011 | 5 | 36 | 4.144808 | -2.281918 | 3.075613 | 0.2281678 | 12.79162 | 0.9560428
2018-02-10 16:49 | 314164.8 | 480.0018 | 5 | 36 | 4.116375 | -2.282016 | 3.075613 | 0.3042255 | 12.79162 | 1.270205
2018-02-10 16:51 | 314284.8 | 600.0019 | 5 | 36 | 4.088046 | -2.282191 | 3.075613 | 0.3802864 | 12.79162 | 1.582223
2018-02-10 16:53 | 314404.8 | 720.0012 | 5 | 36 | 4.059919 | -2.282146 | 3.075613 | 0.4563491 | 12.79162 | 1.892099
2018-02-10 16:55 | 314524.8 | 840.0012 | 5 | 36 | 4.032033 | -2.28206 | 3.075613 | 0.5324112 | 12.79162 | 2.199843
2018-02-10 16:57 | 314644.8 | 960.0012 | 5 | 36 | 4.004498 | -2.282172 | 3.075613 | 0.6084728 | 12.79162 | 2.505476
2018-02-10 16:59 | 314764.8 | 1080.0011 | 5 | 36 | 3.977438 | -2.282141 | 3.075613 | 0.6845345 | 12.79162 | 2.809032
2018-02-10 17:01 | 314884.8 | 1200.0014 | 5 | 36 | 3.950953 | -2.282126 | 3.075613 | 0.7605963 | 12.79162 | 3.110552
2018-02-10 17:03 | 315004.8 | 1320.0013 | 5 | 36 | 3.925242 | -2.282191 | 3.075613 | 0.8366597 | 12.79162 | 3.410092
2018-02-10 17:05 | 315124.8 | 1440.0013 | 5 | 36 | 3.900456 | -2.282083 | 3.075613 | 0.91272 | 12.79162 | 3.707699
2018-02-10 17:07 | 315244.8 | 1560.0021 | 5 | 36 | 3.876706 | -2.282114 | 3.075613 | 0.9887863 | 12.79162 | 4.003482
2018-02-10 17:09 | 315364.8 | 1680.0013 | 5 | 36 | 3.85404 | -2.282102 | 3.075613 | 1.064844 | 12.79162 | 4.297469
2018-02-10 17:11 | 315484.8 | 1800.0012 | 5 | 36 | 3.832429 | -2.282114 | 3.075613 | 1.140908 | 12.79162 | 4.589791
2018-02-10 17:13 | 315604.8 | 1920.0013 | 5 | 36 | 3.811794 | -2.282097 | 3.075613 | 1.216972 | 12.79162 | 4.880513
2018-02-10 17:15 | 315724.8 | 2040.0005 | 5 | 36 | 3.792136 | -2.282099 | 3.075613 | 1.293035 | 12.79162 | 5.169694
2018-02-10 17:17 | 315844.8 | 2160.0021 | 5 | 36 | 3.773511 | -2.282102 | 3.075613 | 1.369097 | 12.79162 | 5.457417
2018-02-10 17:19 | 315964.8 | 2280.0006 | 5 | 36 | 3.755935 | -2.282126 | 3.075613 | 1.445157 | 12.79162 | 5.743759
2018-02-10 17:21 | 316084.8 | 2400.0022 | 5 | 36 | 3.73921 | -2.282133 | 3.075613 | 1.521222 | 12.79162 | 6.028814
2018-02-10 17:23 | 316204.8 | 2520.0022 | 5 | 36 | 3.723287 | -2.282091 | 3.075613 | 1.597287 | 12.79162 | 6.312625
2018-02-10 17:25 | 316324.8 | 2640.0023 | 5 | 36 | 3.708215 | -2.282139 | 3.075613 | 1.673351 | 12.79162 | 6.595254
2018-02-10 17:27 | 316444.8 | 2760.0015 | 5 | 36 | 3.694043 | -2.282139 | 3.075613 | 1.749415 | 12.79162 | 6.876769
2018-02-10 17:29 | 316564.8 | 2880.0015 | 5 | 36 | 3.680763 | -2.282146 | 3.075613 | 1.825475 | 12.79162 | 7.157225
2018-02-10 17:31 | 316684.8 | 3000.0007 | 5 | 36 | 3.668353 | -2.282156 | 3.075613 | 1.901541 | 12.79162 | 7.436731
2018-02-10 17:33 | 316804.8 | 3120.0023 | 5 | 36 | 3.656692 | -2.28213 | 3.075613 | 1.977608 | 12.79162 | 7.715325
2018-02-10 17:35 | 316924.8 | 3240.0033 | 5 | 36 | 3.64549 | -2.282158 | 3.075613 | 2.053673 | 12.79162 | 7.993042
2018-02-10 17:37 | 317044.8 | 3360.0017 | 5 | 36 | 3.634451 | -2.282151 | 3.075613 | 2.129735 | 12.79162 | 8.269905
2018-02-10 17:39 | 317164.8 | 3480.0005 | 5 | 36 | 3.623266 | -2.282166 | 3.075613 | 2.205796 | 12.79162 | 8.545921
2018-02-10 17:41 | 317284.8 | 3600.0009 | 5 | 36 | 3.611582 | -2.282114 | 3.075613 | 2.28186 | 12.79162 | 8.821081
2018-02-10 17:43 | 317404.8 | 3720.0019 | 5 | 36 | 3.599183 | -2.282139 | 3.075613 | 2.357926 | 12.79162 | 9.095332
2018-02-10 17:45 | 317524.8 | 3840.001 | 5 | 36 | 3.5867 | -2.28212 | 3.075613 | 2.43399 | 12.79162 | 9.368622
2018-02-10 17:47 | 317644.8 | 3960.0004 | 5 | 36 | 3.574357 | -2.282158 | 3.075613 | 2.510051 | 12.79162 | 9.640962
2018-02-10 17:49 | 317764.8 | 4080.0004 | 5 | 36 | 3.561331 | -2.282133 | 3.075613 | 2.586115 | 12.79162 | 9.912355
2018-02-10 17:51 | 317884.8 | 4200.0003 | 5 | 36 | 3.545424 | -2.282149 | 3.075613 | 2.662177 | 12.79162 | 10.18266
2018-02-10 17:53 | 318004.8 | 4320.0004 | 5 | 36 | 3.523964 | -2.282153 | 3.075613 | 2.738238 | 12.79162 | 10.45155
2018-02-10 17:55 | 318124.8 | 4440.0004 | 5 | 36 | 3.497651 | -2.282099 | 3.075613 | 2.814303 | 12.79162 | 10.71864
2018-02-10 17:57 | 318244.8 | 4560.0004 | 5 | 36 | 3.459917 | -2.282107 | 3.075613 | 2.890367 | 12.79162 | 10.98336
2018-02-10 17:59 | 318364.8 | 4680.0004 | 5 | 36 | 3.389587 | -2.282153 | 3.075613 | 2.966431 | 12.79162 | 11.24423
2018-02-10 18:01 | 318484.8 | 4800.002 | 5 | 36 | 3.197683 | -2.282156 | 3.075613 | 3.042494 | 12.79162 | 11.49601
2018-02-10 18:02 | 318533.4 | 4848.6042 | 5 | 36 | 2.999959 | -2.28213 | 3.075613 | 3.0733 | 12.79162 | 11.59194
2018-02-10 18:04 | 318653.4 | 119.9998 | 6 | 36 | 3.17946 | 0 | 3.075613 | 3.0733 | 12.79162 | 11.59194
2018-02-10 18:06 | 318773.4 | 240.0014 | 6 | 36 | 3.194358 | 0 | 3.075613 | 3.0733 | 12.79162 | 11.59194
2018-02-10 18:07 | 318833.4 | 300.0013 | 6 | 36 | 3.199651 | 0 | 3.075613 | 3.0733 | 12.79162 | 11.59194
2018-02-10 18:07 | 318833.4 | 0.0024 | 7 | 37 | 3.199668 | 0 | 0 | 0 | 0 | 0
2018-02-10 18:09 | 318953.5 | 120.001 | 2 | 37 | 3.899686 | 4.890121 | 0.1623045 | 1.461e-09 | 0.608575 | 4.675e-09
2018-02-10 18:11 | 319073.5 | 240.0002 | 2 | 37 | 3.956882 | 4.890093 | 0.3252857 | 1.461e-09 | 1.249743 | 4.675e-09
2018-02-10 18:13 | 319193.5 | 360.0019 | 2 | 37 | 3.993023 | 4.890049 | 0.4882824 | 1.461e-09 | 1.897718 | 4.675e-09
2018-02-10 18:15 | 319313.5 | 480.0001 | 2 | 37 | 4.023952 | 4.890078 | 0.6512637 | 1.461e-09 | 2.551084 | 4.675e-09
2018-02-10 18:17 | 319433.5 | 600.0003 | 2 | 37 | 4.051455 | 4.890055 | 0.8142401 | 1.461e-09 | 3.209187 | 4.675e-09
2018-02-10 18:19 | 319553.5 | 720.002 | 2 | 37 | 4.076173 | 4.890018 | 0.9772253 | 1.461e-09 | 3.871557 | 4.675e-09
2018-02-10 18:21 | 319673.5 | 840.002 | 2 | 37 | 4.100595 | 4.890022 | 1.140212 | 1.461e-09 | 4.53788 | 4.675e-09
2018-02-10 18:23 | 319793.5 | 960.002 | 2 | 37 | 4.128419 | 4.890062 | 1.303199 | 1.461e-09 | 5.208436 | 4.675e-09
2018-02-10 18:25 | 319913.5 | 1080.0004 | 2 | 37 | 4.159923 | 4.890005 | 1.46618 | 1.461e-09 | 5.883812 | 4.675e-09
2018-02-10 18:27 | 320033.5 | 1200.0013 | 2 | 37 | 4.194881 | 4.889996 | 1.629156 | 1.461e-09 | 6.564572 | 4.675e-09
2018-02-10 18:29 | 320153.5 | 1320.0005 | 2 | 37 | 4.200397 | 4.26812 | 1.782871 | 1.461e-09 | 7.210169 | 4.675e-09
2018-02-10 18:31 | 320273.5 | 1440.0014 | 2 | 37 | 4.200384 | 3.636772 | 1.914407 | 1.461e-09 | 7.762673 | 4.675e-09
2018-02-10 18:33 | 320352.6 | 1519.0964 | 2 | 37 | 4.200394 | 3.259993 | 1.990108 | 1.461e-09 | 8.080645 | 4.675e-09
2018-02-10 18:35 | 320472.6 | 120.001 | 3 | 37 | 4.229765 | 3.260147 | 2.098333 | 1.461e-09 | 8.536716 | 4.675e-09
2018-02-10 18:37 | 320592.6 | 240.0019 | 3 | 37 | 4.263324 | 3.260199 | 2.206994 | 1.461e-09 | 8.998126 | 4.675e-09
2018-02-10 18:39 | 320712.6 | 360.0011 | 3 | 37 | 4.299169 | 3.260178 | 2.315649 | 1.461e-09 | 9.463287 | 4.675e-09
2018-02-10 18:41 | 320832.6 | 480.0003 | 3 | 37 | 4.336906 | 3.260157 | 2.424302 | 1.461e-09 | 9.932438 | 4.675e-09
2018-02-10 18:43 | 320952.6 | 600.0005 | 3 | 37 | 4.376203 | 3.259836 | 2.532958 | 1.461e-09 | 10.40579 | 4.675e-09
2018-02-10 18:45 | 321072.6 | 720.0013 | 3 | 37 | 4.400359 | 2.959696 | 2.639467 | 1.461e-09 | 10.87368 | 4.675e-09
2018-02-10 18:47 | 321192.6 | 840.002 | 3 | 37 | 4.400381 | 2.419504 | 2.728712 | 1.461e-09 | 11.2664 | 4.675e-09
2018-02-10 18:49 | 321312.6 | 960.0022 | 3 | 37 | 4.400373 | 1.997185 | 2.802044 | 1.461e-09 | 11.58909 | 4.675e-09
2018-02-10 18:51 | 321432.6 | 1080.0014 | 3 | 37 | 4.400372 | 1.662745 | 2.862817 | 1.461e-09 | 11.85651 | 4.675e-09
2018-02-10 18:53 | 321552.6 | 1200.0015 | 3 | 37 | 4.400373 | 1.396555 | 2.913628 | 1.461e-09 | 12.08009 | 4.675e-09
2018-02-10 18:55 | 321672.6 | 1320.0015 | 3 | 37 | 4.400342 | 1.181425 | 2.95646 | 1.461e-09 | 12.26857 | 4.675e-09
2018-02-10 18:57 | 321792.6 | 1440.0009 | 3 | 37 | 4.400336 | 1.008383 | 2.992865 | 1.461e-09 | 12.42877 | 4.675e-09
2018-02-10 18:59 | 321912.6 | 1560.0024 | 3 | 37 | 4.400363 | 0.8675652 | 3.024047 | 1.461e-09 | 12.56598 | 4.675e-09
2018-02-10 19:01 | 322032.6 | 1680.0015 | 3 | 37 | 4.40033 | 0.7501106 | 3.050938 | 1.461e-09 | 12.68431 | 4.675e-09
2018-02-10 19:03 | 322152.6 | 1800.0008 | 3 | 37 | 4.400326 | 0.6528625 | 3.074275 | 1.461e-09 | 12.787 | 4.675e-09
2018-02-10 19:03 | 322153.7 | 1801.0678 | 3 | 37 | 4.400335 | 0.6519966 | 3.074469 | 1.461e-09 | 12.78785 | 4.675e-09
2018-02-10 19:05 | 322273.7 | 120 | 4 | 37 | 4.358937 | 0 | 3.074469 | 1.461e-09 | 12.78785 | 4.675e-09
2018-02-10 19:07 | 322393.7 | 240 | 4 | 37 | 4.355772 | 0 | 3.074469 | 1.461e-09 | 12.78785 | 4.675e-09
2018-02-10 19:08 | 322453.7 | 300.0031 | 4 | 37 | 4.354822 | 0 | 3.074469 | 1.461e-09 | 12.78785 | 4.675e-09
2018-02-10 19:10 | 322573.8 | 120.0002 | 5 | 37 | 4.202677 | -2.281861 | 3.074469 | 0.07605091 | 12.78785 | 0.3211581
2018-02-10 19:12 | 322693.8 | 240.001 | 5 | 37 | 4.173106 | -2.281838 | 3.074469 | 0.1521068 | 12.78785 | 0.6396579
2018-02-10 19:14 | 322813.8 | 360.0017 | 5 | 37 | 4.14453125 | -2.281876 | 3.074469 | 0.2281624 | 12.78785 | 0.9559574
2018-02-10 19:16 | 322933.8 | 480.0018 | 5 | 37 | 4.116086 | -2.281851 | 3.074469 | 0.3042167 | 12.78785 | 1.270084
2018-02-10 19:18 | 323053.8 | 600.0018 | 5 | 37 | 4.087761 | -2.281847 | 3.074469 | 0.3802729 | 12.78785 | 1.582061
2018-02-10 19:20 | 323173.8 | 720.0003 | 5 | 37 | 4.059631 | -2.281828 | 3.074469 | 0.4563252 | 12.78785 | 1.891873
2018-02-10 19:22 | 323293.8 | 840.0019 | 5 | 37 | 4.031718 | -2.282146 | 3.074469 | 0.5323848 | 12.78785 | 2.199583
2018-02-10 19:24 | 323413.8 | 960.0002 | 5 | 37 | 4.004179 | -2.281997 | 3.074469 | 0.6084416 | 12.78785 | 2.505173
2018-02-10 19:26 | 323533.8 | 1080.0019 | 5 | 37 | 3.977101 | -2.282143 | 3.074469 | 0.6845015 | 12.78785 | 2.808697
2018-02-10 19:28 | 323653.8 | 1200.0012 | 5 | 37 | 3.95064 | -2.282153 | 3.074469 | 0.7605598 | 12.78785 | 3.110179
2018-02-10 19:30 | 323773.8 | 1320.0003 | 5 | 37 | 3.924942 | -2.282137 | 3.074469 | 0.8366221 | 12.78785 | 3.409691
2018-02-10 19:32 | 323893.8 | 1440.0001 | 5 | 37 | 3.900174 | -2.282125 | 3.074469 | 0.9126813 | 12.78785 | 3.70727
2018-02-10 19:34 | 324013.8 | 1560.002 | 5 | 37 | 3.876409 | -2.282156 | 3.074469 | 0.9887456 | 12.78785 | 4.003023
2018-02-10 19:36 | 324133.8 | 1680.0012 | 5 | 37 | 3.853754 | -2.282118 | 3.074469 | 1.064811 | 12.78785 | 4.297017
2018-02-10 19:38 | 324253.8 | 1800.002 | 5 | 37 | 3.832153 | -2.282164 | 3.074469 | 1.140874 | 12.78785 | 4.589317
2018-02-10 19:40 | 324373.8 | 1920.0011 | 5 | 37 | 3.811537 | -2.282168 | 3.074469 | 1.216937 | 12.78785 | 4.880011
2018-02-10 19:42 | 324493.8 | 2040.0008 | 5 | 37 | 3.791893 | -2.282139 | 3.074469 | 1.293 | 12.78785 | 5.169174
2018-02-10 19:44 | 324613.8 | 2160.0014 | 5 | 37 | 3.773297 | -2.282177 | 3.074469 | 1.369063 | 12.78785 | 5.45688
2018-02-10 19:46 | 324733.8 | 2280.0022 | 5 | 37 | 3.755698 | -2.282179 | 3.074469 | 1.445129 | 12.78785 | 5.743227
2018-02-10 19:48 | 324853.8 | 2400.0006 | 5 | 37 | 3.738976 | -2.282177 | 3.074469 | 1.521191 | 12.78785 | 6.028253
2018-02-10 19:50 | 324973.8 | 2520.0023 | 5 | 37 | 3.723102 | -2.282143 | 3.074469 | 1.597256 | 12.78785 | 6.31205
2018-02-10 19:52 | 325093.8 | 2640.0007 | 5 | 37 | 3.708042 | -2.282123 | 3.074469 | 1.673313 | 12.78785 | 6.59464
2018-02-10 19:54 | 325213.8 | 2760.0007 | 5 | 37 | 3.693878 | -2.282149 | 3.074469 | 1.749384 | 12.78785 | 6.876168
2018-02-10 19:56 | 325333.8 | 2880.0016 | 5 | 37 | 3.680626 | -2.282133 | 3.074469 | 1.825445 | 12.78785 | 7.15662
2018-02-10 19:58 | 325453.8 | 3000.0015 | 5 | 37 | 3.66825 | -2.282166 | 3.074469 | 1.90151 | 12.78785 | 7.436109
2018-02-10 20:00 | 325573.8 | 3120.0008 | 5 | 37 | 3.656622 | -2.282143 | 3.074469 | 1.977569 | 12.78785 | 7.714666
2018-02-10 20:02 | 325693.8 | 3240.0016 | 5 | 37 | 3.645443 | -2.282095 | 3.074469 | 2.053638 | 12.78785 | 7.992398
2018-02-10 20:04 | 325813.8 | 3360.0024 | 5 | 37 | 3.634398 | -2.282147 | 3.074469 | 2.129703 | 12.78785 | 8.269266
2018-02-10 20:06 | 325933.8 | 3480.0001 | 5 | 37 | 3.623185 | -2.282123 | 3.074469 | 2.205762 | 12.78785 | 8.54527
2018-02-10 20:08 | 326053.8 | 3600.0017 | 5 | 37 | 3.611448 | -2.282107 | 3.074469 | 2.281827 | 12.78785 | 8.820426
2018-02-10 20:10 | 326173.8 | 3720.0001 | 5 | 37 | 3.599013 | -2.282074 | 3.074469 | 2.357891 | 12.78785 | 9.094659
2018-02-10 20:12 | 326293.8 | 3840.0009 | 5 | 37 | 3.586529 | -2.282095 | 3.074469 | 2.433953 | 12.78785 | 9.367929
2018-02-10 20:14 | 326413.8 | 3960.0017 | 5 | 37 | 3.574157 | -2.282093 | 3.074469 | 2.510015 | 12.78785 | 9.640259
2018-02-10 20:16 | 326533.8 | 4080.0001 | 5 | 37 | 3.561123 | -2.282104 | 3.074469 | 2.586078 | 12.78785 | 9.911634
2018-02-10 20:18 | 326653.8 | 4200.0002 | 5 | 37 | 3.545149 | -2.282099 | 3.074469 | 2.662145 | 12.78785 | 10.18194
2018-02-10 20:20 | 326773.8 | 4320.0009 | 5 | 37 | 3.523607 | -2.282076 | 3.074469 | 2.738208 | 12.78785 | 10.45081
2018-02-10 20:22 | 326893.8 | 4440.001 | 5 | 37 | 3.497168 | -2.282091 | 3.074469 | 2.814271 | 12.78785 | 10.71786
2018-02-10 20:24 | 327013.8 | 4560.001 | 5 | 37 | 3.459232 | -2.282107 | 3.074469 | 2.890331 | 12.78785 | 10.98252
2018-02-10 20:26 | 327133.8 | 4680.0012 | 5 | 37 | 3.388041 | -2.282099 | 3.074469 | 2.966397 | 12.78785 | 11.24332
2018-02-10 20:28 | 327253.8 | 4800.0003 | 5 | 37 | 3.193172 | -2.282084 | 3.074469 | 3.042457 | 12.78785 | 11.49489
2018-02-10 20:28 | 327300.8 | 4846.9578 | 5 | 37 | 2.999972 | -2.282125 | 3.074469 | 3.072223 | 12.78785 | 11.5875
2018-02-10 20:30 | 327420.8 | 120.0008 | 6 | 37 | 3.179125 | 0 | 3.074469 | 3.072229 | 12.78785 | 11.58752
2018-02-10 20:32 | 327540.8 | 240 | 6 | 37 | 3.193977 | 0 | 3.074469 | 3.072229 | 12.78785 | 11.58752
2018-02-10 20:33 | 327600.8 | 300.004 | 6 | 37 | 3.199285 | 0 | 3.074469 | 3.072229 | 12.78785 | 11.58752
2018-02-10 20:33 | 327600.8 | 0.0023 | 7 | 38 | 3.199359 | 0 | 0 | 0 | 0 | 0
2018-02-10 20:35 | 327720.9 | 120.0001 | 2 | 38 | 3.899013 | 4.890051 | 0.1623025 | 1.385e-09 | 0.6084625 | 4.43e-09
2018-02-10 20:37 | 327840.9 | 240.0018 | 2 | 38 | 3.956301 | 4.890034 | 0.3252895 | 1.385e-09 | 1.249556 | 4.43e-09
2018-02-10 20:39 | 327960.9 | 360.0005 | 2 | 38 | 3.99243 | 4.889988 | 0.488272 | 1.385e-09 | 1.897379 | 4.43e-09
2018-02-10 20:41 | 328080.9 | 480.0008 | 2 | 38 | 4.023402 | 4.890018 | 0.6512544 | 1.385e-09 | 2.550656 | 4.43e-09
2018-02-10 20:43 | 328200.9 | 600.001 | 2 | 38 | 4.05097 | 4.890013 | 0.8142365 | 1.385e-09 | 3.208696 | 4.43e-09
2018-02-10 20:45 | 328320.9 | 720.0019 | 2 | 38 | 4.075721 | 4.890013 | 0.9772195 | 1.385e-09 | 3.87098 | 4.43e-09
2018-02-10 20:47 | 328440.9 | 840.0019 | 2 | 38 | 4.100203 | 4.890001 | 1.140202 | 1.385e-09 | 4.537215 | 4.43e-09
2018-02-10 20:49 | 328560.9 | 960.0019 | 2 | 38 | 4.128091 | 4.889973 | 1.303188 | 1.385e-09 | 5.20771 | 4.43e-09
2018-02-10 20:51 | 328680.9 | 1080.0006 | 2 | 38 | 4.159661 | 4.889935 | 1.466164 | 1.385e-09 | 5.883016 | 4.43e-09
2018-02-10 20:53 | 328800.9 | 1200.0012 | 2 | 38 | 4.194696 | 4.889973 | 1.629146 | 1.385e-09 | 6.563765 | 4.43e-09
2018-02-10 20:55 | 328920.9 | 1320.002 | 2 | 38 | 4.2004 | 4.26932 | 1.782935 | 1.385e-09 | 7.20967 | 4.43e-09
2018-02-10 20:57 | 329040.9 | 1440.0021 | 2 | 38 | 4.2004 | 3.636726 | 1.914476 | 1.385e-09 | 7.762194 | 4.43e-09
2018-02-10 20:59 | 329119.9 | 1518.9723 | 2 | 38 | 4.200389 | 3.259993 | 1.990051 | 1.385e-09 | 8.079638 | 4.43e-09
2018-02-10 21:01 | 329239.9 | 120.0002 | 3 | 38 | 4.229774 | 3.260113 | 2.098272 | 1.385e-09 | 8.535695 | 4.43e-09
2018-02-10 21:03 | 329359.9 | 240.0019 | 3 | 38 | 4.263397 | 3.260139 | 2.206936 | 1.385e-09 | 8.997123 | 4.43e-09
2018-02-10 21:05 | 329479.9 | 360.0003 | 3 | 38 | 4.299233 | 3.260145 | 2.31559 | 1.385e-09 | 9.462286 | 4.43e-09
2018-02-10 21:07 | 329599.9 | 480.0011 | 3 | 38 | 4.337018 | 3.260174 | 2.424249 | 1.385e-09 | 9.931473 | 4.43e-09
2018-02-10 21:09 | 329719.9 | 600.0005 | 3 | 38 | 4.376329 | 3.260195 | 2.532906 | 1.385e-09 | 10.40484 | 4.43e-09
2018-02-10 21:11 | 329839.9 | 720.0004 | 3 | 38 | 4.400408 | 2.958883 | 2.639385 | 1.385e-09 | 10.87261 | 4.43e-09
2018-02-10 21:13 | 329959.9 | 840.0014 | 3 | 38 | 4.40038 | 2.41785 | 2.728571 | 1.385e-09 | 11.26506 | 4.43e-09
2018-02-10 21:15 | 330079.9 | 960.0005 | 3 | 38 | 4.400387 | 1.995987 | 2.80185 | 1.385e-09 | 11.58752 | 4.43e-09
2018-02-10 21:17 | 330199.9 | 1080.0006 | 3 | 38 | 4.40038 | 1.661469 | 2.86258 | 1.385e-09 | 11.85475 | 4.43e-09
2018-02-10 21:19 | 330319.9 | 1200.0014 | 3 | 38 | 4.400364 | 1.394547 | 2.913344 | 1.385e-09 | 12.07813 | 4.43e-09
2018-02-10 21:21 | 330439.9 | 1320.0016 | 3 | 38 | 4.400342 | 1.180571 | 2.956133 | 1.385e-09 | 12.26642 | 4.43e-09
2018-02-10 21:23 | 330559.9 | 1440.0006 | 3 | 38 | 4.400352 | 1.007824 | 2.992506 | 1.385e-09 | 12.42647 | 4.43e-09
2018-02-10 21:25 | 330679.9 | 1560.0006 | 3 | 38 | 4.40032 | 0.8662872 | 3.023662 | 1.385e-09 | 12.56357 | 4.43e-09
2018-02-10 21:27 | 330799.9 | 1680.0016 | 3 | 38 | 4.400335 | 0.7496567 | 3.050531 | 1.385e-09 | 12.6818 | 4.43e-09
2018-02-10 21:29 | 330919.9 | 1800.0024 | 3 | 38 | 4.400326 | 0.6520329 | 3.07385 | 1.385e-09 | 12.78441 | 4.43e-09
2018-02-10 21:29 | 330920 | 1800.0262 | 3 | 38 | 4.400326 | 0.6519947 | 3.073854 | 1.385e-09 | 12.78443 | 4.43e-09
2018-02-10 21:31 | 331040 | 120.0002 | 4 | 38 | 4.358944 | 0 | 3.073854 | 1.385e-09 | 12.78443 | 4.43e-09
2018-02-10 21:33 | 331160 | 240.0001 | 4 | 38 | 4.3558 | 0 | 3.073854 | 1.385e-09 | 12.78443 | 4.43e-09
2018-02-10 21:34 | 331220 | 300.0009 | 4 | 38 | 4.354824 | 0 | 3.073854 | 1.385e-09 | 12.78443 | 4.43e-09
2018-02-10 21:36 | 331340.1 | 120.001 | 5 | 38 | 4.202759 | -2.282126 | 3.073854 | 0.07605503 | 12.78443 | 0.3211814
2018-02-10 21:38 | 331460.1 | 240.0018 | 5 | 38 | 4.173204 | -2.28184 | 3.073854 | 0.1521088 | 12.78443 | 0.6396788
2018-02-10 21:40 | 331580.1 | 360.0027 | 5 | 38 | 4.144618 | -2.281834 | 3.073854 | 0.2281647 | 12.78443 | 0.9559861
2018-02-10 21:42 | 331700.1 | 480.0017 | 5 | 38 | 4.116188 | -2.281793 | 3.073854 | 0.3042205 | 12.78443 | 1.270126
2018-02-10 21:44 | 331820.1 | 600.0018 | 5 | 38 | 4.087856 | -2.282172 | 3.073854 | 0.3802805 | 12.78443 | 1.582125
2018-02-10 21:46 | 331940.1 | 720.0011 | 5 | 38 | 4.059695 | -2.282149 | 3.073854 | 0.4563371 | 12.78443 | 1.891961
2018-02-10 21:48 | 332060.1 | 840.0004 | 5 | 38 | 4.031821 | -2.281857 | 3.073854 | 0.532398 | 12.78443 | 2.199683
2018-02-10 21:50 | 332180.1 | 960.0004 | 5 | 38 | 4.004258 | -2.28217 | 3.073854 | 0.6084601 | 12.78443 | 2.5053
2018-02-10 21:52 | 332300.1 | 1080.0019 | 5 | 38 | 3.977185 | -2.282174 | 3.073854 | 0.6845257 | 12.78443 | 2.808854
2018-02-10 21:54 | 332420.1 | 1200.001 | 5 | 38 | 3.950722 | -2.282187 | 3.073854 | 0.7605858 | 12.78443 | 3.110349
2018-02-10 21:56 | 332540.1 | 1320.0002 | 5 | 38 | 3.925037 | -2.281809 | 3.073854 | 0.8366418 | 12.78443 | 3.409843
2018-02-10 21:58 | 332660.1 | 1440.002 | 5 | 38 | 3.900243 | -2.282128 | 3.073854 | 0.9127007 | 12.78443 | 3.707428
2018-02-10 22:00 | 332780.1 | 1560.0012 | 5 | 38 | 3.876495 | -2.282146 | 3.073854 | 0.9887632 | 12.78443 | 4.00318
2018-02-10 22:02 | 332900.1 | 1680.0005 | 5 | 38 | 3.853797 | -2.282164 | 3.073854 | 1.064824 | 12.78443 | 4.297159
2018-02-10 22:04 | 333020.1 | 1800.0005 | 5 | 38 | 3.832212 | -2.282158 | 3.073854 | 1.140892 | 12.78443 | 4.589481
2018-02-10 22:06 | 333140.1 | 1920.0021 | 5 | 38 | 3.81159 | -2.282156 | 3.073854 | 1.216956 | 12.78443 | 4.880185
2018-02-10 22:08 | 333260.1 | 2040.0004 | 5 | 38 | 3.791953 | -2.282018 | 3.073854 | 1.293018 | 12.78443 | 5.169348
2018-02-10 22:10 | 333380.1 | 2160.0005 | 5 | 38 | 3.773368 | -2.282158 | 3.073854 | 1.369082 | 12.78443 | 5.457067
2018-02-10 22:12 | 333500.1 | 2280.0012 | 5 | 38 | 3.755798 | -2.28216 | 3.073854 | 1.445145 | 12.78443 | 5.743406
2018-02-10 22:14 | 333620.1 | 2400.0005 | 5 | 38 | 3.739051 | -2.282126 | 3.073854 | 1.521209 | 12.78443 | 6.028445
2018-02-10 22:16 | 333740.1 | 2520.0021 | 5 | 38 | 3.723129 | -2.282153 | 3.073854 | 1.597274 | 12.78443 | 6.312248
2018-02-10 22:18 | 333860.1 | 2640.0021 | 5 | 38 | 3.708051 | -2.282147 | 3.073854 | 1.673334 | 12.78443 | 6.59485
2018-02-10 22:20 | 333980.1 | 2760.0021 | 5 | 38 | 3.693865 | -2.282118 | 3.073854 | 1.749401 | 12.78443 | 6.876362
2018-02-10 22:22 | 334100.1 | 2880.0021 | 5 | 38 | 3.680592 | -2.282125 | 3.073854 | 1.825463 | 12.78443 | 7.156816
2018-02-10 22:24 | 334220.1 | 3000.0023 | 5 | 38 | 3.668174 | -2.28212 | 3.073854 | 1.901525 | 12.78443 | 7.436292
2018-02-10 22:26 | 334340.1 | 3120.0022 | 5 | 38 | 3.6565 | -2.282116 | 3.073854 | 1.977588 | 12.78443 | 7.714857
2018-02-10 22:28 | 334460.1 | 3240.0009 | 5 | 38 | 3.645282 | -2.282118 | 3.073854 | 2.053648 | 12.78443 | 7.99254
2018-02-10 22:30 | 334580.1 | 3360.0015 | 5 | 38 | 3.6342 | -2.282125 | 3.073854 | 2.129709 | 12.78443 | 8.269384
2018-02-10 22:32 | 334700.1 | 3480.0023 | 5 | 38 | 3.622968 | -2.282104 | 3.073854 | 2.205774 | 12.78443 | 8.545395
2018-02-10 22:34 | 334820.1 | 3600.0024 | 5 | 38 | 3.611233 | -2.282143 | 3.073854 | 2.281837 | 12.78443 | 8.820524
2018-02-10 22:36 | 334940.1 | 3720.0007 | 5 | 38 | 3.598816 | -2.282118 | 3.073854 | 2.357897 | 12.78443 | 9.094728
2018-02-10 22:38 | 335060.1 | 3840.0007 | 5 | 38 | 3.586308 | -2.282102 | 3.073854 | 2.433959 | 12.78443 | 9.367983
2018-02-10 22:40 | 335180.1 | 3960.0023 | 5 | 38 | 3.573933 | -2.282097 | 3.073854 | 2.510027 | 12.78443 | 9.640316
2018-02-10 22:42 | 335300.1 | 4080.0014 | 5 | 38 | 3.560894 | -2.282083 | 3.073854 | 2.586087 | 12.78443 | 9.911661
2018-02-10 22:44 | 335420.1 | 4200.0016 | 5 | 38 | 3.544874 | -2.282065 | 3.073854 | 2.662149 | 12.78443 | 10.18193
2018-02-10 22:46 | 335540.1 | 4320.0024 | 5 | 38 | 3.523306 | -2.282114 | 3.073854 | 2.738216 | 12.78443 | 10.45079
2018-02-10 22:48 | 335660.1 | 4440.0008 | 5 | 38 | 3.496789 | -2.282133 | 3.073854 | 2.814277 | 12.78443 | 10.71781
2018-02-10 22:50 | 335780.1 | 4560.0016 | 5 | 38 | 3.458637 | -2.282114 | 3.073854 | 2.89034 | 12.78443 | 10.98245
2018-02-10 22:52 | 335900.1 | 4680.0024 | 5 | 38 | 3.386871 | -2.282084 | 3.073854 | 2.966399 | 12.78443 | 11.24316
2018-02-10 22:54 | 336020.1 | 4800.0009 | 5 | 38 | 3.190339 | -2.28213 | 3.073854 | 3.042464 | 12.78443 | 11.4946
2018-02-10 22:55 | 336066.1 | 4845.9799 | 5 | 38 | 2.999957 | -2.28207 | 3.073854 | 3.071608 | 12.78443 | 11.58523
2018-02-10 22:57 | 336186.1 | 120.0001 | 6 | 38 | 3.179415 | 0 | 3.073854 | 3.071608 | 12.78443 | 11.58523
2018-02-10 22:59 | 336306.1 | 240.0001 | 6 | 38 | 3.194315 | 0 | 3.073854 | 3.071608 | 12.78443 | 11.58523
2018-02-10 23:00 | 336366.1 | 300.0023 | 6 | 38 | 3.199599 | 0 | 3.073854 | 3.071608 | 12.78443 | 11.58523
2018-02-10 23:00 | 336366.1 | 0.0024 | 7 | 39 | 3.199646 | 0 | 0 | 0 | 0 | 0
2018-02-10 23:02 | 336486.2 | 120.0002 | 2 | 39 | 3.899473 | 4.890022 | 0.1622959 | 1.61e-09 | 0.6085168 | 5.153e-09
2018-02-10 23:04 | 336606.2 | 240.0019 | 2 | 39 | 3.956705 | 4.890049 | 0.3252843 | 1.61e-09 | 1.249682 | 5.153e-09
2018-02-10 23:06 | 336726.2 | 360.0003 | 2 | 39 | 3.992812 | 4.89002 | 0.4882676 | 1.61e-09 | 1.897571 | 5.153e-09
2018-02-10 23:08 | 336846.2 | 480.0003 | 2 | 39 | 4.023767 | 4.890018 | 0.6512508 | 1.61e-09 | 2.550911 | 5.153e-09
2018-02-10 23:10 | 336966.2 | 600.0029 | 2 | 39 | 4.051329 | 4.890057 | 0.8142303 | 1.61e-09 | 3.209 | 5.153e-09
2018-02-10 23:12 | 337086.2 | 720.0004 | 2 | 39 | 4.076071 | 4.890053 | 0.977212 | 1.61e-09 | 3.871335 | 5.153e-09
2018-02-10 23:14 | 337206.2 | 840.0005 | 2 | 39 | 4.100557 | 4.890005 | 1.140195 | 1.61e-09 | 4.537631 | 5.153e-09
2018-02-10 23:16 | 337326.2 | 960.0014 | 2 | 39 | 4.12839 | 4.890011 | 1.303178 | 1.61e-09 | 5.208163 | 5.153e-09
2018-02-10 23:18 | 337446.2 | 1080.0015 | 2 | 39 | 4.160001 | 4.889986 | 1.466158 | 1.61e-09 | 5.883542 | 5.153e-09
2018-02-10 23:20 | 337566.2 | 1200.0014 | 2 | 39 | 4.195053 | 4.889975 | 1.629133 | 1.61e-09 | 6.564322 | 5.153e-09
2018-02-10 23:22 | 337686.2 | 1320.0013 | 2 | 39 | 4.200396 | 4.263641 | 1.782729 | 1.61e-09 | 7.209424 | 5.153e-09
2018-02-10 23:24 | 337806.2 | 1440.0023 | 2 | 39 | 4.200384 | 3.6325 | 1.914115 | 1.61e-09 | 7.761296 | 5.153e-09
2018-02-10 23:25 | 337884.4 | 1518.1182 | 2 | 39 | 4.200383 | 3.259979 | 1.988832 | 1.61e-09 | 8.075135 | 5.153e-09
2018-02-10 23:27 | 338004.4 | 120.0018 | 3 | 39 | 4.229797 | 3.260141 | 2.097061 | 1.61e-09 | 8.531225 | 5.153e-09
2018-02-10 23:29 | 338124.4 | 240.0034 | 3 | 39 | 4.263412 | 3.260162 | 2.20572 | 1.61e-09 | 8.992636 | 5.153e-09
2018-02-10 23:31 | 338244.4 | 360.0004 | 3 | 39 | 4.299258 | 3.260141 | 2.314377 | 1.61e-09 | 9.457814 | 5.153e-09
2018-02-10 23:33 | 338364.4 | 480.0003 | 3 | 39 | 4.337034 | 3.260122 | 2.423034 | 1.61e-09 | 9.926992 | 5.153e-09
2018-02-10 23:35 | 338484.4 | 600.0003 | 3 | 39 | 4.376386 | 3.260136 | 2.53169 | 1.61e-09 | 10.40037 | 5.153e-09
2018-02-10 23:37 | 338604.4 | 720.0005 | 3 | 39 | 4.400397 | 2.957718 | 2.63816 | 1.61e-09 | 10.86809 | 5.153e-09
2018-02-10 23:39 | 338724.4 | 840.002 | 3 | 39 | 4.400389 | 2.417221 | 2.727321 | 1.61e-09 | 11.26044 | 5.153e-09
2018-02-10 23:41 | 338844.4 | 960.0013 | 3 | 39 | 4.400374 | 1.995325 | 2.800571 | 1.61e-09 | 11.58276 | 5.153e-09
2018-02-10 23:43 | 338964.4 | 1080.0022 | 3 | 39 | 4.400359 | 1.660694 | 2.861291 | 1.61e-09 | 11.84995 | 5.153e-09
2018-02-10 23:45 | 339084.4 | 1200.0006 | 3 | 39 | 4.400351 | 1.394127 | 2.912044 | 1.61e-09 | 12.07329 | 5.153e-09
2018-02-10 23:47 | 339204.4 | 1320.0006 | 3 | 39 | 4.400372 | 1.181181 | 2.954833 | 1.61e-09 | 12.26157 | 5.153e-09
2018-02-10 23:49 | 339324.4 | 1440.0022 | 3 | 39 | 4.400331 | 1.007368 | 2.991206 | 1.61e-09 | 12.42163 | 5.153e-09
2018-02-10 23:51 | 339444.4 | 1560.0006 | 3 | 39 | 4.400348 | 0.8667965 | 3.022362 | 1.61e-09 | 12.55872 | 5.153e-09
2018-02-10 23:53 | 339564.4 | 1680.0017 | 3 | 39 | 4.400288 | 0.7489166 | 3.04924 | 1.61e-09 | 12.677 | 5.153e-09
2018-02-10 23:55 | 339684.4 | 1800.0008 | 3 | 39 | 4.400344 | 0.6528625 | 3.072567 | 1.61e-09 | 12.77964 | 5.153e-09
2018-02-10 23:55 | 339686.2 | 1801.7909 | 3 | 39 | 4.40035 | 0.6519985 | 3.072891 | 1.61e-09 | 12.78107 | 5.153e-09
2018-02-10 23:57 | 339806.2 | 120.0017 | 4 | 39 | 4.35894 | 0 | 3.072891 | 1.61e-09 | 12.78107 | 5.153e-09
2018-02-10 23:59 | 339926.2 | 240.0018 | 4 | 39 | 4.355787 | 0 | 3.072891 | 1.61e-09 | 12.78107 | 5.153e-09
2018-02-11 | 339986.2 | 300.0032 | 4 | 39 | 4.354796 | 0 | 3.072891 | 1.61e-09 | 12.78107 | 5.153e-09
2018-02-11 00:02 | 340106.3 | 120.0001 | 5 | 39 | 4.202594 | -2.281857 | 3.072891 | 0.07605076 | 12.78107 | 0.3211507
2018-02-11 00:04 | 340226.3 | 240.0001 | 5 | 39 | 4.173086 | -2.281853 | 3.072891 | 0.1521056 | 12.78107 | 0.6396422
2018-02-11 00:06 | 340346.3 | 360.0008 | 5 | 39 | 4.144469 | -2.281838 | 3.072891 | 0.2281607 | 12.78107 | 0.9559362
2018-02-11 00:08 | 340466.3 | 480.001 | 5 | 39 | 4.11603 | -2.281855 | 3.072891 | 0.3042161 | 12.78107 | 1.270064
2018-02-11 00:10 | 340586.3 | 600.0019 | 5 | 39 | 4.087651 | -2.282149 | 3.072891 | 0.3802741 | 12.78107 | 1.582041
2018-02-11 00:12 | 340706.3 | 720.0005 | 5 | 39 | 4.059503 | -2.282195 | 3.072891 | 0.4563333 | 12.78107 | 1.891873
2018-02-11 00:14 | 340826.3 | 840.0019 | 5 | 39 | 4.031597 | -2.282172 | 3.072891 | 0.5323952 | 12.78107 | 2.199584
2018-02-11 00:16 | 340946.3 | 960.0021 | 5 | 39 | 4.004074 | -2.282016 | 3.072891 | 0.6084564 | 12.78107 | 2.505184
2018-02-11 00:18 | 341066.3 | 1080.0005 | 5 | 39 | 3.977013 | -2.282168 | 3.072891 | 0.6845176 | 12.78107 | 2.808705
2018-02-11 00:20 | 341186.3 | 1200.002 | 5 | 39 | 3.950526 | -2.282164 | 3.072891 | 0.7605828 | 12.78107 | 3.110205
2018-02-11 00:22 | 341306.3 | 1320.0005 | 5 | 39 | 3.924823 | -2.281898 | 3.072891 | 0.8366395 | 12.78107 | 3.409686
2018-02-11 00:24 | 341426.3 | 1440.0013 | 5 | 39 | 3.90003 | -2.282156 | 3.072891 | 0.9126965 | 12.78107 | 3.707246
2018-02-11 00:26 | 341546.3 | 1560.0013 | 5 | 39 | 3.876266 | -2.282149 | 3.072891 | 0.9887591 | 12.78107 | 4.002982
2018-02-11 00:28 | 341666.3 | 1680.0014 | 5 | 39 | 3.853571 | -2.282123 | 3.072891 | 1.064821 | 12.78107 | 4.296948
2018-02-11 00:30 | 341786.3 | 1800.0015 | 5 | 39 | 3.831942 | -2.282116 | 3.072891 | 1.140887 | 12.78107 | 4.589245
2018-02-11 00:32 | 341906.3 | 1920.0006 | 5 | 39 | 3.811289 | -2.282118 | 3.072891 | 1.216948 | 12.78107 | 4.879915
2018-02-11 00:34 | 342026.3 | 2040.0006 | 5 | 39 | 3.791631 | -2.282086 | 3.072891 | 1.29301 | 12.78107 | 5.169054
2018-02-11 00:36 | 342146.3 | 2160.0022 | 5 | 39 | 3.773033 | -2.282172 | 3.072891 | 1.369074 | 12.78107 | 5.456749
2018-02-11 00:38 | 342266.3 | 2280.0008 | 5 | 39 | 3.755471 | -2.282104 | 3.072891 | 1.445139 | 12.78107 | 5.743071
2018-02-11 00:40 | 342386.3 | 2400.0007 | 5 | 39 | 3.738746 | -2.282139 | 3.072891 | 1.521202 | 12.78107 | 6.02808
2018-02-11 00:42 | 342506.3 | 2520.0015 | 5 | 39 | 3.722838 | -2.282133 | 3.072891 | 1.597264 | 12.78107 | 6.311846
2018-02-11 00:44 | 342626.3 | 2640.0015 | 5 | 39 | 3.707777 | -2.282146 | 3.072891 | 1.673334 | 12.78107 | 6.594464
2018-02-11 00:46 | 342746.3 | 2760.0023 | 5 | 39 | 3.693621 | -2.282146 | 3.072891 | 1.749399 | 12.78107 | 6.875952
2018-02-11 00:48 | 342866.3 | 2880.0024 | 5 | 39 | 3.680365 | -2.282153 | 3.072891 | 1.82546 | 12.78107 | 7.156383
2018-02-11 00:50 | 342986.3 | 3000.0007 | 5 | 39 | 3.667975 | -2.282086 | 3.072891 | 1.901522 | 12.78107 | 7.435844
2018-02-11 00:52 | 343106.3 | 3120.0024 | 5 | 39 | 3.656314 | -2.282126 | 3.072891 | 1.977587 | 12.78107 | 7.714401
2018-02-11 00:54 | 343226.3 | 3240.0016 | 5 | 39 | 3.645117 | -2.282141 | 3.072891 | 2.053647 | 12.78107 | 7.992072
2018-02-11 00:56 | 343346.3 | 3360.0016 | 5 | 39 | 3.634034 | -2.282158 | 3.072891 | 2.129709 | 12.78107 | 8.268906
2018-02-11 00:58 | 343466.3 | 3480.0009 | 5 | 39 | 3.622783 | -2.282118 | 3.072891 | 2.205772 | 12.78107 | 8.544894
2018-02-11 01:00 | 343586.3 | 3600.0009 | 5 | 39 | 3.611052 | -2.282091 | 3.072891 | 2.281834 | 12.78107 | 8.820011
2018-02-11 01:02 | 343706.3 | 3720.0002 | 5 | 39 | 3.598598 | -2.282125 | 3.072891 | 2.357897 | 12.78107 | 9.094206
2018-02-11 01:04 | 343826.3 | 3840.0002 | 5 | 39 | 3.586075 | -2.282104 | 3.072891 | 2.433961 | 12.78107 | 9.367453
2018-02-11 01:06 | 343946.3 | 3960.0018 | 5 | 39 | 3.573678 | -2.282126 | 3.072891 | 2.510026 | 12.78107 | 9.639757
2018-02-11 01:08 | 344066.3 | 4080.001 | 5 | 39 | 3.560604 | -2.282125 | 3.072891 | 2.586087 | 12.78107 | 9.911088
2018-02-11 01:10 | 344186.3 | 4200.0019 | 5 | 39 | 3.544524 | -2.282151 | 3.072891 | 2.662149 | 12.78107 | 10.18133
2018-02-11 01:12 | 344306.3 | 4320.0003 | 5 | 39 | 3.522901 | -2.282123 | 3.072891 | 2.738214 | 12.78107 | 10.45016
2018-02-11 01:14 | 344426.3 | 4440.0003 | 5 | 39 | 3.496225 | -2.282151 | 3.072891 | 2.814271 | 12.78107 | 10.71712
2018-02-11 01:16 | 344546.3 | 4560.0013 | 5 | 39 | 3.457788 | -2.282109 | 3.072891 | 2.890344 | 12.78107 | 10.98175
2018-02-11 01:18 | 344666.3 | 4680.0021 | 5 | 39 | 3.385087 | -2.28212 | 3.072891 | 2.966405 | 12.78107 | 11.24238
2018-02-11 01:20 | 344786.3 | 4800.002 | 5 | 39 | 3.185686 | -2.282143 | 3.072891 | 3.042469 | 12.78107 | 11.4936
2018-02-11 01:21 | 344830.7 | 4844.3643 | 5 | 39 | 2.999977 | -2.282109 | 3.072891 | 3.070589 | 12.78107 | 11.58095
2018-02-11 01:23 | 344950.7 | 119.9999 | 6 | 39 | 3.179807 | 0 | 3.072891 | 3.070589 | 12.78107 | 11.58095
2018-02-11 01:25 | 345070.7 | 240.0001 | 6 | 39 | 3.194665 | 0 | 3.072891 | 3.070589 | 12.78107 | 11.58095
2018-02-11 01:26 | 345130.7 | 300.0023 | 6 | 39 | 3.199974 | 0 | 3.072891 | 3.070589 | 12.78107 | 11.58095
2018-02-11 01:26 | 345130.7 | 0.004 | 7 | 40 | 3.19995 | 0 | 0 | 0 | 0 | 0
2018-02-11 01:28 | 345250.8 | 120.0001 | 2 | 40 | 3.900057 | 4.890074 | 0.1622964 | 3.765e-09 | 0.6086178 | 1.2048e-08
2018-02-11 01:30 | 345370.8 | 240.0011 | 2 | 40 | 3.957159 | 4.890089 | 0.3252884 | 3.765e-09 | 1.249881 | 1.2048e-08
2018-02-11 01:32 | 345490.8 | 360.0001 | 2 | 40 | 3.993274 | 4.890051 | 0.4882692 | 3.765e-09 | 1.897834 | 1.2048e-08
2018-02-11 01:34 | 345610.8 | 480.0011 | 2 | 40 | 4.024261 | 4.890083 | 0.6512505 | 3.765e-09 | 2.551243 | 1.2048e-08
2018-02-11 01:36 | 345730.8 | 600.001 | 2 | 40 | 4.051754 | 4.8901 | 0.814238 | 3.765e-09 | 3.209437 | 1.2048e-08
2018-02-11 01:38 | 345850.8 | 720.0019 | 2 | 40 | 4.076504 | 4.890022 | 0.9772219 | 3.765e-09 | 3.871852 | 1.2048e-08
2018-02-11 01:40 | 345970.8 | 840.0001 | 2 | 40 | 4.100996 | 4.890036 | 1.140201 | 3.765e-09 | 4.538205 | 1.2048e-08
2018-02-11 01:42 | 346090.8 | 960.0012 | 2 | 40 | 4.128866 | 4.890038 | 1.303182 | 3.765e-09 | 5.208807 | 1.2048e-08
2018-02-11 01:44 | 346210.8 | 1080.0012 | 2 | 40 | 4.1604 | 4.88999 | 1.466164 | 3.765e-09 | 5.884265 | 1.2048e-08
2018-02-11 01:46 | 346330.8 | 1200.0012 | 2 | 40 | 4.195435 | 4.890015 | 1.62915 | 3.765e-09 | 6.565156 | 1.2048e-08
2018-02-11 01:48 | 346450.8 | 1320.0004 | 2 | 40 | 4.200387 | 4.257591 | 1.782565 | 3.765e-09 | 7.209505 | 1.2048e-08
2018-02-11 01:50 | 346570.8 | 1440.0004 | 2 | 40 | 4.200383 | 3.628033 | 1.913785 | 3.765e-09 | 7.76068 | 1.2048e-08
2018-02-11 01:51 | 346648.1 | 1517.3179 | 2 | 40 | 4.200391 | 3.259985 | 1.987686 | 3.765e-09 | 8.071093 | 1.2048e-08
2018-02-11 01:53 | 346768.2 | 120.0012 | 3 | 40 | 4.229757 | 3.260145 | 2.095904 | 3.765e-09 | 8.527136 | 1.2048e-08
2018-02-11 01:55 | 346888.2 | 240.0004 | 3 | 40 | 4.263412 | 3.260151 | 2.204567 | 3.765e-09 | 8.988559 | 1.2048e-08
2018-02-11 01:57 | 347008.2 | 360.0011 | 3 | 40 | 4.299269 | 3.260178 | 2.313227 | 3.765e-09 | 9.453752 | 1.2048e-08
2018-02-11 01:59 | 347128.2 | 480.0012 | 3 | 40 | 4.337035 | 3.260139 | 2.421883 | 3.765e-09 | 9.922932 | 1.2048e-08
2018-02-11 02:01 | 347248.2 | 600.0004 | 3 | 40 | 4.376338 | 3.260189 | 2.530533 | 3.765e-09 | 10.39627 | 1.2048e-08
2018-02-11 02:03 | 347368.2 | 720.0021 | 3 | 40 | 4.400369 | 2.95908 | 2.637028 | 3.765e-09 | 10.86411 | 1.2048e-08
2018-02-11 02:05 | 347488.2 | 840.0006 | 3 | 40 | 4.400387 | 2.419182 | 2.726242 | 3.765e-09 | 11.25668 | 1.2048e-08
2018-02-11 02:07 | 347608.2 | 960.0021 | 3 | 40 | 4.400374 | 1.997486 | 2.799565 | 3.765e-09 | 11.57933 | 1.2048e-08
2018-02-11 02:09 | 347728.2 | 1080.0022 | 3 | 40 | 4.400365 | 1.662477 | 2.860339 | 3.765e-09 | 11.84676 | 1.2048e-08
2018-02-11 02:11 | 347848.2 | 1200.0021 | 3 | 40 | 4.400361 | 1.396084 | 2.911135 | 3.765e-09 | 12.07028 | 1.2048e-08
2018-02-11 02:13 | 347968.2 | 1320.0007 | 3 | 40 | 4.400316 | 1.180761 | 2.95396 | 3.765e-09 | 12.25873 | 1.2048e-08
2018-02-11 02:15 | 348088.2 | 1440.0023 | 3 | 40 | 4.40036 | 1.008896 | 2.990362 | 3.765e-09 | 12.41891 | 1.2048e-08
2018-02-11 02:17 | 348208.2 | 1560.0007 | 3 | 40 | 4.400328 | 0.8668575 | 3.021544 | 3.765e-09 | 12.55612 | 1.2048e-08
2018-02-11 02:19 | 348328.2 | 1680.0016 | 3 | 40 | 4.400331 | 0.7507973 | 3.048445 | 3.765e-09 | 12.67449 | 1.2048e-08
2018-02-11 02:21 | 348448.2 | 1800.0008 | 3 | 40 | 4.400324 | 0.6532574 | 3.071799 | 3.765e-09 | 12.77726 | 1.2048e-08
2018-02-11 02:21 | 348451.3 | 1803.1414 | 3 | 40 | 4.400345 | 0.6519985 | 3.072369 | 3.765e-09 | 12.77976 | 1.2048e-08
2018-02-11 02:23 | 348571.3 | 119.9999 | 4 | 40 | 4.358968 | 0 | 3.072369 | 3.765e-09 | 12.77976 | 1.2048e-08
2018-02-11 02:25 | 348691.3 | 239.9999 | 4 | 40 | 4.355812 | 0 | 3.072369 | 3.765e-09 | 12.77976 | 1.2048e-08
2018-02-11 02:26 | 348751.3 | 300.0045 | 4 | 40 | 4.354847 | 0 | 3.072369 | 3.765e-09 | 12.77976 | 1.2048e-08
2018-02-11 02:28 | 348871.4 | 120.001 | 5 | 40 | 4.202597 | -2.281844 | 3.072369 | 0.0760546 | 12.77976 | 0.3211678
2018-02-11 02:30 | 348991.4 | 240.0019 | 5 | 40 | 4.173056 | -2.281821 | 3.072369 | 0.1521072 | 12.77976 | 0.6396497
2018-02-11 02:32 | 349111.4 | 360.0003 | 5 | 40 | 4.144503 | -2.281834 | 3.072369 | 0.2281646 | 12.77976 | 0.955954
2018-02-11 02:34 | 349231.4 | 480.0011 | 5 | 40 | 4.116056 | -2.281855 | 3.072369 | 0.304218 | 12.77976 | 1.270075
2018-02-11 02:36 | 349351.4 | 600.0011 | 5 | 40 | 4.08774 | -2.28184 | 3.072369 | 0.3802753 | 12.77976 | 1.582053
2018-02-11 02:38 | 349471.4 | 720.0003 | 5 | 40 | 4.059587 | -2.281828 | 3.072369 | 0.4563264 | 12.77976 | 1.891858
2018-02-11 02:40 | 349591.4 | 840.0011 | 5 | 40 | 4.031681 | -2.28184 | 3.072369 | 0.5323861 | 12.77976 | 2.199566
2018-02-11 02:42 | 349711.4 | 960.0012 | 5 | 40 | 4.004101 | -2.282174 | 3.072369 | 0.6084458 | 12.77976 | 2.505162
2018-02-11 02:44 | 349831.4 | 1080.0012 | 5 | 40 | 3.977019 | -2.281819 | 3.072369 | 0.6845023 | 12.77976 | 2.808667
2018-02-11 02:46 | 349951.4 | 1200.0012 | 5 | 40 | 3.950563 | -2.281837 | 3.072369 | 0.7605613 | 12.77976 | 3.110144
2018-02-11 02:48 | 350071.4 | 1320.0004 | 5 | 40 | 3.924801 | -2.282174 | 3.072369 | 0.8366155 | 12.77976 | 3.409616
2018-02-11 02:50 | 350191.4 | 1440.0012 | 5 | 40 | 3.900003 | -2.281837 | 3.072369 | 0.9126709 | 12.77976 | 3.707169
2018-02-11 02:52 | 350311.4 | 1560.0005 | 5 | 40 | 3.876244 | -2.282185 | 3.072369 | 0.9887258 | 12.77976 | 4.002872
2018-02-11 02:54 | 350431.4 | 1680.0021 | 5 | 40 | 3.85355 | -2.282172 | 3.072369 | 1.064793 | 12.77976 | 4.296856
2018-02-11 02:56 | 350551.4 | 1800.0013 | 5 | 40 | 3.831924 | -2.282164 | 3.072369 | 1.140854 | 12.77976 | 4.589132
2018-02-11 02:58 | 350671.4 | 1920.0016 | 5 | 40 | 3.81128 | -2.282162 | 3.072369 | 1.216918 | 12.77976 | 4.879815
2018-02-11 03:00 | 350791.4 | 2040.0014 | 5 | 40 | 3.791645 | -2.282158 | 3.072369 | 1.292977 | 12.77976 | 5.168945
2018-02-11 03:02 | 350911.4 | 2160.0022 | 5 | 40 | 3.773034 | -2.282139 | 3.072369 | 1.369043 | 12.77976 | 5.456645
2018-02-11 03:04 | 351031.4 | 2280.0013 | 5 | 40 | 3.755445 | -2.282162 | 3.072369 | 1.445104 | 12.77976 | 5.742953
2018-02-11 03:06 | 351151.4 | 2400.0013 | 5 | 40 | 3.73869 | -2.282149 | 3.072369 | 1.521171 | 12.77976 | 6.027974
2018-02-11 03:08 | 351271.4 | 2520.0009 | 5 | 40 | 3.722754 | -2.282162 | 3.072369 | 1.597234 | 12.77976 | 6.31174
2018-02-11 03:10 | 351391.4 | 2640.0007 | 5 | 40 | 3.707657 | -2.282105 | 3.072369 | 1.673298 | 12.77976 | 6.594326
2018-02-11 03:12 | 351511.4 | 2760.0015 | 5 | 40 | 3.693485 | -2.282128 | 3.072369 | 1.749359 | 12.77976 | 6.875793
2018-02-11 03:14 | 351631.4 | 2880.0013 | 5 | 40 | 3.680234 | -2.282116 | 3.072369 | 1.825422 | 12.77976 | 7.156221
2018-02-11 03:16 | 351751.4 | 3000.0016 | 5 | 40 | 3.667826 | -2.282191 | 3.072369 | 1.901489 | 12.77976 | 7.435686
2018-02-11 03:18 | 351871.4 | 3120.0009 | 5 | 40 | 3.656149 | -2.28213 | 3.072369 | 1.977551 | 12.77976 | 7.714219
2018-02-11 03:20 | 351991.4 | 3240.0025 | 5 | 40 | 3.644899 | -2.282137 | 3.072369 | 2.053616 | 12.77976 | 7.991896
2018-02-11 03:22 | 352111.4 | 3360.0001 | 5 | 40 | 3.633855 | -2.282137 | 3.072369 | 2.129676 | 12.77976 | 8.268708
2018-02-11 03:24 | 352231.4 | 3480.001 | 5 | 40 | 3.622589 | -2.282149 | 3.072369 | 2.205742 | 12.77976 | 8.544692
2018-02-11 03:26 | 352351.4 | 3600.0016 | 5 | 40 | 3.610823 | -2.282139 | 3.072369 | 2.281807 | 12.77976 | 8.819801
2018-02-11 03:28 | 352471.4 | 3720.0005 | 5 | 40 | 3.598383 | -2.281884 | 3.072369 | 2.357872 | 12.77976 | 9.093987
2018-02-11 03:30 | 352591.4 | 3840.0016 | 5 | 40 | 3.585863 | -2.282141 | 3.072369 | 2.433936 | 12.77976 | 9.367216
2018-02-11 03:32 | 352711.4 | 3960.001 | 5 | 40 | 3.573428 | -2.282172 | 3.072369 | 2.509996 | 12.77976 | 9.639486
2018-02-11 03:34 | 352831.4 | 4080.0011 | 5 | 40 | 3.560337 | -2.282158 | 3.072369 | 2.58606 | 12.77976 | 9.910804
2018-02-11 03:36 | 352951.4 | 4200 | 5 | 40 | 3.544245 | -2.282181 | 3.072369 | 2.662122 | 12.77976 | 10.18103
2018-02-11 03:38 | 353071.4 | 4320.0011 | 5 | 40 | 3.522591 | -2.28187 | 3.072369 | 2.738183 | 12.77976 | 10.44982
2018-02-11 03:40 | 353191.4 | 4440.0003 | 5 | 40 | 3.495831 | -2.28212 | 3.072369 | 2.814252 | 12.77976 | 10.7168
2018-02-11 03:42 | 353311.4 | 4560.0012 | 5 | 40 | 3.457205 | -2.282139 | 3.072369 | 2.890315 | 12.77976 | 10.98135
2018-02-11 03:44 | 353431.4 | 4680.0005 | 5 | 40 | 3.384013 | -2.282156 | 3.072369 | 2.966377 | 12.77976 | 11.24193
2018-02-11 03:46 | 353551.4 | 4800.002 | 5 | 40 | 3.183281 | -2.282149 | 3.072369 | 3.042447 | 12.77976 | 11.49304
2018-02-11 03:47 | 353595 | 4843.5794 | 5 | 40 | 2.999969 | -2.282172 | 3.072369 | 3.070069 | 12.77976 | 11.57881
2018-02-11 03:49 | 353715.1 | 120.0003 | 6 | 40 | 3.180237 | 0 | 3.072369 | 3.070076 | 12.77976 | 11.57883
2018-02-11 03:51 | 353835.1 | 240.002 | 6 | 40 | 3.195116 | 0 | 3.072369 | 3.070076 | 12.77976 | 11.57883
2018-02-11 03:52 | 353895.1 | 300.001 | 6 | 40 | 3.200396 | 0 | 3.072369 | 3.070076 | 12.77976 | 11.57883
2018-02-11 03:52 | 353895.1 | 0.0023 | 7 | 41 | 3.20049 | 0 | 0 | 0 | 0 | 0
2018-02-11 03:54 | 354015.2 | 120.0002 | 2 | 41 | 3.900649 | 4.890066 | 0.1622975 | 9.959999e-10 | 0.6087272 | 3.186e-09
2018-02-11 03:56 | 354135.2 | 240.0018 | 2 | 41 | 3.957603 | 4.890076 | 0.3252841 | 9.959999e-10 | 1.25005 | 3.186e-09
2018-02-11 03:58 | 354255.2 | 360.0003 | 2 | 41 | 3.99366 | 4.890038 | 0.4882714 | 9.959999e-10 | 1.898098 | 3.186e-09
2018-02-11 04:00 | 354375.2 | 480.0002 | 2 | 41 | 4.024585 | 4.890032 | 0.6512617 | 9.959999e-10 | 2.551604 | 3.186e-09
2018-02-11 04:02 | 354495.2 | 600.0004 | 2 | 41 | 4.052103 | 4.890066 | 0.8142411 | 9.959999e-10 | 3.209823 | 3.186e-09
2018-02-11 04:04 | 354615.2 | 720.0012 | 2 | 41 | 4.076827 | 4.890045 | 0.9772261 | 9.959999e-10 | 3.8723 | 3.186e-09
2018-02-11 04:06 | 354735.2 | 840.0004 | 2 | 41 | 4.101315 | 4.890015 | 1.140212 | 9.959999e-10 | 4.538732 | 3.186e-09
2018-02-11 04:08 | 354855.2 | 960.0014 | 2 | 41 | 4.12918 | 4.889988 | 1.303194 | 9.959999e-10 | 5.209389 | 3.186e-09
2018-02-11 04:10 | 354975.2 | 1080.0012 | 2 | 41 | 4.160786 | 4.89003 | 1.466176 | 9.959999e-10 | 5.884897 | 3.186e-09
2018-02-11 04:12 | 355095.2 | 1200.0004 | 2 | 41 | 4.195856 | 4.890032 | 1.629156 | 9.959999e-10 | 6.565829 | 3.186e-09
2018-02-11 04:14 | 355215.2 | 1320.0013 | 2 | 41 | 4.200375 | 4.249645 | 1.782325 | 9.959999e-10 | 7.209153 | 3.186e-09
2018-02-11 04:16 | 355335.2 | 1440.0008 | 2 | 41 | 4.200371 | 3.621719 | 1.913304 | 9.959999e-10 | 7.759318 | 3.186e-09
2018-02-11 04:17 | 355411.3 | 1516.1364 | 2 | 41 | 4.200384 | 3.259985 | 1.986014 | 9.959999e-10 | 8.064725 | 3.186e-09
2018-02-11 04:19 | 355531.3 | 120.001 | 3 | 41 | 4.229748 | 3.259886 | 2.094233 | 9.959999e-10 | 8.520773 | 3.186e-09
2018-02-11 04:21 | 355651.3 | 240.0002 | 3 | 41 | 4.263325 | 3.25983 | 2.202893 | 9.959999e-10 | 8.982181 | 3.186e-09
2018-02-11 04:23 | 355771.3 | 360.0002 | 3 | 41 | 4.299132 | 3.26016 | 2.311552 | 9.959999e-10 | 9.447357 | 3.186e-09
2018-02-11 04:25 | 355891.3 | 480.0003 | 3 | 41 | 4.33686 | 3.260172 | 2.420212 | 9.959999e-10 | 9.916533 | 3.186e-09
2018-02-11 04:27 | 356011.3 | 600.0003 | 3 | 41 | 4.376108 | 3.260195 | 2.528868 | 9.959999e-10 | 10.38988 | 3.186e-09
2018-02-11 04:29 | 356131.3 | 720.0027 | 3 | 41 | 4.400397 | 2.962158 | 2.635399 | 9.959999e-10 | 10.85786 | 3.186e-09
2018-02-11 04:31 | 356251.3 | 840.0004 | 3 | 41 | 4.400376 | 2.42111 | 2.724688 | 9.959999e-10 | 11.25077 | 3.186e-09
2018-02-11 04:33 | 356371.3 | 960.0005 | 3 | 41 | 4.400378 | 1.999048 | 2.798065 | 9.959999e-10 | 11.57366 | 3.186e-09
2018-02-11 04:35 | 356491.3 | 1080.0005 | 3 | 41 | 4.400358 | 1.663961 | 2.858891 | 9.959999e-10 | 11.84131 | 3.186e-09
2018-02-11 04:37 | 356611.3 | 1200.0014 | 3 | 41 | 4.400374 | 1.397886 | 2.909745 | 9.959999e-10 | 12.06509 | 3.186e-09
2018-02-11 04:39 | 356731.3 | 1320.0005 | 3 | 41 | 4.40035 | 1.183525 | 2.952626 | 9.959999e-10 | 12.25378 | 3.186e-09
2018-02-11 04:41 | 356851.3 | 1440.0023 | 3 | 41 | 4.400345 | 1.009968 | 2.989082 | 9.959999e-10 | 12.4142 | 3.186e-09
2018-02-11 04:43 | 356971.3 | 1560.0006 | 3 | 41 | 4.400335 | 0.8685913 | 3.020313 | 9.959999e-10 | 12.55162 | 3.186e-09
2018-02-11 04:45 | 357091.3 | 1680.0006 | 3 | 41 | 4.400335 | 0.7514629 | 3.047251 | 9.959999e-10 | 12.67016 | 3.186e-09
2018-02-11 04:47 | 357211.3 | 1800.0005 | 3 | 41 | 4.400348 | 0.6544456 | 3.07063 | 9.959999e-10 | 12.77304 | 3.186e-09
2018-02-11 04:47 | 357214 | 1802.6541 | 3 | 41 | 4.40031 | 0.6519985 | 3.071112 | 9.959999e-10 | 12.77516 | 3.186e-09
2018-02-11 04:49 | 357334 | 120 | 4 | 41 | 4.358871 | 0 | 3.071112 | 9.959999e-10 | 12.77516 | 3.186e-09
2018-02-11 04:51 | 357454 | 240.0009 | 4 | 41 | 4.355732 | 0 | 3.071112 | 9.959999e-10 | 12.77516 | 3.186e-09
2018-02-11 04:52 | 357514 | 300.0015 | 4 | 41 | 4.354749 | 0 | 3.071112 | 9.959999e-10 | 12.77516 | 3.186e-09
2018-02-11 04:54 | 357634.1 | 120.0018 | 5 | 41 | 4.202321 | -2.281814 | 3.071112 | 0.07605337 | 12.77516 | 0.3211417
2018-02-11 04:56 | 357754.1 | 240.0003 | 5 | 41 | 4.172759 | -2.282158 | 3.071112 | 0.1521183 | 12.77516 | 0.6396522
2018-02-11 04:58 | 357874.1 | 360.0002 | 5 | 41 | 4.14417 | -2.282168 | 3.071112 | 0.2281814 | 12.77516 | 0.9559562
2018-02-11 05:00 | 357994.1 | 480.0027 | 5 | 41 | 4.115724 | -2.282164 | 3.071112 | 0.304243 | 12.77516 | 1.270087
2018-02-11 05:02 | 358114.1 | 600.0012 | 5 | 41 | 4.087399 | -2.282187 | 3.071112 | 0.3803057 | 12.77516 | 1.582062
2018-02-11 05:04 | 358234.1 | 720.0028 | 5 | 41 | 4.05926 | -2.282123 | 3.071112 | 0.4563706 | 12.77516 | 1.891898
2018-02-11 05:06 | 358354.1 | 840.0003 | 5 | 41 | 4.031353 | -2.282137 | 3.071112 | 0.5324343 | 12.77516 | 2.199596
2018-02-11 05:08 | 358474.1 | 960.0012 | 5 | 41 | 4.00379 | -2.282151 | 3.071112 | 0.6084962 | 12.77516 | 2.505178
2018-02-11 05:10 | 358594.1 | 1080.0003 | 5 | 41 | 3.976715 | -2.282095 | 3.071112 | 0.6845607 | 12.77516 | 2.808692
2018-02-11 05:12 | 358714.1 | 1200.0005 | 5 | 41 | 3.950243 | -2.282162 | 3.071112 | 0.7606242 | 12.77516 | 3.110163
2018-02-11 05:14 | 358834.1 | 1320.0013 | 5 | 41 | 3.92452 | -2.282181 | 3.071112 | 0.8366867 | 12.77516 | 3.409645
2018-02-11 05:16 | 358954.1 | 1440.0013 | 5 | 41 | 3.899726 | -2.282158 | 3.071112 | 0.9127456 | 12.77516 | 3.70719
2018-02-11 05:18 | 359074.1 | 1560.0012 | 5 | 41 | 3.875938 | -2.28213 | 3.071112 | 0.9888039 | 12.77516 | 4.002885
2018-02-11 05:20 | 359194.1 | 1680.0006 | 5 | 41 | 3.853257 | -2.282123 | 3.071112 | 1.064867 | 12.77516 | 4.296834
2018-02-11 05:22 | 359314.1 | 1800.0006 | 5 | 41 | 3.831609 | -2.282116 | 3.071112 | 1.140933 | 12.77516 | 4.589103
2018-02-11 05:24 | 359434.1 | 1920.0023 | 5 | 41 | 3.810954 | -2.282095 | 3.071112 | 1.216995 | 12.77516 | 4.87975
2018-02-11 05:26 | 359554.1 | 2040.0007 | 5 | 41 | 3.791303 | -2.282126 | 3.071112 | 1.293058 | 12.77516 | 5.16887
2018-02-11 05:28 | 359674.1 | 2160.0015 | 5 | 41 | 3.772726 | -2.282116 | 3.071112 | 1.369118 | 12.77516 | 5.456524
2018-02-11 05:30 | 359794.1 | 2280.0006 | 5 | 41 | 3.755147 | -2.282102 | 3.071112 | 1.445185 | 12.77516 | 5.742831
2018-02-11 05:32 | 359914.1 | 2400.0007 | 5 | 41 | 3.738439 | -2.282125 | 3.071112 | 1.521249 | 12.77516 | 6.027819
2018-02-11 05:34 | 360034.1 | 2520.0014 | 5 | 41 | 3.722533 | -2.282146 | 3.071112 | 1.597313 | 12.77516 | 6.31157
2018-02-11 05:36 | 360154.1 | 2640.0015 | 5 | 41 | 3.707493 | -2.282116 | 3.071112 | 1.67338 | 12.77516 | 6.594154
2018-02-11 05:38 | 360274.1 | 2760.0015 | 5 | 41 | 3.693346 | -2.282109 | 3.071112 | 1.749444 | 12.77516 | 6.875618
2018-02-11 05:40 | 360394.1 | 2880.0008 | 5 | 41 | 3.6801 | -2.282139 | 3.071112 | 1.825504 | 12.77516 | 7.156023
2018-02-11 05:42 | 360514.1 | 3000.0008 | 5 | 41 | 3.667709 | -2.282137 | 3.071112 | 1.901567 | 12.77516 | 7.435468
2018-02-11 05:44 | 360634.1 | 3120.0016 | 5 | 41 | 3.655998 | -2.282095 | 3.071112 | 1.977628 | 12.77516 | 7.713986
2018-02-11 05:46 | 360754.1 | 3240.0008 | 5 | 41 | 3.644744 | -2.282084 | 3.071112 | 2.053693 | 12.77516 | 7.99165
2018-02-11 05:48 | 360874.1 | 3360.001 | 5 | 41 | 3.633636 | -2.282076 | 3.071112 | 2.129758 | 12.77516 | 8.268465
2018-02-11 05:50 | 360994.1 | 3480.0017 | 5 | 41 | 3.622349 | -2.282112 | 3.071112 | 2.205819 | 12.77516 | 8.544417
2018-02-11 05:52 | 361114.1 | 3600.0017 | 5 | 41 | 3.610551 | -2.282105 | 3.071112 | 2.281882 | 12.77516 | 8.819497
2018-02-11 05:54 | 361234.1 | 3720.0016 | 5 | 41 | 3.598077 | -2.282091 | 3.071112 | 2.357943 | 12.77516 | 9.09365
2018-02-11 05:56 | 361354.1 | 3840.0001 | 5 | 41 | 3.585552 | -2.282105 | 3.071112 | 2.434002 | 12.77516 | 9.366836
2018-02-11 05:58 | 361474.1 | 3960.0017 | 5 | 41 | 3.573127 | -2.282109 | 3.071112 | 2.510066 | 12.77516 | 9.639098
2018-02-11 06:00 | 361594.1 | 4080.001 | 5 | 41 | 3.560015 | -2.282118 | 3.071112 | 2.586128 | 12.77516 | 9.910385
2018-02-11 06:02 | 361714.1 | 4200.0002 | 5 | 41 | 3.543838 | -2.282104 | 3.071112 | 2.662193 | 12.77516 | 10.1806
2018-02-11 06:04 | 361834.1 | 4320.0001 | 5 | 41 | 3.522098 | -2.282095 | 3.071112 | 2.738256 | 12.77516 | 10.44935
2018-02-11 06:06 | 361954.1 | 4440.0003 | 5 | 41 | 3.495181 | -2.282065 | 3.071112 | 2.814318 | 12.77516 | 10.71627
2018-02-11 06:08 | 362074.1 | 4560.0011 | 5 | 41 | 3.456244 | -2.282137 | 3.071112 | 2.89038 | 12.77516 | 10.98076
2018-02-11 06:10 | 362194.1 | 4680.0011 | 5 | 41 | 3.381933 | -2.282105 | 3.071112 | 2.966443 | 12.77516 | 11.24123
2018-02-11 06:12 | 362314.1 | 4800.0004 | 5 | 41 | 3.177474 | -2.282109 | 3.071112 | 3.042507 | 12.77516 | 11.49207
2018-02-11 06:13 | 362355.7 | 4841.593 | 5 | 41 | 2.999981 | -2.282081 | 3.071112 | 3.068873 | 12.77516 | 11.57384
2018-02-11 06:15 | 362475.8 | 120.0007 | 6 | 41 | 3.180326 | 0 | 3.071112 | 3.068873 | 12.77516 | 11.57384
2018-02-11 06:17 | 362595.8 | 240.0007 | 6 | 41 | 3.195207 | 0 | 3.071112 | 3.068873 | 12.77516 | 11.57384
2018-02-11 06:18 | 362655.8 | 300.0022 | 6 | 41 | 3.200486 | 0 | 3.071112 | 3.068873 | 12.77516 | 11.57384
2018-02-11 06:18 | 362655.8 | 0.0024 | 7 | 42 | 3.200561 | 0 | 0 | 0 | 0 | 0
2018-02-11 06:20 | 362775.9 | 120.0002 | 2 | 42 | 3.900749 | 4.890064 | 0.1623029 | 1.33e-10 | 0.6087744 | 4.25e-10
2018-02-11 06:22 | 362895.9 | 240.0018 | 2 | 42 | 3.957716 | 4.890104 | 0.3252887 | 1.33e-10 | 1.250113 | 4.25e-10
2018-02-11 06:24 | 363015.9 | 360.0027 | 2 | 42 | 3.99379 | 4.890106 | 0.4882747 | 1.33e-10 | 1.898173 | 4.25e-10
2018-02-11 06:26 | 363135.9 | 480.0019 | 2 | 42 | 4.024782 | 4.89007 | 0.6512611 | 1.33e-10 | 2.55169 | 4.25e-10
2018-02-11 06:28 | 363255.9 | 600.0004 | 2 | 42 | 4.052269 | 4.890095 | 0.8142455 | 1.33e-10 | 3.209957 | 4.25e-10
2018-02-11 06:30 | 363375.9 | 720.0012 | 2 | 42 | 4.076996 | 4.890076 | 0.9772308 | 1.33e-10 | 3.872461 | 4.25e-10
2018-02-11 06:32 | 363495.9 | 840.0004 | 2 | 42 | 4.101488 | 4.89003 | 1.140207 | 1.33e-10 | 4.53888 | 4.25e-10
2018-02-11 06:34 | 363615.9 | 960.0004 | 2 | 42 | 4.129373 | 4.89003 | 1.303196 | 1.33e-10 | 5.209593 | 4.25e-10
2018-02-11 06:36 | 363735.9 | 1080.001 | 2 | 42 | 4.161025 | 4.890057 | 1.466174 | 1.33e-10 | 5.885124 | 4.25e-10
2018-02-11 06:38 | 363855.9 | 1200.0012 | 2 | 42 | 4.196152 | 4.890053 | 1.629158 | 1.33e-10 | 6.566113 | 4.25e-10
2018-02-11 06:40 | 363975.9 | 1320.0015 | 2 | 42 | 4.200393 | 4.244917 | 1.782168 | 1.33e-10 | 7.208778 | 4.25e-10
2018-02-11 06:42 | 364095.9 | 1440.0021 | 2 | 42 | 4.200392 | 3.616457 | 1.912981 | 1.33e-10 | 7.758245 | 4.25e-10
2018-02-11 06:43 | 364171 | 1515.0907 | 2 | 42 | 4.200392 | 3.259983 | 1.984633 | 1.33e-10 | 8.059209 | 4.25e-10
2018-02-11 06:45 | 364291 | 120.0019 | 3 | 42 | 4.229785 | 3.260086 | 2.092845 | 1.33e-10 | 8.515227 | 4.25e-10
2018-02-11 06:47 | 364411 | 240.001 | 3 | 42 | 4.263387 | 3.260027 | 2.201501 | 1.33e-10 | 8.97662 | 4.25e-10
2018-02-11 06:49 | 364531 | 360.0003 | 3 | 42 | 4.299232 | 3.260166 | 2.310166 | 1.33e-10 | 9.441829 | 4.25e-10
2018-02-11 06:51 | 364651 | 480.002 | 3 | 42 | 4.337017 | 3.260193 | 2.418828 | 1.33e-10 | 9.911032 | 4.25e-10
2018-02-11 06:53 | 364771 | 600.0004 | 3 | 42 | 4.37629 | 3.260036 | 2.527485 | 1.33e-10 | 10.3844 | 4.25e-10
2018-02-11 06:55 | 364891 | 720.0011 | 3 | 42 | 4.400382 | 2.96092 | 2.633991 | 1.33e-10 | 10.85228 | 4.25e-10
2018-02-11 06:57 | 365011 | 840.002 | 3 | 42 | 4.400375 | 2.421356 | 2.723275 | 1.33e-10 | 11.24516 | 4.25e-10
2018-02-11 06:59 | 365131 | 960.0003 | 3 | 42 | 4.40036 | 1.999521 | 2.796681 | 1.33e-10 | 11.56818 | 4.25e-10
2018-02-11 07:01 | 365251 | 1080.0005 | 3 | 42 | 4.40037 | 1.664862 | 2.857541 | 1.33e-10 | 11.83599 | 4.25e-10
2018-02-11 07:03 | 365371 | 1200.0021 | 3 | 42 | 4.400363 | 1.398273 | 2.908423 | 1.33e-10 | 12.05988 | 4.25e-10
2018-02-11 07:05 | 365491 | 1320.0006 | 3 | 42 | 4.400364 | 1.184565 | 2.951324 | 1.33e-10 | 12.24866 | 4.25e-10
2018-02-11 07:07 | 365611 | 1440.0002 | 3 | 42 | 4.400313 | 1.010296 | 2.987805 | 1.33e-10 | 12.40919 | 4.25e-10
2018-02-11 07:09 | 365731 | 1560.0006 | 3 | 42 | 4.400346 | 0.869688 | 3.019066 | 1.33e-10 | 12.54675 | 4.25e-10
2018-02-11 07:11 | 365851 | 1680.0022 | 3 | 42 | 4.400332 | 0.752161 | 3.04603 | 1.33e-10 | 12.6654 | 4.25e-10
2018-02-11 07:13 | 365971 | 1800.0022 | 3 | 42 | 4.400329 | 0.654335 | 3.069438 | 1.33e-10 | 12.7684 | 4.25e-10
2018-02-11 07:13 | 365975.6 | 1804.658 | 3 | 42 | 4.400347 | 0.6519947 | 3.070282 | 1.33e-10 | 12.77212 | 4.25e-10
2018-02-11 07:15 | 366095.7 | 120.0002 | 4 | 42 | 4.35886 | 0 | 3.070282 | 1.33e-10 | 12.77212 | 4.25e-10
2018-02-11 07:17 | 366215.7 | 240.001 | 4 | 42 | 4.355718 | 0 | 3.070282 | 1.33e-10 | 12.77212 | 4.25e-10
2018-02-11 07:18 | 366275.7 | 300.0024 | 4 | 42 | 4.354746 | 0 | 3.070282 | 1.33e-10 | 12.77212 | 4.25e-10
2018-02-11 07:20 | 366395.7896 | 120.001 | 5 | 42 | 4.20214 | -2.28187 | 3.070282 | 0.07605166 | 12.77212 | 0.3211203
2018-02-11 07:22 | 366515.7894 | 240.0008 | 5 | 42 | 4.172581 | -2.281855 | 3.070282 | 0.1521092 | 12.77212 | 0.639586
2018-02-11 07:24 | 366635.7897 | 360.0011 | 5 | 42 | 4.143991 | -2.281863 | 3.070282 | 0.228165 | 12.77212 | 0.9558465
2018-02-11 07:26 | 366755.79 | 480.0014 | 5 | 42 | 4.115561 | -2.281842 | 3.070282 | 0.3042232 | 12.77212 | 1.269949
2018-02-11 07:28 | 366875.7905 | 600.0019 | 5 | 42 | 4.087221 | -2.281859 | 3.070282 | 0.380275 | 12.77212 | 1.581867
2018-02-11 07:30 | 366995.7906 | 720.002 | 5 | 42 | 4.059079 | -2.2818 | 3.070282 | 0.4563289 | 12.77212 | 1.891645
2018-02-11 07:32 | 367115.7906 | 840.002 | 5 | 42 | 4.031157 | -2.281867 | 3.070282 | 0.5323824 | 12.77212 | 2.199288
2018-02-11 07:34 | 367235.7906 | 960.002 | 5 | 42 | 4.003608 | -2.282151 | 3.070282 | 0.6084375 | 12.77212 | 2.504827
2018-02-11 07:36 | 367355.7898 | 1080.0012 | 5 | 42 | 3.976521 | -2.281842 | 3.070282 | 0.6844906 | 12.77212 | 2.808282
2018-02-11 07:38 | 367475.7891 | 1200.0005 | 5 | 42 | 3.950051 | -2.281832 | 3.070282 | 0.7605464 | 12.77212 | 3.109708
2018-02-11 07:40 | 367595.7906 | 1320.002 | 5 | 42 | 3.924327 | -2.281819 | 3.070282 | 0.8366058 | 12.77212 | 3.409163
2018-02-11 07:42 | 367715.7891 | 1440.0005 | 5 | 42 | 3.899521 | -2.281819 | 3.070282 | 0.9126582 | 12.77212 | 3.706668
2018-02-11 07:44 | 367835.7899 | 1560.0013 | 5 | 42 | 3.875748 | -2.28212 | 3.070282 | 0.9887117 | 12.77212 | 4.00233
2018-02-11 07:46 | 367955.7892 | 1680.0006 | 5 | 42 | 3.85306 | -2.282141 | 3.070282 | 1.064774 | 12.77212 | 4.296261
2018-02-11 07:48 | 368075.7907 | 1800.0021 | 5 | 42 | 3.83143 | -2.282118 | 3.070282 | 1.140837 | 12.77212 | 4.588508
2018-02-11 07:50 | 368195.7907 | 1920.0021 | 5 | 42 | 3.810781 | -2.282147 | 3.070282 | 1.216902 | 12.77212 | 4.879153
2018-02-11 07:52 | 368315.7893 | 2040.0007 | 5 | 42 | 3.791119 | -2.282123 | 3.070282 | 1.292966 | 12.77212 | 5.168261
2018-02-11 07:54 | 368435.7892 | 2160.0006 | 5 | 42 | 3.772556 | -2.282146 | 3.070282 | 1.369031 | 12.77212 | 5.45592
2018-02-11 07:56 | 368555.7899 | 2280.0013 | 5 | 42 | 3.75496 | -2.282141 | 3.070282 | 1.445085 | 12.77212 | 5.742162
2018-02-11 07:58 | 368675.791 | 2400.0024 | 5 | 42 | 3.738219 | -2.282123 | 3.070282 | 1.521155 | 12.77212 | 6.027162
2018-02-11 08:00 | 368795.7894 | 2520.0008 | 5 | 42 | 3.72232 | -2.282097 | 3.070282 | 1.597219 | 12.77212 | 6.310897
2018-02-11 08:02 | 368915.7888 | 2640.0002 | 5 | 42 | 3.707223 | -2.282081 | 3.070282 | 1.67328 | 12.77212 | 6.59344
2018-02-11 08:04 | 369035.7893 | 2760.0007 | 5 | 42 | 3.693047 | -2.282118 | 3.070282 | 1.749344 | 12.77212 | 6.87488
2018-02-11 08:06 | 369155.7901 | 2880.0015 | 5 | 42 | 3.679775 | -2.282116 | 3.070282 | 1.825409 | 12.77212 | 7.155284
2018-02-11 08:08 | 369275.7894 | 3000.0008 | 5 | 42 | 3.667409 | -2.282112 | 3.070282 | 1.901472 | 12.77212 | 7.434704
2018-02-11 08:10 | 369395.7911 | 3120.0025 | 5 | 42 | 3.655754 | -2.282099 | 3.070282 | 1.977535 | 12.77212 | 7.713212
2018-02-11 08:12 | 369515.7895 | 3240.0009 | 5 | 42 | 3.644526 | -2.282147 | 3.070282 | 2.053596 | 12.77212 | 7.99084
2018-02-11 08:14 | 369635.7894 | 3360.0008 | 5 | 42 | 3.633443 | -2.282126 | 3.070282 | 2.12966 | 12.77212 | 8.267635
2018-02-11 08:16 | 369755.7903 | 3480.0017 | 5 | 42 | 3.622175 | -2.282104 | 3.070282 | 2.205724 | 12.77212 | 8.543582
2018-02-11 08:18 | 369875.7887 | 3600.0001 | 5 | 42 | 3.610353 | -2.28212 | 3.070282 | 2.281785 | 12.77212 | 8.818646
2018-02-11 08:20 | 369995.7895 | 3720.0009 | 5 | 42 | 3.597865 | -2.282118 | 3.070282 | 2.357846 | 12.77212 | 9.092782
2018-02-11 08:22 | 370115.7897 | 3840.0011 | 5 | 42 | 3.585314 | -2.282089 | 3.070282 | 2.433909 | 12.77212 | 9.365966
2018-02-11 08:24 | 370235.7899 | 3960.0013 | 5 | 42 | 3.572879 | -2.282116 | 3.070282 | 2.509969 | 12.77212 | 9.638192
2018-02-11 08:26 | 370355.7904 | 4080.0018 | 5 | 42 | 3.559731 | -2.282149 | 3.070282 | 2.586034 | 12.77212 | 9.909476
2018-02-11 08:28 | 370475.7896 | 4200.001 | 5 | 42 | 3.543512 | -2.282118 | 3.070282 | 2.662097 | 12.77212 | 10.17966
2018-02-11 08:30 | 370595.7905 | 4320.0019 | 5 | 42 | 3.521717 | -2.282151 | 3.070282 | 2.738163 | 12.77212 | 10.4484
2018-02-11 08:32 | 370715.7889 | 4440.0003 | 5 | 42 | 3.494696 | -2.282112 | 3.070282 | 2.814225 | 12.77212 | 10.71528
2018-02-11 08:34 | 370835.7906 | 4560.002 | 5 | 42 | 3.45553 | -2.282107 | 3.070282 | 2.89029 | 12.77212 | 10.97974
2018-02-11 08:36 | 370955.7889 | 4680.0003 | 5 | 42 | 3.380488 | -2.282174 | 3.070282 | 2.966353 | 12.77212 | 11.24013
2018-02-11 08:38 | 371075.789 | 4800.0004 | 5 | 42 | 3.173696 | -2.282162 | 3.070282 | 3.042415 | 12.77212 | 11.49078
2018-02-11 08:39 | 371116.1416 | 4840.353 | 5 | 42 | 2.999928 | -2.282151 | 3.070282 | 3.067993 | 12.77212 | 11.57005
2018-02-11 08:41 | 371236.2 | 120.0002 | 6 | 42 | 3.180429 | 0 | 3.070282 | 3.067993 | 12.77212 | 11.57005
2018-02-11 08:43 | 371356.2 | 240.001 | 6 | 42 | 3.19529 | 0 | 3.070282 | 3.067993 | 12.77212 | 11.57005
2018-02-11 08:44 | 371416.2 | 300.0032 | 6 | 42 | 3.200562 | 0 | 3.070282 | 3.067993 | 12.77212 | 11.57005
2018-02-11 08:44 | 371416.2 | 0.0023 | 7 | 43 | 3.200538 | 0 | 0 | 0 | 0 | 0
2018-02-11 08:46 | 371536.2687 | 120.0002 | 2 | 43 | 3.900805 | 4.890049 | 0.1623003 | 5.81e-10 | 0.6087806 | 1.86e-09
2018-02-11 08:48 | 371656.2688 | 240.0003 | 2 | 43 | 3.957735 | 4.890018 | 0.3252935 | 5.81e-10 | 1.250154 | 1.86e-09
2018-02-11 08:50 | 371776.2712 | 360.0027 | 2 | 43 | 3.99379 | 4.890032 | 0.4882851 | 5.81e-10 | 1.898238 | 1.86e-09
2018-02-11 08:52 | 371896.2688 | 480.0003 | 2 | 43 | 4.024774 | 4.890011 | 0.6512576 | 5.81e-10 | 2.551698 | 1.86e-09
2018-02-11 08:54 | 372016.2689 | 600.0004 | 2 | 43 | 4.052585 | 4.890045 | 0.8142497 | 5.81e-10 | 3.210008 | 1.86e-09
2018-02-11 08:56 | 372136.2687 | 720.0002 | 2 | 43 | 4.077416 | 4.890026 | 0.9772272 | 5.81e-10 | 3.872542 | 1.86e-09
2018-02-11 08:58 | 372256.2697 | 840.0012 | 2 | 43 | 4.101924 | 4.889997 | 1.140212 | 5.81e-10 | 4.539065 | 1.86e-09
2018-02-11 09:00 | 372376.2689 | 960.0004 | 2 | 43 | 4.129842 | 4.889986 | 1.303193 | 5.81e-10 | 5.209824 | 1.86e-09
2018-02-11 09:02 | 372496.2697 | 1080.0012 | 2 | 43 | 4.161467 | 4.890036 | 1.466169 | 5.81e-10 | 5.885417 | 1.86e-09
2018-02-11 09:04 | 372616.269 | 1200.0005 | 2 | 43 | 4.196585 | 4.89002 | 1.629155 | 5.81e-10 | 6.566488 | 1.86e-09
2018-02-11 09:06 | 372736.2699 | 1320.0014 | 2 | 43 | 4.200397 | 4.238201 | 1.781917 | 5.81e-10 | 7.208119 | 1.86e-09
2018-02-11 09:08 | 372856.2689 | 1440.0004 | 2 | 43 | 4.200391 | 3.612431 | 1.912544 | 5.81e-10 | 7.756803 | 1.86e-09
2018-02-11 09:09 | 372930.5983 | 1514.3298 | 2 | 43 | 4.20039 | 3.259998 | 1.98343 | 5.81e-10 | 8.054553 | 1.86e-09
2018-02-11 09:11 | 373050.6 | 120.0018 | 3 | 43 | 4.229778 | 3.259794 | 2.091641 | 5.81e-10 | 8.510564 | 1.86e-09
2018-02-11 09:13 | 373170.6 | 240.002 | 3 | 43 | 4.263404 | 3.260168 | 2.200304 | 5.81e-10 | 8.97199 | 1.86e-09
2018-02-11 09:15 | 373290.6 | 360.0012 | 3 | 43 | 4.299219 | 3.26017 | 2.308967 | 5.81e-10 | 9.437187 | 1.86e-09
2018-02-11 09:17 | 373410.6 | 480.0004 | 3 | 43 | 4.336973 | 3.260155 | 2.417624 | 5.81e-10 | 9.906366 | 1.86e-09
2018-02-11 09:19 | 373530.6 | 600.0035 | 3 | 43 | 4.376287 | 3.260151 | 2.526291 | 5.81e-10 | 10.37977 | 1.86e-09
2018-02-11 09:21 | 373650.6 | 720.0011 | 3 | 43 | 4.400395 | 2.937067 | 2.632593 | 5.81e-10 | 10.84676 | 1.86e-09
2018-02-11 09:23 | 373770.6 | 840.0004 | 3 | 43 | 4.400384 | 2.405077 | 2.72119 | 5.81e-10 | 11.23662 | 1.86e-09
2018-02-11 09:25 | 373890.6 | 960.0013 | 3 | 43 | 4.400343 | 1.989187 | 2.79417 | 5.81e-10 | 11.55776 | 1.86e-09
2018-02-11 09:27 | 374010.6 | 1080.0004 | 3 | 43 | 4.40034 | 1.659063 | 2.854782 | 5.81e-10 | 11.82447 | 1.86e-09
2018-02-11 09:29 | 374130.6 | 1200.0004 | 3 | 43 | 4.400352 | 1.396006 | 2.905549 | 5.81e-10 | 12.04787 | 1.86e-09
2018-02-11 09:31 | 374250.6 | 1320.0003 | 3 | 43 | 4.400382 | 1.184433 | 2.948424 | 5.81e-10 | 12.23653 | 1.86e-09
2018-02-11 09:33 | 374370.6 | 1440.0015 | 3 | 43 | 4.400376 | 1.012821 | 2.984925 | 5.81e-10 | 12.39715 | 1.86e-09
2018-02-11 09:35 | 374490.6 | 1560.0023 | 3 | 43 | 4.400335 | 0.871376 | 3.016232 | 5.81e-10 | 12.53491 | 1.86e-09
2018-02-11 09:37 | 374610.6 | 1680.0016 | 3 | 43 | 4.400324 | 0.7548771 | 3.043274 | 5.81e-10 | 12.65391 | 1.86e-09
2018-02-11 09:39 | 374730.6 | 1800.0008 | 3 | 43 | 4.400315 | 0.6573086 | 3.066773 | 5.81e-10 | 12.75731 | 1.86e-09
2018-02-11 09:39 | 374738.5 | 1807.8854 | 3 | 43 | 4.40033 | 0.6519985 | 3.068207 | 5.81e-10 | 12.76362 | 1.86e-09
2018-02-11 09:41 | 374858.6 | 120.0019 | 4 | 43 | 4.358653 | 0 | 3.068207 | 5.81e-10 | 12.76362 | 1.86e-09
2018-02-11 09:43 | 374978.6 | 240.0019 | 4 | 43 | 4.355484 | 0 | 3.068207 | 5.81e-10 | 12.76362 | 1.86e-09
2018-02-11 09:44 | 375038.6 | 300.0009 | 4 | 43 | 4.354499 | 0 | 3.068207 | 5.81e-10 | 12.76362 | 1.86e-09
2018-02-11 09:46 | 375158.6 | 120.0011 | 5 | 43 | 4.201527 | -2.281882 | 3.068207 | 0.07605456 | 12.76362 | 0.3210877
2018-02-11 09:48 | 375278.6 | 240.0012 | 5 | 43 | 4.171993 | -2.281828 | 3.068207 | 0.1521099 | 12.76362 | 0.6394984
2018-02-11 09:50 | 375398.6 | 360.002 | 5 | 43 | 4.143412 | -2.28184 | 3.068207 | 0.2281645 | 12.76362 | 0.9557091
2018-02-11 09:52 | 375518.6 | 480.0004 | 5 | 43 | 4.114993 | -2.281814 | 3.068207 | 0.3042206 | 12.76362 | 1.26976
2018-02-11 09:54 | 375638.6 | 600.0013 | 5 | 43 | 4.086692 | -2.281888 | 3.068207 | 0.3802754 | 12.76362 | 1.581648
2018-02-11 09:56 | 375758.6 | 720.002 | 5 | 43 | 4.058534 | -2.281855 | 3.068207 | 0.4563331 | 12.76362 | 1.891399
2018-02-11 09:58 | 375878.6 | 840.0019 | 5 | 43 | 4.030608 | -2.282193 | 3.068207 | 0.5323923 | 12.76362 | 2.199024
2018-02-11 10:00 | 375998.6 | 960.0021 | 5 | 43 | 4.003032 | -2.282147 | 3.068207 | 0.6084583 | 12.76362 | 2.504565
2018-02-11 10:02 | 376118.6 | 1080.0005 | 5 | 43 | 3.975937 | -2.282141 | 3.068207 | 0.6845208 | 12.76362 | 2.808011
2018-02-11 10:04 | 376238.6 | 1200.0012 | 5 | 43 | 3.949453 | -2.282114 | 3.068207 | 0.7605811 | 12.76362 | 3.109411
2018-02-11 10:06 | 376358.6 | 1320.0012 | 5 | 43 | 3.923746 | -2.282107 | 3.068207 | 0.8366458 | 12.76362 | 3.408842
2018-02-11 10:08 | 376478.6 | 1440.0004 | 5 | 43 | 3.898938 | -2.282151 | 3.068207 | 0.9127089 | 12.76362 | 3.706346
2018-02-11 10:10 | 376598.6 | 1560.0006 | 5 | 43 | 3.875192 | -2.281949 | 3.068207 | 0.9887666 | 12.76362 | 4.001981
2018-02-11 10:12 | 376718.6 | 1680.0005 | 5 | 43 | 3.852486 | -2.282116 | 3.068207 | 1.06483 | 12.76362 | 4.295873
2018-02-11 10:14 | 376838.6 | 1800.0005 | 5 | 43 | 3.830827 | -2.282125 | 3.068207 | 1.140894 | 12.76362 | 4.588078
2018-02-11 10:16 | 376958.6 | 1920.0005 | 5 | 43 | 3.810164 | -2.282153 | 3.068207 | 1.216958 | 12.76362 | 4.878672
2018-02-11 10:18 | 377078.6 | 2040.0015 | 5 | 43 | 3.790507 | -2.282102 | 3.068207 | 1.293019 | 12.76362 | 5.167724
2018-02-11 10:20 | 377198.6 | 2160.0014 | 5 | 43 | 3.771922 | -2.282153 | 3.068207 | 1.369084 | 12.76362 | 5.455336
2018-02-11 10:22 | 377318.6 | 2280.0013 | 5 | 43 | 3.75436 | -2.282118 | 3.068207 | 1.445146 | 12.76362 | 5.74156
2018-02-11 10:24 | 377438.6 | 2400.0007 | 5 | 43 | 3.737661 | -2.28213 | 3.068207 | 1.5212 | 12.76362 | 6.026455
2018-02-11 10:26 | 377558.6 | 2520.0015 | 5 | 43 | 3.721734 | -2.282086 | 3.068207 | 1.59727 | 12.76362 | 6.310167
2018-02-11 10:28 | 377678.6 | 2640.001 | 5 | 43 | 3.706709 | -2.282063 | 3.068207 | 1.673331 | 12.76362 | 6.592668
2018-02-11 10:30 | 377798.6 | 2760.0024 | 5 | 43 | 3.692557 | -2.282116 | 3.068207 | 1.749395 | 12.76362 | 6.874073
2018-02-11 10:32 | 377918.6 | 2880.0008 | 5 | 43 | 3.67931 | -2.282125 | 3.068207 | 1.825455 | 12.76362 | 7.15442
2018-02-11 10:34 | 378038.6 | 3000.0011 | 5 | 43 | 3.666938 | -2.282093 | 3.068207 | 1.901522 | 12.76362 | 7.433816
2018-02-11 10:36 | 378158.6 | 3120.0009 | 5 | 43 | 3.655277 | -2.282089 | 3.068207 | 1.977583 | 12.76362 | 7.712281
2018-02-11 10:38 | 378278.6 | 3240.0017 | 5 | 43 | 3.644043 | -2.282065 | 3.068207 | 2.053648 | 12.76362 | 7.98989
2018-02-11 10:40 | 378398.6 | 3360.0018 | 5 | 43 | 3.632924 | -2.282135 | 3.068207 | 2.129712 | 12.76362 | 8.266648
2018-02-11 10:42 | 378518.6 | 3480.001 | 5 | 43 | 3.621652 | -2.28213 | 3.068207 | 2.205772 | 12.76362 | 8.542541
2018-02-11 10:44 | 378638.6 | 3600.0002 | 5 | 43 | 3.609831 | -2.282112 | 3.068207 | 2.281833 | 12.76362 | 8.817564
2018-02-11 10:46 | 378758.6 | 3720.0018 | 5 | 43 | 3.597301 | -2.28213 | 3.068207 | 2.357899 | 12.76362 | 9.091676
2018-02-11 10:48 | 378878.6 | 3840.0018 | 5 | 43 | 3.584764 | -2.282125 | 3.068207 | 2.433963 | 12.76362 | 9.364822
2018-02-11 10:50 | 378998.6 | 3960.0008 | 5 | 43 | 3.572336 | -2.282146 | 3.068207 | 2.510024 | 12.76362 | 9.637011
2018-02-11 10:52 | 379118.6 | 4080.0002 | 5 | 43 | 3.55912 | -2.28213 | 3.068207 | 2.58609 | 12.76362 | 9.908252
2018-02-11 10:54 | 379238.6 | 4200.001 | 5 | 43 | 3.542798 | -2.282083 | 3.068207 | 2.662152 | 12.76362 | 10.17838
2018-02-11 10:56 | 379358.6 | 4320.0004 | 5 | 43 | 3.520863 | -2.282137 | 3.068207 | 2.738218 | 12.76362 | 10.44706
2018-02-11 10:58 | 379478.6 | 4440.0004 | 5 | 43 | 3.493652 | -2.282133 | 3.068207 | 2.814282 | 12.76362 | 10.71388
2018-02-11 11:00 | 379598.6 | 4560.0011 | 5 | 43 | 3.453909 | -2.282109 | 3.068207 | 2.890348 | 12.76362 | 10.97824
2018-02-11 11:02 | 379718.6 | 4680.0005 | 5 | 43 | 3.376957 | -2.282084 | 3.068207 | 2.966409 | 12.76362 | 11.23845
2018-02-11 11:04 | 379838.6 | 4800 | 5 | 43 | 3.163818 | -2.282149 | 3.068207 | 3.042471 | 12.76362 | 11.48865
2018-02-11 11:05 | 379875.8 | 4837.146 | 5 | 43 | 2.999988 | -2.282126 | 3.068207 | 3.066016 | 12.76362 | 11.56148
2018-02-11 11:07 | 379995.9 | 120.0017 | 6 | 43 | 3.181008 | 0 | 3.068207 | 3.066016 | 12.76362 | 11.56148
2018-02-11 11:09 | 380115.9 | 240.0002 | 6 | 43 | 3.195832 | 0 | 3.068207 | 3.066016 | 12.76362 | 11.56148
2018-02-11 11:10 | 380175.9 | 300.0039 | 6 | 43 | 3.201109 | 0 | 3.068207 | 3.066016 | 12.76362 | 11.56148
2018-02-11 11:10 | 380175.8 | 0.0024 | 7 | 44 | 3.201113 | 0 | 0 | 0 | 0 | 0
2018-02-11 11:12 | 380295.9 | 120.0001 | 2 | 44 | 3.901715 | 4.889988 | 0.1623047 | 1.342e-09 | 0.6089498 | 4.296e-09
2018-02-11 11:14 | 380415.9 | 240.0009 | 2 | 44 | 3.958501 | 4.890051 | 0.3252917 | 1.342e-09 | 1.25043 | 4.296e-09
2018-02-11 11:16 | 380535.9 | 360.0026 | 2 | 44 | 3.994527 | 4.890038 | 0.4882759 | 1.342e-09 | 1.898607 | 4.296e-09
2018-02-11 11:18 | 380655.9 | 480.0002 | 2 | 44 | 4.025501 | 4.890053 | 0.6512547 | 1.342e-09 | 2.552211 | 4.296e-09
2018-02-11 11:20 | 380775.9 | 600.0002 | 2 | 44 | 4.053026 | 4.890026 | 0.814235 | 1.342e-09 | 3.210582 | 4.296e-09
2018-02-11 11:22 | 380895.9 | 720.0013 | 2 | 44 | 4.077732 | 4.890005 | 0.97722 | 1.342e-09 | 3.873206 | 4.296e-09
2018-02-11 11:24 | 381015.9 | 840.0003 | 2 | 44 | 4.102238 | 4.889999 | 1.140196 | 1.342e-09 | 4.539744 | 4.296e-09
2018-02-11 11:26 | 381135.9 | 960.0019 | 2 | 44 | 4.130146 | 4.889996 | 1.303177 | 1.342e-09 | 5.21055 | 4.296e-09
2018-02-11 11:28 | 381255.9 | 1080.0019 | 2 | 44 | 4.161809 | 4.889988 | 1.466167 | 1.342e-09 | 5.886259 | 4.296e-09
2018-02-11 11:30 | 381375.9 | 1200.0027 | 2 | 44 | 4.197002 | 4.890001 | 1.62915 | 1.342e-09 | 6.56738 | 4.296e-09
2018-02-11 11:32 | 381495.9 | 1320.0012 | 2 | 44 | 4.200407 | 4.232214 | 1.781704 | 1.342e-09 | 7.208141 | 4.296e-09
2018-02-11 11:34 | 381615.9 | 1440.0004 | 2 | 44 | 4.200396 | 3.607737 | 1.912153 | 1.342e-09 | 7.756079 | 4.296e-09
2018-02-11 11:35 | 381689.4 | 1513.4507 | 2 | 44 | 4.200391 | 3.259983 | 1.982149 | 1.342e-09 | 8.05009 | 4.296e-09
2018-02-11 11:37 | 381809.4 | 120.0003 | 3 | 44 | 4.229813 | 3.259846 | 2.090353 | 1.342e-09 | 8.506074 | 4.296e-09
2018-02-11 11:39 | 381929.4 | 240.0003 | 3 | 44 | 4.263462 | 3.260141 | 2.199013 | 1.342e-09 | 8.967492 | 4.296e-09
2018-02-11 11:41 | 382049.4 | 360.0004 | 3 | 44 | 4.299323 | 3.260149 | 2.307676 | 1.342e-09 | 9.432697 | 4.296e-09
2018-02-11 11:43 | 382169.4 | 480.0004 | 3 | 44 | 4.337123 | 3.260155 | 2.416339 | 1.342e-09 | 9.901915 | 4.296e-09
2018-02-11 11:45 | 382289.4 | 600.0012 | 3 | 44 | 4.376396 | 3.260176 | 2.525001 | 1.342e-09 | 10.37531 | 4.296e-09
2018-02-11 11:47 | 382409.4 | 720.0006 | 3 | 44 | 4.400406 | 2.9599 | 2.631485 | 1.342e-09 | 10.84311 | 4.296e-09
2018-02-11 11:49 | 382529.4 | 840.0006 | 3 | 44 | 4.400398 | 2.420755 | 2.720729 | 1.342e-09 | 11.23582 | 4.296e-09
2018-02-11 11:51 | 382649.4 | 960.001 | 3 | 44 | 4.400359 | 1.998886 | 2.794108 | 1.342e-09 | 11.55871 | 4.296e-09
2018-02-11 11:53 | 382769.4 | 1080.0022 | 3 | 44 | 4.400356 | 1.665154 | 2.854972 | 1.342e-09 | 11.82653 | 4.296e-09
2018-02-11 11:55 | 382889.4 | 1200.0013 | 3 | 44 | 4.400363 | 1.399475 | 2.90587 | 1.342e-09 | 12.0505 | 4.296e-09
2018-02-11 11:57 | 383009.4 | 1320.0014 | 3 | 44 | 4.40036 | 1.18541 | 2.948807 | 1.342e-09 | 12.23944 | 4.296e-09
2018-02-11 11:59 | 383129.4 | 1440.0015 | 3 | 44 | 4.400316 | 1.011307 | 2.985318 | 1.342e-09 | 12.40011 | 4.296e-09
2018-02-11 12:01 | 383249.4 | 1560.0008 | 3 | 44 | 4.400349 | 0.8701248 | 3.0166 | 1.342e-09 | 12.53776 | 4.296e-09
2018-02-11 12:03 | 383369.4 | 1680.0031 | 3 | 44 | 4.400338 | 0.7535057 | 3.043591 | 1.342e-09 | 12.65653 | 4.296e-09
2018-02-11 12:05 | 383489.4 | 1800.0023 | 3 | 44 | 4.40031 | 0.6554356 | 3.067021 | 1.342e-09 | 12.75963 | 4.296e-09
2018-02-11 12:05 | 383494.4 | 1805.0476 | 3 | 44 | 4.400326 | 0.6519966 | 3.067938 | 1.342e-09 | 12.76366 | 4.296e-09
2018-02-11 12:07 | 383614.5 | 119.9997 | 4 | 44 | 4.358741 | 0 | 3.067938 | 1.342e-09 | 12.76366 | 4.296e-09
2018-02-11 12:09 | 383734.5 | 240.0007 | 4 | 44 | 4.355575 | 0 | 3.067938 | 1.342e-09 | 12.76366 | 4.296e-09
2018-02-11 12:10 | 383794.5 | 300.0038 | 4 | 44 | 4.354613 | 0 | 3.067938 | 1.342e-09 | 12.76366 | 4.296e-09
2018-02-11 12:12 | 383914.6 | 120.0016 | 5 | 44 | 4.201653 | -2.281874 | 3.067938 | 0.07605425 | 12.76366 | 0.3210963
2018-02-11 12:14 | 384034.6 | 240.0001 | 5 | 44 | 4.172109 | -2.281819 | 3.067938 | 0.15211 | 12.76366 | 0.6395185
2018-02-11 12:16 | 384154.6 | 360.0017 | 5 | 44 | 4.143529 | -2.281855 | 3.067938 | 0.2281659 | 12.76366 | 0.9557441
2018-02-11 12:18 | 384274.6 | 480.0001 | 5 | 44 | 4.115096 | -2.281849 | 3.067938 | 0.3042204 | 12.76366 | 1.269797
2018-02-11 12:20 | 384394.6 | 600.0001 | 5 | 44 | 4.086731 | -2.281809 | 3.067938 | 0.380275 | 12.76366 | 1.581689
2018-02-11 12:22 | 384514.6 | 720.0017 | 5 | 44 | 4.058558 | -2.281826 | 3.067938 | 0.456333 | 12.76366 | 1.891444
2018-02-11 12:24 | 384634.6 | 840.0017 | 5 | 44 | 4.030618 | -2.282156 | 3.067938 | 0.53239 | 12.76366 | 2.199062
2018-02-11 12:26 | 384754.6 | 960.0008 | 5 | 44 | 4.00302 | -2.282128 | 3.067938 | 0.6084561 | 12.76366 | 2.504603
2018-02-11 12:28 | 384874.6 | 1080.0001 | 5 | 44 | 3.975924 | -2.28216 | 3.067938 | 0.6845194 | 12.76366 | 2.808052
2018-02-11 12:30 | 384994.6 | 1200.0002 | 5 | 44 | 3.949427 | -2.282168 | 3.067938 | 0.7605817 | 12.76366 | 3.109458
2018-02-11 12:32 | 385114.6 | 1320.0018 | 5 | 44 | 3.923687 | -2.282125 | 3.067938 | 0.8366466 | 12.76366 | 3.408887
2018-02-11 12:34 | 385234.6 | 1440.0002 | 5 | 44 | 3.898868 | -2.28212 | 3.067938 | 0.9127069 | 12.76366 | 3.706374
2018-02-11 12:36 | 385354.6 | 1560.0003 | 5 | 44 | 3.87509 | -2.28212 | 3.067938 | 0.988766 | 12.76366 | 4.002008
2018-02-11 12:38 | 385474.6 | 1680.001 | 5 | 44 | 3.85238 | -2.282133 | 3.067938 | 1.064824 | 12.76366 | 4.295869
2018-02-11 12:40 | 385594.6 | 1800.0013 | 5 | 44 | 3.830728 | -2.282109 | 3.067938 | 1.14089 | 12.76366 | 4.588075
2018-02-11 12:42 | 385714.6 | 1920.0019 | 5 | 44 | 3.810059 | -2.282125 | 3.067938 | 1.216953 | 12.76366 | 4.87866
2018-02-11 12:44 | 385834.6 | 2040.0019 | 5 | 44 | 3.790396 | -2.282146 | 3.067938 | 1.293017 | 12.76366 | 5.167711
2018-02-11 12:46 | 385954.6 | 2160.0005 | 5 | 44 | 3.771807 | -2.282137 | 3.067938 | 1.36908 | 12.76366 | 5.455306
2018-02-11 12:48 | 386074.6 | 2280.0029 | 5 | 44 | 3.754249 | -2.282089 | 3.067938 | 1.445142 | 12.76366 | 5.741525
2018-02-11 12:50 | 386194.6 | 2400.0004 | 5 | 44 | 3.737543 | -2.282128 | 3.067938 | 1.521204 | 12.76366 | 6.026437
2018-02-11 12:52 | 386314.6 | 2520.0004 | 5 | 44 | 3.721623 | -2.28217 | 3.067938 | 1.597261 | 12.76366 | 6.310094
2018-02-11 12:54 | 386434.6 | 2640.002 | 5 | 44 | 3.70657 | -2.282147 | 3.067938 | 1.673332 | 12.76366 | 6.592624
2018-02-11 12:56 | 386554.6 | 2760.0031 | 5 | 44 | 3.692406 | -2.282164 | 3.067938 | 1.749398 | 12.76366 | 6.874022
2018-02-11 12:58 | 386674.6 | 2880.0021 | 5 | 44 | 3.679194 | -2.282114 | 3.067938 | 1.825459 | 12.76366 | 7.154365
2018-02-11 13:00 | 386794.6 | 3000.0002 | 5 | 44 | 3.666818 | -2.282109 | 3.067938 | 1.901521 | 12.76366 | 7.433735
2018-02-11 13:02 | 386914.6 | 3120.0023 | 5 | 44 | 3.655147 | -2.282153 | 3.067938 | 1.977584 | 12.76366 | 7.712195
2018-02-11 13:04 | 387034.6 | 3240.0024 | 5 | 44 | 3.643901 | -2.282139 | 3.067938 | 2.053648 | 12.76366 | 7.989789
2018-02-11 13:06 | 387154.6 | 3360.0001 | 5 | 44 | 3.632807 | -2.282153 | 3.067938 | 2.129712 | 12.76366 | 8.26654
2018-02-11 13:08 | 387274.6 | 3480.0001 | 5 | 44 | 3.621514 | -2.282099 | 3.067938 | 2.205771 | 12.76366 | 8.542421
2018-02-11 13:10 | 387394.6 | 3600.0009 | 5 | 44 | 3.609674 | -2.282128 | 3.067938 | 2.281837 | 12.76366 | 8.817451
2018-02-11 13:12 | 387514.6 | 3720.0001 | 5 | 44 | 3.597182 | -2.282107 | 3.067938 | 2.357902 | 12.76366 | 9.091548
2018-02-11 13:14 | 387634.6 | 3840.0002 | 5 | 44 | 3.5846 | -2.282112 | 3.067938 | 2.433964 | 12.76366 | 9.364674
2018-02-11 13:16 | 387754.6 | 3960.001 | 5 | 44 | 3.572133 | -2.282143 | 3.067938 | 2.510024 | 12.76366 | 9.636847
2018-02-11 13:18 | 387874.6 | 4080.0008 | 5 | 44 | 3.558946 | -2.282084 | 3.067938 | 2.586089 | 12.76366 | 9.908071
2018-02-11 13:20 | 387994.6 | 4200.0018 | 5 | 44 | 3.542582 | -2.282107 | 3.067938 | 2.662154 | 12.76366 | 10.17819
2018-02-11 13:22 | 388114.6 | 4320.0003 | 5 | 44 | 3.520664 | -2.282089 | 3.067938 | 2.738216 | 12.76366 | 10.44685
2018-02-11 13:24 | 388234.6 | 4440.0011 | 5 | 44 | 3.493372 | -2.282102 | 3.067938 | 2.814279 | 12.76366 | 10.71364
2018-02-11 13:26 | 388354.6 | 4560.0011 | 5 | 44 | 3.453504 | -2.282084 | 3.067938 | 2.890342 | 12.76366 | 10.97796
2018-02-11 13:28 | 388474.6 | 4680.0003 | 5 | 44 | 3.376211 | -2.282149 | 3.067938 | 2.966405 | 12.76366 | 11.23814
2018-02-11 13:30 | 388594.6 | 4800.0004 | 5 | 44 | 3.162326 | -2.282125 | 3.067938 | 3.042469 | 12.76366 | 11.48827
2018-02-11 13:31 | 388631.3 | 4836.7138 | 5 | 44 | 2.999997 | -2.282137 | 3.067938 | 3.06574 | 12.76366 | 11.56023
2018-02-11 13:33 | 388751.4 | 119.9998 | 6 | 44 | 3.18129 | 0 | 3.067938 | 3.06574 | 12.76366 | 11.56023
2018-02-11 13:35 | 388871.4 | 239.9999 | 6 | 44 | 3.196127 | 0 | 3.067938 | 3.06574 | 12.76366 | 11.56023
2018-02-11 13:36 | 388931.4 | 300.0029 | 6 | 44 | 3.201385 | 0 | 3.067938 | 3.06574 | 12.76366 | 11.56023
2018-02-11 13:36 | 388931.4 | 0.0048 | 7 | 45 | 3.201426 | 0 | 0 | 0 | 0 | 0
2018-02-11 13:38 | 389051.5 | 120.0011 | 2 | 45 | 3.901997 | 4.890018 | 0.162303 | 2.388e-09 | 0.6089991 | 7.645e-09
2018-02-11 13:40 | 389171.5 | 240.0011 | 2 | 45 | 3.95867 | 4.890017 | 0.3252865 | 2.388e-09 | 1.250503 | 7.645e-09
2018-02-11 13:42 | 389291.5 | 360.0005 | 2 | 45 | 3.994726 | 4.890032 | 0.4882689 | 2.388e-09 | 1.898702 | 7.645e-09
2018-02-11 13:44 | 389411.5 | 480.0019 | 2 | 45 | 4.025689 | 4.890028 | 0.6512647 | 2.388e-09 | 2.552406 | 7.645e-09
2018-02-11 13:46 | 389531.5 | 600.0011 | 2 | 45 | 4.053183 | 4.89012 | 0.8142455 | 2.388e-09 | 3.210806 | 7.645e-09
2018-02-11 13:48 | 389651.5 | 720.0019 | 2 | 45 | 4.077902 | 4.890038 | 0.9772304 | 2.388e-09 | 3.873455 | 7.645e-09
2018-02-11 13:50 | 389771.5 | 840.0021 | 2 | 45 | 4.102448 | 4.890022 | 1.140212 | 2.388e-09 | 4.540048 | 7.645e-09
2018-02-11 13:52 | 389891.5 | 960.0005 | 2 | 45 | 4.130414 | 4.890045 | 1.303196 | 2.388e-09 | 5.210905 | 7.645e-09
2018-02-11 13:54 | 390011.5 | 1080.002 | 2 | 45 | 4.162156 | 4.890039 | 1.466181 | 2.388e-09 | 5.886642 | 7.645e-09
2018-02-11 13:56 | 390131.5 | 1200.0013 | 2 | 45 | 4.197325 | 4.890017 | 1.629151 | 2.388e-09 | 6.56776 | 7.645e-09
2018-02-11 13:58 | 390251.5 | 1320.0013 | 2 | 45 | 4.200391 | 4.227571 | 1.781533 | 2.388e-09 | 7.207804 | 7.645e-09
2018-02-11 14:00 | 390371.5 | 1440.0021 | 2 | 45 | 4.200382 | 3.602921 | 1.911833 | 2.388e-09 | 7.755116 | 7.645e-09
2018-02-11 14:01 | 390443.9 | 1512.4731 | 2 | 45 | 4.200385 | 3.259991 | 1.980857 | 2.388e-09 | 8.045042 | 7.645e-09
2018-02-11 14:03 | 390564 | 120.0003 | 3 | 45 | 4.229785 | 3.259829 | 2.089063 | 2.388e-09 | 8.501034 | 7.645e-09
2018-02-11 14:05 | 390684 | 240.001 | 3 | 45 | 4.263419 | 3.26016 | 2.197721 | 2.388e-09 | 8.96244 | 7.645e-09
2018-02-11 14:07 | 390804 | 360.0011 | 3 | 45 | 4.299237 | 3.260176 | 2.306378 | 2.388e-09 | 9.427616 | 7.645e-09
2018-02-11 14:09 | 390924 | 480.0003 | 3 | 45 | 4.336999 | 3.259825 | 2.415038 | 2.388e-09 | 9.896809 | 7.645e-09
2018-02-11 14:11 | 391044 | 600.0011 | 3 | 45 | 4.376312 | 3.260183 | 2.523697 | 2.388e-09 | 10.37019 | 7.645e-09
2018-02-11 14:13 | 391164 | 720.0005 | 3 | 45 | 4.400388 | 2.960611 | 2.630196 | 2.388e-09 | 10.83804 | 7.645e-09
2018-02-11 14:15 | 391284 | 840.0005 | 3 | 45 | 4.400379 | 2.421753 | 2.719482 | 2.388e-09 | 11.23093 | 7.645e-09
2018-02-11 14:17 | 391404 | 960.0013 | 3 | 45 | 4.40037 | 2.000648 | 2.792902 | 2.388e-09 | 11.55401 | 7.645e-09
2018-02-11 14:19 | 391524 | 1080.0005 | 3 | 45 | 4.400364 | 1.66592 | 2.853787 | 2.388e-09 | 11.82192 | 7.645e-09
2018-02-11 14:21 | 391644 | 1200.0021 | 3 | 45 | 4.400357 | 1.39958 | 2.90471 | 2.388e-09 | 12.046 | 7.645e-09
2018-02-11 14:23 | 391764 | 1320.0021 | 3 | 45 | 4.400336 | 1.185595 | 2.947657 | 2.388e-09 | 12.23498 | 7.645e-09
2018-02-11 14:25 | 391884 | 1440.003 | 3 | 45 | 4.400346 | 1.011911 | 2.984179 | 2.388e-09 | 12.39569 | 7.645e-09
2018-02-11 14:27 | 392004 | 1560.0024 | 3 | 45 | 4.400348 | 0.8690567 | 3.015455 | 2.388e-09 | 12.53332 | 7.645e-09
2018-02-11 14:29 | 392124 | 1680.0006 | 3 | 45 | 4.400344 | 0.752491 | 3.042399 | 2.388e-09 | 12.65188 | 7.645e-09
2018-02-11 14:31 | 392244 | 1800.0015 | 3 | 45 | 4.400331 | 0.6548729 | 3.065791 | 2.388e-09 | 12.75481 | 7.645e-09
2018-02-11 14:31 | 392248.4 | 1804.4509 | 3 | 45 | 4.400337 | 0.651989 | 3.066598 | 2.388e-09 | 12.75836 | 7.645e-09
2018-02-11 14:33 | 392368.5 | 120.0017 | 4 | 45 | 4.358658 | 0 | 3.066598 | 2.388e-09 | 12.75836 | 7.645e-09
2018-02-11 14:35 | 392488.5 | 240.0009 | 4 | 45 | 4.355512 | 0 | 3.066598 | 2.388e-09 | 12.75836 | 7.645e-09
2018-02-11 14:36 | 392548.5 | 300.0031 | 4 | 45 | 4.354519 | 0 | 3.066598 | 2.388e-09 | 12.75836 | 7.645e-09
2018-02-11 14:38 | 392668.6 | 120.0018 | 5 | 45 | 4.201237 | -2.281861 | 3.066598 | 0.07605434 | 12.75836 | 0.3210659
2018-02-11 14:40 | 392788.5 | 240.0011 | 5 | 45 | 4.171667 | -2.281876 | 3.066598 | 0.1521102 | 12.75836 | 0.6394561
2018-02-11 14:42 | 392908.5 | 360.0012 | 5 | 45 | 4.143091 | -2.281861 | 3.066598 | 0.2281643 | 12.75836 | 0.9556403
2018-02-11 14:44 | 393028.6 | 480.0018 | 5 | 45 | 4.114656 | -2.281859 | 3.066598 | 0.3042192 | 12.75836 | 1.269661
2018-02-11 14:46 | 393148.5 | 600.0011 | 5 | 45 | 4.086328 | -2.281861 | 3.066598 | 0.3802748 | 12.75836 | 1.581525
2018-02-11 14:48 | 393268.5 | 720.0011 | 5 | 45 | 4.058169 | -2.281814 | 3.066598 | 0.4563287 | 12.75836 | 1.891235
2018-02-11 14:50 | 393388.6 | 840.0019 | 5 | 45 | 4.030264 | -2.28203 | 3.066598 | 0.5323818 | 12.75836 | 2.198808
2018-02-11 14:52 | 393508.6 | 960.002 | 5 | 45 | 4.002709 | -2.281861 | 3.066598 | 0.6084412 | 12.75836 | 2.504297
2018-02-11 14:54 | 393628.6 | 1080.0019 | 5 | 45 | 3.975624 | -2.282147 | 3.066598 | 0.6844954 | 12.75836 | 2.807687
2018-02-11 14:56 | 393748.5 | 1200.0005 | 5 | 45 | 3.949185 | -2.281853 | 3.066598 | 0.7605487 | 12.75836 | 3.109036
2018-02-11 14:58 | 393868.5 | 1320.0001 | 5 | 45 | 3.923454 | -2.281826 | 3.066598 | 0.8366045 | 12.75836 | 3.40841
2018-02-11 15:00 | 393988.6 | 1440.0028 | 5 | 45 | 3.898638 | -2.282183 | 3.066598 | 0.9126658 | 12.75836 | 3.705883
2018-02-11 15:02 | 394108.5 | 1560.0012 | 5 | 45 | 3.874871 | -2.282118 | 3.066598 | 0.9887199 | 12.75836 | 4.00148
2018-02-11 15:04 | 394228.5 | 1680.0012 | 5 | 45 | 3.852182 | -2.282172 | 3.066598 | 1.064777 | 12.75836 | 4.295321
2018-02-11 15:06 | 394348.5 | 1800.0004 | 5 | 45 | 3.830512 | -2.282174 | 3.066598 | 1.140839 | 12.75836 | 4.587494
2018-02-11 15:08 | 394468.5 | 1920.0013 | 5 | 45 | 3.809845 | -2.282141 | 3.066598 | 1.216902 | 12.75836 | 4.878066
2018-02-11 15:10 | 394588.5 | 2040.0011 | 5 | 45 | 3.790195 | -2.282153 | 3.066598 | 1.292964 | 12.75836 | 5.167096
2018-02-11 15:12 | 394708.5 | 2160.0004 | 5 | 45 | 3.771624 | -2.282137 | 3.066598 | 1.369029 | 12.75836 | 5.454684
2018-02-11 15:14 | 394828.5 | 2280.0013 | 5 | 45 | 3.754065 | -2.282151 | 3.066598 | 1.445093 | 12.75836 | 5.740894
2018-02-11 15:16 | 394948.6 | 2400.0021 | 5 | 45 | 3.737351 | -2.282146 | 3.066598 | 1.521159 | 12.75836 | 6.02581
2018-02-11 15:18 | 395068.6 | 2520.0029 | 5 | 45 | 3.721457 | -2.282137 | 3.066598 | 1.597221 | 12.75836 | 6.309471
2018-02-11 15:20 | 395188.5 | 2640.0006 | 5 | 45 | 3.706407 | -2.282183 | 3.066598 | 1.673284 | 12.75836 | 6.591956
2018-02-11 15:22 | 395308.5 | 2760.0006 | 5 | 45 | 3.69225 | -2.282156 | 3.066598 | 1.749349 | 12.75836 | 6.873339
2018-02-11 15:24 | 395428.5 | 2880.0006 | 5 | 45 | 3.679002 | -2.281921 | 3.066598 | 1.825412 | 12.75836 | 7.153673
2018-02-11 15:26 | 395548.5 | 3000.0015 | 5 | 45 | 3.666618 | -2.282158 | 3.066598 | 1.901479 | 12.75836 | 7.433046
2018-02-11 15:28 | 395668.6 | 3120.0023 | 5 | 45 | 3.65496 | -2.282089 | 3.066598 | 1.977538 | 12.75836 | 7.711482
2018-02-11 15:30 | 395788.5 | 3240.0015 | 5 | 45 | 3.643692 | -2.282146 | 3.066598 | 2.053605 | 12.75836 | 7.989072
2018-02-11 15:32 | 395908.5 | 3360.0007 | 5 | 45 | 3.632576 | -2.282183 | 3.066598 | 2.129667 | 12.75836 | 8.265795
2018-02-11 15:34 | 396028.5 | 3480.0006 | 5 | 45 | 3.621262 | -2.282123 | 3.066598 | 2.205726 | 12.75836 | 8.541659
2018-02-11 15:36 | 396148.5 | 3600.0009 | 5 | 45 | 3.609412 | -2.282114 | 3.066598 | 2.281797 | 12.75836 | 8.816687
2018-02-11 15:38 | 396268.5 | 3720.0009 | 5 | 45 | 3.59687 | -2.282125 | 3.066598 | 2.357862 | 12.75836 | 9.09076
2018-02-11 15:40 | 396388.6 | 3840.0017 | 5 | 45 | 3.584293 | -2.282151 | 3.066598 | 2.433925 | 12.75836 | 9.36387
2018-02-11 15:42 | 396508.6 | 3960.0025 | 5 | 45 | 3.571826 | -2.282149 | 3.066598 | 2.509991 | 12.75836 | 9.636041
2018-02-11 15:44 | 396628.5 | 4080.0009 | 5 | 45 | 3.558582 | -2.282147 | 3.066598 | 2.586053 | 12.75836 | 9.907226
2018-02-11 15:46 | 396748.5 | 4200.0011 | 5 | 45 | 3.542135 | -2.282109 | 3.066598 | 2.662122 | 12.75836 | 10.17733
2018-02-11 15:48 | 396868.5 | 4320.0003 | 5 | 45 | 3.520135 | -2.282133 | 3.066598 | 2.738183 | 12.75836 | 10.44595
2018-02-11 15:50 | 396988.5 | 4440.0004 | 5 | 45 | 3.49271 | -2.282126 | 3.066598 | 2.814247 | 12.75836 | 10.7127
2018-02-11 15:52 | 397108.6 | 4560.0018 | 5 | 45 | 3.452451 | -2.282151 | 3.066598 | 2.890311 | 12.75836 | 10.97696
2018-02-11 15:54 | 397228.6 | 4680.0018 | 5 | 45 | 3.374024 | -2.282126 | 3.066598 | 2.966372 | 12.75836 | 11.23703
2018-02-11 15:56 | 397348.5 | 4800.001 | 5 | 45 | 3.156296 | -2.282125 | 3.066598 | 3.042435 | 12.75836 | 11.48688
2018-02-11 15:56 | 397383.4 | 4834.8304 | 5 | 45 | 2.999969 | -2.282118 | 3.066598 | 3.064511 | 12.75836 | 11.55505
2018-02-11 15:58 | 397503.4 | 120.001 | 6 | 45 | 3.181596 | 0 | 3.066598 | 3.064511 | 12.75836 | 11.55505
2018-02-11 16:00 | 397623.4 | 240.0018 | 6 | 45 | 3.196431 | 0 | 3.066598 | 3.064511 | 12.75836 | 11.55505
2018-02-11 16:01 | 397683.4 | 300.004 | 6 | 45 | 3.201703 | 0 | 3.066598 | 3.064511 | 12.75836 | 11.55505
2018-02-11 16:01 | 397683.4 | 0.0024 | 7 | 46 | 3.201754 | 0 | 0 | 0 | 0 | 0
2018-02-11 16:03 | 397803.5 | 120.0017 | 2 | 46 | 3.902596 | 4.890116 | 0.1623026 | 1.333e-09 | 0.6090986 | 4.269e-09
2018-02-11 16:05 | 397923.5 | 240.0018 | 2 | 46 | 3.959221 | 4.890093 | 0.3252864 | 1.333e-09 | 1.250693 | 4.269e-09
2018-02-11 16:07 | 398043.5 | 360.0019 | 2 | 46 | 3.995195 | 4.890064 | 0.4882756 | 1.333e-09 | 1.899001 | 4.269e-09
2018-02-11 16:09 | 398163.5 | 480.0018 | 2 | 46 | 4.026155 | 4.890079 | 0.651256 | 1.333e-09 | 2.552717 | 4.269e-09
2018-02-11 16:11 | 398283.5 | 600.0002 | 2 | 46 | 4.053602 | 4.890066 | 0.8142369 | 1.333e-09 | 3.21119 | 4.269e-09
2018-02-11 16:13 | 398403.5 | 720.0011 | 2 | 46 | 4.07836 | 4.89007 | 0.9772238 | 1.333e-09 | 3.873918 | 4.269e-09
2018-02-11 16:15 | 398523.5 | 840.0003 | 2 | 46 | 4.102869 | 4.890062 | 1.140206 | 1.333e-09 | 4.540586 | 4.269e-09
2018-02-11 16:17 | 398643.5 | 960.0019 | 2 | 46 | 4.130815 | 4.890041 | 1.303194 | 1.333e-09 | 5.21153 | 4.269e-09
2018-02-11 16:19 | 398763.5 | 1080.0007 | 2 | 46 | 4.162575 | 4.890062 | 1.466172 | 1.333e-09 | 5.887303 | 4.269e-09
2018-02-11 16:21 | 398883.5 | 1200.002 | 2 | 46 | 4.197778 | 4.890051 | 1.629158 | 1.333e-09 | 6.56856 | 4.269e-09
2018-02-11 16:23 | 399003.5 | 1320.0005 | 2 | 46 | 4.200394 | 4.220234 | 1.781275 | 1.333e-09 | 7.207496 | 4.269e-09
2018-02-11 16:25 | 399123.5 | 1440.0017 | 2 | 46 | 4.200391 | 3.597395 | 1.911367 | 1.333e-09 | 7.753935 | 4.269e-09
2018-02-11 16:27 | 399195 | 1511.4819 | 2 | 46 | 4.200379 | 3.259979 | 1.979391 | 1.333e-09 | 8.039662 | 4.269e-09
2018-02-11 16:29 | 399315 | 120.0018 | 3 | 46 | 4.22979 | 3.25988 | 2.087593 | 1.333e-09 | 8.495634 | 4.269e-09
2018-02-11 16:31 | 399435 | 240.0011 | 3 | 46 | 4.263441 | 3.260139 | 2.196242 | 1.333e-09 | 8.957006 | 4.269e-09
2018-02-11 16:33 | 399555 | 360.0003 | 3 | 46 | 4.299279 | 3.260145 | 2.304899 | 1.333e-09 | 9.422185 | 4.269e-09
2018-02-11 16:35 | 399675 | 480.0019 | 3 | 46 | 4.337029 | 3.260138 | 2.413563 | 1.333e-09 | 9.891395 | 4.269e-09
2018-02-11 16:37 | 399795 | 600.0011 | 3 | 46 | 4.376277 | 3.260159 | 2.522219 | 1.333e-09 | 10.36476 | 4.269e-09
2018-02-11 16:39 | 399915 | 720.0011 | 3 | 46 | 4.400393 | 2.962477 | 2.628745 | 1.333e-09 | 10.83273 | 4.269e-09
2018-02-11 16:41 | 400035 | 840.0011 | 3 | 46 | 4.400382 | 2.423065 | 2.718076 | 1.333e-09 | 11.22582 | 4.269e-09
2018-02-11 16:43 | 400155 | 960.0021 | 3 | 46 | 4.400377 | 2.002293 | 2.791556 | 1.333e-09 | 11.54916 | 4.269e-09
2018-02-11 16:45 | 400275 | 1080.0004 | 3 | 46 | 4.400368 | 1.668638 | 2.852511 | 1.333e-09 | 11.81739 | 4.269e-09
2018-02-11 16:47 | 400395 | 1200.0006 | 3 | 46 | 4.400347 | 1.401489 | 2.90351 | 1.333e-09 | 12.0418 | 4.269e-09
2018-02-11 16:49 | 400515 | 1320.0003 | 3 | 46 | 4.400336 | 1.187277 | 2.946539 | 1.333e-09 | 12.23114 | 4.269e-09
2018-02-11 16:51 | 400635 | 1440.0013 | 3 | 46 | 4.400338 | 1.013763 | 2.983135 | 1.333e-09 | 12.39218 | 4.269e-09
2018-02-11 16:53 | 400755 | 1560.0024 | 3 | 46 | 4.400342 | 0.8721809 | 3.014501 | 1.333e-09 | 12.5302 | 4.269e-09
2018-02-11 16:55 | 400875 | 1680.0015 | 3 | 46 | 4.400336 | 0.7551308 | 3.041562 | 1.333e-09 | 12.64927 | 4.269e-09
2018-02-11 16:57 | 400995 | 1800.0024 | 3 | 46 | 4.400306 | 0.6568279 | 3.065051 | 1.333e-09 | 12.75263 | 4.269e-09
2018-02-11 16:57 | 401001.7 | 1806.6254 | 3 | 46 | 4.400313 | 0.6519985 | 3.066255 | 1.333e-09 | 12.75793 | 4.269e-09
2018-02-11 16:59 | 401121.7 | 120.0001 | 4 | 46 | 4.358677 | 0 | 3.066257 | 1.333e-09 | 12.75794 | 4.269e-09
2018-02-11 17:01 | 401241.7 | 240.0011 | 4 | 46 | 4.355519 | 0 | 3.066257 | 1.333e-09 | 12.75794 | 4.269e-09
2018-02-11 17:02 | 401301.7 | 300.0023 | 4 | 46 | 4.354527 | 0 | 3.066257 | 1.333e-09 | 12.75794 | 4.269e-09
2018-02-11 17:04 | 401421.8 | 120.0004 | 5 | 46 | 4.201344 | -2.281851 | 3.066257 | 0.07605331 | 12.75794 | 0.321069
2018-02-11 17:06 | 401541.8 | 240.0013 | 5 | 46 | 4.171772 | -2.281898 | 3.066257 | 0.1521085 | 12.75794 | 0.6394635
2018-02-11 17:08 | 401661.8 | 360.001 | 5 | 46 | 4.143146 | -2.282177 | 3.066257 | 0.2281652 | 12.75794 | 0.9556647
2018-02-11 17:10 | 401781.8 | 480.0019 | 5 | 46 | 4.114694 | -2.281955 | 3.066257 | 0.3042211 | 12.75794 | 1.269693
2018-02-11 17:12 | 401901.8 | 600.0003 | 5 | 46 | 4.086356 | -2.281817 | 3.066257 | 0.3802793 | 12.75794 | 1.581571
2018-02-11 17:14 | 402021.8 | 720.0011 | 5 | 46 | 4.058169 | -2.281861 | 3.066257 | 0.4563378 | 12.75794 | 1.891299
2018-02-11 17:16 | 402141.8 | 840.0003 | 5 | 46 | 4.030243 | -2.282003 | 3.066257 | 0.5323934 | 12.75794 | 2.198881
2018-02-11 17:18 | 402261.8 | 960.0011 | 5 | 46 | 4.002664 | -2.281807 | 3.066257 | 0.6084519 | 12.75794 | 2.504364
2018-02-11 17:20 | 402381.8 | 1080.0004 | 5 | 46 | 3.975545 | -2.28183 | 3.066257 | 0.6845137 | 12.75794 | 2.807779
2018-02-11 17:22 | 402501.8 | 1200.0013 | 5 | 46 | 3.949054 | -2.282204 | 3.066257 | 0.7605732 | 12.75794 | 3.109145
2018-02-11 17:24 | 402621.8 | 1320.0005 | 5 | 46 | 3.923337 | -2.281918 | 3.066257 | 0.8366316 | 12.75794 | 3.408521
2018-02-11 17:26 | 402741.8 | 1440.0021 | 5 | 46 | 3.898501 | -2.282162 | 3.066257 | 0.9126959 | 12.75794 | 3.705997
2018-02-11 17:28 | 402861.8 | 1560.002 | 5 | 46 | 3.874727 | -2.28217 | 3.066257 | 0.9887546 | 12.75794 | 4.001601
2018-02-11 17:30 | 402981.8 | 1680.002 | 5 | 46 | 3.852027 | -2.282158 | 3.066257 | 1.064815 | 12.75794 | 4.295444
2018-02-11 17:32 | 403101.8 | 1800.0022 | 5 | 46 | 3.83036 | -2.282137 | 3.066257 | 1.140876 | 12.75794 | 4.587605
2018-02-11 17:34 | 403221.8 | 1920.0014 | 5 | 46 | 3.80969 | -2.282118 | 3.066257 | 1.216939 | 12.75794 | 4.878158
2018-02-11 17:36 | 403341.8 | 2040.0007 | 5 | 46 | 3.790011 | -2.282135 | 3.066257 | 1.293005 | 12.75794 | 5.16719
2018-02-11 17:38 | 403461.8 | 2160.0007 | 5 | 46 | 3.771446 | -2.282133 | 3.066257 | 1.369068 | 12.75794 | 5.45476
2018-02-11 17:40 | 403581.8 | 2280.0014 | 5 | 46 | 3.75389 | -2.282135 | 3.066257 | 1.44513 | 12.75794 | 5.740949
2018-02-11 17:42 | 403701.8 | 2400.0024 | 5 | 46 | 3.7372 | -2.282074 | 3.066257 | 1.521195 | 12.75794 | 6.025848
2018-02-11 17:44 | 403821.8 | 2520.0008 | 5 | 46 | 3.721309 | -2.282093 | 3.066257 | 1.597257 | 12.75794 | 6.309498
2018-02-11 17:46 | 403941.8 | 2640.0007 | 5 | 46 | 3.706245 | -2.282133 | 3.066257 | 1.673317 | 12.75794 | 6.591959
2018-02-11 17:48 | 404061.8 | 2760.0013 | 5 | 46 | 3.692083 | -2.282099 | 3.066257 | 1.749382 | 12.75794 | 6.873333
2018-02-11 17:50 | 404181.8 | 2880.0008 | 5 | 46 | 3.678843 | -2.282143 | 3.066257 | 1.825446 | 12.75794 | 7.153657
2018-02-11 17:52 | 404301.8 | 3000.0008 | 5 | 46 | 3.666431 | -2.282095 | 3.066257 | 1.901509 | 12.75794 | 7.433004
2018-02-11 17:54 | 404421.8 | 3120.0024 | 5 | 46 | 3.654752 | -2.282126 | 3.066257 | 1.977577 | 12.75794 | 7.711454
2018-02-11 17:56 | 404541.8 | 3240.0009 | 5 | 46 | 3.643492 | -2.28213 | 3.066257 | 2.05364 | 12.75794 | 7.989015
2018-02-11 17:58 | 404661.8 | 3360.0017 | 5 | 46 | 3.632376 | -2.282107 | 3.066257 | 2.129702 | 12.75794 | 8.265722
2018-02-11 18:00 | 404781.8 | 3480.001 | 5 | 46 | 3.621027 | -2.282156 | 3.066257 | 2.205767 | 12.75794 | 8.54159
2018-02-11 18:02 | 404901.8 | 3600.0018 | 5 | 46 | 3.609169 | -2.282126 | 3.066257 | 2.281832 | 12.75794 | 8.816576
2018-02-11 18:04 | 405021.8 | 3720.0018 | 5 | 46 | 3.596646 | -2.282172 | 3.066257 | 2.357895 | 12.75794 | 9.090628
2018-02-11 18:06 | 405141.8 | 3840.0011 | 5 | 46 | 3.584063 | -2.282135 | 3.066257 | 2.433954 | 12.75794 | 9.363706
2018-02-11 18:08 | 405261.8 | 3960.0002 | 5 | 46 | 3.571577 | -2.282137 | 3.066257 | 2.510017 | 12.75794 | 9.635847
2018-02-11 18:10 | 405381.8 | 4080.0008 | 5 | 46 | 3.558296 | -2.282143 | 3.066257 | 2.586083 | 12.75794 | 9.907024
2018-02-11 18:12 | 405501.8 | 4200.0003 | 5 | 46 | 3.541823 | -2.282125 | 3.066257 | 2.662145 | 12.75794 | 10.17708
2018-02-11 18:14 | 405621.8 | 4320.0008 | 5 | 46 | 3.519799 | -2.282126 | 3.066257 | 2.738212 | 12.75794 | 10.44569
2018-02-11 18:16 | 405741.8 | 4440.0012 | 5 | 46 | 3.492256 | -2.282128 | 3.066257 | 2.814276 | 12.75794 | 10.71242
2018-02-11 18:18 | 405861.8 | 4560.0012 | 5 | 46 | 3.451829 | -2.282116 | 3.066257 | 2.89034 | 12.75794 | 10.97664
2018-02-11 18:20 | 405981.8 | 4680.0021 | 5 | 46 | 3.372868 | -2.282102 | 3.066257 | 2.966406 | 12.75794 | 11.23666
2018-02-11 18:22 | 406101.8 | 4800.0013 | 5 | 46 | 3.153535 | -2.282147 | 3.066257 | 3.042469 | 12.75794 | 11.48638
2018-02-11 18:22 | 406135.8 | 4834.0331 | 5 | 46 | 2.999922 | -2.282126 | 3.066257 | 3.06404 | 12.75794 | 11.55296
2018-02-11 18:24 | 406255.9 | 120.0014 | 6 | 46 | 3.182171 | 0 | 3.066257 | 3.06404 | 12.75794 | 11.55296
2018-02-11 18:26 | 406375.9 | 240.0007 | 6 | 46 | 3.197 | 0 | 3.066257 | 3.06404 | 12.75794 | 11.55296
2018-02-11 18:27 | 406435.9 | 300.0037 | 6 | 46 | 3.202251 | 0 | 3.066257 | 3.06404 | 12.75794 | 11.55296
2018-02-11 18:27 | 406435.9 | 0.0024 | 7 | 47 | 3.202286 | 0 | 0 | 0 | 0 | 0
2018-02-11 18:29 | 406556 | 120.0019 | 2 | 47 | 3.903623 | 4.890142 | 0.1623096 | 1.7e-10 | 0.6092862 | 5.43e-10
2018-02-11 18:31 | 406676 | 240.0004 | 2 | 47 | 3.960054 | 4.890131 | 0.3252987 | 1.7e-10 | 1.251048 | 5.43e-10
2018-02-11 18:33 | 406796 | 360.0011 | 2 | 47 | 3.996097 | 4.89015 | 0.4882839 | 1.7e-10 | 1.899482 | 5.43e-10
2018-02-11 18:35 | 406916 | 480.0021 | 2 | 47 | 4.027085 | 4.890127 | 0.6512761 | 1.7e-10 | 2.553394 | 5.43e-10
2018-02-11 18:37 | 407036 | 600.0005 | 2 | 47 | 4.054564 | 4.8901 | 0.8142583 | 1.7e-10 | 3.212027 | 5.43e-10
2018-02-11 18:39 | 407156 | 720.0013 | 2 | 47 | 4.0793 | 4.8901 | 0.9772433 | 1.7e-10 | 3.874904 | 5.43e-10
2018-02-11 18:41 | 407276 | 840.0021 | 2 | 47 | 4.103791 | 4.890121 | 1.140228 | 1.7e-10 | 4.541733 | 5.43e-10
2018-02-11 18:43 | 407396 | 960.0013 | 2 | 47 | 4.13175 | 4.890081 | 1.303205 | 1.7e-10 | 5.212781 | 5.43e-10
2018-02-11 18:45 | 407516 | 1080.0014 | 2 | 47 | 4.163486 | 4.890081 | 1.466197 | 1.7e-10 | 5.888763 | 5.43e-10
2018-02-11 18:47 | 407636 | 1200.0007 | 2 | 47 | 4.198742 | 4.890116 | 1.629173 | 1.7e-10 | 6.570132 | 5.43e-10
2018-02-11 18:49 | 407756 | 1320.0032 | 2 | 47 | 4.200391 | 4.206154 | 1.780753 | 1.7e-10 | 7.206822 | 5.43e-10
2018-02-11 18:51 | 407876 | 1440.0017 | 2 | 47 | 4.200379 | 3.587267 | 1.910444 | 1.7e-10 | 7.751575 | 5.43e-10
2018-02-11 18:53 | 407945.5 | 1509.4637 | 2 | 47 | 4.200373 | 3.25997 | 1.976457 | 1.7e-10 | 8.028854 | 5.43e-10
2018-02-11 18:55 | 408065.5 | 120.0018 | 3 | 47 | 4.229769 | 3.259888 | 2.08466 | 1.7e-10 | 8.484831 | 5.43e-10
2018-02-11 18:57 | 408185.5 | 240.0002 | 3 | 47 | 4.263403 | 3.25984 | 2.193301 | 1.7e-10 | 8.946164 | 5.43e-10
2018-02-11 18:59 | 408305.5 | 360.0002 | 3 | 47 | 4.299195 | 3.259815 | 2.301955 | 1.7e-10 | 9.411325 | 5.43e-10
2018-02-11 19:01 | 408425.5 | 480.0003 | 3 | 47 | 4.336955 | 3.259817 | 2.41061 | 1.7e-10 | 9.880488 | 5.43e-10
2018-02-11 19:03 | 408545.5 | 600.0003 | 3 | 47 | 4.376277 | 3.260149 | 2.519254 | 1.7e-10 | 10.3538 | 5.43e-10
2018-02-11 19:05 | 408665.5 | 720.0005 | 3 | 47 | 4.400387 | 2.962284 | 2.625771 | 1.7e-10 | 10.82173 | 5.43e-10
2018-02-11 19:07 | 408785.5 | 840.0005 | 3 | 47 | 4.400386 | 2.424601 | 2.71514 | 1.7e-10 | 11.21499 | 5.43e-10
2018-02-11 19:09 | 408905.5 | 960.002 | 3 | 47 | 4.400365 | 2.003452 | 2.788662 | 1.7e-10 | 11.53851 | 5.43e-10
2018-02-11 19:11 | 409025.5 | 1080.0014 | 3 | 47 | 4.400343 | 1.669495 | 2.849664 | 1.7e-10 | 11.80694 | 5.43e-10
2018-02-11 19:13 | 409145.5 | 1200.0021 | 3 | 47 | 4.400351 | 1.403156 | 2.900704 | 1.7e-10 | 12.03154 | 5.43e-10
2018-02-11 19:15 | 409265.5 | 1320.0021 | 3 | 47 | 4.400331 | 1.188908 | 2.943777 | 1.7e-10 | 12.22107 | 5.43e-10
2018-02-11 19:17 | 409385.5 | 1440.0002 | 3 | 47 | 4.400332 | 1.015553 | 2.98042 | 1.7e-10 | 12.38232 | 5.43e-10
2018-02-11 19:19 | 409505.5 | 1560.0007 | 3 | 47 | 4.400344 | 0.8742104 | 3.011836 | 1.7e-10 | 12.52056 | 5.43e-10
2018-02-11 19:21 | 409625.5 | 1680.0015 | 3 | 47 | 4.400319 | 0.7570095 | 3.038958 | 1.7e-10 | 12.6399 | 5.43e-10
2018-02-11 19:23 | 409745.5 | 1800.0023 | 3 | 47 | 4.400311 | 0.6589184 | 3.062513 | 1.7e-10 | 12.74355 | 5.43e-10
2018-02-11 19:23 | 409755.9 | 1810.4661 | 3 | 47 | 4.40034 | 0.6519947 | 3.064418 | 1.7e-10 | 12.75193 | 5.43e-10
2018-02-11 19:25 | 409876 | 120.0017 | 4 | 47 | 4.358537 | 0 | 3.064418 | 1.7e-10 | 12.75193 | 5.43e-10
2018-02-11 19:27 | 409996 | 240.0017 | 4 | 47 | 4.355388 | 0 | 3.064418 | 1.7e-10 | 12.75193 | 5.43e-10
2018-02-11 19:28 | 410056 | 300.0033 | 4 | 47 | 4.354411 | 0 | 3.064418 | 1.7e-10 | 12.75193 | 5.43e-10
2018-02-11 19:30 | 410176.1 | 120.0002 | 5 | 47 | 4.200683 | -2.281886 | 3.064418 | 0.0760527 | 12.75193 | 0.3210196
2018-02-11 19:32 | 410296.1 | 240.0018 | 5 | 47 | 4.171147 | -2.281886 | 3.064418 | 0.1521071 | 12.75193 | 0.6393624
2018-02-11 19:34 | 410416.1 | 360.0018 | 5 | 47 | 4.142535 | -2.281842 | 3.064418 | 0.2281597 | 12.75193 | 0.9554988
2018-02-11 19:36 | 410536.1 | 480.0002 | 5 | 47 | 4.114121 | -2.281847 | 3.064418 | 0.3042167 | 12.75193 | 1.269487
2018-02-11 19:38 | 410656.1 | 600.0019 | 5 | 47 | 4.085804 | -2.28183 | 3.064418 | 0.3802716 | 12.75193 | 1.581308
2018-02-11 19:40 | 410776.1 | 720.0012 | 5 | 47 | 4.057658 | -2.281844 | 3.064418 | 0.4563255 | 12.75193 | 1.890977
2018-02-11 19:42 | 410896.1 | 840.002 | 5 | 47 | 4.029741 | -2.281838 | 3.064418 | 0.5323817 | 12.75193 | 2.198523
2018-02-11 19:44 | 411016.1 | 960.0012 | 5 | 47 | 4.002204 | -2.281809 | 3.064418 | 0.6084368 | 12.75193 | 2.503955
2018-02-11 19:46 | 411136.1 | 1080.0013 | 5 | 47 | 3.975119 | -2.282197 | 3.064418 | 0.6844969 | 12.75193 | 2.80733
2018-02-11 19:48 | 411256.1 | 1200.002 | 5 | 47 | 3.948667 | -2.282185 | 3.064418 | 0.7605559 | 12.75193 | 3.108664
2018-02-11 19:50 | 411376.1 | 1320 | 5 | 47 | 3.922967 | -2.281972 | 3.064418 | 0.8366107 | 12.75193 | 3.407997
2018-02-11 19:52 | 411496.1 | 1440.0005 | 5 | 47 | 3.898211 | -2.281981 | 3.064418 | 0.9126694 | 12.75193 | 3.705426
2018-02-11 19:54 | 411616.1 | 1560.0005 | 5 | 47 | 3.874443 | -2.282153 | 3.064418 | 0.9887298 | 12.75193 | 4.001016
2018-02-11 19:56 | 411736.1 | 1680.0004 | 5 | 47 | 3.851749 | -2.282158 | 3.064418 | 1.064788 | 12.75193 | 4.294827
2018-02-11 19:58 | 411856.1 | 1800.003 | 5 | 47 | 3.830065 | -2.282114 | 3.064418 | 1.140849 | 12.75193 | 4.586966
2018-02-11 20:00 | 411976.1 | 1920 | 5 | 47 | 3.809394 | -2.28213 | 3.064418 | 1.216913 | 12.75193 | 4.877501
2018-02-11 20:02 | 412096.1 | 2040.0006 | 5 | 47 | 3.789717 | -2.282109 | 3.064418 | 1.292974 | 12.75193 | 5.166492
2018-02-11 20:04 | 412216.1 | 2160.0014 | 5 | 47 | 3.771133 | -2.282137 | 3.064418 | 1.369038 | 12.75193 | 5.45404
2018-02-11 20:06 | 412336.1 | 2280.0006 | 5 | 47 | 3.753575 | -2.28213 | 3.064418 | 1.445103 | 12.75193 | 5.740216
2018-02-11 20:08 | 412456.1 | 2400.0031 | 5 | 47 | 3.736856 | -2.28213 | 3.064418 | 1.521168 | 12.75193 | 6.025094
2018-02-11 20:10 | 412576.1 | 2520.0007 | 5 | 47 | 3.720968 | -2.282141 | 3.064418 | 1.597228 | 12.75193 | 6.308708
2018-02-11 20:12 | 412696.1 | 2640.0008 | 5 | 47 | 3.705921 | -2.282139 | 3.064418 | 1.673289 | 12.75193 | 6.591152
2018-02-11 20:14 | 412816.1 | 2760.0019 | 5 | 47 | 3.691791 | -2.282112 | 3.064418 | 1.749359 | 12.75193 | 6.872517
2018-02-11 20:16 | 412936.1 | 2880.0008 | 5 | 47 | 3.678541 | -2.282112 | 3.064418 | 1.825419 | 12.75193 | 7.152804
2018-02-11 20:18 | 413056.1 | 3000.0008 | 5 | 47 | 3.66617 | -2.282125 | 3.064418 | 1.901485 | 12.75193 | 7.43214
2018-02-11 20:20 | 413176.1 | 3120.0017 | 5 | 47 | 3.654487 | -2.282143 | 3.064418 | 1.977548 | 12.75193 | 7.710554
2018-02-11 20:22 | 413296.1 | 3240.0017 | 5 | 47 | 3.643219 | -2.282158 | 3.064418 | 2.053611 | 12.75193 | 7.988094
2018-02-11 20:24 | 413416.1 | 3360.0008 | 5 | 47 | 3.632101 | -2.28216 | 3.064418 | 2.129676 | 12.75193 | 8.264793
2018-02-11 20:26 | 413536.1 | 3480.0004 | 5 | 47 | 3.620736 | -2.282147 | 3.064418 | 2.205739 | 12.75193 | 8.540632
2018-02-11 20:28 | 413656.1 | 3600.0002 | 5 | 47 | 3.608863 | -2.282143 | 3.064418 | 2.281802 | 12.75193 | 8.815588
2018-02-11 20:30 | 413776.1 | 3720.001 | 5 | 47 | 3.596288 | -2.282112 | 3.064418 | 2.357865 | 12.75193 | 9.089614
2018-02-11 20:32 | 413896.1 | 3840.0018 | 5 | 47 | 3.583714 | -2.282164 | 3.064418 | 2.433929 | 12.75193 | 9.362683
2018-02-11 20:34 | 414016.1 | 3960.0011 | 5 | 47 | 3.571214 | -2.282114 | 3.064418 | 2.509994 | 12.75193 | 9.634805
2018-02-11 20:36 | 414136.1 | 4080.0003 | 5 | 47 | 3.557897 | -2.282135 | 3.064418 | 2.586056 | 12.75193 | 9.905941
2018-02-11 20:38 | 414256.1 | 4200.0019 | 5 | 47 | 3.541316 | -2.282107 | 3.064418 | 2.66212 | 12.75193 | 10.17597
2018-02-11 20:40 | 414376.1 | 4320.0011 | 5 | 47 | 3.519164 | -2.282114 | 3.064418 | 2.738181 | 12.75193 | 10.44452
2018-02-11 20:42 | 414496.1 | 4440.0003 | 5 | 47 | 3.491474 | -2.282147 | 3.064418 | 2.814245 | 12.75193 | 10.71119
2018-02-11 20:44 | 414616.1 | 4560.002 | 5 | 47 | 3.450575 | -2.282035 | 3.064418 | 2.890311 | 12.75193 | 10.97534
2018-02-11 20:46 | 414736.1 | 4680.0004 | 5 | 47 | 3.369818 | -2.282135 | 3.064418 | 2.966372 | 12.75193 | 11.2352
2018-02-11 20:48 | 414856.1 | 4800.002 | 5 | 47 | 3.143888 | -2.282151 | 3.064418 | 3.042434 | 12.75193 | 11.4845
2018-02-11 20:48 | 414887.2 | 4831.0754 | 5 | 47 | 2.999985 | -2.282174 | 3.064418 | 3.062129 | 12.75193 | 11.54517
2018-02-11 20:50 | 415007.2 | 120.001 | 6 | 47 | 3.181912 | 0 | 3.064418 | 3.062129 | 12.75193 | 11.54517
2018-02-11 20:52 | 415127.2 | 240.0002 | 6 | 47 | 3.196709 | 0 | 3.064418 | 3.062129 | 12.75193 | 11.54517
2018-02-11 20:53 | 415187.2 | 300.0025 | 6 | 47 | 3.201975 | 0 | 3.064418 | 3.062129 | 12.75193 | 11.54517
2018-02-11 20:53 | 415187.2 | 0.0048 | 7 | 48 | 3.202018 | 0 | 0 | 0 | 0 | 0
2018-02-11 20:55 | 415307.3 | 120.0003 | 2 | 48 | 3.903103 | 4.890137 | 0.1623073 | 1.189e-09 | 0.6092066 | 3.809e-09
2018-02-11 20:57 | 415427.3 | 240.0003 | 2 | 48 | 3.959603 | 4.890108 | 0.3252925 | 1.189e-09 | 1.250879 | 3.809e-09
2018-02-11 20:59 | 415547.3 | 360.0011 | 2 | 48 | 3.995592 | 4.890139 | 0.4882764 | 1.189e-09 | 1.899228 | 3.809e-09
2018-02-11 21:01 | 415667.3 | 480.0003 | 2 | 48 | 4.026568 | 4.890133 | 0.6512652 | 1.189e-09 | 2.553045 | 3.809e-09
2018-02-11 21:03 | 415787.3 | 600.002 | 2 | 48 | 4.054012 | 4.890093 | 0.8142661 | 1.189e-09 | 3.211665 | 3.809e-09
2018-02-11 21:05 | 415907.3 | 720.0012 | 2 | 48 | 4.078783 | 4.890085 | 0.9772456 | 1.189e-09 | 3.874434 | 3.809e-09
2018-02-11 21:07 | 416027.3 | 840.0013 | 2 | 48 | 4.103369 | 4.890123 | 1.140229 | 1.189e-09 | 4.541182 | 3.809e-09
2018-02-11 21:09 | 416147.3 | 960.0013 | 2 | 48 | 4.131345 | 4.890032 | 1.303215 | 1.189e-09 | 5.212195 | 3.809e-09
2018-02-11 21:11 | 416267.3 | 1080.0013 | 2 | 48 | 4.163096 | 4.89006 | 1.466207 | 1.189e-09 | 5.888112 | 3.809e-09
2018-02-11 21:13 | 416387.3 | 1200.0021 | 2 | 48 | 4.198359 | 4.890083 | 1.629194 | 1.189e-09 | 6.56946 | 3.809e-09
2018-02-11 21:15 | 416507.3 | 1320.0014 | 2 | 48 | 4.200413 | 4.210714 | 1.78097 | 1.189e-09 | 7.206974 | 3.809e-09
2018-02-11 21:17 | 416627.3 | 1440.0013 | 2 | 48 | 4.20037 | 3.58861 | 1.910757 | 1.189e-09 | 7.752127 | 3.809e-09
2018-02-11 21:18 | 416697.2 | 1509.9452 | 2 | 48 | 4.20039 | 3.259998 | 1.977245 | 1.189e-09 | 8.031404 | 3.809e-09
2018-02-11 21:20 | 416817.3 | 120.0005 | 3 | 48 | 4.22981 | 3.25992 | 2.08545 | 1.189e-09 | 8.487393 | 3.809e-09
2018-02-11 21:22 | 416937.3 | 240.0002 | 3 | 48 | 4.263407 | 3.259857 | 2.194093 | 1.189e-09 | 8.948735 | 3.809e-09
2018-02-11 21:24 | 417057.3 | 360.0026 | 3 | 48 | 4.299206 | 3.259827 | 2.302742 | 1.189e-09 | 9.41388 | 3.809e-09
2018-02-11 21:26 | 417177.3 | 480.0003 | 3 | 48 | 4.336984 | 3.260197 | 2.411394 | 1.189e-09 | 9.883035 | 3.809e-09
2018-02-11 21:28 | 417297.3 | 600.0012 | 3 | 48 | 4.376275 | 3.259857 | 2.520045 | 1.189e-09 | 10.35637 | 3.809e-09
2018-02-11 21:30 | 417417.3 | 720.0012 | 3 | 48 | 4.400395 | 2.961439 | 2.626548 | 1.189e-09 | 10.82424 | 3.809e-09
2018-02-11 21:32 | 417537.3 | 840.0012 | 3 | 48 | 4.40037 | 2.423031 | 2.715873 | 1.189e-09 | 11.2173 | 3.809e-09
2018-02-11 21:34 | 417657.3 | 960.0012 | 3 | 48 | 4.400397 | 2.002317 | 2.789334 | 1.189e-09 | 11.54056 | 3.809e-09
2018-02-11 21:36 | 417777.3 | 1080.0005 | 3 | 48 | 4.400352 | 1.667179 | 2.850273 | 1.189e-09 | 11.80871 | 3.809e-09
2018-02-11 21:38 | 417897.3 | 1200.0021 | 3 | 48 | 4.400363 | 1.401133 | 2.901246 | 1.189e-09 | 12.03302 | 3.809e-09
2018-02-11 21:40 | 418017.3 | 1320.0021 | 3 | 48 | 4.40036 | 1.186945 | 2.944248 | 1.189e-09 | 12.22224 | 3.809e-09
2018-02-11 21:42 | 418137.3 | 1440.0002 | 3 | 48 | 4.400311 | 1.013006 | 2.980819 | 1.189e-09 | 12.38317 | 3.809e-09
2018-02-11 21:44 | 418257.3 | 1560.002 | 3 | 48 | 4.400348 | 0.8724556 | 3.012165 | 1.189e-09 | 12.5211 | 3.809e-09
2018-02-11 21:46 | 418377.3 | 1680.0013 | 3 | 48 | 4.400326 | 0.7549286 | 3.039216 | 1.189e-09 | 12.64013 | 3.809e-09
2018-02-11 21:48 | 418497.3 | 1800.0013 | 3 | 48 | 4.400339 | 0.6576061 | 3.062706 | 1.189e-09 | 12.74349 | 3.809e-09
2018-02-11 21:48 | 418504.5 | 1807.2131 | 3 | 48 | 4.400326 | 0.6519947 | 3.064017 | 1.189e-09 | 12.74926 | 3.809e-09
2018-02-11 21:50 | 418624.5 | 120.0002 | 4 | 48 | 4.358549 | 0 | 3.064017 | 1.189e-09 | 12.74926 | 3.809e-09
2018-02-11 21:52 | 418744.5 | 240.0018 | 4 | 48 | 4.355407 | 0 | 3.064017 | 1.189e-09 | 12.74926 | 3.809e-09
2018-02-11 21:53 | 418804.5 | 300.0049 | 4 | 48 | 4.354433 | 0 | 3.064017 | 1.189e-09 | 12.74926 | 3.809e-09
2018-02-11 21:55 | 418924.6 | 120.0002 | 5 | 48 | 4.200778 | -2.281876 | 3.064017 | 0.07605518 | 12.74926 | 0.3210362
2018-02-11 21:57 | 419044.6 | 240.0002 | 5 | 48 | 4.171207 | -2.281857 | 3.064017 | 0.1521074 | 12.74926 | 0.6393753
2018-02-11 21:59 | 419164.6 | 360.001 | 5 | 48 | 4.142583 | -2.281882 | 3.064017 | 0.228167 | 12.74926 | 0.9555449
2018-02-11 22:01 | 419284.6 | 480.0003 | 5 | 48 | 4.114127 | -2.281857 | 3.064017 | 0.3042199 | 12.74926 | 1.269517
2018-02-11 22:03 | 419404.6 | 600.0003 | 5 | 48 | 4.085767 | -2.281897 | 3.064017 | 0.3802785 | 12.74926 | 1.581353
2018-02-11 22:05 | 419524.6 | 720.0019 | 5 | 48 | 4.057603 | -2.28184 | 3.064017 | 0.4563335 | 12.74926 | 1.891024
2018-02-11 22:07 | 419644.6 | 840.0019 | 5 | 48 | 4.029689 | -2.281863 | 3.064017 | 0.5323869 | 12.74926 | 2.198555
2018-02-11 22:09 | 419764.6 | 960.0012 | 5 | 48 | 4.002117 | -2.281842 | 3.064017 | 0.6084418 | 12.74926 | 2.503981
2018-02-11 22:11 | 419884.6 | 1080.0019 | 5 | 48 | 3.975024 | -2.28184 | 3.064017 | 0.6844956 | 12.74926 | 2.807324
2018-02-11 22:13 | 420004.6 | 1200.0013 | 5 | 48 | 3.948527 | -2.281882 | 3.064017 | 0.7605493 | 12.74926 | 3.108627
2018-02-11 22:15 | 420124.6 | 1320.0012 | 5 | 48 | 3.922795 | -2.281876 | 3.064017 | 0.8366025 | 12.74926 | 3.407942
2018-02-11 22:17 | 420244.6 | 1440.0012 | 5 | 48 | 3.898018 | -2.281886 | 3.064017 | 0.9126577 | 12.74926 | 3.705342
2018-02-11 22:19 | 420364.6 | 1560.0014 | 5 | 48 | 3.874234 | -2.281847 | 3.064017 | 0.9887148 | 12.74926 | 4.000903
2018-02-11 22:21 | 420484.6 | 1680.0022 | 5 | 48 | 3.851549 | -2.281847 | 3.064017 | 1.064767 | 12.74926 | 4.294679
2018-02-11 22:23 | 420604.6 | 1800.0005 | 5 | 48 | 3.829911 | -2.281838 | 3.064017 | 1.140817 | 12.74926 | 4.586759
2018-02-11 22:25 | 420724.6 | 1920.0013 | 5 | 48 | 3.809234 | -2.28217 | 3.064017 | 1.216879 | 12.74926 | 4.877277
2018-02-11 22:27 | 420844.6 | 2040.0021 | 5 | 48 | 3.789592 | -2.282172 | 3.064017 | 1.292943 | 12.74926 | 5.166268
2018-02-11 22:29 | 420964.6 | 2160.0005 | 5 | 48 | 3.771025 | -2.282126 | 3.064017 | 1.369003 | 12.74926 | 5.453793
2018-02-11 22:31 | 421084.6 | 2280.0006 | 5 | 48 | 3.753471 | -2.282185 | 3.064017 | 1.445065 | 12.74926 | 5.739951
2018-02-11 22:33 | 421204.6 | 2400.0006 | 5 | 48 | 3.736771 | -2.282125 | 3.064017 | 1.521134 | 12.74926 | 6.02483
2018-02-11 22:35 | 421324.6 | 2520.0006 | 5 | 48 | 3.720865 | -2.282189 | 3.064017 | 1.597194 | 12.74926 | 6.308443
2018-02-11 22:37 | 421444.6 | 2640.0006 | 5 | 48 | 3.705803 | -2.282139 | 3.064017 | 1.673259 | 12.74926 | 6.59089
2018-02-11 22:39 | 421564.6 | 2760.0005 | 5 | 48 | 3.691649 | -2.282091 | 3.064017 | 1.749322 | 12.74926 | 6.872222
2018-02-11 22:41 | 421684.6 | 2880.0014 | 5 | 48 | 3.678411 | -2.282141 | 3.064017 | 1.825387 | 12.74926 | 7.152518
2018-02-11 22:43 | 421804.6 | 3000.0015 | 5 | 48 | 3.666047 | -2.282135 | 3.064017 | 1.901452 | 12.74926 | 7.431841
2018-02-11 22:45 | 421924.6 | 3120.0016 | 5 | 48 | 3.654356 | -2.282109 | 3.064017 | 1.977518 | 12.74926 | 7.710255
2018-02-11 22:47 | 422044.6 | 3240.0008 | 5 | 48 | 3.6431 | -2.282135 | 3.064017 | 2.053583 | 12.74926 | 7.987792
2018-02-11 22:49 | 422164.6 | 3360.0024 | 5 | 48 | 3.63194 | -2.282133 | 3.064017 | 2.129643 | 12.74926 | 8.264464
2018-02-11 22:51 | 422284.6 | 3480.0025 | 5 | 48 | 3.620633 | -2.282147 | 3.064017 | 2.205709 | 12.74926 | 8.540303
2018-02-11 22:53 | 422404.6 | 3600.0025 | 5 | 48 | 3.608724 | -2.282137 | 3.064017 | 2.281771 | 12.74926 | 8.815246
2018-02-11 22:55 | 422524.6 | 3720.0018 | 5 | 48 | 3.596145 | -2.282141 | 3.064017 | 2.357835 | 12.74926 | 9.089265
2018-02-11 22:57 | 422644.6 | 3840.0009 | 5 | 48 | 3.583543 | -2.282164 | 3.064017 | 2.433898 | 12.74926 | 9.36232
2018-02-11 22:59 | 422764.6 | 3960.0009 | 5 | 48 | 3.571019 | -2.282168 | 3.064017 | 2.509962 | 12.74926 | 9.634423
2018-02-11 23:01 | 422884.6 | 4080.001 | 5 | 48 | 3.557717 | -2.282126 | 3.064017 | 2.586024 | 12.74926 | 9.905548
2018-02-11 23:03 | 423004.6 | 4200.0018 | 5 | 48 | 3.541099 | -2.282147 | 3.064017 | 2.66209 | 12.74926 | 10.17557
2018-02-11 23:05 | 423124.6 | 4320.0011 | 5 | 48 | 3.518919 | -2.28212 | 3.064017 | 2.738154 | 12.74926 | 10.44411
2018-02-11 23:07 | 423244.6 | 4440.0019 | 5 | 48 | 3.491147 | -2.282056 | 3.064017 | 2.814216 | 12.74926 | 10.71076
2018-02-11 23:09 | 423364.6 | 4560.001 | 5 | 48 | 3.450104 | -2.282185 | 3.064017 | 2.890278 | 12.74926 | 10.97486
2018-02-11 23:11 | 423484.6 | 4680.0011 | 5 | 48 | 3.368886 | -2.282151 | 3.064017 | 2.966342 | 12.74926 | 11.23468
2018-02-11 23:13 | 423604.6 | 4800.0011 | 5 | 48 | 3.141598 | -2.282137 | 3.064017 | 3.042405 | 12.74926 | 11.48387
2018-02-11 23:14 | 423635.1 | 4830.4401 | 5 | 48 | 2.99996 | -2.282156 | 3.064017 | 3.061701 | 12.74926 | 11.54329
2018-02-11 23:16 | 423755.1 | 120.0009 | 6 | 48 | 3.182159 | 0 | 3.064017 | 3.061701 | 12.74926 | 11.54329
2018-02-11 23:18 | 423875.1 | 240.0001 | 6 | 48 | 3.196965 | 0 | 3.064017 | 3.061701 | 12.74926 | 11.54329
2018-02-11 23:19 | 423935.1 | 300.0023 | 6 | 48 | 3.20223 | 0 | 3.064017 | 3.061701 | 12.74926 | 11.54329
2018-02-11 23:19 | 423935.2 | 0.0024 | 7 | 49 | 3.202231 | 0 | 0 | 0 | 0 | 0
2018-02-11 23:21 | 424055.2 | 120.0002 | 2 | 49 | 3.903402 | 4.890097 | 0.1623109 | 1.229e-09 | 0.6092734 | 3.935e-09
2018-02-11 23:23 | 424175.2 | 240.0019 | 2 | 49 | 3.959838 | 4.890152 | 0.3252942 | 1.229e-09 | 1.250978 | 3.935e-09
2018-02-11 23:25 | 424295.2 | 360.0019 | 2 | 49 | 3.995777 | 4.890116 | 0.4882821 | 1.229e-09 | 1.89938 | 3.935e-09
2018-02-11 23:27 | 424415.2 | 480.0003 | 2 | 49 | 4.026759 | 4.890106 | 0.6512665 | 1.229e-09 | 2.553213 | 3.935e-09
2018-02-11 23:29 | 424535.2 | 600.0012 | 2 | 49 | 4.054229 | 4.890097 | 0.8142534 | 1.229e-09 | 3.211809 | 3.935e-09
2018-02-11 23:31 | 424655.2 | 720.0004 | 2 | 49 | 4.078982 | 4.89012 | 0.9772352 | 1.229e-09 | 3.874617 | 3.935e-09
2018-02-11 23:33 | 424775.2 | 840.0012 | 2 | 49 | 4.103527 | 4.890072 | 1.140221 | 1.229e-09 | 4.541402 | 3.935e-09
2018-02-11 23:35 | 424895.2 | 960.0028 | 2 | 49 | 4.131512 | 4.890072 | 1.303207 | 1.229e-09 | 5.212445 | 3.935e-09
2018-02-11 23:37 | 425015.2 | 1080.0004 | 2 | 49 | 4.163307 | 4.890099 | 1.466188 | 1.229e-09 | 5.888348 | 3.935e-09
2018-02-11 23:39 | 425135.2 | 1200.0021 | 2 | 49 | 4.198629 | 4.890059 | 1.629174 | 1.229e-09 | 6.569735 | 3.935e-09
2018-02-11 23:41 | 425255.2 | 1320.0005 | 2 | 49 | 4.200398 | 4.206917 | 1.780789 | 1.229e-09 | 7.206571 | 3.935e-09
2018-02-11 23:43 | 425375.2 | 1440.0015 | 2 | 49 | 4.200383 | 3.585745 | 1.910465 | 1.229e-09 | 7.751261 | 3.935e-09
2018-02-11 23:44 | 425444.5 | 1509.2971 | 2 | 49 | 4.200403 | 3.259981 | 1.976307 | 1.229e-09 | 8.027823 | 3.935e-09
2018-02-11 23:46 | 425564.6 | 120.0019 | 3 | 49 | 4.229841 | 3.25992 | 2.084522 | 1.229e-09 | 8.483857 | 3.935e-09
2018-02-11 23:48 | 425684.6 | 240.0003 | 3 | 49 | 4.263449 | 3.259912 | 2.193165 | 1.229e-09 | 8.945201 | 3.935e-09
2018-02-11 23:50 | 425804.6 | 360.0011 | 3 | 49 | 4.299317 | 3.259838 | 2.301814 | 1.229e-09 | 9.410352 | 3.935e-09
2018-02-11 23:52 | 425924.6 | 480.0012 | 3 | 49 | 4.337094 | 3.260178 | 2.41046 | 1.229e-09 | 9.879489 | 3.935e-09
2018-02-11 23:54 | 426044.6 | 600.002 | 3 | 49 | 4.376383 | 3.259842 | 2.519111 | 1.229e-09 | 10.35284 | 3.935e-09
2018-02-11 23:56 | 426164.6 | 720.0022 | 3 | 49 | 4.400373 | 2.95915 | 2.625585 | 1.229e-09 | 10.82059 | 3.935e-09
2018-02-11 23:58 | 426284.6 | 840.0013 | 3 | 49 | 4.400365 | 2.421801 | 2.71487 | 1.229e-09 | 11.21348 | 3.935e-09
2018-02-12 | 426404.6 | 960.0021 | 3 | 49 | 4.400373 | 2.00194 | 2.788327 | 1.229e-09 | 11.53672 | 3.935e-09
2018-02-12 00:02 | 426524.6 | 1080.0006 | 3 | 49 | 4.400359 | 1.66806 | 2.849274 | 1.229e-09 | 11.8049 | 3.935e-09
2018-02-12 00:04 | 426644.6 | 1200.0014 | 3 | 49 | 4.400333 | 1.401052 | 2.900266 | 1.229e-09 | 12.02929 | 3.935e-09
2018-02-12 00:06 | 426764.6 | 1320.0006 | 3 | 49 | 4.400352 | 1.187639 | 2.943289 | 1.229e-09 | 12.2186 | 3.935e-09
2018-02-12 00:08 | 426884.6 | 1440.0006 | 3 | 49 | 4.400341 | 1.014551 | 2.97989 | 1.229e-09 | 12.37966 | 3.935e-09
2018-02-12 00:10 | 427004.6 | 1560.0022 | 3 | 49 | 4.400352 | 0.873642 | 3.011275 | 1.229e-09 | 12.51777 | 3.935e-09
2018-02-12 00:12 | 427124.6 | 1680.0015 | 3 | 49 | 4.400342 | 0.7567101 | 3.038372 | 1.229e-09 | 12.637 | 3.935e-09
2018-02-12 00:14 | 427244.6 | 1800.0016 | 3 | 49 | 4.400338 | 0.6590099 | 3.061908 | 1.229e-09 | 12.74057 | 3.935e-09
2018-02-12 00:14 | 427253.4 | 1808.811 | 3 | 49 | 4.400309 | 0.6519947 | 3.063513 | 1.229e-09 | 12.74763 | 3.935e-09
2018-02-12 00:16 | 427373.4 | 120.0004 | 4 | 49 | 4.358558 | 0 | 3.063513 | 1.229e-09 | 12.74763 | 3.935e-09
2018-02-12 00:18 | 427493.4 | 240.0018 | 4 | 49 | 4.355418 | 0 | 3.063513 | 1.229e-09 | 12.74763 | 3.935e-09
2018-02-12 00:19 | 427553.4 | 300.0032 | 4 | 49 | 4.354431 | 0 | 3.063513 | 1.229e-09 | 12.74763 | 3.935e-09
2018-02-12 00:21 | 427673.5 | 120.0012 | 5 | 49 | 4.20079 | -2.281874 | 3.063513 | 0.07605386 | 12.74763 | 0.3210314
2018-02-12 00:23 | 427793.5 | 240.0011 | 5 | 49 | 4.171209 | -2.281857 | 3.063513 | 0.1521101 | 12.74763 | 0.6393883
2018-02-12 00:25 | 427913.5 | 360.0006 | 5 | 49 | 4.142599 | -2.281832 | 3.063513 | 0.2281633 | 12.74763 | 0.9555331
2018-02-12 00:27 | 428033.5 | 480.0029 | 5 | 49 | 4.114142 | -2.281842 | 3.063513 | 0.3042182 | 12.74763 | 1.269516
2018-02-12 00:29 | 428153.5 | 600.0021 | 5 | 49 | 4.085814 | -2.28188 | 3.063513 | 0.3802752 | 12.74763 | 1.581348
2018-02-12 00:31 | 428273.5 | 720.0012 | 5 | 49 | 4.057634 | -2.281838 | 3.063513 | 0.4563255 | 12.74763 | 1.891003
2018-02-12 00:33 | 428393.5 | 840.0014 | 5 | 49 | 4.029737 | -2.28183 | 3.063513 | 0.5323821 | 12.74763 | 2.19855
2018-02-12 00:35 | 428513.5 | 960.0006 | 5 | 49 | 4.002185 | -2.28184 | 3.063513 | 0.6084374 | 12.74763 | 2.503982
2018-02-12 00:37 | 428633.5 | 1080.0014 | 5 | 49 | 3.975083 | -2.281838 | 3.063513 | 0.6844949 | 12.74763 | 2.807343
2018-02-12 00:39 | 428753.5 | 1200.0006 | 5 | 49 | 3.948601 | -2.281851 | 3.063513 | 0.7605484 | 12.74763 | 3.108651
2018-02-12 00:41 | 428873.5 | 1320.0015 | 5 | 49 | 3.922866 | -2.281838 | 3.063513 | 0.8366045 | 12.74763 | 3.407982
2018-02-12 00:43 | 428993.5 | 1440.0015 | 5 | 49 | 3.898026 | -2.282168 | 3.063513 | 0.9126614 | 12.74763 | 3.705391
2018-02-12 00:45 | 429113.5 | 1560.0014 | 5 | 49 | 3.874248 | -2.281884 | 3.063513 | 0.9887215 | 12.74763 | 4.000964
2018-02-12 00:47 | 429233.5 | 1680.0006 | 5 | 49 | 3.851499 | -2.282164 | 3.063513 | 1.064777 | 12.74763 | 4.29475
2018-02-12 00:49 | 429353.5 | 1800.0014 | 5 | 49 | 3.829835 | -2.281837 | 3.063513 | 1.140831 | 12.74763 | 4.586843
2018-02-12 00:51 | 429473.5 | 1920.0001 | 5 | 49 | 3.809126 | -2.282164 | 3.063513 | 1.216891 | 12.74763 | 4.877346
2018-02-12 00:53 | 429593.5 | 2040.0008 | 5 | 49 | 3.789444 | -2.282158 | 3.063513 | 1.292957 | 12.74763 | 5.166334
2018-02-12 00:55 | 429713.5 | 2160.0009 | 5 | 49 | 3.770862 | -2.282135 | 3.063513 | 1.369017 | 12.74763 | 5.453846
2018-02-12 00:57 | 429833.5 | 2280.0008 | 5 | 49 | 3.753315 | -2.28216 | 3.063513 | 1.445078 | 12.74763 | 5.739988
2018-02-12 00:59 | 429953.5 | 2400 | 5 | 49 | 3.736611 | -2.28216 | 3.063513 | 1.521141 | 12.74763 | 6.024836
2018-02-12 01:01 | 430073.5 | 2520.0017 | 5 | 49 | 3.720716 | -2.282125 | 3.063513 | 1.59721 | 12.74763 | 6.308468
2018-02-12 01:03 | 430193.5 | 2640.0009 | 5 | 49 | 3.705677 | -2.282172 | 3.063513 | 1.673271 | 12.74763 | 6.590893
2018-02-12 01:05 | 430313.5 | 2760.0003 | 5 | 49 | 3.691486 | -2.282158 | 3.063513 | 1.749333 | 12.74763 | 6.872209
2018-02-12 01:07 | 430433.5 | 2880.0009 | 5 | 49 | 3.678268 | -2.282158 | 3.063513 | 1.825399 | 12.74763 | 7.152498
2018-02-12 01:09 | 430553.5 | 3000.001 | 5 | 49 | 3.665884 | -2.282174 | 3.063513 | 1.901462 | 12.74763 | 7.431801
2018-02-12 01:11 | 430673.5 | 3120.0001 | 5 | 49 | 3.654208 | -2.282123 | 3.063513 | 1.977523 | 12.74763 | 7.710183
2018-02-12 01:13 | 430793.5 | 3240.0011 | 5 | 49 | 3.642943 | -2.282133 | 3.063513 | 2.05359 | 12.74763 | 7.987716
2018-02-12 01:15 | 430913.5 | 3360.0012 | 5 | 49 | 3.631805 | -2.282191 | 3.063513 | 2.129654 | 12.74763 | 8.264391
2018-02-12 01:17 | 431033.5 | 3480.0005 | 5 | 49 | 3.620444 | -2.282181 | 3.063513 | 2.205716 | 12.74763 | 8.540204
2018-02-12 01:19 | 431153.5 | 3600.0021 | 5 | 49 | 3.608529 | -2.282164 | 3.063513 | 2.281781 | 12.74763 | 8.815145
2018-02-12 01:21 | 431273.5 | 3720.0005 | 5 | 49 | 3.595945 | -2.282197 | 3.063513 | 2.357843 | 12.74763 | 9.08914
2018-02-12 01:23 | 431393.5 | 3840.0013 | 5 | 49 | 3.583345 | -2.282179 | 3.063513 | 2.433907 | 12.74763 | 9.362183
2018-02-12 01:25 | 431513.5 | 3960.0022 | 5 | 49 | 3.570827 | -2.281811 | 3.063513 | 2.509972 | 12.74763 | 9.634277
2018-02-12 01:27 | 431633.5 | 4080.0022 | 5 | 49 | 3.557488 | -2.282139 | 3.063513 | 2.586035 | 12.74763 | 9.905386
2018-02-12 01:29 | 431753.5 | 4200.0022 | 5 | 49 | 3.540866 | -2.282028 | 3.063513 | 2.662094 | 12.74763 | 10.17537
2018-02-12 01:31 | 431873.5 | 4320.0015 | 5 | 49 | 3.518641 | -2.281919 | 3.063513 | 2.738158 | 12.74763 | 10.44388
2018-02-12 01:33 | 431993.5 | 4440.0007 | 5 | 49 | 3.490784 | -2.281942 | 3.063513 | 2.814218 | 12.74763 | 10.7105
2018-02-12 01:35 | 432113.5 | 4560.0015 | 5 | 49 | 3.44956 | -2.2822 | 3.063513 | 2.890282 | 12.74763 | 10.97459
2018-02-12 01:37 | 432233.5 | 4680.0008 | 5 | 49 | 3.367801 | -2.281807 | 3.063513 | 2.966338 | 12.74763 | 11.23431
2018-02-12 01:39 | 432353.5 | 4800.0016 | 5 | 49 | 3.13887 | -2.281805 | 3.063513 | 3.042396 | 12.74763 | 11.48337
2018-02-12 01:40 | 432383.2 | 4829.6671 | 5 | 49 | 2.999988 | -2.282185 | 3.063513 | 3.061202 | 12.74763 | 11.54124
2018-02-12 01:42 | 432503.2 | 120.0006 | 6 | 49 | 3.182534 | 0 | 3.063513 | 3.061202 | 12.74763 | 11.54124
2018-02-12 01:44 | 432623.2 | 240.0015 | 6 | 49 | 3.197349 | 0 | 3.063513 | 3.061202 | 12.74763 | 11.54124
2018-02-12 01:45 | 432683.2 | 300.0013 | 6 | 49 | 3.202579 | 0 | 3.063513 | 3.061202 | 12.74763 | 11.54124
2018-02-12 01:45 | 432683.2 | 0.0025 | 7 | 50 | 3.202716 | 0 | 0 | 0 | 0 | 0
2018-02-12 01:47 | 432803.3 | 120.0017 | 2 | 50 | 3.903831 | 4.890116 | 0.1623017 | 1.803e-09 | 0.609325 | 5.776e-09
2018-02-12 01:49 | 432923.3 | 240.001 | 2 | 50 | 3.96013 | 4.890095 | 0.3252863 | 1.803e-09 | 1.251094 | 5.776e-09
2018-02-12 01:51 | 433043.3 | 360.0018 | 2 | 50 | 3.996065 | 4.890085 | 0.4882765 | 1.803e-09 | 1.89955 | 5.776e-09
2018-02-12 01:53 | 433163.3 | 480.0002 | 2 | 50 | 4.027043 | 4.890055 | 0.6512652 | 1.803e-09 | 2.553448 | 5.776e-09
2018-02-12 01:55 | 433283.3 | 600.0011 | 2 | 50 | 4.054564 | 4.890114 | 0.8142509 | 1.803e-09 | 3.212093 | 5.776e-09
2018-02-12 01:57 | 433403.3 | 720.0011 | 2 | 50 | 4.079318 | 4.89007 | 0.9772332 | 1.803e-09 | 3.874962 | 5.776e-09
2018-02-12 01:59 | 433523.3 | 840.0012 | 2 | 50 | 4.103797 | 4.890099 | 1.140219 | 1.803e-09 | 4.541799 | 5.776e-09
2018-02-12 02:01 | 433643.3 | 960.002 | 2 | 50 | 4.131743 | 4.890039 | 1.303211 | 1.803e-09 | 5.212908 | 5.776e-09
2018-02-12 02:03 | 433763.3 | 1080.002 | 2 | 50 | 4.163552 | 4.890043 | 1.466196 | 1.803e-09 | 5.888864 | 5.776e-09
2018-02-12 02:05 | 433883.3 | 1200.002 | 2 | 50 | 4.198902 | 4.890034 | 1.629175 | 1.803e-09 | 6.570261 | 5.776e-09
2018-02-12 02:07 | 434003.3 | 1320.0006 | 2 | 50 | 4.200399 | 4.202085 | 1.780636 | 1.803e-09 | 7.206453 | 5.776e-09
2018-02-12 02:09 | 434123.3 | 1440.0022 | 2 | 50 | 4.200403 | 3.58271 | 1.910165 | 1.803e-09 | 7.750524 | 5.776e-09
2018-02-12 02:10 | 434191.9 | 1508.5803 | 2 | 50 | 4.200394 | 3.259985 | 1.975289 | 1.803e-09 | 8.024073 | 5.776e-09
2018-02-12 02:12 | 434311.9 | 120.0003 | 3 | 50 | 4.229836 | 3.259863 | 2.083495 | 1.803e-09 | 8.480067 | 5.776e-09
2018-02-12 02:14 | 434431.9 | 240.0011 | 3 | 50 | 4.263468 | 3.259859 | 2.19214 | 1.803e-09 | 8.941424 | 5.776e-09
2018-02-12 02:16 | 434551.9 | 360.0011 | 3 | 50 | 4.299283 | 3.260099 | 2.300784 | 1.803e-09 | 9.406549 | 5.776e-09
2018-02-12 02:18 | 434671.9 | 480.0003 | 3 | 50 | 4.337021 | 3.260151 | 2.409441 | 1.803e-09 | 9.875732 | 5.776e-09
2018-02-12 02:20 | 434791.9 | 600.002 | 3 | 50 | 4.37632 | 3.260162 | 2.518102 | 1.803e-09 | 10.34912 | 5.776e-09
2018-02-12 02:22 | 434911.9 | 720.0012 | 3 | 50 | 4.400402 | 2.962414 | 2.624618 | 1.803e-09 | 10.81704 | 5.776e-09
2018-02-12 02:24 | 435031.9 | 840.0023 | 3 | 50 | 4.400385 | 2.423592 | 2.713956 | 1.803e-09 | 11.21016 | 5.776e-09
2018-02-12 02:26 | 435151.9 | 960.0021 | 3 | 50 | 4.400357 | 2.002245 | 2.787443 | 1.803e-09 | 11.53354 | 5.776e-09
2018-02-12 02:28 | 435271.9 | 1080.0014 | 3 | 50 | 4.400373 | 1.668697 | 2.848398 | 1.803e-09 | 11.80176 | 5.776e-09
2018-02-12 02:30 | 435391.9 | 1200.0021 | 3 | 50 | 4.400378 | 1.402225 | 2.899393 | 1.803e-09 | 12.02616 | 5.776e-09
2018-02-12 02:32 | 435511.9 | 1320.0021 | 3 | 50 | 4.400353 | 1.18751 | 2.942414 | 1.803e-09 | 12.21546 | 5.776e-09
2018-02-12 02:34 | 435631.9 | 1440.0014 | 3 | 50 | 4.400322 | 1.013929 | 2.979 | 1.803e-09 | 12.37646 | 5.776e-09
2018-02-12 02:36 | 435751.9 | 1560.0007 | 3 | 50 | 4.400316 | 0.8722229 | 3.010363 | 1.803e-09 | 12.51446 | 5.776e-09
2018-02-12 02:38 | 435871.9 | 1680.0015 | 3 | 50 | 4.400331 | 0.7556667 | 3.037428 | 1.803e-09 | 12.63356 | 5.776e-09
2018-02-12 02:40 | 435991.9 | 1800.0015 | 3 | 50 | 4.400337 | 0.6577454 | 3.060924 | 1.803e-09 | 12.73695 | 5.776e-09
2018-02-12 02:40 | 435999.3 | 1807.4557 | 3 | 50 | 4.400325 | 0.6519966 | 3.062279 | 1.803e-09 | 12.74291 | 5.776e-09
2018-02-12 02:42 | 436119.4 | 120.0007 | 4 | 50 | 4.3585 | 0 | 3.062279 | 1.803e-09 | 12.74291 | 5.776e-09
2018-02-12 02:44 | 436239.4 | 240.0016 | 4 | 50 | 4.355374 | 0 | 3.062279 | 1.803e-09 | 12.74291 | 5.776e-09
2018-02-12 02:45 | 436299.4 | 300.0031 | 4 | 50 | 4.354409 | 0 | 3.062279 | 1.803e-09 | 12.74291 | 5.776e-09
2018-02-12 02:47 | 436419.5 | 120.0002 | 5 | 50 | 4.200539 | -2.281853 | 3.062279 | 0.07605064 | 12.74291 | 0.3209996
2018-02-12 02:49 | 436539.5 | 240.0001 | 5 | 50 | 4.170966 | -2.281851 | 3.062279 | 0.1521074 | 12.74291 | 0.6393402
2018-02-12 02:51 | 436659.5 | 360.0003 | 5 | 50 | 4.142336 | -2.281844 | 3.062279 | 0.2281617 | 12.74291 | 0.9554703
2018-02-12 02:53 | 436779.5 | 480.0009 | 5 | 50 | 4.113873 | -2.281918 | 3.062279 | 0.3042184 | 12.74291 | 1.26944
2018-02-12 02:55 | 436899.5 | 600.0002 | 5 | 50 | 4.085533 | -2.281855 | 3.062279 | 0.3802731 | 12.74291 | 1.581241
2018-02-12 02:57 | 437019.5 | 720.0013 | 5 | 50 | 4.057346 | -2.281916 | 3.062279 | 0.4563268 | 12.74291 | 1.890888
2018-02-12 02:59 | 437139.5 | 840.0013 | 5 | 50 | 4.029429 | -2.281855 | 3.062279 | 0.5323855 | 12.74291 | 2.198421
2018-02-12 03:01 | 437259.5 | 960.0013 | 5 | 50 | 4.001849 | -2.281814 | 3.062279 | 0.6084387 | 12.74291 | 2.50382
2018-02-12 03:03 | 437379.5 | 1080.0006 | 5 | 50 | 3.97476 | -2.28188 | 3.062279 | 0.6844932 | 12.74291 | 2.807145
2018-02-12 03:05 | 437499.5 | 1200.0021 | 5 | 50 | 3.948254 | -2.281853 | 3.062279 | 0.7605491 | 12.74291 | 3.108436
2018-02-12 03:07 | 437619.5 | 1320.0014 | 5 | 50 | 3.922526 | -2.281838 | 3.062279 | 0.8366041 | 12.74291 | 3.407737
2018-02-12 03:09 | 437739.5 | 1440.0005 | 5 | 50 | 3.897711 | -2.281844 | 3.062279 | 0.912657 | 12.74291 | 3.705107
2018-02-12 03:11 | 437859.5 | 1560.0006 | 5 | 50 | 3.873913 | -2.281826 | 3.062279 | 0.9887111 | 12.74291 | 4.000632
2018-02-12 03:13 | 437979.5 | 1680.0015 | 5 | 50 | 3.851188 | -2.28213 | 3.062279 | 1.064765 | 12.74291 | 4.294389
2018-02-12 03:15 | 438099.5 | 1800.0022 | 5 | 50 | 3.829525 | -2.281826 | 3.062279 | 1.140822 | 12.74291 | 4.58647
2018-02-12 03:17 | 438219.5 | 1920.0015 | 5 | 50 | 3.808866 | -2.282166 | 3.062279 | 1.216879 | 12.74291 | 4.876942
2018-02-12 03:19 | 438339.5 | 2040.0024 | 5 | 50 | 3.789225 | -2.282164 | 3.062279 | 1.292946 | 12.74291 | 5.165916
2018-02-12 03:21 | 438459.5 | 2160.0017 | 5 | 50 | 3.770663 | -2.282137 | 3.062279 | 1.369009 | 12.74291 | 5.453424
2018-02-12 03:23 | 438579.5 | 2280.0017 | 5 | 50 | 3.75309 | -2.28212 | 3.062279 | 1.445075 | 12.74291 | 5.739567
2018-02-12 03:25 | 438699.5 | 2400.0017 | 5 | 50 | 3.736382 | -2.282164 | 3.062279 | 1.521141 | 12.74291 | 6.024407
2018-02-12 03:27 | 438819.5 | 2520.0009 | 5 | 50 | 3.720458 | -2.282166 | 3.062279 | 1.597205 | 12.74291 | 6.308001
2018-02-12 03:29 | 438939.5 | 2640.0017 | 5 | 50 | 3.705421 | -2.282141 | 3.062279 | 1.673267 | 12.74291 | 6.590409
2018-02-12 03:31 | 439059.5 | 2760.001 | 5 | 50 | 3.691257 | -2.282151 | 3.062279 | 1.749332 | 12.74291 | 6.871717
2018-02-12 03:33 | 439179.5 | 2880.0018 | 5 | 50 | 3.678037 | -2.282147 | 3.062279 | 1.825396 | 12.74291 | 7.151979
2018-02-12 03:35 | 439299.5 | 3000.0002 | 5 | 50 | 3.66567 | -2.282181 | 3.062279 | 1.901461 | 12.74291 | 7.431274
2018-02-12 03:37 | 439419.5 | 3120.0018 | 5 | 50 | 3.654007 | -2.282146 | 3.062279 | 1.977524 | 12.74291 | 7.709647
2018-02-12 03:39 | 439539.5 | 3240.0003 | 5 | 50 | 3.642747 | -2.282133 | 3.062279 | 2.053586 | 12.74291 | 7.987149
2018-02-12 03:41 | 439659.5 | 3360.002 | 5 | 50 | 3.631594 | -2.28183 | 3.062279 | 2.129654 | 12.74291 | 8.263821
2018-02-12 03:43 | 439779.5 | 3480.0003 | 5 | 50 | 3.620222 | -2.282126 | 3.062279 | 2.205714 | 12.74291 | 8.539609
2018-02-12 03:45 | 439899.5 | 3600.001 | 5 | 50 | 3.608286 | -2.282187 | 3.062279 | 2.281778 | 12.74291 | 8.814528
2018-02-12 03:47 | 440019.5 | 3720.0004 | 5 | 50 | 3.595696 | -2.281817 | 3.062279 | 2.357836 | 12.74291 | 9.088491
2018-02-12 03:49 | 440139.5 | 3840.0005 | 5 | 50 | 3.583106 | -2.28194 | 3.062279 | 2.433897 | 12.74291 | 9.361502
2018-02-12 03:51 | 440259.5 | 3960.0012 | 5 | 50 | 3.570556 | -2.281821 | 3.062279 | 2.509957 | 12.74291 | 9.633559
2018-02-12 03:53 | 440379.5 | 4080.0009 | 5 | 50 | 3.557196 | -2.28183 | 3.062279 | 2.586012 | 12.74291 | 9.904619
2018-02-12 03:55 | 440499.5 | 4200.0005 | 5 | 50 | 3.540468 | -2.281849 | 3.062279 | 2.662072 | 12.74291 | 10.17458
2018-02-12 03:57 | 440619.5 | 4320.0021 | 5 | 50 | 3.518183 | -2.281821 | 3.062279 | 2.73813 | 12.74291 | 10.44304
2018-02-12 03:59 | 440739.5 | 4440.0005 | 5 | 50 | 3.490221 | -2.28183 | 3.062279 | 2.814184 | 12.74291 | 10.7096
2018-02-12 04:01 | 440859.5 | 4560.0012 | 5 | 50 | 3.448691 | -2.281849 | 3.062279 | 2.890239 | 12.74291 | 10.9736
2018-02-12 04:03 | 440979.5 | 4680.0014 | 5 | 50 | 3.365848 | -2.281865 | 3.062279 | 2.966296 | 12.74291 | 11.23323
2018-02-12 04:05 | 441099.5 | 4800.0014 | 5 | 50 | 3.133109 | -2.281997 | 3.062279 | 3.042352 | 12.74291 | 11.48203
2018-02-12 04:06 | 441127.6 | 4828.0485 | 5 | 50 | 2.999962 | -2.281811 | 3.062279 | 3.060128 | 12.74291 | 11.53667
2018-02-12 04:08 | 441247.6 | 120.0022 | 6 | 50 | 3.182773 | 0 | 3.062279 | 3.060128 | 12.74291 | 11.53667
2018-02-12 04:10 | 441367.6 | 240.0016 | 6 | 50 | 3.197586 | 0 | 3.062279 | 3.060128 | 12.74291 | 11.53667
2018-02-12 04:11 | 441427.6 | 300.003 | 6 | 50 | 3.202813 | 0 | 3.062279 | 3.060128 | 12.74291 | 11.53667
2018-02-12 04:11 | 441427.6 | 0.0023 | 7 | 51 | 3.202881 | 0 | 0 | 0 | 0 | 0
2018-02-12 04:13 | 441547.7 | 120.0009 | 8 | 51 | 3.756083 | 3.259993 | 0.1086535 | 0 | 0.3925691 | 0
2018-02-12 04:15 | 441667.7 | 240.0001 | 8 | 51 | 3.850978 | 3.259996 | 0.2173101 | 0 | 0.8073475 | 0
2018-02-12 04:17 | 441787.7 | 360.0018 | 8 | 51 | 3.874491 | 3.259998 | 0.3259616 | 0 | 1.227097 | 0
2018-02-12 04:19 | 441907.7 | 480.0002 | 8 | 51 | 3.896871 | 3.260025 | 0.4346146 | 0 | 1.649279 | 0
2018-02-12 04:21 | 442027.7 | 600.0003 | 8 | 51 | 3.919658 | 3.259998 | 0.5432778 | 0 | 2.073965 | 0
2018-02-12 04:23 | 442147.7 | 720.001 | 8 | 51 | 3.94081 | 3.259985 | 0.6519294 | 0 | 2.501023 | 0
2018-02-12 04:25 | 442267.7 | 840.0011 | 8 | 51 | 3.95868 | 3.260008 | 0.7605853 | 0 | 2.930214 | 0
2018-02-12 04:27 | 442387.7 | 960.0011 | 8 | 51 | 3.974642 | 3.259975 | 0.8692399 | 0 | 3.361216 | 0
2018-02-12 04:29 | 442507.7 | 1080.0021 | 8 | 51 | 3.990162 | 3.259964 | 0.9778969 | 0 | 3.793936 | 0
2018-02-12 04:31 | 442627.7 | 1200.0008 | 8 | 51 | 4.005666 | 3.259924 | 1.086553 | 0 | 4.228325 | 0
2018-02-12 04:33 | 442747.7 | 1320.002 | 8 | 51 | 4.022526 | 3.259954 | 1.195208 | 0 | 4.664462 | 0
2018-02-12 04:35 | 442867.7 | 1440.0021 | 8 | 51 | 4.041154 | 3.259981 | 1.303862 | 0 | 5.102522 | 0
2018-02-12 04:37 | 442987.7 | 1560.0013 | 8 | 51 | 4.061603 | 3.25992 | 1.412511 | 0 | 5.542683 | 0
2018-02-12 04:39 | 443107.7 | 1680.0005 | 8 | 51 | 4.08361 | 3.259914 | 1.521164 | 0 | 5.985174 | 0
2018-02-12 04:41 | 443227.7 | 1800.0012 | 8 | 51 | 4.106943 | 3.259851 | 1.629812 | 0 | 6.430104 | 0
2018-02-12 04:43 | 443347.7 | 1920.0022 | 8 | 51 | 4.13203 | 3.259869 | 1.738462 | 0 | 6.87767 | 0
2018-02-12 04:45 | 443467.7 | 2040.0014 | 8 | 51 | 4.159304 | 3.259851 | 1.847108 | 0 | 7.328059 | 0
2018-02-12 04:47 | 443587.7 | 2160.0006 | 8 | 51 | 4.188884 | 3.25984 | 1.955764 | 0 | 7.781579 | 0
2018-02-12 04:47 | 443630.5 | 2202.8068 | 8 | 51 | 4.200001 | 3.259861 | 1.994522 | 0 | 7.944144 | 0