## Global_Info
Sample No | Channel
21-161 | 65
21-162 | 66
21-163 | 67
21-164 | 68
21-165 | 69
21-166 | 70
21-167 | 71
21-168 | 72

## Statistics_65
Date_Time | Test_Time(s) | Step_Time(s) | Step_Index | Cycle_Index | Voltage(V) | Current(A) | Charge_Capacity(Ah) | Discharge_Capacity(Ah) | Charge_Energy(Wh) | Discharge_Energy(Wh) | ACR(Ohm) | Internal Resistance(Ohm)
2018-02-06 23:14 | 9129.56508 | 300.0023 | 6 | 1 | 3.251689 | 0 | 3.050823 | 3.114449 | 12.70801 | 11.58557
2018-02-07 01:17 | 16502.99 | 300.0016 | 6 | 2 | 3.252108 | 0 | 3.11444 | 3.111093 | 12.93749 | 11.57225
2018-02-07 03:20 | 23875.79042 | 300.0032 | 6 | 3 | 3.252148 | 0 | 3.112787 | 3.110667 | 12.93185 | 11.57018
2018-02-07 05:23 | 31245.75 | 300.0022 | 6 | 4 | 3.252203 | 0 | 3.111399 | 3.108989 | 12.92685 | 11.56368
2018-02-07 07:25 | 38611.18 | 300.002 | 6 | 5 | 3.252616 | 0 | 3.109528 | 3.106377 | 12.91919 | 11.55333
2018-02-07 09:28 | 45975.16 | 300.0013 | 6 | 6 | 3.253294 | 0 | 3.107502 | 3.105273 | 12.91206 | 11.54723
2018-02-07 16:20 | 53248.03 | 300.0015 | 6 | 7 | 3.239169 | 0 | 3.105517 | 2.931524 | 12.90472 | 10.95097
2018-02-07 18:23 | 60616.95 | 300.0039 | 6 | 8 | 3.254169 | 0 | 3.109308 | 3.10365 | 12.9282 | 11.53889
2018-02-07 20:26 | 67980.55 | 300.0023 | 6 | 9 | 3.254122 | 0 | 3.104772 | 3.103449 | 12.90408 | 11.53864
2018-02-07 22:28 | 75341.45 | 300.004 | 6 | 10 | 3.254081 | 0 | 3.1045 | 3.10205 | 12.90239 | 11.53348
2018-02-08 00:31 | 82698.53 | 300.0039 | 6 | 11 | 3.253985 | 0 | 3.103195 | 3.100832 | 12.89659 | 11.5285
2018-02-08 02:34 | 90053.87 | 300.0031 | 6 | 12 | 3.254287 | 0 | 3.100373 | 3.099411 | 12.88566 | 11.52329
2018-02-08 04:36 | 97407.71 | 300.0014 | 6 | 13 | 3.254092 | 0 | 3.100084 | 3.097973 | 12.88519 | 11.51747
2018-02-08 06:39 | 104756.7 | 300.0016 | 6 | 14 | 3.254371 | 0 | 3.098603 | 3.096597 | 12.87855 | 11.51172
2018-02-08 08:41 | 112102 | 300.0049 | 6 | 15 | 3.254681 | 0 | 3.095873 | 3.095195 | 12.86812 | 11.5069
2018-02-08 10:44 | 119448.3 | 300.0024 | 6 | 16 | 3.255021 | 0 | 3.095499 | 3.093306 | 12.86735 | 11.4995
2018-02-08 12:46 | 126783.6 | 300.0032 | 6 | 17 | 3.255453 | 0 | 3.092738 | 3.090844 | 12.85619 | 11.48773
2018-02-08 14:49 | 134125.9 | 300.0022 | 6 | 18 | 3.255429 | 0 | 3.093199 | 3.091324 | 12.85863 | 11.49069
2018-02-08 16:51 | 141469.5 | 300.0014 | 6 | 19 | 3.255579 | 0 | 3.091628 | 3.08978 | 12.85557 | 11.48437
2018-02-08 18:54 | 148807.5 | 300.0016 | 6 | 20 | 3.255907 | 0 | 3.091357 | 3.088557 | 12.85186 | 11.48009
2018-02-08 20:56 | 156144.3 | 300.0026 | 6 | 21 | 3.25533 | 0 | 3.089485 | 3.087784 | 12.84504 | 11.47686
2018-02-08 22:58 | 163479.1 | 300.0047 | 6 | 22 | 3.255887 | 0 | 3.088397 | 3.086521 | 12.84024 | 11.47146
2018-02-09 01:00 | 170811.7 | 300.0014 | 6 | 23 | 3.255695 | 0 | 3.087615 | 3.084958 | 12.83768 | 11.46627
2018-02-09 03:02 | 178143.7 | 300.003 | 6 | 24 | 3.255142 | 0 | 3.087236 | 3.085503 | 12.8359 | 11.46874
2018-02-09 05:05 | 185472.2 | 300.0013 | 6 | 25 | 3.255435 | 0 | 3.085749 | 3.083964 | 12.82936 | 11.46224
2018-02-09 07:07 | 192801.3 | 300.004 | 6 | 26 | 3.255894 | 0 | 3.085261 | 3.082587 | 12.82775 | 11.45717
2018-02-09 09:09 | 200128.6 | 300.0015 | 6 | 27 | 3.256016 | 0 | 3.084114 | 3.082306 | 12.82385 | 11.45547
2018-02-09 11:11 | 207446.7 | 300.0022 | 6 | 28 | 3.256041 | 0 | 3.080147 | 3.078588 | 12.80749 | 11.43989
2018-02-09 13:13 | 214768.8 | 300.0022 | 6 | 29 | 3.256817 | 0 | 3.081738 | 3.078983 | 12.81514 | 11.44191
2018-02-09 15:15 | 222090.9 | 300.0024 | 6 | 30 | 3.256316 | 0 | 3.080433 | 3.078854 | 12.8107 | 11.44119
2018-02-09 17:17 | 229415.2 | 300.0032 | 6 | 31 | 3.256856 | 0 | 3.07884 | 3.077253 | 12.80269 | 11.43409
2018-02-09 19:19 | 236733.2 | 300.0024 | 6 | 32 | 3.256821 | 0 | 3.076037 | 3.076187 | 12.79304 | 11.43082
2018-02-09 21:21 | 244050.6 | 300.0039 | 6 | 33 | 3.257025 | 0 | 3.073667 | 3.076151 | 12.78369 | 11.43033
2018-02-09 23:23 | 251366.2 | 300.0025 | 6 | 34 | 3.257398 | 0 | 3.048249 | 3.0751 | 12.67951 | 11.42609
2018-02-10 01:25 | 258681.2 | 300.004 | 6 | 35 | 3.256691 | 0 | 3.075589 | 3.074435 | 12.79179 | 11.42491
2018-02-10 03:27 | 265994.8 | 300.0038 | 6 | 36 | 3.256777 | 0 | 3.068922 | 3.074209 | 12.76381 | 11.42343
2018-02-10 05:29 | 273307.6 | 300.0029 | 6 | 37 | 3.256954 | 0 | 3.072322 | 3.073819 | 12.77707 | 11.42177
2018-02-10 07:30 | 280616.6 | 300.0024 | 6 | 38 | 3.257042 | 0 | 3.072135 | 3.07163 | 12.77641 | 11.41353
2018-02-10 09:32 | 287925.3 | 300.0017 | 6 | 39 | 3.257951 | 0 | 3.072554 | 3.070916 | 12.77944 | 11.40961
2018-02-10 11:34 | 295232.7 | 300.0016 | 6 | 40 | 3.2585 | 0 | 3.071852 | 3.070267 | 12.7777 | 11.40699
2018-02-10 13:36 | 302538.4 | 300.0039 | 6 | 41 | 3.258218 | 0 | 3.07057 | 3.068855 | 12.77265 | 11.40195
2018-02-10 15:37 | 309843.4 | 300.003 | 6 | 42 | 3.258489 | 0 | 3.070056 | 3.06851 | 12.77061 | 11.40008
2018-02-10 17:39 | 317146.902 | 300.0029 | 6 | 43 | 3.259018 | 0 | 3.069636 | 3.068037 | 12.76894 | 11.39816
2018-02-10 19:41 | 324448.2 | 300.0022 | 6 | 44 | 3.258859 | 0 | 3.063401 | 3.066123 | 12.74385 | 11.39064
2018-02-10 21:43 | 331749.8 | 300.0038 | 6 | 45 | 3.25854 | 0 | 3.062283 | 3.066931 | 12.73868 | 11.39466
2018-02-10 23:44 | 339050.3 | 300.0032 | 6 | 46 | 3.258963 | 0 | 3.061615 | 3.066159 | 12.73574 | 11.39152
2018-02-11 01:46 | 346347.9 | 300.0032 | 6 | 47 | 3.258675 | 0 | 3.053069 | 3.064329 | 12.70039 | 11.38416
2018-02-11 03:47 | 353644.4 | 300.0025 | 6 | 48 | 3.259219 | 0 | 3.064556 | 3.064167 | 12.74845 | 11.38339
2018-02-11 05:49 | 360940.6 | 300.0005 | 6 | 49 | 3.259465 | 0 | 3.046017 | 3.063808 | 12.67142 | 11.38226
2018-02-11 07:51 | 368236.4 | 300.0014 | 6 | 50 | 3.259324 | 0 | 3.060716 | 3.062956 | 12.73356 | 11.37887
2018-02-11 08:28 | 370447.5 | 2211.0471 | 8 | 51 | 4.200001 | 3.259832 | 2.002213 | 0 | 7.973807 | 0

## Channel_65_1
Date_Time | Test_Time(s) | Step_Time(s) | Step_Index | Cycle_Index | Voltage(V) | Current(A) | Charge_Capacity(Ah) | Discharge_Capacity(Ah) | Charge_Energy(Wh) | Discharge_Energy(Wh) | ACR(Ohm) | Internal Resistance(Ohm)
2018-02-06 20:44 | 120.0015 | 120.0014 | 1 | 1 | 3.49757 | 0 | 0 | 0 | 0 | 0
2018-02-06 20:46 | 240.0002 | 240.0001 | 1 | 1 | 3.497477 | 0 | 0 | 0 | 0 | 0
2018-02-06 20:48 | 360.001 | 360.0009 | 1 | 1 | 3.497698 | 0 | 0 | 0 | 0 | 0
2018-02-06 20:50 | 480.001 | 480.0009 | 1 | 1 | 3.498029 | 0 | 0 | 0 | 0 | 0
2018-02-06 20:52 | 600.0002 | 600.0001 | 1 | 1 | 3.498445 | 0 | 0 | 0 | 0 | 0
2018-02-06 20:54 | 720.001 | 720.0009 | 1 | 1 | 3.498918 | 0 | 0 | 0 | 0 | 0
2018-02-06 20:56 | 840.0026 | 840.0025 | 1 | 1 | 3.499413 | 0 | 0 | 0 | 0 | 0
2018-02-06 20:58 | 960.001 | 960.0009 | 1 | 1 | 3.499916 | 0 | 0 | 0 | 0 | 0
2018-02-06 21:00 | 1080.0002 | 1080.0001 | 1 | 1 | 3.500445 | 0 | 0 | 0 | 0 | 0
2018-02-06 21:02 | 1200.0002 | 1200.0001 | 1 | 1 | 3.500998 | 0 | 0 | 0 | 0 | 0
2018-02-06 21:04 | 1320.001 | 1320.0009 | 1 | 1 | 3.501541 | 0 | 0 | 0 | 0 | 0
2018-02-06 21:06 | 1440.001 | 1440.0009 | 1 | 1 | 3.502093 | 0 | 0 | 0 | 0 | 0
2018-02-06 21:08 | 1560.001 | 1560.0009 | 1 | 1 | 3.502641 | 0 | 0 | 0 | 0 | 0
2018-02-06 21:10 | 1680.001 | 1680.0009 | 1 | 1 | 3.503129 | 0 | 0 | 0 | 0 | 0
2018-02-06 21:12 | 1800.001 | 1800.0009 | 1 | 1 | 3.503626 | 0 | 0 | 0 | 0 | 0
2018-02-06 21:12 | 1800.0024 | 1800.0023 | 1 | 1 | 3.503626 | 0 | 0 | 0 | 0 | 0
2018-02-06 21:14 | 1920.086656 | 120.0003 | 2 | 1 | 3.921646 | 4.889889 | 0.1623248 | 0 | 0.6264313 | 0
2018-02-06 21:16 | 2040.087456 | 240.0011 | 2 | 1 | 3.962774 | 4.889847 | 0.3253313 | 0 | 1.269151 | 0
2018-02-06 21:18 | 2160.088256 | 360.0019 | 2 | 1 | 3.99743 | 4.889929 | 0.4883087 | 0 | 1.917904 | 0
2018-02-06 21:20 | 2280.088256 | 480.0019 | 2 | 1 | 4.027286 | 4.890074 | 0.6513055 | 0 | 2.571954 | 0
2018-02-06 21:22 | 2400.088256 | 600.0019 | 2 | 1 | 4.053087 | 4.889969 | 0.8143107 | 0 | 3.230577 | 0
2018-02-06 21:24 | 2520.088256 | 720.0019 | 2 | 1 | 4.076252 | 4.889946 | 0.977286 | 0 | 3.893037 | 0
2018-02-06 21:26 | 2640.087456 | 840.0011 | 2 | 1 | 4.100486 | 4.889948 | 1.140249 | 0 | 4.559244 | 0
2018-02-06 21:28 | 2760.088256 | 960.0019 | 2 | 1 | 4.128435 | 4.890015 | 1.303279 | 0 | 5.229971 | 0
2018-02-06 21:30 | 2880.087556 | 1080.0012 | 2 | 1 | 4.160047 | 4.889919 | 1.466286 | 0 | 5.905466 | 0
2018-02-06 21:32 | 3000.088256 | 1200.0019 | 2 | 1 | 4.19555 | 4.890007 | 1.629299 | 0 | 6.586439 | 0
2018-02-06 21:34 | 3120.086756 | 1320.0004 | 2 | 1 | 4.200394 | 4.229708 | 1.781924 | 0 | 7.227476 | 0
2018-02-06 21:36 | 3240.087556 | 1440.0012 | 2 | 1 | 4.200379 | 3.585743 | 1.911852 | 0 | 7.773223 | 0
2018-02-06 21:37 | 3307.097656 | 1507.0113 | 2 | 1 | 4.200358 | 3.259968 | 1.9757 | 0 | 8.041409 | 0
2018-02-06 21:39 | 3427.112892 | 120.0011 | 3 | 1 | 4.229604 | 3.259987 | 2.084014 | 0 | 8.497842 | 0
2018-02-06 21:41 | 3547.113692 | 240.0019 | 3 | 1 | 4.263281 | 3.260019 | 2.19276 | 0 | 8.959599 | 0
2018-02-06 21:43 | 3667.112092 | 360.0003 | 3 | 1 | 4.299296 | 3.260025 | 2.301428 | 0 | 9.424818 | 0
2018-02-06 21:45 | 3787.112892 | 480.0011 | 3 | 1 | 4.337226 | 3.259975 | 2.410077 | 0 | 9.89398 | 0
2018-02-06 21:47 | 3907.112892 | 600.0011 | 3 | 1 | 4.376674 | 3.260113 | 2.518732 | 0 | 10.36737 | 0
2018-02-06 21:49 | 4027.113792 | 720.002 | 3 | 1 | 4.400386 | 2.942978 | 2.62485 | 0 | 10.83358 | 0
2018-02-06 21:51 | 4147.112192 | 840.0004 | 3 | 1 | 4.400378 | 2.396421 | 2.713397 | 0 | 11.22321 | 0
2018-02-06 21:53 | 4267.112192 | 960.0004 | 3 | 1 | 4.400352 | 1.97296 | 2.785964 | 0 | 11.54254 | 0
2018-02-06 21:55 | 4387.112992 | 1080.0012 | 3 | 1 | 4.400382 | 1.639809 | 2.846001 | 0 | 11.80672 | 0
2018-02-06 21:57 | 4507.113792 | 1200.002 | 3 | 1 | 4.400343 | 1.373909 | 2.896116 | 0 | 12.02724 | 0
2018-02-06 21:59 | 4627.113892 | 1320.0021 | 3 | 1 | 4.400361 | 1.162338 | 2.938262 | 0 | 12.2127 | 0
2018-02-06 22:01 | 4747.112192 | 1440.0004 | 3 | 1 | 4.400325 | 0.9902649 | 2.974052 | 0 | 12.37019 | 0
2018-02-06 22:03 | 4867.112292 | 1560.0005 | 3 | 1 | 4.400349 | 0.8510456 | 3.004629 | 0 | 12.50474 | 0
2018-02-06 22:05 | 4987.112992 | 1680.0012 | 3 | 1 | 4.400335 | 0.7354279 | 3.030976 | 0 | 12.62068 | 0
2018-02-06 22:07 | 5089.995292 | 1782.8835 | 3 | 1 | 4.400322 | 0.6520023 | 3.050823 | 0 | 12.70801 | 0
2018-02-06 22:09 | 5210.044216 | 120 | 4 | 1 | 4.360023 | 0 | 3.050823 | 0 | 12.70801 | 0
2018-02-06 22:11 | 5330.044216 | 240 | 4 | 1 | 4.356817 | 0 | 3.050823 | 0 | 12.70801 | 0
2018-02-06 22:12 | 5390.047216 | 300.003 | 4 | 1 | 4.355814 | 0 | 3.050823 | 0 | 12.70801 | 0
2018-02-06 22:14 | 5510.129504 | 120.0027 | 5 | 1 | 4.146311 | -3.25982 | 3.050823 | 0.1085861 | 12.70801 | 0.4532655
2018-02-06 22:16 | 5630.128704 | 240.0019 | 5 | 1 | 4.103651 | -3.259917 | 3.050823 | 0.2172781 | 12.70801 | 0.9016005
2018-02-06 22:18 | 5750.129504 | 360.0027 | 5 | 1 | 4.061878 | -3.259955 | 3.050823 | 0.3259871 | 12.70801 | 1.34543
2018-02-06 22:20 | 5870.127804 | 480.001 | 5 | 1 | 4.020499 | -3.260002 | 3.050823 | 0.4345691 | 12.70801 | 1.784224
2018-02-06 22:22 | 5990.127004 | 600.0002 | 5 | 1 | 3.979866 | -3.25981 | 3.050823 | 0.5432664 | 12.70801 | 2.219023
2018-02-06 22:24 | 6110.127404 | 720.0006 | 5 | 1 | 3.940392 | -3.26021 | 3.050823 | 0.6519432 | 12.70801 | 2.649385
2018-02-06 22:26 | 6230.128704 | 840.0019 | 5 | 1 | 3.902606 | -3.25985 | 3.050823 | 0.7606057 | 12.70801 | 3.075489
2018-02-06 22:28 | 6350.127104 | 960.0003 | 5 | 1 | 3.866767 | -3.259825 | 3.050823 | 0.8692959 | 12.70801 | 3.497696
2018-02-06 22:30 | 6470.128704 | 1080.0019 | 5 | 1 | 3.83306 | -3.260237 | 3.050823 | 0.9779537 | 12.70801 | 3.915999
2018-02-06 22:32 | 6590.127104 | 1200.0003 | 5 | 1 | 3.801476 | -3.259876 | 3.050823 | 1.086628 | 12.70801 | 4.330818
2018-02-06 22:34 | 6710.127804 | 1320.001 | 5 | 1 | 3.771855 | -3.259897 | 3.050823 | 1.19528 | 12.70801 | 4.742229
2018-02-06 22:36 | 6830.128604 | 1440.0018 | 5 | 1 | 3.743988 | -3.259897 | 3.050823 | 1.303918 | 12.70801 | 5.150467
2018-02-06 22:38 | 6950.127804 | 1560.001 | 5 | 1 | 3.717709 | -3.259832 | 3.050823 | 1.412589 | 12.70801 | 5.555886
2018-02-06 22:40 | 7070.127904 | 1680.0011 | 5 | 1 | 3.693033 | -3.259862 | 3.050823 | 1.521239 | 12.70801 | 5.95846
2018-02-06 22:42 | 7190.127004 | 1800.0002 | 5 | 1 | 3.670131 | -3.259832 | 3.050823 | 1.629929 | 12.70801 | 6.358595
2018-02-06 22:44 | 7310.128604 | 1920.0018 | 5 | 1 | 3.649099 | -3.260071 | 3.050823 | 1.738493 | 12.70801 | 6.755882
2018-02-06 22:46 | 7430.127804 | 2040.001 | 5 | 1 | 3.630054 | -3.25993 | 3.050823 | 1.847269 | 12.70801 | 7.151761
2018-02-06 22:48 | 7550.127004 | 2160.0002 | 5 | 1 | 3.612686 | -3.259915 | 3.050823 | 1.955926 | 12.70801 | 7.545237
2018-02-06 22:50 | 7670.128704 | 2280.0019 | 5 | 1 | 3.596461 | -3.259777 | 3.050823 | 2.064575 | 12.70801 | 7.93686
2018-02-06 22:52 | 7790.127104 | 2400.0003 | 5 | 1 | 3.580544 | -3.259903 | 3.050823 | 2.173198 | 12.70801 | 8.326656
2018-02-06 22:54 | 7910.127004 | 2520.0002 | 5 | 1 | 3.564579 | -3.259806 | 3.050823 | 2.281884 | 12.70801 | 8.714945
2018-02-06 22:56 | 8030.127104 | 2640.0003 | 5 | 1 | 3.548453 | -3.259802 | 3.050823 | 2.390501 | 12.70801 | 9.101248
2018-02-06 22:58 | 8150.128604 | 2760.0018 | 5 | 1 | 3.530889 | -3.259848 | 3.050823 | 2.499228 | 12.70801 | 9.48613
2018-02-06 23:00 | 8270.127804 | 2880.001 | 5 | 1 | 3.508643 | -3.259851 | 3.050823 | 2.607857 | 12.70801 | 9.868539
2018-02-06 23:02 | 8390.127104 | 3000.0003 | 5 | 1 | 3.479513 | -3.259899 | 3.050823 | 2.716481 | 12.70801 | 10.24815
2018-02-06 23:04 | 8510.127104 | 3120.0003 | 5 | 1 | 3.44055 | -3.259974 | 3.050823 | 2.82523 | 12.70801 | 10.62453
2018-02-06 23:06 | 8630.127004 | 3240.0002 | 5 | 1 | 3.385358 | -3.259975 | 3.050823 | 2.933865 | 12.70801 | 10.99554
2018-02-06 23:08 | 8750.128604 | 3360.0018 | 5 | 1 | 3.266903 | -3.260131 | 3.050823 | 3.042541 | 12.70801 | 11.35813
2018-02-06 23:09 | 8829.518904 | 3439.3921 | 5 | 1 | 2.999959 | -3.259832 | 3.050823 | 3.114449 | 12.70801 | 11.58557
2018-02-06 23:11 | 8949.56278 | 120 | 6 | 1 | 3.236355 | 0 | 3.050823 | 3.114449 | 12.70801 | 11.58557
2018-02-06 23:13 | 9069.56368 | 240.0009 | 6 | 1 | 3.247725 | 0 | 3.050823 | 3.114449 | 12.70801 | 11.58557
2018-02-06 23:14 | 9129.56508 | 300.0023 | 6 | 1 | 3.251689 | 0 | 3.050823 | 3.114449 | 12.70801 | 11.58557
2018-02-06 23:14 | 9129.573328 | 0.0024 | 7 | 2 | 3.251637 | 0 | 0 | 0 | 0 | 0
2018-02-06 23:16 | 9249.655296 | 120.0003 | 2 | 2 | 3.890643 | 4.889971 | 0.1623011 | 0 | 0.6093576 | 0
2018-02-06 23:18 | 9369.656196 | 240.0012 | 2 | 2 | 3.946525 | 4.889986 | 0.3252468 | 0 | 1.248697 | 0
2018-02-06 23:20 | 9489.656896 | 360.0019 | 2 | 2 | 3.982771 | 4.889933 | 0.4882647 | 0 | 1.895092 | 0
2018-02-06 23:22 | 9609.655296 | 480.0003 | 2 | 2 | 4.01338 | 4.889946 | 0.6512963 | 0 | 2.546958 | 0
2018-02-06 23:24 | 9729.656096 | 600.0011 | 2 | 2 | 4.04059 | 4.88983 | 0.8142322 | 0 | 3.203151 | 0
2018-02-06 23:26 | 9849.655296 | 720.0003 | 2 | 2 | 4.064851 | 4.889975 | 0.9772879 | 0 | 3.863998 | 0
2018-02-06 23:28 | 9969.656096 | 840.0011 | 2 | 2 | 4.08881 | 4.889898 | 1.140281 | 0 | 4.528467 | 0
2018-02-06 23:30 | 10089.66 | 960.0011 | 2 | 2 | 4.116004 | 4.890041 | 1.303276 | 0 | 5.197086 | 0
2018-02-06 23:32 | 10209.66 | 1080.002 | 2 | 2 | 4.146822 | 4.889875 | 1.466237 | 0 | 5.870302 | 0
2018-02-06 23:34 | 10329.66 | 1200.0019 | 2 | 2 | 4.181141 | 4.890009 | 1.629267 | 0 | 6.549105 | 0
2018-02-06 23:36 | 10449.66 | 1320.0004 | 2 | 2 | 4.200388 | 4.498957 | 1.788887 | 0 | 7.218758 | 0
2018-02-06 23:38 | 10569.66 | 1440.002 | 2 | 2 | 4.200391 | 3.822182 | 1.926943 | 0 | 7.798645 | 0
2018-02-06 23:40 | 10682.71 | 1553.0552 | 2 | 2 | 4.200382 | 3.259962 | 2.038102 | 0 | 8.265557 | 0
2018-02-06 23:42 | 10802.73 | 120.0018 | 3 | 2 | 4.229659 | 3.260002 | 2.146463 | 0 | 8.722193 | 0
2018-02-06 23:44 | 10922.72 | 240.0002 | 3 | 2 | 4.263353 | 3.260122 | 2.255134 | 0 | 9.183644 | 0
2018-02-06 23:46 | 11042.72 | 360.0002 | 3 | 2 | 4.299257 | 3.260017 | 2.363781 | 0 | 9.648778 | 0
2018-02-06 23:48 | 11162.72 | 480.0002 | 3 | 2 | 4.337103 | 3.26 | 2.472459 | 0 | 10.11805 | 0
2018-02-06 23:50 | 11282.72 | 600.001 | 3 | 2 | 4.376497 | 3.260124 | 2.58113 | 0 | 10.5915 | 0
2018-02-06 23:52 | 11402.73 | 720.0012 | 3 | 2 | 4.400383 | 2.947174 | 2.687483 | 0 | 11.05872 | 0
2018-02-06 23:54 | 11522.72 | 840.0003 | 3 | 2 | 4.400381 | 2.401255 | 2.776109 | 0 | 11.44871 | 0
2018-02-06 23:56 | 11642.72 | 960.0003 | 3 | 2 | 4.400371 | 1.97805 | 2.84881 | 0 | 11.76863 | 0
2018-02-06 23:58 | 11762.73 | 1080.0027 | 3 | 2 | 4.400358 | 1.643599 | 2.908947 | 0 | 12.03325 | 0
2018-02-07 | 11882.72 | 1200.0003 | 3 | 2 | 4.400365 | 1.377686 | 2.959125 | 0 | 12.25405 | 0
2018-02-07 00:02 | 12002.73 | 1320.0019 | 3 | 2 | 4.40037 | 1.165443 | 3.001367 | 0 | 12.43993 | 0
2018-02-07 00:04 | 12122.72 | 1440.0003 | 3 | 2 | 4.400341 | 0.9927769 | 3.037223 | 0 | 12.59771 | 0
2018-02-07 00:06 | 12242.72 | 1560.0003 | 3 | 2 | 4.400349 | 0.8529263 | 3.067899 | 0 | 12.73269 | 0
2018-02-07 00:08 | 12362.72 | 1680.0003 | 3 | 2 | 4.400327 | 0.7367821 | 3.094234 | 0 | 12.84858 | 0
2018-02-07 00:10 | 12467.1 | 1784.3792 | 3 | 2 | 4.400321 | 0.6519794 | 3.11444 | 0 | 12.93749 | 0
2018-02-07 00:12 | 12587.15 | 120.001 | 4 | 2 | 4.359998 | 0 | 3.11444 | 0 | 12.93749 | 0
2018-02-07 00:14 | 12707.15 | 240.0002 | 4 | 2 | 4.356774 | 0 | 3.11444 | 0 | 12.93749 | 0
2018-02-07 00:15 | 12767.16 | 300.0032 | 4 | 2 | 4.355774 | 0 | 3.11444 | 0 | 12.93749 | 0
2018-02-07 00:17 | 12887.23 | 120.0003 | 5 | 2 | 4.145937 | -3.259977 | 3.11444 | 0.1086445 | 12.93749 | 0.4534815
2018-02-07 00:19 | 13007.23 | 240.0012 | 5 | 2 | 4.103234 | -3.26 | 3.11444 | 0.2172189 | 12.93749 | 0.9012874
2018-02-07 00:21 | 13127.23 | 360.0003 | 5 | 2 | 4.061432 | -3.259897 | 3.11444 | 0.3259503 | 12.93749 | 1.345164
2018-02-07 00:23 | 13247.23 | 480.0003 | 5 | 2 | 4.020075 | -3.259874 | 3.11444 | 0.4346471 | 12.93749 | 1.784375
2018-02-07 00:25 | 13367.23 | 600.0005 | 5 | 2 | 3.979444 | -3.259949 | 3.11444 | 0.5433093 | 12.93749 | 2.218988
2018-02-07 00:27 | 13487.24 | 720.002 | 5 | 2 | 3.940015 | -3.259986 | 3.11444 | 0.6519324 | 12.93749 | 2.649092
2018-02-07 00:29 | 13607.23 | 840.0011 | 5 | 2 | 3.902233 | -3.259949 | 3.11444 | 0.7605564 | 12.93749 | 3.075003
2018-02-07 00:31 | 13727.23 | 960.0011 | 5 | 2 | 3.866436 | -3.259998 | 3.11444 | 0.8692595 | 12.93749 | 3.497224
2018-02-07 00:33 | 13847.23 | 1080.0003 | 5 | 2 | 3.83276 | -3.25992 | 3.11444 | 0.9779054 | 12.93749 | 3.915447
2018-02-07 00:35 | 13967.24 | 1200.0019 | 5 | 2 | 3.801166 | -3.259901 | 3.11444 | 1.086592 | 12.93749 | 4.330283
2018-02-07 00:37 | 14087.23 | 1320.0003 | 5 | 2 | 3.771524 | -3.260087 | 3.11444 | 1.195278 | 12.93749 | 4.741785
2018-02-07 00:39 | 14207.23 | 1440.0003 | 5 | 2 | 3.743633 | -3.259855 | 3.11444 | 1.303946 | 12.93749 | 5.1501
2018-02-07 00:41 | 14327.23 | 1560.0011 | 5 | 2 | 3.717113 | -3.25992 | 3.11444 | 1.412557 | 12.93749 | 5.555254
2018-02-07 00:43 | 14447.23 | 1680.0003 | 5 | 2 | 3.692431 | -3.259938 | 3.11444 | 1.521271 | 12.93749 | 5.957998
2018-02-07 00:45 | 14567.23 | 1800.0003 | 5 | 2 | 3.669495 | -3.259862 | 3.11444 | 1.629909 | 12.93749 | 6.357872
2018-02-07 00:47 | 14687.23 | 1920.0012 | 5 | 2 | 3.648455 | -3.259903 | 3.11444 | 1.738555 | 12.93749 | 6.755391
2018-02-07 00:49 | 14807.23 | 2040.0003 | 5 | 2 | 3.629332 | -3.259781 | 3.11444 | 1.84717 | 12.93749 | 7.150612
2018-02-07 00:51 | 14927.23 | 2160.0011 | 5 | 2 | 3.611986 | -3.259974 | 3.11444 | 1.955912 | 12.93749 | 7.544313
2018-02-07 00:53 | 15047.24 | 2280.002 | 5 | 2 | 3.595737 | -3.259938 | 3.11444 | 2.064585 | 12.93749 | 7.935948
2018-02-07 00:55 | 15167.23 | 2400.0003 | 5 | 2 | 3.579823 | -3.259855 | 3.11444 | 2.173225 | 12.93749 | 8.325726
2018-02-07 00:57 | 15287.24 | 2520.0019 | 5 | 2 | 3.563833 | -3.260071 | 3.11444 | 2.281906 | 12.93749 | 8.713915
2018-02-07 00:59 | 15407.23 | 2640.0003 | 5 | 2 | 3.547677 | -3.259843 | 3.11444 | 2.39058 | 12.93749 | 9.100338
2018-02-07 01:01 | 15527.23 | 2760.0003 | 5 | 2 | 3.530005 | -3.259899 | 3.11444 | 2.499196 | 12.93749 | 9.484737
2018-02-07 01:03 | 15647.24 | 2880.0019 | 5 | 2 | 3.507598 | -3.259951 | 3.11444 | 2.607883 | 12.93749 | 9.867248
2018-02-07 01:05 | 15767.23 | 3000.0003 | 5 | 2 | 3.478182 | -3.25993 | 3.11444 | 2.716493 | 12.93749 | 10.24668
2018-02-07 01:07 | 15887.23 | 3120.0003 | 5 | 2 | 3.43882 | -3.259947 | 3.11444 | 2.82523 | 12.93749 | 10.62285
2018-02-07 01:09 | 16007.23 | 3240.0012 | 5 | 2 | 3.382666 | -3.259912 | 3.11444 | 2.93385 | 12.93749 | 10.99358
2018-02-07 01:11 | 16127.23 | 3360.0004 | 5 | 2 | 3.259972 | -3.260077 | 3.11444 | 3.042551 | 12.93749 | 11.35581
2018-02-07 01:12 | 16202.94 | 3435.7106 | 5 | 2 | 2.999967 | -3.259936 | 3.11444 | 3.111093 | 12.93749 | 11.57225
2018-02-07 01:14 | 16322.99 | 120.0002 | 6 | 2 | 3.236708 | 0 | 3.11444 | 3.111093 | 12.93749 | 11.57225
2018-02-07 01:16 | 16442.99 | 240.0002 | 6 | 2 | 3.248118 | 0 | 3.11444 | 3.111093 | 12.93749 | 11.57225
2018-02-07 01:17 | 16502.99 | 300.0016 | 6 | 2 | 3.252108 | 0 | 3.11444 | 3.111093 | 12.93749 | 11.57225
2018-02-07 01:17 | 16503 | 0.0033 | 7 | 3 | 3.252138 | 0 | 0 | 0 | 0 | 0
2018-02-07 01:19 | 16623.08 | 120.0011 | 2 | 3 | 3.8914 | 4.889977 | 0.1623026 | 0 | 0.6094763 | 0
2018-02-07 01:21 | 16743.08 | 240.0011 | 2 | 3 | 3.947229 | 4.889944 | 0.3252199 | 0 | 1.248816 | 0
2018-02-07 01:23 | 16863.08 | 360.0004 | 2 | 3 | 3.983554 | 4.889967 | 0.4883127 | 0 | 1.895629 | 0
2018-02-07 01:25 | 16983.08 | 480.0003 | 2 | 3 | 4.014102 | 4.889944 | 0.6513085 | 0 | 2.547474 | 0
2018-02-07 01:27 | 17103.08 | 600.0003 | 2 | 3 | 4.041259 | 4.889969 | 0.8141119 | 0 | 3.203247 | 0
2018-02-07 01:29 | 17223.08 | 720.0019 | 2 | 3 | 4.065529 | 4.88991 | 0.9772931 | 0 | 3.864711 | 0
2018-02-07 01:31 | 17343.08 | 840.0003 | 2 | 3 | 4.089444 | 4.889912 | 1.140228 | 0 | 4.529044 | 0
2018-02-07 01:33 | 17463.08 | 960.0019 | 2 | 3 | 4.116686 | 4.890104 | 1.303231 | 0 | 5.197806 | 0
2018-02-07 01:35 | 17583.08 | 1080.0003 | 2 | 3 | 4.147574 | 4.889896 | 1.466288 | 0 | 5.871531 | 0
2018-02-07 01:37 | 17703.08 | 1200.0011 | 2 | 3 | 4.181857 | 4.889854 | 1.629265 | 0 | 6.550233 | 0
2018-02-07 01:39 | 17823.08 | 1320.0004 | 2 | 3 | 4.200405 | 4.486542 | 1.788621 | 0 | 7.218837 | 0
2018-02-07 01:41 | 17943.08 | 1440.0006 | 2 | 3 | 4.200384 | 3.81184 | 1.926462 | 0 | 7.797823 | 0
2018-02-07 01:43 | 18054.48 | 1551.4016 | 2 | 3 | 4.200397 | 3.259995 | 2.035796 | 0 | 8.257067 | 0
2018-02-07 01:45 | 18174.5 | 120.001 | 3 | 3 | 4.229653 | 3.259911 | 2.144191 | 0 | 8.713853 | 0
2018-02-07 01:47 | 18294.5 | 240 | 3 | 3 | 4.263318 | 3.260139 | 2.252845 | 0 | 9.175229 | 0
2018-02-07 01:49 | 18414.5 | 360.0002 | 3 | 3 | 4.29922 | 3.259943 | 2.361516 | 0 | 9.640458 | 0
2018-02-07 01:51 | 18534.5 | 480.0002 | 3 | 3 | 4.337064 | 3.260038 | 2.470186 | 0 | 10.1097 | 0
2018-02-07 01:53 | 18654.5 | 600.0018 | 3 | 3 | 4.376414 | 3.259958 | 2.578813 | 0 | 10.58294 | 0
2018-02-07 01:55 | 18774.5 | 720.0002 | 3 | 3 | 4.400382 | 2.949858 | 2.685245 | 0 | 11.05051 | 0
2018-02-07 01:57 | 18894.5 | 840.0018 | 3 | 3 | 4.400384 | 2.403343 | 2.773801 | 0 | 11.44019 | 0
2018-02-07 01:59 | 19014.5 | 960.0019 | 3 | 3 | 4.400382 | 1.980167 | 2.846728 | 0 | 11.7611 | 0
2018-02-07 02:01 | 19134.5 | 1080.0019 | 3 | 3 | 4.400389 | 1.645842 | 2.906828 | 0 | 12.02556 | 0
2018-02-07 02:03 | 19254.5 | 1200.0004 | 3 | 3 | 4.40036 | 1.3797 | 2.957096 | 0 | 12.24676 | 0
2018-02-07 02:05 | 19374.5 | 1320.0003 | 3 | 3 | 4.400335 | 1.166023 | 2.999389 | 0 | 12.43286 | 0
2018-02-07 02:07 | 19494.5 | 1440.0003 | 3 | 3 | 4.400336 | 0.9941769 | 3.035363 | 0 | 12.59116 | 0
2018-02-07 02:09 | 19614.5 | 1560.0009 | 3 | 3 | 4.400359 | 0.8544178 | 3.066041 | 0 | 12.72615 | 0
2018-02-07 02:11 | 19734.5 | 1680.0003 | 3 | 3 | 4.400321 | 0.7379913 | 3.092528 | 0 | 12.84271 | 0
2018-02-07 02:13 | 19840.39 | 1785.8959 | 3 | 3 | 4.400328 | 0.6519814 | 3.112787 | 0 | 12.93185 | 0
2018-02-07 02:15 | 19960.44 | 120.0001 | 4 | 3 | 4.360063 | 0 | 3.112787 | 0 | 12.93185 | 0
2018-02-07 02:17 | 20080.44 | 240.0001 | 4 | 3 | 4.356878 | 0 | 3.112787 | 0 | 12.93185 | 0
2018-02-07 02:18 | 20140.45 | 300.0039 | 4 | 3 | 4.355868 | 0 | 3.112787 | 0 | 12.93185 | 0
2018-02-07 02:20 | 20260.53 | 120.002 | 5 | 3 | 4.146044 | -3.259975 | 3.112787 | 0.1086434 | 12.93185 | 0.4534926
2018-02-07 02:22 | 20380.53 | 240.0003 | 5 | 3 | 4.10327 | -3.259934 | 3.112787 | 0.2173182 | 12.93185 | 0.9017187
2018-02-07 02:24 | 20500.53 | 360.0012 | 5 | 3 | 4.061418 | -3.259892 | 3.112787 | 0.3259799 | 12.93185 | 1.34531
2018-02-07 02:26 | 20620.53 | 480.0012 | 5 | 3 | 4.020015 | -3.260017 | 3.112787 | 0.4345927 | 12.93185 | 1.784179
2018-02-07 02:28 | 20740.53 | 600.0019 | 5 | 3 | 3.979324 | -3.25999 | 3.112787 | 0.5432814 | 12.93185 | 2.21889
2018-02-07 02:30 | 20860.53 | 720.0003 | 5 | 3 | 3.939785 | -3.259853 | 3.112787 | 0.6519713 | 12.93185 | 2.64924
2018-02-07 02:32 | 20980.53 | 840.002 | 5 | 3 | 3.901923 | -3.25988 | 3.112787 | 0.7605612 | 12.93185 | 3.074988
2018-02-07 02:34 | 21100.53 | 960.0003 | 5 | 3 | 3.866087 | -3.25985 | 3.112787 | 0.8692904 | 12.93185 | 3.497274
2018-02-07 02:36 | 21220.53 | 1080.0003 | 5 | 3 | 3.832405 | -3.259977 | 3.112787 | 0.9779375 | 12.93185 | 3.915462
2018-02-07 02:38 | 21340.53 | 1200.0019 | 5 | 3 | 3.800803 | -3.26021 | 3.112787 | 1.086605 | 12.93185 | 4.330184
2018-02-07 02:40 | 21460.53 | 1320.0012 | 5 | 3 | 3.771125 | -3.26003 | 3.112787 | 1.195271 | 12.93185 | 4.741573
2018-02-07 02:42 | 21580.53 | 1440.0003 | 5 | 3 | 3.743236 | -3.259864 | 3.112787 | 1.303918 | 12.93185 | 5.149766
2018-02-07 02:44 | 21700.53 | 1560.0012 | 5 | 3 | 3.716923 | -3.2598 | 3.112787 | 1.412601 | 12.93185 | 5.555147
2018-02-07 02:46 | 21820.53 | 1680.0019 | 5 | 3 | 3.692204 | -3.260179 | 3.112787 | 1.521246 | 12.93185 | 5.957615
2018-02-07 02:48 | 21940.53 | 1800.0012 | 5 | 3 | 3.669317 | -3.259945 | 3.112787 | 1.629937 | 12.93185 | 6.357663
2018-02-07 02:50 | 22060.53 | 1920.0012 | 5 | 3 | 3.648274 | -3.25986 | 3.112787 | 1.738599 | 12.93185 | 6.755219
2018-02-07 02:52 | 22180.53 | 2040.0012 | 5 | 3 | 3.629176 | -3.259837 | 3.112787 | 1.847217 | 12.93185 | 7.150431
2018-02-07 02:54 | 22300.53 | 2160.0011 | 5 | 3 | 3.611829 | -3.259933 | 3.112787 | 1.955928 | 12.93185 | 7.544004
2018-02-07 02:56 | 22420.53 | 2280.0012 | 5 | 3 | 3.595622 | -3.259897 | 3.112787 | 2.064579 | 12.93185 | 7.935546
2018-02-07 02:58 | 22540.53 | 2400.0019 | 5 | 3 | 3.579705 | -3.259832 | 3.112787 | 2.173253 | 12.93185 | 8.325433
2018-02-07 03:00 | 22660.53 | 2520.0003 | 5 | 3 | 3.563691 | -3.260108 | 3.112787 | 2.281886 | 12.93185 | 8.71344
2018-02-07 03:02 | 22780.53 | 2640.0019 | 5 | 3 | 3.547478 | -3.259855 | 3.112787 | 2.390555 | 12.93185 | 9.099826
2018-02-07 03:04 | 22900.53 | 2760.0003 | 5 | 3 | 3.529788 | -3.259984 | 3.112787 | 2.499191 | 12.93185 | 9.484275
2018-02-07 03:06 | 23020.53 | 2880.0012 | 5 | 3 | 3.507327 | -3.259895 | 3.112787 | 2.607913 | 12.93185 | 9.866879
2018-02-07 03:08 | 23140.53 | 3000.0019 | 5 | 3 | 3.477878 | -3.259874 | 3.112787 | 2.716557 | 12.93185 | 10.2464
2018-02-07 03:10 | 23260.53 | 3120.0006 | 5 | 3 | 3.438452 | -3.260166 | 3.112787 | 2.825234 | 12.93185 | 10.62232
2018-02-07 03:12 | 23380.53 | 3240.0019 | 5 | 3 | 3.382143 | -3.259977 | 3.112787 | 2.933896 | 12.93185 | 10.99315
2018-02-07 03:14 | 23500.53 | 3360.0003 | 5 | 3 | 3.258794 | -3.259851 | 3.112787 | 3.042561 | 12.93185 | 11.35517
2018-02-07 03:15 | 23575.74 | 3435.2137 | 5 | 3 | 2.999979 | -3.25985 | 3.112787 | 3.110667 | 12.93185 | 11.57018
2018-02-07 03:17 | 23695.78822 | 120.001 | 6 | 3 | 3.236745 | 0 | 3.112787 | 3.110667 | 12.93185 | 11.57018
2018-02-07 03:19 | 23815.78742 | 240.0002 | 6 | 3 | 3.248152 | 0 | 3.112787 | 3.110667 | 12.93185 | 11.57018
2018-02-07 03:20 | 23875.79042 | 300.0032 | 6 | 3 | 3.252148 | 0 | 3.112787 | 3.110667 | 12.93185 | 11.57018
2018-02-07 03:20 | 23875.8 | 0.0024 | 7 | 4 | 3.252219 | 0 | 0 | 0 | 0 | 0
2018-02-07 03:22 | 23995.88 | 120.0003 | 2 | 4 | 3.891705 | 4.889992 | 0.162281 | 0 | 0.6094307 | 0
2018-02-07 03:24 | 24115.88 | 240.0004 | 2 | 4 | 3.947587 | 4.889908 | 0.3252977 | 0 | 1.249218 | 0
2018-02-07 03:26 | 24235.88 | 360.0003 | 2 | 4 | 3.983981 | 4.890051 | 0.4882032 | 0 | 1.895352 | 0
2018-02-07 03:28 | 24355.88 | 480.0011 | 2 | 4 | 4.014677 | 4.889914 | 0.6512799 | 0 | 2.547603 | 0
2018-02-07 03:30 | 24475.88 | 600.0003 | 2 | 4 | 4.041854 | 4.890074 | 0.8142743 | 0 | 3.204245 | 0
2018-02-07 03:32 | 24595.88 | 720.0003 | 2 | 4 | 4.066054 | 4.890049 | 0.9772871 | 0 | 3.86512 | 0
2018-02-07 03:34 | 24715.88 | 840.0011 | 2 | 4 | 4.089959 | 4.88999 | 1.140285 | 0 | 4.529798 | 0
2018-02-07 03:36 | 24835.88 | 960.0019 | 2 | 4 | 4.117173 | 4.889875 | 1.303281 | 0 | 5.198611 | 0
2018-02-07 03:38 | 24955.88 | 1080.0003 | 2 | 4 | 4.148073 | 4.89003 | 1.466232 | 0 | 5.871982 | 0
2018-02-07 03:40 | 25075.88 | 1200.0019 | 2 | 4 | 4.18238 | 4.890001 | 1.629271 | 0 | 6.551024 | 0
2018-02-07 03:42 | 25195.88 | 1320.0019 | 2 | 4 | 4.200393 | 4.477377 | 1.788466 | 0 | 7.218991 | 0
2018-02-07 03:44 | 25315.88 | 1440.0012 | 2 | 4 | 4.20039 | 3.805182 | 1.926018 | 0 | 7.796763 | 0
2018-02-07 03:46 | 25425.98 | 1550.0969 | 2 | 4 | 4.200372 | 3.259979 | 2.034097 | 0 | 8.25074 | 0
2018-02-07 03:48 | 25545.99 | 120.0005 | 3 | 4 | 4.229591 | 3.260044 | 2.142401 | 0 | 8.707135 | 0
2018-02-07 03:50 | 25665.99 | 240.0002 | 3 | 4 | 4.26322 | 3.26013 | 2.251167 | 0 | 9.168976 | 0
2018-02-07 03:52 | 25785.99 | 360.0003 | 3 | 4 | 4.29912 | 3.259977 | 2.35984 | 0 | 9.634203 | 0
2018-02-07 03:54 | 25905.99 | 480.0002 | 3 | 4 | 4.336999 | 3.260052 | 2.468453 | 0 | 10.10318 | 0
2018-02-07 03:56 | 26025.99 | 600.001 | 3 | 4 | 4.376369 | 3.260008 | 2.577148 | 0 | 10.57672 | 0
2018-02-07 03:58 | 26145.99 | 720.001 | 3 | 4 | 4.400404 | 2.95079 | 2.683583 | 0 | 11.0443 | 0
2018-02-07 04:00 | 26265.99 | 840.0018 | 3 | 4 | 4.400391 | 2.404184 | 2.772123 | 0 | 11.43391 | 0
2018-02-07 04:02 | 26385.99 | 960.0019 | 3 | 4 | 4.400368 | 1.979507 | 2.844979 | 0 | 11.7545 | 0
2018-02-07 04:04 | 26505.99 | 1080.0011 | 3 | 4 | 4.400363 | 1.645378 | 2.905179 | 0 | 12.0194 | 0
2018-02-07 04:06 | 26625.99 | 1200.0012 | 3 | 4 | 4.400353 | 1.379677 | 2.955502 | 0 | 12.24085 | 0
2018-02-07 04:08 | 26745.99 | 1320.0019 | 3 | 4 | 4.400334 | 1.166779 | 2.997703 | 0 | 12.42655 | 0
2018-02-07 04:10 | 26865.99 | 1440.0011 | 3 | 4 | 4.400355 | 0.9949665 | 3.033647 | 0 | 12.58471 | 0
2018-02-07 04:12 | 26985.99 | 1560.0019 | 3 | 4 | 4.400315 | 0.8528976 | 3.064451 | 0 | 12.72026 | 0
2018-02-07 04:14 | 27105.99 | 1680 | 3 | 4 | 4.400303 | 0.7369671 | 3.090853 | 0 | 12.83644 | 0
2018-02-07 04:15 | 27212.16 | 1786.1759 | 3 | 4 | 4.400332 | 0.6519966 | 3.111399 | 0 | 12.92685 | 0
2018-02-07 04:17 | 27332.21 | 120.0002 | 4 | 4 | 4.360078 | 0 | 3.111399 | 0 | 12.92685 | 0
2018-02-07 04:19 | 27452.21 | 240.0002 | 4 | 4 | 4.356846 | 0 | 3.111399 | 0 | 12.92685 | 0
2018-02-07 04:20 | 27512.21 | 300.0031 | 4 | 4 | 4.355864 | 0 | 3.111399 | 0 | 12.92685 | 0
2018-02-07 04:22 | 27632.29 | 120.0019 | 5 | 4 | 4.145987 | -3.259934 | 3.111399 | 0.1085621 | 12.92685 | 0.4531522
2018-02-07 04:24 | 27752.29 | 240.0002 | 5 | 4 | 4.10324 | -3.259885 | 3.111399 | 0.2171544 | 12.92685 | 0.9010371
2018-02-07 04:26 | 27872.29 | 360.0003 | 5 | 4 | 4.061367 | -3.259843 | 3.111399 | 0.3259717 | 12.92685 | 1.34526
2018-02-07 04:28 | 27992.29 | 480.001 | 5 | 4 | 4.019872 | -3.259933 | 3.111399 | 0.434629 | 12.92685 | 1.784296
2018-02-07 04:30 | 28112.29 | 600.0002 | 5 | 4 | 3.979185 | -3.259843 | 3.111399 | 0.543304 | 12.92685 | 2.218934
2018-02-07 04:32 | 28232.29 | 720.001 | 5 | 4 | 3.939699 | -3.259853 | 3.111399 | 0.6519536 | 12.92685 | 2.649111
2018-02-07 04:34 | 28352.29 | 840.0003 | 5 | 4 | 3.901837 | -3.259864 | 3.111399 | 0.7605417 | 12.92685 | 3.074844
2018-02-07 04:36 | 28472.29 | 960.0002 | 5 | 4 | 3.865978 | -3.259846 | 3.111399 | 0.8692715 | 12.92685 | 3.497122
2018-02-07 04:38 | 28592.29 | 1080.0003 | 5 | 4 | 3.83228 | -3.259933 | 3.111399 | 0.9778643 | 12.92685 | 3.91509
2018-02-07 04:40 | 28712.29 | 1200.001 | 5 | 4 | 3.800697 | -3.25991 | 3.111399 | 1.086537 | 12.92685 | 4.329823
2018-02-07 04:42 | 28832.29 | 1320.0003 | 5 | 4 | 3.771091 | -3.259903 | 3.111399 | 1.195235 | 12.92685 | 4.741326
2018-02-07 04:44 | 28952.29 | 1440.0002 | 5 | 4 | 3.743199 | -3.259876 | 3.111399 | 1.303926 | 12.92685 | 5.149678
2018-02-07 04:46 | 29072.29 | 1560.0019 | 5 | 4 | 3.71689 | -3.25994 | 3.111399 | 1.412574 | 12.92685 | 5.554924
2018-02-07 04:48 | 29192.29 | 1680.0003 | 5 | 4 | 3.692199 | -3.259781 | 3.111399 | 1.521255 | 12.92685 | 5.957521
2018-02-07 04:50 | 29312.29 | 1800.0002 | 5 | 4 | 3.669194 | -3.259883 | 3.111399 | 1.629925 | 12.92685 | 6.357489
2018-02-07 04:52 | 29432.29 | 1920.0007 | 5 | 4 | 3.648072 | -3.26003 | 3.111399 | 1.738531 | 12.92685 | 6.754822
2018-02-07 04:54 | 29552.29 | 2040.001 | 5 | 4 | 3.628929 | -3.259835 | 3.111399 | 1.847269 | 12.92685 | 7.150445
2018-02-07 04:56 | 29672.29 | 2160.001 | 5 | 4 | 3.611527 | -3.259883 | 3.111399 | 1.955933 | 12.92685 | 7.543819
2018-02-07 04:58 | 29792.29 | 2280.001 | 5 | 4 | 3.595209 | -3.260187 | 3.111399 | 2.064591 | 12.92685 | 7.935347
2018-02-07 05:00 | 29912.29 | 2400.001 | 5 | 4 | 3.579223 | -3.259889 | 3.111399 | 2.173172 | 12.92685 | 8.324849
2018-02-07 05:02 | 30032.29 | 2520.0019 | 5 | 4 | 3.563173 | -3.25985 | 3.111399 | 2.281917 | 12.92685 | 8.713199
2018-02-07 05:04 | 30152.29 | 2640.0002 | 5 | 4 | 3.546934 | -3.259876 | 3.111399 | 2.390576 | 12.92685 | 9.099492
2018-02-07 05:06 | 30272.29 | 2760.0003 | 5 | 4 | 3.529214 | -3.259984 | 3.111399 | 2.499077 | 12.92685 | 9.483407
2018-02-07 05:08 | 30392.29 | 2880.0011 | 5 | 4 | 3.506675 | -3.26018 | 3.111399 | 2.607839 | 12.92685 | 9.866088
2018-02-07 05:10 | 30512.29 | 3000.001 | 5 | 4 | 3.477111 | -3.259953 | 3.111399 | 2.716486 | 12.92685 | 10.24555
2018-02-07 05:12 | 30632.29 | 3120.001 | 5 | 4 | 3.437548 | -3.259878 | 3.111399 | 2.825239 | 12.92685 | 10.62164
2018-02-07 05:14 | 30752.29 | 3240.001 | 5 | 4 | 3.380815 | -3.260065 | 3.111399 | 2.933898 | 12.92685 | 10.99234
2018-02-07 05:16 | 30872.29 | 3360.0018 | 5 | 4 | 3.255298 | -3.25985 | 3.111399 | 3.042522 | 12.92685 | 11.354
2018-02-07 05:18 | 30945.71 | 3433.412 | 5 | 4 | 2.999989 | -3.259883 | 3.111399 | 3.108989 | 12.92685 | 11.56368
2018-02-07 05:20 | 31065.75 | 120 | 6 | 4 | 3.236825 | 0 | 3.111399 | 3.108989 | 12.92685 | 11.56368
2018-02-07 05:22 | 31185.75 | 240 | 6 | 4 | 3.248212 | 0 | 3.111399 | 3.108989 | 12.92685 | 11.56368
2018-02-07 05:23 | 31245.75 | 300.0022 | 6 | 4 | 3.252203 | 0 | 3.111399 | 3.108989 | 12.92685 | 11.56368
2018-02-07 05:23 | 31245.76 | 0.0025 | 7 | 5 | 3.252293 | 0 | 0 | 0 | 0 | 0
2018-02-07 05:25 | 31365.84 | 120.0011 | 2 | 5 | 3.891728 | 4.889978 | 0.1622967 | 0 | 0.6095 | 0
2018-02-07 05:27 | 31485.84 | 240.0019 | 2 | 5 | 3.947543 | 4.890028 | 0.3253004 | 0 | 1.249235 | 0
2018-02-07 05:29 | 31605.84 | 360.0011 | 2 | 5 | 3.983841 | 4.890024 | 0.4883053 | 0 | 1.895748 | 0
2018-02-07 05:31 | 31725.84 | 480.0019 | 2 | 5 | 4.014446 | 4.889929 | 0.6513023 | 0 | 2.547652 | 0
2018-02-07 05:33 | 31845.84 | 600.0011 | 2 | 5 | 4.041695 | 4.889919 | 0.8142967 | 0 | 3.204258 | 0
2018-02-07 05:35 | 31965.84 | 720.0014 | 2 | 5 | 4.066085 | 4.889912 | 0.9771972 | 0 | 3.864666 | 0
2018-02-07 05:37 | 32085.84 | 840.0002 | 2 | 5 | 4.090148 | 4.889919 | 1.140227 | 0 | 4.529493 | 0
2018-02-07 05:39 | 32205.84 | 960.0011 | 2 | 5 | 4.11747 | 4.889944 | 1.303247 | 0 | 5.19844 | 0
2018-02-07 05:41 | 32325.84 | 1080.0014 | 2 | 5 | 4.148452 | 4.889957 | 1.46627 | 0 | 5.87216 | 0
2018-02-07 05:43 | 32445.84 | 1200.0019 | 2 | 5 | 4.182857 | 4.889923 | 1.629265 | 0 | 6.551089 | 0
2018-02-07 05:45 | 32565.84 | 1320.0012 | 2 | 5 | 4.200404 | 4.467546 | 1.788254 | 0 | 7.218232 | 0
2018-02-07 05:47 | 32685.84 | 1440.002 | 2 | 5 | 4.200403 | 3.796787 | 1.925541 | 0 | 7.794893 | 0
2018-02-07 05:48 | 32794.43 | 1548.5872 | 2 | 5 | 4.2004 | 3.259977 | 2.031962 | 0 | 8.241903 | 0
2018-02-07 05:50 | 32914.45 | 120.0002 | 3 | 5 | 4.229634 | 3.260021 | 2.14027 | 0 | 8.698316 | 0
2018-02-07 05:52 | 33034.45 | 240.0001 | 3 | 5 | 4.263239 | 3.260063 | 2.24893 | 0 | 9.159713 | 0
2018-02-07 05:54 | 33154.45 | 360.001 | 3 | 5 | 4.299145 | 3.259966 | 2.357592 | 0 | 9.624892 | 0
2018-02-07 05:56 | 33274.45 | 480.0008 | 3 | 5 | 4.337011 | 3.260132 | 2.466221 | 0 | 10.09395 | 0
2018-02-07 05:58 | 33394.45 | 600.0002 | 3 | 5 | 4.376343 | 3.259995 | 2.574933 | 0 | 10.56756 | 0
2018-02-07 06:00 | 33514.45 | 720.0002 | 3 | 5 | 4.4004 | 2.95163 | 2.681344 | 0 | 11.03503 | 0
2018-02-07 06:02 | 33634.45 | 840.0003 | 3 | 5 | 4.400399 | 2.406178 | 2.769952 | 0 | 11.42494 | 0
2018-02-07 06:04 | 33754.45 | 960.0011 | 3 | 5 | 4.400355 | 1.981487 | 2.842897 | 0 | 11.74592 | 0
2018-02-07 06:06 | 33874.45 | 1080.0019 | 3 | 5 | 4.40038 | 1.647387 | 2.903151 | 0 | 12.01106 | 0
2018-02-07 06:08 | 33994.45 | 1200.0001 | 3 | 5 | 4.400352 | 1.380718 | 2.95352 | 0 | 12.2327 | 0
2018-02-07 06:10 | 34114.45 | 1320.0003 | 3 | 5 | 4.400344 | 1.16736 | 2.995857 | 0 | 12.419 | 0
2018-02-07 06:12 | 34234.45 | 1440.0003 | 3 | 5 | 4.400323 | 0.9948654 | 3.03174 | 0 | 12.5769 | 0
2018-02-07 06:14 | 34354.45 | 1560.0003 | 3 | 5 | 4.400321 | 0.8544083 | 3.062564 | 0 | 12.71254 | 0
2018-02-07 06:16 | 34474.45 | 1680.0003 | 3 | 5 | 4.400359 | 0.7388821 | 3.089062 | 0 | 12.82913 | 0
2018-02-07 06:18 | 34580.47 | 1786.0199 | 3 | 5 | 4.400321 | 0.651989 | 3.109528 | 0 | 12.91919 | 0
2018-02-07 06:20 | 34700.51 | 120 | 4 | 5 | 4.360036 | 0 | 3.109528 | 0 | 12.91919 | 0
2018-02-07 06:22 | 34820.51 | 240 | 4 | 5 | 4.356807 | 0 | 3.109528 | 0 | 12.91919 | 0
2018-02-07 06:23 | 34880.51 | 300.0014 | 4 | 5 | 4.355819 | 0 | 3.109528 | 0 | 12.91919 | 0
2018-02-07 06:25 | 35000.59392 | 120.0002 | 5 | 5 | 4.145645 | -3.259972 | 3.109528 | 0.108645 | 12.91919 | 0.4534602
2018-02-07 06:27 | 35120.59382 | 240.0001 | 5 | 5 | 4.102933 | -3.259876 | 3.109528 | 0.2172704 | 12.91919 | 0.9014436
2018-02-07 06:29 | 35240.59402 | 360.0003 | 5 | 5 | 4.061086 | -3.260346 | 3.109528 | 0.3259337 | 12.91919 | 1.345007
2018-02-07 06:31 | 35360.59382 | 480.0001 | 5 | 5 | 4.019687 | -3.26011 | 3.109528 | 0.4346267 | 12.91919 | 1.784165
2018-02-07 06:33 | 35480.59402 | 600.0003 | 5 | 5 | 3.978986 | -3.260118 | 3.109528 | 0.5432667 | 12.91919 | 2.218644
2018-02-07 06:35 | 35600.59382 | 720.0001 | 5 | 5 | 3.939456 | -3.259885 | 3.109528 | 0.6518795 | 12.91919 | 2.648656
2018-02-07 06:37 | 35720.59402 | 840.0003 | 5 | 5 | 3.901578 | -3.259848 | 3.109528 | 0.7606322 | 12.91919 | 3.075006
2018-02-07 06:39 | 35840.59562 | 960.0019 | 5 | 5 | 3.865706 | -3.259913 | 3.109528 | 0.8692536 | 12.91919 | 3.496835
2018-02-07 06:41 | 35960.59482 | 1080.0011 | 5 | 5 | 3.831712 | -3.259957 | 3.109528 | 0.9779195 | 12.91919 | 3.915045
2018-02-07 06:43 | 36080.59402 | 1200.0003 | 5 | 5 | 3.800126 | -3.259947 | 3.109528 | 1.08656 | 12.91919 | 4.32959
2018-02-07 06:45 | 36200.59562 | 1320.0019 | 5 | 5 | 3.770459 | -3.259887 | 3.109528 | 1.195264 | 12.91919 | 4.74105
2018-02-07 06:47 | 36320.59642 | 1440.0027 | 5 | 5 | 3.742563 | -3.259938 | 3.109528 | 1.303851 | 12.91919 | 5.148944
2018-02-07 06:49 | 36440.59642 | 1560.0027 | 5 | 5 | 3.716245 | -3.259957 | 3.109528 | 1.412577 | 12.91919 | 5.554413
2018-02-07 06:51 | 36560.59392 | 1680.0002 | 5 | 5 | 3.691547 | -3.259934 | 3.109528 | 1.521176 | 12.91919 | 5.956637
2018-02-07 06:53 | 36680.59402 | 1800.0003 | 5 | 5 | 3.668615 | -3.259892 | 3.109528 | 1.629909 | 12.91919 | 6.356766
2018-02-07 06:55 | 36800.59402 | 1920.0003 | 5 | 5 | 3.647591 | -3.259961 | 3.109528 | 1.7383 | 12.91919 | 6.75326
2018-02-07 06:57 | 36920.59472 | 2040.001 | 5 | 5 | 3.628498 | -3.259924 | 3.109528 | 1.847229 | 12.91919 | 7.149533
2018-02-07 06:59 | 37040.59402 | 2160.0003 | 5 | 5 | 3.61111 | -3.259995 | 3.109528 | 1.955886 | 12.91919 | 7.542837
2018-02-07 07:01 | 37160.59482 | 2280.0011 | 5 | 5 | 3.594852 | -3.259951 | 3.109528 | 2.064577 | 12.91919 | 7.93444
2018-02-07 07:03 | 37280.59392 | 2400.0002 | 5 | 5 | 3.578874 | -3.259986 | 3.109528 | 2.17318 | 12.91919 | 8.323984
2018-02-07 07:05 | 37400.59482 | 2520.0011 | 5 | 5 | 3.562798 | -3.259949 | 3.109528 | 2.281831 | 12.91919 | 8.711961
2018-02-07 07:07 | 37520.59402 | 2640.0003 | 5 | 5 | 3.546531 | -3.259818 | 3.109528 | 2.390513 | 12.91919 | 9.098292
2018-02-07 07:09 | 37640.59402 | 2760.0003 | 5 | 5 | 3.528675 | -3.259855 | 3.109528 | 2.499204 | 12.91919 | 9.482826
2018-02-07 07:11 | 37760.59482 | 2880.0011 | 5 | 5 | 3.505982 | -3.259892 | 3.109528 | 2.607878 | 12.91919 | 9.865132
2018-02-07 07:13 | 37880.59472 | 3000.001 | 5 | 5 | 3.476181 | -3.259908 | 3.109528 | 2.716479 | 12.91919 | 10.24434
2018-02-07 07:15 | 38000.59392 | 3120.0002 | 5 | 5 | 3.436286 | -3.259998 | 3.109528 | 2.825216 | 12.91919 | 10.62026
2018-02-07 07:17 | 38120.59642 | 3240.0027 | 5 | 5 | 3.378789 | -3.259883 | 3.109528 | 2.933885 | 12.91919 | 10.99082
2018-02-07 07:19 | 38240.59472 | 3360.001 | 5 | 5 | 3.249503 | -3.259892 | 3.109528 | 3.042534 | 12.91919 | 11.35221
2018-02-07 07:20 | 38311.13132 | 3430.5376 | 5 | 5 | 2.999966 | -3.259903 | 3.109528 | 3.106377 | 12.91919 | 11.55333
2018-02-07 07:22 | 38431.17 | 120.0007 | 6 | 5 | 3.237251 | 0 | 3.109528 | 3.106377 | 12.91919 | 11.55333
2018-02-07 07:24 | 38551.17 | 240.0007 | 6 | 5 | 3.248626 | 0 | 3.109528 | 3.106377 | 12.91919 | 11.55333
2018-02-07 07:25 | 38611.18 | 300.002 | 6 | 5 | 3.252616 | 0 | 3.109528 | 3.106377 | 12.91919 | 11.55333
2018-02-07 07:25 | 38611.19 | 0.0023 | 7 | 6 | 3.252643 | 0 | 0 | 0 | 0 | 0
2018-02-07 07:27 | 38731.27 | 120.0019 | 2 | 6 | 3.892508 | 4.890007 | 0.1622539 | 4.73e-10 | 0.609452 | 1.538e-09
2018-02-07 07:29 | 38851.27 | 240.0019 | 2 | 6 | 3.948222 | 4.889912 | 0.3252749 | 4.73e-10 | 1.249369 | 1.538e-09
2018-02-07 07:31 | 38971.27 | 360.0003 | 2 | 6 | 3.984615 | 4.890148 | 0.4882974 | 4.73e-10 | 1.896071 | 1.538e-09
2018-02-07 07:33 | 39091.27 | 480.0003 | 2 | 6 | 4.015266 | 4.889833 | 0.6512986 | 4.73e-10 | 2.548123 | 1.538e-09
2018-02-07 07:35 | 39211.27 | 600.0011 | 2 | 6 | 4.042485 | 4.889936 | 0.8142108 | 4.73e-10 | 3.20453 | 1.538e-09
2018-02-07 07:37 | 39331.27 | 720.0003 | 2 | 6 | 4.066779 | 4.889925 | 0.9772897 | 4.73e-10 | 3.865782 | 1.538e-09
2018-02-07 07:39 | 39451.27 | 840.0009 | 2 | 6 | 4.090802 | 4.88991 | 1.140268 | 4.73e-10 | 4.530508 | 1.538e-09
2018-02-07 07:41 | 39571.27 | 960.0011 | 2 | 6 | 4.118144 | 4.890057 | 1.303281 | 4.73e-10 | 5.199538 | 1.538e-09
2018-02-07 07:43 | 39691.27 | 1080.0011 | 2 | 6 | 4.149183 | 4.889849 | 1.466129 | 4.73e-10 | 5.87265 | 1.538e-09
2018-02-07 07:45 | 39811.27 | 1200.001 | 2 | 6 | 4.183638 | 4.889919 | 1.629263 | 4.73e-10 | 6.552277 | 1.538e-09
2018-02-07 07:47 | 39931.27 | 1320.0003 | 2 | 6 | 4.200403 | 4.45372 | 1.787994 | 4.73e-10 | 7.218397 | 1.538e-09
2018-02-07 07:49 | 40051.27 | 1440.0009 | 2 | 6 | 4.200381 | 3.785854 | 1.925002 | 4.73e-10 | 7.793883 | 1.538e-09
2018-02-07 07:51 | 40157.92 | 1546.6561 | 2 | 6 | 4.200385 | 3.259985 | 2.029297 | 4.73e-10 | 8.231962 | 1.538e-09
2018-02-07 07:53 | 40277.94156 | 120.0002 | 3 | 6 | 4.229664 | 3.260094 | 2.13762 | 4.73e-10 | 8.688438 | 1.538e-09
2018-02-07 07:55 | 40397.94326 | 240.0019 | 3 | 6 | 4.263299 | 3.26008 | 2.246271 | 4.73e-10 | 9.149797 | 1.538e-09
2018-02-07 07:57 | 40517.94326 | 360.0019 | 3 | 6 | 4.299143 | 3.260046 | 2.354938 | 4.73e-10 | 9.615005 | 1.538e-09
2018-02-07 07:59 | 40637.94256 | 480.0012 | 3 | 6 | 4.336977 | 3.259993 | 2.463575 | 4.73e-10 | 10.08409 | 1.538e-09
2018-02-07 08:01 | 40757.94216 | 600.0008 | 3 | 6 | 4.376309 | 3.259949 | 2.572256 | 4.73e-10 | 10.55756 | 1.538e-09
2018-02-07 08:03 | 40877.94326 | 720.0019 | 3 | 6 | 4.400383 | 2.951748 | 2.678724 | 4.73e-10 | 11.02528 | 1.538e-09
2018-02-07 08:05 | 40997.94176 | 840.0004 | 3 | 6 | 4.400385 | 2.406368 | 2.76757 | 4.73e-10 | 11.41624 | 1.538e-09
2018-02-07 08:07 | 41117.94336 | 960.002 | 3 | 6 | 4.400372 | 1.982609 | 2.840426 | 4.73e-10 | 11.73683 | 1.538e-09
2018-02-07 08:09 | 41237.94336 | 1080.002 | 3 | 6 | 4.400361 | 1.648018 | 2.900599 | 4.73e-10 | 12.00161 | 1.538e-09
2018-02-07 08:11 | 41357.94326 | 1200.0019 | 3 | 6 | 4.400343 | 1.381706 | 2.950998 | 4.73e-10 | 12.22339 | 1.538e-09
2018-02-07 08:13 | 41477.94176 | 1320.0004 | 3 | 6 | 4.400331 | 1.16806 | 2.993395 | 4.73e-10 | 12.40995 | 1.538e-09
2018-02-07 08:15 | 41597.94176 | 1440.0004 | 3 | 6 | 4.400351 | 0.9968605 | 3.029288 | 4.73e-10 | 12.56789 | 1.538e-09
2018-02-07 08:17 | 41717.94176 | 1560.0004 | 3 | 6 | 4.400346 | 0.856163 | 3.060138 | 4.73e-10 | 12.70364 | 1.538e-09
2018-02-07 08:19 | 41837.94336 | 1680.002 | 3 | 6 | 4.400319 | 0.7396851 | 3.086692 | 4.73e-10 | 12.82049 | 1.538e-09
2018-02-07 08:21 | 41945.73416 | 1787.7928 | 3 | 6 | 4.400325 | 0.6519852 | 3.107494 | 4.73e-10 | 12.91202 | 1.538e-09
2018-02-07 08:23 | 42065.78 | 120.002 | 4 | 6 | 4.359932 | 0 | 3.107502 | 4.73e-10 | 12.91206 | 1.538e-09
2018-02-07 08:25 | 42185.78 | 240.0011 | 4 | 6 | 4.356746 | 0 | 3.107502 | 4.73e-10 | 12.91206 | 1.538e-09
2018-02-07 08:26 | 42245.78 | 300.0015 | 4 | 6 | 4.355748 | 0 | 3.107502 | 4.73e-10 | 12.91206 | 1.538e-09
2018-02-07 08:28 | 42365.86 | 120.0012 | 5 | 6 | 4.145129 | -3.259965 | 3.107502 | 0.1086525 | 12.91206 | 0.4534391
2018-02-07 08:30 | 42485.86 | 240.0013 | 5 | 6 | 4.102395 | -3.259899 | 3.107502 | 0.2173206 | 12.91206 | 0.9015391
2018-02-07 08:32 | 42605.86 | 360.0011 | 5 | 6 | 4.060525 | -3.259975 | 3.107502 | 0.3259017 | 12.91206 | 1.344706
2018-02-07 08:34 | 42725.86 | 480.0012 | 5 | 6 | 4.019067 | -3.259912 | 3.107502 | 0.434633 | 12.91206 | 1.783954
2018-02-07 08:36 | 42845.86 | 600.0012 | 5 | 6 | 3.978328 | -3.259936 | 3.107502 | 0.5432737 | 12.91206 | 2.218367
2018-02-07 08:38 | 42965.86 | 720.002 | 5 | 6 | 3.938033 | -3.259949 | 3.107502 | 0.651895 | 12.91206 | 2.648285
2018-02-07 08:40 | 43085.86 | 840.0012 | 5 | 6 | 3.9002 | -3.260152 | 3.107502 | 0.7606276 | 12.91206 | 3.074404
2018-02-07 08:42 | 43205.86 | 960.0004 | 5 | 6 | 3.864382 | -3.259951 | 3.107502 | 0.8692771 | 12.91206 | 3.496193
2018-02-07 08:44 | 43325.86 | 1080.0004 | 5 | 6 | 3.830721 | -3.259959 | 3.107502 | 0.9779572 | 12.91206 | 3.914325
2018-02-07 08:46 | 43445.86 | 1200.002 | 5 | 6 | 3.799186 | -3.25994 | 3.107502 | 1.086573 | 12.91206 | 4.328671
2018-02-07 08:48 | 43565.86 | 1320.002 | 5 | 6 | 3.76959 | -3.259915 | 3.107502 | 1.195264 | 12.91206 | 4.739983
2018-02-07 08:50 | 43685.86 | 1440.0014 | 5 | 6 | 3.741716 | -3.259903 | 3.107502 | 1.303939 | 12.91206 | 5.148114
2018-02-07 08:52 | 43805.86 | 1560.0005 | 5 | 6 | 3.715417 | -3.259984 | 3.107502 | 1.412596 | 12.91206 | 5.553234
2018-02-07 08:54 | 43925.86 | 1680.0012 | 5 | 6 | 3.690735 | -3.260239 | 3.107502 | 1.521004 | 12.91206 | 5.954664
2018-02-07 08:56 | 44045.86 | 1800.0019 | 5 | 6 | 3.667854 | -3.259928 | 3.107502 | 1.629764 | 12.91206 | 6.354814
2018-02-07 08:58 | 44165.86 | 1920.0003 | 5 | 6 | 3.646823 | -3.260007 | 3.107502 | 1.738572 | 12.91206 | 6.752745
2018-02-07 09:00 | 44285.86 | 2040.0012 | 5 | 6 | 3.627742 | -3.259885 | 3.107502 | 1.847225 | 12.91206 | 7.147928
2018-02-07 09:02 | 44405.86 | 2160.0028 | 5 | 6 | 3.610395 | -3.260094 | 3.107502 | 1.955894 | 12.91206 | 7.541195
2018-02-07 09:04 | 44525.86 | 2280.0003 | 5 | 6 | 3.594138 | -3.259843 | 3.107502 | 2.064532 | 12.91206 | 7.932534
2018-02-07 09:06 | 44645.86 | 2400.0012 | 5 | 6 | 3.578202 | -3.25994 | 3.107502 | 2.173202 | 12.91206 | 8.32224
2018-02-07 09:08 | 44765.86 | 2520.0019 | 5 | 6 | 3.562167 | -3.259947 | 3.107502 | 2.281865 | 12.91206 | 8.710188
2018-02-07 09:10 | 44885.86 | 2640.0012 | 5 | 6 | 3.54594 | -3.25982 | 3.107502 | 2.390501 | 12.91206 | 9.09629
2018-02-07 09:12 | 45005.86 | 2760.0019 | 5 | 6 | 3.528162 | -3.259924 | 3.107502 | 2.499239 | 12.91206 | 9.480932
2018-02-07 09:14 | 45125.86 | 2880.0004 | 5 | 6 | 3.505459 | -3.25993 | 3.107502 | 2.607878 | 12.91206 | 9.863055
2018-02-07 09:16 | 45245.86 | 3000.0003 | 5 | 6 | 3.475595 | -3.259965 | 3.107502 | 2.716517 | 12.91206 | 10.24234
2018-02-07 09:18 | 45365.86 | 3120.0004 | 5 | 6 | 3.435589 | -3.259957 | 3.107502 | 2.825187 | 12.91206 | 10.61795
2018-02-07 09:20 | 45485.86 | 3240.0014 | 5 | 6 | 3.37768 | -3.259968 | 3.107502 | 2.933841 | 12.91206 | 10.98838
2018-02-07 09:22 | 45605.86 | 3360.0006 | 5 | 6 | 3.246666 | -3.259899 | 3.107502 | 3.042534 | 12.91206 | 11.34972
2018-02-07 09:23 | 45675.12 | 3429.2564 | 5 | 6 | 2.999982 | -3.25991 | 3.107502 | 3.105211 | 12.91206 | 11.54704
2018-02-07 09:25 | 45795.16 | 120.0008 | 6 | 6 | 3.237967 | 0 | 3.107502 | 3.105273 | 12.91206 | 11.54723
2018-02-07 09:27 | 45915.16 | 239.9999 | 6 | 6 | 3.249324 | 0 | 3.107502 | 3.105273 | 12.91206 | 11.54723
2018-02-07 09:28 | 45975.16 | 300.0013 | 6 | 6 | 3.253294 | 0 | 3.107502 | 3.105273 | 12.91206 | 11.54723
2018-02-07 09:28 | 45975.17 | 0.0048 | 7 | 7 | 3.253292 | 0 | 0 | 0 | 0 | 0
2018-02-07 09:30 | 46095.25 | 120.0002 | 2 | 7 | 3.893322 | 4.889877 | 0.1623154 | 7.2e-11 | 0.6098363 | 2.34e-10
2018-02-07 09:32 | 46215.25 | 240.0011 | 2 | 7 | 3.948846 | 4.890047 | 0.3252958 | 7.2e-11 | 1.249709 | 2.34e-10
2018-02-07 09:34 | 46335.25 | 360.0003 | 2 | 7 | 3.985145 | 4.889994 | 0.4882798 | 7.2e-11 | 1.896353 | 2.34e-10
2018-02-07 09:36 | 46455.25 | 480.0019 | 2 | 7 | 4.015738 | 4.889862 | 0.6512932 | 7.2e-11 | 2.548534 | 2.34e-10
2018-02-07 09:38 | 46575.25 | 600.0019 | 2 | 7 | 4.042946 | 4.890039 | 0.8142985 | 7.2e-11 | 3.205392 | 2.34e-10
2018-02-07 09:40 | 46695.25 | 720.0003 | 2 | 7 | 4.067199 | 4.889957 | 0.9772412 | 7.2e-11 | 3.866162 | 2.34e-10
2018-02-07 09:42 | 46815.25 | 840.0003 | 2 | 7 | 4.091232 | 4.889942 | 1.140261 | 7.2e-11 | 4.531124 | 2.34e-10
2018-02-07 09:44 | 46935.25 | 960.0011 | 2 | 7 | 4.118644 | 4.889927 | 1.303274 | 7.2e-11 | 5.200229 | 2.34e-10
2018-02-07 09:46 | 47055.25 | 1080.0011 | 2 | 7 | 4.149735 | 4.890017 | 1.466244 | 7.2e-11 | 5.873934 | 2.34e-10
2018-02-07 09:48 | 47175.25 | 1200.0003 | 2 | 7 | 4.184274 | 4.89003 | 1.629197 | 7.2e-11 | 6.552908 | 2.34e-10
2018-02-07 09:50 | 47295.25 | 1320.0004 | 2 | 7 | 4.200413 | 4.442228 | 1.787725 | 7.2e-11 | 7.218217 | 2.34e-10
2018-02-07 09:52 | 47415.25 | 1440.0019 | 2 | 7 | 4.200378 | 3.776779 | 1.924497 | 7.2e-11 | 7.792717 | 2.34e-10
2018-02-07 09:54 | 47520.38 | 1545.1336 | 2 | 7 | 4.200388 | 3.259966 | 2.027054 | 7.2e-11 | 8.223493 | 2.34e-10
2018-02-07 09:56 | 47640.39926 | 120.0004 | 3 | 7 | 4.229634 | 3.260099 | 2.135403 | 7.2e-11 | 8.680078 | 2.34e-10
2018-02-07 09:58 | 47760.40076 | 240.0019 | 3 | 7 | 4.263254 | 3.259981 | 2.244085 | 7.2e-11 | 9.141568 | 2.34e-10
2018-02-07 10:00 | 47880.40076 | 360.0019 | 3 | 7 | 4.299159 | 3.260019 | 2.352711 | 7.2e-11 | 9.606599 | 2.34e-10
2018-02-07 10:02 | 48000.39926 | 480.0004 | 3 | 7 | 4.336986 | 3.260078 | 2.461405 | 7.2e-11 | 10.07593 | 2.34e-10
2018-02-07 10:04 | 48120.39986 | 600.001 | 3 | 7 | 4.376321 | 3.259974 | 2.570026 | 7.2e-11 | 10.54914 | 2.34e-10
2018-02-07 10:06 | 48240.40076 | 720.0019 | 3 | 7 | 4.400388 | 2.952234 | 2.676517 | 7.2e-11 | 11.01696 | 2.34e-10
2018-02-07 10:08 | 48360.39936 | 840.0005 | 3 | 7 | 4.400405 | 2.407043 | 2.765406 | 7.2e-11 | 11.40811 | 2.34e-10
2018-02-07 10:10 | 48480.39936 | 960.0005 | 3 | 7 | 4.400356 | 1.983021 | 2.838271 | 7.2e-11 | 11.72874 | 2.34e-10
2018-02-07 10:12 | 48600.40086 | 1080.002 | 3 | 7 | 4.400356 | 1.648819 | 2.898556 | 7.2e-11 | 11.99402 | 2.34e-10
2018-02-07 10:14 | 48720.39936 | 1200.0005 | 3 | 7 | 4.40033 | 1.381947 | 2.948801 | 7.2e-11 | 12.21511 | 2.34e-10
2018-02-07 10:16 | 48840.39936 | 1320.0005 | 3 | 7 | 4.400338 | 1.169252 | 2.991288 | 7.2e-11 | 12.40207 | 2.34e-10
2018-02-07 10:18 | 48960.39936 | 1440.0005 | 3 | 7 | 4.400364 | 0.9975777 | 3.027323 | 7.2e-11 | 12.56064 | 2.34e-10
2018-02-07 10:20 | 49080.40086 | 1560.002 | 3 | 7 | 4.400358 | 0.8569145 | 3.058128 | 7.2e-11 | 12.69619 | 2.34e-10
2018-02-07 10:22 | 49200.39916 | 1680.0003 | 3 | 7 | 4.400329 | 0.7398605 | 3.084667 | 7.2e-11 | 12.81297 | 2.34e-10
2018-02-07 10:24 | 49308.41096 | 1788.0121 | 3 | 7 | 4.400336 | 0.6519966 | 3.105513 | 7.2e-11 | 12.9047 | 2.34e-10
2018-02-07 10:26 | 49428.45 | 120.0002 | 4 | 7 | 4.359855 | 0 | 3.105517 | 7.2e-11 | 12.90472 | 2.34e-10
2018-02-07 10:28 | 49548.45 | 240.0001 | 4 | 7 | 4.35682 | 0 | 3.105517 | 7.2e-11 | 12.90472 | 2.34e-10
2018-02-07 10:29 | 49608.46 | 300.0023 | 4 | 7 | 4.355824 | 0 | 3.105517 | 7.2e-11 | 12.90472 | 2.34e-10
2018-02-07 10:31 | 49728.54 | 120.0002 | 5 | 7 | 4.143771 | -3.259917 | 3.105517 | 0.1086484 | 12.90472 | 0.4532774
2018-02-07 10:33 | 49848.54 | 240 | 5 | 7 | 4.101213 | -3.25992 | 3.105517 | 0.2173136 | 12.90472 | 0.9012291
2018-02-07 10:35 | 49968.54 | 360.0003 | 5 | 7 | 4.059458 | -3.259917 | 3.105517 | 0.3259127 | 12.90472 | 1.344347
2018-02-07 10:37 | 50088.54 | 480.001 | 5 | 7 | 4.018094 | -3.259885 | 3.105517 | 0.4346079 | 12.90472 | 1.783338
2018-02-07 10:39 | 50208.54 | 600.0027 | 5 | 7 | 3.977449 | -3.25992 | 3.105517 | 0.543266 | 12.90472 | 2.217719
2018-02-07 10:41 | 50328.54 | 720.0011 | 5 | 7 | 3.937993 | -3.259871 | 3.105517 | 0.6519634 | 12.90472 | 2.6479
2018-02-07 10:43 | 50448.54 | 840.0003 | 5 | 7 | 3.900149 | -3.259892 | 3.105517 | 0.7606188 | 12.90472 | 3.07371
2018-02-07 10:45 | 50568.54 | 960.0002 | 5 | 7 | 3.864287 | -3.259832 | 3.105517 | 0.8692808 | 12.90472 | 3.495539
2018-02-07 10:47 | 50688.54 | 1080.0003 | 5 | 7 | 3.830591 | -3.259934 | 3.105517 | 0.9779052 | 12.90472 | 3.913444
2018-02-07 10:49 | 50808.54 | 1200.001 | 5 | 7 | 3.799004 | -3.260274 | 3.105517 | 1.08658 | 12.90472 | 4.327998
2018-02-07 10:51 | 50928.54 | 1320.0002 | 5 | 7 | 3.769336 | -3.260309 | 3.105517 | 1.195161 | 12.90472 | 4.738872
2018-02-07 10:53 | 51048.54 | 1440.0002 | 5 | 7 | 3.741439 | -3.259897 | 3.105517 | 1.303935 | 12.90472 | 5.147347
2018-02-07 10:55 | 51168.54 | 1560.0011 | 5 | 7 | 3.715094 | -3.259965 | 3.105517 | 1.412586 | 12.90472 | 5.552414
2018-02-07 10:57 | 51288.54 | 1680.0003 | 5 | 7 | 3.690367 | -3.259905 | 3.105517 | 1.521226 | 12.90472 | 5.954662
2018-02-07 10:59 | 51408.54 | 1800.0019 | 5 | 7 | 3.667415 | -3.259917 | 3.105517 | 1.629836 | 12.90472 | 6.354208
2018-02-07 11:01 | 51528.54 | 1920.0002 | 5 | 7 | 3.646353 | -3.259977 | 3.105517 | 1.738563 | 12.90472 | 6.751794
2018-02-07 11:03 | 51648.54 | 2040.0003 | 5 | 7 | 3.627254 | -3.259814 | 3.105517 | 1.847244 | 12.90472 | 7.147026
2018-02-07 11:05 | 51768.54 | 2160.0003 | 5 | 7 | 3.609883 | -3.259949 | 3.105517 | 1.955914 | 12.90472 | 7.540243
2018-02-07 11:07 | 51888.54 | 2280.0011 | 5 | 7 | 3.593607 | -3.259804 | 3.105517 | 2.064582 | 12.90472 | 7.931631
2018-02-07 11:09 | 52008.54 | 2400.0003 | 5 | 7 | 3.577657 | -3.259846 | 3.105517 | 2.173225 | 12.90472 | 8.321183
2018-02-07 11:11 | 52128.54 | 2520.0003 | 5 | 7 | 3.561605 | -3.26018 | 3.105517 | 2.281782 | 12.90472 | 8.708693
2018-02-07 11:13 | 52248.54 | 2640.0003 | 5 | 7 | 3.545373 | -3.260135 | 3.105517 | 2.39056 | 12.90472 | 9.095242
2018-02-07 11:15 | 52368.54 | 2760.0003 | 5 | 7 | 3.527535 | -3.259855 | 3.105517 | 2.499211 | 12.90472 | 9.479511
2018-02-07 11:17 | 52488.54 | 2880.0019 | 5 | 7 | 3.504755 | -3.259823 | 3.105517 | 2.607877 | 12.90472 | 9.861658
2018-02-07 11:19 | 52608.54 | 3000.0011 | 5 | 7 | 3.474697 | -3.260247 | 3.105517 | 2.716542 | 12.90472 | 10.24095
2018-02-07 16:11 | 52710.54 | 3102.009388 | 5 | 7 | 3.43798 | -3.26 | 3.105517 | 2.716535 | 12.90472 | 10.23989
2018-02-07 16:13 | 52830.54 | 3222.010988 | 5 | 7 | 3.341061 | -3.259868 | 3.105517 | 2.825197 | 12.90472 | 10.60868
2018-02-07 16:15 | 52947.99 | 3339.455588 | 5 | 7 | 2.999987 | -3.259938 | 3.105517 | 2.931524 | 12.90472 | 10.95097
2018-02-07 16:17 | 53068.03 | 120.0002 | 6 | 7 | 3.226685 | 0 | 3.105517 | 2.931524 | 12.90472 | 10.95097
2018-02-07 16:19 | 53188.03 | 240.0002 | 6 | 7 | 3.23589 | 0 | 3.105517 | 2.931524 | 12.90472 | 10.95097
2018-02-07 16:20 | 53248.03 | 300.0015 | 6 | 7 | 3.239169 | 0 | 3.105517 | 2.931524 | 12.90472 | 10.95097
2018-02-07 16:20 | 53248.04306 | 0.0025 | 7 | 8 | 3.239123 | 0 | 0 | 0 | 0 | 0
2018-02-07 16:22 | 53368.13 | 120.0019 | 2 | 8 | 3.899164 | 4.890041 | 0.1623054 | 0 | 0.6100887 | 0
2018-02-07 16:24 | 53488.13 | 240.0019 | 2 | 8 | 3.95461 | 4.889872 | 0.3252866 | 0 | 1.250919 | 0
2018-02-07 16:26 | 53608.13 | 360.0011 | 2 | 8 | 3.991132 | 4.889967 | 0.4881938 | 0 | 1.898214 | 0
2018-02-07 16:28 | 53728.13 | 480.0003 | 2 | 8 | 4.021717 | 4.889917 | 0.6512519 | 0 | 2.551554 | 0
2018-02-07 16:30 | 53848.13 | 600.0019 | 2 | 8 | 4.04848 | 4.88998 | 0.8142569 | 0 | 3.20935 | 0
2018-02-07 16:32 | 53968.13 | 720.0019 | 2 | 8 | 4.072028 | 4.890079 | 0.9772812 | 0 | 3.871301 | 0
2018-02-07 16:34 | 54088.13 | 840.0019 | 2 | 8 | 4.09516 | 4.889952 | 1.140278 | 0 | 4.536887 | 0
2018-02-07 16:36 | 54208.13 | 960.0019 | 2 | 8 | 4.121572 | 4.889929 | 1.303279 | 0 | 5.206499 | 0
2018-02-07 16:38 | 54328.13 | 1080.0019 | 2 | 8 | 4.151838 | 4.890022 | 1.466256 | 0 | 5.88064 | 0
2018-02-07 16:40 | 54448.13 | 1200.0019 | 2 | 8 | 4.185718 | 4.890076 | 1.62927 | 0 | 6.56015 | 0
2018-02-07 16:42 | 54568.13 | 1320.0019 | 2 | 8 | 4.200395 | 4.427784 | 1.787402 | 0 | 7.223889 | 0
2018-02-07 16:44 | 54688.13 | 1440.002 | 2 | 8 | 4.20039 | 3.772818 | 1.923853 | 0 | 7.797036 | 0
2018-02-07 16:46 | 54793.45 | 1545.3272 | 2 | 8 | 4.200377 | 3.259998 | 2.026531 | 0 | 8.228322 | 0
2018-02-07 16:48 | 54913.47 | 120.0003 | 3 | 8 | 4.229449 | 3.259996 | 2.134876 | 0 | 8.684883 | 0
2018-02-07 16:50 | 55033.47 | 240.0026 | 3 | 8 | 4.262868 | 3.259995 | 2.243543 | 0 | 9.146277 | 0
2018-02-07 16:52 | 55153.47 | 360.0002 | 3 | 8 | 4.298539 | 3.260107 | 2.352151 | 0 | 9.611177 | 0
2018-02-07 16:54 | 55273.47 | 480.001 | 3 | 8 | 4.336203 | 3.259829 | 2.460875 | 0 | 10.08056 | 0
2018-02-07 16:56 | 55393.47 | 600.0002 | 3 | 8 | 4.375395 | 3.260054 | 2.569495 | 0 | 10.55368 | 0
2018-02-07 16:58 | 55513.47 | 720.0017 | 3 | 8 | 4.400395 | 2.969154 | 2.67622 | 0 | 11.02246 | 0
2018-02-07 17:00 | 55633.47 | 840.0011 | 3 | 8 | 4.400386 | 2.420818 | 2.765581 | 0 | 11.41568 | 0
2018-02-07 17:02 | 55753.47 | 960.0019 | 3 | 8 | 4.400363 | 1.994991 | 2.838707 | 0 | 11.73746 | 0
2018-02-07 17:04 | 55873.47 | 1080.0027 | 3 | 8 | 4.400383 | 1.65909 | 2.899508 | 0 | 12.00501 | 0
2018-02-07 17:06 | 55993.47 | 1200.0003 | 3 | 8 | 4.400357 | 1.391197 | 2.950074 | 0 | 12.22752 | 0
2018-02-07 17:08 | 56113.47 | 1320.0003 | 3 | 8 | 4.400316 | 1.176613 | 2.992861 | 0 | 12.4158 | 0
2018-02-07 17:10 | 56233.47 | 1440.0003 | 3 | 8 | 4.40036 | 1.004274 | 3.029144 | 0 | 12.57545 | 0
2018-02-07 17:12 | 56353.47 | 1560.0003 | 3 | 8 | 4.400316 | 0.8617878 | 3.060133 | 0 | 12.71182 | 0
2018-02-07 17:14 | 56473.47 | 1680.0002 | 3 | 8 | 4.400332 | 0.7455864 | 3.086875 | 0 | 12.82949 | 0
2018-02-07 17:16 | 56589.32 | 1795.8455 | 3 | 8 | 4.400356 | 0.6519928 | 3.109308 | 0 | 12.9282 | 0
2018-02-07 17:18 | 56709.37 | 120.0009 | 4 | 8 | 4.359774 | 0 | 3.109308 | 0 | 12.9282 | 0
2018-02-07 17:20 | 56829.37 | 240.0008 | 4 | 8 | 4.356526 | 0 | 3.109308 | 0 | 12.9282 | 0
2018-02-07 17:21 | 56889.37 | 300.0014 | 4 | 8 | 4.355516 | 0 | 3.109308 | 0 | 12.9282 | 0
2018-02-07 17:23 | 57009.44 | 120.0002 | 5 | 8 | 4.143792 | -3.259908 | 3.109308 | 0.1086433 | 12.9282 | 0.4532714
2018-02-07 17:25 | 57129.44 | 240.0018 | 5 | 8 | 4.101046 | -3.25986 | 3.109308 | 0.2172732 | 12.9282 | 0.9010707
2018-02-07 17:27 | 57249.44 | 360.0018 | 5 | 8 | 4.059227 | -3.259905 | 3.109308 | 0.3258074 | 12.9282 | 1.343906
2018-02-07 17:29 | 57369.44 | 480.0002 | 5 | 8 | 4.017792 | -3.259848 | 3.109308 | 0.4346109 | 12.9282 | 1.783309
2018-02-07 17:31 | 57489.44 | 600.0002 | 5 | 8 | 3.977084 | -3.259982 | 3.109308 | 0.54318 | 12.9282 | 2.2173
2018-02-07 17:33 | 57609.44 | 720.0002 | 5 | 8 | 3.937558 | -3.260009 | 3.109308 | 0.6519668 | 12.9282 | 2.647792
2018-02-07 17:35 | 57729.44 | 840.0011 | 5 | 8 | 3.899632 | -3.259972 | 3.109308 | 0.7606304 | 12.9282 | 3.073581
2018-02-07 17:37 | 57849.44 | 960.0011 | 5 | 8 | 3.863753 | -3.259947 | 3.109308 | 0.8692479 | 12.9282 | 3.495182
2018-02-07 17:39 | 57969.44 | 1080.0003 | 5 | 8 | 3.830055 | -3.259835 | 3.109308 | 0.9778975 | 12.9282 | 3.913128
2018-02-07 17:41 | 58089.44 | 1200.0019 | 5 | 8 | 3.798446 | -3.260081 | 3.109308 | 1.086617 | 12.9282 | 4.327794
2018-02-07 17:43 | 58209.44 | 1320.0011 | 5 | 8 | 3.768802 | -3.260025 | 3.109308 | 1.195243 | 12.9282 | 4.738778
2018-02-07 17:45 | 58329.44 | 1440.0002 | 5 | 8 | 3.740928 | -3.259889 | 3.109308 | 1.303914 | 12.9282 | 5.146806
2018-02-07 17:47 | 58449.44 | 1560.0011 | 5 | 8 | 3.714606 | -3.259988 | 3.109308 | 1.4126 | 12.9282 | 5.551948
2018-02-07 17:49 | 58569.44 | 1680.0018 | 5 | 8 | 3.689909 | -3.259903 | 3.109308 | 1.521264 | 12.9282 | 5.954234
2018-02-07 17:51 | 58689.44 | 1800.0002 | 5 | 8 | 3.667004 | -3.259926 | 3.109308 | 1.629886 | 12.9282 | 6.35378
2018-02-07 17:53 | 58809.44 | 1920.0002 | 5 | 8 | 3.645979 | -3.259924 | 3.109308 | 1.738597 | 12.9282 | 6.751261
2018-02-07 17:55 | 58929.44 | 2040.0011 | 5 | 8 | 3.626912 | -3.259872 | 3.109308 | 1.847091 | 12.9282 | 7.145779
2018-02-07 17:57 | 59049.44 | 2160.0002 | 5 | 8 | 3.60957 | -3.259878 | 3.109308 | 1.955813 | 12.9282 | 7.53915
2018-02-07 17:59 | 59169.44 | 2280.0019 | 5 | 8 | 3.593287 | -3.259928 | 3.109308 | 2.064576 | 12.9282 | 7.930847
2018-02-07 18:01 | 59289.44 | 2400.0002 | 5 | 8 | 3.577338 | -3.260032 | 3.109308 | 2.173241 | 12.9282 | 8.320443
2018-02-07 18:03 | 59409.44 | 2520.0003 | 5 | 8 | 3.56129 | -3.260156 | 3.109308 | 2.281905 | 12.9282 | 8.708302
2018-02-07 18:05 | 59529.44 | 2640.0019 | 5 | 8 | 3.545064 | -3.259901 | 3.109308 | 2.390546 | 12.9282 | 9.094328
2018-02-07 18:07 | 59649.44 | 2760.0011 | 5 | 8 | 3.527213 | -3.259959 | 3.109308 | 2.499232 | 12.9282 | 9.478683
2018-02-07 18:09 | 59769.44 | 2880.0002 | 5 | 8 | 3.504409 | -3.260015 | 3.109308 | 2.60781 | 12.9282 | 9.860486
2018-02-07 18:11 | 59889.44 | 3000.0011 | 5 | 8 | 3.474409 | -3.259957 | 3.109308 | 2.716552 | 12.9282 | 10.24001
2018-02-07 18:13 | 60009.44 | 3120.0003 | 5 | 8 | 3.434223 | -3.259889 | 3.109308 | 2.825163 | 12.9282 | 10.61529
2018-02-07 18:15 | 60129.44 | 3240.001 | 5 | 8 | 3.375756 | -3.260143 | 3.109308 | 2.933842 | 12.9282 | 10.98562
2018-02-07 18:17 | 60249.44 | 3360.0026 | 5 | 8 | 3.242466 | -3.259837 | 3.109308 | 3.042539 | 12.9282 | 11.34669
2018-02-07 18:18 | 60316.91 | 3427.4641 | 5 | 8 | 2.999955 | -3.259965 | 3.109308 | 3.103576 | 12.9282 | 11.53866
2018-02-07 18:20 | 60436.95 | 120.0002 | 6 | 8 | 3.23967 | 0 | 3.109308 | 3.10365 | 12.9282 | 11.53889
2018-02-07 18:22 | 60556.95 | 240.001 | 6 | 8 | 3.250494 | 0 | 3.109308 | 3.10365 | 12.9282 | 11.53889
2018-02-07 18:23 | 60616.95 | 300.0039 | 6 | 8 | 3.254169 | 0 | 3.109308 | 3.10365 | 12.9282 | 11.53889
2018-02-07 18:23 | 60616.96 | 0.0024 | 7 | 9 | 3.254282 | 0 | 0 | 0 | 0 | 0
2018-02-07 18:25 | 60737.05 | 120.0009 | 2 | 9 | 3.89477 | 4.890009 | 0.1622931 | 0 | 0.6100243 | 0
2018-02-07 18:27 | 60857.05 | 240.0006 | 2 | 9 | 3.949986 | 4.889992 | 0.3253072 | 0 | 1.250229 | 0
2018-02-07 18:29 | 60977.05 | 360.002 | 2 | 9 | 3.986302 | 4.889929 | 0.48811 | 0 | 1.896339 | 0
2018-02-07 18:31 | 61097.05 | 480.0004 | 2 | 9 | 4.016942 | 4.889952 | 0.6511416 | 0 | 2.548781 | 0
2018-02-07 18:33 | 61217.05 | 600.0004 | 2 | 9 | 4.044091 | 4.890047 | 0.81415 | 0 | 3.205839 | 0
2018-02-07 18:35 | 61337.05 | 720.0012 | 2 | 9 | 4.068327 | 4.889961 | 0.9772305 | 0 | 3.867353 | 0
2018-02-07 18:37 | 61457.05 | 840.0012 | 2 | 9 | 4.09236 | 4.890001 | 1.140247 | 0 | 4.532488 | 0
2018-02-07 18:39 | 61577.05 | 960.0019 | 2 | 9 | 4.119724 | 4.889973 | 1.303269 | 0 | 5.201809 | 0
2018-02-07 18:41 | 61697.05 | 1080.0011 | 2 | 9 | 4.150784 | 4.889946 | 1.466284 | 0 | 5.875877 | 0
2018-02-07 18:43 | 61817.05 | 1200.0019 | 2 | 9 | 4.185524 | 4.889965 | 1.629277 | 0 | 6.555212 | 0
2018-02-07 18:45 | 61937.05 | 1320.0003 | 2 | 9 | 4.20041 | 4.422606 | 1.787294 | 0 | 7.218458 | 0
2018-02-07 18:47 | 62057.05 | 1440.002 | 2 | 9 | 4.200409 | 3.762857 | 1.923376 | 0 | 7.790056 | 0
2018-02-07 18:49 | 62159.88 | 1542.8344 | 2 | 9 | 4.200385 | 3.259958 | 2.023604 | 0 | 8.211052 | 0
2018-02-07 18:51 | 62279.9 | 120.0011 | 3 | 9 | 4.229608 | 3.260075 | 2.131807 | 0 | 8.66702 | 0
2018-02-07 18:53 | 62399.9 | 240.0002 | 3 | 9 | 4.263167 | 3.260118 | 2.240527 | 0 | 9.128662 | 0
2018-02-07 18:55 | 62519.9 | 360.001 | 3 | 9 | 4.298956 | 3.26008 | 2.349176 | 0 | 9.593779 | 0
2018-02-07 18:57 | 62639.9 | 480.002 | 3 | 9 | 4.336692 | 3.260115 | 2.457807 | 0 | 10.06281 | 0
2018-02-07 18:59 | 62759.9 | 600.001 | 3 | 9 | 4.375921 | 3.260056 | 2.56651 | 0 | 10.53634 | 0
2018-02-07 19:01 | 62879.9 | 720.0002 | 3 | 9 | 4.400407 | 2.96134 | 2.673088 | 0 | 11.00452 | 0
2018-02-07 19:03 | 62999.9 | 840.0003 | 3 | 9 | 4.400388 | 2.415268 | 2.762243 | 0 | 11.39683 | 0
2018-02-07 19:05 | 63119.9 | 960.0011 | 3 | 9 | 4.400383 | 1.991175 | 2.835353 | 0 | 11.71855 | 0
2018-02-07 19:07 | 63239.9 | 1080.0003 | 3 | 9 | 4.400375 | 1.655777 | 2.895913 | 0 | 11.98503 | 0
2018-02-07 19:09 | 63359.9 | 1200.0002 | 3 | 9 | 4.400357 | 1.388693 | 2.94642 | 0 | 12.20728 | 0
2018-02-07 19:11 | 63479.9 | 1320.001 | 3 | 9 | 4.400353 | 1.175125 | 2.989004 | 0 | 12.39466 | 0
2018-02-07 19:13 | 63599.9 | 1440.0003 | 3 | 9 | 4.400353 | 1.002329 | 3.025147 | 0 | 12.55371 | 0
2018-02-07 19:15 | 63719.9 | 1560.0003 | 3 | 9 | 4.400333 | 0.8607216 | 3.05613 | 0 | 12.69004 | 0
2018-02-07 19:17 | 63839.9 | 1680.0011 | 3 | 9 | 4.40034 | 0.7444324 | 3.082868 | 0 | 12.8077 | 0
2018-02-07 19:18 | 63953.05 | 1793.1568 | 3 | 9 | 4.400328 | 0.6519737 | 3.104772 | 0 | 12.90408 | 0
2018-02-07 19:20 | 64073.1015 | 120.001 | 4 | 9 | 4.359836 | 0 | 3.104772 | 0 | 12.90408 | 0
2018-02-07 19:22 | 64193.1006 | 240.0001 | 4 | 9 | 4.356628 | 0 | 3.104772 | 0 | 12.90408 | 0
2018-02-07 19:23 | 64253.1043 | 300.0038 | 4 | 9 | 4.355617 | 0 | 3.104772 | 0 | 12.90408 | 0
2018-02-07 19:25 | 64373.19 | 120.0002 | 5 | 9 | 4.144155 | -3.259903 | 3.104772 | 0.1086447 | 12.90408 | 0.4533125
2018-02-07 19:27 | 64493.19 | 240.0003 | 5 | 9 | 4.101413 | -3.259913 | 3.104772 | 0.21729 | 12.90408 | 0.9012142
2018-02-07 19:29 | 64613.19 | 360.0019 | 5 | 9 | 4.05957 | -3.259993 | 3.104772 | 0.3259732 | 12.90408 | 1.344692
2018-02-07 19:31 | 64733.19 | 480.0004 | 5 | 9 | 4.018125 | -3.259841 | 3.104772 | 0.4346237 | 12.90408 | 1.783508
2018-02-07 19:33 | 64853.19 | 600.002 | 5 | 9 | 3.97734 | -3.259938 | 3.104772 | 0.5433051 | 12.90408 | 2.217978
2018-02-07 19:35 | 64973.19 | 720.0019 | 5 | 9 | 3.937772 | -3.259928 | 3.104772 | 0.6518277 | 12.90408 | 2.647451
2018-02-07 19:37 | 65093.19 | 840.0003 | 5 | 9 | 3.899871 | -3.259945 | 3.104772 | 0.7606073 | 12.90408 | 3.073723
2018-02-07 19:39 | 65213.19 | 960.0011 | 5 | 9 | 3.863988 | -3.259872 | 3.104772 | 0.8692161 | 12.90408 | 3.495316
2018-02-07 19:41 | 65333.19 | 1080.0011 | 5 | 9 | 3.830272 | -3.259878 | 3.104772 | 0.9779011 | 12.90408 | 3.913421
2018-02-07 19:43 | 65453.19 | 1200.0011 | 5 | 9 | 3.798654 | -3.259924 | 3.104772 | 1.086593 | 12.90408 | 4.328001
2018-02-07 19:45 | 65573.19 | 1320.0011 | 5 | 9 | 3.768984 | -3.259986 | 3.104772 | 1.195197 | 12.90408 | 4.738923
2018-02-07 19:47 | 65693.19 | 1440.0004 | 5 | 9 | 3.741102 | -3.259806 | 3.104772 | 1.303913 | 12.90408 | 5.147145
2018-02-07 19:49 | 65813.19 | 1560.0011 | 5 | 9 | 3.714794 | -3.259897 | 3.104772 | 1.412604 | 12.90408 | 5.552323
2018-02-07 19:51 | 65933.19 | 1680.0019 | 5 | 9 | 3.690099 | -3.259928 | 3.104772 | 1.521254 | 12.90408 | 5.954576
2018-02-07 19:53 | 66053.19 | 1800.0004 | 5 | 9 | 3.667175 | -3.259959 | 3.104772 | 1.629887 | 12.90408 | 6.354181
2018-02-07 19:55 | 66173.19 | 1920.0004 | 5 | 9 | 3.646132 | -3.259912 | 3.104772 | 1.738586 | 12.90408 | 6.751639
2018-02-07 19:57 | 66293.19 | 2040.0011 | 5 | 9 | 3.627017 | -3.259928 | 3.104772 | 1.847254 | 12.90408 | 7.146801
2018-02-07 19:59 | 66413.19 | 2160.0019 | 5 | 9 | 3.609659 | -3.259793 | 3.104772 | 1.9559 | 12.90408 | 7.539907
2018-02-07 20:01 | 66533.19 | 2280.0003 | 5 | 9 | 3.593378 | -3.25991 | 3.104772 | 2.064527 | 12.90408 | 7.931124
2018-02-07 20:03 | 66653.19 | 2400.0003 | 5 | 9 | 3.577385 | -3.259889 | 3.104772 | 2.173212 | 12.90408 | 8.320801
2018-02-07 20:05 | 66773.19 | 2520.0003 | 5 | 9 | 3.561336 | -3.25991 | 3.104772 | 2.281887 | 12.90408 | 8.7087
2018-02-07 20:07 | 66893.19 | 2640.001 | 5 | 9 | 3.54505 | -3.259957 | 3.104772 | 2.390551 | 12.90408 | 9.09481
2018-02-07 20:09 | 67013.19 | 2760.0003 | 5 | 9 | 3.527181 | -3.259868 | 3.104772 | 2.499173 | 12.90408 | 9.478938
2018-02-07 20:11 | 67133.19 | 2880.0011 | 5 | 9 | 3.504358 | -3.259922 | 3.104772 | 2.607852 | 12.90408 | 9.861092
2018-02-07 20:13 | 67253.19 | 3000.0004 | 5 | 9 | 3.474326 | -3.259908 | 3.104772 | 2.716538 | 12.90408 | 10.24041
2018-02-07 20:15 | 67373.19 | 3120.0011 | 5 | 9 | 3.434089 | -3.25994 | 3.104772 | 2.825214 | 12.90408 | 10.6159
2018-02-07 20:17 | 67493.19 | 3240.0011 | 5 | 9 | 3.375618 | -3.25992 | 3.104772 | 2.933864 | 12.90408 | 10.98612
2018-02-07 20:19 | 67613.19 | 3360.0003 | 5 | 9 | 3.242093 | -3.259913 | 3.104772 | 3.042533 | 12.90408 | 11.34706
2018-02-07 20:21 | 67680.5 | 3427.3161 | 5 | 9 | 3 | -3.259885 | 3.104772 | 3.103449 | 12.90408 | 11.53864
2018-02-07 20:23 | 67800.55 | 120.0019 | 6 | 9 | 3.239293 | 0 | 3.104772 | 3.103449 | 12.90408 | 11.53864
2018-02-07 20:25 | 67920.55 | 240.001 | 6 | 9 | 3.250316 | 0 | 3.104772 | 3.103449 | 12.90408 | 11.53864
2018-02-07 20:26 | 67980.55 | 300.0023 | 6 | 9 | 3.254122 | 0 | 3.104772 | 3.103449 | 12.90408 | 11.53864
2018-02-07 20:26 | 67980.55624 | 0.0024 | 7 | 10 | 3.254073 | 0 | 0 | 0 | 0 | 0
2018-02-07 20:28 | 68100.64 | 120.001 | 2 | 10 | 3.894518 | 4.890148 | 0.1622943 | 0 | 0.6099713 | 0
2018-02-07 20:30 | 68220.64 | 240.0004 | 2 | 10 | 3.949803 | 4.889956 | 0.3252848 | 0 | 1.250052 | 0
2018-02-07 20:32 | 68340.64 | 360.0011 | 2 | 10 | 3.986104 | 4.890017 | 0.4882802 | 0 | 1.896896 | 0
2018-02-07 20:34 | 68460.64 | 480.0011 | 2 | 10 | 4.016725 | 4.889883 | 0.6512926 | 0 | 2.549234 | 0
2018-02-07 20:36 | 68580.64 | 600.001 | 2 | 10 | 4.043893 | 4.890078 | 0.8142527 | 0 | 3.206067 | 0
2018-02-07 20:38 | 68700.64 | 720.001 | 2 | 10 | 4.068121 | 4.889959 | 0.9772926 | 0 | 3.867384 | 0
2018-02-07 20:40 | 68820.64 | 840.0004 | 2 | 10 | 4.092173 | 4.889948 | 1.140254 | 0 | 4.532261 | 0
2018-02-07 20:42 | 68940.64 | 960.0005 | 2 | 10 | 4.11958 | 4.889872 | 1.303269 | 0 | 5.201528 | 0
2018-02-07 20:44 | 69060.64 | 1080.0012 | 2 | 10 | 4.150674 | 4.890047 | 1.466274 | 0 | 5.875534 | 0
2018-02-07 20:46 | 69180.64 | 1200.0021 | 2 | 10 | 4.185187 | 4.890068 | 1.629279 | 0 | 6.554876 | 0
2018-02-07 20:48 | 69300.64 | 1320.002 | 2 | 10 | 4.200386 | 4.427256 | 1.78741 | 0 | 7.218583 | 0
2018-02-07 20:50 | 69420.64 | 1440.0005 | 2 | 10 | 4.200395 | 3.766325 | 1.923745 | 0 | 7.791245 | 0
2018-02-07 20:51 | 69523.9 | 1543.2561 | 2 | 10 | 4.20039 | 3.259951 | 2.024387 | 0 | 8.213979 | 0
2018-02-07 20:53 | 69643.92 | 120.0022 | 3 | 10 | 4.22962 | 3.260042 | 2.132679 | 0 | 8.670319 | 0
2018-02-07 20:55 | 69763.91 | 240.0006 | 3 | 10 | 4.263189 | 3.260056 | 2.241326 | 0 | 9.131658 | 0
2018-02-07 20:57 | 69883.92 | 360.0014 | 3 | 10 | 4.299007 | 3.26005 | 2.349998 | 0 | 9.596871 | 0
2018-02-07 20:59 | 70003.92 | 480.0022 | 3 | 10 | 4.336787 | 3.260038 | 2.458614 | 0 | 10.06585 | 0
2018-02-07 21:01 | 70123.91 | 600.0005 | 3 | 10 | 4.376068 | 3.260115 | 2.567297 | 0 | 10.5393 | 0
2018-02-07 21:03 | 70243.92 | 720.0022 | 3 | 10 | 4.400383 | 2.957745 | 2.673856 | 0 | 11.0074 | 0
2018-02-07 21:05 | 70363.92 | 840.0022 | 3 | 10 | 4.400387 | 2.411736 | 2.76292 | 0 | 11.39932 | 0
2018-02-07 21:07 | 70483.91 | 960 | 3 | 10 | 4.400373 | 1.987679 | 2.835879 | 0 | 11.72036 | 0
2018-02-07 21:09 | 70603.91 | 1080.0006 | 3 | 10 | 4.400382 | 1.65291 | 2.89618 | 0 | 11.98571 | 0
2018-02-07 21:11 | 70723.92 | 1200.0031 | 3 | 10 | 4.400368 | 1.386013 | 2.94668 | 0 | 12.20793 | 0
2018-02-07 21:13 | 70843.92 | 1320.003 | 3 | 10 | 4.400364 | 1.172562 | 2.989323 | 0 | 12.39558 | 0
2018-02-07 21:15 | 70963.92 | 1440.0023 | 3 | 10 | 4.40035 | 0.9997578 | 3.025422 | 0 | 12.55442 | 0
2018-02-07 21:17 | 71083.91 | 1560.0006 | 3 | 10 | 4.400317 | 0.8581562 | 3.05631 | 0 | 12.69034 | 0
2018-02-07 21:19 | 71203.92 | 1680.0014 | 3 | 10 | 4.400353 | 0.7426567 | 3.08292 | 0 | 12.80743 | 0
2018-02-07 21:21 | 71315.58 | 1791.6618 | 3 | 10 | 4.400352 | 0.651989 | 3.1045 | 0 | 12.90239 | 0
2018-02-07 21:23 | 71435.63 | 119.9999 | 4 | 10 | 4.359828 | 0 | 3.1045 | 0 | 12.90239 | 0
2018-02-07 21:25 | 71555.63 | 240.0007 | 4 | 10 | 4.356616 | 0 | 3.1045 | 0 | 12.90239 | 0
2018-02-07 21:26 | 71615.63 | 300.0037 | 4 | 10 | 4.355607 | 0 | 3.1045 | 0 | 12.90239 | 0
2018-02-07 21:28 | 71735.7 | 120.0011 | 5 | 10 | 4.144177 | -3.25992 | 3.1045 | 0.1086469 | 12.90239 | 0.4533221
2018-02-07 21:30 | 71855.7 | 240.0004 | 5 | 10 | 4.101498 | -3.259912 | 3.1045 | 0.2173184 | 12.90239 | 0.9013373
2018-02-07 21:32 | 71975.7 | 360.0005 | 5 | 10 | 4.059657 | -3.259827 | 3.1045 | 0.3259417 | 12.90239 | 1.344581
2018-02-07 21:34 | 72095.7 | 480.0005 | 5 | 10 | 4.018201 | -3.259982 | 3.1045 | 0.4346261 | 12.90239 | 1.783545
2018-02-07 21:36 | 72215.7 | 600.0012 | 5 | 10 | 3.977408 | -3.2602 | 3.1045 | 0.5433059 | 12.90239 | 2.218017
2018-02-07 21:38 | 72335.7 | 720.0003 | 5 | 10 | 3.937824 | -3.259866 | 3.1045 | 0.6519057 | 12.90239 | 2.647801
2018-02-07 21:40 | 72455.7 | 840.0004 | 5 | 10 | 3.899902 | -3.26005 | 3.1045 | 0.7605866 | 12.90239 | 3.073691
2018-02-07 21:42 | 72575.7 | 960.002 | 5 | 10 | 3.864 | -3.259899 | 3.1045 | 0.8692888 | 12.90239 | 3.495647
2018-02-07 21:44 | 72695.7 | 1080.002 | 5 | 10 | 3.830247 | -3.25988 | 3.1045 | 0.97794 | 12.90239 | 3.913621
2018-02-07 21:46 | 72815.7 | 1200.002 | 5 | 10 | 3.798625 | -3.259975 | 3.1045 | 1.08658 | 12.90239 | 4.328004
2018-02-07 21:48 | 72935.7 | 1320.0007 | 5 | 10 | 3.768965 | -3.259955 | 3.1045 | 1.195197 | 12.90239 | 4.738974
2018-02-07 21:50 | 73055.7 | 1440.0012 | 5 | 10 | 3.741009 | -3.259917 | 3.1045 | 1.303881 | 12.90239 | 5.147066
2018-02-07 21:52 | 73175.7 | 1560.002 | 5 | 10 | 3.71466 | -3.260019 | 3.1045 | 1.412559 | 12.90239 | 5.552188
2018-02-07 21:54 | 73295.7 | 1680.0012 | 5 | 10 | 3.689925 | -3.259872 | 3.1045 | 1.521274 | 12.90239 | 5.954667
2018-02-07 21:56 | 73415.7 | 1800.0011 | 5 | 10 | 3.667003 | -3.25994 | 3.1045 | 1.629903 | 12.90239 | 6.354236
2018-02-07 21:58 | 73535.7 | 1920.0011 | 5 | 10 | 3.645986 | -3.259936 | 3.1045 | 1.73859 | 12.90239 | 6.751634
2018-02-07 22:00 | 73655.7 | 2040.0004 | 5 | 10 | 3.6269 | -3.25997 | 3.1045 | 1.847171 | 12.90239 | 7.146463
2018-02-07 22:02 | 73775.7 | 2160.0012 | 5 | 10 | 3.60951 | -3.25986 | 3.1045 | 1.955916 | 12.90239 | 7.539912
2018-02-07 22:04 | 73895.7 | 2280.0004 | 5 | 10 | 3.593204 | -3.259998 | 3.1045 | 2.064585 | 12.90239 | 7.931264
2018-02-07 22:06 | 74015.7 | 2400.0011 | 5 | 10 | 3.577192 | -3.259988 | 3.1045 | 2.173224 | 12.90239 | 8.320754
2018-02-07 22:08 | 74135.7 | 2520.0004 | 5 | 10 | 3.5611 | -3.259905 | 3.1045 | 2.28191 | 12.90239 | 8.708668
2018-02-07 22:10 | 74255.7 | 2640.0011 | 5 | 10 | 3.544777 | -3.260172 | 3.1045 | 2.390369 | 12.90239 | 9.094022
2018-02-07 22:12 | 74375.7 | 2760.0011 | 5 | 10 | 3.526888 | -3.259816 | 3.1045 | 2.499235 | 12.90239 | 9.478987
2018-02-07 22:14 | 74495.7 | 2880.0004 | 5 | 10 | 3.503971 | -3.259818 | 3.1045 | 2.607899 | 12.90239 | 9.861048
2018-02-07 22:16 | 74615.7 | 3000.0012 | 5 | 10 | 3.47382 | -3.260053 | 3.1045 | 2.716528 | 12.90239 | 10.24012
2018-02-07 22:18 | 74735.7 | 3120.0012 | 5 | 10 | 3.433406 | -3.259871 | 3.1045 | 2.825226 | 12.90239 | 10.61562
2018-02-07 22:20 | 74855.7 | 3240.0004 | 5 | 10 | 3.374534 | -3.259864 | 3.1045 | 2.933877 | 12.90239 | 10.98575
2018-02-07 22:22 | 74975.7 | 3360.002 | 5 | 10 | 3.238729 | -3.259892 | 3.1045 | 3.042537 | 12.90239 | 11.34646
2018-02-07 22:23 | 75041.4 | 3425.6953 | 5 | 10 | 2.999999 | -3.259993 | 3.1045 | 3.101988 | 12.90239 | 11.53329
2018-02-07 22:25 | 75161.45 | 120.0003 | 6 | 10 | 3.239094 | 0 | 3.1045 | 3.10205 | 12.90239 | 11.53348
2018-02-07 22:27 | 75281.45 | 240.001 | 6 | 10 | 3.250218 | 0 | 3.1045 | 3.10205 | 12.90239 | 11.53348
2018-02-07 22:28 | 75341.45 | 300.004 | 6 | 10 | 3.254081 | 0 | 3.1045 | 3.10205 | 12.90239 | 11.53348
2018-02-07 22:28 | 75341.45736 | 0.0024 | 7 | 11 | 3.254068 | 0 | 0 | 0 | 0 | 0
2018-02-07 22:30 | 75461.53798 | 120.001 | 2 | 11 | 3.894631 | 4.890059 | 0.1623266 | 0 | 0.610095 | 0
2018-02-07 22:32 | 75581.53888 | 240.0019 | 2 | 11 | 3.949913 | 4.889984 | 0.3253056 | 0 | 1.250151 | 0
2018-02-07 22:34 | 75701.53728 | 360.0003 | 2 | 11 | 3.986182 | 4.889919 | 0.4883094 | 0 | 1.897045 | 0
2018-02-07 22:36 | 75821.53818 | 480.0012 | 2 | 11 | 4.016695 | 4.889914 | 0.6512446 | 0 | 2.549075 | 0
2018-02-07 22:38 | 75941.53818 | 600.0012 | 2 | 11 | 4.043725 | 4.889908 | 0.8143103 | 0 | 3.206318 | 0
2018-02-07 22:40 | 76061.53728 | 720.0003 | 2 | 11 | 4.067898 | 4.890005 | 0.9772459 | 0 | 3.86718 | 0
2018-02-07 22:42 | 76181.53728 | 840.0003 | 2 | 11 | 4.091929 | 4.889931 | 1.140296 | 0 | 4.532381 | 0
2018-02-07 22:44 | 76301.53818 | 960.0012 | 2 | 11 | 4.119349 | 4.889986 | 1.303274 | 0 | 5.201453 | 0
2018-02-07 22:46 | 76421.53728 | 1080.0003 | 2 | 11 | 4.150493 | 4.890074 | 1.466289 | 0 | 5.87546 | 0
2018-02-07 22:48 | 76541.53728 | 1200.0003 | 2 | 11 | 4.185086 | 4.889952 | 1.62925 | 0 | 6.554598 | 0
2018-02-07 22:50 | 76661.53748 | 1320.0005 | 2 | 11 | 4.200389 | 4.428743 | 1.787508 | 0 | 7.218827 | 0
2018-02-07 22:52 | 76781.53888 | 1440.0019 | 2 | 11 | 4.200372 | 3.765375 | 1.923861 | 0 | 7.791563 | 0
2018-02-07 22:54 | 76884.47698 | 1542.94 | 2 | 11 | 4.200383 | 3.259977 | 2.024151 | 0 | 8.212819 | 0
2018-02-07 22:56 | 77004.49 | 120.0001 | 3 | 11 | 4.229666 | 3.260073 | 2.132525 | 0 | 8.669516 | 0
2018-02-07 22:58 | 77124.49 | 240.0011 | 3 | 11 | 4.263273 | 3.260157 | 2.241213 | 0 | 9.131033 | 0
2018-02-07 23:00 | 77244.49 | 360.0003 | 3 | 11 | 4.299141 | 3.259968 | 2.349851 | 0 | 9.596115 | 0
2018-02-07 23:02 | 77364.49 | 480.0019 | 3 | 11 | 4.336927 | 3.260054 | 2.458541 | 0 | 10.06543 | 0
2018-02-07 23:04 | 77484.49 | 600.0011 | 3 | 11 | 4.376252 | 3.259947 | 2.567179 | 0 | 10.5387 | 0
2018-02-07 23:06 | 77604.49 | 720.0003 | 3 | 11 | 4.4004 | 2.954185 | 2.673592 | 0 | 11.00617 | 0
2018-02-07 23:08 | 77724.49 | 840.002 | 3 | 11 | 4.400373 | 2.408594 | 2.76262 | 0 | 11.39793 | 0
2018-02-07 23:10 | 77844.49 | 960.0004 | 3 | 11 | 4.40037 | 1.985168 | 2.835517 | 0 | 11.71871 | 0
2018-02-07 23:12 | 77964.49 | 1080.002 | 3 | 11 | 4.400358 | 1.649511 | 2.895858 | 0 | 11.98423 | 0
2018-02-07 23:14 | 78084.49 | 1200.0004 | 3 | 11 | 4.400357 | 1.383366 | 2.946266 | 0 | 12.20604 | 0
2018-02-07 23:16 | 78204.49 | 1320.0004 | 3 | 11 | 4.400333 | 1.169268 | 2.988642 | 0 | 12.39251 | 0
2018-02-07 23:18 | 78324.49 | 1440.002 | 3 | 11 | 4.400336 | 0.9973488 | 3.024685 | 0 | 12.55111 | 0
2018-02-07 23:20 | 78444.49 | 1560.0004 | 3 | 11 | 4.400342 | 0.8565044 | 3.055528 | 0 | 12.68683 | 0
2018-02-07 23:22 | 78564.49 | 1680.0007 | 3 | 11 | 4.400324 | 0.7398071 | 3.082073 | 0 | 12.80364 | 0
2018-02-07 23:24 | 78673.99 | 1789.4944 | 3 | 11 | 4.400356 | 0.651989 | 3.103195 | 0 | 12.89659 | 0
2018-02-07 23:26 | 78794.04 | 120.0018 | 4 | 11 | 4.359844 | 0 | 3.103195 | 0 | 12.89659 | 0
2018-02-07 23:28 | 78914.03 | 240 | 4 | 11 | 4.356655 | 0 | 3.103195 | 0 | 12.89659 | 0
2018-02-07 23:29 | 78974.04 | 300.0013 | 4 | 11 | 4.355655 | 0 | 3.103195 | 0 | 12.89659 | 0
2018-02-07 23:31 | 79094.11564 | 120.0002 | 5 | 11 | 4.143898 | -3.259903 | 3.103195 | 0.1086501 | 12.89659 | 0.4533045
2018-02-07 23:33 | 79214.11644 | 240.001 | 5 | 11 | 4.101213 | -3.259855 | 3.103195 | 0.2172839 | 12.89659 | 0.901134
2018-02-07 23:35 | 79334.11564 | 360.0002 | 5 | 11 | 4.059386 | -3.259908 | 3.103195 | 0.3259672 | 12.89659 | 1.344591
2018-02-07 23:37 | 79454.11574 | 480.0003 | 5 | 11 | 4.017914 | -3.259802 | 3.103195 | 0.4346171 | 12.89659 | 1.783386
2018-02-07 23:39 | 79574.11574 | 600.0003 | 5 | 11 | 3.977158 | -3.259924 | 3.103195 | 0.5432763 | 12.89659 | 2.217746
2018-02-07 23:41 | 79694.11564 | 720.0002 | 5 | 11 | 3.937583 | -3.259974 | 3.103195 | 0.6519505 | 12.89659 | 2.647796
2018-02-07 23:43 | 79814.11564 | 840.0002 | 5 | 11 | 3.899664 | -3.259908 | 3.103195 | 0.7606069 | 12.89659 | 3.073562
2018-02-07 23:45 | 79934.11654 | 960.0011 | 5 | 11 | 3.863738 | -3.259957 | 3.103195 | 0.8692653 | 12.89659 | 3.495321
2018-02-07 23:47 | 80054.11564 | 1080.0002 | 5 | 11 | 3.830015 | -3.259895 | 3.103195 | 0.9779432 | 12.89659 | 3.913372
2018-02-07 23:49 | 80174.11664 | 1200.0012 | 5 | 11 | 3.798409 | -3.259908 | 3.103195 | 1.086604 | 12.89659 | 4.327808
2018-02-07 23:51 | 80294.11644 | 1320.001 | 5 | 11 | 3.768769 | -3.259872 | 3.103195 | 1.195265 | 12.89659 | 4.738922
2018-02-07 23:53 | 80414.11564 | 1440.0002 | 5 | 11 | 3.74082 | -3.259858 | 3.103195 | 1.303804 | 12.89659 | 5.14645
2018-02-07 23:55 | 80534.11564 | 1560.0002 | 5 | 11 | 3.714456 | -3.259926 | 3.103195 | 1.41253 | 12.89659 | 5.551729
2018-02-07 23:57 | 80654.11574 | 1680.0003 | 5 | 11 | 3.689704 | -3.259868 | 3.103195 | 1.521141 | 12.89659 | 5.9538
2018-02-07 23:59 | 80774.11724 | 1800.0018 | 5 | 11 | 3.666745 | -3.260251 | 3.103195 | 1.629916 | 12.89659 | 6.353887
2018-02-08 00:01 | 80894.11674 | 1920.0013 | 5 | 11 | 3.645677 | -3.259827 | 3.103195 | 1.738597 | 12.89659 | 6.75123
2018-02-08 00:03 | 81014.11724 | 2040.0018 | 5 | 11 | 3.626559 | -3.259961 | 3.103195 | 1.847236 | 12.89659 | 7.146236
2018-02-08 00:05 | 81134.11814 | 2160.0027 | 5 | 11 | 3.60918 | -3.260056 | 3.103195 | 1.955918 | 12.89659 | 7.539417
2018-02-08 00:07 | 81254.11564 | 2280.0002 | 5 | 11 | 3.592903 | -3.259889 | 3.103195 | 2.064585 | 12.89659 | 7.930727
2018-02-08 00:09 | 81374.11644 | 2400.001 | 5 | 11 | 3.576898 | -3.25994 | 3.103195 | 2.17325 | 12.89659 | 8.320279
2018-02-08 00:11 | 81494.11564 | 2520.0002 | 5 | 11 | 3.560817 | -3.25999 | 3.103195 | 2.281911 | 12.89659 | 8.708076
2018-02-08 00:13 | 81614.11654 | 2640.0011 | 5 | 11 | 3.544518 | -3.259953 | 3.103195 | 2.390575 | 12.89659 | 9.094127
2018-02-08 00:15 | 81734.11564 | 2760.0002 | 5 | 11 | 3.52659 | -3.259895 | 3.103195 | 2.499202 | 12.89659 | 9.478213
2018-02-08 00:17 | 81854.11724 | 2880.0018 | 5 | 11 | 3.503621 | -3.259926 | 3.103195 | 2.607841 | 12.89659 | 9.860155
2018-02-08 00:19 | 81974.11564 | 3000.0002 | 5 | 11 | 3.473367 | -3.259984 | 3.103195 | 2.716527 | 12.89659 | 10.23938
2018-02-08 00:21 | 82094.11654 | 3120.0011 | 5 | 11 | 3.432828 | -3.259874 | 3.103195 | 2.825149 | 12.89659 | 10.61457
2018-02-08 00:23 | 82214.11564 | 3240.0002 | 5 | 11 | 3.373636 | -3.259903 | 3.103195 | 2.933894 | 12.89659 | 10.98494
2018-02-08 00:25 | 82334.11644 | 3360.001 | 5 | 11 | 3.23591 | -3.260125 | 3.103195 | 3.042544 | 12.89659 | 11.34545
2018-02-08 00:26 | 82398.48024 | 3424.3648 | 5 | 11 | 2.999958 | -3.259864 | 3.103195 | 3.100832 | 12.89659 | 11.5285
2018-02-08 00:28 | 82518.53 | 120.0001 | 6 | 11 | 3.238906 | 0 | 3.103195 | 3.100832 | 12.89659 | 11.5285
2018-02-08 00:30 | 82638.53 | 240.0009 | 6 | 11 | 3.250095 | 0 | 3.103195 | 3.100832 | 12.89659 | 11.5285
2018-02-08 00:31 | 82698.53 | 300.0039 | 6 | 11 | 3.253985 | 0 | 3.103195 | 3.100832 | 12.89659 | 11.5285
2018-02-08 00:31 | 82698.54 | 0.0041 | 7 | 12 | 3.253972 | 0 | 0 | 0 | 0 | 0
2018-02-08 00:33 | 82818.62 | 120.0003 | 2 | 12 | 3.89462 | 4.890093 | 0.1623228 | 0 | 0.6100687 | 0
2018-02-08 00:35 | 82938.62 | 240.0004 | 2 | 12 | 3.949926 | 4.890018 | 0.3252689 | 0 | 1.249993 | 0
2018-02-08 00:37 | 83058.62 | 360.0015 | 2 | 12 | 3.986253 | 4.889853 | 0.48817 | 0 | 1.896483 | 0
2018-02-08 00:39 | 83178.62 | 480.0013 | 2 | 12 | 4.016879 | 4.889835 | 0.6511744 | 0 | 2.548809 | 0
2018-02-08 00:41 | 83298.62 | 600.002 | 2 | 12 | 4.044082 | 4.889956 | 0.814292 | 0 | 3.206302 | 0
2018-02-08 00:43 | 83418.62 | 720.0004 | 2 | 12 | 4.068567 | 4.890001 | 0.9772848 | 0 | 3.867479 | 0
2018-02-08 00:45 | 83538.62 | 840.002 | 2 | 12 | 4.092679 | 4.889832 | 1.140252 | 0 | 4.532459 | 0
2018-02-08 00:47 | 83658.62 | 960.0012 | 2 | 12 | 4.120195 | 4.889879 | 1.303276 | 0 | 5.201849 | 0
2018-02-08 00:49 | 83778.62 | 1080.0012 | 2 | 12 | 4.151365 | 4.889872 | 1.466251 | 0 | 5.875835 | 0
2018-02-08 00:51 | 83898.62 | 1200.0012 | 2 | 12 | 4.186053 | 4.889942 | 1.629214 | 0 | 6.555127 | 0
2018-02-08 00:53 | 84018.62 | 1320.002 | 2 | 12 | 4.200403 | 4.411057 | 1.787071 | 0 | 7.217737 | 0
2018-02-08 00:55 | 84138.62 | 1440.0021 | 2 | 12 | 4.20039 | 3.750999 | 1.922837 | 0 | 7.788008 | 0
2018-02-08 00:57 | 84238.97 | 1540.3489 | 2 | 12 | 4.200382 | 3.259977 | 2.020468 | 0 | 8.198097 | 0
2018-02-08 00:59 | 84358.97 | 120.0004 | 3 | 12 | 4.229637 | 3.26008 | 2.128704 | 0 | 8.654207 | 0
2018-02-08 01:01 | 84478.98 | 240.0019 | 3 | 12 | 4.263233 | 3.259998 | 2.237322 | 0 | 9.115424 | 0
2018-02-08 01:03 | 84598.98 | 360.0019 | 3 | 12 | 4.299095 | 3.259956 | 2.346045 | 0 | 9.580866 | 0
2018-02-08 01:05 | 84718.98 | 480.0015 | 3 | 12 | 4.336895 | 3.259987 | 2.454646 | 0 | 10.04979 | 0
2018-02-08 01:07 | 84838.98 | 600.0011 | 3 | 12 | 4.376228 | 3.260103 | 2.563377 | 0 | 10.52347 | 0
2018-02-08 01:09 | 84958.97 | 720.0002 | 3 | 12 | 4.400386 | 2.954653 | 2.669824 | 0 | 10.99109 | 0
2018-02-08 01:11 | 85078.98 | 840.0011 | 3 | 12 | 4.400391 | 2.409796 | 2.75882 | 0 | 11.3827 | 0
2018-02-08 01:13 | 85198.98 | 960.002 | 3 | 12 | 4.400362 | 1.986502 | 2.831779 | 0 | 11.70375 | 0
2018-02-08 01:15 | 85318.98 | 1080.002 | 3 | 12 | 4.400362 | 1.651648 | 2.892027 | 0 | 11.96886 | 0
2018-02-08 01:17 | 85438.97 | 1200.0004 | 3 | 12 | 4.400363 | 1.386181 | 2.942521 | 0 | 12.19105 | 0
2018-02-08 01:19 | 85558.98 | 1320.0014 | 3 | 12 | 4.400352 | 1.172234 | 2.985052 | 0 | 12.3782 | 0
2018-02-08 01:21 | 85678.98 | 1440.0011 | 3 | 12 | 4.400338 | 0.9995861 | 3.021157 | 0 | 12.53708 | 0
2018-02-08 01:23 | 85798.98 | 1560.002 | 3 | 12 | 4.400301 | 0.8577385 | 3.052024 | 0 | 12.67291 | 0
2018-02-08 01:25 | 85918.98 | 1680.0012 | 3 | 12 | 4.400323 | 0.7422466 | 3.078764 | 0 | 12.79057 | 0
2018-02-08 01:26 | 86030.75 | 1791.7736 | 3 | 12 | 4.400353 | 0.651989 | 3.100373 | 0 | 12.88566 | 0
2018-02-08 01:28 | 86150.8 | 120.0003 | 4 | 12 | 4.359828 | 0 | 3.100373 | 0 | 12.88566 | 0
2018-02-08 01:30 | 86270.8 | 240.0002 | 4 | 12 | 4.356632 | 0 | 3.100373 | 0 | 12.88566 | 0
2018-02-08 01:31 | 86330.81 | 300.0047 | 4 | 12 | 4.355636 | 0 | 3.100373 | 0 | 12.88566 | 0
2018-02-08 01:33 | 86450.89 | 120.0002 | 5 | 12 | 4.14388 | -3.259864 | 3.100373 | 0.1086537 | 12.88566 | 0.4533176
2018-02-08 01:35 | 86570.89 | 240.001 | 5 | 12 | 4.101197 | -3.259913 | 3.100373 | 0.2173075 | 12.88566 | 0.901228
2018-02-08 01:37 | 86690.89 | 360.001 | 5 | 12 | 4.059379 | -3.259891 | 3.100373 | 0.3259735 | 12.88566 | 1.344614
2018-02-08 01:39 | 86810.89 | 480.0003 | 5 | 12 | 4.017883 | -3.259887 | 3.100373 | 0.4345596 | 12.88566 | 1.783149
2018-02-08 01:41 | 86930.89 | 600.001 | 5 | 12 | 3.977108 | -3.259982 | 3.100373 | 0.5432981 | 12.88566 | 2.217822
2018-02-08 01:43 | 87050.89 | 720.001 | 5 | 12 | 3.937529 | -3.259899 | 3.100373 | 0.6519389 | 12.88566 | 2.647733
2018-02-08 01:45 | 87170.89 | 840.0019 | 5 | 12 | 3.899597 | -3.259872 | 3.100373 | 0.7604811 | 12.88566 | 3.073048
2018-02-08 01:47 | 87290.89 | 960.0002 | 5 | 12 | 3.863698 | -3.259874 | 3.100373 | 0.8692773 | 12.88566 | 3.495339
2018-02-08 01:49 | 87410.89 | 1080.001 | 5 | 12 | 3.829953 | -3.259802 | 3.100373 | 0.9779117 | 12.88566 | 3.913216
2018-02-08 01:51 | 87530.89 | 1200.0003 | 5 | 12 | 3.798369 | -3.259943 | 3.100373 | 1.086568 | 12.88566 | 4.327631
2018-02-08 01:53 | 87650.89 | 1320.0011 | 5 | 12 | 3.768716 | -3.259846 | 3.100373 | 1.195231 | 12.88566 | 4.738743
2018-02-08 01:55 | 87770.89 | 1440.0019 | 5 | 12 | 3.740786 | -3.25993 | 3.100373 | 1.303934 | 12.88566 | 5.146884
2018-02-08 01:57 | 87890.89 | 1560.001 | 5 | 12 | 3.714438 | -3.25985 | 3.100373 | 1.412603 | 12.88566 | 5.551945
2018-02-08 01:59 | 88010.89 | 1680.0012 | 5 | 12 | 3.689683 | -3.259936 | 3.100373 | 1.52122 | 12.88566 | 5.954032
2018-02-08 02:01 | 88130.89 | 1800.0019 | 5 | 12 | 3.666694 | -3.259961 | 3.100373 | 1.629929 | 12.88566 | 6.353868
2018-02-08 02:03 | 88250.89 | 1920.0003 | 5 | 12 | 3.64559 | -3.260048 | 3.100373 | 1.738539 | 12.88566 | 6.750942
2018-02-08 02:05 | 88370.89 | 2040.0002 | 5 | 12 | 3.626425 | -3.260164 | 3.100373 | 1.847238 | 12.88566 | 7.146156
2018-02-08 02:07 | 88490.89 | 2160.0003 | 5 | 12 | 3.609028 | -3.2598 | 3.100373 | 1.955919 | 12.88566 | 7.539322
2018-02-08 02:09 | 88610.89 | 2280.0002 | 5 | 12 | 3.592713 | -3.260237 | 3.100373 | 2.064459 | 12.88566 | 7.930156
2018-02-08 02:11 | 88730.89 | 2400.001 | 5 | 12 | 3.5767 | -3.25999 | 3.100373 | 2.173176 | 12.88566 | 8.319875
2018-02-08 02:13 | 88850.89 | 2520.0019 | 5 | 12 | 3.560605 | -3.259977 | 3.100373 | 2.281914 | 12.88566 | 8.707924
2018-02-08 02:15 | 88970.89 | 2640.0011 | 5 | 12 | 3.544282 | -3.25998 | 3.100373 | 2.39057 | 12.88566 | 9.093922
2018-02-08 02:17 | 89090.89 | 2760.0002 | 5 | 12 | 3.526328 | -3.259823 | 3.100373 | 2.499222 | 12.88566 | 9.478067
2018-02-08 02:19 | 89210.89 | 2880 | 5 | 12 | 3.503256 | -3.259851 | 3.100373 | 2.607851 | 12.88566 | 9.85994
2018-02-08 02:21 | 89330.89 | 3000.0003 | 5 | 12 | 3.472903 | -3.25986 | 3.100373 | 2.716518 | 12.88566 | 10.23906
2018-02-08 02:23 | 89450.89 | 3120.001 | 5 | 12 | 3.432209 | -3.259915 | 3.100373 | 2.825176 | 12.88566 | 10.61431
2018-02-08 02:25 | 89570.89 | 3240.001 | 5 | 12 | 3.372542 | -3.25999 | 3.100373 | 2.93389 | 12.88566 | 10.98449
2018-02-08 02:27 | 89690.89 | 3360.0019 | 5 | 12 | 3.232719 | -3.259947 | 3.100373 | 3.042554 | 12.88566 | 11.34485
2018-02-08 02:29 | 89753.82 | 3422.9304 | 5 | 12 | 2.999977 | -3.259915 | 3.100373 | 3.099411 | 12.88566 | 11.52329
2018-02-08 02:31 | 89873.87 | 120.001 | 6 | 12 | 3.239208 | 0 | 3.100373 | 3.099411 | 12.88566 | 11.52329
2018-02-08 02:33 | 89993.87 | 240.001 | 6 | 12 | 3.250396 | 0 | 3.100373 | 3.099411 | 12.88566 | 11.52329
2018-02-08 02:34 | 90053.87 | 300.0031 | 6 | 12 | 3.254287 | 0 | 3.100373 | 3.099411 | 12.88566 | 11.52329
2018-02-08 02:34 | 90053.87986 | 0.0024 | 7 | 13 | 3.254382 | 0 | 0 | 0 | 0 | 0
2018-02-08 02:36 | 90173.95 | 120.0002 | 2 | 13 | 3.895047 | 4.889902 | 0.1623126 | 0 | 0.6101073 | 0
2018-02-08 02:38 | 90293.95 | 240.0011 | 2 | 13 | 3.950297 | 4.889959 | 0.3252955 | 0 | 1.25024 | 0
2018-02-08 02:40 | 90413.95 | 360.0003 | 2 | 13 | 3.986679 | 4.890087 | 0.4882894 | 0 | 1.897163 | 0
2018-02-08 02:42 | 90533.95 | 480.0003 | 2 | 13 | 4.017378 | 4.889984 | 0.6512585 | 0 | 2.549426 | 0
2018-02-08 02:44 | 90653.95 | 600.0011 | 2 | 13 | 4.0446 | 4.889954 | 0.8142561 | 0 | 3.206522 | 0
2018-02-08 02:46 | 90773.95 | 720.0002 | 2 | 13 | 4.068942 | 4.890055 | 0.9772258 | 0 | 3.867679 | 0
2018-02-08 02:48 | 90893.95 | 840.0003 | 2 | 13 | 4.093038 | 4.889929 | 1.140273 | 0 | 4.533044 | 0
2018-02-08 02:50 | 91013.95 | 960.0002 | 2 | 13 | 4.120532 | 4.889881 | 1.30327 | 0 | 5.202386 | 0
2018-02-08 02:52 | 91133.95 | 1080.0003 | 2 | 13 | 4.151789 | 4.889874 | 1.466202 | 0 | 5.876255 | 0
2018-02-08 02:54 | 91253.95 | 1200.0019 | 2 | 13 | 4.186417 | 4.889967 | 1.629233 | 0 | 6.555895 | 0
2018-02-08 02:56 | 91373.95 | 1320.0011 | 2 | 13 | 4.200383 | 4.405161 | 1.786939 | 0 | 7.217894 | 0
2018-02-08 02:58 | 91493.95 | 1440.0012 | 2 | 13 | 4.200381 | 3.748116 | 1.922606 | 0 | 7.787749 | 0
2018-02-08 02:59 | 91594.15 | 1540.1961 | 2 | 13 | 4.200406 | 3.259991 | 2.019998 | 0 | 8.196831 | 0
2018-02-08 03:01 | 91714.16 | 120.001 | 3 | 13 | 4.229642 | 3.260042 | 2.12819 | 0 | 8.652755 | 0
2018-02-08 03:03 | 91834.16 | 240.0004 | 3 | 13 | 4.263244 | 3.259956 | 2.236612 | 0 | 9.113137 | 0
2018-02-08 03:05 | 91954.16 | 360.002 | 3 | 13 | 4.299099 | 3.260052 | 2.345547 | 0 | 9.579484 | 0
2018-02-08 03:07 | 92074.16 | 480.0012 | 3 | 13 | 4.336863 | 3.259979 | 2.454206 | 0 | 10.04866 | 0
2018-02-08 03:09 | 92194.16 | 600.0012 | 3 | 13 | 4.376206 | 3.260038 | 2.562865 | 0 | 10.52202 | 0
2018-02-08 03:11 | 92314.16 | 720.0001 | 3 | 13 | 4.400386 | 2.955545 | 2.669299 | 0 | 10.98958 | 0
2018-02-08 03:13 | 92434.16 | 840.0012 | 3 | 13 | 4.400373 | 2.410559 | 2.758381 | 0 | 11.38157 | 0
2018-02-08 03:15 | 92554.16 | 960.0005 | 3 | 13 | 4.400357 | 1.986469 | 2.831389 | 0 | 11.70283 | 0
2018-02-08 03:17 | 92674.16 | 1080.0005 | 3 | 13 | 4.400351 | 1.651999 | 2.891799 | 0 | 11.96866 | 0
2018-02-08 03:19 | 92794.16 | 1200.0007 | 3 | 13 | 4.400357 | 1.386194 | 2.942197 | 0 | 12.19043 | 0
2018-02-08 03:21 | 92914.16 | 1320.0006 | 3 | 13 | 4.400346 | 1.172529 | 2.984705 | 0 | 12.37748 | 0
2018-02-08 03:23 | 93034.16 | 1440.0005 | 3 | 13 | 4.400339 | 0.9996586 | 3.020761 | 0 | 12.53614 | 0
2018-02-08 03:25 | 93154.16 | 1560.0013 | 3 | 13 | 4.400333 | 0.8588753 | 3.05178 | 0 | 12.67264 | 0
2018-02-08 03:27 | 93274.16 | 1680.0005 | 3 | 13 | 4.400311 | 0.7421227 | 3.078412 | 0 | 12.78982 | 0
2018-02-08 03:29 | 93386.27 | 1792.1065 | 3 | 13 | 4.400339 | 0.6519966 | 3.100084 | 0 | 12.88519 | 0
2018-02-08 03:31 | 93506.32 | 120.0002 | 4 | 13 | 4.359795 | 0 | 3.100084 | 0 | 12.88519 | 0
2018-02-08 03:33 | 93626.32 | 240.0004 | 4 | 13 | 4.356592 | 0 | 3.100084 | 0 | 12.88519 | 0
2018-02-08 03:34 | 93686.32 | 300.0022 | 4 | 13 | 4.355604 | 0 | 3.100084 | 0 | 12.88519 | 0
2018-02-08 03:36 | 93806.41 | 120.0003 | 5 | 13 | 4.143736 | -3.259974 | 3.100084 | 0.1086544 | 12.88519 | 0.4533009
2018-02-08 03:38 | 93926.41 | 240.0003 | 5 | 13 | 4.101075 | -3.259963 | 3.100084 | 0.2173 | 12.88519 | 0.9011631
2018-02-08 03:40 | 94046.41 | 360.0004 | 5 | 13 | 4.059261 | -3.259943 | 3.100084 | 0.3259738 | 12.88519 | 1.344569
2018-02-08 03:42 | 94166.41 | 480.0003 | 5 | 13 | 4.0178 | -3.25997 | 3.100084 | 0.4346157 | 12.88519 | 1.783318
2018-02-08 03:44 | 94286.41 | 600.0004 | 5 | 13 | 3.977018 | -3.259936 | 3.100084 | 0.5432655 | 12.88519 | 2.217627
2018-02-08 03:46 | 94406.41 | 720.0012 | 5 | 13 | 3.93743 | -3.259812 | 3.100084 | 0.6519258 | 12.88519 | 2.647607
2018-02-08 03:48 | 94526.41 | 840.0004 | 5 | 13 | 3.899457 | -3.259858 | 3.100084 | 0.76061 | 12.88519 | 3.073462
2018-02-08 03:50 | 94646.41 | 960.0012 | 5 | 13 | 3.863526 | -3.260034 | 3.100084 | 0.8692908 | 12.88519 | 3.495286
2018-02-08 03:52 | 94766.41 | 1080.0003 | 5 | 13 | 3.829736 | -3.259949 | 3.100084 | 0.9779364 | 12.88519 | 3.913184
2018-02-08 03:54 | 94886.41 | 1200.0012 | 5 | 13 | 3.798085 | -3.259955 | 3.100084 | 1.086617 | 12.88519 | 4.327664
2018-02-08 03:56 | 95006.41 | 1320.0012 | 5 | 13 | 3.768402 | -3.259928 | 3.100084 | 1.195263 | 12.88519 | 4.738679
2018-02-08 03:58 | 95126.41 | 1440.0012 | 5 | 13 | 3.740435 | -3.259868 | 3.100084 | 1.303926 | 12.88519 | 5.146631
2018-02-08 04:00 | 95246.41 | 1560.0003 | 5 | 13 | 3.714022 | -3.25991 | 3.100084 | 1.412603 | 12.88519 | 5.551682
2018-02-08 04:02 | 95366.41 | 1680.002 | 5 | 13 | 3.689261 | -3.259955 | 3.100084 | 1.521257 | 12.88519 | 5.953865
2018-02-08 04:04 | 95486.41 | 1800.0019 | 5 | 13 | 3.666279 | -3.259968 | 3.100084 | 1.629919 | 12.88519 | 6.353482
2018-02-08 04:06 | 95606.41 | 1920.0004 | 5 | 13 | 3.645197 | -3.260278 | 3.100084 | 1.738591 | 12.88519 | 6.750739
2018-02-08 04:08 | 95726.41 | 2040.0003 | 5 | 13 | 3.62609 | -3.25986 | 3.100084 | 1.847222 | 12.88519 | 7.145668
2018-02-08 04:10 | 95846.41 | 2160.0028 | 5 | 13 | 3.608706 | -3.259949 | 3.100084 | 1.955921 | 12.88519 | 7.53886
2018-02-08 04:12 | 95966.41 | 2280.0011 | 5 | 13 | 3.592366 | -3.260019 | 3.100084 | 2.064585 | 12.88519 | 7.930102
2018-02-08 04:14 | 96086.41 | 2400.0004 | 5 | 13 | 3.576337 | -3.259924 | 3.100084 | 2.173195 | 12.88519 | 8.319403
2018-02-08 04:16 | 96206.41 | 2520.0003 | 5 | 13 | 3.560237 | -3.259846 | 3.100084 | 2.281914 | 12.88519 | 8.70734
2018-02-08 04:18 | 96326.41 | 2640.0003 | 5 | 13 | 3.5439 | -3.259871 | 3.100084 | 2.390555 | 12.88519 | 9.093248
2018-02-08 04:20 | 96446.41 | 2760.0004 | 5 | 13 | 3.525918 | -3.259851 | 3.100084 | 2.499138 | 12.88519 | 9.477109
2018-02-08 04:22 | 96566.41 | 2880.0011 | 5 | 13 | 3.502778 | -3.259913 | 3.100084 | 2.607858 | 12.88519 | 9.859252
2018-02-08 04:24 | 96686.41 | 3000.0004 | 5 | 13 | 3.472306 | -3.259899 | 3.100084 | 2.716516 | 12.88519 | 10.23828
2018-02-08 04:26 | 96806.41 | 3120.002 | 5 | 13 | 3.431463 | -3.259872 | 3.100084 | 2.825226 | 12.88519 | 10.61364
2018-02-08 04:28 | 96926.41 | 3240.0003 | 5 | 13 | 3.371371 | -3.259891 | 3.100084 | 2.933871 | 12.88519 | 10.98348
2018-02-08 04:30 | 97046.41 | 3360.0004 | 5 | 13 | 3.229087 | -3.259924 | 3.100084 | 3.042506 | 12.88519 | 11.34354
2018-02-08 04:31 | 97107.65 | 3421.2473 | 5 | 13 | 2.999958 | -3.259968 | 3.100084 | 3.097973 | 12.88519 | 11.51747
2018-02-08 04:33 | 97227.71 | 120.0009 | 6 | 13 | 3.238948 | 0 | 3.100084 | 3.097973 | 12.88519 | 11.51747
2018-02-08 04:35 | 97347.71 | 240.0001 | 6 | 13 | 3.250193 | 0 | 3.100084 | 3.097973 | 12.88519 | 11.51747
2018-02-08 04:36 | 97407.71 | 300.0014 | 6 | 13 | 3.254092 | 0 | 3.100084 | 3.097973 | 12.88519 | 11.51747
2018-02-08 04:36 | 97407.71528 | 0.0024 | 7 | 14 | 3.254169 | 0 | 0 | 0 | 0 | 0
2018-02-08 04:38 | 97527.79 | 120.001 | 2 | 14 | 3.894837 | 4.890062 | 0.1623185 | 0 | 0.6100903 | 0
2018-02-08 04:40 | 97647.79 | 240.001 | 2 | 14 | 3.950112 | 4.889959 | 0.3253009 | 0 | 1.250192 | 0
2018-02-08 04:42 | 97767.79 | 360.0014 | 2 | 14 | 3.986498 | 4.890081 | 0.4882914 | 0 | 1.897073 | 0
2018-02-08 04:44 | 97887.79 | 480.0019 | 2 | 14 | 4.017192 | 4.890026 | 0.6512876 | 0 | 2.549415 | 0
2018-02-08 04:46 | 98007.79 | 600.0011 | 2 | 14 | 4.044454 | 4.889906 | 0.814273 | 0 | 3.206434 | 0
2018-02-08 04:48 | 98127.79 | 720.0003 | 2 | 14 | 4.068816 | 4.88998 | 0.9772188 | 0 | 3.867471 | 0
2018-02-08 04:50 | 98247.79 | 840.0019 | 2 | 14 | 4.092961 | 4.889961 | 1.140302 | 0 | 4.532965 | 0
2018-02-08 04:52 | 98367.79 | 960.0003 | 2 | 14 | 4.120466 | 4.890049 | 1.30315 | 0 | 5.201679 | 0
2018-02-08 04:54 | 98487.79 | 1080.0006 | 2 | 14 | 4.151702 | 4.890236 | 1.466285 | 0 | 5.87637 | 0
2018-02-08 04:56 | 98607.79 | 1200.0019 | 2 | 14 | 4.186412 | 4.889902 | 1.629271 | 0 | 6.555816 | 0
2018-02-08 04:58 | 98727.79 | 1320.0008 | 2 | 14 | 4.200385 | 4.404999 | 1.786919 | 0 | 7.217574 | 0
2018-02-08 05:00 | 98847.79 | 1440.0003 | 2 | 14 | 4.2004 | 3.747141 | 1.922549 | 0 | 7.787273 | 0
2018-02-08 05:02 | 98947.33 | 1539.5448 | 2 | 14 | 4.200375 | 3.259985 | 2.019341 | 0 | 8.193837 | 0
2018-02-08 05:04 | 99067.35 | 120.0008 | 3 | 14 | 4.229624 | 3.259993 | 2.127538 | 0 | 8.649779 | 0
2018-02-08 05:06 | 99187.35 | 240.001 | 3 | 14 | 4.263202 | 3.260084 | 2.23622 | 0 | 9.111264 | 0
2018-02-08 05:08 | 99307.35 | 360.0002 | 3 | 14 | 4.299065 | 3.259966 | 2.344867 | 0 | 9.57638 | 0
2018-02-08 05:10 | 99427.35 | 480.0026 | 3 | 14 | 4.336873 | 3.260054 | 2.453553 | 0 | 10.04567 | 0
2018-02-08 05:12 | 99547.35 | 600.0018 | 3 | 14 | 4.376191 | 3.259977 | 2.562172 | 0 | 10.51886 | 0
2018-02-08 05:14 | 99667.35 | 720.0002 | 3 | 14 | 4.400381 | 2.95509 | 2.66867 | 0 | 10.98669 | 0
2018-02-08 05:16 | 99787.35 | 840.0003 | 3 | 14 | 4.400374 | 2.410185 | 2.757695 | 0 | 11.37844 | 0
2018-02-08 05:18 | 99907.35 | 960.0004 | 3 | 14 | 4.400353 | 1.985373 | 2.83068 | 0 | 11.6996 | 0
2018-02-08 05:20 | 100027.4 | 1080.002 | 3 | 14 | 4.400358 | 1.651173 | 2.891086 | 0 | 11.96541 | 0
2018-02-08 05:22 | 100147.4 | 1200.0004 | 3 | 14 | 4.400367 | 1.38488 | 2.941432 | 0 | 12.18695 | 0
2018-02-08 05:24 | 100267.4 | 1320.002 | 3 | 14 | 4.400353 | 1.171642 | 2.98385 | 0 | 12.37361 | 0
2018-02-08 05:26 | 100387.4 | 1440.0012 | 3 | 14 | 4.400347 | 0.9986343 | 3.019955 | 0 | 12.53248 | 0
2018-02-08 05:28 | 100507.4 | 1560.0012 | 3 | 14 | 4.40034 | 0.8572483 | 3.050787 | 0 | 12.66815 | 0
2018-02-08 05:30 | 100627.4 | 1680.0004 | 3 | 14 | 4.400358 | 0.7417641 | 3.077476 | 0 | 12.78559 | 0
2018-02-08 05:32 | 100736.8 | 1789.4697 | 3 | 14 | 4.400322 | 0.6519909 | 3.098603 | 0 | 12.87855 | 0
2018-02-08 05:34 | 100856.9 | 120.0002 | 4 | 14 | 4.359735 | 0 | 3.098603 | 0 | 12.87855 | 0
2018-02-08 05:36 | 100976.9 | 240.0013 | 4 | 14 | 4.356548 | 0 | 3.098603 | 0 | 12.87855 | 0
2018-02-08 05:37 | 101036.9 | 300.0039 | 4 | 14 | 4.355553 | 0 | 3.098603 | 0 | 12.87855 | 0
2018-02-08 05:39 | 101157 | 120.0015 | 5 | 14 | 4.143368 | -3.259934 | 3.098603 | 0.1086372 | 12.87855 | 0.4531936
2018-02-08 05:41 | 101277 | 240.0011 | 5 | 14 | 4.100703 | -3.259928 | 3.098603 | 0.2173125 | 12.87855 | 0.9011387
2018-02-08 05:43 | 101397 | 360.0011 | 5 | 14 | 4.058877 | -3.259889 | 3.098603 | 0.325947 | 12.87855 | 1.344343
2018-02-08 05:45 | 101517 | 480.0003 | 5 | 14 | 4.0174 | -3.260017 | 3.098603 | 0.4346093 | 12.87855 | 1.783131
2018-02-08 05:47 | 101637 | 600.0012 | 5 | 14 | 3.976608 | -3.259995 | 3.098603 | 0.5432988 | 12.87855 | 2.217554
2018-02-08 05:49 | 101757 | 720.0003 | 5 | 14 | 3.937003 | -3.259984 | 3.098603 | 0.6519467 | 12.87855 | 2.647438
2018-02-08 05:51 | 101877 | 840.0011 | 5 | 14 | 3.899049 | -3.259993 | 3.098603 | 0.7605987 | 12.87855 | 3.073122
2018-02-08 05:53 | 101997 | 960.0003 | 5 | 14 | 3.863106 | -3.26003 | 3.098603 | 0.8692911 | 12.87855 | 3.494946
2018-02-08 05:55 | 102117 | 1080.0002 | 5 | 14 | 3.829355 | -3.259903 | 3.098603 | 0.9779164 | 12.87855 | 3.912723
2018-02-08 05:57 | 102237 | 1200.0003 | 5 | 14 | 3.797726 | -3.259977 | 3.098603 | 1.086577 | 12.87855 | 4.327085
2018-02-08 05:59 | 102357 | 1320.0019 | 5 | 14 | 3.768048 | -3.259835 | 3.098603 | 1.195267 | 12.87855 | 4.738234
2018-02-08 06:01 | 102477 | 1440.0019 | 5 | 14 | 3.740092 | -3.260247 | 3.098603 | 1.303915 | 12.87855 | 5.146091
2018-02-08 06:03 | 102597 | 1560.0003 | 5 | 14 | 3.713702 | -3.259961 | 3.098603 | 1.412513 | 12.87855 | 5.550813
2018-02-08 06:05 | 102717 | 1680.0019 | 5 | 14 | 3.68893 | -3.259802 | 3.098603 | 1.521126 | 12.87855 | 5.952809
2018-02-08 06:07 | 102837 | 1800.0011 | 5 | 14 | 3.665981 | -3.25992 | 3.098603 | 1.629933 | 12.87855 | 6.352926
2018-02-08 06:09 | 102957 | 1920.0003 | 5 | 14 | 3.644905 | -3.25991 | 3.098603 | 1.738597 | 12.87855 | 6.750125
2018-02-08 06:11 | 103077 | 2040.0003 | 5 | 14 | 3.625805 | -3.259953 | 3.098603 | 1.84719 | 12.87855 | 7.144883
2018-02-08 06:13 | 103197 | 2160.001 | 5 | 14 | 3.608454 | -3.259874 | 3.098603 | 1.955885 | 12.87855 | 7.538032
2018-02-08 06:15 | 103317 | 2280.0003 | 5 | 14 | 3.592154 | -3.260133 | 3.098603 | 2.064581 | 12.87855 | 7.929368
2018-02-08 06:17 | 103437 | 2400.0019 | 5 | 14 | 3.576112 | -3.259871 | 3.098603 | 2.173239 | 12.87855 | 8.318812
2018-02-08 06:19 | 103557 | 2520.0019 | 5 | 14 | 3.560025 | -3.25991 | 3.098603 | 2.281886 | 12.87855 | 8.70647
2018-02-08 06:21 | 103677 | 2640.0004 | 5 | 14 | 3.543671 | -3.259975 | 3.098603 | 2.390572 | 12.87855 | 9.092511
2018-02-08 06:23 | 103797 | 2760.0004 | 5 | 14 | 3.52561 | -3.259915 | 3.098603 | 2.499171 | 12.87855 | 9.476398
2018-02-08 06:25 | 103917 | 2880.0011 | 5 | 14 | 3.502395 | -3.259864 | 3.098603 | 2.607898 | 12.87855 | 9.85853
2018-02-08 06:27 | 104037 | 3000.0003 | 5 | 14 | 3.471809 | -3.259943 | 3.098603 | 2.716534 | 12.87855 | 10.23743
2018-02-08 06:29 | 104157 | 3120.0011 | 5 | 14 | 3.430775 | -3.259899 | 3.098603 | 2.825213 | 12.87855 | 10.61262
2018-02-08 06:31 | 104277 | 3240.0011 | 5 | 14 | 3.370143 | -3.260069 | 3.098603 | 2.933877 | 12.87855 | 10.98243
2018-02-08 06:33 | 104397 | 3360.0011 | 5 | 14 | 3.225405 | -3.259943 | 3.098603 | 3.042556 | 12.87855 | 11.3424
2018-02-08 06:34 | 104456.6 | 3419.6784 | 5 | 14 | 2.999983 | -3.259858 | 3.098603 | 3.096597 | 12.87855 | 11.51172
2018-02-08 06:36 | 104576.7 | 120.0011 | 6 | 14 | 3.239221 | 0 | 3.098603 | 3.096597 | 12.87855 | 11.51172
2018-02-08 06:38 | 104696.7 | 240.0019 | 6 | 14 | 3.25049 | 0 | 3.098603 | 3.096597 | 12.87855 | 11.51172
2018-02-08 06:39 | 104756.7 | 300.0016 | 6 | 14 | 3.254371 | 0 | 3.098603 | 3.096597 | 12.87855 | 11.51172
2018-02-08 06:39 | 104756.7 | 0.005 | 7 | 15 | 3.254389 | 0 | 0 | 0 | 0 | 0
2018-02-08 06:41 | 104876.8 | 120.0011 | 2 | 15 | 3.895358 | 4.889959 | 0.1623303 | 0 | 0.6102213 | 0
2018-02-08 06:43 | 104996.8 | 240.0011 | 2 | 15 | 3.950531 | 4.889929 | 0.3252996 | 0 | 1.250347 | 0
2018-02-08 06:45 | 105116.8 | 360.0011 | 2 | 15 | 3.987173 | 4.889853 | 0.4882469 | 0 | 1.897168 | 0
2018-02-08 06:47 | 105236.8 | 480.002 | 2 | 15 | 4.017847 | 4.889906 | 0.6512346 | 0 | 2.549583 | 0
2018-02-08 06:49 | 105356.8 | 600.0011 | 2 | 15 | 4.045059 | 4.889954 | 0.8142802 | 0 | 3.206944 | 0
2018-02-08 06:51 | 105476.8 | 720.0019 | 2 | 15 | 4.069397 | 4.890055 | 0.9772746 | 0 | 3.868278 | 0
2018-02-08 06:53 | 105596.8 | 840.0019 | 2 | 15 | 4.093552 | 4.889879 | 1.14026 | 0 | 4.533471 | 0
2018-02-08 06:55 | 105716.8 | 960.0009 | 2 | 15 | 4.121055 | 4.889914 | 1.303238 | 0 | 5.202817 | 0
2018-02-08 06:57 | 105836.8 | 1080.0004 | 2 | 15 | 4.152336 | 4.890036 | 1.466223 | 0 | 5.876992 | 0
2018-02-08 06:59 | 105956.8 | 1200.0013 | 2 | 15 | 4.187088 | 4.890015 | 1.629244 | 0 | 6.556688 | 0
2018-02-08 07:01 | 106076.8 | 1320.0019 | 2 | 15 | 4.200387 | 4.391506 | 1.786643 | 0 | 7.217442 | 0
2018-02-08 07:03 | 106196.8 | 1440.0014 | 2 | 15 | 4.200413 | 3.736879 | 1.921835 | 0 | 7.7853 | 0
2018-02-08 07:04 | 106294.2 | 1537.4609 | 2 | 15 | 4.200385 | 3.25997 | 2.016356 | 0 | 8.182323 | 0
2018-02-08 07:06 | 106414.2 | 120.0011 | 3 | 15 | 4.229609 | 3.259974 | 2.124713 | 0 | 8.638939 | 0
2018-02-08 07:08 | 106534.2 | 240.0019 | 3 | 15 | 4.263192 | 3.260098 | 2.233379 | 0 | 9.100354 | 0
2018-02-08 07:10 | 106654.2 | 360.0011 | 3 | 15 | 4.299023 | 3.260017 | 2.342014 | 0 | 9.565415 | 0
2018-02-08 07:12 | 106774.2 | 480.0019 | 3 | 15 | 4.336811 | 3.260128 | 2.45071 | 0 | 10.03474 | 0
2018-02-08 07:14 | 106894.2 | 600.0003 | 3 | 15 | 4.376132 | 3.260075 | 2.559374 | 0 | 10.50812 | 0
2018-02-08 07:16 | 107014.2 | 720.0002 | 3 | 15 | 4.400394 | 2.95689 | 2.665732 | 0 | 10.97534 | 0
2018-02-08 07:18 | 107134.2 | 840.0019 | 3 | 15 | 4.400381 | 2.409988 | 2.754873 | 0 | 11.3676 | 0
2018-02-08 07:20 | 107254.2 | 960.0011 | 3 | 15 | 4.400378 | 1.986423 | 2.827816 | 0 | 11.68857 | 0
2018-02-08 07:22 | 107374.2 | 1080.0003 | 3 | 15 | 4.400331 | 1.65077 | 2.888243 | 0 | 11.95448 | 0
2018-02-08 07:24 | 107494.2 | 1200.0019 | 3 | 15 | 4.400359 | 1.38541 | 2.938685 | 0 | 12.17644 | 0
2018-02-08 07:26 | 107614.2 | 1320.0003 | 3 | 15 | 4.400339 | 1.171473 | 2.981097 | 0 | 12.36306 | 0
2018-02-08 07:28 | 107734.2 | 1440.0003 | 3 | 15 | 4.400312 | 0.9983425 | 3.017235 | 0 | 12.52209 | 0
2018-02-08 07:30 | 107854.2 | 1560.0011 | 3 | 15 | 4.400342 | 0.8584881 | 3.048112 | 0 | 12.65795 | 0
2018-02-08 07:32 | 107974.2 | 1680.0019 | 3 | 15 | 4.400341 | 0.7422314 | 3.074716 | 0 | 12.77502 | 0
2018-02-08 07:34 | 108083.6 | 1789.3887 | 3 | 15 | 4.400294 | 0.6519909 | 3.095873 | 0 | 12.86812 | 0
2018-02-08 07:36 | 108203.7 | 120.0028 | 4 | 15 | 4.359677 | 0 | 3.095873 | 0 | 12.86812 | 0
2018-02-08 07:38 | 108323.7 | 240.0004 | 4 | 15 | 4.356499 | 0 | 3.095873 | 0 | 12.86812 | 0
2018-02-08 07:39 | 108383.7 | 300.0024 | 4 | 15 | 4.355511 | 0 | 3.095873 | 0 | 12.86812 | 0
2018-02-08 07:41 | 108503.8 | 120.001 | 5 | 15 | 4.14344 | -3.259982 | 3.095873 | 0.1086574 | 12.86812 | 0.4532786
2018-02-08 07:43 | 108623.8 | 240.0003 | 5 | 15 | 4.100817 | -3.259934 | 3.095873 | 0.2173211 | 12.86812 | 0.9011848
2018-02-08 07:45 | 108743.8 | 360.0002 | 5 | 15 | 4.059021 | -3.259899 | 3.095873 | 0.3259681 | 12.86812 | 1.344454
2018-02-08 07:47 | 108863.8 | 480.0003 | 5 | 15 | 4.017546 | -3.259986 | 3.095873 | 0.4346052 | 12.86812 | 1.783158
2018-02-08 07:49 | 108983.8 | 600.001 | 5 | 15 | 3.976763 | -3.259832 | 3.095873 | 0.5433007 | 12.86812 | 2.217622
2018-02-08 07:51 | 109103.8 | 720.0011 | 5 | 15 | 3.937154 | -3.259938 | 3.095873 | 0.6519211 | 12.86812 | 2.647415
2018-02-08 07:53 | 109223.8 | 840.0011 | 5 | 15 | 3.89921 | -3.25992 | 3.095873 | 0.7606195 | 12.86812 | 3.073298
2018-02-08 07:55 | 109343.8 | 960.0003 | 5 | 15 | 3.86325 | -3.259965 | 3.095873 | 0.8692694 | 12.86812 | 3.494973
2018-02-08 07:57 | 109463.8 | 1080.0011 | 5 | 15 | 3.829465 | -3.259977 | 3.095873 | 0.9779418 | 12.86812 | 3.912945
2018-02-08 07:59 | 109583.8 | 1200.0002 | 5 | 15 | 3.797839 | -3.25997 | 3.095873 | 1.086605 | 12.86812 | 4.32733
2018-02-08 08:01 | 109703.8 | 1320.001 | 5 | 15 | 3.768157 | -3.259827 | 3.095873 | 1.195241 | 12.86812 | 4.738282
2018-02-08 08:03 | 109823.8 | 1440.0003 | 5 | 15 | 3.740183 | -3.259892 | 3.095873 | 1.303956 | 12.86812 | 5.146403
2018-02-08 08:05 | 109943.8 | 1560.0002 | 5 | 15 | 3.713805 | -3.259957 | 3.095873 | 1.412569 | 12.86812 | 5.551189
2018-02-08 08:07 | 110063.8 | 1680.0019 | 5 | 15 | 3.689039 | -3.260002 | 3.095873 | 1.521282 | 12.86812 | 5.953566
2018-02-08 08:09 | 110183.8 | 1800.0003 | 5 | 15 | 3.666089 | -3.259982 | 3.095873 | 1.629934 | 12.86812 | 6.353122
2018-02-08 08:11 | 110303.8 | 1920.0027 | 5 | 15 | 3.645016 | -3.259955 | 3.095873 | 1.738558 | 12.86812 | 6.750183
2018-02-08 08:13 | 110423.8 | 2040.001 | 5 | 15 | 3.625891 | -3.25991 | 3.095873 | 1.847223 | 12.86812 | 7.145213
2018-02-08 08:15 | 110543.8 | 2160.0002 | 5 | 15 | 3.608469 | -3.259953 | 3.095873 | 1.955914 | 12.86812 | 7.538354
2018-02-08 08:17 | 110663.8 | 2280.0011 | 5 | 15 | 3.592103 | -3.259984 | 3.095873 | 2.06459 | 12.86812 | 7.929615
2018-02-08 08:19 | 110783.8 | 2400.0008 | 5 | 15 | 3.576025 | -3.259899 | 3.095873 | 2.17319 | 12.86812 | 8.318844
2018-02-08 08:21 | 110903.8 | 2520.002 | 5 | 15 | 3.559861 | -3.259922 | 3.095873 | 2.281821 | 12.86812 | 8.706433
2018-02-08 08:23 | 111023.8 | 2640.0027 | 5 | 15 | 3.543434 | -3.260036 | 3.095873 | 2.390581 | 12.86812 | 9.092719
2018-02-08 08:25 | 111143.8 | 2760.0011 | 5 | 15 | 3.525315 | -3.259943 | 3.095873 | 2.499256 | 12.86812 | 9.476847
2018-02-08 08:27 | 111263.8 | 2880.0003 | 5 | 15 | 3.501996 | -3.259903 | 3.095873 | 2.607803 | 12.86812 | 9.858307
2018-02-08 08:29 | 111383.8 | 3000.0003 | 5 | 15 | 3.471282 | -3.260028 | 3.095873 | 2.716583 | 12.86812 | 10.23766
2018-02-08 08:31 | 111503.8 | 3120.0011 | 5 | 15 | 3.430094 | -3.260011 | 3.095873 | 2.825235 | 12.86812 | 10.61269
2018-02-08 08:33 | 111623.8 | 3240.0003 | 5 | 15 | 3.369025 | -3.25992 | 3.095873 | 2.93391 | 12.86812 | 10.98244
2018-02-08 08:35 | 111743.8 | 3360.0002 | 5 | 15 | 3.221896 | -3.259995 | 3.095873 | 3.042561 | 12.86812 | 11.34211
2018-02-08 08:36 | 111802 | 3418.1704 | 5 | 15 | 2.999979 | -3.259876 | 3.095873 | 3.095195 | 12.86812 | 11.5069
2018-02-08 08:38 | 111922 | 120.0003 | 6 | 15 | 3.239582 | 0 | 3.095873 | 3.095195 | 12.86812 | 11.5069
2018-02-08 08:40 | 112042 | 240.001 | 6 | 15 | 3.250771 | 0 | 3.095873 | 3.095195 | 12.86812 | 11.5069
2018-02-08 08:41 | 112102 | 300.0049 | 6 | 15 | 3.254681 | 0 | 3.095873 | 3.095195 | 12.86812 | 11.5069
2018-02-08 08:41 | 112102 | 0.0024 | 7 | 16 | 3.254682 | 0 | 0 | 0 | 0 | 0
2018-02-08 08:43 | 112222.1 | 120.0019 | 2 | 16 | 3.895806 | 4.890072 | 0.1624156 | 0 | 0.6105848 | 0
2018-02-08 08:45 | 112342.1 | 240.001 | 2 | 16 | 3.950908 | 4.889938 | 0.3253988 | 0 | 1.25083 | 0
2018-02-08 08:47 | 112462.1 | 360.0011 | 2 | 16 | 3.987324 | 4.889935 | 0.4883844 | 0 | 1.897822 | 0
2018-02-08 08:49 | 112582.1 | 480.0012 | 2 | 16 | 4.018042 | 4.889942 | 0.6513774 | 0 | 2.55029 | 0
2018-02-08 08:51 | 112702.1 | 600.0019 | 2 | 16 | 4.045309 | 4.890135 | 0.8143735 | 0 | 3.20749 | 0
2018-02-08 08:53 | 112822.1 | 720.0003 | 2 | 16 | 4.069703 | 4.889994 | 0.9773371 | 0 | 3.868741 | 0
2018-02-08 08:55 | 112942.1 | 840.0003 | 2 | 16 | 4.093897 | 4.8899 | 1.140234 | 0 | 4.533622 | 0
2018-02-08 08:57 | 113062.1 | 960.0012 | 2 | 16 | 4.121528 | 4.88983 | 1.303324 | 0 | 5.203496 | 0
2018-02-08 08:59 | 113182.1 | 1080.0004 | 2 | 16 | 4.152788 | 4.88999 | 1.466311 | 0 | 5.87775 | 0
2018-02-08 09:01 | 113302.1 | 1200.0019 | 2 | 16 | 4.187539 | 4.889893 | 1.629322 | 0 | 6.557483 | 0
2018-02-08 09:03 | 113422.1 | 1320.002 | 2 | 16 | 4.200387 | 4.383715 | 1.786525 | 0 | 7.217437 | 0
2018-02-08 09:05 | 113542.1 | 1440.0011 | 2 | 16 | 4.200401 | 3.729031 | 1.921502 | 0 | 7.784393 | 0
2018-02-08 09:07 | 113638.3 | 1536.1776 | 2 | 16 | 4.200376 | 3.259975 | 2.014735 | 0 | 8.176005 | 0
2018-02-08 09:09 | 113758.3 | 120.0004 | 3 | 16 | 4.229637 | 3.259977 | 2.123006 | 0 | 8.632261 | 0
2018-02-08 09:11 | 113878.3 | 240.0027 | 3 | 16 | 4.263278 | 3.260067 | 2.231571 | 0 | 9.093255 | 0
2018-02-08 09:13 | 113998.3 | 360.0003 | 3 | 16 | 4.299134 | 3.259932 | 2.340316 | 0 | 9.558794 | 0
2018-02-08 09:15 | 114118.3 | 480.0004 | 3 | 16 | 4.336928 | 3.260082 | 2.44897 | 0 | 10.02795 | 0
2018-02-08 09:17 | 114238.3 | 600.0011 | 3 | 16 | 4.376241 | 3.259977 | 2.557664 | 0 | 10.50147 | 0
2018-02-08 09:19 | 114358.3 | 720.0019 | 3 | 16 | 4.400391 | 2.955902 | 2.66413 | 0 | 10.96918 | 0
2018-02-08 09:21 | 114478.3 | 840.0019 | 3 | 16 | 4.400359 | 2.410208 | 2.753107 | 0 | 11.36071 | 0
2018-02-08 09:23 | 114598.3 | 960.0028 | 3 | 16 | 4.400377 | 1.98815 | 2.826184 | 0 | 11.68227 | 0
2018-02-08 09:25 | 114718.3 | 1080.0004 | 3 | 16 | 4.400372 | 1.653873 | 2.886659 | 0 | 11.94839 | 0
2018-02-08 09:27 | 114838.3 | 1200.002 | 3 | 16 | 4.400359 | 1.387436 | 2.937094 | 0 | 12.17032 | 0
2018-02-08 09:29 | 114958.3 | 1320.0012 | 3 | 16 | 4.400343 | 1.173805 | 2.979611 | 0 | 12.35741 | 0
2018-02-08 09:31 | 115078.3 | 1440.002 | 3 | 16 | 4.400341 | 1.001173 | 3.015862 | 0 | 12.51692 | 0
2018-02-08 09:33 | 115198.3 | 1560.0003 | 3 | 16 | 4.400362 | 0.8612003 | 3.046769 | 0 | 12.65293 | 0
2018-02-08 09:35 | 115318.3 | 1680.002 | 3 | 16 | 4.400327 | 0.7441826 | 3.073503 | 0 | 12.77056 | 0
2018-02-08 09:36 | 115431.9 | 1793.6432 | 3 | 16 | 4.400317 | 0.6519833 | 3.095494 | 0 | 12.86733 | 0
2018-02-08 09:38 | 115552 | 120.0019 | 4 | 16 | 4.359618 | 0 | 3.095499 | 0 | 12.86735 | 0
2018-02-08 09:40 | 115672 | 240.0018 | 4 | 16 | 4.35643 | 0 | 3.095499 | 0 | 12.86735 | 0
2018-02-08 09:41 | 115732 | 300.0023 | 4 | 16 | 4.355428 | 0 | 3.095499 | 0 | 12.86735 | 0
2018-02-08 09:43 | 115852.1 | 120.0011 | 5 | 16 | 4.142713 | -3.25992 | 3.095499 | 0.1086414 | 12.86735 | 0.4531401
2018-02-08 09:45 | 115972.1 | 240.0002 | 5 | 16 | 4.10006 | -3.25997 | 3.095499 | 0.2173129 | 12.86735 | 0.9009987
2018-02-08 09:47 | 116092.1 | 360 | 5 | 16 | 4.058266 | -3.25997 | 3.095499 | 0.325975 | 12.86735 | 1.344248
2018-02-08 09:49 | 116212.1 | 480.0019 | 5 | 16 | 4.01679 | -3.25999 | 3.095499 | 0.4346155 | 12.86735 | 1.782883
2018-02-08 09:51 | 116332.1 | 600.0011 | 5 | 16 | 3.976017 | -3.259868 | 3.095499 | 0.5432962 | 12.86735 | 2.217206
2018-02-08 09:53 | 116452.1 | 720.0011 | 5 | 16 | 3.936373 | -3.259998 | 3.095499 | 0.6519533 | 12.86735 | 2.64706
2018-02-08 09:55 | 116572.1 | 840.001 | 5 | 16 | 3.898389 | -3.26003 | 3.095499 | 0.7605984 | 12.86735 | 3.072647
2018-02-08 09:57 | 116692.1 | 960.0011 | 5 | 16 | 3.862437 | -3.259982 | 3.095499 | 0.8692858 | 12.86735 | 3.49438
2018-02-08 09:59 | 116812.1 | 1080.0002 | 5 | 16 | 3.82867 | -3.259957 | 3.095499 | 0.9779457 | 12.86735 | 3.912218
2018-02-08 10:00 | 116860.8 | 1128.7525 | 5 | 16 | 3.815585 | -3.259965 | 3.095499 | 1.022059 | 12.86735 | 4.080823
2018-02-08 10:03 | 116980.9 | 1248.798312 | 5 | 16 | 3.78673 | -3.259851 | 3.095499 | 1.130701 | 12.86735 | 4.494694
2018-02-08 10:05 | 117100.9 | 1368.799112 | 5 | 16 | 3.756703 | -3.259895 | 3.095499 | 1.239351 | 12.86735 | 4.904457
2018-02-08 10:07 | 117220.9 | 1488.798312 | 5 | 16 | 3.729034 | -3.259924 | 3.095499 | 1.348017 | 12.86735 | 5.311164
2018-02-08 10:09 | 117340.9 | 1608.797412 | 5 | 16 | 3.703055 | -3.259855 | 3.095499 | 1.456656 | 12.86735 | 5.714859
2018-02-08 10:11 | 117460.9 | 1728.798212 | 5 | 16 | 3.678834 | -3.259913 | 3.095499 | 1.565343 | 12.86735 | 6.115998
2018-02-08 10:13 | 117580.9 | 1848.799012 | 5 | 16 | 3.65652 | -3.259905 | 3.095499 | 1.674029 | 12.86735 | 6.514606
2018-02-08 10:15 | 117700.9 | 1968.798312 | 5 | 16 | 3.636182 | -3.259901 | 3.095499 | 1.782698 | 12.86735 | 6.910831
2018-02-08 10:17 | 117820.9 | 2088.797412 | 5 | 16 | 3.617792 | -3.260104 | 3.095499 | 1.891355 | 12.86735 | 7.304914
2018-02-08 10:19 | 117940.9 | 2208.799012 | 5 | 16 | 3.600928 | -3.25988 | 3.095499 | 2.00003 | 12.86735 | 7.69715
2018-02-08 10:21 | 118060.9 | 2328.799012 | 5 | 16 | 3.584839 | -3.25999 | 3.095499 | 2.108692 | 12.86735 | 8.087558
2018-02-08 10:23 | 118180.9 | 2448.798212 | 5 | 16 | 3.568759 | -3.260002 | 3.095499 | 2.217345 | 12.86735 | 8.476189
2018-02-08 10:25 | 118300.9 | 2568.798212 | 5 | 16 | 3.552571 | -3.259895 | 3.095499 | 2.325974 | 12.86735 | 8.862979
2018-02-08 10:27 | 118420.9 | 2688.797412 | 5 | 16 | 3.535804 | -3.259767 | 3.095499 | 2.434659 | 12.86735 | 9.24819
2018-02-08 10:29 | 118540.9 | 2808.798212 | 5 | 16 | 3.516076 | -3.259848 | 3.095499 | 2.543316 | 12.86735 | 9.631351
2018-02-08 10:31 | 118660.9 | 2928.799012 | 5 | 16 | 3.489855 | -3.25993 | 3.095499 | 2.652005 | 12.86735 | 10.01215
2018-02-08 10:33 | 118780.9 | 3048.797412 | 5 | 16 | 3.455027 | -3.259876 | 3.095499 | 2.760648 | 12.86735 | 10.3895
2018-02-08 10:35 | 118900.9 | 3168.797512 | 5 | 16 | 3.408058 | -3.260055 | 3.095499 | 2.869328 | 12.86735 | 10.76258
2018-02-08 10:37 | 119020.9 | 3288.798212 | 5 | 16 | 3.326729 | -3.259949 | 3.095499 | 2.977992 | 12.86735 | 11.12905
2018-02-08 10:39 | 119140.9 | 3408.798212 | 5 | 16 | 3.04549 | -3.25986 | 3.095499 | 3.086647 | 12.86735 | 11.47937
2018-02-08 10:39 | 119148.3 | 3416.178812 | 5 | 16 | 2.999969 | -3.259917 | 3.095499 | 3.093306 | 12.86735 | 11.4995
2018-02-08 10:41 | 119268.3 | 120 | 6 | 16 | 3.239926 | 0 | 3.095499 | 3.093306 | 12.86735 | 11.4995
2018-02-08 10:43 | 119388.3 | 240.0002 | 6 | 16 | 3.251127 | 0 | 3.095499 | 3.093306 | 12.86735 | 11.4995
2018-02-08 10:44 | 119448.3 | 300.0024 | 6 | 16 | 3.255021 | 0 | 3.095499 | 3.093306 | 12.86735 | 11.4995
2018-02-08 10:44 | 119448.3 | 0.0024 | 7 | 17 | 3.254977 | 0 | 0 | 0 | 0 | 0
2018-02-08 10:46 | 119568.4 | 120.0001 | 2 | 17 | 3.896047 | 4.890057 | 0.1623382 | 0 | 0.6103737 | 0
2018-02-08 10:48 | 119688.4 | 240.0001 | 2 | 17 | 3.95106 | 4.889996 | 0.3253146 | 0 | 1.250622 | 0
2018-02-08 10:50 | 119808.4 | 360.001 | 2 | 17 | 3.987481 | 4.890032 | 0.4883185 | 0 | 1.897712 | 0
2018-02-08 10:52 | 119928.4 | 480.0002 | 2 | 17 | 4.018669 | 4.890036 | 0.6513151 | 0 | 2.550277 | 0
2018-02-08 10:54 | 120048.4 | 600.001 | 2 | 17 | 4.045853 | 4.890047 | 0.8142337 | 0 | 3.207257 | 0
2018-02-08 10:56 | 120168.4 | 720.001 | 2 | 17 | 4.070208 | 4.889902 | 0.9773242 | 0 | 3.869113 | 0
2018-02-08 10:58 | 120288.4 | 840.0018 | 2 | 17 | 4.094406 | 4.889982 | 1.140224 | 0 | 4.534092 | 0
2018-02-08 11:00 | 120408.4 | 960.0002 | 2 | 17 | 4.121995 | 4.890003 | 1.30331 | 0 | 5.204024 | 0
2018-02-08 11:02 | 120528.4 | 1080.0019 | 2 | 17 | 4.153302 | 4.889933 | 1.466311 | 0 | 5.87842 | 0
2018-02-08 11:04 | 120648.4 | 1200.001 | 2 | 17 | 4.188062 | 4.88991 | 1.629309 | 0 | 6.558186 | 0
2018-02-08 11:06 | 120768.4 | 1320.0018 | 2 | 17 | 4.200392 | 4.376228 | 1.786219 | 0 | 7.216936 | 0
2018-02-08 11:08 | 120888.4 | 1440.0002 | 2 | 17 | 4.200388 | 3.724192 | 1.921022 | 0 | 7.783161 | 0
2018-02-08 11:10 | 120983.9 | 1535.4815 | 2 | 17 | 4.200385 | 3.259996 | 2.013436 | 0 | 8.171338 | 0
2018-02-08 11:12 | 121103.9 | 120.0011 | 3 | 17 | 4.229649 | 3.26013 | 2.121734 | 0 | 8.627713 | 0
2018-02-08 11:14 | 121223.9 | 240.0011 | 3 | 17 | 4.263209 | 3.259951 | 2.230406 | 0 | 9.089161 | 0
2018-02-08 11:16 | 121343.9 | 360.0026 | 3 | 17 | 4.299019 | 3.260107 | 2.339067 | 0 | 9.554329 | 0
2018-02-08 11:18 | 121463.9 | 480.0002 | 3 | 17 | 4.336766 | 3.259956 | 2.44773 | 0 | 10.02351 | 0
2018-02-08 11:20 | 121583.9 | 600.0017 | 3 | 17 | 4.376042 | 3.259966 | 2.556401 | 0 | 10.49692 | 0
2018-02-08 11:22 | 121703.9 | 720.0002 | 3 | 17 | 4.400382 | 2.958488 | 2.662906 | 0 | 10.96478 | 0
2018-02-08 11:24 | 121823.9 | 840.0017 | 3 | 17 | 4.400378 | 2.413439 | 2.751978 | 0 | 11.35673 | 0
2018-02-08 11:26 | 121943.9 | 960.0003 | 3 | 17 | 4.400381 | 1.989994 | 2.825071 | 0 | 11.67836 | 0
2018-02-08 11:28 | 122063.9 | 1080.0018 | 3 | 17 | 4.400363 | 1.654816 | 2.885632 | 0 | 11.94486 | 0
2018-02-08 11:30 | 122183.9 | 1200.0003 | 3 | 17 | 4.400364 | 1.388418 | 2.936194 | 0 | 12.16735 | 0
2018-02-08 11:32 | 122303.9 | 1320.0011 | 3 | 17 | 4.400331 | 1.17384 | 2.978696 | 0 | 12.35437 | 0
2018-02-08 11:34 | 122423.9 | 1440.0018 | 3 | 17 | 4.400336 | 1.001324 | 3.014843 | 0 | 12.51343 | 0
2018-02-08 11:36 | 122543.9 | 1560.0003 | 3 | 17 | 4.400366 | 0.8591747 | 3.045875 | 0 | 12.64998 | 0
2018-02-08 11:38 | 122663.9 | 1680.0018 | 3 | 17 | 4.400333 | 0.736166 | 3.072316 | 0 | 12.76633 | 0
2018-02-08 11:40 | 122770.1 | 1786.2207 | 3 | 17 | 4.400345 | 0.6519928 | 3.092738 | 0 | 12.85619 | 0
2018-02-08 11:42 | 122890.2 | 120.0009 | 4 | 17 | 4.359429 | 0 | 3.092738 | 0 | 12.85619 | 0
2018-02-08 11:44 | 123010.2 | 240.0001 | 4 | 17 | 4.356207 | 0 | 3.092738 | 0 | 12.85619 | 0
2018-02-08 11:45 | 123070.2 | 300.0038 | 4 | 17 | 4.355204 | 0 | 3.092738 | 0 | 12.85619 | 0
2018-02-08 11:47 | 123190.2 | 120.0009 | 5 | 17 | 4.141676 | -3.259812 | 3.092738 | 0.1086573 | 12.85619 | 0.4530962
2018-02-08 11:49 | 123310.2 | 240.0001 | 5 | 17 | 4.09914 | -3.259895 | 3.092738 | 0.217318 | 12.85619 | 0.9008043
2018-02-08 11:51 | 123430.2 | 360.0009 | 5 | 17 | 4.057413 | -3.25982 | 3.092738 | 0.325965 | 12.85619 | 1.343894
2018-02-08 11:53 | 123550.2 | 480.0009 | 5 | 17 | 4.015989 | -3.259866 | 3.092738 | 0.4346403 | 12.85619 | 1.782578
2018-02-08 11:55 | 123670.2 | 600.0001 | 5 | 17 | 3.975235 | -3.259876 | 3.092738 | 0.5432802 | 12.85619 | 2.216652
2018-02-08 11:57 | 123790.2 | 720.0018 | 5 | 17 | 3.935662 | -3.25992 | 3.092738 | 0.6519549 | 12.85619 | 2.646496
2018-02-08 11:59 | 123910.2 | 840.0009 | 5 | 17 | 3.897712 | -3.259926 | 3.092738 | 0.7606009 | 12.85619 | 3.072011
2018-02-08 12:01 | 124030.2 | 960.0018 | 5 | 17 | 3.861827 | -3.259963 | 3.092738 | 0.869211 | 12.85619 | 3.493375
2018-02-08 12:03 | 124150.2 | 1080.0009 | 5 | 17 | 3.828055 | -3.25998 | 3.092738 | 0.977958 | 12.85619 | 3.91148
2018-02-08 12:05 | 124270.2 | 1200.0018 | 5 | 17 | 3.796443 | -3.259773 | 3.092738 | 1.086613 | 12.85619 | 4.325682
2018-02-08 12:07 | 124390.2 | 1320.0009 | 5 | 17 | 3.766786 | -3.259917 | 3.092738 | 1.195212 | 12.85619 | 4.736344
2018-02-08 12:09 | 124510.2 | 1440.0009 | 5 | 17 | 3.738822 | -3.259858 | 3.092738 | 1.303933 | 12.85619 | 5.14434
2018-02-08 12:11 | 124630.2 | 1560.0001 | 5 | 17 | 3.712418 | -3.259968 | 3.092738 | 1.412608 | 12.85619 | 5.549207
2018-02-08 12:13 | 124750.2 | 1680.0001 | 5 | 17 | 3.687664 | -3.259858 | 3.092738 | 1.521248 | 12.85619 | 5.951161
2018-02-08 12:15 | 124870.2 | 1800.0017 | 5 | 17 | 3.664694 | -3.259903 | 3.092738 | 1.629928 | 12.85619 | 6.350672
2018-02-08 12:17 | 124990.2 | 1920.0018 | 5 | 17 | 3.643641 | -3.25993 | 3.092738 | 1.738595 | 12.85619 | 6.747742
2018-02-08 12:19 | 125110.2 | 2040.0009 | 5 | 17 | 3.624534 | -3.259977 | 3.092738 | 1.847109 | 12.85619 | 7.142073
2018-02-08 12:21 | 125230.2 | 2160.0018 | 5 | 17 | 3.607169 | -3.259889 | 3.092738 | 1.955893 | 12.85619 | 7.535407
2018-02-08 12:23 | 125350.2 | 2280.0014 | 5 | 17 | 3.590855 | -3.259883 | 3.092738 | 2.064486 | 12.85619 | 7.926229
2018-02-08 12:25 | 125470.2 | 2400.0018 | 5 | 17 | 3.574793 | -3.259798 | 3.092738 | 2.173247 | 12.85619 | 8.3159
2018-02-08 12:27 | 125590.2 | 2520.0018 | 5 | 17 | 3.55864 | -3.259975 | 3.092738 | 2.281909 | 12.85619 | 8.703468
2018-02-08 12:29 | 125710.2 | 2640.0005 | 5 | 17 | 3.542228 | -3.259827 | 3.092738 | 2.390566 | 12.85619 | 9.089253
2018-02-08 12:31 | 125830.2 | 2760.001 | 5 | 17 | 3.524024 | -3.259924 | 3.092738 | 2.499154 | 12.85619 | 9.472936
2018-02-08 12:33 | 125950.2 | 2880.0009 | 5 | 17 | 3.500497 | -3.259855 | 3.092738 | 2.607885 | 12.85619 | 9.854895
2018-02-08 12:35 | 126070.2 | 3000.0009 | 5 | 17 | 3.469444 | -3.259814 | 3.092738 | 2.716532 | 12.85619 | 10.23361
2018-02-08 12:37 | 126190.2 | 3120.0018 | 5 | 17 | 3.427756 | -3.259891 | 3.092738 | 2.8252 | 12.85619 | 10.60846
2018-02-08 12:39 | 126310.2 | 3240.0018 | 5 | 17 | 3.365152 | -3.259841 | 3.092738 | 2.933872 | 12.85619 | 10.97789
2018-02-08 12:41 | 126430.2 | 3360.0001 | 5 | 17 | 3.210023 | -3.259938 | 3.092738 | 3.042523 | 12.85619 | 11.33684
2018-02-08 12:41 | 126483.6 | 3413.3351 | 5 | 17 | 2.999973 | -3.259832 | 3.092738 | 3.090844 | 12.85619 | 11.48773
2018-02-08 12:43 | 126603.6 | 120.0017 | 6 | 17 | 3.240454 | 0 | 3.092738 | 3.090844 | 12.85619 | 11.48773
2018-02-08 12:45 | 126723.6 | 240.0001 | 6 | 17 | 3.251594 | 0 | 3.092738 | 3.090844 | 12.85619 | 11.48773
2018-02-08 12:46 | 126783.6 | 300.0032 | 6 | 17 | 3.255453 | 0 | 3.092738 | 3.090844 | 12.85619 | 11.48773
2018-02-08 12:46 | 126783.6 | 0.0047 | 7 | 18 | 3.255548 | 0 | 0 | 0 | 0 | 0
2018-02-08 12:48 | 126903.7 | 120.0002 | 2 | 18 | 3.896548 | 4.889925 | 0.1623256 | 0 | 0.6104067 | 0
2018-02-08 12:50 | 127023.7 | 240.0002 | 2 | 18 | 3.95142 | 4.890074 | 0.3253582 | 0 | 1.250944 | 0
2018-02-08 12:52 | 127143.7 | 360.001 | 2 | 18 | 3.987739 | 4.890062 | 0.48835 | 0 | 1.898034 | 0
2018-02-08 12:54 | 127263.7 | 480.0009 | 2 | 18 | 4.018409 | 4.889956 | 0.6513513 | 0 | 2.550599 | 0
2018-02-08 12:56 | 127383.7 | 600.0011 | 2 | 18 | 4.045662 | 4.889992 | 0.8143399 | 0 | 3.207828 | 0
2018-02-08 12:58 | 127503.7 | 720.0002 | 2 | 18 | 4.070059 | 4.890001 | 0.9773365 | 0 | 3.869274 | 0
2018-02-08 13:00 | 127623.7 | 840.0009 | 2 | 18 | 4.094278 | 4.889997 | 1.140326 | 0 | 4.534595 | 0
2018-02-08 13:02 | 127743.7 | 960.0002 | 2 | 18 | 4.121956 | 4.889929 | 1.303226 | 0 | 5.203753 | 0
2018-02-08 13:04 | 127863.7 | 1080.0019 | 2 | 18 | 4.153337 | 4.889933 | 1.466333 | 0 | 5.878588 | 0
2018-02-08 13:06 | 127983.7 | 1200.0003 | 2 | 18 | 4.188179 | 4.889956 | 1.629318 | 0 | 6.558308 | 0
2018-02-08 13:08 | 128103.7 | 1320.0004 | 2 | 18 | 4.200399 | 4.372789 | 1.78619 | 0 | 7.216908 | 0
2018-02-08 13:10 | 128223.7 | 1440.0011 | 2 | 18 | 4.200387 | 3.719717 | 1.920855 | 0 | 7.782552 | 0
2018-02-08 13:12 | 128318.2 | 1534.4479 | 2 | 18 | 4.200386 | 3.259996 | 2.012297 | 0 | 8.166646 | 0
2018-02-08 13:14 | 128438.2 | 120.0012 | 3 | 18 | 4.229694 | 3.260143 | 2.12053 | 0 | 8.622745 | 0
2018-02-08 13:16 | 128558.2 | 240.0004 | 3 | 18 | 4.263318 | 3.260054 | 2.229154 | 0 | 9.083999 | 0
2018-02-08 13:18 | 128678.2 | 360.002 | 3 | 18 | 4.299158 | 3.259998 | 2.337827 | 0 | 9.549233 | 0
2018-02-08 13:20 | 128798.2 | 480.0011 | 3 | 18 | 4.336925 | 3.260105 | 2.446503 | 0 | 10.01849 | 0
2018-02-08 13:22 | 128918.2 | 600.0019 | 3 | 18 | 4.37621 | 3.260057 | 2.555193 | 0 | 10.49199 | 0
2018-02-08 13:24 | 129038.2 | 720.0003 | 3 | 18 | 4.400391 | 2.956835 | 2.661675 | 0 | 10.95976 | 0
2018-02-08 13:26 | 129158.2 | 840.0012 | 3 | 18 | 4.400375 | 2.411837 | 2.750719 | 0 | 11.35159 | 0
2018-02-08 13:28 | 129278.2 | 960.0003 | 3 | 18 | 4.400366 | 1.988615 | 2.823794 | 0 | 11.67315 | 0
2018-02-08 13:30 | 129398.2 | 1080.0004 | 3 | 18 | 4.400373 | 1.654535 | 2.884285 | 0 | 11.93933 | 0
2018-02-08 13:32 | 129518.2 | 1200.0012 | 3 | 18 | 4.400348 | 1.387789 | 2.934813 | 0 | 12.16167 | 0
2018-02-08 13:34 | 129638.2 | 1320.0004 | 3 | 18 | 4.40036 | 1.175007 | 2.977307 | 0 | 12.34866 | 0
2018-02-08 13:36 | 129758.2 | 1440.0012 | 3 | 18 | 4.400346 | 1.001732 | 3.013543 | 0 | 12.50811 | 0
2018-02-08 13:38 | 129878.2 | 1560.0022 | 3 | 18 | 4.400371 | 0.861845 | 3.044512 | 0 | 12.64438 | 0
2018-02-08 13:40 | 129998.2 | 1680.002 | 3 | 18 | 4.400322 | 0.7442207 | 3.07121 | 0 | 12.76186 | 0
2018-02-08 13:42 | 130111.8 | 1793.6289 | 3 | 18 | 4.400319 | 0.6519947 | 3.093199 | 0 | 12.85863 | 0
2018-02-08 13:44 | 130231.9 | 120.0002 | 4 | 18 | 4.359618 | 0 | 3.093199 | 0 | 12.85863 | 0
2018-02-08 13:46 | 130351.9 | 240.0011 | 4 | 18 | 4.356446 | 0 | 3.093199 | 0 | 12.85863 | 0
2018-02-08 13:47 | 130411.9 | 300.0032 | 4 | 18 | 4.355453 | 0 | 3.093199 | 0 | 12.85863 | 0
2018-02-08 13:49 | 130532 | 120.0028 | 5 | 18 | 4.142675 | -3.26 | 3.093199 | 0.1086383 | 12.85863 | 0.4531199
2018-02-08 13:51 | 130652 | 240.001 | 5 | 18 | 4.100055 | -3.259913 | 3.093199 | 0.2173186 | 12.85863 | 0.9010131
2018-02-08 13:53 | 130772 | 360.001 | 5 | 18 | 4.058244 | -3.259953 | 3.093199 | 0.3259773 | 12.85863 | 1.344247
2018-02-08 13:55 | 130892 | 480.001 | 5 | 18 | 4.016785 | -3.259926 | 3.093199 | 0.4346176 | 12.85863 | 1.78288
2018-02-08 13:57 | 131012 | 600.001 | 5 | 18 | 3.975997 | -3.259968 | 3.093199 | 0.543237 | 12.85863 | 2.216958
2018-02-08 13:59 | 131132 | 720.0003 | 5 | 18 | 3.936345 | -3.25991 | 3.093199 | 0.6519594 | 12.85863 | 2.647069
2018-02-08 14:01 | 131252 | 840.0011 | 5 | 18 | 3.898349 | -3.259993 | 3.093199 | 0.7606043 | 12.85863 | 3.072651
2018-02-08 14:03 | 131372 | 960.0002 | 5 | 18 | 3.862386 | -3.260005 | 3.093199 | 0.8692672 | 12.85863 | 3.494283
2018-02-08 14:05 | 131492 | 1080.0019 | 5 | 18 | 3.828578 | -3.259926 | 3.093199 | 0.9778556 | 12.85863 | 3.911839
2018-02-08 14:07 | 131612 | 1200.0019 | 5 | 18 | 3.79692 | -3.259855 | 3.093199 | 1.086566 | 12.85863 | 4.326307
2018-02-08 14:09 | 131732 | 1320.0019 | 5 | 18 | 3.767198 | -3.259928 | 3.093199 | 1.195252 | 12.85863 | 4.737348
2018-02-08 14:11 | 131852 | 1440.0011 | 5 | 18 | 3.739213 | -3.259924 | 3.093199 | 1.303932 | 12.85863 | 5.145231
2018-02-08 14:13 | 131972 | 1560.0011 | 5 | 18 | 3.712767 | -3.259851 | 3.093199 | 1.412581 | 12.85863 | 5.550043
2018-02-08 14:15 | 132092 | 1680.001 | 5 | 18 | 3.687973 | -3.259915 | 3.093199 | 1.521175 | 12.85863 | 5.951867
2018-02-08 14:17 | 132212 | 1800.001 | 5 | 18 | 3.664987 | -3.260195 | 3.093199 | 1.62993 | 12.85863 | 6.351686
2018-02-08 14:19 | 132332 | 1920.001 | 5 | 18 | 3.64393 | -3.259802 | 3.093199 | 1.738543 | 12.85863 | 6.74859
2018-02-08 14:21 | 132452 | 2040.0003 | 5 | 18 | 3.624815 | -3.25992 | 3.093199 | 1.847247 | 12.85863 | 7.143643
2018-02-08 14:23 | 132572 | 2160.001 | 5 | 18 | 3.607423 | -3.2602 | 3.093199 | 1.955844 | 12.85863 | 7.536331
2018-02-08 14:25 | 132692 | 2280.0003 | 5 | 18 | 3.591098 | -3.259866 | 3.093199 | 2.064524 | 12.85863 | 7.927494
2018-02-08 14:27 | 132812 | 2400.001 | 5 | 18 | 3.574999 | -3.259891 | 3.093199 | 2.173204 | 12.85863 | 8.3169
2018-02-08 14:29 | 132932 | 2520.0003 | 5 | 18 | 3.558853 | -3.259963 | 3.093199 | 2.281851 | 12.85863 | 8.704438
2018-02-08 14:31 | 133052 | 2640.0003 | 5 | 18 | 3.542418 | -3.259853 | 3.093199 | 2.390544 | 12.85863 | 9.090372
2018-02-08 14:33 | 133172 | 2760.0011 | 5 | 18 | 3.524227 | -3.259783 | 3.093199 | 2.499189 | 12.85863 | 9.474282
2018-02-08 14:35 | 133292 | 2880.0003 | 5 | 18 | 3.500711 | -3.259853 | 3.093199 | 2.607865 | 12.85863 | 9.856066
2018-02-08 14:37 | 133412 | 3000.0005 | 5 | 18 | 3.469667 | -3.26028 | 3.093199 | 2.716554 | 12.85863 | 10.23495
2018-02-08 14:39 | 133532 | 3120.001 | 5 | 18 | 3.428056 | -3.259912 | 3.093199 | 2.825216 | 12.85863 | 10.60981
2018-02-08 14:41 | 133652 | 3240.001 | 5 | 18 | 3.365604 | -3.259943 | 3.093199 | 2.933814 | 12.85863 | 10.97902
2018-02-08 14:43 | 133772 | 3360.0002 | 5 | 18 | 3.211397 | -3.259915 | 3.093199 | 3.04252 | 12.85863 | 11.33824
2018-02-08 14:44 | 133825.8 | 3413.8896 | 5 | 18 | 2.999979 | -3.25997 | 3.093199 | 3.091324 | 12.85863 | 11.49069
2018-02-08 14:46 | 133945.9 | 120.0009 | 6 | 18 | 3.240351 | 0 | 3.093199 | 3.091324 | 12.85863 | 11.49069
2018-02-08 14:48 | 134065.9 | 240.0008 | 6 | 18 | 3.251543 | 0 | 3.093199 | 3.091324 | 12.85863 | 11.49069
2018-02-08 14:49 | 134125.9 | 300.0022 | 6 | 18 | 3.255429 | 0 | 3.093199 | 3.091324 | 12.85863 | 11.49069
2018-02-08 14:49 | 134125.9 | 0.0024 | 7 | 19 | 3.255444 | 0 | 0 | 0 | 0 | 0
2018-02-08 14:51 | 134246 | 120.0002 | 2 | 19 | 3.897013 | 4.889994 | 0.1623398 | 0 | 0.6105208 | 0
2018-02-08 14:53 | 134366 | 240.001 | 2 | 19 | 3.95191 | 4.889952 | 0.3253271 | 0 | 1.250958 | 0
2018-02-08 14:55 | 134486 | 360.0019 | 2 | 19 | 3.988315 | 4.889936 | 0.4883045 | 0 | 1.898078 | 0
2018-02-08 14:57 | 134606 | 480.002 | 2 | 19 | 4.019063 | 4.890057 | 0.6513358 | 0 | 2.550863 | 0
2018-02-08 14:59 | 134726 | 600.0008 | 2 | 19 | 4.046285 | 4.889984 | 0.8142962 | 0 | 3.208081 | 0
2018-02-08 15:01 | 134846 | 720.0004 | 2 | 19 | 4.070675 | 4.889961 | 0.9772844 | 0 | 3.869594 | 0
2018-02-08 15:03 | 134966 | 840.0019 | 2 | 19 | 4.096905 | 4.889978 | 1.140289 | 0 | 4.535168 | 0
2018-02-08 15:05 | 135086 | 960.0004 | 2 | 19 | 4.126899 | 4.889957 | 1.303322 | 0 | 5.205589 | 0
2018-02-08 15:07 | 135206 | 1080.0012 | 2 | 19 | 4.157594 | 4.890009 | 1.466315 | 0 | 5.880702 | 0
2018-02-08 15:09 | 135326 | 1200.0013 | 2 | 19 | 4.191839 | 4.889954 | 1.629285 | 0 | 6.561002 | 0
2018-02-08 15:11 | 135446 | 1320.0019 | 2 | 19 | 4.200387 | 4.325573 | 1.784737 | 0 | 7.213801 | 0
2018-02-08 15:13 | 135566 | 1440.0004 | 2 | 19 | 4.200388 | 3.693447 | 1.918191 | 0 | 7.774357 | 0
2018-02-08 15:14 | 135657 | 1531.0385 | 2 | 19 | 4.20038 | 3.25997 | 2.005964 | 0 | 8.143037 | 0
2018-02-08 15:16 | 135777 | 120.0009 | 3 | 19 | 4.229418 | 3.260054 | 2.114195 | 0 | 8.599115 | 0
2018-02-08 15:18 | 135897 | 240.0003 | 3 | 19 | 4.262814 | 3.259932 | 2.222843 | 0 | 9.060428 | 0
2018-02-08 15:20 | 136017 | 360.002 | 3 | 19 | 4.298432 | 3.260069 | 2.331525 | 0 | 9.525636 | 0
2018-02-08 15:22 | 136137 | 480.0004 | 3 | 19 | 4.336007 | 3.260145 | 2.440191 | 0 | 9.994756 | 0
2018-02-08 15:24 | 136257 | 600.0004 | 3 | 19 | 4.375124 | 3.260056 | 2.54881 | 0 | 10.46784 | 0
2018-02-08 15:26 | 136377 | 720.0003 | 3 | 19 | 4.400397 | 2.976927 | 2.655635 | 0 | 10.93705 | 0
2018-02-08 15:28 | 136497 | 840.002 | 3 | 19 | 4.400363 | 2.428619 | 2.745275 | 0 | 11.3315 | 0
2018-02-08 15:30 | 136617 | 960.0003 | 3 | 19 | 4.400391 | 2.004448 | 2.818877 | 0 | 11.65537 | 0
2018-02-08 15:32 | 136737 | 1080.0019 | 3 | 19 | 4.400353 | 1.666941 | 2.879852 | 0 | 11.92369 | 0
2018-02-08 15:34 | 136857 | 1200.0011 | 3 | 19 | 4.400353 | 1.39883 | 2.930786 | 0 | 12.14781 | 0
2018-02-08 15:36 | 136977 | 1320.0004 | 3 | 19 | 4.400367 | 1.184488 | 2.973625 | 0 | 12.33632 | 0
2018-02-08 15:38 | 137097 | 1440.0004 | 3 | 19 | 4.400327 | 1.009405 | 3.010061 | 0 | 12.49665 | 0
2018-02-08 15:40 | 137217 | 1560.002 | 3 | 19 | 4.400334 | 0.8676834 | 3.041358 | 0 | 12.63437 | 0
2018-02-08 15:42 | 137337 | 1680.002 | 3 | 19 | 4.400325 | 0.7497921 | 3.06827 | 0 | 12.75279 | 0
2018-02-08 15:44 | 137457 | 1800.0006 | 3 | 19 | 4.400311 | 0.652174 | 3.091598 | 0 | 12.85544 | 0
2018-02-08 15:44 | 137457.2 | 1800.1865 | 3 | 19 | 4.400315 | 0.651989 | 3.091628 | 0 | 12.85557 | 0
2018-02-08 15:46 | 137577.3 | 120.0003 | 4 | 19 | 4.359558 | 0 | 3.091628 | 0 | 12.85557 | 0
2018-02-08 15:48 | 137697.3 | 240.0009 | 4 | 19 | 4.356382 | 0 | 3.091628 | 0 | 12.85557 | 0
2018-02-08 15:49 | 137757.3 | 300.0007 | 4 | 19 | 4.355389 | 0 | 3.091628 | 0 | 12.85557 | 0
2018-02-08 15:51 | 137877.4 | 120.0002 | 5 | 19 | 4.14234 | -3.259986 | 3.091628 | 0.1086308 | 12.85557 | 0.4530541
2018-02-08 15:53 | 137997.4 | 240.001 | 5 | 19 | 4.09975 | -3.259933 | 3.091628 | 0.2173181 | 12.85557 | 0.9009407
2018-02-08 15:55 | 138117.4 | 360.0002 | 5 | 19 | 4.057941 | -3.259974 | 3.091628 | 0.3259646 | 12.85557 | 1.344091
2018-02-08 15:57 | 138237.4 | 480.001 | 5 | 19 | 4.016457 | -3.259871 | 3.091628 | 0.4346133 | 12.85557 | 1.782724
2018-02-08 15:59 | 138357.4 | 600.0002 | 5 | 19 | 3.975644 | -3.25986 | 3.091628 | 0.5432603 | 12.85557 | 2.216875
2018-02-08 16:01 | 138477.4 | 720.0018 | 5 | 19 | 3.935977 | -3.259901 | 3.091628 | 0.6519631 | 12.85557 | 2.64687
2018-02-08 16:03 | 138597.4 | 840.0002 | 5 | 19 | 3.898019 | -3.259891 | 3.091628 | 0.7605461 | 12.85557 | 3.072174
2018-02-08 16:05 | 138717.4 | 960.0018 | 5 | 19 | 3.862057 | -3.259887 | 3.091628 | 0.8692701 | 12.85557 | 3.494008
2018-02-08 16:07 | 138837.4 | 1080.0011 | 5 | 19 | 3.828283 | -3.259868 | 3.091628 | 0.9779062 | 12.85557 | 3.911711
2018-02-08 16:09 | 138957.4 | 1200.0011 | 5 | 19 | 3.796626 | -3.259889 | 3.091628 | 1.086611 | 12.85557 | 4.326122
2018-02-08 16:11 | 139077.4 | 1320.0002 | 5 | 19 | 3.766912 | -3.259936 | 3.091628 | 1.195204 | 12.85557 | 4.73678
2018-02-08 16:13 | 139197.4 | 1440.0002 | 5 | 19 | 3.738907 | -3.259874 | 3.091628 | 1.303929 | 12.85557 | 5.144801
2018-02-08 16:15 | 139317.4 | 1560.0018 | 5 | 19 | 3.712475 | -3.259818 | 3.091628 | 1.412593 | 12.85557 | 5.549635
2018-02-08 16:17 | 139437.4 | 1680.0018 | 5 | 19 | 3.687654 | -3.260094 | 3.091628 | 1.521256 | 12.85557 | 5.95168
2018-02-08 16:19 | 139557.4 | 1800.0011 | 5 | 19 | 3.664722 | -3.259913 | 3.091628 | 1.629888 | 12.85557 | 6.351015
2018-02-08 16:21 | 139677.4 | 1920.0011 | 5 | 19 | 3.643626 | -3.259802 | 3.091628 | 1.738537 | 12.85557 | 6.748019
2018-02-08 16:23 | 139797.4 | 2040.0002 | 5 | 19 | 3.624514 | -3.259901 | 3.091628 | 1.847251 | 12.85557 | 7.143076
2018-02-08 16:25 | 139917.4 | 2160.0018 | 5 | 19 | 3.607099 | -3.25997 | 3.091628 | 1.955914 | 12.85557 | 7.535967
2018-02-08 16:27 | 140037.4 | 2280.0011 | 5 | 19 | 3.590741 | -3.259913 | 3.091628 | 2.064582 | 12.85557 | 7.927048
2018-02-08 16:29 | 140157.4 | 2400.0003 | 5 | 19 | 3.574681 | -3.25999 | 3.091628 | 2.173247 | 12.85557 | 8.316362
2018-02-08 16:31 | 140277.4 | 2520.0006 | 5 | 19 | 3.558508 | -3.259912 | 3.091628 | 2.28191 | 12.85557 | 8.703922
2018-02-08 16:33 | 140397.4 | 2640.001 | 5 | 19 | 3.542064 | -3.25982 | 3.091628 | 2.390543 | 12.85557 | 9.089604
2018-02-08 16:35 | 140517.4 | 2760.0011 | 5 | 19 | 3.523821 | -3.25994 | 3.091628 | 2.499113 | 12.85557 | 9.473208
2018-02-08 16:37 | 140637.4 | 2880.0002 | 5 | 19 | 3.500223 | -3.259871 | 3.091628 | 2.607834 | 12.85557 | 9.855103
2018-02-08 16:39 | 140757.4 | 3000.0002 | 5 | 19 | 3.469043 | -3.259913 | 3.091628 | 2.716521 | 12.85557 | 10.23392
2018-02-08 16:41 | 140877.4 | 3120.0002 | 5 | 19 | 3.427224 | -3.259968 | 3.091628 | 2.82522 | 12.85557 | 10.60884
2018-02-08 16:43 | 140997.4 | 3240.0009 | 5 | 19 | 3.36427 | -3.259862 | 3.091628 | 2.933875 | 12.85557 | 10.97813
2018-02-08 16:45 | 141117.4 | 3360.0002 | 5 | 19 | 3.207041 | -3.259975 | 3.091628 | 3.042501 | 12.85557 | 11.33683
2018-02-08 16:46 | 141169.5 | 3412.1568 | 5 | 19 | 2.999991 | -3.259938 | 3.091628 | 3.08978 | 12.85557 | 11.48437
2018-02-08 16:48 | 141289.5 | 120.0001 | 6 | 19 | 3.240523 | 0 | 3.091628 | 3.08978 | 12.85557 | 11.48437
2018-02-08 16:50 | 141409.5 | 240 | 6 | 19 | 3.251719 | 0 | 3.091628 | 3.08978 | 12.85557 | 11.48437
2018-02-08 16:51 | 141469.5 | 300.0014 | 6 | 19 | 3.255579 | 0 | 3.091628 | 3.08978 | 12.85557 | 11.48437
2018-02-08 16:51 | 141469.6 | 0.0048 | 7 | 20 | 3.255599 | 0 | 0 | 0 | 0 | 0
2018-02-08 16:53 | 141589.7 | 120.0002 | 2 | 20 | 3.897119 | 4.890112 | 0.162327 | 0 | 0.6104983 | 0
2018-02-08 16:55 | 141709.7 | 240.0019 | 2 | 20 | 3.951928 | 4.889986 | 0.3253337 | 0 | 1.25102 | 0
2018-02-08 16:57 | 141829.7 | 360.001 | 2 | 20 | 3.98829 | 4.889927 | 0.4883142 | 0 | 1.898151 | 0
2018-02-08 16:59 | 141949.7 | 480.001 | 2 | 20 | 4.018987 | 4.890047 | 0.6513026 | 0 | 2.550755 | 0
2018-02-08 17:01 | 142069.7 | 600.0008 | 2 | 20 | 4.046222 | 4.890053 | 0.8143063 | 0 | 3.208136 | 0
2018-02-08 17:03 | 142189.7 | 720.0019 | 2 | 20 | 4.070577 | 4.889894 | 0.9772941 | 0 | 3.869632 | 0
2018-02-08 17:05 | 142309.7 | 840.0003 | 2 | 20 | 4.09481 | 4.889925 | 1.140309 | 0 | 4.535141 | 0
2018-02-08 17:07 | 142429.7 | 960.0003 | 2 | 20 | 4.122533 | 4.889977 | 1.303289 | 0 | 5.20472 | 0
2018-02-08 17:09 | 142549.7 | 1080.0003 | 2 | 20 | 4.15396 | 4.889896 | 1.466302 | 0 | 5.879261 | 0
2018-02-08 17:11 | 142669.7 | 1200.0011 | 2 | 20 | 4.188826 | 4.889893 | 1.629264 | 0 | 6.558988 | 0
2018-02-08 17:13 | 142789.7 | 1320.0003 | 2 | 20 | 4.20039 | 4.361849 | 1.785859 | 0 | 7.21646 | 0
2018-02-08 17:15 | 142909.7 | 1440.0019 | 2 | 20 | 4.200386 | 3.710127 | 1.920195 | 0 | 7.78072 | 0
2018-02-08 17:17 | 143002.4 | 1532.7376 | 2 | 20 | 4.200376 | 3.259981 | 2.009844 | 0 | 8.157285 | 0
2018-02-08 17:19 | 143122.4 | 120.0003 | 3 | 20 | 4.229644 | 3.260021 | 2.118068 | 1.044e-09 | 8.613341 | 4.269e-09
2018-02-08 17:21 | 143242.4 | 240.0004 | 3 | 20 | 4.263193 | 3.260042 | 2.226727 | 1.044e-09 | 9.074733 | 4.269e-09
2018-02-08 17:23 | 143362.4 | 360.0003 | 3 | 20 | 4.299008 | 3.260059 | 2.335393 | 1.044e-09 | 9.539924 | 4.269e-09
2018-02-08 17:25 | 143482.4 | 480.0003 | 3 | 20 | 4.336726 | 3.260004 | 2.444001 | 1.044e-09 | 10.00886 | 4.269e-09
2018-02-08 17:27 | 143602.4 | 600.0011 | 3 | 20 | 4.375965 | 3.26004 | 2.552731 | 1.044e-09 | 10.48251 | 4.269e-09
2018-02-08 17:29 | 143722.4 | 720.0003 | 3 | 20 | 4.400381 | 2.96109 | 2.65921 | 1.044e-09 | 10.95026 | 4.269e-09
2018-02-08 17:31 | 143842.4 | 840.0011 | 3 | 20 | 4.400386 | 2.415718 | 2.748472 | 1.044e-09 | 11.34304 | 4.269e-09
2018-02-08 17:33 | 143962.4 | 960.0019 | 3 | 20 | 4.400374 | 1.99148 | 2.82164 | 1.044e-09 | 11.66501 | 4.269e-09
2018-02-08 17:35 | 144082.4 | 1080.0003 | 3 | 20 | 4.400367 | 1.656393 | 2.882176 | 1.044e-09 | 11.93139 | 4.269e-09
2018-02-08 17:37 | 144202.4 | 1200.002 | 3 | 20 | 4.400352 | 1.389307 | 2.932796 | 1.044e-09 | 12.15414 | 4.269e-09
2018-02-08 17:39 | 144322.4 | 1320.002 | 3 | 20 | 4.40035 | 1.175529 | 2.975317 | 1.044e-09 | 12.34125 | 4.269e-09
2018-02-08 17:41 | 144442.4 | 1440.0004 | 3 | 20 | 4.400348 | 1.002562 | 3.011536 | 1.044e-09 | 12.50062 | 4.269e-09
2018-02-08 17:43 | 144562.4 | 1560.0005 | 3 | 20 | 4.400328 | 0.8607788 | 3.042584 | 1.044e-09 | 12.63724 | 4.269e-09
2018-02-08 17:45 | 144682.4 | 1680.002 | 3 | 20 | 4.400333 | 0.7449493 | 3.069283 | 1.044e-09 | 12.75473 | 4.269e-09
2018-02-08 17:47 | 144796.5 | 1794.0776 | 3 | 20 | 4.400323 | 0.6519871 | 3.091357 | 1.044e-09 | 12.85186 | 4.269e-09
2018-02-08 17:49 | 144916.5 | 120.0017 | 4 | 20 | 4.359678 | 0 | 3.091357 | 1.044e-09 | 12.85186 | 4.269e-09
2018-02-08 17:51 | 145036.5 | 240.0001 | 4 | 20 | 4.356512 | 0 | 3.091357 | 1.044e-09 | 12.85186 | 4.269e-09
2018-02-08 17:52 | 145096.5 | 300.0039 | 4 | 20 | 4.35552 | 0 | 3.091357 | 1.044e-09 | 12.85186 | 4.269e-09
2018-02-08 17:54 | 145216.6 | 120.0011 | 5 | 20 | 4.142568 | -3.25997 | 3.091357 | 0.1086587 | 12.85186 | 0.4531935
2018-02-08 17:56 | 145336.6 | 240.0011 | 5 | 20 | 4.09996 | -3.259993 | 3.091357 | 0.2173063 | 12.85186 | 0.9009401
2018-02-08 17:58 | 145456.6 | 360.001 | 5 | 20 | 4.058152 | -3.259951 | 3.091357 | 0.3259808 | 12.85186 | 1.344228
2018-02-08 18:00 | 145576.6 | 480.0018 | 5 | 20 | 4.016654 | -3.259832 | 3.091357 | 0.4346291 | 12.85186 | 1.782881
2018-02-08 18:02 | 145696.6 | 600.0011 | 5 | 20 | 3.975814 | -3.260083 | 3.091357 | 0.543282 | 12.85186 | 2.217076
2018-02-08 18:04 | 145816.6 | 720.0011 | 5 | 20 | 3.936144 | -3.260002 | 3.091357 | 0.6519657 | 12.85186 | 2.647012
2018-02-08 18:06 | 145936.6 | 840.0002 | 5 | 20 | 3.89812 | -3.259988 | 3.091357 | 0.7606058 | 12.85186 | 3.072552
2018-02-08 18:08 | 146056.6 | 960.0011 | 5 | 20 | 3.862123 | -3.259953 | 3.091357 | 0.869211 | 12.85186 | 3.493935
2018-02-08 18:10 | 146176.6 | 1080.0027 | 5 | 20 | 3.828327 | -3.25988 | 3.091357 | 0.9779317 | 12.85186 | 3.911971
2018-02-08 18:12 | 146296.6 | 1200.0027 | 5 | 20 | 3.796649 | -3.259961 | 3.091357 | 1.086618 | 12.85186 | 4.326318
2018-02-08 18:14 | 146416.6 | 1320.0002 | 5 | 20 | 3.766924 | -3.25985 | 3.091357 | 1.195287 | 12.85186 | 4.737262
2018-02-08 18:16 | 146536.6 | 1440.0011 | 5 | 20 | 3.738904 | -3.259915 | 3.091357 | 1.303923 | 12.85186 | 5.144948
2018-02-08 18:18 | 146656.6 | 1560.0011 | 5 | 20 | 3.712436 | -3.260007 | 3.091357 | 1.412522 | 12.85186 | 5.54954
2018-02-08 18:20 | 146776.6 | 1680.0018 | 5 | 20 | 3.687609 | -3.26003 | 3.091357 | 1.521261 | 12.85186 | 5.951864
2018-02-08 18:22 | 146896.6 | 1800.0004 | 5 | 20 | 3.664608 | -3.259926 | 3.091357 | 1.629944 | 12.85186 | 6.351377
2018-02-08 18:24 | 147016.6 | 1920.0003 | 5 | 20 | 3.643506 | -3.259993 | 3.091357 | 1.738559 | 12.85186 | 6.748244
2018-02-08 18:26 | 147136.6 | 2040.0011 | 5 | 20 | 3.624394 | -3.259915 | 3.091357 | 1.847224 | 12.85186 | 7.143107
2018-02-08 18:28 | 147256.6 | 2160.0018 | 5 | 20 | 3.606951 | -3.259862 | 3.091357 | 1.955876 | 12.85186 | 7.535946
2018-02-08 18:30 | 147376.6 | 2280.0019 | 5 | 20 | 3.590599 | -3.260046 | 3.091357 | 2.06458 | 12.85186 | 7.927141
2018-02-08 18:32 | 147496.6 | 2400.0018 | 5 | 20 | 3.574508 | -3.259866 | 3.091357 | 2.17326 | 12.85186 | 8.316495
2018-02-08 18:34 | 147616.6 | 2520.0002 | 5 | 20 | 3.558324 | -3.259951 | 3.091357 | 2.281908 | 12.85186 | 8.703976
2018-02-08 18:36 | 147736.6 | 2640.0011 | 5 | 20 | 3.54188 | -3.259922 | 3.091357 | 2.390581 | 12.85186 | 9.089784
2018-02-08 18:38 | 147856.6 | 2760.0001 | 5 | 20 | 3.523603 | -3.259924 | 3.091357 | 2.499117 | 12.85186 | 9.473242
2018-02-08 18:40 | 147976.6 | 2880.0011 | 5 | 20 | 3.499999 | -3.260056 | 3.091357 | 2.607868 | 12.85186 | 9.855223
2018-02-08 18:42 | 148096.6 | 3000.0018 | 5 | 20 | 3.468827 | -3.259953 | 3.091357 | 2.716577 | 12.85186 | 10.23409
2018-02-08 18:44 | 148216.6 | 3120.0002 | 5 | 20 | 3.426564 | -3.259874 | 3.091357 | 2.825232 | 12.85186 | 10.60882
2018-02-08 18:46 | 148336.6 | 3240.0019 | 5 | 20 | 3.363136 | -3.26005 | 3.091357 | 2.933874 | 12.85186 | 10.97798
2018-02-08 18:48 | 148456.6 | 3360.0018 | 5 | 20 | 3.20348 | -3.260036 | 3.091357 | 3.042564 | 12.85186 | 11.33667
2018-02-08 18:49 | 148507.4 | 3410.7929 | 5 | 20 | 2.999982 | -3.259949 | 3.091357 | 3.088557 | 12.85186 | 11.48009
2018-02-08 18:51 | 148627.5 | 120.0019 | 6 | 20 | 3.240885 | 0 | 3.091357 | 3.088557 | 12.85186 | 11.48009
2018-02-08 18:53 | 148747.5 | 240.001 | 6 | 20 | 3.252044 | 0 | 3.091357 | 3.088557 | 12.85186 | 11.48009
2018-02-08 18:54 | 148807.5 | 300.0016 | 6 | 20 | 3.255907 | 0 | 3.091357 | 3.088557 | 12.85186 | 11.48009
2018-02-08 18:54 | 148807.5 | 0.0025 | 7 | 21 | 3.255814 | 0 | 0 | 0 | 0 | 0
2018-02-08 18:56 | 148927.5 | 120.001 | 2 | 21 | 3.897677 | 4.89002 | 0.162317 | 0 | 0.6105409 | 0
2018-02-08 18:58 | 149047.6 | 240.0018 | 2 | 21 | 3.952445 | 4.89002 | 0.3252951 | 0 | 1.251037 | 0
2018-02-08 19:00 | 149167.6 | 360.0018 | 2 | 21 | 3.988815 | 4.889986 | 0.4883402 | 0 | 1.898511 | 0
2018-02-08 19:02 | 149287.5 | 480.0003 | 2 | 21 | 4.019544 | 4.889975 | 0.6513189 | 0 | 2.551165 | 0
2018-02-08 19:04 | 149407.5 | 600.0011 | 2 | 21 | 4.04678 | 4.88998 | 0.8143238 | 0 | 3.208642 | 0
2018-02-08 19:06 | 149527.6 | 720.0019 | 2 | 21 | 4.071203 | 4.889967 | 0.97727 | 0 | 3.870067 | 0
2018-02-08 19:08 | 149647.6 | 840.0019 | 2 | 21 | 4.095443 | 4.890053 | 1.140325 | 0 | 4.535844 | 0
2018-02-08 19:10 | 149767.5 | 960.0012 | 2 | 21 | 4.123116 | 4.890066 | 1.303253 | 0 | 5.205305 | 0
2018-02-08 19:12 | 149887.5 | 1080 | 2 | 21 | 4.154546 | 4.889917 | 1.466303 | 0 | 5.880095 | 0
2018-02-08 19:14 | 150007.5 | 1200.0011 | 2 | 21 | 4.18943 | 4.889927 | 1.6293 | 0 | 6.560063 | 0
2018-02-08 19:16 | 150127.5 | 1320.0003 | 2 | 21 | 4.200398 | 4.351852 | 1.785645 | 0 | 7.216513 | 0
2018-02-08 19:18 | 150247.6 | 1440.0019 | 2 | 21 | 4.200374 | 3.702463 | 1.91966 | 0 | 7.77943 | 0
2018-02-08 19:19 | 150338.9 | 1531.392 | 2 | 21 | 4.200387 | 3.259979 | 2.007794 | 0 | 8.149627 | 0
2018-02-08 19:21 | 150458.9 | 120.0013 | 3 | 21 | 4.229681 | 3.260136 | 2.116016 | 0 | 8.605681 | 0
2018-02-08 19:23 | 150578.9 | 240.0005 | 3 | 21 | 4.263251 | 3.259983 | 2.224653 | 0 | 9.066983 | 0
2018-02-08 19:25 | 150698.9 | 360.0004 | 3 | 21 | 4.299082 | 3.260046 | 2.333341 | 0 | 9.532276 | 0
2018-02-08 19:27 | 150818.9 | 480.0019 | 3 | 21 | 4.336844 | 3.260046 | 2.441958 | 0 | 10.00126 | 0
2018-02-08 19:29 | 150938.9 | 600.002 | 3 | 21 | 4.376122 | 3.260063 | 2.55066 | 0 | 10.47481 | 0
2018-02-08 19:31 | 151058.9 | 720.002 | 3 | 21 | 4.400398 | 2.958609 | 2.65715 | 0 | 10.94261 | 0
2018-02-08 19:33 | 151178.9 | 840.0011 | 3 | 21 | 4.400362 | 2.413448 | 2.746305 | 0 | 11.33493 | 0
2018-02-08 19:35 | 151298.9 | 960.0004 | 3 | 21 | 4.40039 | 1.991199 | 2.819385 | 0 | 11.65651 | 0
2018-02-08 19:37 | 151418.9 | 1080.002 | 3 | 21 | 4.400353 | 1.65588 | 2.879947 | 0 | 11.923 | 0
2018-02-08 19:39 | 151538.9 | 1200.0005 | 3 | 21 | 4.400355 | 1.389723 | 2.930581 | 0 | 12.14581 | 0
2018-02-08 19:41 | 151658.9 | 1320.0012 | 3 | 21 | 4.400352 | 1.1759 | 2.973198 | 0 | 12.33334 | 0
2018-02-08 19:43 | 151778.9 | 1440.0012 | 3 | 21 | 4.400357 | 1.003481 | 3.00937 | 0 | 12.49251 | 0
2018-02-08 19:45 | 151898.9 | 1560.0012 | 3 | 21 | 4.400313 | 0.8614483 | 3.040419 | 0 | 12.62914 | 0
2018-02-08 19:47 | 152018.9 | 1680.0005 | 3 | 21 | 4.400343 | 0.7456303 | 3.067154 | 0 | 12.74678 | 0
2018-02-08 19:49 | 152134.2 | 1795.2369 | 3 | 21 | 4.40033 | 0.651989 | 3.089473 | 0 | 12.84499 | 0
2018-02-08 19:51 | 152254.2 | 120.0003 | 4 | 21 | 4.359584 | 0 | 3.089485 | 0 | 12.84504 | 0
2018-02-08 19:53 | 152374.2 | 240.001 | 4 | 21 | 4.356418 | 0 | 3.089485 | 0 | 12.84504 | 0
2018-02-08 19:54 | 152434.2 | 300.0033 | 4 | 21 | 4.355414 | 0 | 3.089485 | 0 | 12.84504 | 0
2018-02-08 19:56 | 152554.3 | 120.0003 | 5 | 21 | 4.142151 | -3.260011 | 3.089485 | 0.1086638 | 12.84504 | 0.4531687
2018-02-08 19:58 | 152674.3 | 240.0019 | 5 | 21 | 4.099591 | -3.259885 | 3.089485 | 0.2173154 | 12.84504 | 0.9008883
2018-02-08 20:00 | 152794.3 | 360.001 | 5 | 21 | 4.057806 | -3.259975 | 3.089485 | 0.3259762 | 12.84504 | 1.344081
2018-02-08 20:02 | 152914.3 | 480.001 | 5 | 21 | 4.016332 | -3.260048 | 3.089485 | 0.4346004 | 12.84504 | 1.782601
2018-02-08 20:04 | 153034.3 | 600.0026 | 5 | 21 | 3.97554 | -3.259891 | 3.089485 | 0.5432867 | 12.84504 | 2.216896
2018-02-08 20:06 | 153154.3 | 720.001 | 5 | 21 | 3.935885 | -3.260019 | 3.089485 | 0.6519385 | 12.84504 | 2.646679
2018-02-08 20:08 | 153274.3 | 840.0018 | 5 | 21 | 3.897909 | -3.259953 | 3.089485 | 0.7605796 | 12.84504 | 3.072198
2018-02-08 20:10 | 153394.3 | 960.001 | 5 | 21 | 3.861921 | -3.259889 | 3.089485 | 0.8692951 | 12.84504 | 3.493984
2018-02-08 20:12 | 153514.3 | 1080.0001 | 5 | 21 | 3.828149 | -3.259887 | 3.089485 | 0.9779584 | 12.84504 | 3.911778
2018-02-08 20:14 | 153634.3 | 1200.001 | 5 | 21 | 3.796503 | -3.259943 | 3.089485 | 1.086615 | 12.84504 | 4.325993
2018-02-08 20:16 | 153754.3 | 1320.0001 | 5 | 21 | 3.76679 | -3.259892 | 3.089485 | 1.195203 | 12.84504 | 4.73662
2018-02-08 20:18 | 153874.3 | 1440.0011 | 5 | 21 | 3.738773 | -3.259835 | 3.089485 | 1.303866 | 12.84504 | 5.144395
2018-02-08 20:20 | 153994.3 | 1560.0009 | 5 | 21 | 3.712318 | -3.260013 | 3.089485 | 1.412616 | 12.84504 | 5.549537
2018-02-08 20:22 | 154114.3 | 1680.0019 | 5 | 21 | 3.687516 | -3.25994 | 3.089485 | 1.521208 | 12.84504 | 5.951298
2018-02-08 20:24 | 154234.3 | 1800.0002 | 5 | 21 | 3.664507 | -3.259926 | 3.089485 | 1.629861 | 12.84504 | 6.35069
2018-02-08 20:26 | 154354.3 | 1920.0018 | 5 | 21 | 3.643404 | -3.259846 | 3.089485 | 1.738569 | 12.84504 | 6.74789
2018-02-08 20:28 | 154474.3 | 2040.0002 | 5 | 21 | 3.624272 | -3.25997 | 3.089485 | 1.847144 | 12.84504 | 7.142414
2018-02-08 20:30 | 154594.3 | 2160.001 | 5 | 21 | 3.606848 | -3.259968 | 3.089485 | 1.9559 | 12.84504 | 7.535616
2018-02-08 20:32 | 154714.3 | 2280.0018 | 5 | 21 | 3.590487 | -3.259903 | 3.089485 | 2.064568 | 12.84504 | 7.926669
2018-02-08 20:34 | 154834.3 | 2400.001 | 5 | 21 | 3.574369 | -3.25999 | 3.089485 | 2.173249 | 12.84504 | 8.316012
2018-02-08 20:36 | 154954.3 | 2520.001 | 5 | 21 | 3.558188 | -3.25993 | 3.089485 | 2.28187 | 12.84504 | 8.703387
2018-02-08 20:38 | 155074.3 | 2640.001 | 5 | 21 | 3.541713 | -3.259895 | 3.089485 | 2.39055 | 12.84504 | 9.089202
2018-02-08 20:40 | 155194.3 | 2760.0003 | 5 | 21 | 3.523388 | -3.26011 | 3.089485 | 2.499211 | 12.84504 | 9.473083
2018-02-08 20:42 | 155314.3 | 2880.0018 | 5 | 21 | 3.499682 | -3.259974 | 3.089485 | 2.607878 | 12.84504 | 9.854734
2018-02-08 20:44 | 155434.3 | 3000.0002 | 5 | 21 | 3.468382 | -3.259965 | 3.089485 | 2.716569 | 12.84504 | 10.2335
2018-02-08 20:46 | 155554.3 | 3120.0001 | 5 | 21 | 3.426347 | -3.25985 | 3.089485 | 2.825226 | 12.84504 | 10.60818
2018-02-08 20:48 | 155674.3 | 3240.001 | 5 | 21 | 3.362729 | -3.25992 | 3.089485 | 2.933894 | 12.84504 | 10.9774
2018-02-08 20:50 | 155794.3 | 3360.0002 | 5 | 21 | 3.201601 | -3.259887 | 3.089485 | 3.042504 | 12.84504 | 11.33573
2018-02-08 20:51 | 155844.3 | 3409.9519 | 5 | 21 | 2.999997 | -3.259938 | 3.089485 | 3.087784 | 12.84504 | 11.47686
2018-02-08 20:53 | 155964.3 | 120.0011 | 6 | 21 | 3.240259 | 0 | 3.089485 | 3.087784 | 12.84504 | 11.47686
2018-02-08 20:55 | 156084.3 | 240.0004 | 6 | 21 | 3.251462 | 0 | 3.089485 | 3.087784 | 12.84504 | 11.47686
2018-02-08 20:56 | 156144.3 | 300.0026 | 6 | 21 | 3.25533 | 0 | 3.089485 | 3.087784 | 12.84504 | 11.47686
2018-02-08 20:56 | 156144.3 | 0.0025 | 7 | 22 | 3.255407 | 0 | 0 | 0 | 0 | 0
2018-02-08 20:58 | 156264.4 | 120.0012 | 2 | 22 | 3.897207 | 4.890087 | 0.1623113 | 0 | 0.610442 | 0
2018-02-08 21:00 | 156384.4 | 240.0012 | 2 | 22 | 3.952077 | 4.890095 | 0.3252728 | 0 | 1.250808 | 0
2018-02-08 21:02 | 156504.4 | 360.0004 | 2 | 22 | 3.988508 | 4.890024 | 0.4883354 | 0 | 1.898295 | 0
2018-02-08 21:04 | 156624.4 | 480.0003 | 2 | 22 | 4.019318 | 4.890053 | 0.6513242 | 0 | 2.550944 | 0
2018-02-08 21:06 | 156744.4 | 600.002 | 2 | 22 | 4.046638 | 4.890015 | 0.8143058 | 0 | 3.208297 | 0
2018-02-08 21:08 | 156864.4 | 720.0022 | 2 | 22 | 4.071132 | 4.890001 | 0.9772942 | 0 | 3.869877 | 0
2018-02-08 21:10 | 156984.4 | 840.0022 | 2 | 22 | 4.095436 | 4.89012 | 1.14032 | 0 | 4.535525 | 0
2018-02-08 21:12 | 157104.4 | 960.0023 | 2 | 22 | 4.123176 | 4.889944 | 1.303307 | 0 | 5.205237 | 0
2018-02-08 21:14 | 157224.4 | 1080.0015 | 2 | 22 | 4.154671 | 4.890066 | 1.466313 | 0 | 5.87986 | 0
2018-02-08 21:16 | 157344.4 | 1200.0022 | 2 | 22 | 4.189653 | 4.890026 | 1.62925 | 0 | 6.559611 | 0
2018-02-08 21:18 | 157464.4 | 1320.0007 | 2 | 22 | 4.200395 | 4.347364 | 1.785457 | 0 | 7.215489 | 0
2018-02-08 21:20 | 157584.4 | 1440.0022 | 2 | 22 | 4.200391 | 3.699129 | 1.919399 | 0 | 7.778101 | 0
2018-02-08 21:21 | 157675.2 | 1530.7539 | 2 | 22 | 4.200407 | 3.259987 | 2.006988 | 0 | 8.146008 | 0
2018-02-08 21:23 | 157795.2 | 120.0003 | 3 | 22 | 4.229729 | 3.259783 | 2.115199 | 0 | 8.602019 | 0
2018-02-08 21:25 | 157915.2 | 240.0011 | 3 | 22 | 4.263307 | 3.25976 | 2.223875 | 0 | 9.063494 | 0
2018-02-08 21:27 | 158035.2 | 360.0003 | 3 | 22 | 4.299207 | 3.260088 | 2.332536 | 0 | 9.528682 | 0
2018-02-08 21:29 | 158155.2 | 480.001 | 3 | 22 | 4.33699 | 3.260096 | 2.441214 | 0 | 9.997951 | 0
2018-02-08 21:31 | 158275.2 | 600.001 | 3 | 22 | 4.376279 | 3.259987 | 2.549846 | 0 | 10.47121 | 0
2018-02-08 21:33 | 158395.2 | 720.001 | 3 | 22 | 4.400383 | 2.955658 | 2.65635 | 0 | 10.93908 | 0
2018-02-08 21:35 | 158515.2 | 840.0019 | 3 | 22 | 4.40037 | 2.412094 | 2.745397 | 0 | 11.33092 | 0
2018-02-08 21:37 | 158635.2 | 960.0011 | 3 | 22 | 4.400381 | 1.990143 | 2.818473 | 0 | 11.65248 | 0
2018-02-08 21:39 | 158755.2 | 1080.0011 | 3 | 22 | 4.400361 | 1.654961 | 2.879026 | 0 | 11.91894 | 0
2018-02-08 21:41 | 158875.2 | 1200.002 | 3 | 22 | 4.400372 | 1.388977 | 2.929592 | 0 | 12.14145 | 0
2018-02-08 21:43 | 158995.2 | 1320.002 | 3 | 22 | 4.400361 | 1.175606 | 2.972167 | 0 | 12.32879 | 0
2018-02-08 21:45 | 159115.2 | 1440.0003 | 3 | 22 | 4.400367 | 1.002817 | 3.008375 | 0 | 12.48812 | 0
2018-02-08 21:47 | 159235.2 | 1560.0004 | 3 | 22 | 4.400343 | 0.8619461 | 3.039378 | 0 | 12.62455 | 0
2018-02-08 21:49 | 159355.2 | 1680.0019 | 3 | 22 | 4.400321 | 0.7451534 | 3.066098 | 0 | 12.74212 | 0
2018-02-08 21:51 | 159470.4 | 1795.1607 | 3 | 22 | 4.400335 | 0.6519947 | 3.088397 | 0 | 12.84024 | 0
2018-02-08 21:53 | 159590.387 | 120 | 4 | 22 | 4.359532 | 0 | 3.088397 | 0 | 12.84024 | 0
2018-02-08 21:55 | 159710.3895 | 240.0025 | 4 | 22 | 4.356358 | 0 | 3.088397 | 0 | 12.84024 | 0
2018-02-08 21:56 | 159770.3883 | 300.0013 | 4 | 22 | 4.355385 | 0 | 3.088397 | 0 | 12.84024 | 0
2018-02-08 21:58 | 159890.5 | 120.0003 | 5 | 22 | 4.141828 | -3.259938 | 3.088397 | 0.1086243 | 12.84024 | 0.4529732
2018-02-08 22:00 | 160010.5 | 240.0011 | 5 | 22 | 4.099274 | -3.259951 | 3.088397 | 0.2172994 | 12.84024 | 0.9007568
2018-02-08 22:02 | 160130.5 | 360.001 | 5 | 22 | 4.057485 | -3.259957 | 3.088397 | 0.3259786 | 12.84024 | 1.343991
2018-02-08 22:04 | 160250.5 | 480.0002 | 5 | 22 | 4.016019 | -3.260021 | 3.088397 | 0.4346408 | 12.84024 | 1.78263
2018-02-08 22:06 | 160370.5 | 600.0011 | 5 | 22 | 3.975235 | -3.259993 | 3.088397 | 0.5432678 | 12.84024 | 2.216655
2018-02-08 22:08 | 160490.5 | 720.0003 | 5 | 22 | 3.935579 | -3.25991 | 3.088397 | 0.6519381 | 12.84024 | 2.646478
2018-02-08 22:10 | 160610.5 | 840.0027 | 5 | 22 | 3.897576 | -3.26 | 3.088397 | 0.7606041 | 12.84024 | 3.07206
2018-02-08 22:12 | 160730.5 | 960.0003 | 5 | 22 | 3.861579 | -3.259986 | 3.088397 | 0.8692628 | 12.84024 | 3.49359
2018-02-08 22:14 | 160850.5 | 1080.0019 | 5 | 22 | 3.827806 | -3.259868 | 3.088397 | 0.977944 | 12.84024 | 3.911415
2018-02-08 22:16 | 160970.5 | 1200.0019 | 5 | 22 | 3.79617 | -3.25992 | 3.088397 | 1.08656 | 12.84024 | 4.325441
2018-02-08 22:18 | 161090.5 | 1320.0002 | 5 | 22 | 3.766457 | -3.259887 | 3.088397 | 1.195289 | 12.84024 | 4.736562
2018-02-08 22:20 | 161210.5 | 1440.0003 | 5 | 22 | 3.738459 | -3.259905 | 3.088397 | 1.303959 | 12.84024 | 5.144324
2018-02-08 22:22 | 161330.5 | 1560.0011 | 5 | 22 | 3.711977 | -3.25999 | 3.088397 | 1.412565 | 12.84024 | 5.548894
2018-02-08 22:24 | 161450.5 | 1680.0019 | 5 | 22 | 3.687149 | -3.259943 | 3.088397 | 1.521292 | 12.84024 | 5.951122
2018-02-08 22:26 | 161570.5 | 1800.0019 | 5 | 22 | 3.664144 | -3.25999 | 3.088397 | 1.629939 | 12.84024 | 6.350453
2018-02-08 22:28 | 161690.5 | 1920.0019 | 5 | 22 | 3.643054 | -3.259998 | 3.088397 | 1.738622 | 12.84024 | 6.747519
2018-02-08 22:30 | 161810.5 | 2040.0003 | 5 | 22 | 3.623913 | -3.259934 | 3.088397 | 1.847246 | 12.84024 | 7.142185
2018-02-08 22:32 | 161930.5 | 2160.0003 | 5 | 22 | 3.606508 | -3.259974 | 3.088397 | 1.955941 | 12.84024 | 7.535129
2018-02-08 22:34 | 162050.5 | 2280.0002 | 5 | 22 | 3.590127 | -3.259945 | 3.088397 | 2.064591 | 12.84024 | 7.92608
2018-02-08 22:36 | 162170.5 | 2400.0018 | 5 | 22 | 3.573998 | -3.259889 | 3.088397 | 2.173263 | 12.84024 | 8.315351
2018-02-08 22:38 | 162290.5 | 2520.0019 | 5 | 22 | 3.557803 | -3.260009 | 3.088397 | 2.281892 | 12.84024 | 8.702708
2018-02-08 22:40 | 162410.5 | 2640 | 5 | 22 | 3.541313 | -3.260048 | 3.088397 | 2.390604 | 12.84024 | 9.088596
2018-02-08 22:42 | 162530.5 | 2760.0003 | 5 | 22 | 3.522967 | -3.259915 | 3.088397 | 2.499176 | 12.84024 | 9.472116
2018-02-08 22:44 | 162650.5 | 2880.001 | 5 | 22 | 3.499153 | -3.259924 | 3.088397 | 2.607923 | 12.84024 | 9.854
2018-02-08 22:46 | 162770.5 | 3000.0002 | 5 | 22 | 3.467737 | -3.260009 | 3.088397 | 2.716564 | 12.84024 | 10.23253
2018-02-08 22:48 | 162890.5 | 3120.001 | 5 | 22 | 3.425518 | -3.259972 | 3.088397 | 2.825242 | 12.84024 | 10.60721
2018-02-08 22:50 | 163010.5 | 3240.0018 | 5 | 22 | 3.3614 | -3.260021 | 3.088397 | 2.933906 | 12.84024 | 10.9763
2018-02-08 22:52 | 163130.5 | 3360.0012 | 5 | 22 | 3.197693 | -3.259951 | 3.088397 | 3.042592 | 12.84024 | 11.33464
2018-02-08 22:53 | 163179 | 3408.5536 | 5 | 22 | 2.99998 | -3.259953 | 3.088397 | 3.086521 | 12.84024 | 11.47146
2018-02-08 22:55 | 163299.1 | 120.0002 | 6 | 22 | 3.240879 | 0 | 3.088397 | 3.086521 | 12.84024 | 11.47146
2018-02-08 22:57 | 163419.1 | 240.0009 | 6 | 22 | 3.252029 | 0 | 3.088397 | 3.086521 | 12.84024 | 11.47146
2018-02-08 22:58 | 163479.1 | 300.0047 | 6 | 22 | 3.255887 | 0 | 3.088397 | 3.086521 | 12.84024 | 11.47146
2018-02-08 22:58 | 163479.1 | 0.0032 | 7 | 23 | 3.255912 | 0 | 0 | 0 | 0 | 0
2018-02-08 23:00 | 163599.2 | 120.0009 | 2 | 23 | 3.89791 | 4.890055 | 0.1623437 | 0 | 0.6106698 | 0
2018-02-08 23:02 | 163719.2 | 240.0009 | 2 | 23 | 3.952613 | 4.890196 | 0.3253242 | 0 | 1.251207 | 0
2018-02-08 23:04 | 163839.2 | 360.0002 | 2 | 23 | 3.989004 | 4.890162 | 0.4883386 | 0 | 1.898589 | 0
2018-02-08 23:06 | 163959.2 | 480.001 | 2 | 23 | 4.019763 | 4.890112 | 0.6513427 | 0 | 2.551378 | 0
2018-02-08 23:08 | 164079.2 | 600.0013 | 2 | 23 | 4.047001 | 4.890015 | 0.8143518 | 0 | 3.208907 | 0
2018-02-08 23:10 | 164199.2 | 720.0012 | 2 | 23 | 4.071433 | 4.890011 | 0.9773511 | 0 | 3.870583 | 0
2018-02-08 23:12 | 164319.2 | 840.0012 | 2 | 23 | 4.095714 | 4.889965 | 1.140316 | 0 | 4.536029 | 0
2018-02-08 23:14 | 164439.2 | 960.0007 | 2 | 23 | 4.123462 | 4.889978 | 1.303346 | 0 | 5.205964 | 0
2018-02-08 23:16 | 164559.2 | 1080.002 | 2 | 23 | 4.154874 | 4.890062 | 1.466336 | 0 | 5.880563 | 0
2018-02-08 23:18 | 164679.2 | 1200.0004 | 2 | 23 | 4.18987 | 4.890001 | 1.629316 | 0 | 6.560526 | 0
2018-02-08 23:20 | 164799.2 | 1320.001 | 2 | 23 | 4.20039 | 4.342697 | 1.785408 | 0 | 7.215934 | 0
2018-02-08 23:22 | 164919.2 | 1440.0004 | 2 | 23 | 4.200394 | 3.694653 | 1.919166 | 0 | 7.777768 | 0
2018-02-08 23:24 | 165009.1 | 1529.9226 | 2 | 23 | 4.200395 | 3.25997 | 2.005881 | 0 | 8.142007 | 0
2018-02-08 23:26 | 165129.1 | 120.0008 | 3 | 23 | 4.229714 | 3.260004 | 2.114053 | 0 | 8.597852 | 0
2018-02-08 23:28 | 165249.1 | 240.0004 | 3 | 23 | 4.26334 | 3.260065 | 2.22276 | 0 | 9.059456 | 0
2018-02-08 23:30 | 165369.1 | 360.0011 | 3 | 23 | 4.299235 | 3.26018 | 2.331422 | 0 | 9.52465 | 0
2018-02-08 23:32 | 165489.1 | 480.0019 | 3 | 23 | 4.337018 | 3.260019 | 2.440076 | 0 | 9.993815 | 0
2018-02-08 23:34 | 165609.1 | 600.0002 | 3 | 23 | 4.376314 | 3.260008 | 2.548765 | 0 | 10.46733 | 0
2018-02-08 23:36 | 165729.1 | 720.0027 | 3 | 23 | 4.4004 | 2.956526 | 2.655246 | 0 | 10.9351 | 0
2018-02-08 23:38 | 165849.1 | 840.0003 | 3 | 23 | 4.400376 | 2.412701 | 2.744279 | 0 | 11.32688 | 0
2018-02-08 23:40 | 165969.1 | 960.0003 | 3 | 23 | 4.40037 | 1.990393 | 2.817393 | 0 | 11.64861 | 0
2018-02-08 23:42 | 166089.1 | 1080.0003 | 3 | 23 | 4.400363 | 1.65592 | 2.877894 | 0 | 11.91484 | 0
2018-02-08 23:44 | 166209.1 | 1200.0003 | 3 | 23 | 4.400355 | 1.389854 | 2.928563 | 0 | 12.1378 | 0
2018-02-08 23:46 | 166329.1 | 1320.0019 | 3 | 23 | 4.400384 | 1.177023 | 2.971201 | 0 | 12.32542 | 0
2018-02-08 23:48 | 166449.1 | 1440.0003 | 3 | 23 | 4.400342 | 1.003704 | 3.007389 | 0 | 12.48466 | 0
2018-02-08 23:50 | 166569.1 | 1560.0012 | 3 | 23 | 4.40034 | 0.8626289 | 3.038435 | 0 | 12.62127 | 0
2018-02-08 23:52 | 166689.1 | 1680.0003 | 3 | 23 | 4.400323 | 0.7454529 | 3.065219 | 0 | 12.73913 | 0
2018-02-08 23:53 | 166804.7 | 1795.5672 | 3 | 23 | 4.400324 | 0.6519909 | 3.087615 | 0 | 12.83768 | 0
2018-02-08 23:55 | 166924.7 | 120.0019 | 4 | 23 | 4.359572 | 0 | 3.087615 | 0 | 12.83768 | 0
2018-02-08 23:57 | 167044.7 | 240.0011 | 4 | 23 | 4.35641 | 0 | 3.087615 | 0 | 12.83768 | 0
2018-02-08 23:58 | 167104.7 | 300.0023 | 4 | 23 | 4.355417 | 0 | 3.087615 | 0 | 12.83768 | 0
2018-02-09 | 167224.8 | 120.0012 | 5 | 23 | 4.142004 | -3.260023 | 3.087615 | 0.1086086 | 12.83768 | 0.4529229
2018-02-09 00:02 | 167344.8 | 240.0011 | 5 | 23 | 4.099459 | -3.260005 | 3.087615 | 0.2173198 | 12.83768 | 0.9008749
2018-02-09 00:04 | 167464.8 | 360.0018 | 5 | 23 | 4.0577 | -3.259855 | 3.087615 | 0.3259823 | 12.83768 | 1.344063
2018-02-09 00:06 | 167584.8 | 480.001 | 5 | 23 | 4.016243 | -3.259984 | 3.087615 | 0.4346523 | 12.83768 | 1.782756
2018-02-09 00:08 | 167704.8 | 600.0002 | 5 | 23 | 3.975441 | -3.260007 | 3.087615 | 0.5432979 | 12.83768 | 2.216878
2018-02-09 00:10 | 167824.8 | 720.0003 | 5 | 23 | 3.935786 | -3.260034 | 3.087615 | 0.651957 | 12.83768 | 2.646678
2018-02-09 00:12 | 167944.8 | 840.001 | 5 | 23 | 3.897766 | -3.25992 | 3.087615 | 0.760623 | 12.83768 | 3.07228
2018-02-09 00:14 | 168064.8 | 960.0002 | 5 | 23 | 3.861804 | -3.260013 | 3.087615 | 0.8692873 | 12.83768 | 3.493854
2018-02-09 00:16 | 168184.8 | 1080.0002 | 5 | 23 | 3.827985 | -3.259947 | 3.087615 | 0.9779711 | 12.83768 | 3.911712
2018-02-09 00:18 | 168304.8 | 1200.0011 | 5 | 23 | 3.796358 | -3.260062 | 3.087615 | 1.086631 | 12.83768 | 4.325922
2018-02-09 00:20 | 168424.8 | 1320.0019 | 5 | 23 | 3.766615 | -3.259936 | 3.087615 | 1.195264 | 12.83768 | 4.7367
2018-02-09 00:22 | 168544.8 | 1440.0003 | 5 | 23 | 3.738595 | -3.259901 | 3.087615 | 1.303959 | 12.83768 | 5.144573
2018-02-09 00:24 | 168664.8 | 1560.0003 | 5 | 23 | 3.712104 | -3.259891 | 3.087615 | 1.412625 | 12.83768 | 5.549377
2018-02-09 00:26 | 168784.8 | 1680.0003 | 5 | 23 | 3.687296 | -3.25997 | 3.087615 | 1.521274 | 12.83768 | 5.951331
2018-02-09 00:28 | 168904.8 | 1800.001 | 5 | 23 | 3.664273 | -3.259959 | 3.087615 | 1.629957 | 12.83768 | 6.35081
2018-02-09 00:30 | 169024.8 | 1920.0011 | 5 | 23 | 3.643163 | -3.260005 | 3.087615 | 1.738621 | 12.83768 | 6.747818
2018-02-09 00:32 | 169144.8 | 2040.0019 | 5 | 23 | 3.624015 | -3.259818 | 3.087615 | 1.847276 | 12.83768 | 7.142605
2018-02-09 00:34 | 169264.8 | 2160.0011 | 5 | 23 | 3.606574 | -3.260011 | 3.087615 | 1.95595 | 12.83768 | 7.535483
2018-02-09 00:36 | 169384.8 | 2280.001 | 5 | 23 | 3.590172 | -3.259938 | 3.087615 | 2.064597 | 12.83768 | 7.92643
2018-02-09 00:38 | 169504.8 | 2400.0003 | 5 | 23 | 3.574028 | -3.25997 | 3.087615 | 2.173272 | 12.83768 | 8.315713
2018-02-09 00:40 | 169624.8 | 2520.0019 | 5 | 23 | 3.557771 | -3.259889 | 3.087615 | 2.281931 | 12.83768 | 8.70318
2018-02-09 00:42 | 169744.8 | 2640.0027 | 5 | 23 | 3.54126 | -3.259891 | 3.087615 | 2.390607 | 12.83768 | 9.088932
2018-02-09 00:44 | 169864.8 | 2760.0003 | 5 | 23 | 3.522707 | -3.259895 | 3.087615 | 2.499269 | 12.83768 | 9.472761
2018-02-09 00:46 | 169984.8 | 2880.0019 | 5 | 23 | 3.498803 | -3.259917 | 3.087615 | 2.607933 | 12.83768 | 9.854316
2018-02-09 00:48 | 170104.8 | 3000.0011 | 5 | 23 | 3.467217 | -3.25991 | 3.087615 | 2.716556 | 12.83768 | 10.23274
2018-02-09 00:50 | 170224.8 | 3120.0002 | 5 | 23 | 3.424847 | -3.259783 | 3.087615 | 2.825251 | 12.83768 | 10.60741
2018-02-09 00:52 | 170344.8 | 3240.0011 | 5 | 23 | 3.360155 | -3.25994 | 3.087615 | 2.933896 | 12.83768 | 10.97634
2018-02-09 00:54 | 170464.8 | 3360.0011 | 5 | 23 | 3.193137 | -3.25999 | 3.087615 | 3.042588 | 12.83768 | 11.33444
2018-02-09 00:55 | 170511.6 | 3406.8128 | 5 | 23 | 2.999981 | -3.259951 | 3.087615 | 3.084958 | 12.83768 | 11.46627
2018-02-09 00:57 | 170631.7 | 120.0008 | 6 | 23 | 3.240661 | 0 | 3.087615 | 3.084958 | 12.83768 | 11.46627
2018-02-09 00:59 | 170751.7 | 240.0025 | 6 | 23 | 3.251827 | 0 | 3.087615 | 3.084958 | 12.83768 | 11.46627
2018-02-09 01:00 | 170811.7 | 300.0014 | 6 | 23 | 3.255695 | 0 | 3.087615 | 3.084958 | 12.83768 | 11.46627
2018-02-09 01:00 | 170811.7 | 0.0048 | 7 | 24 | 3.25562 | 0 | 0 | 0 | 0 | 0
2018-02-09 01:02 | 170931.8 | 120.0005 | 2 | 24 | 3.897811 | 4.890036 | 0.1623549 | 0 | 0.610693 | 0
2018-02-09 01:04 | 171051.8 | 240.001 | 2 | 24 | 3.952578 | 4.890102 | 0.3253504 | 0 | 1.251282 | 0
2018-02-09 01:06 | 171171.8 | 360.0014 | 2 | 24 | 3.988968 | 4.890104 | 0.488353 | 0 | 1.898611 | 0
2018-02-09 01:08 | 171291.8 | 480.001 | 2 | 24 | 4.019717 | 4.890005 | 0.6513419 | 0 | 2.551334 | 0
2018-02-09 01:10 | 171411.8 | 600.001 | 2 | 24 | 4.046964 | 4.889999 | 0.8143429 | 0 | 3.208825 | 0
2018-02-09 01:12 | 171531.8 | 720.0011 | 2 | 24 | 4.071373 | 4.889936 | 0.9773397 | 0 | 3.870486 | 0
2018-02-09 01:14 | 171651.8 | 840.0003 | 2 | 24 | 4.095611 | 4.890099 | 1.140319 | 0 | 4.53598 | 0
2018-02-09 01:16 | 171771.8 | 960.0004 | 2 | 24 | 4.123325 | 4.889933 | 1.30329 | 0 | 5.205649 | 0
2018-02-09 01:18 | 171891.8 | 1080.0019 | 2 | 24 | 4.154819 | 4.890072 | 1.466297 | 0 | 5.8803 | 0
2018-02-09 01:20 | 172011.8 | 1200.0003 | 2 | 24 | 4.189828 | 4.88998 | 1.629278 | 0 | 6.560256 | 0
2018-02-09 01:22 | 172131.8 | 1320.0011 | 2 | 24 | 4.200389 | 4.343166 | 1.785392 | 0 | 7.215757 | 0
2018-02-09 01:24 | 172251.8 | 1440.0015 | 2 | 24 | 4.200415 | 3.694805 | 1.919158 | 0 | 7.777625 | 0
2018-02-09 01:26 | 172341.3 | 1529.504 | 2 | 24 | 4.200372 | 3.259974 | 2.005512 | 0 | 8.140345 | 0
2018-02-09 01:28 | 172461.3 | 120.0003 | 3 | 24 | 4.229697 | 3.260019 | 2.113729 | 0 | 8.596376 | 0
2018-02-09 01:30 | 172581.3 | 240.0004 | 3 | 24 | 4.263281 | 3.260015 | 2.222396 | 0 | 9.057807 | 0
2018-02-09 01:32 | 172701.3 | 360.0012 | 3 | 24 | 4.299088 | 3.260021 | 2.331069 | 0 | 9.523037 | 0
2018-02-09 01:34 | 172821.3 | 480.0019 | 3 | 24 | 4.336804 | 3.260132 | 2.439729 | 0 | 9.992213 | 0
2018-02-09 01:36 | 172941.3 | 600.0019 | 3 | 24 | 4.376059 | 3.260073 | 2.54831 | 0 | 10.46523 | 0
2018-02-09 01:38 | 173061.3 | 720.002 | 3 | 24 | 4.400381 | 2.959314 | 2.654911 | 0 | 10.93351 | 0
2018-02-09 01:40 | 173181.3 | 840.002 | 3 | 24 | 4.400373 | 2.414703 | 2.744063 | 0 | 11.32582 | 0
2018-02-09 01:42 | 173301.3 | 960.002 | 3 | 24 | 4.400357 | 1.991121 | 2.817214 | 0 | 11.6477 | 0
2018-02-09 01:44 | 173421.3 | 1080.0006 | 3 | 24 | 4.400363 | 1.656725 | 2.877827 | 0 | 11.91442 | 0
2018-02-09 01:46 | 173541.3 | 1200.002 | 3 | 24 | 4.40035 | 1.389427 | 2.928425 | 0 | 12.13707 | 0
2018-02-09 01:48 | 173661.3 | 1320.002 | 3 | 24 | 4.400373 | 1.176458 | 2.971043 | 0 | 12.32461 | 0
2018-02-09 01:50 | 173781.3 | 1440.0004 | 3 | 24 | 4.400314 | 1.002317 | 3.007277 | 0 | 12.48405 | 0
2018-02-09 01:52 | 173901.3 | 1560.0012 | 3 | 24 | 4.400324 | 0.8613033 | 3.038268 | 0 | 12.62042 | 0
2018-02-09 01:54 | 174021.3 | 1680.0021 | 3 | 24 | 4.400317 | 0.7452354 | 3.064999 | 0 | 12.73805 | 0
2018-02-09 01:56 | 174136.1 | 1794.8192 | 3 | 24 | 4.400318 | 0.6519814 | 3.087236 | 0 | 12.8359 | 0
2018-02-09 01:58 | 174256.2 | 120.0008 | 4 | 24 | 4.359617 | 0 | 3.087236 | 0 | 12.8359 | 0
2018-02-09 02:00 | 174376.2 | 240.0001 | 4 | 24 | 4.356449 | 0 | 3.087236 | 0 | 12.8359 | 0
2018-02-09 02:01 | 174436.2 | 300.0038 | 4 | 24 | 4.355482 | 0 | 3.087236 | 0 | 12.8359 | 0
2018-02-09 02:03 | 174556.3 | 120.002 | 5 | 24 | 4.142292 | -3.259901 | 3.087236 | 0.1086402 | 12.8359 | 0.4530844
2018-02-09 02:05 | 174676.3 | 240.002 | 5 | 24 | 4.099712 | -3.260011 | 3.087236 | 0.2173119 | 12.8359 | 0.9009024
2018-02-09 02:07 | 174796.3 | 360.001 | 5 | 24 | 4.057964 | -3.260009 | 3.087236 | 0.3259733 | 12.8359 | 1.344113
2018-02-09 02:09 | 174916.3 | 480.0019 | 5 | 24 | 4.016494 | -3.259965 | 3.087236 | 0.4346521 | 12.8359 | 1.782869
2018-02-09 02:11 | 175036.3 | 600.001 | 5 | 24 | 3.975667 | -3.259988 | 3.087236 | 0.5433075 | 12.8359 | 2.217056
2018-02-09 02:13 | 175156.3 | 720.0011 | 5 | 24 | 3.936024 | -3.260036 | 3.087236 | 0.651939 | 12.8359 | 2.646774
2018-02-09 02:15 | 175276.3 | 840.0004 | 5 | 24 | 3.898016 | -3.259897 | 3.087236 | 0.7606172 | 12.8359 | 3.07245
2018-02-09 02:17 | 175396.3 | 960.0003 | 5 | 24 | 3.862007 | -3.260019 | 3.087236 | 0.8692868 | 12.8359 | 3.494069
2018-02-09 02:19 | 175516.3 | 1080.0014 | 5 | 24 | 3.828198 | -3.259837 | 3.087236 | 0.9779155 | 12.8359 | 3.911737
2018-02-09 02:21 | 175636.3 | 1200.0012 | 5 | 24 | 3.79654 | -3.259974 | 3.087236 | 1.086579 | 12.8359 | 4.325986
2018-02-09 02:23 | 175756.3 | 1320.0005 | 5 | 24 | 3.766823 | -3.259943 | 3.087236 | 1.195196 | 12.8359 | 4.736727
2018-02-09 02:25 | 175876.3 | 1440.0021 | 5 | 24 | 3.738806 | -3.259908 | 3.087236 | 1.303838 | 12.8359 | 5.144429
2018-02-09 02:27 | 175996.3 | 1560.0021 | 5 | 24 | 3.712327 | -3.259943 | 3.087236 | 1.412535 | 12.8359 | 5.549375
2018-02-09 02:29 | 176116.3 | 1680.0012 | 5 | 24 | 3.687495 | -3.259949 | 3.087236 | 1.521137 | 12.8359 | 5.951176
2018-02-09 02:31 | 176236.3 | 1800.0021 | 5 | 24 | 3.664472 | -3.259903 | 3.087236 | 1.62992 | 12.8359 | 6.351045
2018-02-09 02:33 | 176356.3 | 1920.0012 | 5 | 24 | 3.643347 | -3.259957 | 3.087236 | 1.738548 | 12.8359 | 6.747948
2018-02-09 02:35 | 176476.3 | 2040.0021 | 5 | 24 | 3.6242 | -3.260028 | 3.087236 | 1.847183 | 12.8359 | 7.142686
2018-02-09 02:37 | 176596.3 | 2160.002 | 5 | 24 | 3.606738 | -3.25988 | 3.087236 | 1.955904 | 12.8359 | 7.53575
2018-02-09 02:39 | 176716.3 | 2280.0021 | 5 | 24 | 3.590332 | -3.25994 | 3.087236 | 2.064592 | 12.8359 | 7.92686
2018-02-09 02:41 | 176836.3 | 2400.0012 | 5 | 24 | 3.574122 | -3.259903 | 3.087236 | 2.173226 | 12.8359 | 8.316013
2018-02-09 02:43 | 176956.3 | 2520.0016 | 5 | 24 | 3.557849 | -3.259951 | 3.087236 | 2.281901 | 12.8359 | 8.703548
2018-02-09 02:45 | 177076.3 | 2640.0029 | 5 | 24 | 3.54132 | -3.259903 | 3.087236 | 2.39046 | 12.8359 | 9.088897
2018-02-09 02:47 | 177196.3 | 2760.0021 | 5 | 24 | 3.522892 | -3.25991 | 3.087236 | 2.499247 | 12.8359 | 9.473175
2018-02-09 02:49 | 177316.3 | 2880.002 | 5 | 24 | 3.499027 | -3.259972 | 3.087236 | 2.607817 | 12.8359 | 9.854425
2018-02-09 02:51 | 177436.3 | 3000.0003 | 5 | 24 | 3.467474 | -3.259945 | 3.087236 | 2.716562 | 12.8359 | 10.23329
2018-02-09 02:53 | 177556.3 | 3120.0007 | 5 | 24 | 3.425158 | -3.259934 | 3.087236 | 2.825236 | 12.8359 | 10.60793
2018-02-09 02:55 | 177676.3 | 3240.0004 | 5 | 24 | 3.360802 | -3.259928 | 3.087236 | 2.933909 | 12.8359 | 10.977
2018-02-09 02:57 | 177796.3 | 3360.0005 | 5 | 24 | 3.19495 | -3.259957 | 3.087236 | 3.042569 | 12.8359 | 11.33511
2018-02-09 02:57 | 177843.7 | 3407.4322 | 5 | 24 | 3 | -3.259945 | 3.087236 | 3.085503 | 12.8359 | 11.46874
2018-02-09 02:59 | 177963.7 | 120 | 6 | 24 | 3.240088 | 0 | 3.087236 | 3.085503 | 12.8359 | 11.46874
2018-02-09 03:01 | 178083.7 | 240 | 6 | 24 | 3.251256 | 0 | 3.087236 | 3.085503 | 12.8359 | 11.46874
2018-02-09 03:02 | 178143.7 | 300.003 | 6 | 24 | 3.255142 | 0 | 3.087236 | 3.085503 | 12.8359 | 11.46874
2018-02-09 03:02 | 178143.7 | 0.0025 | 7 | 25 | 3.255259 | 0 | 0 | 0 | 0 | 0
2018-02-09 03:04 | 178263.8 | 120.0001 | 2 | 25 | 3.897385 | 4.890047 | 0.1623242 | 0 | 0.6105042 | 0
2018-02-09 03:06 | 178383.8 | 240.0012 | 2 | 25 | 3.952269 | 4.890059 | 0.3253297 | 0 | 1.251076 | 0
2018-02-09 03:08 | 178503.8 | 360.0001 | 2 | 25 | 3.988694 | 4.890135 | 0.4883192 | 0 | 1.898304 | 0
2018-02-09 03:10 | 178623.8 | 480.001 | 2 | 25 | 4.019517 | 4.889977 | 0.6513394 | 0 | 2.551112 | 0
2018-02-09 03:12 | 178743.8 | 600.001 | 2 | 25 | 4.046869 | 4.889978 | 0.8143392 | 0 | 3.208573 | 0
2018-02-09 03:14 | 178863.8 | 720.0018 | 2 | 25 | 4.071407 | 4.890076 | 0.9773066 | 0 | 3.870106 | 0
2018-02-09 03:16 | 178983.8 | 840.0003 | 2 | 25 | 4.095741 | 4.890081 | 1.140321 | 0 | 4.535757 | 0
2018-02-09 03:18 | 179103.8 | 960.0013 | 2 | 25 | 4.123492 | 4.88998 | 1.303319 | 0 | 5.205558 | 0
2018-02-09 03:20 | 179223.8 | 1080.0011 | 2 | 25 | 4.155011 | 4.89003 | 1.466297 | 0 | 5.880121 | 0
2018-02-09 03:22 | 179343.8 | 1200.0018 | 2 | 25 | 4.19005 | 4.890024 | 1.629322 | 0 | 6.560299 | 0
2018-02-09 03:24 | 179463.8 | 1320.0019 | 2 | 25 | 4.200395 | 4.341015 | 1.785327 | 0 | 7.215346 | 0
2018-02-09 03:26 | 179583.8 | 1440.0011 | 2 | 25 | 4.200399 | 3.692469 | 1.918984 | 0 | 7.776758 | 0
2018-02-09 03:28 | 179673 | 1529.1577 | 2 | 25 | 4.200394 | 3.259996 | 2.004956 | 0 | 8.137874 | 0
2018-02-09 03:30 | 179793 | 120.001 | 3 | 25 | 4.229678 | 3.259972 | 2.113167 | 0 | 8.593882 | 0
2018-02-09 03:32 | 179913 | 240.0003 | 3 | 25 | 4.263252 | 3.259953 | 2.221832 | 0 | 9.055303 | 0
2018-02-09 03:34 | 180033 | 360.0011 | 3 | 25 | 4.299142 | 3.259954 | 2.330484 | 0 | 9.520448 | 0
2018-02-09 03:36 | 180153 | 480.0018 | 3 | 25 | 4.336895 | 3.260021 | 2.439161 | 0 | 9.9897 | 0
2018-02-09 03:38 | 180273 | 600.0002 | 3 | 25 | 4.37618 | 3.260077 | 2.547832 | 0 | 10.46312 | 0
2018-02-09 03:40 | 180393 | 720.0012 | 3 | 25 | 4.400394 | 2.956934 | 2.654306 | 0 | 10.93085 | 0
2018-02-09 03:42 | 180513 | 840.0019 | 3 | 25 | 4.40038 | 2.411966 | 2.743361 | 0 | 11.32273 | 0
2018-02-09 03:44 | 180633 | 960.0003 | 3 | 25 | 4.400353 | 1.988503 | 2.816395 | 0 | 11.6441 | 0
2018-02-09 03:46 | 180753 | 1080.0011 | 3 | 25 | 4.40038 | 1.654736 | 2.876915 | 0 | 11.91042 | 0
2018-02-09 03:48 | 180873 | 1200.0004 | 3 | 25 | 4.40036 | 1.387836 | 2.927446 | 0 | 12.13277 | 0
2018-02-09 03:50 | 180993 | 1320.0004 | 3 | 25 | 4.400349 | 1.174061 | 2.970014 | 0 | 12.32009 | 0
2018-02-09 03:52 | 181113 | 1440.0011 | 3 | 25 | 4.400343 | 1.001638 | 3.006187 | 0 | 12.47926 | 0
2018-02-09 03:54 | 181233 | 1560.0012 | 3 | 25 | 4.400304 | 0.8600006 | 3.037135 | 0 | 12.61544 | 0
2018-02-09 03:56 | 181353 | 1680.002 | 3 | 25 | 4.400351 | 0.7450066 | 3.063817 | 0 | 12.73285 | 0
2018-02-09 03:58 | 181466.2 | 1793.2192 | 3 | 25 | 4.400305 | 0.6519947 | 3.085749 | 0 | 12.82936 | 0
2018-02-09 04:00 | 181586.3 | 120.0018 | 4 | 25 | 4.359526 | 0 | 3.085749 | 0 | 12.82936 | 0
2018-02-09 04:02 | 181706.3 | 240.0018 | 4 | 25 | 4.356357 | 0 | 3.085749 | 0 | 12.82936 | 0
2018-02-09 04:03 | 181766.3 | 300.0039 | 4 | 25 | 4.355385 | 0 | 3.085749 | 0 | 12.82936 | 0
2018-02-09 04:05 | 181886.3 | 120.0011 | 5 | 25 | 4.141836 | -3.26 | 3.085749 | 0.1086271 | 12.82936 | 0.45298
2018-02-09 04:07 | 182006.3 | 240.001 | 5 | 25 | 4.099325 | -3.259922 | 3.085749 | 0.2172841 | 12.82936 | 0.9006926
2018-02-09 04:09 | 182126.3 | 360.0002 | 5 | 25 | 4.057592 | -3.260005 | 3.085749 | 0.325984 | 12.82936 | 1.344019
2018-02-09 04:11 | 182246.3 | 480.0026 | 5 | 25 | 4.016094 | -3.260009 | 3.085749 | 0.4346336 | 12.82936 | 1.782616
2018-02-09 04:13 | 182366.3 | 600.0001 | 5 | 25 | 3.975296 | -3.259953 | 3.085749 | 0.5433018 | 12.82936 | 2.216812
2018-02-09 04:15 | 182486.3 | 720.0026 | 5 | 25 | 3.935615 | -3.259984 | 3.085749 | 0.6519664 | 12.82936 | 2.646617
2018-02-09 04:17 | 182606.3 | 840.0001 | 5 | 25 | 3.897599 | -3.259899 | 3.085749 | 0.7606057 | 12.82936 | 3.072097
2018-02-09 04:19 | 182726.3 | 960.0001 | 5 | 25 | 3.861564 | -3.259933 | 3.085749 | 0.8693025 | 12.82936 | 3.493775
2018-02-09 04:21 | 182846.3 | 1080.0001 | 5 | 25 | 3.827769 | -3.259965 | 3.085749 | 0.9778467 | 12.82936 | 3.911072
2018-02-09 04:23 | 182966.3 | 1200.0001 | 5 | 25 | 3.796106 | -3.259995 | 3.085749 | 1.086601 | 12.82936 | 4.325621
2018-02-09 04:25 | 183086.3 | 1320.0009 | 5 | 25 | 3.766385 | -3.259947 | 3.085749 | 1.195262 | 12.82936 | 4.736476
2018-02-09 04:27 | 183206.3 | 1440.0017 | 5 | 25 | 3.738342 | -3.260002 | 3.085749 | 1.303942 | 12.82936 | 5.14427
2018-02-09 04:29 | 183326.3 | 1560.0026 | 5 | 25 | 3.711871 | -3.259955 | 3.085749 | 1.412538 | 12.82936 | 5.548786
2018-02-09 04:31 | 183446.3 | 1680.0009 | 5 | 25 | 3.687032 | -3.25988 | 3.085749 | 1.521269 | 12.82936 | 5.951017
2018-02-09 04:33 | 183566.3 | 1800.0009 | 5 | 25 | 3.664017 | -3.26005 | 3.085749 | 1.62993 | 12.82936 | 6.350384
2018-02-09 04:35 | 183686.3 | 1920.0001 | 5 | 25 | 3.642914 | -3.260046 | 3.085749 | 1.738569 | 12.82936 | 6.747274
2018-02-09 04:37 | 183806.3 | 2040.0001 | 5 | 25 | 3.623779 | -3.259968 | 3.085749 | 1.847187 | 12.82936 | 7.141905
2018-02-09 04:39 | 183926.3 | 2160.0018 | 5 | 25 | 3.606347 | -3.259968 | 3.085749 | 1.955911 | 12.82936 | 7.534933
2018-02-09 04:41 | 184046.3 | 2280.001 | 5 | 25 | 3.58995 | -3.260073 | 3.085749 | 2.064586 | 12.82936 | 7.925959
2018-02-09 04:43 | 184166.3 | 2400.0017 | 5 | 25 | 3.573796 | -3.25997 | 3.085749 | 2.173239 | 12.82936 | 8.315137
2018-02-09 04:45 | 184286.3 | 2520.0009 | 5 | 25 | 3.557538 | -3.259953 | 3.085749 | 2.281895 | 12.82936 | 8.70257
2018-02-09 04:47 | 184406.3 | 2640.0011 | 5 | 25 | 3.540966 | -3.259917 | 3.085749 | 2.390588 | 12.82936 | 9.088354
2018-02-09 04:49 | 184526.3 | 2760.0018 | 5 | 25 | 3.522491 | -3.25999 | 3.085749 | 2.499239 | 12.82936 | 9.472114
2018-02-09 04:51 | 184646.3 | 2880.0001 | 5 | 25 | 3.498523 | -3.259986 | 3.085749 | 2.60791 | 12.82936 | 9.853669
2018-02-09 04:53 | 184766.3 | 3000.0009 | 5 | 25 | 3.466865 | -3.259963 | 3.085749 | 2.71658 | 12.82936 | 10.23222
2018-02-09 04:55 | 184886.3 | 3120.0001 | 5 | 25 | 3.42438 | -3.260015 | 3.085749 | 2.825192 | 12.82936 | 10.60656
2018-02-09 04:57 | 185006.3 | 3240.001 | 5 | 25 | 3.359404 | -3.259883 | 3.085749 | 2.933853 | 12.82936 | 10.97548
2018-02-09 04:59 | 185126.3 | 3360.0026 | 5 | 25 | 3.190357 | -3.259975 | 3.085749 | 3.042573 | 12.82936 | 11.33353
2018-02-09 05:00 | 185172.1 | 3405.7703 | 5 | 25 | 2.999975 | -3.259965 | 3.085749 | 3.083964 | 12.82936 | 11.46224
2018-02-09 05:02 | 185292.2 | 120.0024 | 6 | 25 | 3.240471 | 0 | 3.085749 | 3.083964 | 12.82936 | 11.46224
2018-02-09 05:04 | 185412.2 | 239.9999 | 6 | 25 | 3.251586 | 0 | 3.085749 | 3.083964 | 12.82936 | 11.46224
2018-02-09 05:05 | 185472.2 | 300.0013 | 6 | 25 | 3.255435 | 0 | 3.085749 | 3.083964 | 12.82936 | 11.46224
2018-02-09 05:05 | 185472.2 | 0.0024 | 7 | 26 | 3.25531 | 0 | 0 | 0 | 0 | 0
2018-02-09 05:07 | 185592.3 | 120.0003 | 2 | 26 | 3.897664 | 4.890059 | 0.1623359 | 0 | 0.6105962 | 0
2018-02-09 05:09 | 185712.3 | 240.0019 | 2 | 26 | 3.952382 | 4.890039 | 0.3253278 | 0 | 1.251144 | 0
2018-02-09 05:11 | 185832.3 | 360.0019 | 2 | 26 | 3.988716 | 4.890127 | 0.4883327 | 0 | 1.898444 | 0
2018-02-09 05:13 | 185952.3 | 480.0027 | 2 | 26 | 4.019504 | 4.890024 | 0.6512154 | 0 | 2.5507 | 0
2018-02-09 05:15 | 186072.3 | 600.0002 | 2 | 26 | 4.046839 | 4.88998 | 0.8143239 | 0 | 3.208593 | 0
2018-02-09 05:17 | 186192.3 | 720.0003 | 2 | 26 | 4.071396 | 4.890018 | 0.9773139 | 0 | 3.870218 | 0
2018-02-09 05:19 | 186312.3 | 840.0019 | 2 | 26 | 4.095799 | 4.890123 | 1.140304 | 0 | 4.535772 | 0
2018-02-09 05:21 | 186432.3 | 960.0027 | 2 | 26 | 4.123671 | 4.889954 | 1.303266 | 0 | 5.205449 | 0
2018-02-09 05:23 | 186552.3 | 1080.0019 | 2 | 26 | 4.155269 | 4.890053 | 1.466278 | 0 | 5.880186 | 0
2018-02-09 05:25 | 186672.3 | 1200.0002 | 2 | 26 | 4.190376 | 4.889954 | 1.629224 | 0 | 6.560077 | 0
2018-02-09 05:27 | 186792.3 | 1320.0014 | 2 | 26 | 4.200398 | 4.332783 | 1.785133 | 0 | 7.21474 | 0
2018-02-09 05:29 | 186912.3 | 1440.0012 | 2 | 26 | 4.200386 | 3.685694 | 1.918545 | 0 | 7.775124 | 0
2018-02-09 05:30 | 187000.3 | 1528.0304 | 2 | 26 | 4.200383 | 3.259975 | 2.003361 | 0 | 8.13138 | 0
2018-02-09 05:32 | 187120.3 | 120.0004 | 3 | 26 | 4.22969 | 3.260052 | 2.111628 | 0 | 8.587628 | 0
2018-02-09 05:34 | 187240.3 | 240 | 3 | 26 | 4.263316 | 3.260117 | 2.220281 | 0 | 9.049002 | 0
2018-02-09 05:36 | 187360.3 | 360.0019 | 3 | 26 | 4.29916 | 3.260078 | 2.328861 | 0 | 9.513839 | 0
2018-02-09 05:38 | 187480.3 | 480.002 | 3 | 26 | 4.336953 | 3.260162 | 2.437574 | 0 | 9.98325 | 0
2018-02-09 05:40 | 187600.3 | 600.0019 | 3 | 26 | 4.376241 | 3.26001 | 2.546237 | 0 | 10.45663 | 0
2018-02-09 05:42 | 187720.3 | 720.0019 | 3 | 26 | 4.400413 | 2.95783 | 2.652747 | 0 | 10.92453 | 0
2018-02-09 05:44 | 187840.3 | 840.0011 | 3 | 26 | 4.400356 | 2.4118 | 2.741816 | 0 | 11.31647 | 0
2018-02-09 05:46 | 187960.3 | 960.0002 | 3 | 26 | 4.400358 | 1.989819 | 2.81492 | 0 | 11.63816 | 0
2018-02-09 05:48 | 188080.3 | 1080.0012 | 3 | 26 | 4.400382 | 1.655891 | 2.875474 | 0 | 11.90461 | 0
2018-02-09 05:50 | 188200.3 | 1200.0029 | 3 | 26 | 4.400347 | 1.388735 | 2.926026 | 0 | 12.12706 | 0
2018-02-09 05:52 | 188320.3 | 1320.0012 | 3 | 26 | 4.400361 | 1.176146 | 2.968677 | 0 | 12.31474 | 0
2018-02-09 05:54 | 188440.3 | 1440.002 | 3 | 26 | 4.400345 | 1.003561 | 3.004885 | 0 | 12.47407 | 0
2018-02-09 05:56 | 188560.3 | 1560.0012 | 3 | 26 | 4.400323 | 0.861927 | 3.035908 | 0 | 12.61058 | 0
2018-02-09 05:58 | 188680.3 | 1680.0011 | 3 | 26 | 4.400306 | 0.7452278 | 3.062649 | 0 | 12.72825 | 0
2018-02-09 06:00 | 188796.9 | 1796.6568 | 3 | 26 | 4.400352 | 0.6519814 | 3.085261 | 0 | 12.82775 | 0
2018-02-09 06:02 | 188917 | 120.0017 | 4 | 26 | 4.359605 | 0 | 3.085261 | 0 | 12.82775 | 0
2018-02-09 06:04 | 189037 | 240.001 | 4 | 26 | 4.356427 | 0 | 3.085261 | 0 | 12.82775 | 0
2018-02-09 06:05 | 189097 | 300.0014 | 4 | 26 | 4.355464 | 0 | 3.085261 | 0 | 12.82775 | 0
2018-02-09 06:07 | 189217.1 | 120.0003 | 5 | 26 | 4.142018 | -3.259895 | 3.085261 | 0.1086389 | 12.82775 | 0.4530478
2018-02-09 06:09 | 189337.1 | 240.0002 | 5 | 26 | 4.0995 | -3.259899 | 3.085261 | 0.2172746 | 12.82775 | 0.9006912
2018-02-09 06:11 | 189457.1 | 360.0017 | 5 | 26 | 4.057744 | -3.259938 | 3.085261 | 0.3259659 | 12.82775 | 1.344
2018-02-09 06:13 | 189577.1 | 480.001 | 5 | 26 | 4.016263 | -3.259926 | 3.085261 | 0.4346513 | 12.82775 | 1.782759
2018-02-09 06:15 | 189697.1 | 600.001 | 5 | 26 | 3.975435 | -3.259988 | 3.085261 | 0.543295 | 12.82775 | 2.216875
2018-02-09 06:17 | 189817.1 | 720.0002 | 5 | 26 | 3.935742 | -3.259934 | 3.085261 | 0.6519752 | 12.82775 | 2.646758
2018-02-09 06:19 | 189937.1 | 840.001 | 5 | 26 | 3.897694 | -3.259889 | 3.085261 | 0.7605922 | 12.82775 | 3.072163
2018-02-09 06:21 | 190057.1 | 960.0013 | 5 | 26 | 3.861706 | -3.259885 | 3.085261 | 0.8691865 | 12.82775 | 3.493458
2018-02-09 06:23 | 190177.1 | 1080.0017 | 5 | 26 | 3.827894 | -3.259871 | 3.085261 | 0.9778734 | 12.82775 | 3.911321
2018-02-09 06:25 | 190297.1 | 1200.0017 | 5 | 26 | 3.796192 | -3.259853 | 3.085261 | 1.086545 | 12.82775 | 4.325563
2018-02-09 06:27 | 190417.1 | 1320.001 | 5 | 26 | 3.766442 | -3.259996 | 3.085261 | 1.195241 | 12.82775 | 4.736562
2018-02-09 06:29 | 190537.1 | 1440.001 | 5 | 26 | 3.738339 | -3.259938 | 3.085261 | 1.303927 | 12.82775 | 5.144378
2018-02-09 06:31 | 190657.1 | 1560.0002 | 5 | 26 | 3.711809 | -3.25999 | 3.085261 | 1.412602 | 12.82775 | 5.549188
2018-02-09 06:33 | 190777.1 | 1680.0002 | 5 | 26 | 3.686947 | -3.259951 | 3.085261 | 1.521259 | 12.82775 | 5.951138
2018-02-09 06:35 | 190897.1 | 1800.001 | 5 | 26 | 3.663921 | -3.260007 | 3.085261 | 1.629841 | 12.82775 | 6.350206
2018-02-09 06:37 | 191017.1 | 1920.001 | 5 | 26 | 3.642777 | -3.259938 | 3.085261 | 1.738599 | 12.82775 | 6.747519
2018-02-09 06:39 | 191137.1 | 2040.0009 | 5 | 26 | 3.62361 | -3.259876 | 3.085261 | 1.84722 | 12.82775 | 7.142142
2018-02-09 06:41 | 191257.1 | 2160.0002 | 5 | 26 | 3.606165 | -3.259917 | 3.085261 | 1.955844 | 12.82775 | 7.534794
2018-02-09 06:43 | 191377.1 | 2280.0008 | 5 | 26 | 3.589742 | -3.259953 | 3.085261 | 2.064577 | 12.82775 | 7.926006
2018-02-09 06:45 | 191497.1 | 2400.0009 | 5 | 26 | 3.57341 | -3.26009 | 3.085261 | 2.173259 | 12.82775 | 8.31526
2018-02-09 06:47 | 191617.1 | 2520.001 | 5 | 26 | 3.557131 | -3.259864 | 3.085261 | 2.281884 | 12.82775 | 8.702538
2018-02-09 06:49 | 191737.1 | 2640.0001 | 5 | 26 | 3.540576 | -3.259903 | 3.085261 | 2.390572 | 12.82775 | 9.088262
2018-02-09 06:51 | 191857.1 | 2760.0004 | 5 | 26 | 3.522075 | -3.259984 | 3.085261 | 2.499229 | 12.82775 | 9.471998
2018-02-09 06:53 | 191977.1 | 2880.0001 | 5 | 26 | 3.498024 | -3.25994 | 3.085261 | 2.607903 | 12.82775 | 9.853516
2018-02-09 06:55 | 192097.1 | 3000.0002 | 5 | 26 | 3.466247 | -3.259996 | 3.085261 | 2.716555 | 12.82775 | 10.23194
2018-02-09 06:57 | 192217.1 | 3120.0002 | 5 | 26 | 3.423577 | -3.25992 | 3.085261 | 2.825188 | 12.82775 | 10.60628
2018-02-09 06:59 | 192337.1 | 3240.0001 | 5 | 26 | 3.35799 | -3.259866 | 3.085261 | 2.93388 | 12.82775 | 10.97519
2018-02-09 07:01 | 192457.1 | 3360.0002 | 5 | 26 | 3.185853 | -3.259871 | 3.085261 | 3.042525 | 12.82775 | 11.33271
2018-02-09 07:02 | 192501.3 | 3404.1967 | 5 | 26 | 2.999986 | -3.25993 | 3.085261 | 3.082587 | 12.82775 | 11.45717
2018-02-09 07:04 | 192621.3 | 120.0003 | 6 | 26 | 3.240965 | 0 | 3.085261 | 3.082587 | 12.82775 | 11.45717
2018-02-09 07:06 | 192741.3 | 240.0002 | 6 | 26 | 3.25205 | 0 | 3.085261 | 3.082587 | 12.82775 | 11.45717
2018-02-09 07:07 | 192801.3 | 300.004 | 6 | 26 | 3.255894 | 0 | 3.085261 | 3.082587 | 12.82775 | 11.45717
2018-02-09 07:07 | 192801.3 | 0.0025 | 7 | 27 | 3.255879 | 0 | 0 | 0 | 0 | 0
2018-02-09 07:09 | 192921.4 | 120.0017 | 2 | 27 | 3.898398 | 4.89007 | 0.1623702 | 0 | 0.6108365 | 0
2018-02-09 07:11 | 193041.4 | 240.001 | 2 | 27 | 3.953063 | 4.890066 | 0.3253767 | 0 | 1.251553 | 0
2018-02-09 07:13 | 193161.4 | 360.0005 | 2 | 27 | 3.98949 | 4.890064 | 0.4883645 | 0 | 1.898904 | 0
2018-02-09 07:15 | 193281.4 | 480.0012 | 2 | 27 | 4.020257 | 4.889881 | 0.6513774 | 0 | 2.551811 | 0
2018-02-09 07:17 | 193401.4 | 600.0004 | 2 | 27 | 4.047497 | 4.890036 | 0.8143722 | 0 | 3.209365 | 0
2018-02-09 07:19 | 193521.4 | 720.0004 | 2 | 27 | 4.071936 | 4.890011 | 0.9772542 | 0 | 3.870646 | 0
2018-02-09 07:21 | 193641.4 | 840.0029 | 2 | 27 | 4.096265 | 4.890041 | 1.140355 | 0 | 4.536733 | 0
2018-02-09 07:23 | 193761.4 | 960.0004 | 2 | 27 | 4.124042 | 4.890064 | 1.30337 | 0 | 5.206693 | 0
2018-02-09 07:25 | 193881.4 | 1080.0021 | 2 | 27 | 4.155654 | 4.889978 | 1.466358 | 0 | 5.881397 | 0
2018-02-09 07:27 | 194001.4 | 1200.002 | 2 | 27 | 4.190723 | 4.890045 | 1.62932 | 0 | 6.561415 | 0
2018-02-09 07:29 | 194121.4 | 1320.0012 | 2 | 27 | 4.200399 | 4.328249 | 1.785015 | 0 | 7.215194 | 0
2018-02-09 07:31 | 194241.4 | 1440.0021 | 2 | 27 | 4.200387 | 3.681299 | 1.918274 | 0 | 7.774935 | 0
2018-02-09 07:32 | 194328.8 | 1527.393 | 2 | 27 | 4.200396 | 3.259974 | 2.00249 | 0 | 8.128671 | 0
2018-02-09 07:34 | 194448.8 | 120.0018 | 3 | 27 | 4.229721 | 3.260092 | 2.1107 | 0 | 8.584679 | 0
2018-02-09 07:36 | 194568.8 | 240.001 | 3 | 27 | 4.263326 | 3.260088 | 2.219383 | 0 | 9.046183 | 0
2018-02-09 07:38 | 194688.8 | 360.0019 | 3 | 27 | 4.299178 | 3.260035 | 2.328042 | 0 | 9.511363 | 0
2018-02-09 07:40 | 194808.8 | 480.0019 | 3 | 27 | 4.336967 | 3.260168 | 2.436627 | 0 | 9.980223 | 0
2018-02-09 07:42 | 194928.8 | 600.0003 | 3 | 27 | 4.376302 | 3.260101 | 2.545379 | 0 | 10.454 | 0
2018-02-09 07:44 | 195048.8 | 720.0019 | 3 | 27 | 4.400379 | 2.956102 | 2.651792 | 0 | 10.92147 | 0
2018-02-09 07:46 | 195168.8 | 840.001 | 3 | 27 | 4.400396 | 2.413311 | 2.740875 | 0 | 11.31348 | 0
2018-02-09 07:48 | 195288.8 | 960.001 | 3 | 27 | 4.400371 | 1.989937 | 2.813994 | 0 | 11.63523 | 0
2018-02-09 07:50 | 195408.8 | 1080.0019 | 3 | 27 | 4.400373 | 1.656143 | 2.87455 | 0 | 11.9017 | 0
2018-02-09 07:52 | 195528.8 | 1200.0003 | 3 | 27 | 4.400356 | 1.389481 | 2.925107 | 0 | 12.12417 | 0
2018-02-09 07:54 | 195648.8 | 1320.0006 | 3 | 27 | 4.400349 | 1.175922 | 2.967752 | 0 | 12.31182 | 0
2018-02-09 07:56 | 195768.8 | 1440.002 | 3 | 27 | 4.400355 | 1.003712 | 3.003961 | 0 | 12.47115 | 0
2018-02-09 07:58 | 195888.8 | 1560.0019 | 3 | 27 | 4.400326 | 0.86203 | 3.03497 | 0 | 12.6076 | 0
2018-02-09 08:00 | 196008.8 | 1680.0003 | 3 | 27 | 4.400333 | 0.7455883 | 3.061714 | 0 | 12.72528 | 0
2018-02-09 08:02 | 196124.4 | 1795.5959 | 3 | 27 | 4.400353 | 0.6519814 | 3.084114 | 0 | 12.82385 | 0
2018-02-09 08:04 | 196244.5 | 120.0017 | 4 | 27 | 4.35955 | 0 | 3.084114 | 0 | 12.82385 | 0
2018-02-09 08:06 | 196364.5 | 240.0001 | 4 | 27 | 4.356425 | 0 | 3.084114 | 0 | 12.82385 | 0
2018-02-09 08:07 | 196424.5 | 300.0037 | 4 | 27 | 4.355445 | 0 | 3.084114 | 0 | 12.82385 | 0
2018-02-09 08:09 | 196544.6 | 120.0011 | 5 | 27 | 4.141634 | -3.260021 | 3.084114 | 0.1086578 | 12.82385 | 0.453088
2018-02-09 08:11 | 196664.6 | 240.0019 | 5 | 27 | 4.099107 | -3.260002 | 3.084114 | 0.2173045 | 12.82385 | 0.9007342
2018-02-09 08:13 | 196784.6 | 360.0018 | 5 | 27 | 4.057353 | -3.260021 | 3.084114 | 0.3259923 | 12.82385 | 1.343986
2018-02-09 08:15 | 196904.6 | 480.0017 | 5 | 27 | 4.01587 | -3.259891 | 3.084114 | 0.4346394 | 12.82385 | 1.782547
2018-02-09 08:17 | 197024.6 | 600.0009 | 5 | 27 | 3.975067 | -3.260002 | 3.084114 | 0.5433058 | 12.82385 | 2.216712
2018-02-09 08:19 | 197144.6 | 720.0009 | 5 | 27 | 3.935425 | -3.259837 | 3.084114 | 0.6519682 | 12.82385 | 2.646486
2018-02-09 08:21 | 197264.6 | 840.0002 | 5 | 27 | 3.897384 | -3.259936 | 3.084114 | 0.7605803 | 12.82385 | 3.071838
2018-02-09 08:23 | 197384.6 | 960.0026 | 5 | 27 | 3.861367 | -3.259977 | 3.084114 | 0.8692916 | 12.82385 | 3.493551
2018-02-09 08:25 | 197504.6 | 1080.001 | 5 | 27 | 3.827586 | -3.25999 | 3.084114 | 0.9779614 | 12.82385 | 3.911309
2018-02-09 08:27 | 197624.6 | 1200.0018 | 5 | 27 | 3.795941 | -3.260034 | 3.084114 | 1.086626 | 12.82385 | 4.325492
2018-02-09 08:29 | 197744.6 | 1320.0001 | 5 | 27 | 3.766197 | -3.25999 | 3.084114 | 1.195208 | 12.82385 | 4.736034
2018-02-09 08:31 | 197864.6 | 1440.0011 | 5 | 27 | 3.738137 | -3.259926 | 3.084114 | 1.303938 | 12.82385 | 5.143993
2018-02-09 08:33 | 197984.6 | 1560.0017 | 5 | 27 | 3.711626 | -3.259977 | 3.084114 | 1.412613 | 12.82385 | 5.548779
2018-02-09 08:35 | 198104.6 | 1680.0003 | 5 | 27 | 3.686747 | -3.259968 | 3.084114 | 1.52126 | 12.82385 | 5.950668
2018-02-09 08:37 | 198224.6 | 1800.0001 | 5 | 27 | 3.663695 | -3.259972 | 3.084114 | 1.629936 | 12.82385 | 6.35006
2018-02-09 08:39 | 198344.6 | 1920.001 | 5 | 27 | 3.642548 | -3.259947 | 3.084114 | 1.738604 | 12.82385 | 6.74702
2018-02-09 08:41 | 198464.6 | 2040.0009 | 5 | 27 | 3.623357 | -3.25988 | 3.084114 | 1.847136 | 12.82385 | 7.141294
2018-02-09 08:43 | 198584.6 | 2160.0012 | 5 | 27 | 3.605882 | -3.25993 | 3.084114 | 1.955934 | 12.82385 | 7.534548
2018-02-09 08:45 | 198704.6 | 2280.0003 | 5 | 27 | 3.589455 | -3.259938 | 3.084114 | 2.064614 | 12.82385 | 7.925534
2018-02-09 08:47 | 198824.6 | 2400.0018 | 5 | 27 | 3.573252 | -3.259933 | 3.084114 | 2.17322 | 12.82385 | 8.314491
2018-02-09 08:49 | 198944.6 | 2520.0001 | 5 | 27 | 3.556976 | -3.259998 | 3.084114 | 2.281907 | 12.82385 | 8.701974
2018-02-09 08:51 | 199064.6 | 2640.0018 | 5 | 27 | 3.540387 | -3.259957 | 3.084114 | 2.390539 | 12.82385 | 9.087481
2018-02-09 08:53 | 199184.6 | 2760.0007 | 5 | 27 | 3.521888 | -3.260011 | 3.084114 | 2.49926 | 12.82385 | 9.471421
2018-02-09 08:55 | 199304.6 | 2880.0002 | 5 | 27 | 3.49785 | -3.259936 | 3.084114 | 2.607835 | 12.82385 | 9.852571
2018-02-09 08:57 | 199424.6 | 3000.001 | 5 | 27 | 3.466067 | -3.25998 | 3.084114 | 2.716564 | 12.82385 | 10.23125
2018-02-09 08:59 | 199544.6 | 3120.0001 | 5 | 27 | 3.423384 | -3.260058 | 3.084114 | 2.825216 | 12.82385 | 10.60563
2018-02-09 09:01 | 199664.6 | 3240.001 | 5 | 27 | 3.357705 | -3.259912 | 3.084114 | 2.933916 | 12.82385 | 10.97455
2018-02-09 09:03 | 199784.6 | 3360.0001 | 5 | 27 | 3.185021 | -3.259955 | 3.084114 | 3.04256 | 12.82385 | 11.33201
2018-02-09 09:04 | 199828.5 | 3403.9351 | 5 | 27 | 2.999983 | -3.260007 | 3.084114 | 3.082306 | 12.82385 | 11.45547
2018-02-09 09:06 | 199948.6 | 120.0003 | 6 | 27 | 3.241127 | 0 | 3.084114 | 3.082306 | 12.82385 | 11.45547
2018-02-09 09:08 | 200068.6 | 240.0002 | 6 | 27 | 3.252203 | 0 | 3.084114 | 3.082306 | 12.82385 | 11.45547
2018-02-09 09:09 | 200128.6 | 300.0015 | 6 | 27 | 3.256016 | 0 | 3.084114 | 3.082306 | 12.82385 | 11.45547
2018-02-09 09:09 | 200128.6 | 0.0024 | 7 | 28 | 3.255962 | 0 | 0 | 0 | 0 | 0
2018-02-09 09:11 | 200248.7 | 120.0018 | 2 | 28 | 3.898493 | 4.890108 | 0.1623588 | 0 | 0.6108149 | 0
2018-02-09 09:13 | 200368.7 | 240.0002 | 2 | 28 | 3.953105 | 4.890053 | 0.3253233 | 0 | 1.251374 | 0
2018-02-09 09:15 | 200488.7 | 360.0009 | 2 | 28 | 3.989528 | 4.889994 | 0.4883196 | 0 | 1.898765 | 0
2018-02-09 09:17 | 200608.7 | 480.0018 | 2 | 28 | 4.02037 | 4.890022 | 0.6513343 | 0 | 2.551688 | 0
2018-02-09 09:19 | 200728.7 | 600.0009 | 2 | 28 | 4.047692 | 4.890066 | 0.814349 | 0 | 3.209345 | 0
2018-02-09 09:21 | 200848.7 | 720.0002 | 2 | 28 | 4.072275 | 4.890087 | 0.9773456 | 0 | 3.871136 | 0
2018-02-09 09:23 | 200968.7 | 840.001 | 2 | 28 | 4.096659 | 4.889967 | 1.14031 | 0 | 4.536728 | 0
2018-02-09 09:25 | 201088.7 | 960.0003 | 2 | 28 | 4.124551 | 4.889938 | 1.303346 | 0 | 5.20685 | 0
2018-02-09 09:27 | 201208.7 | 1080.0002 | 2 | 28 | 4.156242 | 4.890068 | 1.466333 | 0 | 5.881634 | 0
2018-02-09 09:29 | 201328.7 | 1200.0003 | 2 | 28 | 4.191393 | 4.890068 | 1.629207 | 0 | 6.561388 | 0
2018-02-09 09:31 | 201448.7 | 1320.0002 | 2 | 28 | 4.200383 | 4.316839 | 1.784715 | 0 | 7.214407 | 0
2018-02-09 09:33 | 201568.7 | 1440.0002 | 2 | 28 | 4.200395 | 3.666397 | 1.917449 | 0 | 7.771943 | 0
2018-02-09 09:34 | 201653.4 | 1524.7031 | 2 | 28 | 4.200382 | 3.259995 | 1.99887 | 0 | 8.113938 | 0
2018-02-09 09:36 | 201773.4 | 120.0003 | 3 | 28 | 4.229655 | 3.260069 | 2.107084 | 0 | 8.569956 | 0
2018-02-09 09:38 | 201893.4 | 240.0012 | 3 | 28 | 4.263238 | 3.260033 | 2.215751 | 0 | 9.031384 | 0
2018-02-09 09:40 | 202013.4 | 360.0019 | 3 | 28 | 4.299038 | 3.260132 | 2.324416 | 0 | 9.496574 | 0
2018-02-09 09:42 | 202133.4 | 480.0004 | 3 | 28 | 4.336739 | 3.260059 | 2.433069 | 0 | 9.965714 | 0
2018-02-09 09:44 | 202253.4 | 600.0003 | 3 | 28 | 4.375986 | 3.260128 | 2.541746 | 0 | 10.43914 | 0
2018-02-09 09:46 | 202373.4 | 720.0004 | 3 | 28 | 4.400383 | 2.952982 | 2.648247 | 0 | 10.90698 | 0
2018-02-09 09:48 | 202493.4 | 840.0012 | 3 | 28 | 4.400389 | 2.412287 | 2.737238 | 0 | 11.29857 | 0
2018-02-09 09:50 | 202613.4 | 960.001 | 3 | 28 | 4.400367 | 1.991732 | 2.810339 | 0 | 11.62024 | 0
2018-02-09 09:52 | 202733.4 | 1080.0012 | 3 | 28 | 4.400354 | 1.657846 | 2.870964 | 0 | 11.88702 | 0
2018-02-09 09:54 | 202853.4 | 1200.002 | 3 | 28 | 4.400335 | 1.392181 | 2.921644 | 0 | 12.11003 | 0
2018-02-09 09:56 | 202973.4 | 1320.002 | 3 | 28 | 4.400364 | 1.179815 | 2.964376 | 0 | 12.29806 | 0
2018-02-09 09:58 | 203093.4 | 1440.0004 | 3 | 28 | 4.400356 | 1.006458 | 3.0007 | 0 | 12.4579 | 0
2018-02-09 10:00 | 203213.4 | 1560.0012 | 3 | 28 | 4.400341 | 0.8567734 | 3.031658 | 0 | 12.59413 | 0
2018-02-09 10:02 | 203333.4 | 1680.0029 | 3 | 28 | 4.400341 | 0.7422924 | 3.058234 | 0 | 12.71107 | 0
2018-02-09 10:04 | 203446.8 | 1793.3856 | 3 | 28 | 4.40032 | 0.651968 | 3.080147 | 0 | 12.80749 | 0
2018-02-09 10:06 | 203566.8 | 120.0003 | 4 | 28 | 4.359111 | 0 | 3.080147 | 0 | 12.80749 | 0
2018-02-09 10:08 | 203686.8 | 240.0019 | 4 | 28 | 4.355899 | 0 | 3.080147 | 0 | 12.80749 | 0
2018-02-09 10:09 | 203746.8 | 300.0023 | 4 | 28 | 4.35489 | 0 | 3.080147 | 0 | 12.80749 | 0
2018-02-09 10:11 | 203866.9 | 120.0003 | 5 | 28 | 4.139972 | -3.260044 | 3.080147 | 0.1085947 | 12.80749 | 0.4526479
2018-02-09 10:13 | 203986.9 | 240.0018 | 5 | 28 | 4.0976 | -3.260002 | 3.080147 | 0.2172995 | 12.80749 | 0.9003631
2018-02-09 10:15 | 204106.9 | 360.0002 | 5 | 28 | 4.055967 | -3.260141 | 3.080147 | 0.3259886 | 12.80749 | 1.343464
2018-02-09 10:17 | 204226.9 | 480.0017 | 5 | 28 | 4.014595 | -3.260117 | 3.080147 | 0.4346546 | 12.80749 | 1.781958
2018-02-09 10:19 | 204346.9 | 600.0002 | 5 | 28 | 3.973867 | -3.26 | 3.080147 | 0.5433195 | 12.80749 | 2.215982
2018-02-09 10:21 | 204466.9 | 720.0001 | 5 | 28 | 3.934294 | -3.260098 | 3.080147 | 0.6519734 | 12.80749 | 2.645595
2018-02-09 10:23 | 204586.9 | 840.0009 | 5 | 28 | 3.896321 | -3.260117 | 3.080147 | 0.7606493 | 12.80749 | 3.071077
2018-02-09 10:25 | 204706.9 | 960.0002 | 5 | 28 | 3.860387 | -3.260083 | 3.080147 | 0.8693076 | 12.80749 | 3.492472
2018-02-09 10:27 | 204826.9 | 1080.0009 | 5 | 28 | 3.826622 | -3.259965 | 3.080147 | 0.9779153 | 12.80749 | 3.909886
2018-02-09 10:29 | 204946.9 | 1200.0001 | 5 | 28 | 3.794966 | -3.26 | 3.080147 | 1.086582 | 12.80749 | 4.323976
2018-02-09 10:31 | 205066.9 | 1320.0009 | 5 | 28 | 3.765235 | -3.25991 | 3.080147 | 1.195288 | 12.80749 | 4.734879
2018-02-09 10:33 | 205186.9 | 1440.0017 | 5 | 28 | 3.737202 | -3.259986 | 3.080147 | 1.303977 | 12.80749 | 5.142582
2018-02-09 10:35 | 205306.9 | 1560.0002 | 5 | 28 | 3.710701 | -3.259957 | 3.080147 | 1.412631 | 12.80749 | 5.547188
2018-02-09 10:37 | 205426.9 | 1680.0026 | 5 | 28 | 3.685879 | -3.259972 | 3.080147 | 1.521301 | 12.80749 | 5.949067
2018-02-09 10:39 | 205546.9 | 1800.0009 | 5 | 28 | 3.662872 | -3.25985 | 3.080147 | 1.629896 | 12.80749 | 6.348068
2018-02-09 10:41 | 205666.9 | 1920.0002 | 5 | 28 | 3.641804 | -3.259995 | 3.080147 | 1.738619 | 12.80749 | 6.745145
2018-02-09 10:43 | 205786.9 | 2040.0009 | 5 | 28 | 3.622656 | -3.260002 | 3.080147 | 1.84726 | 12.80749 | 7.139733
2018-02-09 10:45 | 205906.9 | 2160.0009 | 5 | 28 | 3.605229 | -3.260005 | 3.080147 | 1.955973 | 12.80749 | 7.532602
2018-02-09 10:47 | 206026.9 | 2280.001 | 5 | 28 | 3.588809 | -3.260021 | 3.080147 | 2.064637 | 12.80749 | 7.923467
2018-02-09 10:49 | 206146.9 | 2400.0009 | 5 | 28 | 3.572602 | -3.260034 | 3.080147 | 2.173296 | 12.80749 | 8.312542
2018-02-09 10:51 | 206266.9 | 2520.0002 | 5 | 28 | 3.556327 | -3.260013 | 3.080147 | 2.28195 | 12.80749 | 8.699834
2018-02-09 10:53 | 206386.9 | 2640.0009 | 5 | 28 | 3.539707 | -3.25997 | 3.080147 | 2.390622 | 12.80749 | 9.085411
2018-02-09 10:55 | 206506.9 | 2760.0026 | 5 | 28 | 3.521115 | -3.259934 | 3.080147 | 2.499275 | 12.80749 | 9.469034
2018-02-09 10:57 | 206626.9 | 2880.0002 | 5 | 28 | 3.496862 | -3.259996 | 3.080147 | 2.607959 | 12.80749 | 9.850471
2018-02-09 10:59 | 206746.9 | 3000.0009 | 5 | 28 | 3.464726 | -3.259917 | 3.080147 | 2.716629 | 12.80749 | 10.22881
2018-02-09 11:01 | 206866.9 | 3120.0001 | 5 | 28 | 3.421566 | -3.260062 | 3.080147 | 2.825271 | 12.80749 | 10.603
2018-02-09 11:03 | 206986.9 | 3240.0002 | 5 | 28 | 3.354449 | -3.260069 | 3.080147 | 2.933956 | 12.80749 | 10.9716
2018-02-09 11:05 | 207106.9 | 3360.0009 | 5 | 28 | 3.172995 | -3.26004 | 3.080147 | 3.042621 | 12.80749 | 11.32846
2018-02-09 11:06 | 207146.6 | 3399.7111 | 5 | 28 | 2.999973 | -3.259897 | 3.080147 | 3.078569 | 12.80749 | 11.43984
2018-02-09 11:08 | 207266.7 | 120.0002 | 6 | 28 | 3.241113 | 0 | 3.080147 | 3.078588 | 12.80749 | 11.43989
2018-02-09 11:10 | 207386.7 | 240.0015 | 6 | 28 | 3.252203 | 0 | 3.080147 | 3.078588 | 12.80749 | 11.43989
2018-02-09 11:11 | 207446.7 | 300.0022 | 6 | 28 | 3.256041 | 0 | 3.080147 | 3.078588 | 12.80749 | 11.43989
2018-02-09 11:11 | 207446.7 | 0.0024 | 7 | 29 | 3.256002 | 0 | 0 | 0 | 0 | 0
2018-02-09 11:13 | 207566.7 | 120.0018 | 2 | 29 | 3.899031 | 4.890028 | 0.162346 | 1.23e-10 | 0.6108407 | 4.02e-10
2018-02-09 11:15 | 207686.7 | 240.0018 | 2 | 29 | 3.95361 | 4.890022 | 0.3252133 | 1.23e-10 | 1.251101 | 4.02e-10
2018-02-09 11:17 | 207806.7 | 360.0003 | 2 | 29 | 3.990069 | 4.890135 | 0.4883386 | 1.23e-10 | 1.899088 | 4.02e-10
2018-02-09 11:19 | 207926.7 | 480.0003 | 2 | 29 | 4.020875 | 4.890079 | 0.6513135 | 1.23e-10 | 2.551938 | 4.02e-10
2018-02-09 11:21 | 208046.7 | 600.002 | 2 | 29 | 4.048169 | 4.89002 | 0.8143228 | 1.23e-10 | 3.209653 | 4.02e-10
2018-02-09 11:23 | 208166.7 | 720.0004 | 2 | 29 | 4.072669 | 4.890139 | 0.9772946 | 1.23e-10 | 3.871413 | 4.02e-10
2018-02-09 11:25 | 208286.7 | 840.0004 | 2 | 29 | 4.097049 | 4.889975 | 1.140301 | 1.23e-10 | 4.537237 | 4.02e-10
2018-02-09 11:27 | 208406.7 | 960.002 | 2 | 29 | 4.124904 | 4.889982 | 1.303318 | 1.23e-10 | 5.207342 | 4.02e-10
2018-02-09 11:29 | 208526.7 | 1080.0004 | 2 | 29 | 4.156515 | 4.890011 | 1.466306 | 1.23e-10 | 5.882182 | 4.02e-10
2018-02-09 11:31 | 208646.7 | 1200.002 | 2 | 29 | 4.191654 | 4.889933 | 1.629196 | 1.23e-10 | 6.562043 | 4.02e-10
2018-02-09 11:33 | 208766.7 | 1320.0004 | 2 | 29 | 4.20039 | 4.312271 | 1.784558 | 1.23e-10 | 7.214458 | 4.02e-10
2018-02-09 11:35 | 208886.7 | 1440.0004 | 2 | 29 | 4.200386 | 3.67066 | 1.917351 | 1.23e-10 | 7.77224 | 4.02e-10
2018-02-09 11:36 | 208972.2 | 1525.4721 | 2 | 29 | 4.2004 | 3.259974 | 1.999596 | 1.23e-10 | 8.1177 | 4.02e-10
2018-02-09 11:38 | 209092.2 | 120.0003 | 3 | 29 | 4.229735 | 3.260128 | 2.107811 | 1.23e-10 | 8.573727 | 4.02e-10
2018-02-09 11:40 | 209212.2 | 240.0011 | 3 | 29 | 4.263323 | 3.260057 | 2.216483 | 1.23e-10 | 9.035185 | 4.02e-10
2018-02-09 11:42 | 209332.2 | 360.001 | 3 | 29 | 4.299167 | 3.260141 | 2.325149 | 1.23e-10 | 9.500392 | 4.02e-10
2018-02-09 11:44 | 209452.2 | 480.001 | 3 | 29 | 4.336929 | 3.260019 | 2.433804 | 1.23e-10 | 9.969556 | 4.02e-10
2018-02-09 11:46 | 209572.2 | 600.0002 | 3 | 29 | 4.376184 | 3.260162 | 2.542476 | 1.23e-10 | 10.44298 | 4.02e-10
2018-02-09 11:48 | 209692.2 | 720.002 | 3 | 29 | 4.400385 | 2.958324 | 2.648972 | 1.23e-10 | 10.91081 | 4.02e-10
2018-02-09 11:50 | 209812.2 | 840.0019 | 3 | 29 | 4.400379 | 2.414846 | 2.738085 | 1.23e-10 | 11.30294 | 4.02e-10
2018-02-09 11:52 | 209932.2 | 960.0043 | 3 | 29 | 4.400363 | 1.991844 | 2.811277 | 1.23e-10 | 11.62502 | 4.02e-10
2018-02-09 11:54 | 210052.2 | 1080.001 | 3 | 29 | 4.400376 | 1.657129 | 2.871875 | 1.23e-10 | 11.89167 | 4.02e-10
2018-02-09 11:56 | 210172.2 | 1200.0002 | 3 | 29 | 4.400335 | 1.38928 | 2.922507 | 1.23e-10 | 12.11447 | 4.02e-10
2018-02-09 11:58 | 210292.2 | 1320.0014 | 3 | 29 | 4.400324 | 1.176207 | 2.965128 | 1.23e-10 | 12.30202 | 4.02e-10
2018-02-09 12:00 | 210412.2 | 1440.0011 | 3 | 29 | 4.400334 | 1.004295 | 3.001402 | 1.23e-10 | 12.46164 | 4.02e-10
2018-02-09 12:02 | 210532.2 | 1560.0019 | 3 | 29 | 4.400345 | 0.8630543 | 3.032434 | 1.23e-10 | 12.59819 | 4.02e-10
2018-02-09 12:04 | 210652.2 | 1680.0003 | 3 | 29 | 4.400323 | 0.7462864 | 3.059209 | 1.23e-10 | 12.716 | 4.02e-10
2018-02-09 12:06 | 210768.4 | 1796.1784 | 3 | 29 | 4.400311 | 0.6519909 | 3.081738 | 1.23e-10 | 12.81514 | 4.02e-10
2018-02-09 12:08 | 210888.4 | 120.0015 | 4 | 29 | 4.359443 | 0 | 3.081738 | 1.23e-10 | 12.81514 | 4.02e-10
2018-02-09 12:10 | 211008.4 | 240.0001 | 4 | 29 | 4.356288 | 0 | 3.081738 | 1.23e-10 | 12.81514 | 4.02e-10
2018-02-09 12:11 | 211068.4 | 300.002 | 4 | 29 | 4.355312 | 0 | 3.081738 | 1.23e-10 | 12.81514 | 4.02e-10
2018-02-09 12:13 | 211188.6 | 120.0011 | 5 | 29 | 4.141143 | -3.26009 | 3.081738 | 0.1086548 | 12.81514 | 0.4530216
2018-02-09 12:15 | 211308.6 | 240.001 | 5 | 29 | 4.098641 | -3.260094 | 3.081738 | 0.2173092 | 12.81514 | 0.9006476
2018-02-09 12:17 | 211428.6 | 360.0019 | 5 | 29 | 4.056892 | -3.26005 | 3.081738 | 0.3259449 | 12.81514 | 1.343637
2018-02-09 12:19 | 211548.6 | 480.0008 | 5 | 29 | 4.015381 | -3.26003 | 3.081738 | 0.4346476 | 12.81514 | 1.782374
2018-02-09 12:21 | 211668.6 | 600.0001 | 5 | 29 | 3.974543 | -3.259975 | 3.081738 | 0.5433075 | 12.81514 | 2.216459
2018-02-09 12:23 | 211788.6 | 720.0001 | 5 | 29 | 3.93487 | -3.260002 | 3.081738 | 0.6519756 | 12.81514 | 2.646197
2018-02-09 12:25 | 211908.6 | 840.0001 | 5 | 29 | 3.896796 | -3.259903 | 3.081738 | 0.7606166 | 12.81514 | 3.0716
2018-02-09 12:27 | 212028.6 | 960.0009 | 5 | 29 | 3.860774 | -3.259945 | 3.081738 | 0.8692817 | 12.81514 | 3.493071
2018-02-09 12:29 | 212148.6 | 1080.0001 | 5 | 29 | 3.826931 | -3.259998 | 3.081738 | 0.9779582 | 12.81514 | 3.910787
2018-02-09 12:31 | 212268.6 | 1200.001 | 5 | 29 | 3.795259 | -3.259975 | 3.081738 | 1.086585 | 12.81514 | 4.324755
2018-02-09 12:33 | 212388.6 | 1320.0018 | 5 | 29 | 3.765481 | -3.259915 | 3.081738 | 1.195136 | 12.81514 | 4.735103
2018-02-09 12:35 | 212508.6 | 1440.0002 | 5 | 29 | 3.737407 | -3.260067 | 3.081738 | 1.303915 | 12.81514 | 5.143169
2018-02-09 12:37 | 212628.6 | 1560.0001 | 5 | 29 | 3.710883 | -3.259922 | 3.081738 | 1.412635 | 12.81514 | 5.548045
2018-02-09 12:39 | 212748.6 | 1680.0026 | 5 | 29 | 3.686049 | -3.260079 | 3.081738 | 1.521165 | 12.81514 | 5.949425
2018-02-09 12:41 | 212868.6 | 1800.0001 | 5 | 29 | 3.66299 | -3.259892 | 3.081738 | 1.629962 | 12.81514 | 6.349185
2018-02-09 12:43 | 212988.6 | 1920.0018 | 5 | 29 | 3.64188 | -3.259957 | 3.081738 | 1.738532 | 12.81514 | 6.745712
2018-02-09 12:45 | 213108.6 | 2040.0001 | 5 | 29 | 3.622567 | -3.260013 | 3.081738 | 1.847287 | 12.81514 | 7.140727
2018-02-09 12:47 | 213228.6 | 2160.0002 | 5 | 29 | 3.605117 | -3.26 | 3.081738 | 1.955933 | 12.81514 | 7.533343
2018-02-09 12:49 | 213348.6 | 2280.0001 | 5 | 29 | 3.588677 | -3.25997 | 3.081738 | 2.064606 | 12.81514 | 7.92422
2018-02-09 12:51 | 213468.6 | 2400.0002 | 5 | 29 | 3.572475 | -3.260125 | 3.081738 | 2.173283 | 12.81514 | 8.313346
2018-02-09 12:53 | 213588.6 | 2520.001 | 5 | 29 | 3.556186 | -3.260046 | 3.081738 | 2.281931 | 12.81514 | 8.700605
2018-02-09 12:55 | 213708.6 | 2640.0002 | 5 | 29 | 3.53957 | -3.259984 | 3.081738 | 2.390547 | 12.81514 | 9.085967
2018-02-09 12:57 | 213828.6 | 2760.001 | 5 | 29 | 3.520975 | -3.259977 | 3.081738 | 2.499269 | 12.81514 | 9.46982
2018-02-09 12:59 | 213948.6 | 2880.0002 | 5 | 29 | 3.496729 | -3.259883 | 3.081738 | 2.607934 | 12.81514 | 9.851175
2018-02-09 13:01 | 214068.6 | 3000.0001 | 5 | 29 | 3.464599 | -3.260005 | 3.081738 | 2.716593 | 12.81514 | 10.22947
2018-02-09 13:03 | 214188.6 | 3120.0002 | 5 | 29 | 3.421462 | -3.259853 | 3.081738 | 2.825172 | 12.81514 | 10.60342
2018-02-09 13:05 | 214308.6 | 3240.001 | 5 | 29 | 3.35437 | -3.259965 | 3.081738 | 2.933895 | 12.81514 | 10.97215
2018-02-09 13:07 | 214428.6 | 3360.001 | 5 | 29 | 3.173986 | -3.259793 | 3.081738 | 3.042494 | 12.81514 | 11.32883
2018-02-09 13:08 | 214468.7 | 3400.1784 | 5 | 29 | 2.999994 | -3.259986 | 3.081738 | 3.078983 | 12.81514 | 11.44191
2018-02-09 13:10 | 214588.8 | 120.0008 | 6 | 29 | 3.24201 | 0 | 3.081738 | 3.078983 | 12.81514 | 11.44191
2018-02-09 13:12 | 214708.8 | 240.0008 | 6 | 29 | 3.253019 | 0 | 3.081738 | 3.078983 | 12.81514 | 11.44191
2018-02-09 13:13 | 214768.8 | 300.0022 | 6 | 29 | 3.256817 | 0 | 3.081738 | 3.078983 | 12.81514 | 11.44191
2018-02-09 13:13 | 214768.8 | 0.0024 | 7 | 30 | 3.256856 | 0 | 0 | 0 | 0 | 0
2018-02-09 13:15 | 214888.9 | 120.0002 | 2 | 30 | 3.899682 | 4.890074 | 0.1623153 | 0 | 0.6108508 | 0
2018-02-09 13:17 | 215008.9 | 240.001 | 2 | 30 | 3.954089 | 4.890047 | 0.3253272 | 0 | 1.251771 | 0
2018-02-09 13:19 | 215128.9 | 360.0018 | 2 | 30 | 3.99053 | 4.889973 | 0.4883187 | 0 | 1.899306 | 0
2018-02-09 13:21 | 215248.9 | 480.0002 | 2 | 30 | 4.021372 | 4.889959 | 0.6513061 | 0 | 2.552285 | 0
2018-02-09 13:23 | 215368.9 | 600.001 | 2 | 30 | 4.048644 | 4.890015 | 0.8143288 | 0 | 3.210134 | 0
2018-02-09 13:25 | 215488.9 | 720.001 | 2 | 30 | 4.073178 | 4.89007 | 0.9773253 | 0 | 3.872076 | 0
2018-02-09 13:27 | 215608.9 | 840.0003 | 2 | 30 | 4.097581 | 4.890066 | 1.14028 | 0 | 4.537777 | 0
2018-02-09 13:29 | 215728.9 | 960.0003 | 2 | 30 | 4.125455 | 4.890095 | 1.303279 | 0 | 5.207893 | 0
2018-02-09 13:31 | 215848.9 | 1080.0026 | 2 | 30 | 4.157094 | 4.889904 | 1.466259 | 0 | 5.882792 | 0
2018-02-09 13:33 | 215968.9 | 1200.0002 | 2 | 30 | 4.192225 | 4.890095 | 1.629314 | 0 | 6.563439 | 0
2018-02-09 13:35 | 216088.9 | 1320.0011 | 2 | 30 | 4.200399 | 4.30394 | 1.784267 | 0 | 7.21416 | 0
2018-02-09 13:37 | 216208.9 | 1440.0019 | 2 | 30 | 4.200376 | 3.662731 | 1.916801 | 0 | 7.770852 | 0
2018-02-09 13:38 | 216292.6 | 1523.704 | 2 | 30 | 4.200374 | 3.259996 | 1.997247 | 0 | 8.10876 | 0
2018-02-09 13:40 | 216412.6 | 120.0002 | 3 | 30 | 4.229638 | 3.259983 | 2.105447 | 0 | 8.564712 | 0
2018-02-09 13:42 | 216532.6 | 240.0003 | 3 | 30 | 4.263182 | 3.260101 | 2.214113 | 0 | 9.02613 | 0
2018-02-09 13:44 | 216652.6 | 360.0019 | 3 | 30 | 4.299018 | 3.260056 | 2.32275 | 0 | 9.491196 | 0
2018-02-09 13:46 | 216772.6 | 480.0019 | 3 | 30 | 4.336757 | 3.26013 | 2.43142 | 0 | 9.960402 | 0
2018-02-09 13:48 | 216892.6 | 600.0019 | 3 | 30 | 4.376012 | 3.259993 | 2.540108 | 0 | 10.43388 | 0
2018-02-09 13:50 | 217012.6 | 720.0019 | 3 | 30 | 4.400378 | 2.961636 | 2.646657 | 0 | 10.90193 | 0
2018-02-09 13:52 | 217132.6 | 840.0027 | 3 | 30 | 4.400373 | 2.418098 | 2.735895 | 0 | 11.29461 | 0
2018-02-09 13:54 | 217252.6 | 960.0019 | 3 | 30 | 4.400353 | 1.994507 | 2.809159 | 0 | 11.617 | 0
2018-02-09 13:56 | 217372.6 | 1080.0019 | 3 | 30 | 4.400364 | 1.659971 | 2.869885 | 0 | 11.88422 | 0
2018-02-09 13:58 | 217492.6 | 1200.0019 | 3 | 30 | 4.400337 | 1.39246 | 2.920599 | 0 | 12.10738 | 0
2018-02-09 14:00 | 217612.6 | 1320.0019 | 3 | 30 | 4.400357 | 1.179192 | 2.963333 | 0 | 12.29542 | 0
2018-02-09 14:02 | 217732.6 | 1440.0019 | 3 | 30 | 4.400339 | 1.006054 | 2.999643 | 0 | 12.4552 | 0
2018-02-09 14:04 | 217852.6 | 1560.0019 | 3 | 30 | 4.400347 | 0.8643875 | 3.030708 | 0 | 12.5919 | 0
2018-02-09 14:06 | 217972.6 | 1680.0012 | 3 | 30 | 4.400342 | 0.7478313 | 3.057543 | 0 | 12.70998 | 0
2018-02-09 14:08 | 218090.6 | 1798.0216 | 3 | 30 | 4.400313 | 0.6519871 | 3.080433 | 0 | 12.8107 | 0
2018-02-09 14:10 | 218210.7 | 120.001 | 4 | 30 | 4.35941 | 0 | 3.080433 | 0 | 12.8107 | 0
2018-02-09 14:12 | 218330.7 | 240.0018 | 4 | 30 | 4.356274 | 0 | 3.080433 | 0 | 12.8107 | 0
2018-02-09 14:13 | 218390.7 | 300.0046 | 4 | 30 | 4.355286 | 0 | 3.080433 | 0 | 12.8107 | 0
2018-02-09 14:15 | 218510.8 | 120.002 | 5 | 30 | 4.140893 | -3.26005 | 3.080433 | 0.1085714 | 12.8107 | 0.4526505
2018-02-09 14:17 | 218630.8 | 240.0012 | 5 | 30 | 4.098398 | -3.260077 | 3.080433 | 0.2173299 | 12.8107 | 0.9006792
2018-02-09 14:19 | 218750.8 | 360.0004 | 5 | 30 | 4.056636 | -3.259955 | 3.080433 | 0.325984 | 12.8107 | 1.343715
2018-02-09 14:21 | 218870.8 | 480.002 | 5 | 30 | 4.015149 | -3.259977 | 3.080433 | 0.4346275 | 12.8107 | 1.782185
2018-02-09 14:23 | 218990.8 | 600.0011 | 5 | 30 | 3.974329 | -3.259853 | 3.080433 | 0.5433187 | 12.8107 | 2.216371
2018-02-09 14:25 | 219110.8 | 720.0001 | 5 | 30 | 3.934616 | -3.260025 | 3.080433 | 0.6519514 | 12.8107 | 2.645944
2018-02-09 14:27 | 219230.8 | 840.0003 | 5 | 30 | 3.896573 | -3.260046 | 3.080433 | 0.760651 | 12.8107 | 3.071551
2018-02-09 14:29 | 219350.8 | 960.0019 | 5 | 30 | 3.860552 | -3.260034 | 3.080433 | 0.8692986 | 12.8107 | 3.492927
2018-02-09 14:31 | 219470.8 | 1080.0003 | 5 | 30 | 3.826705 | -3.260071 | 3.080433 | 0.9779431 | 12.8107 | 3.910496
2018-02-09 14:33 | 219590.8 | 1200.0035 | 5 | 30 | 3.795045 | -3.260087 | 3.080433 | 1.086596 | 12.8107 | 4.324541
2018-02-09 14:35 | 219710.8 | 1320.0035 | 5 | 30 | 3.765304 | -3.259972 | 3.080433 | 1.19531 | 12.8107 | 4.735479
2018-02-09 14:37 | 219830.8 | 1440.0019 | 5 | 30 | 3.73724 | -3.26003 | 3.080433 | 1.303966 | 12.8107 | 5.143063
2018-02-09 14:39 | 219950.8 | 1560.0003 | 5 | 30 | 3.710722 | -3.259984 | 3.080433 | 1.412631 | 12.8107 | 5.547714
2018-02-09 14:41 | 220070.8 | 1680.0002 | 5 | 30 | 3.68588 | -3.260028 | 3.080433 | 1.521267 | 12.8107 | 5.949465
2018-02-09 14:43 | 220190.8 | 1800.0001 | 5 | 30 | 3.662844 | -3.259872 | 3.080433 | 1.629973 | 12.8107 | 6.348874
2018-02-09 14:45 | 220310.8 | 1920.0003 | 5 | 30 | 3.641737 | -3.260042 | 3.080433 | 1.738626 | 12.8107 | 6.745689
2018-02-09 14:47 | 220430.8 | 2040.001 | 5 | 30 | 3.622625 | -3.25998 | 3.080433 | 1.847252 | 12.8107 | 7.14022
2018-02-09 14:49 | 220550.8 | 2160.001 | 5 | 30 | 3.605179 | -3.260011 | 3.080433 | 1.955949 | 12.8107 | 7.533028
2018-02-09 14:51 | 220670.8 | 2280.001 | 5 | 30 | 3.588748 | -3.259972 | 3.080433 | 2.064598 | 12.8107 | 7.923829
2018-02-09 14:53 | 220790.8 | 2400.0014 | 5 | 30 | 3.572557 | -3.259974 | 3.080433 | 2.17328 | 12.8107 | 8.312983
2018-02-09 14:55 | 220910.8 | 2520.0019 | 5 | 30 | 3.556253 | -3.25977 | 3.080433 | 2.281891 | 12.8107 | 8.700118
2018-02-09 14:57 | 221030.8 | 2640.0019 | 5 | 30 | 3.539632 | -3.260056 | 3.080433 | 2.390596 | 12.8107 | 9.085803
2018-02-09 14:59 | 221150.8 | 2760.0011 | 5 | 30 | 3.521006 | -3.25993 | 3.080433 | 2.499255 | 12.8107 | 9.469439
2018-02-09 15:01 | 221270.8 | 2880.0019 | 5 | 30 | 3.49674 | -3.259951 | 3.080433 | 2.607908 | 12.8107 | 9.850756
2018-02-09 15:03 | 221390.8 | 3000.0003 | 5 | 30 | 3.464649 | -3.259933 | 3.080433 | 2.716587 | 12.8107 | 10.22912
2018-02-09 15:05 | 221510.8 | 3120.0002 | 5 | 30 | 3.421474 | -3.260067 | 3.080433 | 2.825281 | 12.8107 | 10.60347
2018-02-09 15:07 | 221630.8 | 3240.0019 | 5 | 30 | 3.354423 | -3.259924 | 3.080433 | 2.933928 | 12.8107 | 10.97194
2018-02-09 15:09 | 221750.8 | 3360.0003 | 5 | 30 | 3.173728 | -3.260207 | 3.080433 | 3.042588 | 12.8107 | 11.3288
2018-02-09 15:10 | 221790.8 | 3400.0648 | 5 | 30 | 2.99996 | -3.25992 | 3.080433 | 3.078854 | 12.8107 | 11.44119
2018-02-09 15:12 | 221910.9 | 120.0019 | 6 | 30 | 3.241498 | 0 | 3.080433 | 3.078854 | 12.8107 | 11.44119
2018-02-09 15:14 | 222030.9 | 240.001 | 6 | 30 | 3.25253 | 0 | 3.080433 | 3.078854 | 12.8107 | 11.44119
2018-02-09 15:15 | 222090.9 | 300.0024 | 6 | 30 | 3.256316 | 0 | 3.080433 | 3.078854 | 12.8107 | 11.44119
2018-02-09 15:15 | 222090.8564 | 0.0024 | 7 | 31 | 3.256367 | 0 | 0 | 0 | 0 | 0
2018-02-09 15:17 | 222210.9 | 120.0019 | 2 | 31 | 3.899131 | 4.890074 | 0.1623252 | 0 | 0.6108046 | 0
2018-02-09 15:19 | 222330.9 | 240.0019 | 2 | 31 | 3.953541 | 4.889986 | 0.325247 | 0 | 1.251281 | 0
2018-02-09 15:21 | 222450.9 | 360.0003 | 2 | 31 | 3.989913 | 4.890062 | 0.488324 | 0 | 1.899057 | 0
2018-02-09 15:23 | 222570.9 | 480.0011 | 2 | 31 | 4.020718 | 4.890001 | 0.6513205 | 0 | 2.551969 | 0
2018-02-09 15:25 | 222690.9 | 600.0011 | 2 | 31 | 4.047987 | 4.890093 | 0.8143119 | 0 | 3.209586 | 0
2018-02-09 15:27 | 222810.9 | 720.0003 | 2 | 31 | 4.072505 | 4.889845 | 0.9772844 | 0 | 3.871323 | 0
2018-02-09 15:29 | 222930.9 | 840.0003 | 2 | 31 | 4.096959 | 4.890106 | 1.140169 | 0 | 4.536631 | 0
2018-02-09 15:31 | 223050.9 | 960.0019 | 2 | 31 | 4.124835 | 4.890247 | 1.303292 | 0 | 5.207153 | 0
2018-02-09 15:33 | 223170.9 | 1080.0019 | 2 | 31 | 4.156567 | 4.889957 | 1.466315 | 0 | 5.882142 | 0
2018-02-09 15:35 | 223290.9 | 1200.0004 | 2 | 31 | 4.191798 | 4.889977 | 1.629304 | 0 | 6.562438 | 0
2018-02-09 15:37 | 223410.9 | 1320.0011 | 2 | 31 | 4.200393 | 4.309155 | 1.78443 | 0 | 7.213869 | 0
2018-02-09 15:39 | 223530.9 | 1440.0012 | 2 | 31 | 4.200391 | 3.665384 | 1.917144 | 0 | 7.771317 | 0
2018-02-09 15:40 | 223615 | 1524.048 | 2 | 31 | 4.200373 | 3.259981 | 1.997918 | 0 | 8.110599 | 0
2018-02-09 15:42 | 223735 | 120.0019 | 3 | 31 | 4.229722 | 3.260073 | 2.106161 | 0 | 8.566744 | 0
2018-02-09 15:44 | 223855 | 240.0018 | 3 | 31 | 4.263328 | 3.260138 | 2.214803 | 0 | 9.028072 | 0
2018-02-09 15:46 | 223975 | 360.0019 | 3 | 31 | 4.299192 | 3.259981 | 2.323469 | 0 | 9.493281 | 0
2018-02-09 15:48 | 224095 | 480.0011 | 3 | 31 | 4.336988 | 3.260054 | 2.432117 | 0 | 9.962417 | 0
2018-02-09 15:50 | 224215 | 600.0011 | 3 | 31 | 4.37631 | 3.260031 | 2.540817 | 0 | 10.43597 | 0
2018-02-09 15:52 | 224335 | 720.0019 | 3 | 31 | 4.400393 | 2.932596 | 2.6471 | 0 | 10.90288 | 0
2018-02-09 15:54 | 224455 | 840.001 | 3 | 31 | 4.400378 | 2.388939 | 2.735276 | 0 | 11.29089 | 0
2018-02-09 15:56 | 224575 | 960.0011 | 3 | 31 | 4.400355 | 1.976294 | 2.807768 | 0 | 11.60988 | 0
2018-02-09 15:58 | 224695 | 1080.0018 | 3 | 31 | 4.400362 | 1.64842 | 2.867949 | 0 | 11.8747 | 0
2018-02-09 16:00 | 224815 | 1200.0018 | 3 | 31 | 4.400324 | 1.385977 | 2.91841 | 0 | 12.09675 | 0
2018-02-09 16:02 | 224935 | 1320.0002 | 3 | 31 | 4.400364 | 1.176527 | 2.961005 | 0 | 12.28418 | 0
2018-02-09 16:04 | 225055 | 1440.0002 | 3 | 31 | 4.400351 | 1.005369 | 2.997255 | 0 | 12.44369 | 0
2018-02-09 16:06 | 225175 | 1560.0019 | 3 | 31 | 4.400314 | 0.8647919 | 3.028366 | 0 | 12.58059 | 0
2018-02-09 16:08 | 225295 | 1680.0019 | 3 | 31 | 4.40034 | 0.7497482 | 3.055223 | 0 | 12.69877 | 0
2018-02-09 16:10 | 225415 | 1800.0003 | 3 | 31 | 4.400357 | 0.6534958 | 3.078547 | 0 | 12.80141 | 0
2018-02-09 16:10 | 225416.7 | 1801.7072 | 3 | 31 | 4.400334 | 0.6519966 | 3.07884 | 0 | 12.80269 | 0
2018-02-09 16:12 | 225536.8 | 120.0026 | 4 | 31 | 4.359301 | 0 | 3.07884 | 0 | 12.80269 | 0
2018-02-09 16:14 | 225656.8 | 240.0018 | 4 | 31 | 4.356133 | 0 | 3.07884 | 0 | 12.80269 | 0
2018-02-09 16:15 | 225716.8 | 300.0022 | 4 | 31 | 4.355139 | 0 | 3.07884 | 0 | 12.80269 | 0
2018-02-09 16:17 | 225836.8 | 120.0013 | 5 | 31 | 4.140227 | -3.260023 | 3.07884 | 0.1086385 | 12.80269 | 0.4528597
2018-02-09 16:19 | 225956.8 | 240.0005 | 5 | 31 | 4.097772 | -3.260071 | 3.07884 | 0.2173221 | 12.80269 | 0.9005093
2018-02-09 16:21 | 226076.8 | 360.0013 | 5 | 31 | 4.05606 | -3.260065 | 3.07884 | 0.3259735 | 12.80269 | 1.34347
2018-02-09 16:23 | 226196.8 | 480.0019 | 5 | 31 | 4.014582 | -3.259848 | 3.07884 | 0.4346449 | 12.80269 | 1.781991
2018-02-09 16:25 | 226316.8 | 600.0012 | 5 | 31 | 3.973778 | -3.260055 | 3.07884 | 0.5432908 | 12.80269 | 2.215934
2018-02-09 16:27 | 226436.8 | 720.0012 | 5 | 31 | 3.93406 | -3.259891 | 3.07884 | 0.6519781 | 12.80269 | 2.645661
2018-02-09 16:29 | 226556.8 | 840.0003 | 5 | 31 | 3.895999 | -3.260069 | 3.07884 | 0.7606409 | 12.80269 | 3.071062
2018-02-09 16:31 | 226676.8 | 960.0003 | 5 | 31 | 3.859988 | -3.260015 | 3.07884 | 0.8692849 | 12.80269 | 3.492363
2018-02-09 16:33 | 226796.8 | 1080.0011 | 5 | 31 | 3.826181 | -3.260013 | 3.07884 | 0.9779561 | 12.80269 | 3.909976
2018-02-09 16:35 | 226916.8 | 1200.0003 | 5 | 31 | 3.794509 | -3.259936 | 3.07884 | 1.086639 | 12.80269 | 4.324077
2018-02-09 16:37 | 227036.8 | 1320.0003 | 5 | 31 | 3.764768 | -3.259912 | 3.07884 | 1.19528 | 12.80269 | 4.734682
2018-02-09 16:39 | 227156.8 | 1440.0003 | 5 | 31 | 3.736695 | -3.259851 | 3.07884 | 1.303956 | 12.80269 | 5.142282
2018-02-09 16:41 | 227276.8 | 1560.0021 | 5 | 31 | 3.710197 | -3.260009 | 3.07884 | 1.412602 | 12.80269 | 5.546803
2018-02-09 16:43 | 227396.8 | 1680.0003 | 5 | 31 | 3.685346 | -3.259843 | 3.07884 | 1.521266 | 12.80269 | 5.948603
2018-02-09 16:45 | 227516.8 | 1800.0003 | 5 | 31 | 3.662322 | -3.259936 | 3.07884 | 1.629925 | 12.80269 | 6.347781
2018-02-09 16:47 | 227636.8 | 1920.0003 | 5 | 31 | 3.641217 | -3.259897 | 3.07884 | 1.738613 | 12.80269 | 6.744666
2018-02-09 16:49 | 227756.8 | 2040.0028 | 5 | 31 | 3.622106 | -3.259853 | 3.07884 | 1.847283 | 12.80269 | 7.139304
2018-02-09 16:51 | 227876.8 | 2160.0012 | 5 | 31 | 3.604681 | -3.259934 | 3.07884 | 1.955912 | 12.80269 | 7.531809
2018-02-09 16:53 | 227996.8 | 2280.0016 | 5 | 31 | 3.588273 | -3.260011 | 3.07884 | 2.064611 | 12.80269 | 7.922737
2018-02-09 16:55 | 228116.8 | 2400.0005 | 5 | 31 | 3.572074 | -3.260017 | 3.07884 | 2.17323 | 12.80269 | 8.311613
2018-02-09 16:57 | 228236.8 | 2520.0004 | 5 | 31 | 3.555787 | -3.259959 | 3.07884 | 2.281865 | 12.80269 | 8.69878
2018-02-09 16:59 | 228356.8 | 2640.0012 | 5 | 31 | 3.539172 | -3.260048 | 3.07884 | 2.390593 | 12.80269 | 9.0845
2018-02-09 17:01 | 228476.8 | 2760.0004 | 5 | 31 | 3.520523 | -3.259986 | 3.07884 | 2.499257 | 12.80269 | 9.468102
2018-02-09 17:03 | 228596.8 | 2880.002 | 5 | 31 | 3.496182 | -3.260023 | 3.07884 | 2.607914 | 12.80269 | 9.849372
2018-02-09 17:05 | 228716.8 | 3000.0013 | 5 | 31 | 3.463933 | -3.259984 | 3.07884 | 2.716572 | 12.80269 | 10.22759
2018-02-09 17:07 | 228836.8 | 3120.0014 | 5 | 31 | 3.420544 | -3.25992 | 3.07884 | 2.825258 | 12.80269 | 10.60183
2018-02-09 17:09 | 228956.8 | 3240.0013 | 5 | 31 | 3.35279 | -3.25988 | 3.07884 | 2.933912 | 12.80269 | 10.97019
2018-02-09 17:11 | 229076.8 | 3360.0005 | 5 | 31 | 3.168275 | -3.260069 | 3.07884 | 3.042549 | 12.80269 | 11.32666
2018-02-09 17:12 | 229115.1 | 3398.2763 | 5 | 31 | 2.999974 | -3.259986 | 3.07884 | 3.077253 | 12.80269 | 11.43409
2018-02-09 17:14 | 229235.2 | 120.0002 | 6 | 31 | 3.242059 | 0 | 3.07884 | 3.077253 | 12.80269 | 11.43409
2018-02-09 17:16 | 229355.2 | 240.0018 | 6 | 31 | 3.253069 | 0 | 3.07884 | 3.077253 | 12.80269 | 11.43409
2018-02-09 17:17 | 229415.2 | 300.0032 | 6 | 31 | 3.256856 | 0 | 3.07884 | 3.077253 | 12.80269 | 11.43409
2018-02-09 17:17 | 229415.2 | 0.0025 | 7 | 32 | 3.256929 | 0 | 0 | 0 | 0 | 0
2018-02-09 17:19 | 229535.3 | 120.0002 | 2 | 32 | 3.899948 | 4.889769 | 0.162375 | 0 | 0.6111167 | 0
2018-02-09 17:21 | 229655.3 | 240.0002 | 2 | 32 | 3.954337 | 4.890093 | 0.3253726 | 0 | 1.252023 | 0
2018-02-09 17:23 | 229775.3 | 360.0009 | 2 | 32 | 3.990788 | 4.889935 | 0.4882764 | 0 | 1.899246 | 0
2018-02-09 17:25 | 229895.3 | 480.001 | 2 | 32 | 4.021648 | 4.890118 | 0.651371 | 0 | 2.552698 | 0
2018-02-09 17:27 | 230015.3 | 600.0004 | 2 | 32 | 4.048919 | 4.889967 | 0.8143675 | 0 | 3.210486 | 0
2018-02-09 17:29 | 230135.3 | 720.0018 | 2 | 32 | 4.073444 | 4.890051 | 0.9773576 | 0 | 3.872445 | 0
2018-02-09 17:31 | 230255.3 | 840 | 2 | 32 | 4.097867 | 4.889776 | 1.138991 | 0 | 4.532805 | 0
2018-02-09 17:33 | 230375.3 | 960.0019 | 2 | 32 | 4.125784 | 4.890141 | 1.300571 | 0 | 5.197156 | 0
2018-02-09 17:35 | 230495.3 | 1080.0003 | 2 | 32 | 4.157476 | 4.88987 | 1.463616 | 0 | 5.87238 | 0
2018-02-09 17:37 | 230615.3 | 1200.0011 | 2 | 32 | 4.192686 | 4.890026 | 1.626617 | 0 | 6.552872 | 0
2018-02-09 17:39 | 230735.3 | 1320.0011 | 2 | 32 | 4.200401 | 4.296427 | 1.781384 | 0 | 7.202825 | 0
2018-02-09 17:41 | 230855.3 | 1440.0003 | 2 | 32 | 4.200388 | 3.657228 | 1.913691 | 0 | 7.758566 | 0
2018-02-09 17:42 | 230937.8 | 1522.56 | 2 | 32 | 4.200376 | 3.259996 | 1.992921 | 0 | 8.091366 | 0
2018-02-09 17:44 | 231057.8 | 120.0003 | 3 | 32 | 4.229655 | 3.259838 | 2.101123 | 0 | 8.547332 | 0
2018-02-09 17:46 | 231177.8 | 240.0003 | 3 | 32 | 4.263286 | 3.260006 | 2.209807 | 0 | 9.008834 | 0
2018-02-09 17:48 | 231297.8 | 360.0003 | 3 | 32 | 4.299115 | 3.260063 | 2.318486 | 0 | 9.474092 | 0
2018-02-09 17:50 | 231417.8 | 480.0019 | 3 | 32 | 4.336855 | 3.260019 | 2.427174 | 0 | 9.943389 | 0
2018-02-09 17:52 | 231537.8 | 600.0003 | 3 | 32 | 4.376093 | 3.260124 | 2.535777 | 0 | 10.4165 | 0
2018-02-09 17:54 | 231657.8 | 720.0019 | 3 | 32 | 4.40038 | 2.960651 | 2.642374 | 0 | 10.88477 | 0
2018-02-09 17:56 | 231777.8 | 840.0003 | 3 | 32 | 4.400383 | 2.417267 | 2.731578 | 0 | 11.2773 | 0
2018-02-09 17:58 | 231897.8 | 960.0003 | 3 | 32 | 4.400381 | 1.99435 | 2.804808 | 0 | 11.59954 | 0
2018-02-09 18:00 | 232017.8 | 1080.0003 | 3 | 32 | 4.400371 | 1.659573 | 2.865462 | 0 | 11.86644 | 0
2018-02-09 18:02 | 232137.8 | 1200.0002 | 3 | 32 | 4.400369 | 1.393108 | 2.916197 | 0 | 12.08969 | 0
2018-02-09 18:04 | 232257.8 | 1320.0001 | 3 | 32 | 4.400363 | 1.179211 | 2.958908 | 0 | 12.27764 | 0
2018-02-09 18:06 | 232377.8 | 1440.0012 | 3 | 32 | 4.400345 | 1.005814 | 2.99522 | 0 | 12.43742 | 0
2018-02-09 18:08 | 232497.8 | 1560.0014 | 3 | 32 | 4.400335 | 0.8643799 | 3.026315 | 0 | 12.57425 | 0
2018-02-09 18:10 | 232617.8 | 1680.002 | 3 | 32 | 4.400319 | 0.74716 | 3.053126 | 0 | 12.69223 | 0
2018-02-09 18:12 | 232736 | 1798.1361 | 3 | 32 | 4.40032 | 0.6519871 | 3.076037 | 0 | 12.79304 | 0
2018-02-09 18:14 | 232856 | 120.0003 | 4 | 32 | 4.359404 | 0 | 3.076037 | 0 | 12.79304 | 0
2018-02-09 18:16 | 232976 | 240.0019 | 4 | 32 | 4.356281 | 0 | 3.076037 | 0 | 12.79304 | 0
2018-02-09 18:17 | 233036 | 300.0025 | 4 | 32 | 4.355298 | 0 | 3.076037 | 0 | 12.79304 | 0
2018-02-09 18:19 | 233156.1 | 120.001 | 5 | 32 | 4.140672 | -3.260042 | 3.076037 | 0.1086552 | 12.79304 | 0.4529745
2018-02-09 18:21 | 233276.1 | 240.0003 | 5 | 32 | 4.09821 | -3.260067 | 3.076037 | 0.2173313 | 12.79304 | 0.9006411
2018-02-09 18:23 | 233396.1 | 360.0011 | 5 | 32 | 4.056451 | -3.260017 | 3.076037 | 0.3259983 | 12.79304 | 1.343711
2018-02-09 18:25 | 233516.1 | 480.0018 | 5 | 32 | 4.014997 | -3.259995 | 3.076037 | 0.4346594 | 12.79304 | 1.782232
2018-02-09 18:27 | 233636.1 | 600.0008 | 5 | 32 | 3.974171 | -3.260069 | 3.076037 | 0.5433251 | 12.79304 | 2.216297
2018-02-09 18:29 | 233756.1 | 720.001 | 5 | 32 | 3.934464 | -3.259968 | 3.076037 | 0.6519929 | 12.79304 | 2.64599
2018-02-09 18:31 | 233876.1 | 840.001 | 5 | 32 | 3.896397 | -3.259955 | 3.076037 | 0.7606403 | 12.79304 | 3.071374
2018-02-09 18:33 | 233996.1 | 960.001 | 5 | 32 | 3.860373 | -3.260037 | 3.076037 | 0.8693163 | 12.79304 | 3.492841
2018-02-09 18:35 | 234116.1 | 1080.0001 | 5 | 32 | 3.826547 | -3.260055 | 3.076037 | 0.9779549 | 12.79304 | 3.910369
2018-02-09 18:37 | 234236.1 | 1200.0009 | 5 | 32 | 3.794863 | -3.260025 | 3.076037 | 1.086643 | 12.79304 | 4.324526
2018-02-09 18:39 | 234356.1 | 1320.0001 | 5 | 32 | 3.765094 | -3.259963 | 3.076037 | 1.195277 | 12.79304 | 4.735146
2018-02-09 18:41 | 234476.1 | 1440.0017 | 5 | 32 | 3.73702 | -3.259996 | 3.076037 | 1.303978 | 12.79304 | 5.142874
2018-02-09 18:43 | 234596.1 | 1560.0017 | 5 | 32 | 3.710478 | -3.260056 | 3.076037 | 1.412609 | 12.79304 | 5.54737
2018-02-09 18:45 | 234716.1 | 1680.0001 | 5 | 32 | 3.685585 | -3.259961 | 3.076037 | 1.52125 | 12.79304 | 5.949112
2018-02-09 18:47 | 234836.1 | 1800.0001 | 5 | 32 | 3.662374 | -3.26 | 3.076037 | 1.62995 | 12.79304 | 6.348446
2018-02-09 18:49 | 234956.1 | 1920.0018 | 5 | 32 | 3.641242 | -3.260036 | 3.076037 | 1.738591 | 12.79304 | 6.745167
2018-02-09 18:51 | 235076.1 | 2040.0017 | 5 | 32 | 3.62208 | -3.259889 | 3.076037 | 1.847232 | 12.79304 | 7.139696
2018-02-09 18:53 | 235196.1 | 2160.0002 | 5 | 32 | 3.60463 | -3.260058 | 3.076037 | 1.955953 | 12.79304 | 7.532531
2018-02-09 18:55 | 235316.1 | 2280.0009 | 5 | 32 | 3.588203 | -3.260083 | 3.076037 | 2.064578 | 12.79304 | 7.923186
2018-02-09 18:57 | 235436.1 | 2400.0017 | 5 | 32 | 3.571964 | -3.259974 | 3.076037 | 2.173241 | 12.79304 | 8.312211
2018-02-09 18:59 | 235556.1 | 2520.0001 | 5 | 32 | 3.555631 | -3.25997 | 3.076037 | 2.281955 | 12.79304 | 8.699644
2018-02-09 19:01 | 235676.1 | 2640.0001 | 5 | 32 | 3.538974 | -3.259988 | 3.076037 | 2.390569 | 12.79304 | 9.08494
2018-02-09 19:03 | 235796.1 | 2760.0001 | 5 | 32 | 3.520303 | -3.259901 | 3.076037 | 2.499282 | 12.79304 | 9.468689
2018-02-09 19:05 | 235916.1 | 2880.0002 | 5 | 32 | 3.495896 | -3.260019 | 3.076037 | 2.607957 | 12.79304 | 9.849998
2018-02-09 19:07 | 236036.1 | 3000.001 | 5 | 32 | 3.463505 | -3.260083 | 3.076037 | 2.716605 | 12.79304 | 10.22815
2018-02-09 19:09 | 236156.1 | 3120.0018 | 5 | 32 | 3.419998 | -3.259974 | 3.076037 | 2.825251 | 12.79304 | 10.60219
2018-02-09 19:11 | 236276.1 | 3240.001 | 5 | 32 | 3.3518 | -3.259998 | 3.076037 | 2.933913 | 12.79304 | 10.9705
2018-02-09 19:13 | 236396.1 | 3360.0003 | 5 | 32 | 3.164588 | -3.260079 | 3.076037 | 3.042579 | 12.79304 | 11.32686
2018-02-09 19:14 | 236433.2 | 3397.0816 | 5 | 32 | 2.999982 | -3.259947 | 3.076037 | 3.076187 | 12.79304 | 11.43082
2018-02-09 19:16 | 236553.2 | 120.0009 | 6 | 32 | 3.242023 | 0 | 3.076037 | 3.076187 | 12.79304 | 11.43082
2018-02-09 19:18 | 236673.2 | 240.0009 | 6 | 32 | 3.253023 | 0 | 3.076037 | 3.076187 | 12.79304 | 11.43082
2018-02-09 19:19 | 236733.2 | 300.0024 | 6 | 32 | 3.256821 | 0 | 3.076037 | 3.076187 | 12.79304 | 11.43082
2018-02-09 19:19 | 236733.3 | 0.0024 | 7 | 33 | 3.256705 | 0 | 0 | 0 | 0 | 0
2018-02-09 19:21 | 236853.3 | 120.0011 | 2 | 33 | 3.900075 | 4.890106 | 0.1623421 | 0 | 0.6110113 | 0
2018-02-09 19:23 | 236973.3 | 240.0003 | 2 | 33 | 3.954449 | 4.890072 | 0.3253306 | 0 | 1.251899 | 0
2018-02-09 19:25 | 237093.3 | 360.0019 | 2 | 33 | 3.99093 | 4.890091 | 0.4883252 | 0 | 1.899505 | 0
2018-02-09 19:27 | 237213.3 | 480.0003 | 2 | 33 | 4.021802 | 4.890072 | 0.6512623 | 0 | 2.55235 | 0
2018-02-09 19:29 | 237333.3 | 600.0011 | 2 | 33 | 4.049107 | 4.890049 | 0.8143296 | 0 | 3.210451 | 0
2018-02-09 19:31 | 237453.3 | 720.002 | 2 | 33 | 4.073639 | 4.890074 | 0.9772314 | 0 | 3.872083 | 0
2018-02-09 19:33 | 237573.3 | 840.0014 | 2 | 33 | 4.098098 | 4.88999 | 1.136234 | 0 | 4.521723 | 0
2018-02-09 19:35 | 237693.3 | 960.0019 | 2 | 33 | 4.12607 | 4.890081 | 1.299235 | 0 | 5.191939 | 0
2018-02-09 19:37 | 237813.3 | 1080.0011 | 2 | 33 | 4.157832 | 4.890057 | 1.462258 | 0 | 5.867125 | 0
2018-02-09 19:39 | 237933.3 | 1200.0012 | 2 | 33 | 4.193091 | 4.890022 | 1.625185 | 0 | 6.54737 | 0
2018-02-09 19:41 | 238053.3 | 1320.0011 | 2 | 33 | 4.200395 | 4.290091 | 1.779806 | 0 | 7.196723 | 0
2018-02-09 19:43 | 238173.3 | 1440.0012 | 2 | 33 | 4.200389 | 3.651932 | 1.911919 | 0 | 7.751647 | 0
2018-02-09 19:44 | 238255 | 1521.7049 | 2 | 33 | 4.200381 | 3.259977 | 1.990271 | 0 | 8.080758 | 0
2018-02-09 19:46 | 238375 | 120.0002 | 3 | 33 | 4.229717 | 3.260046 | 2.098541 | 0 | 8.537016 | 0
2018-02-09 19:48 | 238495 | 240.0019 | 3 | 33 | 4.263306 | 3.260145 | 2.207126 | 0 | 8.998101 | 0
2018-02-09 19:50 | 238615 | 360.0012 | 3 | 33 | 4.29915 | 3.260094 | 2.315849 | 0 | 9.46355 | 0
2018-02-09 19:52 | 238735 | 480.0004 | 3 | 33 | 4.336907 | 3.259714 | 2.424533 | 0 | 9.932835 | 0
2018-02-09 19:54 | 238855 | 600.0009 | 3 | 33 | 4.376146 | 3.260082 | 2.533186 | 0 | 10.40617 | 0
2018-02-09 19:56 | 238975 | 720.0004 | 3 | 33 | 4.400388 | 2.960701 | 2.639713 | 0 | 10.87414 | 0
2018-02-09 19:58 | 239095 | 840.0004 | 3 | 33 | 4.400364 | 2.417574 | 2.72894 | 0 | 11.26677 | 0
2018-02-09 20:00 | 239215 | 960.0011 | 3 | 33 | 4.400371 | 1.995115 | 2.802195 | 0 | 11.58912 | 0
2018-02-09 20:02 | 239335 | 1080.0012 | 3 | 33 | 4.400373 | 1.660477 | 2.862858 | 0 | 11.85605 | 0
2018-02-09 20:04 | 239455 | 1200.0019 | 3 | 33 | 4.400351 | 1.39332 | 2.91364 | 0 | 12.07951 | 0
2018-02-09 20:06 | 239575 | 1320.0003 | 3 | 33 | 4.400327 | 1.179174 | 2.95638 | 0 | 12.26759 | 0
2018-02-09 20:08 | 239695 | 1440.002 | 3 | 33 | 4.400362 | 1.007191 | 2.99273 | 0 | 12.42754 | 0
2018-02-09 20:10 | 239815 | 1560.002 | 3 | 33 | 4.400355 | 0.8651505 | 3.023852 | 0 | 12.56449 | 0
2018-02-09 20:12 | 239935 | 1680.0019 | 3 | 33 | 4.400342 | 0.7486954 | 3.05068 | 0 | 12.68254 | 0
2018-02-09 20:14 | 240053.4 | 1798.3865 | 3 | 33 | 4.400316 | 0.6519947 | 3.073667 | 0 | 12.78369 | 0
2018-02-09 20:16 | 240173.5 | 120.0012 | 4 | 33 | 4.359354 | 0 | 3.073667 | 0 | 12.78369 | 0
2018-02-09 20:18 | 240293.5 | 240.0012 | 4 | 33 | 4.35621 | 0 | 3.073667 | 0 | 12.78369 | 0
2018-02-09 20:19 | 240353.5 | 300.0033 | 4 | 33 | 4.355235 | 0 | 3.073667 | 0 | 12.78369 | 0
2018-02-09 20:21 | 240473.6 | 120.0011 | 5 | 33 | 4.140473 | -3.259868 | 3.073667 | 0.1086494 | 12.78369 | 0.4529287
2018-02-09 20:23 | 240593.6 | 240.0003 | 5 | 33 | 4.097995 | -3.259938 | 3.073667 | 0.2173136 | 12.78369 | 0.9005249
2018-02-09 20:25 | 240713.6 | 360.0004 | 5 | 33 | 4.056247 | -3.259961 | 3.073667 | 0.3259208 | 12.78369 | 1.34333
2018-02-09 20:27 | 240833.6 | 480.002 | 5 | 33 | 4.014776 | -3.259977 | 3.073667 | 0.4346269 | 12.78369 | 1.782013
2018-02-09 20:29 | 240953.6 | 600.002 | 5 | 33 | 3.973917 | -3.260021 | 3.073667 | 0.5431991 | 12.78369 | 2.215683
2018-02-09 20:31 | 241073.6 | 720.0003 | 5 | 33 | 3.934222 | -3.259945 | 3.073667 | 0.6519816 | 12.78369 | 2.645806
2018-02-09 20:33 | 241193.6 | 840.0002 | 5 | 33 | 3.896123 | -3.259839 | 3.073667 | 0.7606321 | 12.78369 | 3.071173
2018-02-09 20:35 | 241313.6 | 960.0002 | 5 | 33 | 3.860094 | -3.259885 | 3.073667 | 0.8692782 | 12.78369 | 3.492496
2018-02-09 20:37 | 241433.6 | 1080.0011 | 5 | 33 | 3.82628 | -3.260002 | 3.073667 | 0.9779789 | 12.78369 | 3.910232
2018-02-09 20:39 | 241553.6 | 1200.0019 | 5 | 33 | 3.794582 | -3.260011 | 3.073667 | 1.086574 | 12.78369 | 4.324008
2018-02-09 20:41 | 241673.6 | 1320.0003 | 5 | 33 | 3.764818 | -3.259947 | 3.073667 | 1.195272 | 12.78369 | 4.734838
2018-02-09 20:43 | 241793.6 | 1440.0002 | 5 | 33 | 3.736733 | -3.260069 | 3.073667 | 1.303966 | 12.78369 | 5.142508
2018-02-09 20:45 | 241913.6 | 1560.0011 | 5 | 33 | 3.710213 | -3.25994 | 3.073667 | 1.412632 | 12.78369 | 5.547107
2018-02-09 20:47 | 242033.6 | 1680.0011 | 5 | 33 | 3.685344 | -3.259963 | 3.073667 | 1.521286 | 12.78369 | 5.94887
2018-02-09 20:49 | 242153.6 | 1800.0003 | 5 | 33 | 3.662323 | -3.25998 | 3.073667 | 1.629932 | 12.78369 | 6.348
2018-02-09 20:51 | 242273.6 | 1920.002 | 5 | 33 | 3.641212 | -3.260042 | 3.073667 | 1.738592 | 12.78369 | 6.744783
2018-02-09 20:53 | 242393.6 | 2040.0002 | 5 | 33 | 3.622084 | -3.259955 | 3.073667 | 1.847291 | 12.78369 | 7.139525
2018-02-09 20:55 | 242513.6 | 2160.001 | 5 | 33 | 3.604641 | -3.259892 | 3.073667 | 1.955929 | 12.78369 | 7.532058
2018-02-09 20:57 | 242633.6 | 2280.0011 | 5 | 33 | 3.588207 | -3.259977 | 3.073667 | 2.064559 | 12.78369 | 7.922729
2018-02-09 20:59 | 242753.6 | 2400.001 | 5 | 33 | 3.571974 | -3.25999 | 3.073667 | 2.173293 | 12.78369 | 8.312009
2018-02-09 21:01 | 242873.6 | 2520.0003 | 5 | 33 | 3.555663 | -3.259936 | 3.073667 | 2.2819 | 12.78369 | 8.699066
2018-02-09 21:03 | 242993.6 | 2640.0019 | 5 | 33 | 3.53899 | -3.260011 | 3.073667 | 2.390628 | 12.78369 | 9.084764
2018-02-09 21:05 | 243113.6 | 2760.0011 | 5 | 33 | 3.520322 | -3.259961 | 3.073667 | 2.499263 | 12.78369 | 9.468241
2018-02-09 21:07 | 243233.6 | 2880.001 | 5 | 33 | 3.495893 | -3.260092 | 3.073667 | 2.607929 | 12.78369 | 9.849519
2018-02-09 21:09 | 243353.6 | 3000.0019 | 5 | 33 | 3.463533 | -3.25997 | 3.073667 | 2.716621 | 12.78369 | 10.22783
2018-02-09 21:11 | 243473.6 | 3120.0011 | 5 | 33 | 3.420041 | -3.259951 | 3.073667 | 2.825271 | 12.78369 | 10.60189
2018-02-09 21:13 | 243593.6 | 3240.001 | 5 | 33 | 3.351835 | -3.260036 | 3.073667 | 2.933949 | 12.78369 | 10.97025
2018-02-09 21:15 | 243713.6 | 3360.0003 | 5 | 33 | 3.164415 | -3.259947 | 3.073667 | 3.042555 | 12.78369 | 11.32642
2018-02-09 21:16 | 243750.6 | 3397.0265 | 5 | 33 | 2.999989 | -3.260075 | 3.073667 | 3.076129 | 12.78369 | 11.43026
2018-02-09 21:18 | 243870.6 | 120.001 | 6 | 33 | 3.242213 | 0 | 3.073667 | 3.076151 | 12.78369 | 11.43033
2018-02-09 21:20 | 243990.6 | 240.0002 | 6 | 33 | 3.25325 | 0 | 3.073667 | 3.076151 | 12.78369 | 11.43033
2018-02-09 21:21 | 244050.6 | 300.0039 | 6 | 33 | 3.257025 | 0 | 3.073667 | 3.076151 | 12.78369 | 11.43033
2018-02-09 21:21 | 244050.7 | 0.0024 | 7 | 34 | 3.25714 | 0 | 0 | 0 | 0 | 0
2018-02-09 21:23 | 244170.8 | 120.0002 | 2 | 34 | 3.900188 | 4.889887 | 0.1622825 | 0 | 0.6107978 | 0
2018-02-09 21:25 | 244290.8 | 240.002 | 2 | 34 | 3.954557 | 4.89003 | 0.3253676 | 0 | 1.25208 | 0
2018-02-09 21:27 | 244410.8 | 360.0003 | 2 | 34 | 3.991006 | 4.890097 | 0.4883632 | 0 | 1.899705 | 0
2018-02-09 21:29 | 244530.8 | 480.0019 | 2 | 34 | 4.02189 | 4.890001 | 0.6513638 | 0 | 2.552819 | 0
2018-02-09 21:31 | 244650.8 | 600.0019 | 2 | 34 | 4.049173 | 4.890047 | 0.8143631 | 0 | 3.210658 | 0
2018-02-09 21:33 | 244770.8 | 720.0004 | 2 | 34 | 4.0737 | 4.889935 | 0.977335 | 0 | 3.872587 | 0
2018-02-09 21:35 | 244890.8 | 840.0012 | 2 | 34 | 4.09814 | 4.890076 | 1.11727 | 0 | 4.444266 | 0
2018-02-09 21:37 | 245010.8 | 960.0012 | 2 | 34 | 4.126092 | 4.89002 | 1.27482 | 0 | 5.092052 | 0
2018-02-09 21:39 | 245130.8 | 1080.0007 | 2 | 34 | 4.157777 | 4.890072 | 1.437819 | 0 | 5.767138 | 0
2018-02-09 21:41 | 245250.8 | 1200.0012 | 2 | 34 | 4.1931 | 4.89003 | 1.600832 | 0 | 6.44774 | 0
2018-02-09 21:43 | 245370.8 | 1320.0012 | 2 | 34 | 4.200377 | 4.288555 | 1.755309 | 0 | 7.096488 | 0
2018-02-09 21:45 | 245490.8 | 1440.0003 | 2 | 34 | 4.200382 | 3.649117 | 1.887359 | 0 | 7.651148 | 0
2018-02-09 21:46 | 245572 | 1521.2562 | 2 | 34 | 4.200397 | 3.259953 | 1.965335 | 0 | 7.97868 | 0
2018-02-09 21:48 | 245692 | 120.0004 | 3 | 34 | 4.229727 | 3.260077 | 2.073554 | 0 | 8.434721 | 0
2018-02-09 21:50 | 245812 | 240.0019 | 3 | 34 | 4.263351 | 3.260117 | 2.182186 | 0 | 8.896009 | 0
2018-02-09 21:52 | 245932 | 360.0006 | 3 | 34 | 4.299166 | 3.260136 | 2.290912 | 0 | 9.361473 | 0
2018-02-09 21:54 | 246052 | 480.0003 | 3 | 34 | 4.336941 | 3.260168 | 2.399584 | 0 | 9.830711 | 0
2018-02-09 21:56 | 246172 | 600.002 | 3 | 34 | 4.376214 | 3.260052 | 2.508252 | 0 | 10.30412 | 0
2018-02-09 21:58 | 246292 | 720.0003 | 3 | 34 | 4.400402 | 2.95896 | 2.614723 | 0 | 10.77184 | 0
2018-02-09 22:00 | 246412 | 840.0004 | 3 | 34 | 4.400389 | 2.416182 | 2.7039 | 0 | 11.16426 | 0
2018-02-09 22:02 | 246532 | 960.0004 | 3 | 34 | 4.400373 | 1.993519 | 2.777096 | 0 | 11.48634 | 0
2018-02-09 22:04 | 246652 | 1080.002 | 3 | 34 | 4.400377 | 1.65917 | 2.83773 | 0 | 11.75316 | 0
2018-02-09 22:06 | 246772 | 1200.0019 | 3 | 34 | 4.400348 | 1.391689 | 2.888429 | 0 | 11.97625 | 0
2018-02-09 22:08 | 246892 | 1320.001 | 3 | 34 | 4.400367 | 1.178661 | 2.931144 | 0 | 12.16421 | 0
2018-02-09 22:10 | 247012 | 1440.0019 | 3 | 34 | 4.400342 | 1.005787 | 2.967438 | 0 | 12.32391 | 0
2018-02-09 22:12 | 247132 | 1560.0003 | 3 | 34 | 4.400336 | 0.8640881 | 2.998517 | 0 | 12.46067 | 0
2018-02-09 22:14 | 247252 | 1680.0004 | 3 | 34 | 4.400314 | 0.7472115 | 3.025327 | 0 | 12.57865 | 0
2018-02-09 22:16 | 247370.1 | 1798.1248 | 3 | 34 | 4.400324 | 0.6519852 | 3.048249 | 0 | 12.67951 | 0
2018-02-09 22:18 | 247490.2 | 120.0008 | 4 | 34 | 4.359359 | 0 | 3.048249 | 0 | 12.67951 | 0
2018-02-09 22:20 | 247610.2 | 240.0009 | 4 | 34 | 4.35622 | 0 | 3.048249 | 0 | 12.67951 | 0
2018-02-09 22:21 | 247670.2 | 300.0029 | 4 | 34 | 4.355226 | 0 | 3.048249 | 0 | 12.67951 | 0
2018-02-09 22:23 | 247790.3 | 120.0004 | 5 | 34 | 4.140427 | -3.259986 | 3.048249 | 0.1086405 | 12.67951 | 0.4528865
2018-02-09 22:25 | 247910.3 | 240.0012 | 5 | 34 | 4.097981 | -3.259988 | 3.048249 | 0.217329 | 12.67951 | 0.9005783
2018-02-09 22:27 | 248030.3 | 360.0002 | 5 | 34 | 4.056256 | -3.260115 | 3.048249 | 0.3259939 | 12.67951 | 1.343616
2018-02-09 22:29 | 248150.3 | 480.0003 | 5 | 34 | 4.014801 | -3.260096 | 3.048249 | 0.4346142 | 12.67951 | 1.781952
2018-02-09 22:31 | 248270.3 | 600.0018 | 5 | 34 | 3.973918 | -3.260099 | 3.048249 | 0.5433274 | 12.67951 | 2.216182
2018-02-09 22:33 | 248390.3 | 720.0002 | 5 | 34 | 3.934144 | -3.259953 | 3.048249 | 0.651986 | 12.67951 | 2.645809
2018-02-09 22:35 | 248510.3 | 840.0018 | 5 | 34 | 3.896038 | -3.259915 | 3.048249 | 0.7606514 | 12.67951 | 3.071227
2018-02-09 22:37 | 248630.3 | 960.001 | 5 | 34 | 3.859932 | -3.259965 | 3.048249 | 0.8693235 | 12.67951 | 3.492637
2018-02-09 22:39 | 248750.3 | 1080.0002 | 5 | 34 | 3.826073 | -3.26004 | 3.048249 | 0.9779678 | 12.67951 | 3.910137
2018-02-09 22:41 | 248870.3 | 1200.0002 | 5 | 34 | 3.794384 | -3.259963 | 3.048249 | 1.086588 | 12.67951 | 4.323988
2018-02-09 22:43 | 248990.3 | 1320.0018 | 5 | 34 | 3.764603 | -3.260023 | 3.048249 | 1.195313 | 12.67951 | 4.734898
2018-02-09 22:45 | 249110.3 | 1440.0019 | 5 | 34 | 3.736505 | -3.25998 | 3.048249 | 1.30396 | 12.67951 | 5.142368
2018-02-09 22:47 | 249230.3 | 1560.001 | 5 | 34 | 3.709948 | -3.260013 | 3.048249 | 1.412614 | 12.67951 | 5.546896
2018-02-09 22:49 | 249350.3 | 1680.0003 | 5 | 34 | 3.685048 | -3.259968 | 3.048249 | 1.521274 | 12.67951 | 5.94865
2018-02-09 22:51 | 249470.3 | 1800.001 | 5 | 34 | 3.662039 | -3.260036 | 3.048249 | 1.629965 | 12.67951 | 6.347916
2018-02-09 22:53 | 249590.3 | 1920.0011 | 5 | 34 | 3.640922 | -3.25998 | 3.048249 | 1.738633 | 12.67951 | 6.744694
2018-02-09 22:55 | 249710.3 | 2040.0002 | 5 | 34 | 3.62179 | -3.260036 | 3.048249 | 1.847304 | 12.67951 | 7.1393
2018-02-09 22:57 | 249830.3 | 2160.0018 | 5 | 34 | 3.604343 | -3.259892 | 3.048249 | 1.955975 | 12.67951 | 7.531923
2018-02-09 22:59 | 249950.3 | 2280.0011 | 5 | 34 | 3.587926 | -3.260015 | 3.048249 | 2.064551 | 12.67951 | 7.922374
2018-02-09 23:01 | 250070.3 | 2400.0002 | 5 | 34 | 3.571688 | -3.260055 | 3.048249 | 2.17323 | 12.67951 | 8.311425
2018-02-09 23:03 | 250190.3 | 2520.0009 | 5 | 34 | 3.555353 | -3.260017 | 3.048249 | 2.281941 | 12.67951 | 8.698819
2018-02-09 23:05 | 250310.3 | 2640.0011 | 5 | 34 | 3.538677 | -3.259988 | 3.048249 | 2.390549 | 12.67951 | 9.084061
2018-02-09 23:07 | 250430.3 | 2760.0018 | 5 | 34 | 3.519994 | -3.259988 | 3.048249 | 2.499303 | 12.67951 | 9.467924
2018-02-09 23:09 | 250550.3 | 2880.0003 | 5 | 34 | 3.495492 | -3.26 | 3.048249 | 2.607948 | 12.67951 | 9.849089
2018-02-09 23:11 | 250670.3 | 3000.0002 | 5 | 34 | 3.463049 | -3.259972 | 3.048249 | 2.716485 | 12.67951 | 10.22681
2018-02-09 23:13 | 250790.3 | 3120.0019 | 5 | 34 | 3.419377 | -3.260015 | 3.048249 | 2.825272 | 12.67951 | 10.60129
2018-02-09 23:15 | 250910.3 | 3240.0027 | 5 | 34 | 3.35071 | -3.260042 | 3.048249 | 2.93396 | 12.67951 | 10.9696
2018-02-09 23:17 | 251030.3 | 3360.0011 | 5 | 34 | 3.160692 | -3.260017 | 3.048249 | 3.04262 | 12.67951 | 11.32571
2018-02-09 23:18 | 251066.1 | 3395.8537 | 5 | 34 | 2.999993 | -3.260028 | 3.048249 | 3.075082 | 12.67951 | 11.42604
2018-02-09 23:20 | 251186.2 | 120.0002 | 6 | 34 | 3.242581 | 0 | 3.048249 | 3.0751 | 12.67951 | 11.42609
2018-02-09 23:22 | 251306.2 | 240.0011 | 6 | 34 | 3.25361 | 0 | 3.048249 | 3.0751 | 12.67951 | 11.42609
2018-02-09 23:23 | 251366.2 | 300.0025 | 6 | 34 | 3.257398 | 0 | 3.048249 | 3.0751 | 12.67951 | 11.42609
2018-02-09 23:23 | 251366.1972 | 0.0023 | 7 | 35 | 3.257499 | 0 | 0 | 0 | 0 | 0
2018-02-09 23:25 | 251486.3 | 120.001 | 2 | 35 | 3.900531 | 4.890064 | 0.1623442 | 0 | 0.6111073 | 0
2018-02-09 23:27 | 251606.3 | 240.0002 | 2 | 35 | 3.954824 | 4.890045 | 0.325267 | 0 | 1.251801 | 0
2018-02-09 23:29 | 251726.3 | 360.0002 | 2 | 35 | 3.991299 | 4.890066 | 0.4883258 | 0 | 1.899721 | 0
2018-02-09 23:31 | 251846.3 | 480.002 | 2 | 35 | 4.022121 | 4.890079 | 0.6513306 | 0 | 2.552896 | 0
2018-02-09 23:33 | 251966.3 | 600.0013 | 2 | 35 | 4.049359 | 4.890223 | 0.8143323 | 0 | 3.210779 | 0
2018-02-09 23:35 | 252086.3 | 720.0029 | 2 | 35 | 4.073837 | 4.890213 | 0.977297 | 0 | 3.872704 | 0
2018-02-09 23:37 | 252206.3 | 840.0013 | 2 | 35 | 4.0982 | 4.890102 | 1.140351 | 0 | 4.538913 | 0
2018-02-09 23:39 | 252326.3 | 960.0013 | 2 | 35 | 4.126111 | 4.890055 | 1.301984 | 0 | 5.203536 | 0
2018-02-09 23:41 | 252446.3 | 1080.002 | 2 | 35 | 4.157874 | 4.89003 | 1.464973 | 0 | 5.878588 | 0
2018-02-09 23:43 | 252566.3 | 1200.0004 | 2 | 35 | 4.193078 | 4.890018 | 1.627988 | 0 | 6.559202 | 0
2018-02-09 23:45 | 252686.3 | 1320.0012 | 2 | 35 | 4.200391 | 4.287844 | 1.782489 | 0 | 7.208054 | 0
2018-02-09 23:47 | 252806.3 | 1440.0012 | 2 | 35 | 4.200389 | 3.648693 | 1.914521 | 0 | 7.762639 | 0
2018-02-09 23:48 | 252887.3 | 1521.0745 | 2 | 35 | 4.200381 | 3.259991 | 1.992273 | 0 | 8.089226 | 0
2018-02-09 23:50 | 253007.4 | 120.001 | 3 | 35 | 4.229713 | 3.260073 | 2.10051 | 0 | 8.545343 | 0
2018-02-09 23:52 | 253127.4 | 240.0019 | 3 | 35 | 4.263324 | 3.260069 | 2.209146 | 0 | 9.006651 | 0
2018-02-09 23:54 | 253247.4 | 360.0003 | 3 | 35 | 4.299124 | 3.260155 | 2.317807 | 0 | 9.47183 | 0
2018-02-09 23:56 | 253367.4 | 480.0011 | 3 | 35 | 4.336835 | 3.260054 | 2.426467 | 0 | 9.941006 | 0
2018-02-09 23:58 | 253487.4 | 600.0003 | 3 | 35 | 4.376037 | 3.260025 | 2.535167 | 0 | 10.41454 | 0
2018-02-10 | 253607.4 | 720.0003 | 3 | 35 | 4.400383 | 2.961363 | 2.6417 | 0 | 10.88252 | 0
2018-02-10 00:02 | 253727.4 | 840.0003 | 3 | 35 | 4.400365 | 2.417404 | 2.730893 | 0 | 11.27501 | 0
2018-02-10 00:04 | 253847.4 | 960.0019 | 3 | 35 | 4.400372 | 1.994495 | 2.804165 | 0 | 11.59743 | 0
2018-02-10 00:06 | 253967.4 | 1080.0019 | 3 | 35 | 4.400375 | 1.659746 | 2.864902 | 0 | 11.86469 | 0
2018-02-10 00:08 | 254087.4 | 1200.0003 | 3 | 35 | 4.400365 | 1.39382 | 2.915614 | 0 | 12.08785 | 0
2018-02-10 00:10 | 254207.4 | 1320.0002 | 3 | 35 | 4.400345 | 1.17897 | 2.958304 | 0 | 12.2757 | 0
2018-02-10 00:12 | 254327.4 | 1440.0011 | 3 | 35 | 4.400362 | 1.0065 | 2.99466 | 0 | 12.43568 | 0
2018-02-10 00:14 | 254447.4 | 1560.0011 | 3 | 35 | 4.400341 | 0.8651085 | 3.025784 | 0 | 12.57263 | 0
2018-02-10 00:16 | 254567.4 | 1680.0011 | 3 | 35 | 4.40034 | 0.7482605 | 3.052603 | 0 | 12.69065 | 0
2018-02-10 00:18 | 254685.8 | 1798.4103 | 3 | 35 | 4.400323 | 0.6519947 | 3.075589 | 0 | 12.79179 | 0
2018-02-10 00:20 | 254805.8 | 120.0001 | 4 | 35 | 4.35945 | 0 | 3.075589 | 0 | 12.79179 | 0
2018-02-10 00:22 | 254925.8 | 240.0008 | 4 | 35 | 4.356314 | 0 | 3.075589 | 0 | 12.79179 | 0
2018-02-10 00:23 | 254985.8 | 300.0021 | 4 | 35 | 4.35534 | 0 | 3.075589 | 0 | 12.79179 | 0
2018-02-10 00:25 | 255105.9 | 120.0012 | 5 | 35 | 4.140921 | -3.25992 | 3.075589 | 0.1086444 | 12.79179 | 0.4529518
2018-02-10 00:27 | 255225.9 | 240.0004 | 5 | 35 | 4.098466 | -3.259947 | 3.075589 | 0.2173085 | 12.79179 | 0.9005975
2018-02-10 00:29 | 255345.9 | 360.0004 | 5 | 35 | 4.05673 | -3.259853 | 3.075589 | 0.3259911 | 12.79179 | 1.34376
2018-02-10 00:31 | 255465.9 | 480.0019 | 5 | 35 | 4.015245 | -3.259855 | 3.075589 | 0.4346559 | 12.79179 | 1.782325
2018-02-10 00:33 | 255585.9 | 600.0018 | 5 | 35 | 3.974375 | -3.259986 | 3.075589 | 0.5433156 | 12.79179 | 2.21639
2018-02-10 00:35 | 255705.9 | 720.0002 | 5 | 35 | 3.934653 | -3.260065 | 3.075589 | 0.6519576 | 12.79179 | 2.646005
2018-02-10 00:37 | 255825.9 | 840.0002 | 5 | 35 | 3.896571 | -3.260081 | 3.075589 | 0.7606156 | 12.79179 | 3.07145
2018-02-10 00:39 | 255945.9 | 960.0002 | 5 | 35 | 3.860521 | -3.260139 | 3.075589 | 0.8693022 | 12.79179 | 3.492978
2018-02-10 00:41 | 256065.9 | 1080.001 | 5 | 35 | 3.826671 | -3.260021 | 3.075589 | 0.9779525 | 12.79179 | 3.910565
2018-02-10 00:43 | 256185.9 | 1200.0011 | 5 | 35 | 3.794976 | -3.260017 | 3.075589 | 1.086591 | 12.79179 | 4.324552
2018-02-10 00:45 | 256305.9 | 1320.0003 | 5 | 35 | 3.76524 | -3.259968 | 3.075589 | 1.195297 | 12.79179 | 4.735456
2018-02-10 00:47 | 256425.9 | 1440.0019 | 5 | 35 | 3.736916 | -3.260065 | 3.075589 | 1.303898 | 12.79179 | 5.142807
2018-02-10 00:49 | 256545.9 | 1560.0018 | 5 | 35 | 3.710371 | -3.260036 | 3.075589 | 1.412539 | 12.79179 | 5.547335
2018-02-10 00:51 | 256665.9 | 1680.0002 | 5 | 35 | 3.685528 | -3.259951 | 3.075589 | 1.521286 | 12.79179 | 5.949461
2018-02-10 00:53 | 256785.9 | 1800.001 | 5 | 35 | 3.662468 | -3.259984 | 3.075589 | 1.629954 | 12.79179 | 6.348688
2018-02-10 00:55 | 256905.9 | 1920.0027 | 5 | 35 | 3.641351 | -3.25994 | 3.075589 | 1.7386 | 12.79179 | 6.74544
2018-02-10 00:57 | 257025.9 | 2040.001 | 5 | 35 | 3.622173 | -3.260002 | 3.075589 | 1.847138 | 12.79179 | 7.139605
2018-02-10 00:59 | 257145.9 | 2160.001 | 5 | 35 | 3.604708 | -3.259965 | 3.075589 | 1.955959 | 12.79179 | 7.53281
2018-02-10 01:01 | 257265.9 | 2280.0011 | 5 | 35 | 3.588213 | -3.259901 | 3.075589 | 2.064548 | 12.79179 | 7.923345
2018-02-10 01:03 | 257385.9 | 2400.0018 | 5 | 35 | 3.571913 | -3.259988 | 3.075589 | 2.173276 | 12.79179 | 8.312598
2018-02-10 01:05 | 257505.9 | 2520.0011 | 5 | 35 | 3.555519 | -3.26003 | 3.075589 | 2.281929 | 12.79179 | 8.699807
2018-02-10 01:07 | 257625.9 | 2640.0002 | 5 | 35 | 3.538806 | -3.259965 | 3.075589 | 2.390599 | 12.79179 | 9.085285
2018-02-10 01:09 | 257745.9 | 2760.0013 | 5 | 35 | 3.520031 | -3.259951 | 3.075589 | 2.499211 | 12.79179 | 9.468659
2018-02-10 01:11 | 257865.9 | 2880.0002 | 5 | 35 | 3.495462 | -3.25998 | 3.075589 | 2.607939 | 12.79179 | 9.850116
2018-02-10 01:13 | 257985.9 | 3000.0011 | 5 | 35 | 3.462948 | -3.260098 | 3.075589 | 2.716599 | 12.79179 | 10.22826
2018-02-10 01:15 | 258105.9 | 3120.0003 | 5 | 35 | 3.419216 | -3.260069 | 3.075589 | 2.825274 | 12.79179 | 10.60233
2018-02-10 01:17 | 258225.9 | 3240.0019 | 5 | 35 | 3.35036 | -3.260028 | 3.075589 | 2.933941 | 12.79179 | 10.97054
2018-02-10 01:19 | 258345.9 | 3360.0018 | 5 | 35 | 3.15877 | -3.259897 | 3.075589 | 3.042612 | 12.79179 | 11.3266
2018-02-10 01:20 | 258381.1 | 3395.2082 | 5 | 35 | 2.999992 | -3.260009 | 3.075589 | 3.074435 | 12.79179 | 11.42491
2018-02-10 01:22 | 258501.2 | 120.0018 | 6 | 35 | 3.241896 | 0 | 3.075589 | 3.074435 | 12.79179 | 11.42491
2018-02-10 01:24 | 258621.2 | 240.0027 | 6 | 35 | 3.252918 | 0 | 3.075589 | 3.074435 | 12.79179 | 11.42491
2018-02-10 01:25 | 258681.2 | 300.004 | 6 | 35 | 3.256691 | 0 | 3.075589 | 3.074435 | 12.79179 | 11.42491
2018-02-10 01:25 | 258681.2 | 0.0024 | 7 | 36 | 3.2569 | 0 | 0 | 0 | 0 | 0
2018-02-10 01:27 | 258801.3 | 120.0002 | 2 | 36 | 3.899819 | 4.889997 | 0.1623165 | 0 | 0.6108868 | 0
2018-02-10 01:29 | 258921.3 | 240.0027 | 2 | 36 | 3.954195 | 4.890125 | 0.3252802 | 0 | 1.251636 | 0
2018-02-10 01:31 | 259041.3 | 360.0003 | 2 | 36 | 3.990755 | 4.890032 | 0.4883281 | 0 | 1.899417 | 0
2018-02-10 01:33 | 259161.3 | 480.0019 | 2 | 36 | 4.021704 | 4.889929 | 0.6513065 | 0 | 2.552407 | 0
2018-02-10 01:35 | 259281.3 | 600.0013 | 2 | 36 | 4.049072 | 4.889975 | 0.8143064 | 0 | 3.210227 | 0
2018-02-10 01:37 | 259401.3 | 720.0014 | 2 | 36 | 4.073733 | 4.890127 | 0.9773189 | 0 | 3.872314 | 0
2018-02-10 01:39 | 259521.3 | 840 | 2 | 36 | 4.098148 | 4.890051 | 1.138826 | 0 | 4.532181 | 0
2018-02-10 01:41 | 259641.3 | 960.0013 | 2 | 36 | 4.126125 | 4.890047 | 1.29652 | 0 | 5.180625 | 0
2018-02-10 01:43 | 259761.3 | 1080.0005 | 2 | 36 | 4.157946 | 4.889975 | 1.459492 | 0 | 5.855611 | 0
2018-02-10 01:45 | 259881.3 | 1200.0021 | 2 | 36 | 4.193262 | 4.890017 | 1.622513 | 0 | 6.536273 | 0
2018-02-10 01:47 | 260001.3 | 1320.0021 | 2 | 36 | 4.2004 | 4.285892 | 1.776895 | 0 | 7.18463 | 0
2018-02-10 01:49 | 260121.3 | 1440.0014 | 2 | 36 | 4.200387 | 3.646257 | 1.908904 | 0 | 7.739117 | 0
2018-02-10 01:50 | 260201.7 | 1520.4795 | 2 | 36 | 4.200368 | 3.259966 | 1.986022 | 0 | 8.063043 | 0
2018-02-10 01:52 | 260321.7 | 120.0003 | 3 | 36 | 4.22972 | 3.259937 | 2.094236 | 0 | 8.519068 | 0
2018-02-10 01:54 | 260441.7 | 240.0003 | 3 | 36 | 4.263361 | 3.260069 | 2.202921 | 0 | 8.980581 | 0
2018-02-10 01:56 | 260561.7 | 360.0018 | 3 | 36 | 4.29919 | 3.260063 | 2.311558 | 0 | 9.445666 | 0
2018-02-10 01:58 | 260681.7 | 480.0035 | 3 | 36 | 4.336915 | 3.260029 | 2.420254 | 0 | 9.915002 | 0
2018-02-10 02:00 | 260801.7 | 600.0003 | 3 | 36 | 4.37616 | 3.259727 | 2.528924 | 0 | 10.38842 | 0
2018-02-10 02:02 | 260921.7 | 720.0011 | 3 | 36 | 4.40039 | 2.959354 | 2.635424 | 0 | 10.85627 | 0
2018-02-10 02:04 | 261041.7 | 840.0011 | 3 | 36 | 4.400391 | 2.416519 | 2.724502 | 0 | 11.24824 | 0
2018-02-10 02:06 | 261161.7 | 960.0018 | 3 | 36 | 4.400381 | 1.993774 | 2.797816 | 0 | 11.57085 | 0
2018-02-10 02:08 | 261281.7 | 1080.0011 | 3 | 36 | 4.400383 | 1.659306 | 2.858474 | 0 | 11.83777 | 0
2018-02-10 02:10 | 261401.7 | 1200.0002 | 3 | 36 | 4.400349 | 1.391811 | 2.909131 | 0 | 12.06068 | 0
2018-02-10 02:12 | 261521.7 | 1320.001 | 3 | 36 | 4.400363 | 1.17894 | 2.951816 | 0 | 12.24851 | 0
2018-02-10 02:14 | 261641.7 | 1440.0002 | 3 | 36 | 4.400363 | 1.005877 | 2.988154 | 0 | 12.40841 | 0
2018-02-10 02:16 | 261761.7 | 1560.0002 | 3 | 36 | 4.400337 | 0.8641891 | 3.019228 | 0 | 12.54514 | 0
2018-02-10 02:18 | 261881.7 | 1680.0003 | 3 | 36 | 4.400333 | 0.7473812 | 3.046026 | 0 | 12.66306 | 0
2018-02-10 02:20 | 261999.8 | 1798.0144 | 3 | 36 | 4.400331 | 0.6519909 | 3.068922 | 0 | 12.76381 | 0
2018-02-10 02:22 | 262119.8 | 120.0011 | 4 | 36 | 4.35944 | 0 | 3.068922 | 0 | 12.76381 | 0
2018-02-10 02:24 | 262239.8 | 240.0003 | 4 | 36 | 4.356305 | 0 | 3.068922 | 0 | 12.76381 | 0
2018-02-10 02:25 | 262299.8 | 300.0008 | 4 | 36 | 4.355331 | 0 | 3.068922 | 0 | 12.76381 | 0
2018-02-10 02:27 | 262419.9 | 120.0011 | 5 | 36 | 4.140533 | -3.260017 | 3.068922 | 0.1086447 | 12.76381 | 0.4529127
2018-02-10 02:29 | 262539.9 | 240.0011 | 5 | 36 | 4.098117 | -3.260099 | 3.068922 | 0.2173282 | 12.76381 | 0.9005969
2018-02-10 02:31 | 262659.9 | 360.0003 | 5 | 36 | 4.056384 | -3.260007 | 3.068922 | 0.325954 | 12.76381 | 1.34349
2018-02-10 02:33 | 262779.9 | 480.0002 | 5 | 36 | 4.014925 | -3.259977 | 3.068922 | 0.4346025 | 12.76381 | 1.781956
2018-02-10 02:35 | 262899.9 | 600.0018 | 5 | 36 | 3.974059 | -3.259998 | 3.068922 | 0.5433202 | 12.76381 | 2.216221
2018-02-10 02:37 | 263019.9 | 720.0002 | 5 | 36 | 3.934363 | -3.25998 | 3.068922 | 0.6519505 | 12.76381 | 2.645754
2018-02-10 02:39 | 263139.9 | 840.001 | 5 | 36 | 3.896266 | -3.260094 | 3.068922 | 0.7606472 | 12.76381 | 3.071318
2018-02-10 02:41 | 263259.9 | 960.0009 | 5 | 36 | 3.860164 | -3.259959 | 3.068922 | 0.8692933 | 12.76381 | 3.492651
2018-02-10 02:43 | 263379.9 | 1080.0002 | 5 | 36 | 3.826317 | -3.26 | 3.068922 | 0.9779845 | 12.76381 | 3.910358
2018-02-10 02:45 | 263499.9 | 1200.001 | 5 | 36 | 3.794636 | -3.259897 | 3.068922 | 1.086625 | 12.76381 | 4.324313
2018-02-10 02:47 | 263619.9 | 1320.0002 | 5 | 36 | 3.764888 | -3.26004 | 3.068922 | 1.195277 | 12.76381 | 4.734972
2018-02-10 02:49 | 263739.9 | 1440.0026 | 5 | 36 | 3.736787 | -3.260048 | 3.068922 | 1.303966 | 12.76381 | 5.142632
2018-02-10 02:51 | 263859.9 | 1560.0018 | 5 | 36 | 3.71022 | -3.260002 | 3.068922 | 1.412614 | 12.76381 | 5.547172
2018-02-10 02:53 | 263979.9 | 1680.0002 | 5 | 36 | 3.685303 | -3.259945 | 3.068922 | 1.521285 | 12.76381 | 5.948994
2018-02-10 02:55 | 264099.9 | 1800.001 | 5 | 36 | 3.662279 | -3.259965 | 3.068922 | 1.629972 | 12.76381 | 6.348272
2018-02-10 02:57 | 264219.9 | 1920.0002 | 5 | 36 | 3.641142 | -3.259986 | 3.068922 | 1.738557 | 12.76381 | 6.744771
2018-02-10 02:59 | 264339.9 | 2040.001 | 5 | 36 | 3.621976 | -3.260087 | 3.068922 | 1.847199 | 12.76381 | 7.139297
2018-02-10 03:01 | 264459.9 | 2160.0026 | 5 | 36 | 3.60451 | -3.259823 | 3.068922 | 1.955709 | 12.76381 | 7.531359
2018-02-10 03:03 | 264579.9 | 2280.0002 | 5 | 36 | 3.588045 | -3.25999 | 3.068922 | 2.0646 | 12.76381 | 7.922956
2018-02-10 03:05 | 264699.9 | 2400.0002 | 5 | 36 | 3.571776 | -3.259968 | 3.068922 | 2.173263 | 12.76381 | 8.311961
2018-02-10 03:07 | 264819.9 | 2520.0002 | 5 | 36 | 3.555379 | -3.260025 | 3.068922 | 2.281893 | 12.76381 | 8.699076
2018-02-10 03:09 | 264939.9 | 2640.001 | 5 | 36 | 3.538659 | -3.259975 | 3.068922 | 2.390572 | 12.76381 | 9.084569
2018-02-10 03:11 | 265059.9 | 2760.0002 | 5 | 36 | 3.519879 | -3.259953 | 3.068922 | 2.499226 | 12.76381 | 9.468072
2018-02-10 03:13 | 265179.9 | 2880.001 | 5 | 36 | 3.495347 | -3.259926 | 3.068922 | 2.607946 | 12.76381 | 9.849485
2018-02-10 03:15 | 265299.9 | 3000.0002 | 5 | 36 | 3.462788 | -3.259912 | 3.068922 | 2.716594 | 12.76381 | 10.22757
2018-02-10 03:17 | 265419.9 | 3120.0018 | 5 | 36 | 3.419053 | -3.25993 | 3.068922 | 2.82523 | 12.76381 | 10.60149
2018-02-10 03:19 | 265539.9 | 3240.0002 | 5 | 36 | 3.350091 | -3.259892 | 3.068922 | 2.93393 | 12.76381 | 10.9698
2018-02-10 03:21 | 265659.9 | 3360.0018 | 5 | 36 | 3.157805 | -3.260042 | 3.068922 | 3.042589 | 12.76381 | 11.32576
2018-02-10 03:22 | 265694.8 | 3394.9087 | 5 | 36 | 2.999983 | -3.259895 | 3.068922 | 3.074209 | 12.76381 | 11.42343
2018-02-10 03:24 | 265814.8 | 120.0001 | 6 | 36 | 3.241944 | 0 | 3.068922 | 3.074209 | 12.76381 | 11.42343
2018-02-10 03:26 | 265934.8 | 240 | 6 | 36 | 3.252966 | 0 | 3.068922 | 3.074209 | 12.76381 | 11.42343
2018-02-10 03:27 | 265994.8 | 300.0038 | 6 | 36 | 3.256777 | 0 | 3.068922 | 3.074209 | 12.76381 | 11.42343
2018-02-10 03:27 | 265994.9 | 0.0024 | 7 | 37 | 3.256771 | 0 | 0 | 0 | 0 | 0
2018-02-10 03:29 | 266115 | 120.0002 | 2 | 37 | 3.899833 | 4.890005 | 0.1623094 | 0 | 0.6108629 | 0
2018-02-10 03:31 | 266235 | 240.001 | 2 | 37 | 3.954214 | 4.889978 | 0.325333 | 0 | 1.251853 | 0
2018-02-10 03:33 | 266355 | 360.001 | 2 | 37 | 3.990676 | 4.890123 | 0.4882771 | 0 | 1.899218 | 0
2018-02-10 03:35 | 266475 | 480.001 | 2 | 37 | 4.021565 | 4.890053 | 0.6513179 | 0 | 2.55244 | 0
2018-02-10 03:37 | 266595 | 600.001 | 2 | 37 | 4.048865 | 4.889996 | 0.8142543 | 0 | 3.209975 | 0
2018-02-10 03:39 | 266715 | 720.001 | 2 | 37 | 4.073505 | 4.890055 | 0.9773219 | 0 | 3.872249 | 0
2018-02-10 03:41 | 266835 | 840.0002 | 2 | 37 | 4.098039 | 4.890043 | 1.138837 | 0 | 4.532122 | 0
2018-02-10 03:43 | 266955 | 960.0002 | 2 | 37 | 4.126112 | 4.889931 | 1.301958 | 0 | 5.202831 | 0
2018-02-10 03:45 | 267075 | 1080.001 | 2 | 37 | 4.15793 | 4.889973 | 1.464955 | 0 | 5.877926 | 0
2018-02-10 03:47 | 267195 | 1200.001 | 2 | 37 | 4.193249 | 4.88998 | 1.627951 | 0 | 6.558477 | 0
2018-02-10 03:49 | 267315 | 1320.001 | 2 | 37 | 4.200405 | 4.284895 | 1.782347 | 0 | 7.206889 | 0
2018-02-10 03:51 | 267435 | 1440.001 | 2 | 37 | 4.20039 | 3.645582 | 1.914316 | 0 | 7.761209 | 0
2018-02-10 03:52 | 267515.5 | 1520.5023 | 2 | 37 | 4.2004 | 3.259983 | 1.99141 | 0 | 8.085036 | 0
2018-02-10 03:54 | 267635.5 | 120.0004 | 3 | 37 | 4.229741 | 3.260168 | 2.099598 | 0 | 8.54095 | 0
2018-02-10 03:56 | 267755.5 | 240.002 | 3 | 37 | 4.263346 | 3.26009 | 2.208253 | 0 | 9.002337 | 0
2018-02-10 03:58 | 267875.5 | 360.0004 | 3 | 37 | 4.299206 | 3.260071 | 2.316932 | 0 | 9.467603 | 0
2018-02-10 04:00 | 267995.5 | 480.0008 | 3 | 37 | 4.336957 | 3.26012 | 2.425586 | 0 | 9.936762 | 0
2018-02-10 04:02 | 268115.5 | 600.0004 | 3 | 37 | 4.37623 | 3.260063 | 2.534292 | 0 | 10.41034 | 0
2018-02-10 04:04 | 268235.5 | 720.0004 | 3 | 37 | 4.400409 | 2.959463 | 2.640767 | 0 | 10.87808 | 0
2018-02-10 04:06 | 268355.5 | 840.0019 | 3 | 37 | 4.400398 | 2.416174 | 2.729929 | 0 | 11.27043 | 0
2018-02-10 04:08 | 268475.5 | 960.0003 | 3 | 37 | 4.400393 | 1.993462 | 2.803133 | 0 | 11.59255 | 0
2018-02-10 04:10 | 268595.5 | 1080.0004 | 3 | 37 | 4.400369 | 1.658541 | 2.863764 | 0 | 11.85935 | 0
2018-02-10 04:12 | 268715.5 | 1200.0012 | 3 | 37 | 4.400371 | 1.391859 | 2.914436 | 0 | 12.08232 | 0
2018-02-10 04:14 | 268835.5 | 1320.0004 | 3 | 37 | 4.400367 | 1.177961 | 2.956122 | 0 | 12.26576 | 0
2018-02-10 04:16 | 268955.5 | 1440.0004 | 3 | 37 | 4.400331 | 1.004337 | 2.991745 | 0 | 12.42251 | 0
2018-02-10 04:18 | 269075.5 | 1560.0004 | 3 | 37 | 4.400311 | 0.8624973 | 3.022803 | 0 | 12.55918 | 0
2018-02-10 04:20 | 269195.5 | 1680.0003 | 3 | 37 | 4.400314 | 0.7462654 | 3.049574 | 0 | 12.67698 | 0
2018-02-10 04:22 | 269312.9 | 1797.4288 | 3 | 37 | 4.400363 | 0.6519852 | 3.072322 | 0 | 12.77707 | 0
2018-02-10 04:24 | 269432.9 | 120.002 | 4 | 37 | 4.359465 | 0 | 3.072322 | 0 | 12.77707 | 0
2018-02-10 04:26 | 269552.9 | 240.0003 | 4 | 37 | 4.356359 | 0 | 3.072322 | 0 | 12.77707 | 0
2018-02-10 04:27 | 269612.9 | 300.0032 | 4 | 37 | 4.355371 | 0 | 3.072322 | 0 | 12.77707 | 0
2018-02-10 04:29 | 269733 | 120.0027 | 5 | 37 | 4.140551 | -3.260005 | 3.072322 | 0.1086388 | 12.77707 | 0.452891
2018-02-10 04:31 | 269853 | 240.0012 | 5 | 37 | 4.098144 | -3.259995 | 3.072322 | 0.2173048 | 12.77707 | 0.9005075
2018-02-10 04:33 | 269973 | 360.0004 | 5 | 37 | 4.056436 | -3.260143 | 3.072322 | 0.3259884 | 12.77707 | 1.34364
2018-02-10 04:35 | 270093 | 480.0003 | 5 | 37 | 4.014937 | -3.259977 | 3.072322 | 0.434654 | 12.77707 | 1.782176
2018-02-10 04:37 | 270213 | 600.0003 | 5 | 37 | 3.974068 | -3.25999 | 3.072322 | 0.5433236 | 12.77707 | 2.216249
2018-02-10 04:39 | 270333 | 720.0018 | 5 | 37 | 3.934341 | -3.259957 | 3.072322 | 0.6519877 | 12.77707 | 2.645915
2018-02-10 04:41 | 270453 | 840.0018 | 5 | 37 | 3.896249 | -3.260036 | 3.072322 | 0.7606469 | 12.77707 | 3.07133
2018-02-10 04:43 | 270573 | 960.001 | 5 | 37 | 3.860168 | -3.259891 | 3.072322 | 0.8693068 | 12.77707 | 3.492714
2018-02-10 04:45 | 270693 | 1080.001 | 5 | 37 | 3.826261 | -3.26009 | 3.072322 | 0.9779245 | 12.77707 | 3.910135
2018-02-10 04:47 | 270813 | 1200.001 | 5 | 37 | 3.794569 | -3.260011 | 3.072322 | 1.086635 | 12.77707 | 4.324349
2018-02-10 04:49 | 270933 | 1320.0019 | 5 | 37 | 3.764755 | -3.259996 | 3.072322 | 1.195284 | 12.77707 | 4.734987
2018-02-10 04:51 | 271053 | 1440.0011 | 5 | 37 | 3.736657 | -3.25988 | 3.072322 | 1.303874 | 12.77707 | 5.142266
2018-02-10 04:53 | 271173 | 1560.0011 | 5 | 37 | 3.710075 | -3.260073 | 3.072322 | 1.41262 | 12.77707 | 5.547154
2018-02-10 04:55 | 271293 | 1680.0011 | 5 | 37 | 3.685186 | -3.259892 | 3.072322 | 1.521303 | 12.77707 | 5.949007
2018-02-10 04:57 | 271413 | 1800.0003 | 5 | 37 | 3.662131 | -3.260021 | 3.072322 | 1.629793 | 12.77707 | 6.347546
2018-02-10 04:59 | 271533 | 1920.0019 | 5 | 37 | 3.640972 | -3.260028 | 3.072322 | 1.738633 | 12.77707 | 6.744967
2018-02-10 05:01 | 271653 | 2040.0002 | 5 | 37 | 3.621796 | -3.260056 | 3.072322 | 1.847298 | 12.77707 | 7.139551
2018-02-10 05:03 | 271773 | 2160.0019 | 5 | 37 | 3.604331 | -3.260017 | 3.072322 | 1.955896 | 12.77707 | 7.53191
2018-02-10 05:05 | 271893 | 2280.0028 | 5 | 37 | 3.587866 | -3.260002 | 3.072322 | 2.064555 | 12.77707 | 7.922652
2018-02-10 05:07 | 272013 | 2400.001 | 5 | 37 | 3.57157 | -3.259945 | 3.072322 | 2.173278 | 12.77707 | 8.311852
2018-02-10 05:09 | 272133 | 2520.0002 | 5 | 37 | 3.555192 | -3.260005 | 3.072322 | 2.281966 | 12.77707 | 8.699149
2018-02-10 05:11 | 272253 | 2640.001 | 5 | 37 | 3.538487 | -3.25997 | 3.072322 | 2.390585 | 12.77707 | 9.084408
2018-02-10 05:13 | 272373 | 2760.0004 | 5 | 37 | 3.519692 | -3.260005 | 3.072322 | 2.499287 | 12.77707 | 9.468059
2018-02-10 05:15 | 272493 | 2880.0019 | 5 | 37 | 3.49511 | -3.259895 | 3.072322 | 2.607963 | 12.77707 | 9.849294
2018-02-10 05:17 | 272613 | 3000.0002 | 5 | 37 | 3.462568 | -3.259933 | 3.072322 | 2.716588 | 12.77707 | 10.22727
2018-02-10 05:19 | 272733 | 3120.0003 | 5 | 37 | 3.418731 | -3.259953 | 3.072322 | 2.825251 | 12.77707 | 10.60126
2018-02-10 05:21 | 272853 | 3240.0003 | 5 | 37 | 3.349605 | -3.259993 | 3.072322 | 2.933928 | 12.77707 | 10.96944
2018-02-10 05:23 | 272973 | 3360.0019 | 5 | 37 | 3.156314 | -3.260139 | 3.072322 | 3.042592 | 12.77707 | 11.32534
2018-02-10 05:24 | 273007.5 | 3394.469 | 5 | 37 | 2.999998 | -3.260056 | 3.072322 | 3.073819 | 12.77707 | 11.42177
2018-02-10 05:26 | 273127.6 | 120 | 6 | 37 | 3.242159 | 0 | 3.072322 | 3.073819 | 12.77707 | 11.42177
2018-02-10 05:28 | 273247.6 | 240.0007 | 6 | 37 | 3.253176 | 0 | 3.072322 | 3.073819 | 12.77707 | 11.42177
2018-02-10 05:29 | 273307.6 | 300.0029 | 6 | 37 | 3.256954 | 0 | 3.072322 | 3.073819 | 12.77707 | 11.42177
2018-02-10 05:29 | 273307.6 | 0.0026 | 7 | 38 | 3.256928 | 0 | 0 | 0 | 0 | 0
2018-02-10 05:31 | 273427.7 | 120.0011 | 2 | 38 | 3.899985 | 4.89016 | 0.1623498 | 0 | 0.6110375 | 0
2018-02-10 05:33 | 273547.7 | 240.0003 | 2 | 38 | 3.954391 | 4.890036 | 0.3253475 | 0 | 1.251952 | 0
2018-02-10 05:35 | 273667.7 | 360.0012 | 2 | 38 | 3.990849 | 4.89012 | 0.4883732 | 0 | 1.899669 | 0
2018-02-10 05:37 | 273787.7 | 480.0011 | 2 | 38 | 4.021763 | 4.889997 | 0.6513528 | 0 | 2.552677 | 0
2018-02-10 05:39 | 273907.7 | 600.0011 | 2 | 38 | 4.049078 | 4.890091 | 0.8143426 | 0 | 3.21046 | 0
2018-02-10 05:41 | 274027.7 | 720.0018 | 2 | 38 | 4.073694 | 4.89002 | 0.9773424 | 0 | 3.872492 | 0
2018-02-10 05:43 | 274147.7 | 840.0003 | 2 | 38 | 4.098218 | 4.889997 | 1.140336 | 0 | 4.538444 | 0
2018-02-10 05:45 | 274267.7 | 960.0003 | 2 | 38 | 4.126279 | 4.890066 | 1.303351 | 0 | 5.208745 | 0
2018-02-10 05:47 | 274387.7 | 1080.0015 | 2 | 38 | 4.15814 | 4.890131 | 1.466354 | 0 | 5.883894 | 0
2018-02-10 05:49 | 274507.7 | 1200.0003 | 2 | 38 | 4.193538 | 4.890009 | 1.629336 | 0 | 6.564429 | 0
2018-02-10 05:51 | 274627.7 | 1320.0011 | 2 | 38 | 4.200406 | 4.279083 | 1.783535 | 0 | 7.212023 | 0
2018-02-10 05:53 | 274747.7 | 1440.0011 | 2 | 38 | 4.200384 | 3.640257 | 1.915333 | 0 | 7.765628 | 0
2018-02-10 05:54 | 274826.9 | 1519.2392 | 2 | 38 | 4.200382 | 3.25997 | 1.991211 | 0 | 8.084343 | 0
2018-02-10 05:56 | 274946.9 | 120.0018 | 3 | 38 | 4.229722 | 3.260118 | 2.099483 | 0 | 8.540613 | 0
2018-02-10 05:58 | 275066.9 | 240.001 | 3 | 38 | 4.263332 | 3.26005 | 2.208108 | 0 | 9.001871 | 0
2018-02-10 06:00 | 275186.9 | 360.0009 | 3 | 38 | 4.299177 | 3.260044 | 2.316763 | 0 | 9.467031 | 0
2018-02-10 06:02 | 275306.9 | 480 | 3 | 38 | 4.336929 | 3.260113 | 2.425488 | 0 | 9.936495 | 0
2018-02-10 06:04 | 275426.9 | 600.0002 | 3 | 38 | 4.376201 | 3.260071 | 2.534142 | 0 | 10.40984 | 0
2018-02-10 06:06 | 275546.9 | 720.0002 | 3 | 38 | 4.400399 | 2.959646 | 2.640599 | 0 | 10.8775 | 0
2018-02-10 06:08 | 275666.9 | 840.0002 | 3 | 38 | 4.400382 | 2.416168 | 2.729836 | 0 | 11.27017 | 0
2018-02-10 06:10 | 275786.9 | 960.001 | 3 | 38 | 4.400372 | 1.993517 | 2.803014 | 0 | 11.59219 | 0
2018-02-10 06:12 | 275906.9 | 1080.0002 | 3 | 38 | 4.400363 | 1.65901 | 2.863687 | 0 | 11.85917 | 0
2018-02-10 06:14 | 276026.9 | 1200.001 | 3 | 38 | 4.400361 | 1.392595 | 2.91439 | 0 | 12.08228 | 0
2018-02-10 06:16 | 276146.9 | 1320.0019 | 3 | 38 | 4.400347 | 1.178591 | 2.956088 | 0 | 12.26577 | 0
2018-02-10 06:18 | 276266.9 | 1440.0011 | 3 | 38 | 4.400363 | 1.006475 | 2.991448 | 0 | 12.42136 | 0
2018-02-10 06:20 | 276386.9 | 1560.0019 | 3 | 38 | 4.400346 | 0.8648186 | 3.022539 | 0 | 12.55818 | 0
2018-02-10 06:22 | 276506.9 | 1680.0002 | 3 | 38 | 4.400334 | 0.7474365 | 3.049344 | 0 | 12.67613 | 0
2018-02-10 06:24 | 276624.4 | 1797.4519 | 3 | 38 | 4.40032 | 0.6519966 | 3.072135 | 0 | 12.77641 | 0
2018-02-10 06:26 | 276744.4 | 120.0019 | 4 | 38 | 4.359383 | 0 | 3.072135 | 0 | 12.77641 | 0
2018-02-10 06:28 | 276864.4 | 240.0003 | 4 | 38 | 4.356238 | 0 | 3.072135 | 0 | 12.77641 | 0
2018-02-10 06:29 | 276924.4 | 300.0024 | 4 | 38 | 4.355257 | 0 | 3.072135 | 0 | 12.77641 | 0
2018-02-10 06:31 | 277044.5 | 120.0004 | 5 | 38 | 4.140421 | -3.259996 | 3.072135 | 0.108661 | 12.77641 | 0.4529667
2018-02-10 06:33 | 277164.5 | 240.0014 | 5 | 38 | 4.098008 | -3.260062 | 3.072135 | 0.21732 | 12.77641 | 0.900539
2018-02-10 06:35 | 277284.5 | 360.0002 | 5 | 38 | 4.056299 | -3.259936 | 3.072135 | 0.3259736 | 12.77641 | 1.343536
2018-02-10 06:37 | 277404.5 | 480.0004 | 5 | 38 | 4.014813 | -3.259949 | 3.072135 | 0.4346052 | 12.77641 | 1.781921
2018-02-10 06:39 | 277524.5 | 600.0011 | 5 | 38 | 3.973944 | -3.259998 | 3.072135 | 0.5433226 | 12.77641 | 2.216171
2018-02-10 06:41 | 277644.5 | 720.0029 | 5 | 38 | 3.934216 | -3.260025 | 3.072135 | 0.6519929 | 12.77641 | 2.645849
2018-02-10 06:43 | 277764.5 | 840.0002 | 5 | 38 | 3.896091 | -3.259953 | 3.072135 | 0.7606475 | 12.77641 | 3.07123
2018-02-10 06:45 | 277884.5 | 960.0002 | 5 | 38 | 3.860007 | -3.259977 | 3.072135 | 0.8692591 | 12.77641 | 3.492411
2018-02-10 06:47 | 278004.5 | 1080.0018 | 5 | 38 | 3.825846 | -3.26006 | 3.072135 | 0.9779514 | 12.77641 | 3.910096
2018-02-10 06:49 | 278124.5 | 1200.0003 | 5 | 38 | 3.79415 | -3.260113 | 3.072135 | 1.086632 | 12.77641 | 4.324153
2018-02-10 06:51 | 278244.5 | 1320.0018 | 5 | 38 | 3.76439 | -3.260113 | 3.072135 | 1.19527 | 12.77641 | 4.734707
2018-02-10 06:53 | 278364.5 | 1440.001 | 5 | 38 | 3.73631 | -3.260098 | 3.072135 | 1.303971 | 12.77641 | 5.14236
2018-02-10 06:55 | 278484.5 | 1560.0006 | 5 | 38 | 3.709737 | -3.259908 | 3.072135 | 1.412644 | 12.77641 | 5.546937
2018-02-10 06:57 | 278604.5 | 1680.0019 | 5 | 38 | 3.684898 | -3.259933 | 3.072135 | 1.521294 | 12.77641 | 5.948631
2018-02-10 06:59 | 278724.5 | 1800.0011 | 5 | 38 | 3.661852 | -3.260053 | 3.072135 | 1.629853 | 12.77641 | 6.347392
2018-02-10 07:01 | 278844.5 | 1920.0019 | 5 | 38 | 3.640733 | -3.260042 | 3.072135 | 1.738592 | 12.77641 | 6.744413
2018-02-10 07:03 | 278964.5 | 2040.001 | 5 | 38 | 3.62161 | -3.260069 | 3.072135 | 1.847299 | 12.77641 | 7.139129
2018-02-10 07:05 | 279084.5 | 2160.0018 | 5 | 38 | 3.604163 | -3.260083 | 3.072135 | 1.955938 | 12.77641 | 7.531615
2018-02-10 07:07 | 279204.5 | 2280.0003 | 5 | 38 | 3.587716 | -3.259975 | 3.072135 | 2.064527 | 12.77641 | 7.922091
2018-02-10 07:09 | 279324.5 | 2400.0011 | 5 | 38 | 3.571411 | -3.25985 | 3.072135 | 2.173245 | 12.77641 | 8.311255
2018-02-10 07:11 | 279444.5 | 2520.0003 | 5 | 38 | 3.555004 | -3.259963 | 3.072135 | 2.281949 | 12.77641 | 8.698592
2018-02-10 07:13 | 279564.5 | 2640.002 | 5 | 38 | 3.538227 | -3.25986 | 3.072135 | 2.390601 | 12.77641 | 9.083943
2018-02-10 07:15 | 279684.5 | 2760.0011 | 5 | 38 | 3.519331 | -3.259872 | 3.072135 | 2.499244 | 12.77641 | 9.467359
2018-02-10 07:17 | 279804.5 | 2880.0011 | 5 | 38 | 3.494607 | -3.259996 | 3.072135 | 2.607945 | 12.77641 | 9.848637
2018-02-10 07:19 | 279924.5 | 3000.0003 | 5 | 38 | 3.461851 | -3.260007 | 3.072135 | 2.71658 | 12.77641 | 10.22658
2018-02-10 07:21 | 280044.5 | 3120.0003 | 5 | 38 | 3.41776 | -3.259862 | 3.072135 | 2.825259 | 12.77641 | 10.60053
2018-02-10 07:23 | 280164.5 | 3240.0003 | 5 | 38 | 3.347635 | -3.259968 | 3.072135 | 2.933837 | 12.77641 | 10.96824
2018-02-10 07:25 | 280284.5 | 3360.0019 | 5 | 38 | 3.148531 | -3.259955 | 3.072135 | 3.042582 | 12.77641 | 11.32397
2018-02-10 07:25 | 280316.6 | 3392.0641 | 5 | 38 | 3 | -3.260015 | 3.072135 | 3.07163 | 12.77641 | 11.41353
2018-02-10 07:27 | 280436.6 | 120.001 | 6 | 38 | 3.242228 | 0 | 3.072135 | 3.07163 | 12.77641 | 11.41353
2018-02-10 07:29 | 280556.6 | 240.0001 | 6 | 38 | 3.253242 | 0 | 3.072135 | 3.07163 | 12.77641 | 11.41353
2018-02-10 07:30 | 280616.6 | 300.0024 | 6 | 38 | 3.257042 | 0 | 3.072135 | 3.07163 | 12.77641 | 11.41353
2018-02-10 07:30 | 280616.6 | 0.0024 | 7 | 39 | 3.257064 | 0 | 0 | 0 | 0 | 0
2018-02-10 07:32 | 280736.7 | 120.0001 | 2 | 39 | 3.900343 | 4.889969 | 0.1623658 | 0 | 0.6111552 | 0
2018-02-10 07:34 | 280856.7 | 240.0002 | 2 | 39 | 3.954667 | 4.890064 | 0.3253374 | 0 | 1.252015 | 0
2018-02-10 07:36 | 280976.7 | 360.0013 | 2 | 39 | 3.991141 | 4.890053 | 0.4882824 | 0 | 1.899455 | 0
2018-02-10 07:38 | 281096.7 | 480.0002 | 2 | 39 | 4.022094 | 4.890045 | 0.6513569 | 0 | 2.552893 | 0
2018-02-10 07:40 | 281216.7 | 600.001 | 2 | 39 | 4.049512 | 4.889885 | 0.8143615 | 0 | 3.210799 | 0
2018-02-10 07:42 | 281336.7 | 720.001 | 2 | 39 | 4.074179 | 4.890244 | 0.9772854 | 0 | 3.8726 | 0
2018-02-10 07:44 | 281456.7 | 840.0002 | 2 | 39 | 4.098765 | 4.88999 | 1.14035 | 0 | 4.538925 | 0
2018-02-10 07:46 | 281576.7 | 960.0002 | 2 | 39 | 4.126881 | 4.890051 | 1.303354 | 0 | 5.20928 | 0
2018-02-10 07:48 | 281696.7 | 1080.001 | 2 | 39 | 4.158767 | 4.890005 | 1.466355 | 0 | 5.884516 | 0
2018-02-10 07:50 | 281816.7 | 1200.0002 | 2 | 39 | 4.194191 | 4.889997 | 1.629353 | 0 | 6.565222 | 0
2018-02-10 07:52 | 281936.7 | 1320.001 | 2 | 39 | 4.200408 | 4.269056 | 1.78326 | 0 | 7.21161 | 0
2018-02-10 07:54 | 282056.7 | 1440.001 | 2 | 39 | 4.200381 | 3.632513 | 1.914706 | 0 | 7.763737 | 0
2018-02-10 07:56 | 282134.6 | 1517.8824 | 2 | 39 | 4.200387 | 3.259983 | 1.989212 | 0 | 8.076692 | 0
2018-02-10 07:58 | 282254.6 | 120.0003 | 3 | 39 | 4.229725 | 3.260004 | 2.097439 | 0 | 8.532768 | 0
2018-02-10 08:00 | 282374.6 | 240.0018 | 3 | 39 | 4.263369 | 3.260088 | 2.206098 | 0 | 8.994174 | 0
2018-02-10 08:02 | 282494.6 | 360.0003 | 3 | 39 | 4.299218 | 3.260027 | 2.314766 | 0 | 9.459395 | 0
2018-02-10 08:04 | 282614.6 | 480.0008 | 3 | 39 | 4.336978 | 3.260056 | 2.423437 | 0 | 9.928637 | 0
2018-02-10 08:06 | 282734.6 | 600.0011 | 3 | 39 | 4.376282 | 3.260103 | 2.532103 | 0 | 10.40204 | 0
2018-02-10 08:08 | 282854.6 | 720.0003 | 3 | 39 | 4.400391 | 2.957769 | 2.638593 | 0 | 10.86985 | 0
2018-02-10 08:10 | 282974.6 | 840.0019 | 3 | 39 | 4.400403 | 2.416651 | 2.727742 | 0 | 11.26214 | 0
2018-02-10 08:12 | 283094.6 | 960.0019 | 3 | 39 | 4.400351 | 1.993315 | 2.80095 | 0 | 11.58428 | 0
2018-02-10 08:14 | 283214.6 | 1080.001 | 3 | 39 | 4.400371 | 1.66021 | 2.861633 | 0 | 11.85131 | 0
2018-02-10 08:16 | 283334.6 | 1200.0018 | 3 | 39 | 4.400345 | 1.393019 | 2.912344 | 0 | 12.07446 | 0
2018-02-10 08:18 | 283454.6 | 1320.0018 | 3 | 39 | 4.400357 | 1.17963 | 2.955006 | 0 | 12.26219 | 0
2018-02-10 08:20 | 283574.6 | 1440.0011 | 3 | 39 | 4.400339 | 1.006315 | 2.991447 | 0 | 12.42254 | 0
2018-02-10 08:22 | 283694.6 | 1560.0019 | 3 | 39 | 4.400357 | 0.8657017 | 3.02257 | 0 | 12.55949 | 0
2018-02-10 08:24 | 283814.6 | 1680.0003 | 3 | 39 | 4.400329 | 0.7485104 | 3.049406 | 0 | 12.67758 | 0
2018-02-10 08:26 | 283933.9 | 1799.244 | 3 | 39 | 4.400332 | 0.6519966 | 3.072554 | 0 | 12.77944 | 0
2018-02-10 08:28 | 284053.9 | 120.0002 | 4 | 39 | 4.359272 | 0 | 3.072554 | 0 | 12.77944 | 0
2018-02-10 08:30 | 284173.9 | 240.0009 | 4 | 39 | 4.356143 | 0 | 3.072554 | 0 | 12.77944 | 0
2018-02-10 08:31 | 284233.9 | 300.0031 | 4 | 39 | 4.355176 | 0 | 3.072554 | 0 | 12.77944 | 0
2018-02-10 08:33 | 284354 | 120.0011 | 5 | 39 | 4.13976 | -3.260034 | 3.072554 | 0.108609 | 12.77944 | 0.4526827
2018-02-10 08:35 | 284474 | 240.0011 | 5 | 39 | 4.097359 | -3.260025 | 3.072554 | 0.2173143 | 12.77944 | 0.9003751
2018-02-10 08:37 | 284594 | 360.0027 | 5 | 39 | 4.055682 | -3.260034 | 3.072554 | 0.325968 | 12.77944 | 1.343304
2018-02-10 08:39 | 284714 | 480.001 | 5 | 39 | 4.014231 | -3.260017 | 3.072554 | 0.4346523 | 12.77944 | 1.781835
2018-02-10 08:41 | 284834 | 600.0001 | 5 | 39 | 3.973381 | -3.26005 | 3.072554 | 0.5433251 | 12.77944 | 2.215844
2018-02-10 08:43 | 284954 | 720.0001 | 5 | 39 | 3.933686 | -3.260094 | 3.072554 | 0.6519785 | 12.77944 | 2.645395
2018-02-10 08:45 | 285074 | 840.001 | 5 | 39 | 3.895548 | -3.259915 | 3.072554 | 0.7606158 | 12.77944 | 3.070651
2018-02-10 08:47 | 285194 | 960.0009 | 5 | 39 | 3.859487 | -3.260044 | 3.072554 | 0.8693233 | 12.77944 | 3.492147
2018-02-10 08:49 | 285314 | 1080.0008 | 5 | 39 | 3.825621 | -3.260073 | 3.072554 | 0.9779877 | 12.77944 | 3.909676
2018-02-10 08:51 | 285434 | 1200.001 | 5 | 39 | 3.793874 | -3.260138 | 3.072554 | 1.086645 | 12.77944 | 4.323612
2018-02-10 08:53 | 285554 | 1320.0017 | 5 | 39 | 3.764086 | -3.260044 | 3.072554 | 1.1953 | 12.77944 | 4.734203
2018-02-10 08:55 | 285674 | 1440.0001 | 5 | 39 | 3.735953 | -3.260044 | 3.072554 | 1.303868 | 12.77944 | 5.141322
2018-02-10 08:57 | 285794 | 1560.0026 | 5 | 39 | 3.709343 | -3.260009 | 3.072554 | 1.412639 | 12.77944 | 5.546223
2018-02-10 08:59 | 285914 | 1680.0009 | 5 | 39 | 3.684443 | -3.259945 | 3.072554 | 1.521263 | 12.77944 | 5.947778
2018-02-10 09:01 | 286034 | 1800.001 | 5 | 39 | 3.661386 | -3.25997 | 3.072554 | 1.629904 | 12.77944 | 6.346793
2018-02-10 09:03 | 286154 | 1920.0009 | 5 | 39 | 3.640247 | -3.260075 | 3.072554 | 1.738622 | 12.77944 | 6.743683
2018-02-10 09:05 | 286274 | 2040.0009 | 5 | 39 | 3.621082 | -3.259988 | 3.072554 | 1.847301 | 12.77944 | 7.138243
2018-02-10 09:07 | 286394 | 2160.0003 | 5 | 39 | 3.603617 | -3.259951 | 3.072554 | 1.955936 | 12.77944 | 7.530658
2018-02-10 09:09 | 286514 | 2280.0017 | 5 | 39 | 3.587159 | -3.260025 | 3.072554 | 2.064636 | 12.77944 | 7.921468
2018-02-10 09:11 | 286634 | 2400.0009 | 5 | 39 | 3.570865 | -3.259986 | 3.072554 | 2.173312 | 12.77944 | 8.310422
2018-02-10 09:13 | 286754 | 2520.0025 | 5 | 39 | 3.554469 | -3.25999 | 3.072554 | 2.281978 | 12.77944 | 8.697563
2018-02-10 09:15 | 286874 | 2640.0002 | 5 | 39 | 3.537724 | -3.260162 | 3.072554 | 2.390625 | 12.77944 | 9.082841
2018-02-10 09:17 | 286994 | 2760.0002 | 5 | 39 | 3.518875 | -3.260015 | 3.072554 | 2.499304 | 12.77944 | 9.466331
2018-02-10 09:19 | 287114 | 2880.001 | 5 | 39 | 3.49415 | -3.259974 | 3.072554 | 2.607944 | 12.77944 | 9.847342
2018-02-10 09:21 | 287234 | 3000.0018 | 5 | 39 | 3.461305 | -3.260073 | 3.072554 | 2.716633 | 12.77944 | 10.22542
2018-02-10 09:23 | 287354 | 3120.0018 | 5 | 39 | 3.417094 | -3.260065 | 3.072554 | 2.825263 | 12.77944 | 10.59914
2018-02-10 09:25 | 287474 | 3240.0002 | 5 | 39 | 3.34663 | -3.259922 | 3.072554 | 2.933945 | 12.77944 | 10.96711
2018-02-10 09:27 | 287594 | 3360.0002 | 5 | 39 | 3.145585 | -3.259917 | 3.072554 | 3.042566 | 12.77944 | 11.32225
2018-02-10 09:27 | 287625.2 | 3391.2608 | 5 | 39 | 2.999973 | -3.260028 | 3.072554 | 3.070916 | 12.77944 | 11.40961
2018-02-10 09:29 | 287745.3 | 120.0019 | 6 | 39 | 3.24318 | 0 | 3.072554 | 3.070916 | 12.77944 | 11.40961
2018-02-10 09:31 | 287865.3 | 240.0012 | 6 | 39 | 3.254176 | 0 | 3.072554 | 3.070916 | 12.77944 | 11.40961
2018-02-10 09:32 | 287925.3 | 300.0017 | 6 | 39 | 3.257951 | 0 | 3.072554 | 3.070916 | 12.77944 | 11.40961
2018-02-10 09:32 | 287925.3 | 0.0024 | 7 | 40 | 3.25801 | 0 | 0 | 0 | 0 | 0
2018-02-10 09:34 | 288045.4 | 120.0003 | 2 | 40 | 3.901339 | 4.890024 | 0.1623502 | 0 | 0.6112779 | 0
2018-02-10 09:36 | 288165.4 | 240.0003 | 2 | 40 | 3.955423 | 4.890057 | 0.3253324 | 0 | 1.252316 | 0
2018-02-10 09:38 | 288285.4 | 360.001 | 2 | 40 | 3.991939 | 4.890112 | 0.4883204 | 0 | 1.900055 | 0
2018-02-10 09:40 | 288405.4 | 480.0005 | 2 | 40 | 4.022878 | 4.890131 | 0.6513301 | 0 | 2.553364 | 0
2018-02-10 09:42 | 288525.4 | 600.0018 | 2 | 40 | 4.05017 | 4.890078 | 0.8142842 | 0 | 3.211184 | 0
2018-02-10 09:44 | 288645.4 | 720.0018 | 2 | 40 | 4.074783 | 4.889982 | 0.9773204 | 0 | 3.87354 | 0
2018-02-10 09:46 | 288765.4 | 840.001 | 2 | 40 | 4.099296 | 4.890091 | 1.140341 | 0 | 4.539782 | 0
2018-02-10 09:48 | 288885.4 | 960.0002 | 2 | 40 | 4.127375 | 4.890066 | 1.303288 | 0 | 5.209983 | 0
2018-02-10 09:50 | 289005.4 | 1080.0019 | 2 | 40 | 4.159259 | 4.889927 | 1.466304 | 0 | 5.885362 | 0
2018-02-10 09:52 | 289125.4 | 1200.0003 | 2 | 40 | 4.194656 | 4.89016 | 1.629311 | 0 | 6.566181 | 0
2018-02-10 09:54 | 289245.4 | 1320.0012 | 2 | 40 | 4.200395 | 4.262747 | 1.782953 | 0 | 7.211468 | 0
2018-02-10 09:56 | 289365.4 | 1440.0003 | 2 | 40 | 4.200393 | 3.628166 | 1.914295 | 0 | 7.763156 | 0
2018-02-10 09:57 | 289442.6 | 1517.2024 | 2 | 40 | 4.200398 | 3.259962 | 1.988104 | 0 | 8.073182 | 0
2018-02-10 09:59 | 289562.6 | 120.0003 | 3 | 40 | 4.22976 | 3.260082 | 2.096306 | 0 | 8.529158 | 0
2018-02-10 10:01 | 289682.6 | 240.002 | 3 | 40 | 4.263374 | 3.260033 | 2.204897 | 0 | 8.990275 | 0
2018-02-10 10:03 | 289802.6 | 360.0003 | 3 | 40 | 4.2992 | 3.260147 | 2.313663 | 0 | 9.455915 | 0
2018-02-10 10:05 | 289922.6 | 480.0011 | 3 | 40 | 4.336913 | 3.260115 | 2.422296 | 0 | 9.924981 | 0
2018-02-10 10:07 | 290042.6 | 600.0004 | 3 | 40 | 4.376165 | 3.26009 | 2.530997 | 0 | 10.39853 | 0
2018-02-10 10:09 | 290162.6 | 720.002 | 3 | 40 | 4.400387 | 2.96084 | 2.637479 | 0 | 10.8663 | 0
2018-02-10 10:11 | 290282.6 | 840.0028 | 3 | 40 | 4.400365 | 2.417915 | 2.726693 | 0 | 11.25887 | 0
2018-02-10 10:13 | 290402.6 | 960.0019 | 3 | 40 | 4.400342 | 1.995275 | 2.800043 | 0 | 11.58164 | 0
2018-02-10 10:15 | 290522.6 | 1080.0003 | 3 | 40 | 4.400344 | 1.660875 | 2.860775 | 0 | 11.84888 | 0
2018-02-10 10:17 | 290642.6 | 1200.0011 | 3 | 40 | 4.400358 | 1.394566 | 2.911516 | 0 | 12.07216 | 0
2018-02-10 10:19 | 290762.6 | 1320.002 | 3 | 40 | 4.400357 | 1.180687 | 2.954309 | 0 | 12.26047 | 0
2018-02-10 10:21 | 290882.6 | 1440.002 | 3 | 40 | 4.400347 | 1.007183 | 2.990667 | 0 | 12.42046 | 0
2018-02-10 10:23 | 291002.6 | 1560.0013 | 3 | 40 | 4.400351 | 0.8660469 | 3.021807 | 0 | 12.55748 | 0
2018-02-10 10:25 | 291122.6 | 1680.002 | 3 | 40 | 4.400346 | 0.7492657 | 3.048659 | 0 | 12.67564 | 0
2018-02-10 10:27 | 291242 | 1799.4144 | 3 | 40 | 4.40034 | 0.6519947 | 3.071852 | 0 | 12.7777 | 0
2018-02-10 10:29 | 291362 | 120.0001 | 4 | 40 | 4.359297 | 0 | 3.071852 | 0 | 12.7777 | 0
2018-02-10 10:31 | 291482 | 240.0001 | 4 | 40 | 4.356171 | 0 | 3.071852 | 0 | 12.7777 | 0
2018-02-10 10:32 | 291542.1 | 300.0037 | 4 | 40 | 4.355182 | 0 | 3.071852 | 0 | 12.7777 | 0
2018-02-10 10:34 | 291662.2 | 120.0003 | 5 | 40 | 4.139856 | -3.259993 | 3.071852 | 0.1086627 | 12.7777 | 0.4529153
2018-02-10 10:36 | 291782.2 | 240.0011 | 5 | 40 | 4.097485 | -3.260011 | 3.071852 | 0.217299 | 12.7777 | 0.900335
2018-02-10 10:38 | 291902.2 | 360.0003 | 5 | 40 | 4.055784 | -3.260032 | 3.071852 | 0.3259768 | 12.7777 | 1.343373
2018-02-10 10:40 | 292022.2 | 480.0019 | 5 | 40 | 4.014302 | -3.259975 | 3.071852 | 0.4346423 | 12.7777 | 1.781839
2018-02-10 10:42 | 292142.2 | 600.0003 | 5 | 40 | 3.973427 | -3.259957 | 3.071852 | 0.5432331 | 12.7777 | 2.215529
2018-02-10 10:44 | 292262.2 | 720.0011 | 5 | 40 | 3.933658 | -3.259961 | 3.071852 | 0.6519445 | 12.7777 | 2.645313
2018-02-10 10:46 | 292382.2 | 840.0011 | 5 | 40 | 3.895513 | -3.259945 | 3.071852 | 0.7606406 | 12.7777 | 3.070796
2018-02-10 10:48 | 292502.2 | 960.0002 | 5 | 40 | 3.859379 | -3.260085 | 3.071852 | 0.8692765 | 12.7777 | 3.492008
2018-02-10 10:50 | 292622.2 | 1080.001 | 5 | 40 | 3.825494 | -3.259934 | 3.071852 | 0.9779911 | 12.7777 | 3.909718
2018-02-10 10:52 | 292742.2 | 1200.0002 | 5 | 40 | 3.793782 | -3.259993 | 3.071852 | 1.086592 | 12.7777 | 4.323429
2018-02-10 10:54 | 292862.2 | 1320.0018 | 5 | 40 | 3.76394 | -3.260071 | 3.071852 | 1.195311 | 12.7777 | 4.734247
2018-02-10 10:56 | 292982.2 | 1440.001 | 5 | 40 | 3.735806 | -3.259957 | 3.071852 | 1.303953 | 12.7777 | 5.141625
2018-02-10 10:58 | 293102.2 | 1560.0006 | 5 | 40 | 3.709225 | -3.25998 | 3.071852 | 1.412646 | 12.7777 | 5.546219
2018-02-10 11:00 | 293222.2 | 1680.0002 | 5 | 40 | 3.684286 | -3.259951 | 3.071852 | 1.521282 | 12.7777 | 5.947805
2018-02-10 11:02 | 293342.2 | 1800.0011 | 5 | 40 | 3.661204 | -3.260021 | 3.071852 | 1.629957 | 12.7777 | 6.346926
2018-02-10 11:04 | 293462.2 | 1920.0002 | 5 | 40 | 3.640067 | -3.259988 | 3.071852 | 1.738618 | 12.7777 | 6.74359
2018-02-10 11:06 | 293582.2 | 2040.001 | 5 | 40 | 3.620874 | -3.259943 | 3.071852 | 1.847137 | 12.7777 | 7.137549
2018-02-10 11:08 | 293702.2 | 2160.0002 | 5 | 40 | 3.603406 | -3.259982 | 3.071852 | 1.955954 | 12.7777 | 7.5306
2018-02-10 11:10 | 293822.2 | 2280.0015 | 5 | 40 | 3.586918 | -3.26 | 3.071852 | 2.064625 | 12.7777 | 7.921284
2018-02-10 11:12 | 293942.2 | 2400.0003 | 5 | 40 | 3.570619 | -3.260032 | 3.071852 | 2.173274 | 12.7777 | 8.310113
2018-02-10 11:14 | 294062.2 | 2520.0003 | 5 | 40 | 3.554226 | -3.260007 | 3.071852 | 2.281949 | 12.7777 | 8.697262
2018-02-10 11:16 | 294182.2 | 2640.0003 | 5 | 40 | 3.537463 | -3.259957 | 3.071852 | 2.39062 | 12.7777 | 9.082597
2018-02-10 11:18 | 294302.2 | 2760.0027 | 5 | 40 | 3.518614 | -3.260077 | 3.071852 | 2.499302 | 12.7777 | 9.466067
2018-02-10 11:20 | 294422.2 | 2880.0003 | 5 | 40 | 3.493868 | -3.259957 | 3.071852 | 2.607945 | 12.7777 | 9.847063
2018-02-10 11:22 | 294542.2 | 3000 | 5 | 40 | 3.460984 | -3.260062 | 3.071852 | 2.716603 | 12.7777 | 10.225
2018-02-10 11:24 | 294662.2 | 3120.0003 | 5 | 40 | 3.416679 | -3.259949 | 3.071852 | 2.825268 | 12.7777 | 10.5988
2018-02-10 11:26 | 294782.2 | 3240.0003 | 5 | 40 | 3.345846 | -3.260032 | 3.071852 | 2.933944 | 12.7777 | 10.96668
2018-02-10 11:28 | 294902.2 | 3360.0011 | 5 | 40 | 3.142948 | -3.259968 | 3.071852 | 3.042616 | 12.7777 | 11.32184
2018-02-10 11:29 | 294932.7 | 3390.5257 | 5 | 40 | 2.999962 | -3.260073 | 3.071852 | 3.070267 | 12.7777 | 11.40699
2018-02-10 11:31 | 295052.7 | 120.0003 | 6 | 40 | 3.243656 | 0 | 3.071852 | 3.070267 | 12.7777 | 11.40699
2018-02-10 11:33 | 295172.7 | 240.0003 | 6 | 40 | 3.254728 | 0 | 3.071852 | 3.070267 | 12.7777 | 11.40699
2018-02-10 11:34 | 295232.7 | 300.0016 | 6 | 40 | 3.2585 | 0 | 3.071852 | 3.070267 | 12.7777 | 11.40699
2018-02-10 11:34 | 295232.7 | 0.0024 | 7 | 41 | 3.258527 | 0 | 0 | 0 | 0 | 0
2018-02-10 11:36 | 295352.8 | 120.0011 | 2 | 41 | 3.901725 | 4.890112 | 0.1623356 | 0 | 0.6113048 | 0
2018-02-10 11:38 | 295472.8 | 240.0019 | 2 | 41 | 3.955715 | 4.890047 | 0.3253269 | 0 | 1.252431 | 0
2018-02-10 11:40 | 295592.8 | 360.0003 | 2 | 41 | 3.992188 | 4.890129 | 0.4883227 | 0 | 1.900245 | 0
2018-02-10 11:42 | 295712.8 | 480.0015 | 2 | 41 | 4.0231 | 4.890139 | 0.6512095 | 0 | 2.553097 | 0
2018-02-10 11:44 | 295832.8 | 600.0011 | 2 | 41 | 4.050387 | 4.889978 | 0.8142516 | 0 | 3.211305 | 0
2018-02-10 11:46 | 295952.8 | 720.0003 | 2 | 41 | 4.074993 | 4.890026 | 0.9772659 | 0 | 3.873608 | 0
2018-02-10 11:48 | 296072.8 | 840.0003 | 2 | 41 | 4.099481 | 4.889999 | 1.140298 | 0 | 4.539927 | 0
2018-02-10 11:50 | 296192.8 | 960.0003 | 2 | 41 | 4.127541 | 4.890057 | 1.303299 | 0 | 5.210377 | 0
2018-02-10 11:52 | 296312.8 | 1080.0012 | 2 | 41 | 4.159473 | 4.890121 | 1.466189 | 0 | 5.885263 | 0
2018-02-10 11:54 | 296432.8 | 1200.0003 | 2 | 41 | 4.19493 | 4.890087 | 1.629308 | 0 | 6.566586 | 0
2018-02-10 11:56 | 296552.8 | 1320.0003 | 2 | 41 | 4.200392 | 4.257944 | 1.78275 | 0 | 7.21104 | 0
2018-02-10 11:58 | 296672.8 | 1440.0003 | 2 | 41 | 4.200401 | 3.624315 | 1.913947 | 0 | 7.76212 | 0
2018-02-10 11:59 | 296749.1 | 1516.3425 | 2 | 41 | 4.200392 | 3.259977 | 1.986866 | 0 | 8.068405 | 0
2018-02-10 12:01 | 296869.2 | 120.0011 | 3 | 41 | 4.229681 | 3.260101 | 2.095011 | 0 | 8.524134 | 0
2018-02-10 12:03 | 296989.2 | 240.0011 | 3 | 41 | 4.263253 | 3.260092 | 2.203767 | 0 | 8.985942 | 0
2018-02-10 12:05 | 297109.2 | 360.002 | 3 | 41 | 4.299078 | 3.260038 | 2.312451 | 0 | 9.451222 | 0
2018-02-10 12:07 | 297229.2 | 480.0011 | 3 | 41 | 4.336778 | 3.25997 | 2.421083 | 0 | 9.920269 | 0
2018-02-10 12:09 | 297349.2 | 600.0004 | 3 | 41 | 4.375987 | 3.260139 | 2.529803 | 0 | 10.39388 | 0
2018-02-10 12:11 | 297469.2 | 720.0011 | 3 | 41 | 4.400375 | 2.96331 | 2.636326 | 0 | 10.86182 | 0
2018-02-10 12:13 | 297589.2 | 840.0013 | 3 | 41 | 4.400382 | 2.420635 | 2.725686 | 0 | 11.25504 | 0
2018-02-10 12:15 | 297709.2 | 960.0013 | 3 | 41 | 4.40036 | 1.997587 | 2.798985 | 0 | 11.57758 | 0
2018-02-10 12:17 | 297829.2 | 1080.0011 | 3 | 41 | 4.400373 | 1.662996 | 2.859822 | 0 | 11.84529 | 0
2018-02-10 12:19 | 297949.2 | 1200.0011 | 3 | 41 | 4.400362 | 1.395384 | 2.910599 | 0 | 12.06873 | 0
2018-02-10 12:21 | 298069.2 | 1320.0003 | 3 | 41 | 4.400333 | 1.181107 | 2.953417 | 0 | 12.25714 | 0
2018-02-10 12:23 | 298189.2 | 1440.0029 | 3 | 41 | 4.400341 | 1.007923 | 2.989226 | 0 | 12.41471 | 0
2018-02-10 12:25 | 298309.2 | 1560.0003 | 3 | 41 | 4.400315 | 0.865696 | 3.020386 | 0 | 12.55182 | 0
2018-02-10 12:27 | 298429.2 | 1680.0029 | 3 | 41 | 4.400364 | 0.7502441 | 3.04725 | 0 | 12.67004 | 0
2018-02-10 12:29 | 298549.2 | 1800.0003 | 3 | 41 | 4.400331 | 0.6520367 | 3.070565 | 0 | 12.77263 | 0
2018-02-10 12:29 | 298549.2 | 1800.0361 | 3 | 41 | 4.400327 | 0.6519947 | 3.07057 | 0 | 12.77265 | 0
2018-02-10 12:31 | 298669.2486 | 120.0008 | 4 | 41 | 4.359328 | 0 | 3.07057 | 0 | 12.77265 | 0
2018-02-10 12:33 | 298789.2495 | 240.0017 | 4 | 41 | 4.356205 | 0 | 3.07057 | 0 | 12.77265 | 0
2018-02-10 12:34 | 298849.25 | 300.0022 | 4 | 41 | 4.355244 | 0 | 3.07057 | 0 | 12.77265 | 0
2018-02-10 12:36 | 298969.3 | 120.0002 | 5 | 41 | 4.139913 | -3.260168 | 3.07057 | 0.1086098 | 12.77265 | 0.452701
2018-02-10 12:38 | 299089.3 | 240.0011 | 5 | 41 | 4.097511 | -3.260073 | 3.07057 | 0.2173265 | 12.77265 | 0.9004567
2018-02-10 12:40 | 299209.3 | 360.0012 | 5 | 41 | 4.055813 | -3.260081 | 3.07057 | 0.3258941 | 12.77265 | 1.343051
2018-02-10 12:42 | 299329.3 | 480.0004 | 5 | 41 | 4.014351 | -3.259996 | 3.07057 | 0.4346582 | 12.77265 | 1.781921
2018-02-10 12:44 | 299449.3 | 600.0004 | 5 | 41 | 3.973449 | -3.260077 | 3.07057 | 0.5433266 | 12.77265 | 2.215922
2018-02-10 12:46 | 299569.3 | 720.0004 | 5 | 41 | 3.933698 | -3.260118 | 3.07057 | 0.6519217 | 12.77265 | 2.645249
2018-02-10 12:48 | 299689.3 | 840.0003 | 5 | 41 | 3.895244 | -3.259938 | 3.07057 | 0.7606043 | 12.77265 | 3.070662
2018-02-10 12:50 | 299809.3 | 960.0012 | 5 | 41 | 3.85918 | -3.260048 | 3.07057 | 0.86931 | 12.77265 | 3.492117
2018-02-10 12:52 | 299929.3 | 1080.0011 | 5 | 41 | 3.825292 | -3.259968 | 3.07057 | 0.9779717 | 12.77265 | 3.9096
2018-02-10 12:54 | 300049.3 | 1200.0011 | 5 | 41 | 3.79357 | -3.260009 | 3.07057 | 1.086636 | 12.77265 | 4.323532
2018-02-10 12:56 | 300169.3 | 1320.0011 | 5 | 41 | 3.763768 | -3.259947 | 3.07057 | 1.195307 | 12.77265 | 4.734147
2018-02-10 12:58 | 300289.3 | 1440.0012 | 5 | 41 | 3.735634 | -3.25988 | 3.07057 | 1.303974 | 12.77265 | 5.141598
2018-02-10 13:00 | 300409.3 | 1560.0003 | 5 | 41 | 3.709041 | -3.259936 | 3.07057 | 1.412647 | 12.77265 | 5.546101
2018-02-10 13:02 | 300529.3 | 1680.0009 | 5 | 41 | 3.684165 | -3.259835 | 3.07057 | 1.521234 | 12.77265 | 5.947488
2018-02-10 13:04 | 300649.3 | 1800.0004 | 5 | 41 | 3.66113 | -3.260015 | 3.07057 | 1.629901 | 12.77265 | 6.346568
2018-02-10 13:06 | 300769.3 | 1920.0011 | 5 | 41 | 3.640011 | -3.259912 | 3.07057 | 1.738558 | 12.77265 | 6.743212
2018-02-10 13:08 | 300889.3 | 2040.0004 | 5 | 41 | 3.620872 | -3.259945 | 3.07057 | 1.847289 | 12.77265 | 7.137938
2018-02-10 13:10 | 301009.3 | 2160.002 | 5 | 41 | 3.603408 | -3.259899 | 3.07057 | 1.955884 | 12.77265 | 7.530183
2018-02-10 13:12 | 301129.3 | 2280.002 | 5 | 41 | 3.586929 | -3.25997 | 3.07057 | 2.064634 | 12.77265 | 7.921154
2018-02-10 13:14 | 301249.3 | 2400.0012 | 5 | 41 | 3.570629 | -3.260007 | 3.07057 | 2.173268 | 12.77265 | 8.309933
2018-02-10 13:16 | 301369.3 | 2520.0004 | 5 | 41 | 3.554192 | -3.26023 | 3.07057 | 2.281924 | 12.77265 | 8.697015
2018-02-10 13:18 | 301489.3 | 2640.0004 | 5 | 41 | 3.537434 | -3.260075 | 3.07057 | 2.390611 | 12.77265 | 9.082403
2018-02-10 13:20 | 301609.3 | 2760.0014 | 5 | 41 | 3.518516 | -3.259949 | 3.07057 | 2.499262 | 12.77265 | 9.465757
2018-02-10 13:22 | 301729.3 | 2880.0011 | 5 | 41 | 3.493637 | -3.259917 | 3.07057 | 2.607957 | 12.77265 | 9.846917
2018-02-10 13:24 | 301849.3 | 3000.002 | 5 | 41 | 3.4606 | -3.260092 | 3.07057 | 2.716591 | 12.77265 | 10.22474
2018-02-10 13:26 | 301969.3 | 3120.002 | 5 | 41 | 3.416138 | -3.259874 | 3.07057 | 2.825238 | 12.77265 | 10.59843
2018-02-10 13:28 | 302089.3 | 3240.0012 | 5 | 41 | 3.344741 | -3.259996 | 3.07057 | 2.933931 | 12.77265 | 10.96629
2018-02-10 13:30 | 302209.3 | 3360.002 | 5 | 41 | 3.13798 | -3.259892 | 3.07057 | 3.042544 | 12.77265 | 11.321
2018-02-10 13:31 | 302238.4 | 3389.0457 | 5 | 41 | 2.999991 | -3.260017 | 3.07057 | 3.068855 | 12.77265 | 11.40195
2018-02-10 13:33 | 302358.4 | 120.0001 | 6 | 41 | 3.243321 | 0 | 3.07057 | 3.068855 | 12.77265 | 11.40195
2018-02-10 13:35 | 302478.4 | 240.0018 | 6 | 41 | 3.254436 | 0 | 3.07057 | 3.068855 | 12.77265 | 11.40195
2018-02-10 13:36 | 302538.4 | 300.0039 | 6 | 41 | 3.258218 | 0 | 3.07057 | 3.068855 | 12.77265 | 11.40195
2018-02-10 13:36 | 302538.4 | 0.0024 | 7 | 42 | 3.258294 | 0 | 0 | 0 | 0 | 0
2018-02-10 13:38 | 302658.5 | 120.0008 | 2 | 42 | 3.901493 | 4.89007 | 0.1623206 | 0 | 0.6111943 | 0
2018-02-10 13:40 | 302778.5 | 240.0002 | 2 | 42 | 3.955538 | 4.890015 | 0.3253517 | 0 | 1.252444 | 0
2018-02-10 13:42 | 302898.5 | 360.0019 | 2 | 42 | 3.992085 | 4.890068 | 0.4883229 | 0 | 1.900138 | 0
2018-02-10 13:44 | 303018.5 | 480.0001 | 2 | 42 | 4.023077 | 4.890024 | 0.6513385 | 0 | 2.553496 | 0
2018-02-10 13:46 | 303138.5 | 600.0011 | 2 | 42 | 4.050414 | 4.890055 | 0.8143384 | 0 | 3.211535 | 0
2018-02-10 13:48 | 303258.5 | 720.0002 | 2 | 42 | 4.075037 | 4.890093 | 0.9773368 | 0 | 3.87378 | 0
2018-02-10 13:50 | 303378.5 | 840.0002 | 2 | 42 | 4.099584 | 4.89019 | 1.140282 | 0 | 4.539758 | 0
2018-02-10 13:52 | 303498.5 | 960.0011 | 2 | 42 | 4.127676 | 4.890036 | 1.303325 | 0 | 5.210396 | 0
2018-02-10 13:54 | 303618.5 | 1080.0011 | 2 | 42 | 4.159643 | 4.88999 | 1.4663 | 0 | 5.885663 | 0
2018-02-10 13:56 | 303738.5 | 1200.0012 | 2 | 42 | 4.195185 | 4.890066 | 1.629335 | 0 | 6.566672 | 0
2018-02-10 13:58 | 303858.5 | 1320.0013 | 2 | 42 | 4.200386 | 4.25392 | 1.782717 | 0 | 7.210879 | 0
2018-02-10 14:00 | 303978.5 | 1440.0019 | 2 | 42 | 4.200384 | 3.620466 | 1.913791 | 0 | 7.76144 | 0
2018-02-10 14:01 | 304054.3 | 1515.7368 | 2 | 42 | 4.200392 | 3.259996 | 1.986091 | 0 | 8.065127 | 0
2018-02-10 14:03 | 304174.2735 | 120.0019 | 3 | 42 | 4.229782 | 3.260151 | 2.094288 | 0 | 8.521084 | 0
2018-02-10 14:05 | 304294.2726 | 240.001 | 3 | 42 | 4.263382 | 3.259987 | 2.202961 | 0 | 8.982551 | 0
2018-02-10 14:07 | 304414.2719 | 360.0003 | 3 | 42 | 4.299209 | 3.26001 | 2.311651 | 0 | 9.447865 | 0
2018-02-10 14:09 | 304534.2726 | 480.001 | 3 | 42 | 4.336955 | 3.26013 | 2.420295 | 0 | 9.916986 | 0
2018-02-10 14:11 | 304654.2735 | 600.0019 | 3 | 42 | 4.376217 | 3.260103 | 2.528945 | 0 | 10.39032 | 0
2018-02-10 14:13 | 304774.2736 | 720.002 | 3 | 42 | 4.400387 | 2.960304 | 2.635419 | 0 | 10.85805 | 0
2018-02-10 14:15 | 304894.2727 | 840.0011 | 3 | 42 | 4.400381 | 2.418015 | 2.72466 | 0 | 11.25074 | 0
2018-02-10 14:17 | 305014.2735 | 960.0019 | 3 | 42 | 4.400366 | 1.996048 | 2.797979 | 0 | 11.57338 | 0
2018-02-10 14:19 | 305134.2719 | 1080.0003 | 3 | 42 | 4.400376 | 1.661785 | 2.858739 | 0 | 11.84074 | 0
2018-02-10 14:21 | 305254.2718 | 1200.0002 | 3 | 42 | 4.40033 | 1.394039 | 2.909503 | 0 | 12.06412 | 0
2018-02-10 14:23 | 305374.2726 | 1320.001 | 3 | 42 | 4.400336 | 1.180534 | 2.952273 | 0 | 12.25233 | 0
2018-02-10 14:25 | 305494.2719 | 1440.0003 | 3 | 42 | 4.400333 | 1.007517 | 2.988666 | 0 | 12.41247 | 0
2018-02-10 14:27 | 305614.2722 | 1560.0006 | 3 | 42 | 4.400337 | 0.866312 | 3.019822 | 0 | 12.54957 | 0
2018-02-10 14:29 | 305734.2718 | 1680.0002 | 3 | 42 | 4.400343 | 0.7502308 | 3.046691 | 0 | 12.6678 | 0
2018-02-10 14:31 | 305854.2727 | 1800.0011 | 3 | 42 | 4.400314 | 0.6523113 | 3.069953 | 0 | 12.77015 | 0
2018-02-10 14:31 | 305854.5323 | 1800.2607 | 3 | 42 | 4.400317 | 0.6519947 | 3.070056 | 0 | 12.77061 | 0
2018-02-10 14:33 | 305974.6 | 120.0001 | 4 | 42 | 4.359241 | 0 | 3.070056 | 0 | 12.77061 | 0
2018-02-10 14:35 | 306094.6 | 240.0009 | 4 | 42 | 4.356105 | 0 | 3.070056 | 0 | 12.77061 | 0
2018-02-10 14:36 | 306154.6 | 300.0013 | 4 | 42 | 4.355151 | 0 | 3.070056 | 0 | 12.77061 | 0
2018-02-10 14:38 | 306274.7012 | 120.0009 | 5 | 42 | 4.139442 | -3.259928 | 3.070056 | 0.1086454 | 12.77061 | 0.4527995
2018-02-10 14:40 | 306394.7022 | 240.0019 | 5 | 42 | 4.097083 | -3.260025 | 3.070056 | 0.2173046 | 12.77061 | 0.900269
2018-02-10 14:42 | 306514.7008 | 360.0005 | 5 | 42 | 4.055374 | -3.26004 | 3.070056 | 0.325993 | 12.77061 | 1.343307
2018-02-10 14:44 | 306634.7022 | 480.0019 | 5 | 42 | 4.01391 | -3.259913 | 3.070056 | 0.4346567 | 12.77061 | 1.781722
2018-02-10 14:46 | 306754.7022 | 600.0019 | 5 | 42 | 3.973044 | -3.26005 | 3.070056 | 0.5432873 | 12.77061 | 2.215527
2018-02-10 14:48 | 306874.7005 | 720.0002 | 5 | 42 | 3.93328 | -3.260015 | 3.070056 | 0.6519809 | 12.77061 | 2.645197
2018-02-10 14:50 | 306994.7006 | 840.0003 | 5 | 42 | 3.895151 | -3.259892 | 3.070056 | 0.7606357 | 12.77061 | 3.070477
2018-02-10 14:52 | 307114.7031 | 960.0028 | 5 | 42 | 3.859025 | -3.259953 | 3.070056 | 0.8692982 | 12.77061 | 3.491751
2018-02-10 14:54 | 307234.7014 | 1080.0011 | 5 | 42 | 3.825149 | -3.259885 | 3.070056 | 0.9779291 | 12.77061 | 3.909102
2018-02-10 14:56 | 307354.7005 | 1200.0002 | 5 | 42 | 3.793435 | -3.26006 | 3.070056 | 1.086638 | 12.77061 | 4.323187
2018-02-10 14:58 | 307474.7005 | 1320.0002 | 5 | 42 | 3.763643 | -3.260009 | 3.070056 | 1.19529 | 12.77061 | 4.733717
2018-02-10 15:00 | 307594.7005 | 1440.0002 | 5 | 42 | 3.735504 | -3.259957 | 3.070056 | 1.303866 | 12.77061 | 5.140819
2018-02-10 15:02 | 307714.7014 | 1560.0011 | 5 | 42 | 3.708915 | -3.259945 | 3.070056 | 1.412572 | 12.77061 | 5.545434
2018-02-10 15:04 | 307834.7005 | 1680.0002 | 5 | 42 | 3.684032 | -3.260017 | 3.070056 | 1.521276 | 12.77061 | 5.947242
2018-02-10 15:06 | 307954.7021 | 1800.0018 | 5 | 42 | 3.660985 | -3.26 | 3.070056 | 1.629958 | 12.77061 | 6.346358
2018-02-10 15:08 | 308074.7005 | 1920.0002 | 5 | 42 | 3.639849 | -3.259917 | 3.070056 | 1.738622 | 12.77061 | 6.743007
2018-02-10 15:10 | 308194.7005 | 2040.0002 | 5 | 42 | 3.620686 | -3.259901 | 3.070056 | 1.847256 | 12.77061 | 7.13736
2018-02-10 15:12 | 308314.7021 | 2160.0018 | 5 | 42 | 3.60325 | -3.260019 | 3.070056 | 1.955927 | 12.77061 | 7.529863
2018-02-10 15:14 | 308434.7006 | 2280.0003 | 5 | 42 | 3.586756 | -3.259995 | 3.070056 | 2.064602 | 12.77061 | 7.920544
2018-02-10 15:16 | 308554.7014 | 2400.0011 | 5 | 42 | 3.57046 | -3.259993 | 3.070056 | 2.173272 | 12.77061 | 8.309432
2018-02-10 15:18 | 308674.7005 | 2520.0002 | 5 | 42 | 3.554028 | -3.259998 | 3.070056 | 2.281942 | 12.77061 | 8.696543
2018-02-10 15:20 | 308794.7017 | 2640.0014 | 5 | 42 | 3.537225 | -3.259883 | 3.070056 | 2.390578 | 12.77061 | 9.081734
2018-02-10 15:22 | 308914.7029 | 2760.0026 | 5 | 42 | 3.518319 | -3.260025 | 3.070056 | 2.499275 | 12.77061 | 9.465227
2018-02-10 15:24 | 309034.7013 | 2880.001 | 5 | 42 | 3.493441 | -3.259947 | 3.070056 | 2.60793 | 12.77061 | 9.846222
2018-02-10 15:26 | 309154.7006 | 3000.0003 | 5 | 42 | 3.460375 | -3.25986 | 3.070056 | 2.716557 | 12.77061 | 10.224
2018-02-10 15:28 | 309274.7011 | 3120.0008 | 5 | 42 | 3.41585 | -3.259986 | 3.070056 | 2.825158 | 12.77061 | 10.5975
2018-02-10 15:30 | 309394.7005 | 3240.0002 | 5 | 42 | 3.344251 | -3.259972 | 3.070056 | 2.933898 | 12.77061 | 10.96549
2018-02-10 15:32 | 309514.7021 | 3360.0018 | 5 | 42 | 3.136471 | -3.259965 | 3.070056 | 3.042561 | 12.77061 | 11.32027
2018-02-10 15:32 | 309543.3499 | 3388.6496 | 5 | 42 | 2.999978 | -3.259996 | 3.070056 | 3.06851 | 12.77061 | 11.40008
2018-02-10 15:34 | 309663.4 | 120.0001 | 6 | 42 | 3.243644 | 0 | 3.070056 | 3.06851 | 12.77061 | 11.40008
2018-02-10 15:36 | 309783.4 | 240 | 6 | 42 | 3.254728 | 0 | 3.070056 | 3.06851 | 12.77061 | 11.40008
2018-02-10 15:37 | 309843.4 | 300.003 | 6 | 42 | 3.258489 | 0 | 3.070056 | 3.06851 | 12.77061 | 11.40008
2018-02-10 15:37 | 309843.4 | 0.0024 | 7 | 43 | 3.258455 | 0 | 0 | 0 | 0 | 0
2018-02-10 15:39 | 309963.5 | 120.0002 | 2 | 43 | 3.901742 | 4.890078 | 0.1622964 | 0 | 0.6111495 | 0
2018-02-10 15:41 | 310083.5 | 240.0003 | 2 | 43 | 3.955731 | 4.890171 | 0.3253354 | 0 | 1.252464 | 0
2018-02-10 15:43 | 310203.5 | 360.0019 | 2 | 43 | 3.992217 | 4.890041 | 0.4883376 | 0 | 1.900306 | 0
2018-02-10 15:45 | 310323.5 | 480.0011 | 2 | 43 | 4.023166 | 4.889925 | 0.6512162 | 0 | 2.553135 | 0
2018-02-10 15:47 | 310443.5 | 600.0018 | 2 | 43 | 4.050448 | 4.890028 | 0.8143349 | 0 | 3.21166 | 0
2018-02-10 15:49 | 310563.5 | 720.001 | 2 | 43 | 4.075049 | 4.890089 | 0.9773217 | 0 | 3.87386 | 0
2018-02-10 15:51 | 310683.5 | 840.0019 | 2 | 43 | 4.099566 | 4.889929 | 1.140332 | 0 | 4.540099 | 0
2018-02-10 15:53 | 310803.5 | 960.001 | 2 | 43 | 4.127691 | 4.890123 | 1.3033 | 0 | 5.210431 | 0
2018-02-10 15:55 | 310923.5 | 1080.001 | 2 | 43 | 4.159604 | 4.890224 | 1.466317 | 0 | 5.885872 | 0
2018-02-10 15:57 | 311043.5 | 1200.0003 | 2 | 43 | 4.195068 | 4.890072 | 1.629327 | 0 | 6.566766 | 0
2018-02-10 15:59 | 311163.5 | 1320.002 | 2 | 43 | 4.2004 | 4.254879 | 1.782775 | 0 | 7.211251 | 0
2018-02-10 16:01 | 311283.5 | 1440.0011 | 2 | 43 | 4.20039 | 3.621038 | 1.913832 | 0 | 7.761742 | 0
2018-02-10 16:03 | 311359 | 1515.512 | 2 | 43 | 4.200389 | 3.259983 | 1.985914 | 0 | 8.064512 | 0
2018-02-10 16:05 | 311479 | 120.0003 | 3 | 43 | 4.229767 | 3.259804 | 2.09407 | 0 | 8.520294 | 0
2018-02-10 16:07 | 311599 | 240.002 | 3 | 43 | 4.263409 | 3.26022 | 2.202795 | 0 | 8.981982 | 0
2018-02-10 16:09 | 311719 | 360.0005 | 3 | 43 | 4.299249 | 3.260082 | 2.311467 | 0 | 9.447226 | 0
2018-02-10 16:11 | 311839 | 480.0019 | 3 | 43 | 4.336964 | 3.260101 | 2.420146 | 0 | 9.916497 | 0
2018-02-10 16:13 | 311959 | 600.0003 | 3 | 43 | 4.376243 | 3.26008 | 2.52882 | 0 | 10.38994 | 0
2018-02-10 16:15 | 312079 | 720.0019 | 3 | 43 | 4.400401 | 2.959806 | 2.635293 | 0 | 10.85767 | 0
2018-02-10 16:17 | 312199 | 840.0011 | 3 | 43 | 4.40038 | 2.41765 | 2.724485 | 0 | 11.25015 | 0
2018-02-10 16:19 | 312319 | 960.0019 | 3 | 43 | 4.400373 | 1.995359 | 2.79776 | 0 | 11.57259 | 0
2018-02-10 16:21 | 312439 | 1080.0013 | 3 | 43 | 4.400353 | 1.660831 | 2.858514 | 0 | 11.83993 | 0
2018-02-10 16:23 | 312559 | 1200.0018 | 3 | 43 | 4.40034 | 1.394129 | 2.90923 | 0 | 12.06309 | 0
2018-02-10 16:25 | 312679 | 1320.001 | 3 | 43 | 4.400315 | 1.180073 | 2.952024 | 0 | 12.2514 | 0
2018-02-10 16:27 | 312799 | 1440.0019 | 3 | 43 | 4.400343 | 1.007811 | 2.98841 | 0 | 12.41151 | 0
2018-02-10 16:29 | 312919 | 1560.0028 | 3 | 43 | 4.400319 | 0.8658867 | 3.019554 | 0 | 12.54856 | 0
2018-02-10 16:31 | 313039 | 1680.0007 | 3 | 43 | 4.400324 | 0.7489548 | 3.04642 | 0 | 12.66678 | 0
2018-02-10 16:33 | 313158.6 | 1799.5824 | 3 | 43 | 4.400306 | 0.6519947 | 3.069636 | 0 | 12.76894 | 0
2018-02-10 16:35 | 313278.6 | 120.0017 | 4 | 43 | 4.35927 | 0 | 3.069636 | 0 | 12.76894 | 0
2018-02-10 16:37 | 313398.6 | 240.0013 | 4 | 43 | 4.35617 | 0 | 3.069636 | 0 | 12.76894 | 0
2018-02-10 16:38 | 313458.6 | 300.0022 | 4 | 43 | 4.3552 | 0 | 3.069636 | 0 | 12.76894 | 0
2018-02-10 16:40 | 313578.7 | 120.0019 | 5 | 43 | 4.139618 | -3.259928 | 3.069636 | 0.1086564 | 12.76894 | 0.4528631
2018-02-10 16:42 | 313698.7 | 240.0012 | 5 | 43 | 4.097252 | -3.259905 | 3.069636 | 0.2173267 | 12.76894 | 0.9003968
2018-02-10 16:44 | 313818.7 | 360.0019 | 5 | 43 | 4.055531 | -3.259977 | 3.069636 | 0.3259858 | 12.76894 | 1.343331
2018-02-10 16:46 | 313938.7 | 480.0019 | 5 | 43 | 4.014029 | -3.26 | 3.069636 | 0.4346502 | 12.76894 | 1.781764
2018-02-10 16:48 | 314058.7 | 600.0004 | 5 | 43 | 3.973127 | -3.26005 | 3.069636 | 0.5433204 | 12.76894 | 2.215738
2018-02-10 16:50 | 314178.7 | 720.0004 | 5 | 43 | 3.933339 | -3.260122 | 3.069636 | 0.6519858 | 12.76894 | 2.645304
2018-02-10 16:52 | 314298.7 | 840.0006 | 5 | 43 | 3.895175 | -3.260083 | 3.069636 | 0.76061 | 12.76894 | 3.070471
2018-02-10 16:54 | 314418.7 | 960.001 | 5 | 43 | 3.859045 | -3.259901 | 3.069636 | 0.8693155 | 12.76894 | 3.491914
2018-02-10 16:56 | 314538.7 | 1080.0028 | 5 | 43 | 3.825144 | -3.259897 | 3.069636 | 0.9779164 | 12.76894 | 3.909149
2018-02-10 16:58 | 314658.7 | 1200.0004 | 5 | 43 | 3.793408 | -3.25997 | 3.069636 | 1.086642 | 12.76894 | 4.323299
2018-02-10 17:00 | 314778.7 | 1320.0028 | 5 | 43 | 3.763587 | -3.259897 | 3.069636 | 1.195284 | 12.76894 | 4.733783
2018-02-10 17:02 | 314898.7 | 1440.0004 | 5 | 43 | 3.735425 | -3.260019 | 3.069636 | 1.303927 | 12.76894 | 5.141129
2018-02-10 17:04 | 315018.7 | 1560.0012 | 5 | 43 | 3.708801 | -3.259897 | 3.069636 | 1.412619 | 12.76894 | 5.545677
2018-02-10 17:06 | 315138.7 | 1680.0004 | 5 | 43 | 3.683855 | -3.25994 | 3.069636 | 1.521289 | 12.76894 | 5.947341
2018-02-10 17:08 | 315258.7 | 1800.0012 | 5 | 43 | 3.66078 | -3.260143 | 3.069636 | 1.629931 | 12.76894 | 6.346292
2018-02-10 17:10 | 315378.7 | 1920.0012 | 5 | 43 | 3.639636 | -3.260058 | 3.069636 | 1.738607 | 12.76894 | 6.742965
2018-02-10 17:12 | 315498.7 | 2040.002 | 5 | 43 | 3.620482 | -3.260032 | 3.069636 | 1.847296 | 12.76894 | 7.137493
2018-02-10 17:14 | 315618.7 | 2160.002 | 5 | 43 | 3.602992 | -3.260032 | 3.069636 | 1.955948 | 12.76894 | 7.529902
2018-02-10 17:16 | 315738.7 | 2280.0014 | 5 | 43 | 3.586474 | -3.25993 | 3.069636 | 2.064626 | 12.76894 | 7.920565
2018-02-10 17:18 | 315858.7 | 2400.0003 | 5 | 43 | 3.570161 | -3.260062 | 3.069636 | 2.173267 | 12.76894 | 8.309315
2018-02-10 17:20 | 315978.7 | 2520.0003 | 5 | 43 | 3.553761 | -3.260007 | 3.069636 | 2.281874 | 12.76894 | 8.69617
2018-02-10 17:22 | 316098.7 | 2640.0004 | 5 | 43 | 3.536975 | -3.259959 | 3.069636 | 2.390604 | 12.76894 | 9.081664
2018-02-10 17:24 | 316218.7 | 2760.0012 | 5 | 43 | 3.518067 | -3.260019 | 3.069636 | 2.499249 | 12.76894 | 9.464948
2018-02-10 17:26 | 316338.7 | 2880.0004 | 5 | 43 | 3.493185 | -3.260081 | 3.069636 | 2.607905 | 12.76894 | 9.845922
2018-02-10 17:28 | 316458.7 | 3000.0004 | 5 | 43 | 3.460089 | -3.260073 | 3.069636 | 2.716611 | 12.76894 | 10.22394
2018-02-10 17:30 | 316578.7 | 3120.0012 | 5 | 43 | 3.415503 | -3.259953 | 3.069636 | 2.825281 | 12.76894 | 10.59765
2018-02-10 17:32 | 316698.7 | 3240.0004 | 5 | 43 | 3.343668 | -3.260099 | 3.069636 | 2.933899 | 12.76894 | 10.96517
2018-02-10 17:34 | 316818.7 | 3360.0012 | 5 | 43 | 3.134631 | -3.25999 | 3.069636 | 3.042583 | 12.76894 | 11.3199
2018-02-10 17:34 | 316846.9 | 3388.1586 | 5 | 43 | 2.999961 | -3.259988 | 3.069636 | 3.068037 | 12.76894 | 11.39816
2018-02-10 17:36 | 316966.8991 | 120 | 6 | 43 | 3.244173 | 0 | 3.069636 | 3.068037 | 12.76894 | 11.39816
2018-02-10 17:38 | 317086.8991 | 240 | 6 | 43 | 3.255263 | 0 | 3.069636 | 3.068037 | 12.76894 | 11.39816
2018-02-10 17:39 | 317146.902 | 300.0029 | 6 | 43 | 3.259018 | 0 | 3.069636 | 3.068037 | 12.76894 | 11.39816
2018-02-10 17:39 | 317146.9 | 0.0024 | 7 | 44 | 3.258938 | 0 | 0 | 0 | 0 | 0
2018-02-10 17:41 | 317267 | 120.0011 | 2 | 44 | 3.902469 | 4.889853 | 0.1622909 | 0 | 0.6112581 | 0
2018-02-10 17:43 | 317387 | 240.0027 | 2 | 44 | 3.956307 | 4.890005 | 0.3253415 | 0 | 1.252722 | 0
2018-02-10 17:45 | 317507 | 360.0003 | 2 | 44 | 3.992806 | 4.890095 | 0.4883347 | 0 | 1.900625 | 0
2018-02-10 17:47 | 317627 | 480.0019 | 2 | 44 | 4.023754 | 4.890026 | 0.6513335 | 0 | 2.554032 | 0
2018-02-10 17:49 | 317747 | 600.0019 | 2 | 44 | 4.051027 | 4.890026 | 0.8142343 | 0 | 3.211777 | 0
2018-02-10 17:51 | 317867 | 720.0019 | 2 | 44 | 4.075635 | 4.8901 | 0.9773207 | 0 | 3.874478 | 0
2018-02-10 17:53 | 317987 | 840.0019 | 2 | 44 | 4.100122 | 4.890043 | 1.14033 | 0 | 4.540809 | 0
2018-02-10 17:55 | 318107 | 960.0004 | 2 | 44 | 4.12822 | 4.890118 | 1.303224 | 0 | 5.210924 | 0
2018-02-10 17:57 | 318227 | 1080 | 2 | 44 | 4.160177 | 4.890072 | 1.466292 | 0 | 5.886664 | 0
2018-02-10 17:59 | 318347 | 1200.0003 | 2 | 44 | 4.195689 | 4.890066 | 1.629319 | 0 | 6.567725 | 0
2018-02-10 18:01 | 318467 | 1320.002 | 2 | 44 | 4.200388 | 4.244471 | 1.7824 | 0 | 7.21068 | 0
2018-02-10 18:03 | 318587 | 1440.002 | 2 | 44 | 4.200398 | 3.613749 | 1.909683 | 0 | 7.74532 | 0
2018-02-10 18:04 | 318661.3 | 1514.2889 | 2 | 44 | 4.200386 | 3.259968 | 1.979002 | 0 | 8.036483 | 0
2018-02-10 18:06 | 318781.3 | 120.0003 | 3 | 44 | 4.229751 | 3.260124 | 2.08722 | 0 | 8.492527 | 0
2018-02-10 18:08 | 318901.3 | 240.0018 | 3 | 44 | 4.263336 | 3.259949 | 2.195875 | 0 | 8.953917 | 0
2018-02-10 18:10 | 319021.3 | 360.001 | 3 | 44 | 4.29918 | 3.260107 | 2.304532 | 0 | 9.419084 | 0
2018-02-10 18:12 | 319141.3 | 480.0003 | 3 | 44 | 4.336917 | 3.260015 | 2.413204 | 0 | 9.88832 | 0
2018-02-10 18:14 | 319261.3 | 600.0019 | 3 | 44 | 4.376121 | 3.259861 | 2.521894 | 0 | 10.36182 | 0
2018-02-10 18:16 | 319381.3 | 720.0011 | 3 | 44 | 4.400394 | 2.961523 | 2.62844 | 0 | 10.82986 | 0
2018-02-10 18:18 | 319501.3 | 840.0011 | 3 | 44 | 4.400359 | 2.418934 | 2.717701 | 0 | 11.22265 | 0
2018-02-10 18:20 | 319621.3 | 960.0011 | 3 | 44 | 4.400383 | 1.997656 | 2.791032 | 0 | 11.54533 | 0
2018-02-10 18:22 | 319741.3 | 1080.0002 | 3 | 44 | 4.400344 | 1.66222 | 2.851815 | 0 | 11.8128 | 0
2018-02-10 18:24 | 319861.3 | 1200.001 | 3 | 44 | 4.400343 | 1.396004 | 2.902615 | 0 | 12.03634 | 0
2018-02-10 18:26 | 319981.3 | 1320.0019 | 3 | 44 | 4.40035 | 1.18182 | 2.945436 | 0 | 12.22476 | 0
2018-02-10 18:28 | 320101.3 | 1440.0018 | 3 | 44 | 4.400323 | 1.008135 | 2.981848 | 0 | 12.38499 | 0
2018-02-10 18:30 | 320221.3 | 1560.001 | 3 | 44 | 4.400353 | 0.8674355 | 3.013045 | 0 | 12.52227 | 0
2018-02-10 18:32 | 320341.3 | 1680.0002 | 3 | 44 | 4.400343 | 0.7505665 | 3.039938 | 0 | 12.6406 | 0
2018-02-10 18:34 | 320461.3 | 1800.0002 | 3 | 44 | 4.400316 | 0.6521854 | 3.063273 | 0 | 12.74329 | 0
2018-02-10 18:34 | 320462 | 1800.704 | 3 | 44 | 4.400315 | 0.6519966 | 3.063401 | 0 | 12.74385 | 0
2018-02-10 18:36 | 320582.1 | 120.0019 | 4 | 44 | 4.359234 | 0 | 3.063401 | 0 | 12.74385 | 0
2018-02-10 18:38 | 320702.1 | 240.0019 | 4 | 44 | 4.356105 | 0 | 3.063401 | 0 | 12.74385 | 0
2018-02-10 18:39 | 320762.1 | 300.0024 | 4 | 44 | 4.355134 | 0 | 3.063401 | 0 | 12.74385 | 0
2018-02-10 18:41 | 320882.2 | 120.0012 | 5 | 44 | 4.139336 | -3.260077 | 3.063401 | 0.108656 | 12.74385 | 0.4528326
2018-02-10 18:43 | 321002.2 | 240.0019 | 5 | 44 | 4.097015 | -3.260069 | 3.063401 | 0.2173089 | 12.74385 | 0.9002666
2018-02-10 18:45 | 321122.2 | 360.0012 | 5 | 44 | 4.05531 | -3.259959 | 3.063401 | 0.3259818 | 12.74385 | 1.343233
2018-02-10 18:47 | 321242.2 | 480.0012 | 5 | 44 | 4.013472 | -3.260122 | 3.063401 | 0.434646 | 12.74385 | 1.781639
2018-02-10 18:49 | 321362.2 | 600.002 | 5 | 44 | 3.972623 | -3.259974 | 3.063401 | 0.5433044 | 12.74385 | 2.215509
2018-02-10 18:51 | 321482.2 | 720.0003 | 5 | 44 | 3.932836 | -3.260021 | 3.063401 | 0.6519887 | 12.74385 | 2.645094
2018-02-10 18:53 | 321602.2 | 840.0014 | 5 | 44 | 3.894694 | -3.26 | 3.063401 | 0.7606475 | 12.74385 | 3.070342
2018-02-10 18:55 | 321722.2 | 960.0002 | 5 | 44 | 3.858605 | -3.259965 | 3.063401 | 0.8692575 | 12.74385 | 3.491365
2018-02-10 18:57 | 321842.2 | 1080.0019 | 5 | 44 | 3.824765 | -3.260023 | 3.063401 | 0.9779844 | 12.74385 | 3.90904
2018-02-10 18:59 | 321962.2 | 1200.001 | 5 | 44 | 3.793031 | -3.259955 | 3.063401 | 1.08662 | 12.74385 | 4.322803
2018-02-10 19:01 | 322082.2 | 1320.0019 | 5 | 44 | 3.763243 | -3.260135 | 3.063401 | 1.195303 | 12.74385 | 4.733407
2018-02-10 19:03 | 322202.2 | 1440.0019 | 5 | 44 | 3.735113 | -3.260158 | 3.063401 | 1.30398 | 12.74385 | 5.140842
2018-02-10 19:05 | 322322.2 | 1560.0027 | 5 | 44 | 3.708515 | -3.259889 | 3.063401 | 1.412636 | 12.74385 | 5.545221
2018-02-10 19:07 | 322442.2 | 1680.001 | 5 | 44 | 3.683602 | -3.25994 | 3.063401 | 1.521271 | 12.74385 | 5.946728
2018-02-10 19:09 | 322562.2 | 1800.0002 | 5 | 44 | 3.660524 | -3.25994 | 3.063401 | 1.629966 | 12.74385 | 6.345844
2018-02-10 19:11 | 322682.2 | 1920.0002 | 5 | 44 | 3.639417 | -3.259897 | 3.063401 | 1.738623 | 12.74385 | 6.742422
2018-02-10 19:13 | 322802.2 | 2040.0008 | 5 | 44 | 3.62024 | -3.259998 | 3.063401 | 1.847251 | 12.74385 | 7.136703
2018-02-10 19:15 | 322922.2 | 2160.0019 | 5 | 44 | 3.602764 | -3.26003 | 3.063401 | 1.955956 | 12.74385 | 7.52928
2018-02-10 19:17 | 323042.2 | 2280.0011 | 5 | 44 | 3.586279 | -3.259968 | 3.063401 | 2.064536 | 12.74385 | 7.91957
2018-02-10 19:19 | 323162.2 | 2400.001 | 5 | 44 | 3.569952 | -3.259995 | 3.063401 | 2.173271 | 12.74385 | 8.308637
2018-02-10 19:21 | 323282.2 | 2520.0002 | 5 | 44 | 3.553521 | -3.26004 | 3.063401 | 2.281971 | 12.74385 | 8.695796
2018-02-10 19:23 | 323402.2 | 2640.0018 | 5 | 44 | 3.536695 | -3.259945 | 3.063401 | 2.390641 | 12.74385 | 9.081053
2018-02-10 19:25 | 323522.2 | 2760.0002 | 5 | 44 | 3.517718 | -3.259905 | 3.063401 | 2.499193 | 12.74385 | 9.463973
2018-02-10 19:27 | 323642.2 | 2880.0026 | 5 | 44 | 3.492674 | -3.260094 | 3.063401 | 2.607972 | 12.74385 | 9.84533
2018-02-10 19:29 | 323762.2 | 3000.0019 | 5 | 44 | 3.459411 | -3.259955 | 3.063401 | 2.716596 | 12.74385 | 10.223
2018-02-10 19:31 | 323882.2 | 3120.0011 | 5 | 44 | 3.414524 | -3.259903 | 3.063401 | 2.825302 | 12.74385 | 10.59674
2018-02-10 19:33 | 324002.2 | 3240.0002 | 5 | 44 | 3.341828 | -3.259977 | 3.063401 | 2.93391 | 12.74385 | 10.96409
2018-02-10 19:35 | 324122.2 | 3360.0002 | 5 | 44 | 3.126763 | -3.260013 | 3.063401 | 3.042587 | 12.74385 | 11.31838
2018-02-10 19:36 | 324148.1 | 3385.9529 | 5 | 44 | 3 | -3.259938 | 3.063401 | 3.066123 | 12.74385 | 11.39064
2018-02-10 19:38 | 324268.2 | 120.0001 | 6 | 44 | 3.243978 | 0 | 3.063401 | 3.066123 | 12.74385 | 11.39064
2018-02-10 19:40 | 324388.2 | 240 | 6 | 44 | 3.255074 | 0 | 3.063401 | 3.066123 | 12.74385 | 11.39064
2018-02-10 19:41 | 324448.2 | 300.0022 | 6 | 44 | 3.258859 | 0 | 3.063401 | 3.066123 | 12.74385 | 11.39064
2018-02-10 19:41 | 324448.2 | 0.0023 | 7 | 45 | 3.258831 | 0 | 0 | 0 | 0 | 0
2018-02-10 19:43 | 324568.2559 | 120.0002 | 2 | 45 | 3.902156 | 4.889742 | 0.1623103 | 0 | 0.6112902 | 0
2018-02-10 19:45 | 324688.2558 | 240.0001 | 2 | 45 | 3.955993 | 4.890066 | 0.3253152 | 0 | 1.252526 | 0
2018-02-10 19:47 | 324808.2568 | 360.0011 | 2 | 45 | 3.992494 | 4.889994 | 0.4882888 | 0 | 1.900301 | 0
2018-02-10 19:49 | 324928.256 | 480.0003 | 2 | 45 | 4.023475 | 4.890154 | 0.6512814 | 0 | 2.553636 | 0
2018-02-10 19:51 | 325048.2573 | 600.0016 | 2 | 45 | 4.050737 | 4.890112 | 0.8142161 | 0 | 3.211469 | 0
2018-02-10 19:53 | 325168.2562 | 720.0005 | 2 | 45 | 4.075299 | 4.890032 | 0.9772868 | 0 | 3.874056 | 0
2018-02-10 19:55 | 325288.2568 | 840.0011 | 2 | 45 | 4.099828 | 4.890076 | 1.140284 | 0 | 4.540283 | 0
2018-02-10 19:57 | 325408.2576 | 960.0019 | 2 | 45 | 4.127973 | 4.890114 | 1.303316 | 0 | 5.210926 | 0
2018-02-10 19:59 | 325528.2576 | 1080.0019 | 2 | 45 | 4.160005 | 4.890062 | 1.466296 | 0 | 5.886268 | 0
2018-02-10 20:01 | 325648.256 | 1200.0003 | 2 | 45 | 4.195591 | 4.889961 | 1.629316 | 0 | 6.567279 | 0
2018-02-10 20:03 | 325768.2577 | 1320.002 | 2 | 45 | 4.20041 | 4.245548 | 1.782444 | 0 | 7.210431 | 0
2018-02-10 20:05 | 325888.2559 | 1440.0002 | 2 | 45 | 4.200399 | 3.613968 | 1.90983 | 0 | 7.745501 | 0
2018-02-10 20:06 | 325962.6254 | 1514.3697 | 2 | 45 | 4.200404 | 3.259975 | 1.978175 | 0 | 8.032577 | 0
2018-02-10 20:08 | 326082.6 | 120.0011 | 3 | 45 | 4.229789 | 3.260042 | 2.0864 | 0 | 8.48865 | 0
2018-02-10 20:10 | 326202.6 | 240.0008 | 3 | 45 | 4.263404 | 3.259953 | 2.19499 | 0 | 8.949765 | 0
2018-02-10 20:12 | 326322.6 | 360.002 | 3 | 45 | 4.299188 | 3.260117 | 2.303679 | 0 | 9.415076 | 0
2018-02-10 20:14 | 326442.6 | 480.0003 | 3 | 45 | 4.336914 | 3.260082 | 2.412341 | 0 | 9.884266 | 0
2018-02-10 20:16 | 326562.6 | 600.0019 | 3 | 45 | 4.376147 | 3.260059 | 2.521065 | 0 | 10.35791 | 0
2018-02-10 20:18 | 326682.6 | 720.002 | 3 | 45 | 4.400378 | 2.961168 | 2.627604 | 0 | 10.82593 | 0
2018-02-10 20:20 | 326802.6 | 840.0012 | 3 | 45 | 4.400372 | 2.419127 | 2.716813 | 0 | 11.21848 | 0
2018-02-10 20:22 | 326922.6 | 960.002 | 3 | 45 | 4.400383 | 1.997099 | 2.790168 | 0 | 11.54127 | 0
2018-02-10 20:24 | 327042.6 | 1080.0028 | 3 | 45 | 4.40038 | 1.662388 | 2.850926 | 0 | 11.80863 | 0
2018-02-10 20:26 | 327162.6 | 1200.0003 | 3 | 45 | 4.400353 | 1.395294 | 2.901721 | 0 | 12.03215 | 0
2018-02-10 20:28 | 327282.6 | 1320.0011 | 3 | 45 | 4.40034 | 1.180773 | 2.944503 | 0 | 12.2204 | 0
2018-02-10 20:30 | 327402.6 | 1440.0003 | 3 | 45 | 4.400349 | 1.00779 | 2.980929 | 0 | 12.38069 | 0
2018-02-10 20:32 | 327522.6 | 1560.0003 | 3 | 45 | 4.40032 | 0.8660641 | 3.012094 | 0 | 12.51783 | 0
2018-02-10 20:34 | 327642.6 | 1680.0011 | 3 | 45 | 4.40033 | 0.7497349 | 3.038964 | 0 | 12.63606 | 0
2018-02-10 20:36 | 327762.6 | 1800.0012 | 3 | 45 | 4.400326 | 0.652174 | 3.062276 | 0 | 12.73864 | 0
2018-02-10 20:36 | 327762.7 | 1800.0969 | 3 | 45 | 4.400326 | 0.6519928 | 3.062283 | 0 | 12.73868 | 0
2018-02-10 20:38 | 327882.8 | 120.0009 | 4 | 45 | 4.359284 | 0 | 3.062283 | 0 | 12.73868 | 0
2018-02-10 20:40 | 328002.8 | 240.0011 | 4 | 45 | 4.356189 | 0 | 3.062283 | 0 | 12.73868 | 0
2018-02-10 20:41 | 328062.8 | 300.0038 | 4 | 45 | 4.355235 | 0 | 3.062283 | 0 | 12.73868 | 0
2018-02-10 20:43 | 328182.9 | 120.0011 | 5 | 45 | 4.139595 | -3.260042 | 3.062283 | 0.1086393 | 12.73868 | 0.4527865
2018-02-10 20:45 | 328302.9 | 240.0011 | 5 | 45 | 4.09725 | -3.259949 | 3.062283 | 0.2173193 | 12.73868 | 0.9003599
2018-02-10 20:47 | 328422.9 | 360.0011 | 5 | 45 | 4.055568 | -3.260048 | 3.062283 | 0.3259734 | 12.73868 | 1.343278
2018-02-10 20:49 | 328542.9 | 480.0019 | 5 | 45 | 4.014091 | -3.259926 | 3.062283 | 0.4346506 | 12.73868 | 1.781768
2018-02-10 20:51 | 328662.9 | 600.0005 | 5 | 45 | 3.973215 | -3.259922 | 3.062283 | 0.5432855 | 12.73868 | 2.21561
2018-02-10 20:53 | 328782.9 | 720.0018 | 5 | 45 | 3.933438 | -3.259905 | 3.062283 | 0.6519561 | 12.73868 | 2.645206
2018-02-10 20:55 | 328902.9 | 840.001 | 5 | 45 | 3.895279 | -3.259953 | 3.062283 | 0.7606427 | 12.73868 | 3.070627
2018-02-10 20:57 | 329022.9 | 960.0001 | 5 | 45 | 3.859162 | -3.259945 | 3.062283 | 0.8693082 | 12.73868 | 3.491926
2018-02-10 20:59 | 329142.9 | 1080.0002 | 5 | 45 | 3.825286 | -3.259951 | 3.062283 | 0.9779587 | 12.73868 | 3.909366
2018-02-10 21:01 | 329262.9 | 1200.0002 | 5 | 45 | 3.79357 | -3.25998 | 3.062283 | 1.086532 | 12.73868 | 4.32295
2018-02-10 21:03 | 329382.9 | 1320.001 | 5 | 45 | 3.763749 | -3.26004 | 3.062283 | 1.195272 | 12.73868 | 4.733828
2018-02-10 21:05 | 329502.9 | 1440.001 | 5 | 45 | 3.735615 | -3.260028 | 3.062283 | 1.303966 | 12.73868 | 5.14138
2018-02-10 21:07 | 329622.9 | 1560.0009 | 5 | 45 | 3.709017 | -3.260002 | 3.062283 | 1.412608 | 12.73868 | 5.545765
2018-02-10 21:09 | 329742.9 | 1680.0002 | 5 | 45 | 3.684093 | -3.259913 | 3.062283 | 1.521266 | 12.73868 | 5.947412
2018-02-10 21:11 | 329862.9 | 1800.0002 | 5 | 45 | 3.661046 | -3.259899 | 3.062283 | 1.629937 | 12.73868 | 6.346495
2018-02-10 21:13 | 329982.9 | 1920.0009 | 5 | 45 | 3.639889 | -3.259866 | 3.062283 | 1.738623 | 12.73868 | 6.743229
2018-02-10 21:15 | 330102.9 | 2040.001 | 5 | 45 | 3.620707 | -3.260007 | 3.062283 | 1.847266 | 12.73868 | 7.137618
2018-02-10 21:17 | 330222.9 | 2160.0003 | 5 | 45 | 3.603231 | -3.260005 | 3.062283 | 1.955954 | 12.73868 | 7.530182
2018-02-10 21:19 | 330342.9 | 2280.0009 | 5 | 45 | 3.586696 | -3.26009 | 3.062283 | 2.064614 | 12.73868 | 7.920803
2018-02-10 21:21 | 330462.9 | 2400.0002 | 5 | 45 | 3.570337 | -3.260065 | 3.062283 | 2.173239 | 12.73868 | 8.30952
2018-02-10 21:23 | 330582.9 | 2520.0018 | 5 | 45 | 3.553878 | -3.260143 | 3.062283 | 2.281937 | 12.73868 | 8.696714
2018-02-10 21:25 | 330702.9 | 2640.0002 | 5 | 45 | 3.537032 | -3.260028 | 3.062283 | 2.390602 | 12.73868 | 9.081987
2018-02-10 21:27 | 330822.9 | 2760.0002 | 5 | 45 | 3.518013 | -3.25991 | 3.062283 | 2.499277 | 12.73868 | 9.465377
2018-02-10 21:29 | 330942.9 | 2880.0001 | 5 | 45 | 3.493029 | -3.260087 | 3.062283 | 2.607908 | 12.73868 | 9.846249
2018-02-10 21:31 | 331062.9 | 3000.001 | 5 | 45 | 3.459821 | -3.260044 | 3.062283 | 2.716601 | 12.73868 | 10.2242
2018-02-10 21:33 | 331182.9 | 3120.0002 | 5 | 45 | 3.415068 | -3.26006 | 3.062283 | 2.825243 | 12.73868 | 10.59778
2018-02-10 21:35 | 331302.9 | 3240.001 | 5 | 45 | 3.342791 | -3.259933 | 3.062283 | 2.933913 | 12.73868 | 10.9654
2018-02-10 21:37 | 331422.9 | 3360.001 | 5 | 45 | 3.130206 | -3.260067 | 3.062283 | 3.042566 | 12.73868 | 11.31981
2018-02-10 21:38 | 331449.8 | 3386.8904 | 5 | 45 | 2.99998 | -3.259933 | 3.062283 | 3.066931 | 12.73868 | 11.39466
2018-02-10 21:40 | 331569.8 | 120.0008 | 6 | 45 | 3.243651 | 0 | 3.062283 | 3.066931 | 12.73868 | 11.39466
2018-02-10 21:42 | 331689.8 | 240.0008 | 6 | 45 | 3.254769 | 0 | 3.062283 | 3.066931 | 12.73868 | 11.39466
2018-02-10 21:43 | 331749.8 | 300.0038 | 6 | 45 | 3.25854 | 0 | 3.062283 | 3.066931 | 12.73868 | 11.39466
2018-02-10 21:43 | 331749.8 | 0.0024 | 7 | 46 | 3.258556 | 0 | 0 | 0 | 0 | 0
2018-02-10 21:45 | 331869.9 | 120.0003 | 2 | 46 | 3.902011 | 4.890074 | 0.1623276 | 0 | 0.6112974 | 0
2018-02-10 21:47 | 331989.9 | 240.0019 | 2 | 46 | 3.955934 | 4.890137 | 0.3253072 | 0 | 1.252414 | 0
2018-02-10 21:49 | 332109.9 | 360.0019 | 2 | 46 | 3.99242 | 4.889767 | 0.4883836 | 0 | 1.900585 | 0
2018-02-10 21:51 | 332229.9 | 480.0011 | 2 | 46 | 4.023417 | 4.889999 | 0.651369 | 0 | 2.553881 | 0
2018-02-10 21:53 | 332349.9 | 600.0011 | 2 | 46 | 4.050741 | 4.889942 | 0.8143765 | 0 | 3.212006 | 0
2018-02-10 21:55 | 332469.9 | 720.0011 | 2 | 46 | 4.07535 | 4.890049 | 0.977358 | 0 | 3.874235 | 0
2018-02-10 21:57 | 332589.9 | 840.0011 | 2 | 46 | 4.099906 | 4.890087 | 1.140314 | 0 | 4.540302 | 0
2018-02-10 21:59 | 332709.9 | 960.0019 | 2 | 46 | 4.127996 | 4.889977 | 1.303362 | 0 | 5.21102 | 0
2018-02-10 22:01 | 332829.9 | 1080.0011 | 2 | 46 | 4.159969 | 4.889961 | 1.466202 | 0 | 5.885776 | 0
2018-02-10 22:03 | 332949.9 | 1200.0003 | 2 | 46 | 4.195477 | 4.889997 | 1.629339 | 0 | 6.567261 | 0
2018-02-10 22:05 | 333069.9 | 1320.0003 | 2 | 46 | 4.200394 | 4.247814 | 1.782497 | 0 | 7.210532 | 0
2018-02-10 22:07 | 333189.9 | 1440.0003 | 2 | 46 | 4.200387 | 3.613222 | 1.910064 | 0 | 7.746367 | 0
2018-02-10 22:08 | 333263.8 | 1513.8664 | 2 | 46 | 4.200372 | 3.259951 | 1.97769 | 0 | 8.030418 | 0
2018-02-10 22:10 | 333383.8 | 120.0013 | 3 | 46 | 4.229733 | 3.260008 | 2.085899 | 0 | 8.486419 | 0
2018-02-10 22:12 | 333503.8 | 240.0003 | 3 | 46 | 4.263361 | 3.260025 | 2.194588 | 0 | 8.94795 | 0
2018-02-10 22:14 | 333623.8 | 360.0011 | 3 | 46 | 4.299243 | 3.260096 | 2.303255 | 0 | 9.413168 | 0
2018-02-10 22:16 | 333743.8 | 480.0018 | 3 | 46 | 4.337025 | 3.26008 | 2.411909 | 0 | 9.882337 | 0
2018-02-10 22:18 | 333863.8 | 600.0019 | 3 | 46 | 4.376349 | 3.260073 | 2.520592 | 0 | 10.35582 | 0
2018-02-10 22:20 | 333983.8 | 720.0019 | 3 | 46 | 4.400385 | 2.958569 | 2.627069 | 0 | 10.82358 | 0
2018-02-10 22:22 | 334103.8 | 840.0019 | 3 | 46 | 4.400372 | 2.416677 | 2.716263 | 0 | 11.21607 | 0
2018-02-10 22:24 | 334223.8 | 960.0019 | 3 | 46 | 4.400357 | 1.995268 | 2.789438 | 0 | 11.53807 | 0
2018-02-10 22:26 | 334343.8 | 1080.0019 | 3 | 46 | 4.400353 | 1.660759 | 2.850219 | 0 | 11.80552 | 0
2018-02-10 22:28 | 334463.8 | 1200.001 | 3 | 46 | 4.400335 | 1.394348 | 2.900981 | 0 | 12.02889 | 0
2018-02-10 22:30 | 334583.8 | 1320.0018 | 3 | 46 | 4.400346 | 1.180777 | 2.943757 | 0 | 12.21712 | 0
2018-02-10 22:32 | 334703.8 | 1440.0018 | 3 | 46 | 4.400353 | 1.008429 | 2.98018 | 0 | 12.3774 | 0
2018-02-10 22:34 | 334823.8 | 1560.0018 | 3 | 46 | 4.400344 | 0.8672104 | 3.011331 | 0 | 12.51447 | 0
2018-02-10 22:36 | 334943.8 | 1680.0011 | 3 | 46 | 4.400304 | 0.7494316 | 3.038222 | 0 | 12.6328 | 0
2018-02-10 22:38 | 335063.8 | 1800.0027 | 3 | 46 | 4.400331 | 0.6526375 | 3.061546 | 0 | 12.73543 | 0
2018-02-10 22:38 | 335064.1 | 1800.3832 | 3 | 46 | 4.400318 | 0.6519833 | 3.061615 | 0 | 12.73574 | 0
2018-02-10 22:40 | 335184.2 | 120.0019 | 4 | 46 | 4.359278 | 0 | 3.061615 | 0 | 12.73574 | 0
2018-02-10 22:42 | 335304.2 | 240.0011 | 4 | 46 | 4.356175 | 0 | 3.061615 | 0 | 12.73574 | 0
2018-02-10 22:43 | 335364.2 | 300.0024 | 4 | 46 | 4.355206 | 0 | 3.061615 | 0 | 12.73574 | 0
2018-02-10 22:45 | 335484.3 | 120.0005 | 5 | 46 | 4.139624 | -3.260007 | 3.061615 | 0.1086535 | 12.73574 | 0.452847
2018-02-10 22:47 | 335604.3 | 240.0005 | 5 | 46 | 4.097264 | -3.260023 | 3.061615 | 0.2173009 | 12.73574 | 0.9002877
2018-02-10 22:49 | 335724.3 | 360.0013 | 5 | 46 | 4.055585 | -3.260011 | 3.061615 | 0.3259887 | 12.73574 | 1.343344
2018-02-10 22:51 | 335844.3 | 480.0004 | 5 | 46 | 4.014096 | -3.260034 | 3.061615 | 0.434633 | 12.73574 | 1.781703
2018-02-10 22:53 | 335964.3 | 600.0004 | 5 | 46 | 3.973233 | -3.259974 | 3.061615 | 0.5432975 | 12.73574 | 2.215665
2018-02-10 22:55 | 336084.3 | 720.0012 | 5 | 46 | 3.933458 | -3.259908 | 3.061615 | 0.6519694 | 12.73574 | 2.64527
2018-02-10 22:57 | 336204.3 | 840.0013 | 5 | 46 | 3.895274 | -3.260079 | 3.061615 | 0.7606398 | 12.73574 | 3.070629
2018-02-10 22:59 | 336324.3 | 960.0012 | 5 | 46 | 3.859133 | -3.25997 | 3.061615 | 0.8693194 | 12.73574 | 3.491981
2018-02-10 23:01 | 336444.3 | 1080.0012 | 5 | 46 | 3.825236 | -3.260017 | 3.061615 | 0.9779742 | 12.73574 | 3.909431
2018-02-10 23:03 | 336564.3 | 1200.002 | 5 | 46 | 3.793439 | -3.260028 | 3.061615 | 1.086651 | 12.73574 | 4.3234
2018-02-10 23:05 | 336684.3 | 1320.0012 | 5 | 46 | 3.76361 | -3.259895 | 3.061615 | 1.195278 | 12.73574 | 4.733831
2018-02-10 23:07 | 336804.3 | 1440.002 | 5 | 46 | 3.735418 | -3.260019 | 3.061615 | 1.303945 | 12.73574 | 5.141266
2018-02-10 23:09 | 336924.3 | 1560.0003 | 5 | 46 | 3.708793 | -3.260143 | 3.061615 | 1.412606 | 12.73574 | 5.5457
2018-02-10 23:11 | 337044.3 | 1680.002 | 5 | 46 | 3.683857 | -3.260032 | 3.061615 | 1.521271 | 12.73574 | 5.947343
2018-02-10 23:13 | 337164.3 | 1800.0012 | 5 | 46 | 3.660756 | -3.260065 | 3.061615 | 1.629959 | 12.73574 | 6.346465
2018-02-10 23:15 | 337284.3 | 1920.0012 | 5 | 46 | 3.639637 | -3.260096 | 3.061615 | 1.738635 | 12.73574 | 6.743136
2018-02-10 23:17 | 337404.3 | 2040.002 | 5 | 46 | 3.620454 | -3.260087 | 3.061615 | 1.847273 | 12.73574 | 7.137475
2018-02-10 23:19 | 337524.3 | 2160.0004 | 5 | 46 | 3.60295 | -3.260017 | 3.061615 | 1.955945 | 12.73574 | 7.529954
2018-02-10 23:21 | 337644.3 | 2280.0012 | 5 | 46 | 3.586413 | -3.259953 | 3.061615 | 2.064625 | 12.73574 | 7.920621
2018-02-10 23:23 | 337764.3 | 2400.002 | 5 | 46 | 3.570068 | -3.260017 | 3.061615 | 2.173303 | 12.73574 | 8.3095
2018-02-10 23:25 | 337884.3 | 2520.0004 | 5 | 46 | 3.553612 | -3.260032 | 3.061615 | 2.281928 | 12.73574 | 8.696405
2018-02-10 23:27 | 338004.3 | 2640.0004 | 5 | 46 | 3.53673 | -3.259995 | 3.061615 | 2.390588 | 12.73574 | 9.081628
2018-02-10 23:29 | 338124.3 | 2760.0019 | 5 | 46 | 3.517712 | -3.259887 | 3.061615 | 2.49927 | 12.73574 | 9.46501
2018-02-10 23:31 | 338244.3 | 2880.0012 | 5 | 46 | 3.492685 | -3.259965 | 3.061615 | 2.607933 | 12.73574 | 9.845962
2018-02-10 23:33 | 338364.3 | 3000.0012 | 5 | 46 | 3.459395 | -3.259955 | 3.061615 | 2.716592 | 12.73574 | 10.22376
2018-02-10 23:35 | 338484.3 | 3120.0004 | 5 | 46 | 3.414536 | -3.260037 | 3.061615 | 2.825274 | 12.73574 | 10.59742
2018-02-10 23:37 | 338604.3 | 3240.0004 | 5 | 46 | 3.341852 | -3.260019 | 3.061615 | 2.933933 | 12.73574 | 10.96493
2018-02-10 23:39 | 338724.3 | 3360.0004 | 5 | 46 | 3.126964 | -3.260011 | 3.061615 | 3.042594 | 12.73574 | 11.31918
2018-02-10 23:39 | 338750.3 | 3386.0177 | 5 | 46 | 2.999983 | -3.260067 | 3.061615 | 3.066159 | 12.73574 | 11.39152
2018-02-10 23:41 | 338870.3 | 120.001 | 6 | 46 | 3.244022 | 0 | 3.061615 | 3.066159 | 12.73574 | 11.39152
2018-02-10 23:43 | 338990.3 | 240.001 | 6 | 46 | 3.255152 | 0 | 3.061615 | 3.066159 | 12.73574 | 11.39152
2018-02-10 23:44 | 339050.3 | 300.0032 | 6 | 46 | 3.258963 | 0 | 3.061615 | 3.066159 | 12.73574 | 11.39152
2018-02-10 23:44 | 339050.4 | 0.0024 | 7 | 47 | 3.25898 | 0 | 0 | 0 | 0 | 0
2018-02-10 23:46 | 339170.4 | 120.0027 | 2 | 47 | 3.902525 | 4.889971 | 0.1622977 | 0 | 0.6112886 | 0
2018-02-10 23:48 | 339290.4 | 240.0012 | 2 | 47 | 3.956344 | 4.890078 | 0.3253237 | 0 | 1.252662 | 0
2018-02-10 23:50 | 339410.4 | 360.0019 | 2 | 47 | 3.992815 | 4.890083 | 0.4883193 | 0 | 1.900576 | 0
2018-02-10 23:52 | 339530.4 | 480.0004 | 2 | 47 | 4.023715 | 4.889967 | 0.651288 | 0 | 2.553859 | 0
2018-02-10 23:54 | 339650.4 | 600.0003 | 2 | 47 | 4.050944 | 4.889997 | 0.8142998 | 0 | 3.21204 | 0
2018-02-10 23:56 | 339770.4 | 720.0018 | 2 | 47 | 4.075472 | 4.890043 | 0.9772952 | 0 | 3.874353 | 0
2018-02-10 23:58 | 339890.4 | 840.0003 | 2 | 47 | 4.100067 | 4.89007 | 1.140245 | 0 | 4.540422 | 0
2018-02-11 | 340010.4 | 960.0027 | 2 | 47 | 4.128309 | 4.890196 | 1.30322 | 0 | 5.210875 | 0
2018-02-11 00:02 | 340130.4 | 1080.0019 | 2 | 47 | 4.160355 | 4.890083 | 1.466319 | 0 | 5.886763 | 0
2018-02-11 00:04 | 340250.4 | 1200.0019 | 2 | 47 | 4.19596 | 4.890022 | 1.629236 | 0 | 6.567407 | 0
2018-02-11 00:06 | 340370.4 | 1320.0002 | 2 | 47 | 4.200406 | 4.240717 | 1.782291 | 0 | 7.210253 | 0
2018-02-11 00:08 | 340490.4 | 1440.0011 | 2 | 47 | 4.200378 | 3.609167 | 1.90524 | 0 | 7.726686 | 0
2018-02-11 00:09 | 340563.7 | 1513.2728 | 2 | 47 | 4.20037 | 3.259996 | 1.969198 | 0 | 7.995337 | 0
2018-02-11 00:11 | 340683.8 | 120.0003 | 3 | 47 | 4.22976 | 3.26004 | 2.077424 | 0 | 8.451411 | 0
2018-02-11 00:13 | 340803.8 | 240.0012 | 3 | 47 | 4.263386 | 3.260025 | 2.186085 | 0 | 8.912828 | 0
2018-02-11 00:15 | 340923.8 | 360.0004 | 3 | 47 | 4.299193 | 3.260092 | 2.294775 | 0 | 9.378142 | 0
2018-02-11 00:17 | 341043.8 | 480.0019 | 3 | 47 | 4.336951 | 3.260096 | 2.403431 | 0 | 9.847311 | 0
2018-02-11 00:19 | 341163.8 | 600.002 | 3 | 47 | 4.376206 | 3.26 | 2.51208 | 0 | 10.32064 | 0
2018-02-11 00:21 | 341283.8 | 720.002 | 3 | 47 | 4.400391 | 2.959887 | 2.618626 | 0 | 10.78869 | 0
2018-02-11 00:23 | 341403.8 | 840.0003 | 3 | 47 | 4.400377 | 2.417578 | 2.707756 | 0 | 11.18089 | 0
2018-02-11 00:25 | 341523.8 | 960.0005 | 3 | 47 | 4.400403 | 1.996088 | 2.781102 | 0 | 11.50365 | 0
2018-02-11 00:27 | 341643.8 | 1080.0011 | 3 | 47 | 4.400321 | 1.659622 | 2.841817 | 0 | 11.77081 | 0
2018-02-11 00:29 | 341763.8 | 1200.0011 | 3 | 47 | 4.400344 | 1.394117 | 2.89258 | 0 | 11.99419 | 0
2018-02-11 00:31 | 341883.8 | 1320.0011 | 3 | 47 | 4.400363 | 1.181141 | 2.935364 | 0 | 12.18246 | 0
2018-02-11 00:33 | 342003.8 | 1440.0005 | 3 | 47 | 4.400343 | 1.007641 | 2.971728 | 0 | 12.34247 | 0
2018-02-11 00:35 | 342123.8 | 1560.0011 | 3 | 47 | 4.400344 | 0.866045 | 3.002891 | 0 | 12.47959 | 0
2018-02-11 00:37 | 342243.8 | 1680.0011 | 3 | 47 | 4.400318 | 0.7488117 | 3.029752 | 0 | 12.59779 | 0
2018-02-11 00:39 | 342363.8 | 1800.0011 | 3 | 47 | 4.400337 | 0.6521225 | 3.053058 | 0 | 12.70035 | 0
2018-02-11 00:39 | 342363.8 | 1800.0712 | 3 | 47 | 4.400335 | 0.6519928 | 3.053069 | 0 | 12.70039 | 0
2018-02-11 00:41 | 342483.8 | 120.0006 | 4 | 47 | 4.359258 | 0 | 3.053069 | 0 | 12.70039 | 0
2018-02-11 00:43 | 342603.8 | 240.0017 | 4 | 47 | 4.356161 | 0 | 3.053069 | 0 | 12.70039 | 0
2018-02-11 00:44 | 342663.8 | 300.0006 | 4 | 47 | 4.355195 | 0 | 3.053069 | 0 | 12.70039 | 0
2018-02-11 00:46 | 342783.9 | 120.0028 | 5 | 47 | 4.139308 | -3.260023 | 3.053069 | 0.1086516 | 12.70039 | 0.4528075
2018-02-11 00:48 | 342903.9 | 240.0001 | 5 | 47 | 4.096661 | -3.26004 | 3.053069 | 0.2173264 | 12.70039 | 0.9003157
2018-02-11 00:50 | 343023.9 | 360.0012 | 5 | 47 | 4.054988 | -3.259872 | 3.053069 | 0.3259821 | 12.70039 | 1.343176
2018-02-11 00:52 | 343143.9 | 480.0011 | 5 | 47 | 4.013506 | -3.260098 | 3.053069 | 0.4346593 | 12.70039 | 1.781603
2018-02-11 00:54 | 343263.9 | 600.0011 | 5 | 47 | 3.972625 | -3.26009 | 3.053069 | 0.5432896 | 12.70039 | 2.215364
2018-02-11 00:56 | 343383.9 | 720.002 | 5 | 47 | 3.932861 | -3.260079 | 3.053069 | 0.6519855 | 12.70039 | 2.644999
2018-02-11 00:58 | 343503.9 | 840.0028 | 5 | 47 | 3.894721 | -3.260011 | 3.053069 | 0.7606503 | 12.70039 | 3.070273
2018-02-11 01:00 | 343623.9 | 960.0011 | 5 | 47 | 3.858629 | -3.260062 | 3.053069 | 0.8691257 | 12.70039 | 3.49078
2018-02-11 01:02 | 343743.9 | 1080.0027 | 5 | 47 | 3.82474 | -3.25992 | 3.053069 | 0.9779752 | 12.70039 | 3.908929
2018-02-11 01:04 | 343863.9 | 1200.001 | 5 | 47 | 3.793018 | -3.259895 | 3.053069 | 1.086647 | 12.70039 | 4.322827
2018-02-11 01:06 | 343983.9 | 1320.0019 | 5 | 47 | 3.763256 | -3.260056 | 3.053069 | 1.195312 | 12.70039 | 4.733363
2018-02-11 01:08 | 344103.9 | 1440.0004 | 5 | 47 | 3.735121 | -3.259887 | 3.053069 | 1.303971 | 12.70039 | 5.140728
2018-02-11 01:10 | 344223.9 | 1560.0003 | 5 | 47 | 3.708525 | -3.259908 | 3.053069 | 1.412638 | 12.70039 | 5.545152
2018-02-11 01:12 | 344343.9 | 1680.0012 | 5 | 47 | 3.683584 | -3.260009 | 3.053069 | 1.521274 | 12.70039 | 5.946663
2018-02-11 01:14 | 344463.9 | 1800.002 | 5 | 47 | 3.660543 | -3.260019 | 3.053069 | 1.629907 | 12.70039 | 6.345554
2018-02-11 01:16 | 344583.9 | 1920.0011 | 5 | 47 | 3.639385 | -3.260044 | 3.053069 | 1.738585 | 12.70039 | 6.742206
2018-02-11 01:18 | 344703.9 | 2040.0004 | 5 | 47 | 3.62024 | -3.259995 | 3.053069 | 1.847274 | 12.70039 | 7.136711
2018-02-11 01:20 | 344823.9 | 2160.0003 | 5 | 47 | 3.602742 | -3.260002 | 3.053069 | 1.955964 | 12.70039 | 7.529233
2018-02-11 01:22 | 344943.9 | 2280.0011 | 5 | 47 | 3.586199 | -3.259996 | 3.053069 | 2.064641 | 12.70039 | 7.91986
2018-02-11 01:24 | 345063.9 | 2400.002 | 5 | 47 | 3.569817 | -3.259912 | 3.053069 | 2.173242 | 12.70039 | 8.308435
2018-02-11 01:26 | 345183.9 | 2520.0028 | 5 | 47 | 3.553316 | -3.259993 | 3.053069 | 2.281977 | 12.70039 | 8.695704
2018-02-11 01:28 | 345303.9 | 2640.0011 | 5 | 47 | 3.53644 | -3.259829 | 3.053069 | 2.390639 | 12.70039 | 9.080907
2018-02-11 01:30 | 345423.9 | 2760.0011 | 5 | 47 | 3.51734 | -3.260013 | 3.053069 | 2.49923 | 12.70039 | 9.463933
2018-02-11 01:32 | 345543.9 | 2880.0004 | 5 | 47 | 3.492181 | -3.259968 | 3.053069 | 2.607941 | 12.70039 | 9.845003
2018-02-11 01:34 | 345663.9 | 3000.001 | 5 | 47 | 3.458766 | -3.260036 | 3.053069 | 2.716572 | 12.70039 | 10.22264
2018-02-11 01:36 | 345783.9 | 3120.002 | 5 | 47 | 3.41367 | -3.259887 | 3.053069 | 2.825289 | 12.70039 | 10.59634
2018-02-11 01:38 | 345903.9 | 3240.0011 | 5 | 47 | 3.340151 | -3.260032 | 3.053069 | 2.933955 | 12.70039 | 10.96375
2018-02-11 01:40 | 346023.9 | 3360.0003 | 5 | 47 | 3.119416 | -3.259988 | 3.053069 | 3.042608 | 12.70039 | 11.31758
2018-02-11 01:41 | 346047.9 | 3383.9633 | 5 | 47 | 2.999996 | -3.259841 | 3.053069 | 3.064329 | 12.70039 | 11.38416
2018-02-11 01:43 | 346167.9 | 120.0025 | 6 | 47 | 3.243679 | 0 | 3.053069 | 3.064329 | 12.70039 | 11.38416
2018-02-11 01:45 | 346287.9 | 240.0017 | 6 | 47 | 3.254872 | 0 | 3.053069 | 3.064329 | 12.70039 | 11.38416
2018-02-11 01:46 | 346347.9 | 300.0032 | 6 | 47 | 3.258675 | 0 | 3.053069 | 3.064329 | 12.70039 | 11.38416
2018-02-11 01:46 | 346348 | 0.0026 | 7 | 48 | 3.258642 | 0 | 0 | 0 | 0 | 0
2018-02-11 01:48 | 346468 | 120.0002 | 2 | 48 | 3.902123 | 4.890104 | 0.1623258 | 0 | 0.6113305 | 0
2018-02-11 01:50 | 346588 | 240.0002 | 2 | 48 | 3.956036 | 4.890055 | 0.3252842 | 0 | 1.252384 | 0
2018-02-11 01:52 | 346708 | 360.0001 | 2 | 48 | 3.9926 | 4.890081 | 0.4882547 | 0 | 1.900157 | 0
2018-02-11 01:54 | 346828 | 480.0026 | 2 | 48 | 4.023577 | 4.88979 | 0.6513156 | 0 | 2.553782 | 0
2018-02-11 01:56 | 346948 | 600.0018 | 2 | 48 | 4.0509 | 4.890072 | 0.8143225 | 0 | 3.211928 | 0
2018-02-11 01:58 | 347068 | 720.0018 | 2 | 48 | 4.075546 | 4.889885 | 0.9770942 | 0 | 3.87333 | 0
2018-02-11 02:00 | 347188 | 840.0018 | 2 | 48 | 4.100138 | 4.890022 | 1.140337 | 0 | 4.540604 | 0
2018-02-11 02:02 | 347308 | 960.0009 | 2 | 48 | 4.128317 | 4.890011 | 1.303283 | 0 | 5.210945 | 0
2018-02-11 02:04 | 347428 | 1080.0018 | 2 | 48 | 4.160392 | 4.889929 | 1.466334 | 0 | 5.886637 | 0
2018-02-11 02:06 | 347548 | 1200.0009 | 2 | 48 | 4.196024 | 4.890093 | 1.629311 | 0 | 6.567542 | 0
2018-02-11 02:08 | 347668 | 1320.001 | 2 | 48 | 4.200385 | 4.237507 | 1.782208 | 0 | 7.209729 | 0
2018-02-11 02:10 | 347788 | 1440.0018 | 2 | 48 | 4.200398 | 3.606255 | 1.912725 | 0 | 7.75795 | 0
2018-02-11 02:11 | 347860.7 | 1512.6408 | 2 | 48 | 4.200386 | 3.259985 | 1.980833 | 0 | 8.044027 | 0
2018-02-11 02:13 | 347980.7 | 120.001 | 3 | 48 | 4.22977 | 3.260046 | 2.089016 | 0 | 8.499926 | 0
2018-02-11 02:15 | 348100.7 | 240.0018 | 3 | 48 | 4.263356 | 3.260033 | 2.197723 | 0 | 8.961535 | 0
2018-02-11 02:17 | 348220.7 | 360.0017 | 3 | 48 | 4.299187 | 3.259699 | 2.306362 | 0 | 9.426632 | 0
2018-02-11 02:19 | 348340.7 | 480.001 | 3 | 48 | 4.336979 | 3.260155 | 2.415048 | 0 | 9.895931 | 0
2018-02-11 02:21 | 348460.7 | 600.0018 | 3 | 48 | 4.376233 | 3.260164 | 2.523719 | 0 | 10.36936 | 0
2018-02-11 02:23 | 348580.7 | 720.0003 | 3 | 48 | 4.400373 | 2.959301 | 2.630266 | 0 | 10.83742 | 0
2018-02-11 02:25 | 348700.7 | 840.0012 | 3 | 48 | 4.400385 | 2.418024 | 2.719463 | 0 | 11.22992 | 0
2018-02-11 02:27 | 348820.7 | 960.0008 | 3 | 48 | 4.400348 | 1.994709 | 2.792711 | 0 | 11.55223 | 0
2018-02-11 02:29 | 348940.7 | 1080.001 | 3 | 48 | 4.400335 | 1.659966 | 2.853441 | 0 | 11.81947 | 0
2018-02-11 02:31 | 349060.7 | 1200.001 | 3 | 48 | 4.400359 | 1.394539 | 2.904188 | 0 | 12.04277 | 0
2018-02-11 02:33 | 349180.7 | 1320.0002 | 3 | 48 | 4.400358 | 1.180567 | 2.946975 | 0 | 12.23105 | 0
2018-02-11 02:35 | 349300.7 | 1440.0002 | 3 | 48 | 4.400344 | 1.00692 | 2.983329 | 0 | 12.39102 | 0
2018-02-11 02:37 | 349420.7 | 1560.001 | 3 | 48 | 4.400327 | 0.8654461 | 3.014462 | 0 | 12.52802 | 0
2018-02-11 02:39 | 349540.7 | 1680.0008 | 3 | 48 | 4.400295 | 0.7484226 | 3.041317 | 0 | 12.64619 | 0
2018-02-11 02:41 | 349660.4 | 1799.6608 | 3 | 48 | 4.400324 | 0.6519966 | 3.064556 | 0 | 12.74845 | 0
2018-02-11 02:43 | 349780.4 | 120.0004 | 4 | 48 | 4.359216 | 0 | 3.064556 | 0 | 12.74845 | 0
2018-02-11 02:45 | 349900.4 | 240.0029 | 4 | 48 | 4.356102 | 0 | 3.064556 | 0 | 12.74845 | 0
2018-02-11 02:46 | 349960.4 | 300.0042 | 4 | 48 | 4.355131 | 0 | 3.064556 | 0 | 12.74845 | 0
2018-02-11 02:48 | 350080.5 | 120.0016 | 5 | 48 | 4.139105 | -3.260023 | 3.064556 | 0.1086503 | 12.74845 | 0.4527787
2018-02-11 02:50 | 350200.5 | 240.0012 | 5 | 48 | 4.096815 | -3.259913 | 3.064556 | 0.2172741 | 12.74845 | 0.9000694
2018-02-11 02:52 | 350320.5 | 360.0004 | 5 | 48 | 4.055136 | -3.260065 | 3.064556 | 0.3259513 | 12.74845 | 1.343035
2018-02-11 02:54 | 350440.5 | 480.0012 | 5 | 48 | 4.013679 | -3.259897 | 3.064556 | 0.4346471 | 12.74845 | 1.781557
2018-02-11 02:56 | 350560.5 | 600.0029 | 5 | 48 | 3.97276 | -3.260021 | 3.064556 | 0.543247 | 12.74845 | 2.215215
2018-02-11 02:58 | 350680.5 | 720.0004 | 5 | 48 | 3.932931 | -3.260166 | 3.064556 | 0.6519537 | 12.74845 | 2.644904
2018-02-11 03:00 | 350800.5 | 840.0003 | 5 | 48 | 3.894742 | -3.260067 | 3.064556 | 0.7606532 | 12.74845 | 3.070319
2018-02-11 03:02 | 350920.5 | 960.0011 | 5 | 48 | 3.858618 | -3.259968 | 3.064556 | 0.8692645 | 12.74845 | 3.49135
2018-02-11 03:04 | 351040.5 | 1080.0011 | 5 | 48 | 3.824705 | -3.260021 | 3.064556 | 0.9779843 | 12.74845 | 3.908995
2018-02-11 03:06 | 351160.5 | 1200.0004 | 5 | 48 | 3.79296 | -3.259974 | 3.064556 | 1.086637 | 12.74845 | 4.322817
2018-02-11 03:08 | 351280.5 | 1320.0003 | 5 | 48 | 3.763135 | -3.260102 | 3.064556 | 1.195304 | 12.74845 | 4.73335
2018-02-11 03:10 | 351400.5 | 1440.0003 | 5 | 48 | 3.734996 | -3.260058 | 3.064556 | 1.303973 | 12.74845 | 5.140739
2018-02-11 03:12 | 351520.5 | 1560.0012 | 5 | 48 | 3.708393 | -3.259974 | 3.064556 | 1.412563 | 12.74845 | 5.544866
2018-02-11 03:14 | 351640.5 | 1680.0012 | 5 | 48 | 3.683461 | -3.259984 | 3.064556 | 1.521254 | 12.74845 | 5.946562
2018-02-11 03:16 | 351760.5 | 1800.002 | 5 | 48 | 3.660392 | -3.259897 | 3.064556 | 1.629967 | 12.74845 | 6.345734
2018-02-11 03:18 | 351880.5 | 1920.0004 | 5 | 48 | 3.639243 | -3.25997 | 3.064556 | 1.738602 | 12.74845 | 6.742212
2018-02-11 03:20 | 352000.5 | 2040.0012 | 5 | 48 | 3.620076 | -3.260099 | 3.064556 | 1.84727 | 12.74845 | 7.136621
2018-02-11 03:22 | 352120.5 | 2160.0004 | 5 | 48 | 3.602597 | -3.260079 | 3.064556 | 1.955939 | 12.74845 | 7.529051
2018-02-11 03:24 | 352240.5 | 2280.0028 | 5 | 48 | 3.586067 | -3.260034 | 3.064556 | 2.064628 | 12.74845 | 7.919711
2018-02-11 03:26 | 352360.5 | 2400.0012 | 5 | 48 | 3.569707 | -3.259974 | 3.064556 | 2.173295 | 12.74845 | 8.30851
2018-02-11 03:28 | 352480.5 | 2520.0012 | 5 | 48 | 3.553216 | -3.259977 | 3.064556 | 2.28196 | 12.74845 | 8.695514
2018-02-11 03:30 | 352600.5 | 2640.002 | 5 | 48 | 3.536314 | -3.260011 | 3.064556 | 2.390596 | 12.74845 | 9.080611
2018-02-11 03:32 | 352720.5 | 2760.0012 | 5 | 48 | 3.517247 | -3.26006 | 3.064556 | 2.49923 | 12.74845 | 9.463778
2018-02-11 03:34 | 352840.5 | 2880.0003 | 5 | 48 | 3.492089 | -3.26005 | 3.064556 | 2.607933 | 12.74845 | 9.84481
2018-02-11 03:36 | 352960.5 | 3000.0004 | 5 | 48 | 3.458657 | -3.25994 | 3.064556 | 2.71654 | 12.74845 | 10.22236
2018-02-11 03:38 | 353080.5 | 3120.002 | 5 | 48 | 3.413518 | -3.260094 | 3.064556 | 2.825282 | 12.74845 | 10.59613
2018-02-11 03:40 | 353200.5 | 3240.0012 | 5 | 48 | 3.3399 | -3.260071 | 3.064556 | 2.933888 | 12.74845 | 10.96332
2018-02-11 03:42 | 353320.5 | 3360.0004 | 5 | 48 | 3.118618 | -3.260007 | 3.064556 | 3.042607 | 12.74845 | 11.31731
2018-02-11 03:42 | 353344.3 | 3383.7914 | 5 | 48 | 2.999998 | -3.260073 | 3.064556 | 3.064167 | 12.74845 | 11.38339
2018-02-11 03:44 | 353464.4 | 120.0011 | 6 | 48 | 3.244202 | 0 | 3.064556 | 3.064167 | 12.74845 | 11.38339
2018-02-11 03:46 | 353584.4 | 240.0019 | 6 | 48 | 3.255396 | 0 | 3.064556 | 3.064167 | 12.74845 | 11.38339
2018-02-11 03:47 | 353644.4 | 300.0025 | 6 | 48 | 3.259219 | 0 | 3.064556 | 3.064167 | 12.74845 | 11.38339
2018-02-11 03:47 | 353644.4 | 0.0039 | 7 | 49 | 3.259151 | 0 | 0 | 0 | 0 | 0
2018-02-11 03:49 | 353764.4 | 120.0005 | 2 | 49 | 3.902738 | 4.889933 | 0.1623012 | 0 | 0.6113453 | 0
2018-02-11 03:51 | 353884.4 | 240.0027 | 2 | 49 | 3.956503 | 4.89002 | 0.3253441 | 0 | 1.252817 | 0
2018-02-11 03:53 | 354004.4 | 360.0028 | 2 | 49 | 3.993038 | 4.89002 | 0.4883218 | 0 | 1.900692 | 0
2018-02-11 03:55 | 354124.4 | 480.0003 | 2 | 49 | 4.024051 | 4.889996 | 0.6513296 | 0 | 2.55418 | 0
2018-02-11 03:57 | 354244.4 | 600.0003 | 2 | 49 | 4.051387 | 4.890141 | 0.814319 | 0 | 3.212333 | 0
2018-02-11 03:59 | 354364.4 | 720.0003 | 2 | 49 | 4.076048 | 4.890041 | 0.9773197 | 0 | 3.874749 | 0
2018-02-11 04:01 | 354484.4 | 840.0011 | 2 | 49 | 4.100604 | 4.890078 | 1.140294 | 0 | 4.541009 | 0
2018-02-11 04:03 | 354604.4 | 960.0019 | 2 | 49 | 4.128769 | 4.890091 | 1.303255 | 0 | 5.211488 | 0
2018-02-11 04:05 | 354724.4 | 1080.0013 | 2 | 49 | 4.160765 | 4.890093 | 1.466318 | 0 | 5.887302 | 0
2018-02-11 04:07 | 354844.4 | 1200.0003 | 2 | 49 | 4.196325 | 4.889797 | 1.629325 | 0 | 6.568381 | 0
2018-02-11 04:09 | 354964.4 | 1320.0003 | 2 | 49 | 4.200375 | 4.232386 | 1.782051 | 0 | 7.209858 | 0
2018-02-11 04:11 | 355084.4 | 1440.0011 | 2 | 49 | 4.20037 | 3.602144 | 1.895651 | 0 | 7.68702 | 0
2018-02-11 04:13 | 355156.6 | 1512.1689 | 2 | 49 | 4.200398 | 3.259996 | 1.96185 | 0 | 7.965084 | 0
2018-02-11 04:15 | 355276.6 | 120.001 | 3 | 49 | 4.229762 | 3.260031 | 2.070113 | 0 | 8.421318 | 0
2018-02-11 04:17 | 355396.6 | 240.0012 | 3 | 49 | 4.263346 | 3.260033 | 2.178739 | 0 | 8.882583 | 0
2018-02-11 04:19 | 355516.6 | 360.0003 | 3 | 49 | 4.299132 | 3.260046 | 2.287441 | 0 | 9.34794 | 0
2018-02-11 04:21 | 355636.6 | 480.0011 | 3 | 49 | 4.336885 | 3.260098 | 2.396093 | 0 | 9.817087 | 0
2018-02-11 04:23 | 355756.6 | 600.001 | 3 | 49 | 4.376154 | 3.259979 | 2.504777 | 0 | 10.29056 | 0
2018-02-11 04:25 | 355876.6 | 720.0003 | 3 | 49 | 4.400394 | 2.96133 | 2.611276 | 0 | 10.7584 | 0
2018-02-11 04:27 | 355996.6 | 840.0011 | 3 | 49 | 4.400394 | 2.419321 | 2.700514 | 0 | 11.15108 | 0
2018-02-11 04:29 | 356116.6 | 960.0019 | 3 | 49 | 4.400385 | 1.997059 | 2.773843 | 0 | 11.47376 | 0
2018-02-11 04:31 | 356236.6 | 1080.001 | 3 | 49 | 4.400362 | 1.662203 | 2.834597 | 0 | 11.7411 | 0
2018-02-11 04:33 | 356356.6 | 1200.001 | 3 | 49 | 4.400355 | 1.395372 | 2.885397 | 0 | 11.96463 | 0
2018-02-11 04:35 | 356476.6 | 1320.001 | 3 | 49 | 4.400352 | 1.181177 | 2.928217 | 0 | 12.15306 | 0
2018-02-11 04:37 | 356596.6 | 1440.001 | 3 | 49 | 4.400344 | 1.007759 | 2.964592 | 0 | 12.31312 | 0
2018-02-11 04:39 | 356716.6 | 1560.001 | 3 | 49 | 4.400325 | 0.8658924 | 2.995761 | 0 | 12.45027 | 0
2018-02-11 04:41 | 356836.6 | 1680.0007 | 3 | 49 | 4.400357 | 0.7504616 | 3.022623 | 0 | 12.56847 | 0
2018-02-11 04:43 | 356956.6 | 1800.0002 | 3 | 49 | 4.400326 | 0.652132 | 3.045946 | 0 | 12.6711 | 0
2018-02-11 04:43 | 356957 | 1800.3631 | 3 | 49 | 4.400327 | 0.6519928 | 3.046017 | 0 | 12.67142 | 0
2018-02-11 04:45 | 357077 | 120.0002 | 4 | 49 | 4.35926 | 0 | 3.046017 | 0 | 12.67142 | 0
2018-02-11 04:47 | 357197 | 240.001 | 4 | 49 | 4.356157 | 0 | 3.046017 | 0 | 12.67142 | 0
2018-02-11 04:48 | 357257 | 300.0038 | 4 | 49 | 4.355199 | 0 | 3.046017 | 0 | 12.67142 | 0
2018-02-11 04:50 | 357377.1 | 120.0004 | 5 | 49 | 4.13926 | -3.259959 | 3.046017 | 0.1086636 | 12.67142 | 0.4528496
2018-02-11 04:52 | 357497.1 | 240.0008 | 5 | 49 | 4.096969 | -3.259862 | 3.046017 | 0.2173195 | 12.67142 | 0.9002892
2018-02-11 04:54 | 357617.1 | 360.0012 | 5 | 49 | 4.055289 | -3.260023 | 3.046017 | 0.3259608 | 12.67142 | 1.343123
2018-02-11 04:56 | 357737.1 | 480.0003 | 5 | 49 | 4.013819 | -3.260113 | 3.046017 | 0.4346489 | 12.67142 | 1.781629
2018-02-11 04:58 | 357857.1 | 600.0004 | 5 | 49 | 3.972924 | -3.259943 | 3.046017 | 0.543267 | 12.67142 | 2.215374
2018-02-11 05:00 | 357977.1 | 720.0012 | 5 | 49 | 3.933136 | -3.260002 | 3.046017 | 0.6519782 | 12.67142 | 2.645101
2018-02-11 05:02 | 358097.1 | 840.0008 | 5 | 49 | 3.894966 | -3.259984 | 3.046017 | 0.7606421 | 12.67142 | 3.070398
2018-02-11 05:04 | 358217.1 | 960.0004 | 5 | 49 | 3.858833 | -3.259901 | 3.046017 | 0.8692673 | 12.67142 | 3.491506
2018-02-11 05:06 | 358337.1 | 1080.0003 | 5 | 49 | 3.824901 | -3.260019 | 3.046017 | 0.9779784 | 12.67142 | 3.909139
2018-02-11 05:08 | 358457.1 | 1200.0012 | 5 | 49 | 3.793144 | -3.260032 | 3.046017 | 1.086627 | 12.67142 | 4.322966
2018-02-11 05:10 | 358577.1 | 1320.0011 | 5 | 49 | 3.763323 | -3.260023 | 3.046017 | 1.195284 | 12.67142 | 4.73348
2018-02-11 05:12 | 358697.1 | 1440.0012 | 5 | 49 | 3.735116 | -3.260106 | 3.046017 | 1.303954 | 12.67142 | 5.140891
2018-02-11 05:14 | 358817.1 | 1560.0004 | 5 | 49 | 3.708447 | -3.260067 | 3.046017 | 1.412636 | 12.67142 | 5.545368
2018-02-11 05:16 | 358937.1 | 1680.0004 | 5 | 49 | 3.68348 | -3.259883 | 3.046017 | 1.521266 | 12.67142 | 5.946844
2018-02-11 05:18 | 359057.1 | 1800.0005 | 5 | 49 | 3.660394 | -3.259972 | 3.046017 | 1.62991 | 12.67142 | 6.345761
2018-02-11 05:20 | 359177.1 | 1920.0021 | 5 | 49 | 3.639223 | -3.26003 | 3.046017 | 1.738602 | 12.67142 | 6.742449
2018-02-11 05:22 | 359297.1 | 2040.0012 | 5 | 49 | 3.620059 | -3.259988 | 3.046017 | 1.847216 | 12.67142 | 7.136662
2018-02-11 05:24 | 359417.1 | 2160.0004 | 5 | 49 | 3.602547 | -3.259975 | 3.046017 | 1.955957 | 12.67142 | 7.529347
2018-02-11 05:26 | 359537.1 | 2280.0013 | 5 | 49 | 3.586018 | -3.259974 | 3.046017 | 2.064632 | 12.67142 | 7.919951
2018-02-11 05:28 | 359657.1 | 2400.0004 | 5 | 49 | 3.569624 | -3.259977 | 3.046017 | 2.173215 | 12.67142 | 8.308441
2018-02-11 05:30 | 359777.1 | 2520.0004 | 5 | 49 | 3.553119 | -3.259945 | 3.046017 | 2.281908 | 12.67142 | 8.695539
2018-02-11 05:32 | 359897.1 | 2640.0004 | 5 | 49 | 3.53623 | -3.260032 | 3.046017 | 2.390623 | 12.67142 | 9.080906
2018-02-11 05:34 | 360017.1 | 2760.002 | 5 | 49 | 3.51713 | -3.260002 | 3.046017 | 2.499288 | 12.67142 | 9.46417
2018-02-11 05:36 | 360137.1 | 2880.0021 | 5 | 49 | 3.491941 | -3.259988 | 3.046017 | 2.607939 | 12.67142 | 9.845006
2018-02-11 05:38 | 360257.1 | 3000.0013 | 5 | 49 | 3.458459 | -3.259892 | 3.046017 | 2.716592 | 12.67142 | 10.22269
2018-02-11 05:40 | 360377.1 | 3120.0014 | 5 | 49 | 3.413249 | -3.259895 | 3.046017 | 2.825274 | 12.67142 | 10.59623
2018-02-11 05:42 | 360497.1 | 3240.0005 | 5 | 49 | 3.339374 | -3.259968 | 3.046017 | 2.933939 | 12.67142 | 10.96357
2018-02-11 05:44 | 360617.1 | 3360.0013 | 5 | 49 | 3.117089 | -3.25991 | 3.046017 | 3.042591 | 12.67142 | 11.31725
2018-02-11 05:44 | 360640.5 | 3383.4067 | 5 | 49 | 2.999993 | -3.259982 | 3.046017 | 3.063762 | 12.67142 | 11.38213
2018-02-11 05:46 | 360760.6 | 120.0008 | 6 | 49 | 3.244414 | 0 | 3.046017 | 3.063808 | 12.67142 | 11.38226
2018-02-11 05:48 | 360880.6 | 240 | 6 | 49 | 3.255639 | 0 | 3.046017 | 3.063808 | 12.67142 | 11.38226
2018-02-11 05:49 | 360940.6 | 300.0005 | 6 | 49 | 3.259465 | 0 | 3.046017 | 3.063808 | 12.67142 | 11.38226
2018-02-11 05:49 | 360940.6 | 0.0024 | 7 | 50 | 3.259449 | 0 | 0 | 0 | 0 | 0
2018-02-11 05:51 | 361060.7 | 120 | 2 | 50 | 3.902921 | 4.890116 | 0.162303 | 0 | 0.6113938 | 0
2018-02-11 05:53 | 361180.7 | 240.001 | 2 | 50 | 3.956626 | 4.889994 | 0.3253284 | 0 | 1.252819 | 0
2018-02-11 05:55 | 361300.7 | 360.0017 | 2 | 50 | 3.993178 | 4.890144 | 0.4883181 | 0 | 1.900765 | 0
2018-02-11 05:57 | 361420.7 | 480.0002 | 2 | 50 | 4.024183 | 4.890028 | 0.6513152 | 0 | 2.554232 | 0
2018-02-11 05:59 | 361540.7 | 600.001 | 2 | 50 | 4.051533 | 4.890036 | 0.8143067 | 0 | 3.212415 | 0
2018-02-11 06:01 | 361660.7 | 720.0009 | 2 | 50 | 4.076193 | 4.890097 | 0.9772967 | 0 | 3.874812 | 0
2018-02-11 06:03 | 361780.7 | 840.0018 | 2 | 50 | 4.100797 | 4.89002 | 1.140296 | 0 | 4.5412 | 0
2018-02-11 06:05 | 361900.7 | 960.0002 | 2 | 50 | 4.129004 | 4.89007 | 1.303331 | 0 | 5.21202 | 0
2018-02-11 06:07 | 362020.7 | 1080.0018 | 2 | 50 | 4.161092 | 4.890093 | 1.466322 | 0 | 5.887579 | 0
2018-02-11 06:09 | 362140.7 | 1200.001 | 2 | 50 | 4.196732 | 4.889959 | 1.629329 | 0 | 6.568717 | 0
2018-02-11 06:11 | 362260.7 | 1320.0018 | 2 | 50 | 4.200392 | 4.227629 | 1.779438 | 0 | 7.199209 | 0
2018-02-11 06:13 | 362380.7 | 1440.001 | 2 | 50 | 4.200376 | 3.598032 | 1.908533 | 0 | 7.741458 | 0
2018-02-11 06:14 | 362451.9 | 1511.2695 | 2 | 50 | 4.200393 | 3.259968 | 1.976265 | 0 | 8.025957 | 0
2018-02-11 06:16 | 362571.9 | 120.001 | 3 | 50 | 4.229763 | 3.260117 | 2.084496 | 0 | 8.482054 | 0
2018-02-11 06:18 | 362691.9 | 240.0018 | 3 | 50 | 4.263372 | 3.260054 | 2.193123 | 0 | 8.943323 | 0
2018-02-11 06:20 | 362811.9 | 360.0002 | 3 | 50 | 4.2992 | 3.259853 | 2.301795 | 0 | 9.408562 | 0
2018-02-11 06:22 | 362931.9 | 480.0002 | 3 | 50 | 4.3369 | 3.260027 | 2.41048 | 0 | 9.877852 | 0
2018-02-11 06:24 | 363051.9 | 600.0002 | 3 | 50 | 4.376165 | 3.260075 | 2.519181 | 0 | 10.3514 | 0
2018-02-11 06:26 | 363171.9 | 720.0027 | 3 | 50 | 4.400377 | 2.961531 | 2.625721 | 0 | 10.81942 | 0
2018-02-11 06:28 | 363291.9 | 840.0019 | 3 | 50 | 4.400405 | 2.420475 | 2.714989 | 0 | 11.21223 | 0
2018-02-11 06:30 | 363411.9 | 960.0002 | 3 | 50 | 4.400366 | 1.99696 | 2.788295 | 0 | 11.53481 | 0
2018-02-11 06:32 | 363531.9 | 1080.0012 | 3 | 50 | 4.400364 | 1.662622 | 2.849087 | 0 | 11.80231 | 0
2018-02-11 06:34 | 363651.9 | 1200.0002 | 3 | 50 | 4.400349 | 1.395285 | 2.899891 | 0 | 12.02587 | 0
2018-02-11 06:36 | 363771.9 | 1320.0002 | 3 | 50 | 4.400371 | 1.181717 | 2.94268 | 0 | 12.21416 | 0
2018-02-11 06:38 | 363891.9 | 1440.001 | 3 | 50 | 4.40034 | 1.007856 | 2.979086 | 0 | 12.37436 | 0
2018-02-11 06:40 | 364011.9 | 1560.0002 | 3 | 50 | 4.400353 | 0.8664722 | 3.010239 | 0 | 12.51144 | 0
2018-02-11 06:42 | 364131.9 | 1680 | 3 | 50 | 4.400342 | 0.7492599 | 3.037105 | 0 | 12.62966 | 0
2018-02-11 06:44 | 364251.9 | 1800.0006 | 3 | 50 | 4.400328 | 0.6527328 | 3.060405 | 0 | 12.73219 | 0
2018-02-11 06:44 | 364253.6 | 1801.7135 | 3 | 50 | 4.400359 | 0.6519947 | 3.060716 | 0 | 12.73356 | 0
2018-02-11 06:46 | 364373.7 | 120.0016 | 4 | 50 | 4.359249 | 0 | 3.060716 | 0 | 12.73356 | 0
2018-02-11 06:48 | 364493.7 | 240.0016 | 4 | 50 | 4.356107 | 0 | 3.060716 | 0 | 12.73356 | 0
2018-02-11 06:49 | 364553.7 | 300.0006 | 4 | 50 | 4.355145 | 0 | 3.060716 | 0 | 12.73356 | 0
2018-02-11 06:51 | 364673.8 | 120.002 | 5 | 50 | 4.139042 | -3.259924 | 3.060716 | 0.1086093 | 12.73356 | 0.4526011
2018-02-11 06:53 | 364793.8 | 240.0019 | 5 | 50 | 4.096718 | -3.259908 | 3.060716 | 0.2173148 | 12.73356 | 0.9002208
2018-02-11 06:55 | 364913.8 | 360.0014 | 5 | 50 | 4.055038 | -3.259934 | 3.060716 | 0.3259915 | 12.73356 | 1.343173
2018-02-11 06:57 | 365033.8 | 480.0019 | 5 | 50 | 4.013562 | -3.259955 | 3.060716 | 0.4346341 | 12.73356 | 1.781467
2018-02-11 06:59 | 365153.8 | 600.0003 | 5 | 50 | 3.972681 | -3.259961 | 3.060716 | 0.5432593 | 12.73356 | 2.215213
2018-02-11 07:01 | 365273.8 | 720.0011 | 5 | 50 | 3.932865 | -3.259947 | 3.060716 | 0.6519709 | 12.73356 | 2.644913
2018-02-11 07:03 | 365393.8 | 840.001 | 5 | 50 | 3.89468 | -3.260028 | 3.060716 | 0.7605952 | 12.73356 | 3.070027
2018-02-11 07:05 | 365513.8 | 960.0019 | 5 | 50 | 3.85855 | -3.260058 | 3.060716 | 0.8692029 | 12.73356 | 3.49104
2018-02-11 07:07 | 365633.8 | 1080.0019 | 5 | 50 | 3.824632 | -3.260036 | 3.060716 | 0.9779839 | 12.73356 | 3.908912
2018-02-11 07:09 | 365753.8 | 1200.0002 | 5 | 50 | 3.792901 | -3.25993 | 3.060716 | 1.086647 | 12.73356 | 4.322765
2018-02-11 07:11 | 365873.8 | 1320.0002 | 5 | 50 | 3.763055 | -3.260009 | 3.060716 | 1.19526 | 12.73356 | 4.733088
2018-02-11 07:13 | 365993.8 | 1440.0011 | 5 | 50 | 3.734892 | -3.26005 | 3.060716 | 1.30397 | 12.73356 | 5.140624
2018-02-11 07:15 | 366113.8 | 1560.0002 | 5 | 50 | 3.708264 | -3.260032 | 3.060716 | 1.412631 | 12.73356 | 5.545001
2018-02-11 07:17 | 366233.8 | 1680.001 | 5 | 50 | 3.683345 | -3.259936 | 3.060716 | 1.521296 | 12.73356 | 5.94659
2018-02-11 07:19 | 366353.8 | 1800.0019 | 5 | 50 | 3.660264 | -3.260122 | 3.060716 | 1.629968 | 12.73356 | 6.345592
2018-02-11 07:21 | 366473.8 | 1920.0003 | 5 | 50 | 3.639132 | -3.25991 | 3.060716 | 1.738615 | 12.73356 | 6.742101
2018-02-11 07:23 | 366593.8 | 2040.0003 | 5 | 50 | 3.619941 | -3.26006 | 3.060716 | 1.847292 | 12.73356 | 7.136531
2018-02-11 07:25 | 366713.8 | 2160.001 | 5 | 50 | 3.602442 | -3.26009 | 3.060716 | 1.955932 | 12.73356 | 7.528837
2018-02-11 07:27 | 366833.8 | 2280.001 | 5 | 50 | 3.585908 | -3.26003 | 3.060716 | 2.06462 | 12.73356 | 7.919479
2018-02-11 07:29 | 366953.8 | 2400.0003 | 5 | 50 | 3.569545 | -3.260117 | 3.060716 | 2.173275 | 12.73356 | 8.308214
2018-02-11 07:31 | 367073.8 | 2520.0019 | 5 | 50 | 3.553042 | -3.259928 | 3.060716 | 2.281956 | 12.73356 | 8.695263
2018-02-11 07:33 | 367193.8 | 2640.0002 | 5 | 50 | 3.536139 | -3.260017 | 3.060716 | 2.390592 | 12.73356 | 9.080339
2018-02-11 07:35 | 367313.8 | 2760.0002 | 5 | 50 | 3.517005 | -3.259955 | 3.060716 | 2.499291 | 12.73356 | 9.463709
2018-02-11 07:37 | 367433.8 | 2880.001 | 5 | 50 | 3.491771 | -3.259926 | 3.060716 | 2.607855 | 12.73356 | 9.844227
2018-02-11 07:39 | 367553.8 | 3000.0003 | 5 | 50 | 3.458222 | -3.260036 | 3.060716 | 2.716486 | 12.73356 | 10.22182
2018-02-11 07:41 | 367673.8 | 3120.001 | 5 | 50 | 3.412924 | -3.260005 | 3.060716 | 2.825244 | 12.73356 | 10.59559
2018-02-11 07:43 | 367793.8 | 3240.0019 | 5 | 50 | 3.338688 | -3.259957 | 3.060716 | 2.933927 | 12.73356 | 10.96294
2018-02-11 07:45 | 367913.8 | 3360.001 | 5 | 50 | 3.113817 | -3.259864 | 3.060716 | 3.042608 | 12.73356 | 11.31656
2018-02-11 07:46 | 367936.3 | 3382.5512 | 5 | 50 | 2.999974 | -3.259891 | 3.060716 | 3.062956 | 12.73356 | 11.37887
2018-02-11 07:48 | 368056.4 | 120.0008 | 6 | 50 | 3.244233 | 0 | 3.060716 | 3.062956 | 12.73356 | 11.37887
2018-02-11 07:50 | 368176.4 | 240.0003 | 6 | 50 | 3.255498 | 0 | 3.060716 | 3.062956 | 12.73356 | 11.37887
2018-02-11 07:51 | 368236.4 | 300.0014 | 6 | 50 | 3.259324 | 0 | 3.060716 | 3.062956 | 12.73356 | 11.37887
2018-02-11 07:51 | 368236.4 | 0.0025 | 7 | 51 | 3.259318 | 0 | 0 | 0 | 0 | 0
2018-02-11 07:53 | 368356.5 | 120.0002 | 8 | 51 | 3.762906 | 3.259787 | 0.1085811 | 0 | 0.394392 | 0
2018-02-11 07:55 | 368476.5 | 240.001 | 8 | 51 | 3.848062 | 3.260044 | 0.2172602 | 0 | 0.8093625 | 0
2018-02-11 07:57 | 368596.5 | 360.0001 | 8 | 51 | 3.871272 | 3.260168 | 0.3259963 | 0 | 1.229082 | 0
2018-02-11 07:59 | 368716.5 | 480.0001 | 8 | 51 | 3.894041 | 3.259958 | 0.4346504 | 0 | 1.650943 | 0
2018-02-11 08:01 | 368836.5 | 600.0002 | 8 | 51 | 3.916905 | 3.260181 | 0.5433089 | 0 | 2.075308 | 0
2018-02-11 08:03 | 368956.5 | 720.001 | 8 | 51 | 3.938039 | 3.260096 | 0.6518857 | 0 | 2.501772 | 0
2018-02-11 08:05 | 369076.5 | 840.0002 | 8 | 51 | 3.955714 | 3.260012 | 0.7606391 | 0 | 2.931034 | 0
2018-02-11 08:07 | 369196.5 | 960.001 | 8 | 51 | 3.97157 | 3.260124 | 0.8692759 | 0 | 3.361636 | 0
2018-02-11 08:09 | 369316.5 | 1080.0002 | 8 | 51 | 3.987133 | 3.260109 | 0.9779856 | 0 | 3.794234 | 0
2018-02-11 08:11 | 369436.5 | 1200.001 | 8 | 51 | 4.002779 | 3.260088 | 1.086587 | 0 | 4.228082 | 0
2018-02-11 08:13 | 369556.5 | 1320.0001 | 8 | 51 | 4.019741 | 3.260141 | 1.195326 | 0 | 4.664248 | 0
2018-02-11 08:15 | 369676.5 | 1440.0003 | 8 | 51 | 4.038484 | 3.260151 | 1.303845 | 0 | 5.101465 | 0
2018-02-11 08:17 | 369796.5 | 1560.0009 | 8 | 51 | 4.059063 | 3.260136 | 1.412665 | 0 | 5.542034 | 0
2018-02-11 08:19 | 369916.5 | 1680.0002 | 8 | 51 | 4.081197 | 3.260138 | 1.521305 | 0 | 5.984202 | 0
2018-02-11 08:21 | 370036.5 | 1800.001 | 8 | 51 | 4.104645 | 3.260094 | 1.630001 | 0 | 6.429071 | 0
2018-02-11 08:23 | 370156.5 | 1920.0001 | 8 | 51 | 4.12982 | 3.260082 | 1.73866 | 0 | 6.876427 | 0
2018-02-11 08:25 | 370276.5 | 2040.0018 | 8 | 51 | 4.157118 | 3.260019 | 1.847336 | 0 | 7.326705 | 0
2018-02-11 08:27 | 370396.5 | 2160.001 | 8 | 51 | 4.186711 | 3.259966 | 1.956004 | 0 | 7.780038 | 0
2018-02-11 08:28 | 370447.5 | 2211.0471 | 8 | 51 | 4.200001 | 3.259832 | 2.002213 | 0 | 7.973807 | 0

## Statistics_66
Date_Time | Test_Time(s) | Step_Time(s) | Step_Index | Cycle_Index | Voltage(V) | Current(A) | Charge_Capacity(Ah) | Discharge_Capacity(Ah) | Charge_Energy(Wh) | Discharge_Energy(Wh) | ACR(Ohm) | Internal Resistance(Ohm)
2018-02-06 23:14 | 9143.672028 | 300.0018 | 6 | 1 | 3.25676 | 0 | 3.053717 | 3.115713 | 12.72679 | 11.57968
2018-02-07 01:17 | 16529.86 | 300.0008 | 6 | 2 | 3.257379 | 0 | 3.11608 | 3.1123 | 12.95156 | 11.56605
2018-02-07 03:20 | 23914.68 | 300.004 | 6 | 3 | 3.257619 | 0 | 3.114398 | 3.111761 | 12.94584 | 11.56343
2018-02-07 05:24 | 31297.53 | 300.0032 | 6 | 4 | 3.25769 | 0 | 3.112828 | 3.11022 | 12.94008 | 11.5574
2018-02-07 07:27 | 38676.5 | 300.0014 | 6 | 5 | 3.258188 | 0 | 3.111157 | 3.107769 | 12.9333 | 11.54771
2018-02-07 09:29 | 46053.95 | 300.0022 | 6 | 6 | 3.25883 | 0 | 3.109067 | 3.106663 | 12.92587 | 11.54178
2018-02-07 16:22 | 53374.71 | 300.0017 | 6 | 7 | 3.243362 | 0 | 3.106938 | 3.013622 | 12.91781 | 11.23035
2018-02-07 18:25 | 60754.12 | 300.0029 | 6 | 8 | 3.259942 | 0 | 3.109959 | 3.103886 | 12.93741 | 11.52899
2018-02-07 20:27 | 68129.02482 | 300.0023 | 6 | 9 | 3.259841 | 0 | 3.105335 | 3.103791 | 12.91405 | 11.5289
2018-02-07 22:30 | 75500.32 | 300.0014 | 6 | 10 | 3.260128 | 0 | 3.104892 | 3.102104 | 12.91138 | 11.52249
2018-02-08 00:33 | 82867.7 | 300.0038 | 6 | 11 | 3.260032 | 0 | 3.103297 | 3.100766 | 12.90466 | 11.51719
2018-02-08 02:36 | 90233.03 | 300.0022 | 6 | 12 | 3.260297 | 0 | 3.100538 | 3.099425 | 12.8941 | 11.5119
2018-02-08 04:39 | 97598.01 | 300.0046 | 6 | 13 | 3.260234 | 0 | 3.100513 | 3.098169 | 12.8946 | 11.50699
2018-02-08 06:41 | 104958.1 | 300.0021 | 6 | 14 | 3.260531 | 0 | 3.098874 | 3.096572 | 12.88756 | 11.50052
2018-02-08 08:44 | 112315.4 | 300.0032 | 6 | 15 | 3.260772 | 0 | 3.096268 | 3.095418 | 12.87768 | 11.49646
2018-02-08 10:47 | 119672.6 | 300.0008 | 6 | 16 | 3.261191 | 0 | 3.095806 | 3.09349 | 12.87629 | 11.48904
2018-02-08 12:50 | 127020.414 | 300.0047 | 6 | 17 | 3.261455 | 0 | 3.093181 | 3.090118 | 12.86592 | 11.47446
2018-02-08 14:52 | 134373 | 300.0039 | 6 | 18 | 3.261713 | 0 | 3.093378 | 3.091349 | 12.86701 | 11.47942
2018-02-08 16:55 | 141725.4 | 300.0015 | 6 | 19 | 3.261847 | 0 | 3.091866 | 3.089779 | 12.86449 | 11.47309
2018-02-08 18:57 | 149072.6 | 300.0032 | 6 | 20 | 3.262155 | 0 | 3.09112 | 3.088212 | 12.85862 | 11.4674
2018-02-08 21:00 | 156419.7 | 300.0014 | 6 | 21 | 3.261801 | 0 | 3.089586 | 3.087637 | 12.85318 | 11.46494
2018-02-08 23:02 | 163763.8 | 300.0015 | 6 | 22 | 3.26232 | 0 | 3.088292 | 3.086333 | 12.84768 | 11.45942
2018-02-09 01:05 | 171106.3 | 300.0032 | 6 | 23 | 3.261996 | 0 | 3.087406 | 3.084668 | 12.8447 | 11.45379
2018-02-09 03:07 | 178447.6 | 300.0037 | 6 | 24 | 3.261792 | 0 | 3.086925 | 3.085062 | 12.84225 | 11.45551
2018-02-09 05:09 | 185787.3 | 300.0039 | 6 | 25 | 3.261953 | 0 | 3.085794 | 3.083863 | 12.83763 | 11.4505
2018-02-09 07:12 | 193125 | 300.002 | 6 | 26 | 3.262403 | 0 | 3.084734 | 3.081972 | 12.83362 | 11.44321
2018-02-09 09:14 | 200460.1 | 300.0017 | 6 | 27 | 3.262635 | 0 | 3.083476 | 3.081666 | 12.82885 | 11.44146
2018-02-09 11:16 | 207795.6 | 300.0015 | 6 | 28 | 3.262946 | 0 | 3.080985 | 3.079255 | 12.81955 | 11.43165
2018-02-09 13:18 | 215128.2397 | 300.0032 | 6 | 29 | 3.263276 | 0 | 3.081388 | 3.07861 | 12.82175 | 11.42905
2018-02-09 15:20 | 222459.5 | 300.0029 | 6 | 30 | 3.262997 | 0 | 3.080058 | 3.078308 | 12.81676 | 11.42772
2018-02-09 17:23 | 229791.6 | 300.0016 | 6 | 31 | 3.263534 | 0 | 3.078721 | 3.077024 | 12.81064 | 11.42222
2018-02-09 19:25 | 237117.9 | 300.0014 | 6 | 32 | 3.263521 | 0 | 3.077992 | 3.075423 | 12.80868 | 11.41636
2018-02-09 21:27 | 244444.9502 | 300.0032 | 6 | 33 | 3.263607 | 0 | 3.077262 | 3.075629 | 12.80598 | 11.417
2018-02-09 23:29 | 251770.7 | 300.0023 | 6 | 34 | 3.263817 | 0 | 3.07629 | 3.074584 | 12.80222 | 11.41284
2018-02-10 01:31 | 259094.6 | 300.003 | 6 | 35 | 3.263174 | 0 | 3.076323 | 3.073729 | 12.80235 | 11.41045
2018-02-10 03:33 | 266416.3 | 300.0048 | 6 | 36 | 3.263239 | 0 | 3.074937 | 3.073317 | 12.79617 | 11.40843
2018-02-10 05:35 | 273737.2 | 300.0016 | 6 | 37 | 3.263162 | 0 | 3.074459 | 3.072874 | 12.79417 | 11.40665
2018-02-10 07:37 | 281056.2 | 300.0024 | 6 | 38 | 3.263491 | 0 | 3.073535 | 3.070962 | 12.79066 | 11.39922
2018-02-10 09:39 | 288374.7 | 300.0016 | 6 | 39 | 3.26433 | 0 | 3.072003 | 3.070311 | 12.78517 | 11.39584
2018-02-10 11:41 | 295692.4 | 300.0038 | 6 | 40 | 3.264429 | 0 | 3.071249 | 3.069613 | 12.78309 | 11.39301
2018-02-10 13:43 | 303007 | 300.0021 | 6 | 41 | 3.264322 | 0 | 3.0706 | 3.068082 | 12.7805 | 11.38717
2018-02-10 15:45 | 310321.4 | 300.0023 | 6 | 42 | 3.264407 | 0 | 3.069476 | 3.067889 | 12.77603 | 11.38622
2018-02-10 17:47 | 317634.2 | 300.0031 | 6 | 43 | 3.264876 | 0 | 3.068886 | 3.067319 | 12.77357 | 11.38377
2018-02-10 19:49 | 324945.7 | 300.0039 | 6 | 44 | 3.264774 | 0 | 3.067967 | 3.065558 | 12.77066 | 11.37673
2018-02-10 21:50 | 332256.1 | 300.0022 | 6 | 45 | 3.264454 | 0 | 3.067637 | 3.066146 | 12.76884 | 11.38002
2018-02-10 23:52 | 339565.7 | 300.0024 | 6 | 46 | 3.264698 | 0 | 3.066928 | 3.065336 | 12.76587 | 11.37659
2018-02-11 01:54 | 346873.2108 | 300.0013 | 6 | 47 | 3.264602 | 0 | 3.065794 | 3.064301 | 12.76141 | 11.37257
2018-02-11 03:56 | 354179 | 300.0031 | 6 | 48 | 3.264874 | 0 | 3.064918 | 3.063434 | 12.75799 | 11.36893
2018-02-11 05:58 | 361484.1 | 300.0006 | 6 | 49 | 3.264996 | 0 | 3.064405 | 3.062817 | 12.7564 | 11.3666
2018-02-11 07:59 | 368786.9 | 300.0005 | 6 | 50 | 3.264941 | 0 | 3.063159 | 3.061937 | 12.75137 | 11.36312
2018-02-11 08:36 | 370988.7 | 2201.8151 | 8 | 51 | 4.200002 | 3.26005 | 1.993792 | 0 | 7.943338 | 0

## Channel_66_1
Date_Time | Test_Time(s) | Step_Time(s) | Step_Index | Cycle_Index | Voltage(V) | Current(A) | Charge_Capacity(Ah) | Discharge_Capacity(Ah) | Charge_Energy(Wh) | Discharge_Energy(Wh) | ACR(Ohm) | Internal Resistance(Ohm)
2018-02-06 20:44 | 120.001 | 120.0009 | 1 | 1 | 3.495535 | 0 | 0 | 0 | 0 | 0
2018-02-06 20:46 | 240.001 | 240.0009 | 1 | 1 | 3.495422 | 0 | 0 | 0 | 0 | 0
2018-02-06 20:48 | 360.001 | 360.0009 | 1 | 1 | 3.49553 | 0 | 0 | 0 | 0 | 0
2018-02-06 20:50 | 480.0002 | 480.0001 | 1 | 1 | 3.495804 | 0 | 0 | 0 | 0 | 0
2018-02-06 20:52 | 600.001 | 600.0009 | 1 | 1 | 3.496176 | 0 | 0 | 0 | 0 | 0
2018-02-06 20:54 | 720.001 | 720.0009 | 1 | 1 | 3.496589 | 0 | 0 | 0 | 0 | 0
2018-02-06 20:56 | 840.001 | 840.0009 | 1 | 1 | 3.497043 | 0 | 0 | 0 | 0 | 0
2018-02-06 20:58 | 960.001 | 960.0009 | 1 | 1 | 3.497526 | 0 | 0 | 0 | 0 | 0
2018-02-06 21:00 | 1080.0002 | 1080.0001 | 1 | 1 | 3.49803 | 0 | 0 | 0 | 0 | 0
2018-02-06 21:02 | 1200.0002 | 1200.0001 | 1 | 1 | 3.498549 | 0 | 0 | 0 | 0 | 0
2018-02-06 21:04 | 1320.0002 | 1320.0001 | 1 | 1 | 3.499078 | 0 | 0 | 0 | 0 | 0
2018-02-06 21:06 | 1440.0002 | 1440.0001 | 1 | 1 | 3.499622 | 0 | 0 | 0 | 0 | 0
2018-02-06 21:08 | 1560.0002 | 1560.0001 | 1 | 1 | 3.500154 | 0 | 0 | 0 | 0 | 0
2018-02-06 21:10 | 1680.001 | 1680.0009 | 1 | 1 | 3.500656 | 0 | 0 | 0 | 0 | 0
2018-02-06 21:12 | 1800.0002 | 1800.0001 | 1 | 1 | 3.501134 | 0 | 0 | 0 | 0 | 0
2018-02-06 21:12 | 1800.004 | 1800.0039 | 1 | 1 | 3.501134 | 0 | 0 | 0 | 0 | 0
2018-02-06 21:14 | 1920.09078 | 120.0002 | 2 | 1 | 3.924109 | 4.89011 | 0.1623092 | 2.938e-09 | 0.6266055 | 1.0287e-08
2018-02-06 21:16 | 2040.09118 | 240.0006 | 2 | 1 | 3.965876 | 4.889973 | 0.3252946 | 2.938e-09 | 1.269704 | 1.0287e-08
2018-02-06 21:18 | 2160.09238 | 360.0018 | 2 | 1 | 4.000942 | 4.890116 | 0.488282 | 2.938e-09 | 1.919037 | 1.0287e-08
2018-02-06 21:20 | 2280.09238 | 480.0018 | 2 | 1 | 4.031006 | 4.890156 | 0.6512677 | 2.938e-09 | 2.57363 | 1.0287e-08
2018-02-06 21:22 | 2400.09148 | 600.0009 | 2 | 1 | 4.057003 | 4.889799 | 0.8142403 | 2.938e-09 | 3.232744 | 1.0287e-08
2018-02-06 21:24 | 2520.09238 | 720.0018 | 2 | 1 | 4.080207 | 4.890152 | 0.9772336 | 2.938e-09 | 3.895923 | 1.0287e-08
2018-02-06 21:26 | 2640.09158 | 840.001 | 2 | 1 | 4.104247 | 4.889898 | 1.140217 | 2.938e-09 | 4.562849 | 1.0287e-08
2018-02-06 21:28 | 2760.09238 | 960.0018 | 2 | 1 | 4.131986 | 4.890074 | 1.303202 | 2.938e-09 | 5.233985 | 1.0287e-08
2018-02-06 21:30 | 2880.09238 | 1080.0018 | 2 | 1 | 4.163407 | 4.889843 | 1.466186 | 2.938e-09 | 5.909947 | 1.0287e-08
2018-02-06 21:32 | 3000.09238 | 1200.0018 | 2 | 1 | 4.198688 | 4.890125 | 1.629165 | 2.938e-09 | 6.591311 | 1.0287e-08
2018-02-06 21:34 | 3120.09088 | 1320.0003 | 2 | 1 | 4.200418 | 4.191633 | 1.780491 | 2.938e-09 | 7.226935 | 1.0287e-08
2018-02-06 21:36 | 3240.09168 | 1440.0011 | 2 | 1 | 4.200398 | 3.56641 | 1.909584 | 2.938e-09 | 7.76918 | 1.0287e-08
2018-02-06 21:37 | 3304.93218 | 1504.8416 | 2 | 1 | 4.200385 | 3.25997 | 1.971025 | 2.938e-09 | 8.027253 | 1.0287e-08
2018-02-06 21:39 | 3424.947544 | 120.001 | 3 | 1 | 4.229345 | 3.260073 | 2.079251 | 3.011e-09 | 8.483303 | 1.0583e-08
2018-02-06 21:41 | 3544.947544 | 240.001 | 3 | 1 | 4.262734 | 3.259911 | 2.187909 | 3.011e-09 | 8.944648 | 1.0583e-08
2018-02-06 21:43 | 3664.946744 | 360.0002 | 3 | 1 | 4.298506 | 3.260071 | 2.296568 | 3.011e-09 | 9.409757 | 1.0583e-08
2018-02-06 21:45 | 3784.946744 | 480.0002 | 3 | 1 | 4.33626 | 3.260057 | 2.405226 | 3.011e-09 | 9.878857 | 1.0583e-08
2018-02-06 21:47 | 3904.946844 | 600.0003 | 3 | 1 | 4.375628 | 3.26009 | 2.513884 | 3.011e-09 | 10.35215 | 1.0583e-08
2018-02-06 21:49 | 4024.946844 | 720.0003 | 3 | 1 | 4.400412 | 2.963902 | 2.620489 | 3.011e-09 | 10.82043 | 1.0583e-08
2018-02-06 21:51 | 4144.946844 | 840.0003 | 3 | 1 | 4.400389 | 2.416952 | 2.70972 | 3.011e-09 | 11.21308 | 1.0583e-08
2018-02-06 21:53 | 4264.947544 | 960.001 | 3 | 1 | 4.400385 | 1.992874 | 2.782934 | 3.011e-09 | 11.53525 | 1.0583e-08
2018-02-06 21:55 | 4384.946844 | 1080.0003 | 3 | 1 | 4.400369 | 1.657576 | 2.843558 | 3.011e-09 | 11.80202 | 1.0583e-08
2018-02-06 21:57 | 4504.947644 | 1200.0011 | 3 | 1 | 4.400387 | 1.390909 | 2.894199 | 3.011e-09 | 12.02486 | 1.0583e-08
2018-02-06 21:59 | 4624.946744 | 1320.0002 | 3 | 1 | 4.400373 | 1.177187 | 2.936865 | 3.011e-09 | 12.2126 | 1.0583e-08
2018-02-06 22:01 | 4744.946844 | 1440.0003 | 3 | 1 | 4.400374 | 1.004894 | 2.973118 | 3.011e-09 | 12.37213 | 1.0583e-08
2018-02-06 22:03 | 4864.946744 | 1560.0002 | 3 | 1 | 4.400357 | 0.8633022 | 3.00416 | 3.011e-09 | 12.50873 | 1.0583e-08
2018-02-06 22:05 | 4984.948544 | 1680.002 | 3 | 1 | 4.400357 | 0.7468472 | 3.03093 | 3.011e-09 | 12.62652 | 1.0583e-08
2018-02-06 22:07 | 5102.501044 | 1797.5545 | 3 | 1 | 4.400363 | 0.6519928 | 3.053716 | 3.011e-09 | 12.72679 | 1.0583e-08
2018-02-06 22:09 | 5222.550104 | 120.0007 | 4 | 1 | 4.359755 | 0 | 3.053717 | 3.011e-09 | 12.72679 | 1.0583e-08
2018-02-06 22:11 | 5342.549304 | 239.9999 | 4 | 1 | 4.35655 | 0 | 3.053717 | 3.011e-09 | 12.72679 | 1.0583e-08
2018-02-06 22:12 | 5402.552304 | 300.0029 | 4 | 1 | 4.355569 | 0 | 3.053717 | 3.011e-09 | 12.72679 | 1.0583e-08
2018-02-06 22:14 | 5522.629632 | 120.0003 | 5 | 1 | 4.143803 | -3.259938 | 3.053717 | 0.108655 | 12.72679 | 0.4533184
2018-02-06 22:16 | 5642.629632 | 240.0003 | 5 | 1 | 4.100862 | -3.259945 | 3.053717 | 0.2173107 | 12.72679 | 0.9012123
2018-02-06 22:18 | 5762.631232 | 360.0019 | 5 | 1 | 4.058977 | -3.259933 | 3.053717 | 0.3259687 | 12.72679 | 1.344525
2018-02-06 22:20 | 5882.630332 | 480.001 | 5 | 1 | 4.017531 | -3.259993 | 3.053717 | 0.4346217 | 12.72679 | 1.783288
2018-02-06 22:22 | 6002.629832 | 600.0005 | 5 | 1 | 3.976856 | -3.259949 | 3.053717 | 0.5432799 | 12.72679 | 2.217607
2018-02-06 22:24 | 6122.629832 | 720.0005 | 5 | 1 | 3.937377 | -3.259978 | 3.053717 | 0.6519381 | 12.72679 | 2.647568
2018-02-06 22:26 | 6242.629632 | 840.0003 | 5 | 1 | 3.899551 | -3.259945 | 3.053717 | 0.7605917 | 12.72679 | 3.073307
2018-02-06 22:28 | 6362.630332 | 960.001 | 5 | 1 | 3.863717 | -3.25993 | 3.053717 | 0.8692405 | 12.72679 | 3.495023
2018-02-06 22:30 | 6482.629532 | 1080.0002 | 5 | 1 | 3.829996 | -3.259936 | 3.053717 | 0.9779059 | 12.72679 | 3.913024
2018-02-06 22:32 | 6602.631132 | 1200.0018 | 5 | 1 | 3.798389 | -3.259972 | 3.053717 | 1.086555 | 12.72679 | 4.327414
2018-02-06 22:34 | 6722.630432 | 1320.0011 | 5 | 1 | 3.768702 | -3.259964 | 3.053717 | 1.195215 | 12.72679 | 4.738518
2018-02-06 22:36 | 6842.629532 | 1440.0002 | 5 | 1 | 3.740759 | -3.260008 | 3.053717 | 1.303873 | 12.72679 | 5.146484
2018-02-06 22:38 | 6962.629532 | 1560.0002 | 5 | 1 | 3.714392 | -3.260014 | 3.053717 | 1.412525 | 12.72679 | 5.551476
2018-02-06 22:40 | 7082.629532 | 1680.0002 | 5 | 1 | 3.689716 | -3.259982 | 3.053717 | 1.521184 | 12.72679 | 5.953723
2018-02-06 22:42 | 7202.630432 | 1800.0011 | 5 | 1 | 3.66678 | -3.259903 | 3.053717 | 1.629841 | 12.72679 | 6.353374
2018-02-06 22:44 | 7322.631232 | 1920.0019 | 5 | 1 | 3.645772 | -3.259974 | 3.053717 | 1.738503 | 12.72679 | 6.750654
2018-02-06 22:46 | 7442.632032 | 2040.0027 | 5 | 1 | 3.626758 | -3.259974 | 3.053717 | 1.847158 | 12.72679 | 7.145736
2018-02-06 22:48 | 7562.629532 | 2160.0002 | 5 | 1 | 3.609447 | -3.25998 | 3.053717 | 1.955804 | 12.72679 | 7.538814
2018-02-06 22:50 | 7682.629532 | 2280.0002 | 5 | 1 | 3.593215 | -3.259985 | 3.053717 | 2.064457 | 12.72679 | 7.930105
2018-02-06 22:52 | 7802.631132 | 2400.0018 | 5 | 1 | 3.577265 | -3.25993 | 3.053717 | 2.173129 | 12.72679 | 8.31972
2018-02-06 22:54 | 7922.632132 | 2520.0028 | 5 | 1 | 3.561259 | -3.260024 | 3.053717 | 2.281784 | 12.72679 | 8.707541
2018-02-06 22:56 | 8042.629532 | 2640.0002 | 5 | 1 | 3.545091 | -3.259995 | 3.053717 | 2.390427 | 12.72679 | 9.093574
2018-02-06 22:58 | 8162.630332 | 2760.001 | 5 | 1 | 3.527629 | -3.25994 | 3.053717 | 2.499095 | 12.72679 | 9.477887
2018-02-06 23:00 | 8282.631132 | 2880.0018 | 5 | 1 | 3.505396 | -3.259974 | 3.053717 | 2.607754 | 12.72679 | 9.860052
2018-02-06 23:02 | 8402.631132 | 3000.0018 | 5 | 1 | 3.475756 | -3.259957 | 3.053717 | 2.716407 | 12.72679 | 10.23938
2018-02-06 23:04 | 8522.629632 | 3120.0003 | 5 | 1 | 3.436641 | -3.259936 | 3.053717 | 2.825057 | 12.72679 | 10.615
2018-02-06 23:06 | 8642.630432 | 3240.0011 | 5 | 1 | 3.381107 | -3.260018 | 3.053717 | 2.933712 | 12.72679 | 10.98563
2018-02-06 23:08 | 8762.631132 | 3360.0018 | 5 | 1 | 3.265059 | -3.259951 | 3.053717 | 3.042371 | 12.72679 | 11.34779
2018-02-06 23:09 | 8843.627732 | 3440.9984 | 5 | 1 | 2.999957 | -3.259993 | 3.053717 | 3.115713 | 12.72679 | 11.57968
2018-02-06 23:11 | 8963.671228 | 120.001 | 6 | 1 | 3.241738 | 0 | 3.053717 | 3.115713 | 12.72679 | 11.57968
2018-02-06 23:13 | 9083.671428 | 240.0012 | 6 | 1 | 3.25288 | 0 | 3.053717 | 3.115713 | 12.72679 | 11.57968
2018-02-06 23:14 | 9143.672028 | 300.0018 | 6 | 1 | 3.25676 | 0 | 3.053717 | 3.115713 | 12.72679 | 11.57968
2018-02-06 23:14 | 9143.682 | 0.0024 | 7 | 2 | 3.256814 | 0 | 0 | 0 | 0 | 0
2018-02-06 23:16 | 9263.762844 | 120.0002 | 2 | 2 | 3.8926 | 4.890217 | 0.1623041 | 4.003e-09 | 0.6099656 | 1.3038e-08
2018-02-06 23:18 | 9383.762844 | 240.0002 | 2 | 2 | 3.949374 | 4.890097 | 0.325298 | 4.003e-09 | 1.24989 | 1.3038e-08
2018-02-06 23:20 | 9503.763644 | 360.001 | 2 | 2 | 3.986098 | 4.890129 | 0.4882791 | 4.003e-09 | 1.896642 | 1.3038e-08
2018-02-06 23:22 | 9623.765244 | 480.0026 | 2 | 2 | 4.016991 | 4.889914 | 0.6512691 | 4.003e-09 | 2.54891 | 1.3038e-08
2018-02-06 23:24 | 9743.763644 | 600.001 | 2 | 2 | 4.04444 | 4.890144 | 0.814254 | 4.003e-09 | 3.20591 | 1.3038e-08
2018-02-06 23:26 | 9863.762844 | 720.0002 | 2 | 2 | 4.068858 | 4.890181 | 0.9772394 | 4.003e-09 | 3.867115 | 1.3038e-08
2018-02-06 23:28 | 9983.762844 | 840.0002 | 2 | 2 | 4.092695 | 4.890112 | 1.140228 | 4.003e-09 | 4.532211 | 1.3038e-08
2018-02-06 23:30 | 10103.76 | 960.001 | 2 | 2 | 4.11973 | 4.890156 | 1.303213 | 4.003e-09 | 5.201408 | 1.3038e-08
2018-02-06 23:32 | 10223.76 | 1080.0002 | 2 | 2 | 4.150487 | 4.890116 | 1.466201 | 4.003e-09 | 5.875334 | 1.3038e-08
2018-02-06 23:34 | 10343.76 | 1200.0002 | 2 | 2 | 4.184664 | 4.890182 | 1.629187 | 4.003e-09 | 6.554539 | 1.3038e-08
2018-02-06 23:36 | 10463.76 | 1320.0003 | 2 | 2 | 4.200413 | 4.446217 | 1.787687 | 4.003e-09 | 7.219756 | 1.3038e-08
2018-02-06 23:38 | 10583.76 | 1440.0004 | 2 | 2 | 4.200397 | 3.791656 | 1.92475 | 4.003e-09 | 7.795477 | 1.3038e-08
2018-02-06 23:40 | 10693.55 | 1549.7848 | 2 | 2 | 4.200397 | 3.259968 | 2.032107 | 4.003e-09 | 8.246418 | 1.3038e-08
2018-02-06 23:42 | 10813.56 | 120.0002 | 3 | 2 | 4.229385 | 3.260086 | 2.140321 | 4.003e-09 | 8.702424 | 1.3038e-08
2018-02-06 23:44 | 10933.56 | 240.0002 | 3 | 2 | 4.262779 | 3.260008 | 2.248981 | 4.003e-09 | 9.16378 | 1.3038e-08
2018-02-06 23:46 | 11053.56 | 360.0003 | 3 | 2 | 4.298429 | 3.260065 | 2.357639 | 4.003e-09 | 9.628883 | 1.3038e-08
2018-02-06 23:48 | 11173.56 | 480.0003 | 3 | 2 | 4.33611 | 3.260107 | 2.4663 | 4.003e-09 | 10.09798 | 1.3038e-08
2018-02-06 23:50 | 11293.56 | 600.001 | 3 | 2 | 4.375419 | 3.260092 | 2.574955 | 4.003e-09 | 10.57125 | 1.3038e-08
2018-02-06 23:52 | 11413.56 | 720.0004 | 3 | 2 | 4.400412 | 2.968801 | 2.681626 | 4.003e-09 | 11.0398 | 1.3038e-08
2018-02-06 23:54 | 11533.56 | 840.0003 | 3 | 2 | 4.400387 | 2.42173 | 2.771015 | 4.003e-09 | 11.43315 | 1.3038e-08
2018-02-06 23:56 | 11653.56 | 960.0003 | 3 | 2 | 4.400394 | 1.998388 | 2.844397 | 4.003e-09 | 11.75605 | 1.3038e-08
2018-02-06 23:58 | 11773.56 | 1080.0003 | 3 | 2 | 4.400373 | 1.661947 | 2.905174 | 4.003e-09 | 12.0235 | 1.3038e-08
2018-02-07 | 11893.56 | 1200.0003 | 3 | 2 | 4.400358 | 1.394165 | 2.955946 | 4.003e-09 | 12.24692 | 1.3038e-08
2018-02-07 00:02 | 12013.56 | 1320.0004 | 3 | 2 | 4.40038 | 1.180613 | 2.998724 | 4.003e-09 | 12.43515 | 1.3038e-08
2018-02-07 00:04 | 12133.56 | 1440.0011 | 3 | 2 | 4.400337 | 1.005928 | 3.035067 | 4.003e-09 | 12.59508 | 1.3038e-08
2018-02-07 00:06 | 12253.56 | 1560.0003 | 3 | 2 | 4.400368 | 0.865324 | 3.066178 | 4.003e-09 | 12.73197 | 1.3038e-08
2018-02-07 00:08 | 12373.56 | 1680.0004 | 3 | 2 | 4.400352 | 0.7480927 | 3.093002 | 4.003e-09 | 12.85001 | 1.3038e-08
2018-02-07 00:10 | 12492.48 | 1798.9159 | 3 | 2 | 4.400349 | 0.6519985 | 3.11608 | 4.003e-09 | 12.95156 | 1.3038e-08
2018-02-07 00:12 | 12612.53 | 120.0008 | 4 | 2 | 4.359719 | 0 | 3.11608 | 4.003e-09 | 12.95156 | 1.3038e-08
2018-02-07 00:14 | 12732.53 | 240.0008 | 4 | 2 | 4.356505 | 0 | 3.11608 | 4.003e-09 | 12.95156 | 1.3038e-08
2018-02-07 00:15 | 12792.53 | 300.003 | 4 | 2 | 4.355529 | 0 | 3.11608 | 4.003e-09 | 12.95156 | 1.3038e-08
2018-02-07 00:17 | 12912.61 | 120.0003 | 5 | 2 | 4.143388 | -3.259859 | 3.11608 | 0.1086503 | 12.95156 | 0.4532675
2018-02-07 00:19 | 13032.61 | 240.0011 | 5 | 2 | 4.100406 | -3.260016 | 3.11608 | 0.217307 | 12.95156 | 0.9011164
2018-02-07 00:21 | 13152.61 | 360.0011 | 5 | 2 | 4.058497 | -3.260001 | 3.11608 | 0.3259572 | 12.95156 | 1.344346
2018-02-07 00:23 | 13272.61 | 480.0008 | 5 | 2 | 4.017079 | -3.259933 | 3.11608 | 0.4346201 | 12.95156 | 1.783098
2018-02-07 00:25 | 13392.61 | 600.0003 | 5 | 2 | 3.976421 | -3.259915 | 3.11608 | 0.5432774 | 12.95156 | 2.217366
2018-02-07 00:27 | 13512.61 | 720.0003 | 5 | 2 | 3.936955 | -3.259901 | 3.11608 | 0.6519346 | 12.95156 | 2.647275
2018-02-07 00:29 | 13632.61 | 840.0019 | 5 | 2 | 3.899156 | -3.259909 | 3.11608 | 0.7605911 | 12.95156 | 3.072981
2018-02-07 00:31 | 13752.61 | 960.0028 | 5 | 2 | 3.863367 | -3.260027 | 3.11608 | 0.8692471 | 12.95156 | 3.494684
2018-02-07 00:33 | 13872.61 | 1080.0027 | 5 | 2 | 3.829673 | -3.259982 | 3.11608 | 0.9779013 | 12.95156 | 3.912604
2018-02-07 00:35 | 13992.61 | 1200.0019 | 5 | 2 | 3.798034 | -3.259913 | 3.11608 | 1.086558 | 12.95156 | 4.326986
2018-02-07 00:37 | 14112.61 | 1320.0003 | 5 | 2 | 3.768338 | -3.259922 | 3.11608 | 1.195204 | 12.95156 | 4.737998
2018-02-07 00:39 | 14232.61 | 1440.0003 | 5 | 2 | 3.740347 | -3.260085 | 3.11608 | 1.303861 | 12.95156 | 5.14592
2018-02-07 00:41 | 14352.61 | 1560.0011 | 5 | 2 | 3.713778 | -3.259938 | 3.11608 | 1.412518 | 12.95156 | 5.550878
2018-02-07 00:43 | 14472.61 | 1680.0011 | 5 | 2 | 3.689051 | -3.259991 | 3.11608 | 1.521185 | 12.95156 | 5.953083
2018-02-07 00:45 | 14592.61 | 1800.0012 | 5 | 2 | 3.666105 | -3.259976 | 3.11608 | 1.629843 | 12.95156 | 6.352666
2018-02-07 00:47 | 14712.61 | 1920.0012 | 5 | 2 | 3.645051 | -3.25998 | 3.11608 | 1.738502 | 12.95156 | 6.749857
2018-02-07 00:49 | 14832.61 | 2040.0011 | 5 | 2 | 3.62602 | -3.25994 | 3.11608 | 1.847131 | 12.95156 | 7.144767
2018-02-07 00:51 | 14952.61 | 2160.0019 | 5 | 2 | 3.60871 | -3.259912 | 3.11608 | 1.955815 | 12.95156 | 7.537903
2018-02-07 00:53 | 15072.61 | 2280.0004 | 5 | 2 | 3.592472 | -3.259917 | 3.11608 | 2.064473 | 12.95156 | 7.92913
2018-02-07 00:55 | 15192.61 | 2400.0011 | 5 | 2 | 3.576515 | -3.259961 | 3.11608 | 2.173123 | 12.95156 | 8.318586
2018-02-07 00:57 | 15312.61 | 2520.0003 | 5 | 2 | 3.56049 | -3.259896 | 3.11608 | 2.281785 | 12.95156 | 8.706348
2018-02-07 00:59 | 15432.61 | 2640.0019 | 5 | 2 | 3.544287 | -3.260062 | 3.11608 | 2.390445 | 12.95156 | 9.092356
2018-02-07 01:01 | 15552.61 | 2760.0006 | 5 | 2 | 3.526737 | -3.259917 | 3.11608 | 2.499105 | 12.95156 | 9.476548
2018-02-07 01:03 | 15672.61 | 2880.0003 | 5 | 2 | 3.504304 | -3.260041 | 3.11608 | 2.60776 | 12.95156 | 9.858593
2018-02-07 01:05 | 15792.61 | 3000.0003 | 5 | 2 | 3.474341 | -3.259933 | 3.11608 | 2.716416 | 12.95156 | 10.2378
2018-02-07 01:07 | 15912.61 | 3120.0011 | 5 | 2 | 3.434835 | -3.259924 | 3.11608 | 2.825079 | 12.95156 | 10.61329
2018-02-07 01:09 | 16032.61 | 3240.002 | 5 | 2 | 3.378374 | -3.259978 | 3.11608 | 2.933733 | 12.95156 | 10.98368
2018-02-07 01:11 | 16152.61 | 3360.0011 | 5 | 2 | 3.25806 | -3.259844 | 3.11608 | 3.042383 | 12.95156 | 11.34535
2018-02-07 01:12 | 16229.82 | 3437.2089 | 5 | 2 | 2.99996 | -3.259873 | 3.11608 | 3.1123 | 12.95156 | 11.56605
2018-02-07 01:14 | 16349.86 | 120.001 | 6 | 2 | 3.24235 | 0 | 3.11608 | 3.1123 | 12.95156 | 11.56605
2018-02-07 01:16 | 16469.86 | 240.0002 | 6 | 2 | 3.253495 | 0 | 3.11608 | 3.1123 | 12.95156 | 11.56605
2018-02-07 01:17 | 16529.86 | 300.0008 | 6 | 2 | 3.257379 | 0 | 3.11608 | 3.1123 | 12.95156 | 11.56605
2018-02-07 01:17 | 16529.8708 | 0.0025 | 7 | 3 | 3.257451 | 0 | 0 | 0 | 0 | 0
2018-02-07 01:19 | 16649.96 | 120.001 | 2 | 3 | 3.893402 | 4.890175 | 0.1622971 | 1.1e-11 | 0.6100799 | 3.7e-11
2018-02-07 01:21 | 16769.96 | 240.0002 | 2 | 3 | 3.950089 | 4.889742 | 0.3252874 | 1.1e-11 | 1.250112 | 3.7e-11
2018-02-07 01:23 | 16889.96 | 360.0002 | 2 | 3 | 3.98687 | 4.890146 | 0.4882737 | 1.1e-11 | 1.89701 | 3.7e-11
2018-02-07 01:25 | 17009.96 | 480.001 | 2 | 3 | 4.017739 | 4.890066 | 0.6512591 | 1.1e-11 | 2.54938 | 3.7e-11
2018-02-07 01:27 | 17129.96 | 600.001 | 2 | 3 | 4.04515 | 4.890154 | 0.8142436 | 1.1e-11 | 3.206495 | 3.7e-11
2018-02-07 01:29 | 17249.96 | 720.0002 | 2 | 3 | 4.069524 | 4.890213 | 0.9772286 | 1.1e-11 | 3.867809 | 3.7e-11
2018-02-07 01:31 | 17369.96 | 840.001 | 2 | 3 | 4.093355 | 4.889759 | 1.140217 | 1.1e-11 | 4.53301 | 3.7e-11
2018-02-07 01:33 | 17489.96 | 960.001 | 2 | 3 | 4.120401 | 4.890129 | 1.3032 | 1.1e-11 | 5.202309 | 3.7e-11
2018-02-07 01:35 | 17609.96 | 1080.0004 | 2 | 3 | 4.151161 | 4.890152 | 1.466185 | 1.1e-11 | 5.876337 | 3.7e-11
2018-02-07 01:37 | 17729.96 | 1200.0018 | 2 | 3 | 4.185341 | 4.890097 | 1.62918 | 1.1e-11 | 6.555689 | 3.7e-11
2018-02-07 01:39 | 17849.96 | 1320.0011 | 2 | 3 | 4.200406 | 4.434372 | 1.787417 | 1.1e-11 | 7.219848 | 3.7e-11
2018-02-07 01:41 | 17969.96 | 1440.0003 | 2 | 3 | 4.20039 | 3.781469 | 1.924111 | 1.1e-11 | 7.794018 | 3.7e-11
2018-02-07 01:43 | 18077.94 | 1547.9808 | 2 | 3 | 4.200405 | 3.259991 | 2.029565 | 1.1e-11 | 8.236967 | 3.7e-11
2018-02-07 01:45 | 18197.9551 | 120.0034 | 3 | 3 | 4.229354 | 3.259989 | 2.137791 | 1.1e-11 | 8.693016 | 3.7e-11
2018-02-07 01:47 | 18317.9517 | 240 | 3 | 3 | 4.262694 | 3.260118 | 2.246444 | 1.1e-11 | 9.15434 | 3.7e-11
2018-02-07 01:49 | 18437.9544 | 360.0027 | 3 | 3 | 4.29837 | 3.26004 | 2.355108 | 1.1e-11 | 9.619456 | 3.7e-11
2018-02-07 01:51 | 18557.9519 | 480.0002 | 3 | 3 | 4.336025 | 3.260042 | 2.463763 | 1.1e-11 | 10.08853 | 3.7e-11
2018-02-07 01:53 | 18677.9519 | 600.0002 | 3 | 3 | 4.375273 | 3.260067 | 2.57242 | 1.1e-11 | 10.56179 | 3.7e-11
2018-02-07 01:55 | 18797.9519 | 720.0002 | 3 | 3 | 4.400402 | 2.972029 | 2.679137 | 1.1e-11 | 11.03053 | 3.7e-11
2018-02-07 01:57 | 18917.9521 | 840.0004 | 3 | 3 | 4.400407 | 2.424345 | 2.768625 | 1.1e-11 | 11.42431 | 3.7e-11
2018-02-07 01:59 | 19037.9528 | 960.0011 | 3 | 3 | 4.400401 | 2.000372 | 2.842078 | 1.1e-11 | 11.74754 | 3.7e-11
2018-02-07 02:01 | 19157.9528 | 1080.0011 | 3 | 3 | 4.400387 | 1.664253 | 2.902925 | 1.1e-11 | 12.01528 | 3.7e-11
2018-02-07 02:03 | 19277.9528 | 1200.0011 | 3 | 3 | 4.400377 | 1.396944 | 2.953771 | 1.1e-11 | 12.23903 | 3.7e-11
2018-02-07 02:05 | 19397.952 | 1320.0003 | 3 | 3 | 4.400371 | 1.182253 | 2.996622 | 1.1e-11 | 12.42758 | 3.7e-11
2018-02-07 02:07 | 19517.9528 | 1440.0011 | 3 | 3 | 4.40038 | 1.008938 | 3.03303 | 1.1e-11 | 12.5878 | 3.7e-11
2018-02-07 02:09 | 19637.9519 | 1560.0002 | 3 | 3 | 4.400365 | 0.8669147 | 3.064205 | 1.1e-11 | 12.72497 | 3.7e-11
2018-02-07 02:11 | 19757.952 | 1680.0003 | 3 | 3 | 4.400352 | 0.7497387 | 3.091091 | 1.1e-11 | 12.84328 | 3.7e-11
2018-02-07 02:13 | 19877.8813 | 1799.9296 | 3 | 3 | 4.400349 | 0.6519985 | 3.114397 | 1.1e-11 | 12.94584 | 3.7e-11
2018-02-07 02:15 | 19997.93 | 120.0007 | 4 | 3 | 4.359763 | 0 | 3.114398 | 1.1e-11 | 12.94584 | 3.7e-11
2018-02-07 02:17 | 20117.93 | 240 | 4 | 3 | 4.356571 | 0 | 3.114398 | 1.1e-11 | 12.94584 | 3.7e-11
2018-02-07 02:18 | 20177.93 | 300.0029 | 4 | 3 | 4.355597 | 0 | 3.114398 | 1.1e-11 | 12.94584 | 3.7e-11
2018-02-07 02:20 | 20298.02 | 120.0004 | 5 | 3 | 4.143425 | -3.260014 | 3.114398 | 0.1086495 | 12.94584 | 0.4532748
2018-02-07 02:22 | 20418.02 | 240.0004 | 5 | 3 | 4.100356 | -3.259972 | 3.114398 | 0.2173121 | 12.94584 | 0.9011487
2018-02-07 02:24 | 20538.02 | 360.0004 | 5 | 3 | 4.05842 | -3.259915 | 3.114398 | 0.3259695 | 12.94584 | 1.344401
2018-02-07 02:26 | 20658.02 | 480.0004 | 5 | 3 | 4.016948 | -3.259949 | 3.114398 | 0.4346231 | 12.94584 | 1.783105
2018-02-07 02:28 | 20778.02 | 600.0014 | 5 | 3 | 3.976201 | -3.260079 | 3.114398 | 0.5432851 | 12.94584 | 2.217372
2018-02-07 02:30 | 20898.02 | 720.0003 | 5 | 3 | 3.936659 | -3.259957 | 3.114398 | 0.6518992 | 12.94584 | 2.647084
2018-02-07 02:32 | 21018.02 | 840.002 | 5 | 3 | 3.898789 | -3.259926 | 3.114398 | 0.7605982 | 12.94584 | 3.072919
2018-02-07 02:34 | 21138.02 | 960.0011 | 5 | 3 | 3.862941 | -3.259905 | 3.114398 | 0.8692505 | 12.94584 | 3.494565
2018-02-07 02:36 | 21258.02 | 1080.002 | 5 | 3 | 3.829246 | -3.25998 | 3.114398 | 0.9779074 | 12.94584 | 3.912451
2018-02-07 02:38 | 21378.02 | 1200.0004 | 5 | 3 | 3.797608 | -3.25998 | 3.114398 | 1.086565 | 12.94584 | 4.32679
2018-02-07 02:40 | 21498.02 | 1320.0011 | 5 | 3 | 3.767896 | -3.259898 | 3.114398 | 1.195214 | 12.94584 | 4.737766
2018-02-07 02:42 | 21618.02 | 1440.002 | 5 | 3 | 3.739889 | -3.259953 | 3.114398 | 1.30388 | 12.94584 | 5.145671
2018-02-07 02:44 | 21738.02 | 1560.0011 | 5 | 3 | 3.713506 | -3.26001 | 3.114398 | 1.41253 | 12.94584 | 5.550562
2018-02-07 02:46 | 21858.02 | 1680.0004 | 5 | 3 | 3.688775 | -3.259974 | 3.114398 | 1.521194 | 12.94584 | 5.952727
2018-02-07 02:48 | 21978.02 | 1800.002 | 5 | 3 | 3.665857 | -3.259949 | 3.114398 | 1.629849 | 12.94584 | 6.352271
2018-02-07 02:50 | 22098.02 | 1920.0004 | 5 | 3 | 3.644851 | -3.259976 | 3.114398 | 1.738507 | 12.94584 | 6.749434
2018-02-07 02:52 | 22218.02 | 2040.0011 | 5 | 3 | 3.62582 | -3.259924 | 3.114398 | 1.847163 | 12.94584 | 7.144419
2018-02-07 02:54 | 22338.02 | 2160.0011 | 5 | 3 | 3.608538 | -3.260008 | 3.114398 | 1.955822 | 12.94584 | 7.537446
2018-02-07 02:56 | 22458.02 | 2280.002 | 5 | 3 | 3.592323 | -3.25997 | 3.114398 | 2.064478 | 12.94584 | 7.928648
2018-02-07 02:58 | 22578.02 | 2400.0011 | 5 | 3 | 3.576381 | -3.259985 | 3.114398 | 2.173132 | 12.94584 | 8.318102
2018-02-07 03:00 | 22698.02 | 2520.0011 | 5 | 3 | 3.560315 | -3.259865 | 3.114398 | 2.281776 | 12.94584 | 8.705781
2018-02-07 03:02 | 22818.02 | 2640.002 | 5 | 3 | 3.544058 | -3.259961 | 3.114398 | 2.390454 | 12.94584 | 9.091831
2018-02-07 03:04 | 22938.02 | 2760.0004 | 5 | 3 | 3.526461 | -3.259955 | 3.114398 | 2.499106 | 12.94584 | 9.475967
2018-02-07 03:06 | 23058.02 | 2880.0011 | 5 | 3 | 3.503979 | -3.259982 | 3.114398 | 2.607766 | 12.94584 | 9.858
2018-02-07 03:08 | 23178.02 | 3000.002 | 5 | 3 | 3.473995 | -3.259903 | 3.114398 | 2.716426 | 12.94584 | 10.23719
2018-02-07 03:10 | 23298.02 | 3120.002 | 5 | 3 | 3.434384 | -3.259945 | 3.114398 | 2.82508 | 12.94584 | 10.61259
2018-02-07 03:12 | 23418.02 | 3240.0004 | 5 | 3 | 3.377724 | -3.259873 | 3.114398 | 2.933732 | 12.94584 | 10.98292
2018-02-07 03:14 | 23538.02 | 3360.0011 | 5 | 3 | 3.256696 | -3.26006 | 3.114398 | 3.042387 | 12.94584 | 11.34452
2018-02-07 03:15 | 23614.63 | 3436.6137 | 5 | 3 | 2.999965 | -3.259982 | 3.114398 | 3.111761 | 12.94584 | 11.56343
2018-02-07 03:17 | 23734.67 | 120.001 | 6 | 3 | 3.24258 | 0 | 3.114398 | 3.111761 | 12.94584 | 11.56343
2018-02-07 03:19 | 23854.67 | 240.0002 | 6 | 3 | 3.253716 | 0 | 3.114398 | 3.111761 | 12.94584 | 11.56343
2018-02-07 03:20 | 23914.68 | 300.004 | 6 | 3 | 3.257619 | 0 | 3.114398 | 3.111761 | 12.94584 | 11.56343
2018-02-07 03:20 | 23914.69 | 0.0024 | 7 | 4 | 3.257666 | 0 | 0 | 0 | 0 | 0
2018-02-07 03:22 | 24034.77 | 120.0019 | 2 | 4 | 3.893777 | 4.890209 | 0.1622989 | 2.25e-09 | 0.6101444 | 7.328e-09
2018-02-07 03:24 | 24154.77 | 240.0003 | 2 | 4 | 3.950507 | 4.890139 | 0.3252852 | 2.25e-09 | 1.250223 | 7.328e-09
2018-02-07 03:26 | 24274.77 | 360.0019 | 2 | 4 | 3.987375 | 4.890013 | 0.4882707 | 2.25e-09 | 1.89719 | 7.328e-09
2018-02-07 03:28 | 24394.77 | 480.0003 | 2 | 4 | 4.018345 | 4.890194 | 0.6512514 | 2.25e-09 | 2.549636 | 7.328e-09
2018-02-07 03:30 | 24514.77 | 600.0003 | 2 | 4 | 4.045721 | 4.889803 | 0.8142389 | 2.25e-09 | 3.206863 | 7.328e-09
2018-02-07 03:32 | 24634.77 | 720.0019 | 2 | 4 | 4.070065 | 4.890001 | 0.9772241 | 2.25e-09 | 3.868269 | 7.328e-09
2018-02-07 03:34 | 24754.77 | 840.0003 | 2 | 4 | 4.093827 | 4.889832 | 1.140202 | 2.25e-09 | 4.533511 | 7.328e-09
2018-02-07 03:36 | 24874.77 | 960.0019 | 2 | 4 | 4.120881 | 4.889833 | 1.303189 | 2.25e-09 | 5.202906 | 7.328e-09
2018-02-07 03:38 | 24994.77 | 1080.0003 | 2 | 4 | 4.151658 | 4.890213 | 1.466171 | 2.25e-09 | 5.876994 | 7.328e-09
2018-02-07 03:40 | 25114.77 | 1200.0011 | 2 | 4 | 4.185834 | 4.890097 | 1.62916 | 2.25e-09 | 6.556401 | 7.328e-09
2018-02-07 03:42 | 25234.77 | 1320.0015 | 2 | 4 | 4.200401 | 4.425549 | 1.787211 | 2.25e-09 | 7.21981 | 7.328e-09
2018-02-07 03:44 | 25354.77 | 1440.0012 | 2 | 4 | 4.200381 | 3.77471 | 1.923662 | 2.25e-09 | 7.792961 | 7.328e-09
2018-02-07 03:46 | 25461.73 | 1546.9553 | 2 | 4 | 4.2004 | 3.259968 | 2.028008 | 2.25e-09 | 8.231256 | 7.328e-09
2018-02-07 03:48 | 25581.74 | 120.0011 | 3 | 4 | 4.229328 | 3.260075 | 2.136226 | 2.25e-09 | 8.687269 | 7.328e-09
2018-02-07 03:50 | 25701.74 | 240.0011 | 3 | 4 | 4.262663 | 3.260105 | 2.244887 | 2.25e-09 | 9.148622 | 7.328e-09
2018-02-07 03:52 | 25821.74 | 360.0011 | 3 | 4 | 4.298347 | 3.260014 | 2.353544 | 2.25e-09 | 9.613708 | 7.328e-09
2018-02-07 03:54 | 25941.74 | 480.0011 | 3 | 4 | 4.336076 | 3.260115 | 2.462206 | 2.25e-09 | 10.08281 | 7.328e-09
2018-02-07 03:56 | 26061.74 | 600.0002 | 3 | 4 | 4.375308 | 3.26004 | 2.570861 | 2.25e-09 | 10.55607 | 7.328e-09
2018-02-07 03:58 | 26181.74 | 720.0004 | 3 | 4 | 4.400395 | 2.970703125 | 2.677566 | 2.25e-09 | 11.02476 | 7.328e-09
2018-02-07 04:00 | 26301.74 | 840.0004 | 3 | 4 | 4.400401 | 2.423712 | 2.767038 | 2.25e-09 | 11.41847 | 7.328e-09
2018-02-07 04:02 | 26421.74 | 960.0012 | 3 | 4 | 4.400388 | 1.998962 | 2.840466 | 2.25e-09 | 11.74158 | 7.328e-09
2018-02-07 04:04 | 26541.74 | 1080.0004 | 3 | 4 | 4.400375 | 1.663874 | 2.901297 | 2.25e-09 | 12.00926 | 7.328e-09
2018-02-07 04:06 | 26661.74 | 1200.0003 | 3 | 4 | 4.400372 | 1.396978 | 2.952139 | 2.25e-09 | 12.23299 | 7.328e-09
2018-02-07 04:08 | 26781.74 | 1320.0002 | 3 | 4 | 4.400387 | 1.182648 | 2.994989 | 2.25e-09 | 12.42154 | 7.328e-09
2018-02-07 04:10 | 26901.74 | 1440.0011 | 3 | 4 | 4.40035 | 1.008053 | 3.031392 | 2.25e-09 | 12.58173 | 7.328e-09
2018-02-07 04:12 | 27021.74 | 1560.0011 | 3 | 4 | 4.400349 | 0.8659725 | 3.062545 | 2.25e-09 | 12.71881 | 7.328e-09
2018-02-07 04:14 | 27141.74 | 1680.0001 | 3 | 4 | 4.400367 | 0.749548 | 3.089404 | 2.25e-09 | 12.837 | 7.328e-09
2018-02-07 04:16 | 27261.74 | 1800.0004 | 3 | 4 | 4.400364 | 0.6524239 | 3.112712 | 2.25e-09 | 12.93956 | 7.328e-09
2018-02-07 04:16 | 27262.38 | 1800.645 | 3 | 4 | 4.400374 | 0.6519794 | 3.112828 | 2.25e-09 | 12.94008 | 7.328e-09
2018-02-07 04:18 | 27382.43 | 120.0015 | 4 | 4 | 4.359781 | 0 | 3.112828 | 2.25e-09 | 12.94008 | 7.328e-09
2018-02-07 04:20 | 27502.43 | 240.0007 | 4 | 4 | 4.356592 | 0 | 3.112828 | 2.25e-09 | 12.94008 | 7.328e-09
2018-02-07 04:21 | 27562.43 | 300.0029 | 4 | 4 | 4.3556 | 0 | 3.112828 | 2.25e-09 | 12.94008 | 7.328e-09
2018-02-07 04:23 | 27682.51 | 120.0003 | 5 | 4 | 4.143408 | -3.259993 | 3.112828 | 0.1086498 | 12.94008 | 0.4532746
2018-02-07 04:25 | 27802.52 | 240.0019 | 5 | 4 | 4.100336 | -3.259936 | 3.112828 | 0.2173038 | 12.94008 | 0.9011101
2018-02-07 04:27 | 27922.52 | 360.0019 | 5 | 4 | 4.058351 | -3.25997 | 3.112828 | 0.3259612 | 12.94008 | 1.344358
2018-02-07 04:29 | 28042.52 | 480.0019 | 5 | 4 | 4.016834 | -3.259936 | 3.112828 | 0.4346177 | 12.94008 | 1.783063
2018-02-07 04:31 | 28162.52 | 600.0019 | 5 | 4 | 3.976105 | -3.259933 | 3.112828 | 0.5432715 | 12.94008 | 2.217285
2018-02-07 04:33 | 28282.51 | 720.0003 | 5 | 4 | 3.936565 | -3.259852 | 3.112828 | 0.6519269 | 12.94008 | 2.647149
2018-02-07 04:35 | 28402.52 | 840.0019 | 5 | 4 | 3.898709 | -3.259961 | 3.112828 | 0.7605842 | 12.94008 | 3.072813
2018-02-07 04:37 | 28522.52 | 960.0013 | 5 | 4 | 3.86285 | -3.259976 | 3.112828 | 0.8692341 | 12.94008 | 3.494441
2018-02-07 04:39 | 28642.52 | 1080.0011 | 5 | 4 | 3.829155 | -3.259928 | 3.112828 | 0.977888 | 12.94008 | 3.912306
2018-02-07 04:41 | 28762.52 | 1200.0019 | 5 | 4 | 3.797548 | -3.259951 | 3.112828 | 1.086544 | 12.94008 | 4.326631
2018-02-07 04:43 | 28882.52 | 1320.0019 | 5 | 4 | 3.767853 | -3.260001 | 3.112828 | 1.195198 | 12.94008 | 4.737618
2018-02-07 04:45 | 29002.52 | 1440.0019 | 5 | 4 | 3.739875 | -3.259997 | 3.112828 | 1.303859 | 12.94008 | 5.145502
2018-02-07 04:47 | 29122.52 | 1560.0019 | 5 | 4 | 3.713502 | -3.259959 | 3.112828 | 1.412511 | 12.94008 | 5.5504
2018-02-07 04:49 | 29242.51 | 1680.0003 | 5 | 4 | 3.688733 | -3.259903 | 3.112828 | 1.521164 | 12.94008 | 5.952525
2018-02-07 04:51 | 29362.51 | 1800.0003 | 5 | 4 | 3.665742 | -3.259978 | 3.112828 | 1.629822 | 12.94008 | 6.352069
2018-02-07 04:53 | 29482.52 | 1920.0012 | 5 | 4 | 3.644645 | -3.260016 | 3.112828 | 1.738476 | 12.94008 | 6.7492
2018-02-07 04:55 | 29602.51 | 2040.0003 | 5 | 4 | 3.625536 | -3.259999 | 3.112828 | 1.847132 | 12.94008 | 7.144157
2018-02-07 04:57 | 29722.52 | 2160.0019 | 5 | 4 | 3.608198 | -3.259894 | 3.112828 | 1.955787 | 12.94008 | 7.537135
2018-02-07 04:59 | 29842.52 | 2280.0019 | 5 | 4 | 3.591897 | -3.259945 | 3.112828 | 2.064442 | 12.94008 | 7.928295
2018-02-07 05:01 | 29962.52 | 2400.0011 | 5 | 4 | 3.575869 | -3.259888 | 3.112828 | 2.173099 | 12.94008 | 8.317707
2018-02-07 05:03 | 30082.52 | 2520.0019 | 5 | 4 | 3.559792 | -3.259953 | 3.112828 | 2.281752 | 12.94008 | 8.705362
2018-02-07 05:05 | 30202.52 | 2640.0011 | 5 | 4 | 3.543513 | -3.259978 | 3.112828 | 2.390409 | 12.94008 | 9.091276
2018-02-07 05:07 | 30322.52 | 2760.0011 | 5 | 4 | 3.525887 | -3.259961 | 3.112828 | 2.499059 | 12.94008 | 9.475348
2018-02-07 05:09 | 30442.52 | 2880.0019 | 5 | 4 | 3.503343 | -3.259951 | 3.112828 | 2.607717 | 12.94008 | 9.857306
2018-02-07 05:11 | 30562.52 | 3000.0018 | 5 | 4 | 3.473258 | -3.259953 | 3.112828 | 2.716374 | 12.94008 | 10.23641
2018-02-07 05:13 | 30682.52 | 3120.0019 | 5 | 4 | 3.43354 | -3.259919 | 3.112828 | 2.82503 | 12.94008 | 10.61174
2018-02-07 05:15 | 30802.51 | 3240.0002 | 5 | 4 | 3.376519 | -3.260024 | 3.112828 | 2.933675 | 12.94008 | 10.98194
2018-02-07 05:17 | 30922.52 | 3360.001 | 5 | 4 | 3.253547 | -3.260006 | 3.112828 | 3.042339 | 12.94008 | 11.34336
2018-02-07 05:19 | 30997.48 | 3434.9696 | 5 | 4 | 2.999957 | -3.259993 | 3.112828 | 3.11022 | 12.94008 | 11.5574
2018-02-07 05:21 | 31117.53 | 120.0002 | 6 | 4 | 3.242686 | 0 | 3.112828 | 3.11022 | 12.94008 | 11.5574
2018-02-07 05:23 | 31237.53 | 240.001 | 6 | 4 | 3.253798 | 0 | 3.112828 | 3.11022 | 12.94008 | 11.5574
2018-02-07 05:24 | 31297.53 | 300.0032 | 6 | 4 | 3.25769 | 0 | 3.112828 | 3.11022 | 12.94008 | 11.5574
2018-02-07 05:24 | 31297.54 | 0.0025 | 7 | 5 | 3.257754 | 0 | 0 | 0 | 0 | 0
2018-02-07 05:26 | 31417.62 | 120.0003 | 2 | 5 | 3.893769 | 4.89003 | 0.1623018 | 2.482e-09 | 0.6101635 | 8.084e-09
2018-02-07 05:28 | 31537.62 | 240.0003 | 2 | 5 | 3.950422 | 4.890116 | 0.3252806 | 2.482e-09 | 1.250207 | 8.084e-09
2018-02-07 05:30 | 31657.62 | 360.0012 | 2 | 5 | 3.987163 | 4.889847 | 0.4882675 | 2.482e-09 | 1.897156 | 8.084e-09
2018-02-07 05:32 | 31777.62 | 480.0011 | 2 | 5 | 4.018107 | 4.890238 | 0.6512491 | 2.482e-09 | 2.549567 | 8.084e-09
2018-02-07 05:34 | 31897.62 | 600.0019 | 2 | 5 | 4.045621 | 4.89012 | 0.8142408 | 2.482e-09 | 3.206781 | 8.084e-09
2018-02-07 05:36 | 32017.62 | 720.0003 | 2 | 5 | 4.070117 | 4.890114 | 0.9772216 | 2.482e-09 | 3.868165 | 8.084e-09
2018-02-07 05:38 | 32137.62 | 840.0019 | 2 | 5 | 4.094069 | 4.890074 | 1.140213 | 2.482e-09 | 4.533484 | 8.084e-09
2018-02-07 05:40 | 32257.62 | 960.0019 | 2 | 5 | 4.121184 | 4.890217 | 1.303194 | 2.482e-09 | 5.202899 | 8.084e-09
2018-02-07 05:42 | 32377.62 | 1080.0003 | 2 | 5 | 4.152055 | 4.890013 | 1.46618 | 2.482e-09 | 5.877063 | 8.084e-09
2018-02-07 05:44 | 32497.62 | 1200.0003 | 2 | 5 | 4.186371 | 4.890114 | 1.62917 | 2.482e-09 | 6.556551 | 8.084e-09
2018-02-07 05:46 | 32617.62 | 1320.0011 | 2 | 5 | 4.200405 | 4.415682 | 1.786986 | 2.482e-09 | 7.219006 | 8.084e-09
2018-02-07 05:48 | 32737.62 | 1440.002 | 2 | 5 | 4.200397 | 3.766323 | 1.923119 | 2.482e-09 | 7.790821 | 8.084e-09
2018-02-07 05:49 | 32842.95 | 1545.3304 | 2 | 5 | 4.200404 | 3.259989 | 2.025761 | 2.482e-09 | 8.221956 | 8.084e-09
2018-02-07 05:51 | 32962.97 | 120.0018 | 3 | 5 | 4.229333 | 3.260021 | 2.13398 | 3.117e-09 | 8.67798 | 1.0681e-08
2018-02-07 05:53 | 33082.96 | 240 | 3 | 5 | 4.262656 | 3.260069 | 2.242636 | 3.117e-09 | 9.139309 | 1.0681e-08
2018-02-07 05:55 | 33202.97 | 360.0018 | 3 | 5 | 4.298355 | 3.260067 | 2.351294 | 3.117e-09 | 9.604401 | 1.0681e-08
2018-02-07 05:57 | 33322.97 | 480.0026 | 3 | 5 | 4.33604 | 3.260105 | 2.459952 | 3.117e-09 | 10.07348 | 1.0681e-08
2018-02-07 05:59 | 33442.96 | 600.0002 | 3 | 5 | 4.375254 | 3.260092 | 2.568605 | 3.117e-09 | 10.54672 | 1.0681e-08
2018-02-07 06:01 | 33562.96 | 720.0003 | 3 | 5 | 4.400405 | 2.973339 | 2.675336 | 3.117e-09 | 11.01552 | 1.0681e-08
2018-02-07 06:03 | 33682.96 | 840.0003 | 3 | 5 | 4.400399 | 2.426142 | 2.764884 | 3.117e-09 | 11.40957 | 1.0681e-08
2018-02-07 06:05 | 33802.97 | 960.0019 | 3 | 5 | 4.400397 | 2.00205 | 2.8384 | 3.117e-09 | 11.73307 | 1.0681e-08
2018-02-07 06:07 | 33922.97 | 1080.0019 | 3 | 5 | 4.400398 | 1.666275 | 2.899307 | 3.117e-09 | 12.00108 | 1.0681e-08
2018-02-07 06:09 | 34042.96 | 1200.0003 | 3 | 5 | 4.400353 | 1.397388 | 2.950197 | 3.117e-09 | 12.22502 | 1.0681e-08
2018-02-07 06:11 | 34162.97 | 1320.0014 | 3 | 5 | 4.400363 | 1.18322 | 2.993089 | 3.117e-09 | 12.41376 | 1.0681e-08
2018-02-07 06:13 | 34282.97 | 1440.001 | 3 | 5 | 4.400339 | 1.009087 | 3.029529 | 3.117e-09 | 12.57411 | 1.0681e-08
2018-02-07 06:15 | 34402.96 | 1560.0001 | 3 | 5 | 4.400373 | 0.8679962 | 3.06073 | 3.117e-09 | 12.71141 | 1.0681e-08
2018-02-07 06:17 | 34522.96 | 1680.0002 | 3 | 5 | 4.400323 | 0.7494049 | 3.087624 | 3.117e-09 | 12.82975 | 1.0681e-08
2018-02-07 06:19 | 34642.97 | 1800.0009 | 3 | 5 | 4.400361 | 0.652565 | 3.110946 | 3.117e-09 | 12.93237 | 1.0681e-08
2018-02-07 06:19 | 34644.13 | 1801.1623 | 3 | 5 | 4.400368 | 0.6519909 | 3.111157 | 3.117e-09 | 12.9333 | 1.0681e-08
2018-02-07 06:21 | 34764.18 | 120.0002 | 4 | 5 | 4.35975 | 0 | 3.111157 | 3.117e-09 | 12.9333 | 1.0681e-08
2018-02-07 06:23 | 34884.18 | 240.0002 | 4 | 5 | 4.356584 | 0 | 3.111157 | 3.117e-09 | 12.9333 | 1.0681e-08
2018-02-07 06:24 | 34944.18 | 300.0016 | 4 | 5 | 4.355591 | 0 | 3.111157 | 3.117e-09 | 12.9333 | 1.0681e-08
2018-02-07 06:26 | 35064.26 | 120.0002 | 5 | 5 | 4.143111 | -3.259898 | 3.111157 | 0.10865 | 12.9333 | 0.4532444
2018-02-07 06:28 | 35184.26 | 240.0011 | 5 | 5 | 4.100117 | -3.260035 | 3.111157 | 0.217307 | 12.9333 | 0.9010633
2018-02-07 06:30 | 35304.26 | 360.001 | 5 | 5 | 4.058183 | -3.259949 | 3.111157 | 0.3259698 | 12.9333 | 1.344311
2018-02-07 06:32 | 35424.26 | 480.0003 | 5 | 5 | 4.0167 | -3.259926 | 3.111157 | 0.4346204 | 12.9333 | 1.782977
2018-02-07 06:34 | 35544.26 | 600.0003 | 5 | 5 | 3.975956 | -3.259968 | 3.111157 | 0.5432867 | 12.9333 | 2.217235
2018-02-07 06:36 | 35664.26 | 720.002 | 5 | 5 | 3.936394 | -3.259943 | 3.111157 | 0.6519497 | 12.9333 | 2.647111
2018-02-07 06:38 | 35784.26 | 840.0004 | 5 | 5 | 3.898506 | -3.26002 | 3.111157 | 0.7605892 | 12.9333 | 3.072683
2018-02-07 06:40 | 35904.26 | 960.0005 | 5 | 5 | 3.86261 | -3.259865 | 3.111157 | 0.8692635 | 12.9333 | 3.494381
2018-02-07 06:42 | 36024.26 | 1080.0005 | 5 | 5 | 3.828614 | -3.259995 | 3.111157 | 0.9779184 | 12.9333 | 3.912197
2018-02-07 06:44 | 36144.26 | 1200.0004 | 5 | 5 | 3.796968 | -3.259972 | 3.111157 | 1.086577 | 12.9333 | 4.32647
2018-02-07 06:46 | 36264.26 | 1320.002 | 5 | 5 | 3.767235 | -3.260037 | 3.111157 | 1.19523 | 12.9333 | 4.737387
2018-02-07 06:48 | 36384.26 | 1440.0011 | 5 | 5 | 3.739253 | -3.259877 | 3.111157 | 1.303885 | 12.9333 | 5.145185
2018-02-07 06:50 | 36504.26 | 1560.0011 | 5 | 5 | 3.712875 | -3.259917 | 3.111157 | 1.412535 | 12.9333 | 5.550006
2018-02-07 06:52 | 36624.26 | 1680.0005 | 5 | 5 | 3.688146 | -3.259922 | 3.111157 | 1.521202 | 12.9333 | 5.952117
2018-02-07 06:54 | 36744.26 | 1800.002 | 5 | 5 | 3.66523 | -3.259896 | 3.111157 | 1.62986 | 12.9333 | 6.351601
2018-02-07 06:56 | 36864.26 | 1920.0004 | 5 | 5 | 3.644202 | -3.260029 | 3.111157 | 1.738501 | 12.9333 | 6.748636
2018-02-07 06:58 | 36984.26 | 2040.0004 | 5 | 5 | 3.625147 | -3.25998 | 3.111157 | 1.847169 | 12.9333 | 7.143589
2018-02-07 07:00 | 37104.26 | 2160.0005 | 5 | 5 | 3.607844 | -3.259964 | 3.111157 | 1.955831 | 12.9333 | 7.536551
2018-02-07 07:02 | 37224.26 | 2280.0004 | 5 | 5 | 3.591569 | -3.259947 | 3.111157 | 2.064487 | 12.9333 | 7.927675
2018-02-07 07:04 | 37344.26 | 2400.002 | 5 | 5 | 3.575532 | -3.259877 | 3.111157 | 2.173145 | 12.9333 | 8.317059
2018-02-07 07:06 | 37464.26 | 2520.0004 | 5 | 5 | 3.559434 | -3.259999 | 3.111157 | 2.281796 | 12.9333 | 8.704669
2018-02-07 07:08 | 37584.26 | 2640.0012 | 5 | 5 | 3.543103 | -3.259997 | 3.111157 | 2.390455 | 12.9333 | 9.090549
2018-02-07 07:10 | 37704.26 | 2760.002 | 5 | 5 | 3.525373 | -3.260045 | 3.111157 | 2.499108 | 12.9333 | 9.474581
2018-02-07 07:12 | 37824.26 | 2880.0013 | 5 | 5 | 3.502676 | -3.260037 | 3.111157 | 2.607767 | 12.9333 | 9.856481
2018-02-07 07:14 | 37944.26 | 3000.0012 | 5 | 5 | 3.472341 | -3.259943 | 3.111157 | 2.716429 | 12.9333 | 10.23551
2018-02-07 07:16 | 38064.26 | 3120.002 | 5 | 5 | 3.4323 | -3.259964 | 3.111157 | 2.825086 | 12.9333 | 10.61073
2018-02-07 07:18 | 38184.26 | 3240.0003 | 5 | 5 | 3.374505 | -3.259886 | 3.111157 | 2.933722 | 12.9333 | 10.98073
2018-02-07 07:20 | 38304.26 | 3360.0004 | 5 | 5 | 3.24809 | -3.260014 | 3.111157 | 3.042397 | 12.9333 | 11.34184
2018-02-07 07:22 | 38376.45 | 3432.1961 | 5 | 5 | 2.999963 | -3.259972 | 3.111157 | 3.107769 | 12.9333 | 11.54771
2018-02-07 07:24 | 38496.5 | 120.0008 | 6 | 5 | 3.243223 | 0 | 3.111157 | 3.107769 | 12.9333 | 11.54771
2018-02-07 07:26 | 38616.5 | 240 | 6 | 5 | 3.254313 | 0 | 3.111157 | 3.107769 | 12.9333 | 11.54771
2018-02-07 07:27 | 38676.5 | 300.0014 | 6 | 5 | 3.258188 | 0 | 3.111157 | 3.107769 | 12.9333 | 11.54771
2018-02-07 07:27 | 38676.51 | 0.0048 | 7 | 6 | 3.258181 | 0 | 0 | 0 | 0 | 0
2018-02-07 07:29 | 38796.59 | 120.0003 | 2 | 6 | 3.894572 | 4.889769 | 0.1622986 | 6.964e-09 | 0.6102821 | 2.269e-08
2018-02-07 07:31 | 38916.59 | 240.0003 | 2 | 6 | 3.951196 | 4.890171 | 0.3252879 | 6.964e-09 | 1.250491 | 2.269e-08
2018-02-07 07:33 | 39036.59 | 360.0003 | 2 | 6 | 3.987996 | 4.890137 | 0.4882719 | 6.964e-09 | 1.897558 | 2.269e-08
2018-02-07 07:35 | 39156.59 | 480.0027 | 2 | 6 | 4.018932 | 4.890154 | 0.6512589 | 6.964e-09 | 2.550129 | 2.269e-08
2018-02-07 07:37 | 39276.59 | 600.0003 | 2 | 6 | 4.046385 | 4.88991 | 0.8142437 | 6.964e-09 | 3.207446 | 2.269e-08
2018-02-07 07:39 | 39396.59 | 720.0014 | 2 | 6 | 4.070797 | 4.890173 | 0.9772328 | 6.964e-09 | 3.868982 | 2.269e-08
2018-02-07 07:41 | 39516.59 | 840.0003 | 2 | 6 | 4.0947 | 4.890057 | 1.140217 | 6.964e-09 | 4.534378 | 2.269e-08
2018-02-07 07:43 | 39636.59 | 960.0004 | 2 | 6 | 4.121852 | 4.88994 | 1.303201 | 6.964e-09 | 5.203907 | 2.269e-08
2018-02-07 07:45 | 39756.59 | 1080.0003 | 2 | 6 | 4.15275 | 4.890152 | 1.46619 | 6.964e-09 | 5.878197 | 2.269e-08
2018-02-07 07:47 | 39876.59 | 1200.0003 | 2 | 6 | 4.187082 | 4.890118 | 1.629176 | 6.964e-09 | 6.557784 | 2.269e-08
2018-02-07 07:49 | 39996.59 | 1320.0028 | 2 | 6 | 4.200418 | 4.40365 | 1.786705 | 6.964e-09 | 7.219079 | 2.269e-08
2018-02-07 07:51 | 40116.59 | 1440.002 | 2 | 6 | 4.200388 | 3.756348 | 1.922489 | 6.964e-09 | 7.789426 | 2.269e-08
2018-02-07 07:52 | 40220.08 | 1543.4921 | 2 | 6 | 4.200396 | 3.259974 | 2.023209 | 6.964e-09 | 8.21249 | 2.269e-08
2018-02-07 07:54 | 40340.09916 | 120.001 | 3 | 6 | 4.229374 | 3.260077 | 2.131424 | 6.964e-09 | 8.668497 | 2.269e-08
2018-02-07 07:56 | 40460.09996 | 240.0018 | 3 | 6 | 4.262705 | 3.260042 | 2.240083 | 6.964e-09 | 9.129845 | 2.269e-08
2018-02-07 07:58 | 40580.09896 | 360.0008 | 3 | 6 | 4.298356 | 3.26005 | 2.348741 | 6.964e-09 | 9.594937 | 2.269e-08
2018-02-07 08:00 | 40700.09836 | 480.0002 | 3 | 6 | 4.336002 | 3.260138 | 2.457397 | 6.964e-09 | 10.06401 | 2.269e-08
2018-02-07 08:02 | 40820.09996 | 600.0018 | 3 | 6 | 4.375248 | 3.26016 | 2.566058 | 6.964e-09 | 10.53729 | 2.269e-08
2018-02-07 08:04 | 40940.09836 | 720.0002 | 3 | 6 | 4.400409 | 2.973114 | 2.672786 | 6.964e-09 | 11.00607 | 2.269e-08
2018-02-07 08:06 | 41060.09846 | 840.0003 | 3 | 6 | 4.400382 | 2.42609 | 2.76233 | 6.964e-09 | 11.4001 | 2.269e-08
2018-02-07 08:08 | 41180.10006 | 960.0019 | 3 | 6 | 4.400383 | 2.002104 | 2.835853 | 6.964e-09 | 11.72363 | 2.269e-08
2018-02-07 08:10 | 41300.09936 | 1080.0012 | 3 | 6 | 4.4004 | 1.666954 | 2.896774 | 6.964e-09 | 11.99171 | 2.269e-08
2018-02-07 08:12 | 41420.09926 | 1200.0011 | 3 | 6 | 4.400374 | 1.39859 | 2.947689 | 6.964e-09 | 12.21575 | 2.269e-08
2018-02-07 08:14 | 41540.09846 | 1320.0003 | 3 | 6 | 4.400354 | 1.18358 | 2.990603 | 6.964e-09 | 12.40459 | 2.269e-08
2018-02-07 08:16 | 41660.10006 | 1440.0019 | 3 | 6 | 4.400371 | 1.010263 | 3.027067 | 6.964e-09 | 12.56505 | 2.269e-08
2018-02-07 08:18 | 41780.09836 | 1560.0002 | 3 | 6 | 4.400377 | 0.8688698 | 3.058295 | 6.964e-09 | 12.70246 | 2.269e-08
2018-02-07 08:20 | 41900.09926 | 1680.0011 | 3 | 6 | 4.400314 | 0.7502937 | 3.085222 | 6.964e-09 | 12.82095 | 2.269e-08
2018-02-07 08:22 | 42020.09926 | 1800.0011 | 3 | 6 | 4.400367 | 0.6537609 | 3.10858 | 6.964e-09 | 12.92373 | 2.269e-08
2018-02-07 08:22 | 42022.78376 | 1802.6856 | 3 | 6 | 4.400368 | 0.6519928 | 3.109067 | 6.964e-09 | 12.92587 | 2.269e-08
2018-02-07 08:24 | 42142.83058 | 120.0007 | 4 | 6 | 4.359681 | 0 | 3.109067 | 6.964e-09 | 12.92587 | 2.269e-08
2018-02-07 08:26 | 42262.82988 | 240 | 4 | 6 | 4.356513 | 0 | 3.109067 | 6.964e-09 | 12.92587 | 2.269e-08
2018-02-07 08:27 | 42322.83288 | 300.003 | 4 | 6 | 4.355524 | 0 | 3.109067 | 6.964e-09 | 12.92587 | 2.269e-08
2018-02-07 08:29 | 42442.91 | 120.0011 | 5 | 6 | 4.142583 | -3.259936 | 3.109067 | 0.1086517 | 12.92587 | 0.4531981
2018-02-07 08:31 | 42562.91 | 240.0003 | 5 | 6 | 4.099547 | -3.259989 | 3.109067 | 0.2173098 | 12.92587 | 0.9009629
2018-02-07 08:33 | 42682.91 | 360.001 | 5 | 6 | 4.057591 | -3.259831 | 3.109067 | 0.3259591 | 12.92587 | 1.344093
2018-02-07 08:35 | 42802.91 | 480.0011 | 5 | 6 | 4.016078 | -3.259938 | 3.109067 | 0.4346225 | 12.92587 | 1.782744
2018-02-07 08:37 | 42922.91 | 600.0011 | 5 | 6 | 3.974655 | -3.259922 | 3.109067 | 0.5432829 | 12.92587 | 2.216886
2018-02-07 08:39 | 43042.91 | 720.0003 | 5 | 6 | 3.935116 | -3.259964 | 3.109067 | 0.6519372 | 12.92587 | 2.646587
2018-02-07 08:41 | 43162.91 | 840.0019 | 5 | 6 | 3.897236 | -3.26002 | 3.109067 | 0.7605955 | 12.92587 | 3.072094
2018-02-07 08:43 | 43282.91 | 960.0003 | 5 | 6 | 3.861397 | -3.25993 | 3.109067 | 0.8692529 | 12.92587 | 3.493592
2018-02-07 08:45 | 43402.91 | 1080.0011 | 5 | 6 | 3.82774 | -3.259985 | 3.109067 | 0.9779062 | 12.92587 | 3.911297
2018-02-07 08:47 | 43522.91 | 1200.0011 | 5 | 6 | 3.796143 | -3.260037 | 3.109067 | 1.086527 | 12.92587 | 4.325335
2018-02-07 08:49 | 43642.91 | 1320.0011 | 5 | 6 | 3.76647 | -3.259955 | 3.109067 | 1.195214 | 12.92587 | 4.736297
2018-02-07 08:51 | 43762.91 | 1440.0019 | 5 | 6 | 3.738512 | -3.259966 | 3.109067 | 1.303874 | 12.92587 | 5.144026
2018-02-07 08:53 | 43882.91 | 1560.0003 | 5 | 6 | 3.71215 | -3.259995 | 3.109067 | 1.412531 | 12.92587 | 5.548795
2018-02-07 08:55 | 44002.91 | 1680.0019 | 5 | 6 | 3.687435 | -3.259985 | 3.109067 | 1.521188 | 12.92587 | 5.950787
2018-02-07 08:57 | 44122.91 | 1800.001 | 5 | 6 | 3.664524 | -3.260035 | 3.109067 | 1.629839 | 12.92587 | 6.350167
2018-02-07 08:59 | 44242.91 | 1920.0003 | 5 | 6 | 3.643517 | -3.260024 | 3.109067 | 1.738496 | 12.92587 | 6.747185
2018-02-07 09:01 | 44362.91 | 2040.0011 | 5 | 6 | 3.624477 | -3.260006 | 3.109067 | 1.847154 | 12.92587 | 7.142029
2018-02-07 09:03 | 44482.91 | 2160.0019 | 5 | 6 | 3.607174 | -3.260018 | 3.109067 | 1.95581 | 12.92587 | 7.534899
2018-02-07 09:05 | 44602.91 | 2280.0011 | 5 | 6 | 3.590899 | -3.259917 | 3.109067 | 2.064466 | 12.92587 | 7.92595
2018-02-07 09:07 | 44722.91 | 2400.0011 | 5 | 6 | 3.574905 | -3.259953 | 3.109067 | 2.173122 | 12.92587 | 8.315254
2018-02-07 09:09 | 44842.91 | 2520.0019 | 5 | 6 | 3.558838 | -3.259877 | 3.109067 | 2.281778 | 12.92587 | 8.702818
2018-02-07 09:11 | 44962.91 | 2640.0019 | 5 | 6 | 3.542556 | -3.259995 | 3.109067 | 2.390438 | 12.92587 | 9.08864
2018-02-07 09:13 | 45082.91 | 2760.0002 | 5 | 6 | 3.524888 | -3.259913 | 3.109067 | 2.499087 | 12.92587 | 9.472602
2018-02-07 09:15 | 45202.91 | 2880.0003 | 5 | 6 | 3.50218 | -3.260008 | 3.109067 | 2.607749 | 12.92587 | 9.854458
2018-02-07 09:17 | 45322.91 | 3000.0013 | 5 | 6 | 3.471807 | -3.259997 | 3.109067 | 2.716405 | 12.92587 | 10.23342
2018-02-07 09:19 | 45442.91 | 3120.0005 | 5 | 6 | 3.431657 | -3.260031 | 3.109067 | 2.825065 | 12.92587 | 10.60858
2018-02-07 09:21 | 45562.91 | 3240.0005 | 5 | 6 | 3.373523 | -3.260012 | 3.109067 | 2.933715 | 12.92587 | 10.97854
2018-02-07 09:23 | 45682.91 | 3360.0009 | 5 | 6 | 3.245499 | -3.25988 | 3.109067 | 3.042381 | 12.92587 | 11.33946
2018-02-07 09:24 | 45753.9 | 3430.993 | 5 | 6 | 2.999969 | -3.259991 | 3.109067 | 3.106663 | 12.92587 | 11.54178
2018-02-07 09:26 | 45873.95 | 120.0001 | 6 | 6 | 3.243896 | 0 | 3.109067 | 3.106663 | 12.92587 | 11.54178
2018-02-07 09:28 | 45993.95 | 240.0001 | 6 | 6 | 3.254961 | 0 | 3.109067 | 3.106663 | 12.92587 | 11.54178
2018-02-07 09:29 | 46053.95 | 300.0022 | 6 | 6 | 3.25883 | 0 | 3.109067 | 3.106663 | 12.92587 | 11.54178
2018-02-07 09:29 | 46053.96 | 0.0024 | 7 | 7 | 3.258831 | 0 | 0 | 0 | 0 | 0
2018-02-07 09:31 | 46174.04 | 120.0019 | 2 | 7 | 3.895287 | 4.889914 | 0.1622961 | 4.086e-09 | 0.6103997 | 1.3315e-08
2018-02-07 09:33 | 46294.04 | 240.0003 | 2 | 7 | 3.951715 | 4.889795 | 0.3252779 | 4.086e-09 | 1.250677 | 1.3315e-08
2018-02-07 09:35 | 46414.04 | 360.0012 | 2 | 7 | 3.98846 | 4.890165 | 0.4882574 | 4.086e-09 | 1.897806 | 1.3315e-08
2018-02-07 09:37 | 46534.04 | 480.0011 | 2 | 7 | 4.019346 | 4.890156 | 0.6512492 | 4.086e-09 | 2.550466 | 1.3315e-08
2018-02-07 09:39 | 46654.04 | 600.0003 | 2 | 7 | 4.046747 | 4.890182 | 0.8142318 | 4.086e-09 | 3.207835 | 1.3315e-08
2018-02-07 09:41 | 46774.04 | 720.0003 | 2 | 7 | 4.071169 | 4.890102 | 0.9772221 | 4.086e-09 | 3.869435 | 1.3315e-08
2018-02-07 09:43 | 46894.04 | 840.0003 | 2 | 7 | 4.095111 | 4.890118 | 1.140208 | 4.086e-09 | 4.534901 | 1.3315e-08
2018-02-07 09:45 | 47014.04 | 960.002 | 2 | 7 | 4.122354 | 4.890137 | 1.303198 | 4.086e-09 | 5.204527 | 1.3315e-08
2018-02-07 09:47 | 47134.04 | 1080.0011 | 2 | 7 | 4.153315 | 4.890131 | 1.466184 | 4.086e-09 | 5.87889 | 1.3315e-08
2018-02-07 09:49 | 47254.04 | 1200.0012 | 2 | 7 | 4.187707 | 4.890131 | 1.629168 | 4.086e-09 | 6.558567 | 1.3315e-08
2018-02-07 09:51 | 47374.04 | 1320.0004 | 2 | 7 | 4.200403 | 4.391985 | 1.786418 | 4.086e-09 | 7.218724 | 1.3315e-08
2018-02-07 09:53 | 47494.04 | 1440.0004 | 2 | 7 | 4.200416 | 3.748875 | 1.921867 | 4.086e-09 | 7.787665 | 1.3315e-08
2018-02-07 09:55 | 47595.97 | 1541.9384 | 2 | 7 | 4.200396 | 3.259979 | 2.020958 | 4.086e-09 | 8.203886 | 1.3315e-08
2018-02-07 09:57 | 47715.99 | 120.0011 | 3 | 7 | 4.229351 | 3.260103 | 2.12918 | 4.086e-09 | 8.65992 | 1.3315e-08
2018-02-07 09:59 | 47835.99 | 240.002 | 3 | 7 | 4.262709 | 3.260094 | 2.237834 | 4.086e-09 | 9.121245 | 1.3315e-08
2018-02-07 10:01 | 47955.99 | 360.002 | 3 | 7 | 4.29836 | 3.260136 | 2.346496 | 4.086e-09 | 9.586358 | 1.3315e-08
2018-02-07 10:03 | 48075.99 | 480.0012 | 3 | 7 | 4.336002 | 3.26009 | 2.455154 | 4.086e-09 | 10.05544 | 1.3315e-08
2018-02-07 10:05 | 48195.99 | 600.0011 | 3 | 7 | 4.375242 | 3.260118 | 2.563813 | 4.086e-09 | 10.52871 | 1.3315e-08
2018-02-07 10:07 | 48315.99 | 720.0021 | 3 | 7 | 4.400408 | 2.973394 | 2.670542 | 4.086e-09 | 10.9975 | 1.3315e-08
2018-02-07 10:09 | 48435.99 | 840.0012 | 3 | 7 | 4.400405 | 2.427294 | 2.760107 | 4.086e-09 | 11.39162 | 1.3315e-08
2018-02-07 10:11 | 48555.99 | 960.0002 | 3 | 7 | 4.400401 | 2.003428 | 2.833652 | 4.086e-09 | 11.71525 | 1.3315e-08
2018-02-07 10:13 | 48675.99 | 1080.0012 | 3 | 7 | 4.400369 | 1.666555 | 2.894601 | 4.086e-09 | 11.98345 | 1.3315e-08
2018-02-07 10:15 | 48795.99 | 1200.0012 | 3 | 7 | 4.400363 | 1.399527 | 2.945544 | 4.086e-09 | 12.20761 | 1.3315e-08
2018-02-07 10:17 | 48915.99 | 1320.0005 | 3 | 7 | 4.400349 | 1.184006 | 2.988483 | 4.086e-09 | 12.39656 | 1.3315e-08
2018-02-07 10:19 | 49035.99 | 1440.0012 | 3 | 7 | 4.400358 | 1.010578 | 3.02497 | 4.086e-09 | 12.55712 | 1.3315e-08
2018-02-07 10:21 | 49155.99 | 1560.0012 | 3 | 7 | 4.400361 | 0.868557 | 3.056209 | 4.086e-09 | 12.69458 | 1.3315e-08
2018-02-07 10:23 | 49275.99 | 1680.0005 | 3 | 7 | 4.400357 | 0.7513943 | 3.083141 | 4.086e-09 | 12.81309 | 1.3315e-08
2018-02-07 10:25 | 49395.99 | 1800.0012 | 3 | 7 | 4.400354 | 0.6537685 | 3.106506 | 4.086e-09 | 12.9159 | 1.3315e-08
2018-02-07 10:25 | 49398.37 | 1802.3874 | 3 | 7 | 4.400358 | 0.6519985 | 3.106938 | 4.086e-09 | 12.91781 | 1.3315e-08
2018-02-07 10:27 | 49518.43 | 120.0009 | 4 | 7 | 4.359697 | 0 | 3.106938 | 4.086e-09 | 12.91781 | 1.3315e-08
2018-02-07 10:29 | 49638.43 | 240.0001 | 4 | 7 | 4.356549 | 0 | 3.106938 | 4.086e-09 | 12.91781 | 1.3315e-08
2018-02-07 10:30 | 49698.43 | 300.0031 | 4 | 7 | 4.355568 | 0 | 3.106938 | 4.086e-09 | 12.91781 | 1.3315e-08
2018-02-07 10:32 | 49818.5 | 120.0002 | 5 | 7 | 4.141382 | -3.25987 | 3.106938 | 0.1086527 | 12.91781 | 0.4530779
2018-02-07 10:34 | 49938.51 | 240.0006 | 5 | 7 | 4.098462 | -3.259936 | 3.106938 | 0.2173091 | 12.91781 | 0.9007114
2018-02-07 10:36 | 50058.51 | 360.0011 | 5 | 7 | 4.056585 | -3.260006 | 3.106938 | 0.3259743 | 12.91781 | 1.343792
2018-02-07 10:38 | 50178.51 | 480.0019 | 5 | 7 | 4.015154 | -3.259966 | 3.106938 | 0.4346329 | 12.91781 | 1.782319
2018-02-07 10:40 | 50298.51 | 600.0011 | 5 | 7 | 3.974468 | -3.259926 | 3.106938 | 0.543281 | 12.91781 | 2.216338
2018-02-07 10:42 | 50418.5 | 720.0003 | 5 | 7 | 3.934932 | -3.259901 | 3.106938 | 0.6519443 | 12.91781 | 2.646055
2018-02-07 10:44 | 50538.5 | 840.0003 | 5 | 7 | 3.897068 | -3.259974 | 3.106938 | 0.7605916 | 12.91781 | 3.071501
2018-02-07 10:46 | 50658.5 | 960.0002 | 5 | 7 | 3.861197 | -3.259922 | 3.106938 | 0.8692505 | 12.91781 | 3.492983
2018-02-07 10:48 | 50778.51 | 1080.0011 | 5 | 7 | 3.827484 | -3.260014 | 3.106938 | 0.9779158 | 12.91781 | 3.910711
2018-02-07 10:50 | 50898.5 | 1200.0003 | 5 | 7 | 3.795855 | -3.259886 | 3.106938 | 1.086569 | 12.91781 | 4.324841
2018-02-07 10:52 | 51018.51 | 1320.0011 | 5 | 7 | 3.766127 | -3.259919 | 3.106938 | 1.195215 | 12.91781 | 4.735615
2018-02-07 10:54 | 51138.51 | 1440.002 | 5 | 7 | 3.738116 | -3.260043 | 3.106938 | 1.303888 | 12.91781 | 5.143357
2018-02-07 10:56 | 51258.51 | 1560.0035 | 5 | 7 | 3.711694 | -3.25993 | 3.106938 | 1.412544 | 12.91781 | 5.548075
2018-02-07 10:58 | 51378.5 | 1680.0003 | 5 | 7 | 3.686959 | -3.259968 | 3.106938 | 1.521195 | 12.91781 | 5.949996
2018-02-07 11:00 | 51498.5 | 1800.0003 | 5 | 7 | 3.663987 | -3.259928 | 3.106938 | 1.62986 | 12.91781 | 6.349373
2018-02-07 11:02 | 51618.51 | 1920.001 | 5 | 7 | 3.642945 | -3.260035 | 3.106938 | 1.738517 | 12.91781 | 6.74633
2018-02-07 11:04 | 51738.51 | 2040.0011 | 5 | 7 | 3.623905 | -3.259933 | 3.106938 | 1.847173 | 12.91781 | 7.141103
2018-02-07 11:06 | 51858.5 | 2160.0005 | 5 | 7 | 3.606605 | -3.259917 | 3.106938 | 1.955832 | 12.91781 | 7.533921
2018-02-07 11:08 | 51978.51 | 2280.001 | 5 | 7 | 3.59032 | -3.259865 | 3.106938 | 2.06447 | 12.91781 | 7.924845
2018-02-07 11:10 | 52098.51 | 2400.0011 | 5 | 7 | 3.574338 | -3.260008 | 3.106938 | 2.173152 | 12.91781 | 8.314179
2018-02-07 11:12 | 52218.51 | 2520.0019 | 5 | 7 | 3.558267 | -3.259961 | 3.106938 | 2.281807 | 12.91781 | 8.701677
2018-02-07 11:14 | 52338.5 | 2640.0005 | 5 | 7 | 3.541977 | -3.259951 | 3.106938 | 2.390464 | 12.91781 | 9.087425
2018-02-07 11:16 | 52458.51 | 2760.0011 | 5 | 7 | 3.524242 | -3.259938 | 3.106938 | 2.499109 | 12.91781 | 9.471307
2018-02-07 11:18 | 52578.51 | 2880.0035 | 5 | 7 | 3.501404 | -3.259964 | 3.106938 | 2.607783 | 12.91781 | 9.853126
2018-02-07 16:11 | 52746.44 | 3047.942088 | 5 | 7 | 3.483899 | -3.259913 | 3.106938 | 2.71643 | 12.91781 | 10.23411
2018-02-07 16:13 | 52866.44 | 3167.942088 | 5 | 7 | 3.422706 | -3.260029 | 3.106938 | 2.825087 | 12.91781 | 10.60964
2018-02-07 16:15 | 52986.45 | 3287.942888 | 5 | 7 | 3.300214 | -3.259938 | 3.106938 | 2.93374 | 12.91781 | 10.97604
2018-02-07 16:17 | 53074.66 | 3376.157888 | 5 | 7 | 2.999965 | -3.25993 | 3.106938 | 3.013622 | 12.91781 | 11.23035
2018-02-07 16:19 | 53194.71 | 120.0003 | 6 | 7 | 3.230832 | 0 | 3.106938 | 3.013622 | 12.91781 | 11.23035
2018-02-07 16:21 | 53314.71 | 240.0011 | 6 | 7 | 3.24007 | 0 | 3.106938 | 3.013622 | 12.91781 | 11.23035
2018-02-07 16:22 | 53374.71 | 300.0017 | 6 | 7 | 3.243362 | 0 | 3.106938 | 3.013622 | 12.91781 | 11.23035
2018-02-07 16:22 | 53374.72 | 0.004 | 7 | 8 | 3.243413 | 0 | 0 | 0 | 0 | 0
2018-02-07 16:24 | 53494.8 | 120.0019 | 2 | 8 | 3.900419 | 4.889874 | 0.1622922 | 2.8e-09 | 0.610519 | 9.082e-09
2018-02-07 16:26 | 53614.8 | 240.0011 | 2 | 8 | 3.956692 | 4.889833 | 0.3252745 | 2.8e-09 | 1.251643 | 9.082e-09
2018-02-07 16:28 | 53734.8 | 360.0019 | 2 | 8 | 3.993458 | 4.889883 | 0.4882616 | 2.8e-09 | 1.899613 | 9.082e-09
2018-02-07 16:30 | 53854.8 | 480.0014 | 2 | 8 | 4.024368 | 4.889799 | 0.6512446 | 2.8e-09 | 2.553061 | 9.082e-09
2018-02-07 16:32 | 53974.8 | 600.0011 | 2 | 8 | 4.051558 | 4.889868 | 0.8142251 | 2.8e-09 | 3.211227 | 9.082e-09
2018-02-07 16:34 | 54094.8 | 720.0019 | 2 | 8 | 4.075595 | 4.889833 | 0.9772101 | 2.8e-09 | 3.873564 | 9.082e-09
2018-02-07 16:36 | 54214.8 | 840.0003 | 2 | 8 | 4.098937 | 4.889814 | 1.140192 | 2.8e-09 | 4.539691 | 9.082e-09
2018-02-07 16:38 | 54334.8 | 960.0019 | 2 | 8 | 4.12546 | 4.889791 | 1.303172 | 2.8e-09 | 5.209844 | 9.082e-09
2018-02-07 16:40 | 54454.8 | 1080.0019 | 2 | 8 | 4.155775 | 4.889883 | 1.466158 | 2.8e-09 | 5.884662 | 9.082e-09
2018-02-07 16:42 | 54574.8 | 1200.0011 | 2 | 8 | 4.189623 | 4.889898 | 1.629139 | 2.8e-09 | 6.564677 | 9.082e-09
2018-02-07 16:44 | 54694.8 | 1320.002 | 2 | 8 | 4.200405 | 4.37105 | 1.785739 | 2.8e-09 | 7.222202 | 9.082e-09
2018-02-07 16:46 | 54814.8 | 1440.0009 | 2 | 8 | 4.200393 | 3.738628 | 1.920684 | 2.8e-09 | 7.789027 | 9.082e-09
2018-02-07 16:47 | 54916.18 | 1541.3801 | 2 | 8 | 4.200395 | 3.259947 | 2.019101 | 2.8e-09 | 8.202416 | 9.082e-09
2018-02-07 16:49 | 55036.2 | 120.0019 | 3 | 8 | 4.22912 | 3.260113 | 2.127325 | 2.8e-09 | 8.658448 | 9.082e-09
2018-02-07 16:51 | 55156.2 | 240.0019 | 3 | 8 | 4.262221 | 3.260027 | 2.235984 | 2.8e-09 | 9.119756 | 9.082e-09
2018-02-07 16:53 | 55276.19 | 360.0003 | 3 | 8 | 4.297642 | 3.259987 | 2.34464 | 2.8e-09 | 9.58478 | 9.082e-09
2018-02-07 16:55 | 55396.2 | 480.0019 | 3 | 8 | 4.335096 | 3.260094 | 2.453301 | 2.8e-09 | 10.05378 | 9.082e-09
2018-02-07 16:57 | 55516.2 | 600.0019 | 3 | 8 | 4.374167 | 3.260069 | 2.561961 | 2.8e-09 | 10.52694 | 9.082e-09
2018-02-07 16:59 | 55636.19 | 720.0003 | 3 | 8 | 4.400398 | 2.99226 | 2.668961 | 2.8e-09 | 10.99685 | 9.082e-09
2018-02-07 17:01 | 55756.19 | 840.0004 | 3 | 8 | 4.400388 | 2.443241 | 2.759105 | 2.8e-09 | 11.39352 | 9.082e-09
2018-02-07 17:03 | 55876.2 | 960.002 | 3 | 8 | 4.400361 | 2.016357 | 2.833159 | 2.8e-09 | 11.71939 | 9.082e-09
2018-02-07 17:05 | 55996.2 | 1080.002 | 3 | 8 | 4.400397 | 1.679476 | 2.894538 | 2.8e-09 | 11.98948 | 9.082e-09
2018-02-07 17:07 | 56116.19 | 1200.0004 | 3 | 8 | 4.400377 | 1.410423 | 2.945859 | 2.8e-09 | 12.21531 | 9.082e-09
2018-02-07 17:09 | 56236.19 | 1320.0004 | 3 | 8 | 4.400352 | 1.193964 | 2.989133 | 2.8e-09 | 12.40573 | 9.082e-09
2018-02-07 17:11 | 56356.2 | 1440.0012 | 3 | 8 | 4.400355 | 1.019152 | 3.025916 | 2.8e-09 | 12.56759 | 9.082e-09
2018-02-07 17:13 | 56476.2 | 1560.0012 | 3 | 8 | 4.400385 | 0.876709 | 3.057421 | 2.8e-09 | 12.70622 | 9.082e-09
2018-02-07 17:15 | 56596.19 | 1680.0004 | 3 | 8 | 4.400361 | 0.7581959 | 3.084593 | 2.8e-09 | 12.82579 | 9.082e-09
2018-02-07 17:17 | 56716.2 | 1800.0019 | 3 | 8 | 4.400337 | 0.6595974 | 3.108171 | 2.8e-09 | 12.92954 | 9.082e-09
2018-02-07 17:17 | 56726.01 | 1809.8136 | 3 | 8 | 4.400324 | 0.6519871 | 3.109959 | 2.8e-09 | 12.93741 | 9.082e-09
2018-02-07 17:19 | 56846.05 | 120.0007 | 4 | 8 | 4.359383 | 0 | 3.109959 | 2.8e-09 | 12.93741 | 9.082e-09
2018-02-07 17:21 | 56966.05 | 240.0007 | 4 | 8 | 4.356159 | 0 | 3.109959 | 2.8e-09 | 12.93741 | 9.082e-09
2018-02-07 17:22 | 57026.05 | 300.0005 | 4 | 8 | 4.355145 | 0 | 3.109959 | 2.8e-09 | 12.93741 | 9.082e-09
2018-02-07 17:24 | 57146.14 | 120.0002 | 5 | 8 | 4.141213 | -3.259856 | 3.109959 | 0.1086512 | 12.93741 | 0.4530629
2018-02-07 17:26 | 57266.14 | 240.0018 | 5 | 8 | 4.098143 | -3.259919 | 3.109959 | 0.2173123 | 12.93741 | 0.9006884
2018-02-07 17:28 | 57386.14 | 360.0019 | 5 | 8 | 4.056174 | -3.259966 | 3.109959 | 0.3259687 | 12.93741 | 1.343694
2018-02-07 17:30 | 57506.14 | 480.0002 | 5 | 8 | 4.014695 | -3.260001 | 3.109959 | 0.4346065 | 12.93741 | 1.78209
2018-02-07 17:32 | 57626.14 | 600.0011 | 5 | 8 | 3.97394 | -3.259917 | 3.109959 | 0.5432811 | 12.93741 | 2.216162
2018-02-07 17:34 | 57746.14 | 720 | 5 | 8 | 3.934361 | -3.259922 | 3.109959 | 0.6519338 | 12.93741 | 2.645778
2018-02-07 17:36 | 57866.14 | 840.0019 | 5 | 8 | 3.896452 | -3.259997 | 3.109959 | 0.7605923 | 12.93741 | 3.071204
2018-02-07 17:38 | 57986.14 | 960.0003 | 5 | 8 | 3.860596 | -3.259943 | 3.109959 | 0.869251 | 12.93741 | 3.492619
2018-02-07 17:40 | 58106.14 | 1080.0002 | 5 | 8 | 3.826852 | -3.259924 | 3.109959 | 0.977904 | 12.93741 | 3.910232
2018-02-07 17:42 | 58226.14 | 1200.0002 | 5 | 8 | 3.795225 | -3.259913 | 3.109959 | 1.086564 | 12.93741 | 4.324321
2018-02-07 17:44 | 58346.14 | 1320.001 | 5 | 8 | 3.765513 | -3.259993 | 3.109959 | 1.195216 | 12.93741 | 4.735046
2018-02-07 17:46 | 58466.14 | 1440.0002 | 5 | 8 | 3.737536 | -3.260008 | 3.109959 | 1.30387 | 12.93741 | 5.14265
2018-02-07 17:48 | 58586.14 | 1560.0002 | 5 | 8 | 3.711165 | -3.259955 | 3.109959 | 1.412512 | 12.93741 | 5.547257
2018-02-07 17:50 | 58706.14 | 1680.0003 | 5 | 8 | 3.686431 | -3.259985 | 3.109959 | 1.521181 | 12.93741 | 5.949187
2018-02-07 17:52 | 58826.14 | 1800.0012 | 5 | 8 | 3.663515 | -3.259928 | 3.109959 | 1.629841 | 12.93741 | 6.348492
2018-02-07 17:54 | 58946.14 | 1920.0006 | 5 | 8 | 3.642488 | -3.25987 | 3.109959 | 1.738498 | 12.93741 | 6.745399
2018-02-07 17:56 | 59066.14 | 2040.0002 | 5 | 8 | 3.623492 | -3.259959 | 3.109959 | 1.847148 | 12.93741 | 7.140107
2018-02-07 17:58 | 59186.14 | 2160.001 | 5 | 8 | 3.606166 | -3.259972 | 3.109959 | 1.955811 | 12.93741 | 7.53289
2018-02-07 18:00 | 59306.14 | 2280.0002 | 5 | 8 | 3.589889 | -3.259938 | 3.109959 | 2.064466 | 12.93741 | 7.923827
2018-02-07 18:02 | 59426.14 | 2400.0003 | 5 | 8 | 3.573891 | -3.259955 | 3.109959 | 2.173118 | 12.93741 | 8.31301
2018-02-07 18:04 | 59546.14 | 2520.0002 | 5 | 8 | 3.557815 | -3.259949 | 3.109959 | 2.281777 | 12.93741 | 8.700471
2018-02-07 18:06 | 59666.14 | 2640.0003 | 5 | 8 | 3.541511 | -3.259995 | 3.109959 | 2.390426 | 12.93741 | 9.086143
2018-02-07 18:08 | 59786.14 | 2760.0002 | 5 | 8 | 3.523729 | -3.259917 | 3.109959 | 2.499073 | 12.93741 | 9.469979
2018-02-07 18:10 | 59906.14 | 2880.0018 | 5 | 8 | 3.500828 | -3.259933 | 3.109959 | 2.607744 | 12.93741 | 9.851729
2018-02-07 18:12 | 60026.14 | 3000.0002 | 5 | 8 | 3.470212 | -3.259933 | 3.109959 | 2.7164 | 12.93741 | 10.23053
2018-02-07 18:14 | 60146.14 | 3120.0027 | 5 | 8 | 3.429741 | -3.259947 | 3.109959 | 2.825059 | 12.93741 | 10.6055
2018-02-07 18:16 | 60266.14 | 3240.0011 | 5 | 8 | 3.37076 | -3.259964 | 3.109959 | 2.93371 | 12.93741 | 10.97522
2018-02-07 18:18 | 60386.14 | 3360.0011 | 5 | 8 | 3.2389 | -3.260041 | 3.109959 | 3.04237 | 12.93741 | 11.33567
2018-02-07 18:20 | 60454.08 | 3427.94 | 5 | 8 | 2.999987 | -3.259947 | 3.109959 | 3.103886 | 12.93741 | 11.52899
2018-02-07 18:22 | 60574.12 | 120 | 6 | 8 | 3.245823 | 0 | 3.109959 | 3.103886 | 12.93741 | 11.52899
2018-02-07 18:24 | 60694.12 | 240 | 6 | 8 | 3.256349 | 0 | 3.109959 | 3.103886 | 12.93741 | 11.52899
2018-02-07 18:25 | 60754.12 | 300.0029 | 6 | 8 | 3.259942 | 0 | 3.109959 | 3.103886 | 12.93741 | 11.52899
2018-02-07 18:25 | 60754.13 | 0.0024 | 7 | 9 | 3.259918 | 0 | 0 | 0 | 0 | 0
2018-02-07 18:27 | 60874.22 | 120.0006 | 2 | 9 | 3.896897 | 4.88986 | 0.1622873 | 4.463e-09 | 0.6106732 | 1.4549e-08
2018-02-07 18:29 | 60994.22 | 240.0013 | 2 | 9 | 3.952996 | 4.889866 | 0.3252659 | 4.463e-09 | 1.251163 | 1.4549e-08
2018-02-07 18:31 | 61114.22 | 360.0011 | 2 | 9 | 3.989811 | 4.889795 | 0.4882508 | 4.463e-09 | 1.898529 | 1.4549e-08
2018-02-07 18:33 | 61234.22 | 480.002 | 2 | 9 | 4.020766 | 4.889845 | 0.6512372 | 4.463e-09 | 2.551395 | 1.4549e-08
2018-02-07 18:35 | 61354.21 | 600.0003 | 2 | 9 | 4.048198 | 4.890169 | 0.8142149 | 4.463e-09 | 3.208978 | 1.4549e-08
2018-02-07 18:37 | 61474.21 | 720.0002 | 2 | 9 | 4.072596 | 4.890148 | 0.9771946 | 4.463e-09 | 3.87077 | 1.4549e-08
2018-02-07 18:39 | 61594.21 | 840.0003 | 2 | 9 | 4.096514 | 4.889801 | 1.140186 | 4.463e-09 | 4.536489 | 1.4549e-08
2018-02-07 18:41 | 61714.22 | 960.0011 | 2 | 9 | 4.123749 | 4.889839 | 1.303172 | 4.463e-09 | 5.206332 | 1.4549e-08
2018-02-07 18:43 | 61834.22 | 1080.002 | 2 | 9 | 4.154943 | 4.889957 | 1.466163 | 4.463e-09 | 5.880961 | 1.4549e-08
2018-02-07 18:45 | 61954.22 | 1200.0012 | 2 | 9 | 4.189323 | 4.889841 | 1.629147 | 4.463e-09 | 6.560898 | 1.4549e-08
2018-02-07 18:47 | 62074.22 | 1320.0004 | 2 | 9 | 4.200396 | 4.366894 | 1.785702 | 4.463e-09 | 7.218225 | 1.4549e-08
2018-02-07 18:49 | 62194.22 | 1440.0013 | 2 | 9 | 4.200386 | 3.72982 | 1.920426 | 4.463e-09 | 7.784118 | 1.4549e-08
2018-02-07 18:50 | 62292.98 | 1538.7609 | 2 | 9 | 4.200388 | 3.259974 | 2.016192 | 4.463e-09 | 8.186375 | 1.4549e-08
2018-02-07 18:52 | 62412.9937 | 120.002 | 3 | 9 | 4.229285 | 3.26012 | 2.124417 | 4.463e-09 | 8.642416 | 1.4549e-08
2018-02-07 18:54 | 62532.9936 | 240.0019 | 3 | 9 | 4.262518 | 3.260118 | 2.233078 | 4.463e-09 | 9.103756 | 1.4549e-08
2018-02-07 18:56 | 62652.9918 | 360.0001 | 3 | 9 | 4.29811 | 3.260174 | 2.341735 | 4.463e-09 | 9.568824 | 1.4549e-08
2018-02-07 18:58 | 62772.9928 | 480.0011 | 3 | 9 | 4.335624 | 3.260149 | 2.450394 | 4.463e-09 | 10.03787 | 1.4549e-08
2018-02-07 19:00 | 62892.9936 | 600.0019 | 3 | 9 | 4.374755 | 3.260088 | 2.559051 | 4.463e-09 | 10.51108 | 1.4549e-08
2018-02-07 19:02 | 63012.992 | 720.0003 | 3 | 9 | 4.400417 | 2.983513 | 2.665922 | 4.463e-09 | 10.98046 | 1.4549e-08
2018-02-07 19:04 | 63132.9929 | 840.0012 | 3 | 9 | 4.400398 | 2.436159 | 2.7558 | 4.463e-09 | 11.37597 | 1.4549e-08
2018-02-07 19:06 | 63252.992 | 960.0003 | 3 | 9 | 4.400376 | 2.011368 | 2.829635 | 4.463e-09 | 11.70087 | 1.4549e-08
2018-02-07 19:08 | 63372.9928 | 1080.0011 | 3 | 9 | 4.400342 | 1.673498 | 2.890852 | 4.463e-09 | 11.97025 | 1.4549e-08
2018-02-07 19:10 | 63492.9937 | 1200.002 | 3 | 9 | 4.400373 | 1.40583 | 2.942031 | 4.463e-09 | 12.19545 | 1.4549e-08
2018-02-07 19:12 | 63612.992 | 1320.0003 | 3 | 9 | 4.400367 | 1.190968 | 2.985178 | 4.463e-09 | 12.38532 | 1.4549e-08
2018-02-07 19:14 | 63732.9936 | 1440.0019 | 3 | 9 | 4.400367 | 1.016338 | 3.021856 | 4.463e-09 | 12.54671 | 1.4549e-08
2018-02-07 19:16 | 63852.9928 | 1560.0011 | 3 | 9 | 4.400369 | 0.8739281 | 3.053273 | 4.463e-09 | 12.68496 | 1.4549e-08
2018-02-07 19:18 | 63972.992 | 1680.0003 | 3 | 9 | 4.400328 | 0.7553215 | 3.080364 | 4.463e-09 | 12.80417 | 1.4549e-08
2018-02-07 19:20 | 64092.992 | 1800.0003 | 3 | 9 | 4.400321 | 0.6571541 | 3.103874 | 4.463e-09 | 12.90762 | 1.4549e-08
2018-02-07 19:20 | 64101.0205 | 1808.0288 | 3 | 9 | 4.400347 | 0.6519794 | 3.105335 | 4.463e-09 | 12.91405 | 1.4549e-08
2018-02-07 19:22 | 64221.0694 | 120.0008 | 4 | 9 | 4.3595 | 0 | 3.105335 | 4.463e-09 | 12.91405 | 1.4549e-08
2018-02-07 19:24 | 64341.0694 | 240.0008 | 4 | 9 | 4.356298 | 0 | 3.105335 | 4.463e-09 | 12.91405 | 1.4549e-08
2018-02-07 19:25 | 64401.07 | 300.0014 | 4 | 9 | 4.35532 | 0 | 3.105335 | 4.463e-09 | 12.91405 | 1.4549e-08
2018-02-07 19:27 | 64521.15 | 120.0003 | 5 | 9 | 4.141462 | -3.259856 | 3.105335 | 0.1086552 | 12.91405 | 0.4531043
2018-02-07 19:29 | 64641.15 | 240.0011 | 5 | 9 | 4.098422 | -3.259985 | 3.105335 | 0.2173132 | 12.91405 | 0.9007459
2018-02-07 19:31 | 64761.15 | 360.0003 | 5 | 9 | 4.056458 | -3.259949 | 3.105335 | 0.3259663 | 12.91405 | 1.343768
2018-02-07 19:33 | 64881.15 | 480.0003 | 5 | 9 | 4.014927 | -3.259854 | 3.105335 | 0.434626 | 12.91405 | 1.782279
2018-02-07 19:35 | 65001.15 | 600.0012 | 5 | 9 | 3.974122 | -3.260018 | 3.105335 | 0.5432706 | 12.91405 | 2.216255
2018-02-07 19:37 | 65121.15 | 720.0012 | 5 | 9 | 3.934531 | -3.25994 | 3.105335 | 0.6519269 | 12.91405 | 2.645905
2018-02-07 19:39 | 65241.15 | 840.0005 | 5 | 9 | 3.896603 | -3.25994 | 3.105335 | 0.7605932 | 12.91405 | 3.071379
2018-02-07 19:41 | 65361.15 | 960.0019 | 5 | 9 | 3.860705 | -3.259959 | 3.105335 | 0.8692504 | 12.91405 | 3.492803
2018-02-07 19:43 | 65481.15 | 1080.0003 | 5 | 9 | 3.826959 | -3.260003 | 3.105335 | 0.9779037 | 12.91405 | 3.910428
2018-02-07 19:45 | 65601.15 | 1200.0003 | 5 | 9 | 3.795297 | -3.259938 | 3.105335 | 1.08656 | 12.91405 | 4.324513
2018-02-07 19:47 | 65721.15 | 1320.0003 | 5 | 9 | 3.765602 | -3.259842 | 3.105335 | 1.195222 | 12.91405 | 4.735286
2018-02-07 19:49 | 65841.15 | 1440.0012 | 5 | 9 | 3.737637 | -3.259926 | 3.105335 | 1.30388 | 12.91405 | 5.142914
2018-02-07 19:51 | 65961.15 | 1560.0019 | 5 | 9 | 3.711238 | -3.259844 | 3.105335 | 1.41254 | 12.91405 | 5.547599
2018-02-07 19:53 | 66081.15 | 1680.0019 | 5 | 9 | 3.686524 | -3.259912 | 3.105335 | 1.521192 | 12.91405 | 5.949474
2018-02-07 19:55 | 66201.15 | 1800.0012 | 5 | 9 | 3.66359 | -3.259851 | 3.105335 | 1.629851 | 12.91405 | 6.348786
2018-02-07 19:57 | 66321.15 | 1920.0011 | 5 | 9 | 3.642556 | -3.25997 | 3.105335 | 1.738506 | 12.91405 | 6.74569
2018-02-07 19:59 | 66441.15 | 2040.0006 | 5 | 9 | 3.62351 | -3.259917 | 3.105335 | 1.847161 | 12.91405 | 7.140419
2018-02-07 20:01 | 66561.15 | 2160.0019 | 5 | 9 | 3.606203 | -3.259959 | 3.105335 | 1.955817 | 12.91405 | 7.533183
2018-02-07 20:03 | 66681.15 | 2280.0002 | 5 | 9 | 3.589925 | -3.259892 | 3.105335 | 2.064471 | 12.91405 | 7.924124
2018-02-07 20:05 | 66801.15 | 2400.0019 | 5 | 9 | 3.573881 | -3.259972 | 3.105335 | 2.173131 | 12.91405 | 8.31333
2018-02-07 20:07 | 66921.15 | 2520.0027 | 5 | 9 | 3.557768 | -3.259898 | 3.105335 | 2.281788 | 12.91405 | 8.700782
2018-02-07 20:09 | 67041.15 | 2640.0027 | 5 | 9 | 3.541459 | -3.259934 | 3.105335 | 2.390449 | 12.91405 | 9.086492
2018-02-07 20:11 | 67161.15 | 2760.0003 | 5 | 9 | 3.523682 | -3.260001 | 3.105335 | 2.499104 | 12.91405 | 9.47035
2018-02-07 20:13 | 67281.15 | 2880.0019 | 5 | 9 | 3.500763 | -3.259907 | 3.105335 | 2.607756 | 12.91405 | 9.852031
2018-02-07 20:15 | 67401.15 | 3000.0015 | 5 | 9 | 3.470151 | -3.259928 | 3.105335 | 2.716416 | 12.91405 | 10.23084
2018-02-07 20:17 | 67521.15 | 3120.0004 | 5 | 9 | 3.429652 | -3.259987 | 3.105335 | 2.825073 | 12.91405 | 10.60579
2018-02-07 20:19 | 67641.15 | 3240.0004 | 5 | 9 | 3.370638 | -3.259892 | 3.105335 | 2.933728 | 12.91405 | 10.97551
2018-02-07 20:21 | 67761.15 | 3360.0003 | 5 | 9 | 3.238608 | -3.25993 | 3.105335 | 3.042377 | 12.91405 | 11.33591
2018-02-07 20:22 | 67828.98 | 3427.8336 | 5 | 9 | 2.999974 | -3.259867 | 3.105335 | 3.103791 | 12.91405 | 11.5289
2018-02-07 20:24 | 67949.02272 | 120.0002 | 6 | 9 | 3.245332 | 0 | 3.105335 | 3.103791 | 12.91405 | 11.5289
2018-02-07 20:26 | 68069.02272 | 240.0002 | 6 | 9 | 3.25613 | 0 | 3.105335 | 3.103791 | 12.91405 | 11.5289
2018-02-07 20:27 | 68129.02482 | 300.0023 | 6 | 9 | 3.259841 | 0 | 3.105335 | 3.103791 | 12.91405 | 11.5289
2018-02-07 20:27 | 68129.04 | 0.004 | 7 | 10 | 3.259861 | 0 | 0 | 0 | 0 | 0
2018-02-07 20:29 | 68249.12 | 120.0006 | 2 | 10 | 3.896544 | 4.889898 | 0.1622918 | 3.79e-09 | 0.6106163 | 1.2354e-08
2018-02-07 20:31 | 68369.13 | 240.002 | 2 | 10 | 3.952749 | 4.8902 | 0.3252791 | 3.79e-09 | 1.251094 | 1.2354e-08
2018-02-07 20:33 | 68489.13 | 360.0021 | 2 | 10 | 3.989514 | 4.889904 | 0.4882614 | 3.79e-09 | 1.898404 | 1.2354e-08
2018-02-07 20:35 | 68609.12 | 480.0005 | 2 | 10 | 4.020425 | 4.889833 | 0.6512427 | 3.79e-09 | 2.551198 | 1.2354e-08
2018-02-07 20:37 | 68729.13 | 600.002 | 2 | 10 | 4.047841 | 4.889851 | 0.814227 | 3.79e-09 | 3.208752 | 1.2354e-08
2018-02-07 20:39 | 68849.13 | 720.002 | 2 | 10 | 4.072258 | 4.889818 | 0.9772103 | 3.79e-09 | 3.870502 | 1.2354e-08
2018-02-07 20:41 | 68969.13 | 840.0029 | 2 | 10 | 4.096224 | 4.889801 | 1.1402 | 3.79e-09 | 4.536162 | 1.2354e-08
2018-02-07 20:43 | 69089.13 | 960.0013 | 2 | 10 | 4.123496 | 4.88986 | 1.303179 | 3.79e-09 | 5.205931 | 1.2354e-08
2018-02-07 20:45 | 69209.12 | 1080.0005 | 2 | 10 | 4.154471 | 4.890057 | 1.466166 | 3.79e-09 | 5.880487 | 1.2354e-08
2018-02-07 20:47 | 69329.13 | 1200.0013 | 2 | 10 | 4.188899 | 4.889832 | 1.629142 | 3.79e-09 | 6.560318 | 1.2354e-08
2018-02-07 20:49 | 69449.13 | 1320.002 | 2 | 10 | 4.200414 | 4.37361 | 1.785903 | 3.79e-09 | 7.218487 | 1.2354e-08
2018-02-07 20:51 | 69569.13 | 1440.0021 | 2 | 10 | 4.200415 | 3.734262 | 1.920809 | 3.79e-09 | 7.785146 | 1.2354e-08
2018-02-07 20:53 | 69668.54 | 1539.4124 | 2 | 10 | 4.200391 | 3.259987 | 2.017252 | 3.79e-09 | 8.190245 | 1.2354e-08
2018-02-07 20:55 | 69788.55 | 120.0018 | 3 | 10 | 4.229312 | 3.260187 | 2.12547 | 3.79e-09 | 8.646261 | 1.2354e-08
2018-02-07 20:57 | 69908.55 | 240.0018 | 3 | 10 | 4.262606 | 3.260084 | 2.234131 | 3.79e-09 | 9.10761 | 1.2354e-08
2018-02-07 20:59 | 70028.54 | 360.0002 | 3 | 10 | 4.298215 | 3.260132 | 2.342788 | 3.79e-09 | 9.572684 | 1.2354e-08
2018-02-07 21:01 | 70148.55 | 480.0019 | 3 | 10 | 4.335793 | 3.260132 | 2.451449 | 3.79e-09 | 10.04176 | 1.2354e-08
2018-02-07 21:03 | 70268.55 | 600.0019 | 3 | 10 | 4.374969 | 3.260201 | 2.560108 | 3.79e-09 | 10.515 | 1.2354e-08
2018-02-07 21:05 | 70388.55 | 720.0011 | 3 | 10 | 4.40042 | 2.978971 | 2.666908 | 3.79e-09 | 10.98408 | 1.2354e-08
2018-02-07 21:07 | 70508.55 | 840.002 | 3 | 10 | 4.400395 | 2.431755 | 2.756625 | 3.79e-09 | 11.37887 | 1.2354e-08
2018-02-07 21:09 | 70628.54 | 960.0003 | 3 | 10 | 4.400363 | 2.006536 | 2.830314 | 3.79e-09 | 11.70314 | 1.2354e-08
2018-02-07 21:11 | 70748.54 | 1080.0003 | 3 | 10 | 4.400395 | 1.67116 | 2.891391 | 3.79e-09 | 11.9719 | 1.2354e-08
2018-02-07 21:13 | 70868.54 | 1200.0003 | 3 | 10 | 4.400359 | 1.402517 | 2.942446 | 3.79e-09 | 12.19656 | 1.2354e-08
2018-02-07 21:15 | 70988.54 | 1320.0003 | 3 | 10 | 4.400377 | 1.187597 | 2.985487 | 3.79e-09 | 12.38596 | 1.2354e-08
2018-02-07 21:17 | 71108.54 | 1440.0003 | 3 | 10 | 4.400365 | 1.013241 | 3.022069 | 3.79e-09 | 12.54693 | 1.2354e-08
2018-02-07 21:19 | 71228.54 | 1560.0004 | 3 | 10 | 4.400348 | 0.870945 | 3.053398 | 3.79e-09 | 12.68479 | 1.2354e-08
2018-02-07 21:21 | 71348.55 | 1680.002 | 3 | 10 | 4.400356 | 0.7538948 | 3.080422 | 3.79e-09 | 12.80371 | 1.2354e-08
2018-02-07 21:23 | 71468.54 | 1800.0004 | 3 | 10 | 4.40034 | 0.6563034 | 3.103871 | 3.79e-09 | 12.90689 | 1.2354e-08
2018-02-07 21:23 | 71474.16 | 1805.6167 | 3 | 10 | 4.40034 | 0.6519966 | 3.104892 | 3.79e-09 | 12.91138 | 1.2354e-08
2018-02-07 21:25 | 71594.21746 | 120.0007 | 4 | 10 | 4.35949 | 0 | 3.104892 | 3.79e-09 | 12.91138 | 1.2354e-08
2018-02-07 21:27 | 71714.21666 | 239.9999 | 4 | 10 | 4.356287 | 0 | 3.104892 | 3.79e-09 | 12.91138 | 1.2354e-08
2018-02-07 21:28 | 71774.22046 | 300.0037 | 4 | 10 | 4.355278 | 0 | 3.104892 | 3.79e-09 | 12.91138 | 1.2354e-08
2018-02-07 21:30 | 71894.3 | 120.0011 | 5 | 10 | 4.14143 | -3.259928 | 3.104892 | 0.1086535 | 12.91138 | 0.4530914
2018-02-07 21:32 | 72014.3 | 240.0001 | 5 | 10 | 4.098404 | -3.259912 | 3.104892 | 0.2173073 | 12.91138 | 0.9007135
2018-02-07 21:34 | 72134.3 | 360.0014 | 5 | 10 | 4.056442 | -3.259999 | 3.104892 | 0.3259643 | 12.91138 | 1.34375
2018-02-07 21:36 | 72254.3 | 480.0019 | 5 | 10 | 4.014893 | -3.259905 | 3.104892 | 0.4346224 | 12.91138 | 1.782254
2018-02-07 21:38 | 72374.3 | 600.0011 | 5 | 10 | 3.974089 | -3.259844 | 3.104892 | 0.5432785 | 12.91138 | 2.216272
2018-02-07 21:40 | 72494.3 | 720.0007 | 5 | 10 | 3.934498 | -3.259924 | 3.104892 | 0.6519334 | 12.91138 | 2.645912
2018-02-07 21:42 | 72614.3 | 840.0019 | 5 | 10 | 3.896549 | -3.259903 | 3.104892 | 0.7605899 | 12.91138 | 3.071341
2018-02-07 21:44 | 72734.3 | 960.0019 | 5 | 10 | 3.860626 | -3.259972 | 3.104892 | 0.869247 | 12.91138 | 3.492758
2018-02-07 21:46 | 72854.3 | 1080.0011 | 5 | 10 | 3.826878 | -3.259974 | 3.104892 | 0.9779029 | 12.91138 | 3.910385
2018-02-07 21:48 | 72974.3 | 1200.0003 | 5 | 10 | 3.795218 | -3.259999 | 3.104892 | 1.086545 | 12.91138 | 4.324406
2018-02-07 21:50 | 73094.3 | 1320.0019 | 5 | 10 | 3.765475 | -3.259863 | 3.104892 | 1.195216 | 12.91138 | 4.735205
2018-02-07 21:52 | 73214.3 | 1440.0004 | 5 | 10 | 3.737463 | -3.260016 | 3.104892 | 1.30387 | 12.91138 | 5.142803
2018-02-07 21:54 | 73334.3 | 1560.0003 | 5 | 10 | 3.711054 | -3.259995 | 3.104892 | 1.412524 | 12.91138 | 5.547444
2018-02-07 21:56 | 73454.3 | 1680.0003 | 5 | 10 | 3.686318 | -3.25988 | 3.104892 | 1.521178 | 12.91138 | 5.949306
2018-02-07 21:58 | 73574.3 | 1800.0019 | 5 | 10 | 3.663389 | -3.259934 | 3.104892 | 1.629834 | 12.91138 | 6.348585
2018-02-07 22:00 | 73694.3 | 1920.0019 | 5 | 10 | 3.642361 | -3.26002 | 3.104892 | 1.738493 | 12.91138 | 6.745486
2018-02-07 22:02 | 73814.3 | 2040.0009 | 5 | 10 | 3.623315 | -3.259922 | 3.104892 | 1.847151 | 12.91138 | 7.140203
2018-02-07 22:04 | 73934.3 | 2160.0019 | 5 | 10 | 3.605969 | -3.259909 | 3.104892 | 1.955808 | 12.91138 | 7.532949
2018-02-07 22:06 | 74054.3 | 2280.0011 | 5 | 10 | 3.589667 | -3.259959 | 3.104892 | 2.06446 | 12.91138 | 7.923853
2018-02-07 22:08 | 74174.3 | 2400.0003 | 5 | 10 | 3.573598 | -3.260008 | 3.104892 | 2.173117 | 12.91138 | 8.313023
2018-02-07 22:10 | 74294.3 | 2520.0003 | 5 | 10 | 3.557451 | -3.259989 | 3.104892 | 2.281768 | 12.91138 | 8.70042
2018-02-07 22:12 | 74414.3 | 2640.0005 | 5 | 10 | 3.541092 | -3.259901 | 3.104892 | 2.390426 | 12.91138 | 9.086081
2018-02-07 22:14 | 74534.3 | 2760.0011 | 5 | 10 | 3.523253 | -3.25994 | 3.104892 | 2.499081 | 12.91138 | 9.469897
2018-02-07 22:16 | 74654.3 | 2880.0011 | 5 | 10 | 3.50024 | -3.259896 | 3.104892 | 2.607713 | 12.91138 | 9.851453
2018-02-07 22:18 | 74774.3 | 3000.0003 | 5 | 10 | 3.469476 | -3.259934 | 3.104892 | 2.716394 | 12.91138 | 10.23027
2018-02-07 22:20 | 74894.3 | 3120.0003 | 5 | 10 | 3.428811 | -3.259915 | 3.104892 | 2.825046 | 12.91138 | 10.60513
2018-02-07 22:22 | 75014.3 | 3240.0019 | 5 | 10 | 3.369273 | -3.259951 | 3.104892 | 2.933704 | 12.91138 | 10.97474
2018-02-07 22:24 | 75134.3 | 3360.001 | 5 | 10 | 3.234705 | -3.259938 | 3.104892 | 3.042345 | 12.91138 | 11.33487
2018-02-07 22:25 | 75200.28 | 3425.9824 | 5 | 10 | 2.999974 | -3.260006 | 3.104892 | 3.102104 | 12.91138 | 11.52249
2018-02-07 22:27 | 75320.32 | 120.0009 | 6 | 10 | 3.245501 | 0 | 3.104892 | 3.102104 | 12.91138 | 11.52249
2018-02-07 22:29 | 75440.32 | 240 | 6 | 10 | 3.256364 | 0 | 3.104892 | 3.102104 | 12.91138 | 11.52249
2018-02-07 22:30 | 75500.32 | 300.0014 | 6 | 10 | 3.260128 | 0 | 3.104892 | 3.102104 | 12.91138 | 11.52249
2018-02-07 22:30 | 75500.33 | 0.0024 | 7 | 11 | 3.260152 | 0 | 0 | 0 | 0 | 0
2018-02-07 22:32 | 75620.41 | 120.0003 | 2 | 11 | 3.89685 | 4.889902 | 0.1622811 | 2.37e-10 | 0.6106252 | 7.71e-10
2018-02-07 22:34 | 75740.41 | 240.0019 | 2 | 11 | 3.952905 | 4.890003 | 0.3252749 | 2.37e-10 | 1.251167 | 7.71e-10
2018-02-07 22:36 | 75860.41 | 360.0019 | 2 | 11 | 3.989589 | 4.889854 | 0.488258 | 2.37e-10 | 1.8985 | 7.71e-10
2018-02-07 22:38 | 75980.41 | 480.002 | 2 | 11 | 4.020396 | 4.889778 | 0.6512367 | 2.37e-10 | 2.551286 | 7.71e-10
2018-02-07 22:40 | 76100.41 | 600.0019 | 2 | 11 | 4.047722 | 4.889906 | 0.8142201 | 2.37e-10 | 3.208823 | 7.71e-10
2018-02-07 22:42 | 76220.41 | 720.0019 | 2 | 11 | 4.072137 | 4.889797 | 0.9772016 | 2.37e-10 | 3.870545 | 7.71e-10
2018-02-07 22:44 | 76340.42 | 840.0027 | 2 | 11 | 4.096132 | 4.889874 | 1.140188 | 2.37e-10 | 4.536177 | 7.71e-10
2018-02-07 22:46 | 76460.41 | 960.0019 | 2 | 11 | 4.123461 | 4.889961 | 1.303171 | 2.37e-10 | 5.205948 | 7.71e-10
2018-02-07 22:48 | 76580.41 | 1080.0003 | 2 | 11 | 4.15449 | 4.88982 | 1.46616 | 2.37e-10 | 5.88051 | 7.71e-10
2018-02-07 22:50 | 76700.41 | 1200.0019 | 2 | 11 | 4.18894 | 4.889898 | 1.629141 | 2.37e-10 | 6.560372 | 7.71e-10
2018-02-07 22:52 | 76820.41 | 1320.002 | 2 | 11 | 4.200405 | 4.371475 | 1.785858 | 2.37e-10 | 7.218357 | 7.71e-10
2018-02-07 22:54 | 76940.41 | 1440.002 | 2 | 11 | 4.200404 | 3.730856 | 1.920669 | 2.37e-10 | 7.784616 | 7.71e-10
2018-02-07 22:56 | 77039.07 | 1538.6576 | 2 | 11 | 4.200406 | 3.259983 | 2.016337 | 2.37e-10 | 8.186461 | 7.71e-10
2018-02-07 22:58 | 77159.08512 | 120.002 | 3 | 11 | 4.229373 | 3.260105 | 2.124562 | 2.37e-10 | 8.64251 | 7.71e-10
2018-02-07 23:00 | 77279.08422 | 240.0011 | 3 | 11 | 4.262688 | 3.260231 | 2.233225 | 2.37e-10 | 9.103873 | 7.71e-10
2018-02-07 23:02 | 77399.08372 | 360.0006 | 3 | 11 | 4.298336 | 3.260139 | 2.341883 | 2.37e-10 | 9.568964 | 7.71e-10
2018-02-07 23:04 | 77519.08502 | 480.0019 | 3 | 11 | 4.335921 | 3.260067 | 2.450547 | 2.37e-10 | 10.03806 | 7.71e-10
2018-02-07 23:06 | 77639.08352 | 600.0004 | 3 | 11 | 4.375143 | 3.26018 | 2.559204 | 2.37e-10 | 10.51131 | 7.71e-10
2018-02-07 23:08 | 77759.08352 | 720.0004 | 3 | 11 | 4.400403 | 2.976664 | 2.665976 | 2.37e-10 | 10.98028 | 7.71e-10
2018-02-07 23:10 | 77879.08512 | 840.002 | 3 | 11 | 4.400371 | 2.429966 | 2.75566 | 2.37e-10 | 11.37493 | 7.71e-10
2018-02-07 23:12 | 77999.08592 | 960.0028 | 3 | 11 | 4.400394 | 2.005888 | 2.829316 | 2.37e-10 | 11.69905 | 7.71e-10
2018-02-07 23:14 | 78119.08432 | 1080.0012 | 3 | 11 | 4.400388 | 1.669889 | 2.890353 | 2.37e-10 | 11.96763 | 7.71e-10
2018-02-07 23:16 | 78239.08352 | 1200.0004 | 3 | 11 | 4.400383 | 1.401241 | 2.941367 | 2.37e-10 | 12.19211 | 7.71e-10
2018-02-07 23:18 | 78359.08602 | 1320.0029 | 3 | 11 | 4.400363 | 1.186081 | 2.984364 | 2.37e-10 | 12.38132 | 7.71e-10
2018-02-07 23:20 | 78479.08352 | 1440.0004 | 3 | 11 | 4.400366 | 1.012135 | 3.0209 | 2.37e-10 | 12.54209 | 7.71e-10
2018-02-07 23:22 | 78599.08352 | 1560.0004 | 3 | 11 | 4.400352 | 0.8694706 | 3.05219 | 2.37e-10 | 12.67977 | 7.71e-10
2018-02-07 23:24 | 78719.08442 | 1680.0013 | 3 | 11 | 4.400321 | 0.7519226 | 3.07917 | 2.37e-10 | 12.7985 | 7.71e-10
2018-02-07 23:26 | 78839.08432 | 1800.0012 | 3 | 11 | 4.400354 | 0.6552696 | 3.102583 | 2.37e-10 | 12.90152 | 7.71e-10
2018-02-07 23:26 | 78843.01522 | 1803.9321 | 3 | 11 | 4.400347 | 0.6519985 | 3.103297 | 2.37e-10 | 12.90466 | 7.71e-10
2018-02-07 23:28 | 78963.07 | 120.0016 | 4 | 11 | 4.359482 | 0 | 3.103297 | 2.37e-10 | 12.90466 | 7.71e-10
2018-02-07 23:30 | 79083.07 | 240.0007 | 4 | 11 | 4.3563 | 0 | 3.103297 | 2.37e-10 | 12.90466 | 7.71e-10
2018-02-07 23:31 | 79143.07 | 300.0029 | 4 | 11 | 4.355306 | 0 | 3.103297 | 2.37e-10 | 12.90466 | 7.71e-10
2018-02-07 23:33 | 79263.15 | 120.001 | 5 | 11 | 4.141136 | -3.260056 | 3.103297 | 0.1086534 | 12.90466 | 0.4530598
2018-02-07 23:35 | 79383.15 | 240.0003 | 5 | 11 | 4.098125 | -3.260027 | 3.103297 | 0.217307 | 12.90466 | 0.9006498
2018-02-07 23:37 | 79503.15 | 360.001 | 5 | 11 | 4.056166 | -3.259947 | 3.103297 | 0.3259625 | 12.90466 | 1.343651
2018-02-07 23:39 | 79623.15 | 480.0003 | 5 | 11 | 4.014643 | -3.259982 | 3.103297 | 0.4346225 | 12.90466 | 1.782133
2018-02-07 23:41 | 79743.15 | 600.001 | 5 | 11 | 3.973866 | -3.259985 | 3.103297 | 0.5432815 | 12.90466 | 2.216136
2018-02-07 23:43 | 79863.15 | 720.0002 | 5 | 11 | 3.934252 | -3.259978 | 3.103297 | 0.6519347 | 12.90466 | 2.645744
2018-02-07 23:45 | 79983.15 | 840.0019 | 5 | 11 | 3.896331 | -3.259912 | 3.103297 | 0.7605956 | 12.90466 | 3.071166
2018-02-07 23:47 | 80103.15 | 960.0019 | 5 | 11 | 3.860425 | -3.259934 | 3.103297 | 0.8692462 | 12.90466 | 3.492534
2018-02-07 23:49 | 80223.15 | 1080.0012 | 5 | 11 | 3.826681 | -3.260041 | 3.103297 | 0.9779032 | 12.90466 | 3.910145
2018-02-07 23:51 | 80343.15 | 1200.0003 | 5 | 11 | 3.795064 | -3.260012 | 3.103297 | 1.086557 | 12.90466 | 4.324192
2018-02-07 23:53 | 80463.15 | 1320.001 | 5 | 11 | 3.765314 | -3.259886 | 3.103297 | 1.195211 | 12.90466 | 4.734909
2018-02-07 23:55 | 80583.15 | 1440.0011 | 5 | 11 | 3.737283 | -3.259957 | 3.103297 | 1.303867 | 12.90466 | 5.142497
2018-02-07 23:57 | 80703.15 | 1560.001 | 5 | 11 | 3.710849 | -3.259999 | 3.103297 | 1.412526 | 12.90466 | 5.547135
2018-02-07 23:59 | 80823.15 | 1680.001 | 5 | 11 | 3.686074 | -3.260029 | 3.103297 | 1.52118 | 12.90466 | 5.948974
2018-02-08 00:01 | 80943.15 | 1800.0019 | 5 | 11 | 3.663116 | -3.259976 | 3.103297 | 1.629836 | 12.90466 | 6.348225
2018-02-08 00:03 | 81063.15 | 1920.0003 | 5 | 11 | 3.64207 | -3.260029 | 3.103297 | 1.73849 | 12.90466 | 6.745075
2018-02-08 00:05 | 81183.15 | 2040.0019 | 5 | 11 | 3.623008 | -3.259842 | 3.103297 | 1.847148 | 12.90466 | 7.139761
2018-02-08 00:07 | 81303.15 | 2160.0002 | 5 | 11 | 3.605689 | -3.259961 | 3.103297 | 1.95579 | 12.90466 | 7.53242
2018-02-08 00:09 | 81423.15 | 2280.0003 | 5 | 11 | 3.589408 | -3.259991 | 3.103297 | 2.064456 | 12.90466 | 7.923346
2018-02-08 00:11 | 81543.15 | 2400.0011 | 5 | 11 | 3.573337 | -3.259934 | 3.103297 | 2.173109 | 12.90466 | 8.312471
2018-02-08 00:13 | 81663.15 | 2520.0003 | 5 | 11 | 3.557222 | -3.260014 | 3.103297 | 2.281765 | 12.90466 | 8.699862
2018-02-08 00:15 | 81783.15 | 2640.0003 | 5 | 11 | 3.540854 | -3.260027 | 3.103297 | 2.390423 | 12.90466 | 9.085498
2018-02-08 00:17 | 81903.15 | 2760.0019 | 5 | 11 | 3.523001 | -3.259888 | 3.103297 | 2.499079 | 12.90466 | 9.469288
2018-02-08 00:19 | 82023.15 | 2880.0019 | 5 | 11 | 3.499907 | -3.25993 | 3.103297 | 2.607732 | 12.90466 | 9.85089
2018-02-08 00:21 | 82143.15 | 3000.001 | 5 | 11 | 3.469056 | -3.259989 | 3.103297 | 2.716385 | 12.90466 | 10.22956
2018-02-08 00:23 | 82263.15 | 3120.0018 | 5 | 11 | 3.428272 | -3.259964 | 3.103297 | 2.825047 | 12.90466 | 10.6044
2018-02-08 00:25 | 82383.15 | 3240.001 | 5 | 11 | 3.368349 | -3.259934 | 3.103297 | 2.933701 | 12.90466 | 10.97393
2018-02-08 00:27 | 82503.15 | 3360.001 | 5 | 11 | 3.231659 | -3.260001 | 3.103297 | 3.042349 | 12.90466 | 11.3339
2018-02-08 00:28 | 82567.65 | 3424.5 | 5 | 11 | 2.99999 | -3.260071 | 3.103297 | 3.100766 | 12.90466 | 11.51719
2018-02-08 00:30 | 82687.69 | 120 | 6 | 11 | 3.245317 | 0 | 3.103297 | 3.100766 | 12.90466 | 11.51719
2018-02-08 00:32 | 82807.69 | 240.0008 | 6 | 11 | 3.256227 | 0 | 3.103297 | 3.100766 | 12.90466 | 11.51719
2018-02-08 00:33 | 82867.7 | 300.0038 | 6 | 11 | 3.260032 | 0 | 3.103297 | 3.100766 | 12.90466 | 11.51719
2018-02-08 00:33 | 82867.7 | 0.0049 | 7 | 12 | 3.260047 | 0 | 0 | 0 | 0 | 0
2018-02-08 00:35 | 82987.8 | 120.001 | 2 | 12 | 3.89685 | 4.889826 | 0.1622866 | 2.257e-09 | 0.6106373 | 7.358e-09
2018-02-08 00:37 | 83107.8 | 240.0019 | 2 | 12 | 3.953028 | 4.890125 | 0.3252777 | 2.257e-09 | 1.251179 | 7.358e-09
2018-02-08 00:39 | 83227.8 | 360.0011 | 2 | 12 | 3.98981 | 4.88982 | 0.4882584 | 2.257e-09 | 1.89853 | 7.358e-09
2018-02-08 00:41 | 83347.8 | 480.0003 | 2 | 12 | 4.020788 | 4.890112 | 0.6512468 | 2.257e-09 | 2.551406 | 7.358e-09
2018-02-08 00:43 | 83467.8 | 600.0015 | 2 | 12 | 4.048431 | 4.890181 | 0.8142339 | 2.257e-09 | 3.209051 | 7.358e-09
2018-02-08 00:45 | 83587.8 | 720.0019 | 2 | 12 | 4.072882 | 4.89012 | 0.977218 | 2.257e-09 | 3.870906 | 7.358e-09
2018-02-08 00:47 | 83707.8 | 840.0011 | 2 | 12 | 4.096919 | 4.890081 | 1.140204 | 2.257e-09 | 4.536658 | 7.358e-09
2018-02-08 00:49 | 83827.8 | 960.0005 | 2 | 12 | 4.124257 | 4.890154 | 1.303184 | 2.257e-09 | 5.206549 | 7.358e-09
2018-02-08 00:51 | 83947.8 | 1080.0005 | 2 | 12 | 4.155387 | 4.890158 | 1.466169 | 2.257e-09 | 5.881234 | 7.358e-09
2018-02-08 00:53 | 84067.8 | 1200.0003 | 2 | 12 | 4.189903 | 4.890118 | 1.629158 | 2.257e-09 | 6.561275 | 7.358e-09
2018-02-08 00:55 | 84187.8 | 1320.0012 | 2 | 12 | 4.200405 | 4.35498 | 1.785421 | 2.257e-09 | 7.217402 | 7.358e-09
2018-02-08 00:57 | 84307.8 | 1440.001 | 2 | 12 | 4.200398 | 3.717848 | 1.919746 | 2.257e-09 | 7.781623 | 7.358e-09
2018-02-08 00:59 | 84404.09 | 1536.2881 | 2 | 12 | 4.200406 | 3.259974 | 2.012941 | 2.257e-09 | 8.173079 | 7.358e-09
2018-02-08 01:01 | 84524.09 | 120.0012 | 3 | 12 | 4.229386 | 3.259968 | 2.121162 | 2.444e-09 | 8.629112 | 8.122e-09
2018-02-08 01:03 | 84644.09 | 240.0011 | 3 | 12 | 4.262691 | 3.260025 | 2.229825 | 2.444e-09 | 9.090474 | 8.122e-09
2018-02-08 01:05 | 84764.09 | 360.0003 | 3 | 12 | 4.298339 | 3.259985 | 2.338481 | 2.444e-09 | 9.555559 | 8.122e-09
2018-02-08 01:07 | 84884.09 | 480.0003 | 3 | 12 | 4.335963 | 3.260092 | 2.447142 | 2.444e-09 | 10.02465 | 8.122e-09
2018-02-08 01:09 | 85004.09 | 600.0003 | 3 | 12 | 4.375186 | 3.260036 | 2.555798 | 2.444e-09 | 10.49789 | 8.122e-09
2018-02-08 01:11 | 85124.09 | 720.001 | 3 | 12 | 4.400394 | 2.975096 | 2.662554 | 2.444e-09 | 10.9668 | 8.122e-09
2018-02-08 01:13 | 85244.09 | 840.0003 | 3 | 12 | 4.400373 | 2.429983 | 2.752214 | 2.444e-09 | 11.36134 | 8.122e-09
2018-02-08 01:15 | 85364.09 | 960.0004 | 3 | 12 | 4.400386 | 2.006889 | 2.825891 | 2.444e-09 | 11.68555 | 8.122e-09
2018-02-08 01:17 | 85484.09 | 1080.0012 | 3 | 12 | 4.400372 | 1.671043 | 2.886963 | 2.444e-09 | 11.95429 | 8.122e-09
2018-02-08 01:19 | 85604.09 | 1200.0012 | 3 | 12 | 4.400366 | 1.402966 | 2.938026 | 2.444e-09 | 12.17899 | 8.122e-09
2018-02-08 01:21 | 85724.09 | 1320.0003 | 3 | 12 | 4.400383 | 1.187866 | 2.981076 | 2.444e-09 | 12.36843 | 8.122e-09
2018-02-08 01:23 | 85844.09 | 1440.0012 | 3 | 12 | 4.400359 | 1.013788 | 3.017664 | 2.444e-09 | 12.52942 | 8.122e-09
2018-02-08 01:25 | 85964.09 | 1560.0012 | 3 | 12 | 4.400347 | 0.8715324 | 3.049003 | 2.444e-09 | 12.66733 | 8.122e-09
2018-02-08 01:27 | 86084.09 | 1680.0003 | 3 | 12 | 4.400354 | 0.7544041 | 3.076033 | 2.444e-09 | 12.78627 | 8.122e-09
2018-02-08 01:29 | 86204.09 | 1800.0012 | 3 | 12 | 4.400328 | 0.656004 | 3.099493 | 2.444e-09 | 12.8895 | 8.122e-09
2018-02-08 01:29 | 86209.84 | 1805.7504 | 3 | 12 | 4.400358 | 0.6519928 | 3.100537 | 2.444e-09 | 12.89409 | 8.122e-09
2018-02-08 01:31 | 86329.9 | 120.0007 | 4 | 12 | 4.359447 | 0 | 3.100538 | 2.444e-09 | 12.8941 | 8.122e-09
2018-02-08 01:33 | 86449.9 | 239.9999 | 4 | 12 | 4.356283 | 0 | 3.100538 | 2.444e-09 | 12.8941 | 8.122e-09
2018-02-08 01:34 | 86509.9 | 300.0021 | 4 | 12 | 4.3553 | 0 | 3.100538 | 2.444e-09 | 12.8941 | 8.122e-09
2018-02-08 01:36 | 86629.9784 | 120.0011 | 5 | 12 | 4.141003 | -3.259891 | 3.100538 | 0.1086335 | 12.8941 | 0.4529628
2018-02-08 01:38 | 86749.9775 | 240.0002 | 5 | 12 | 4.098001 | -3.25994 | 3.100538 | 0.2173101 | 12.8941 | 0.9006347
2018-02-08 01:40 | 86869.9792 | 360.0019 | 5 | 12 | 4.056054 | -3.26005 | 3.100538 | 0.3259698 | 12.8941 | 1.34364
2018-02-08 01:42 | 86989.9791 | 480.0018 | 5 | 12 | 4.014535 | -3.260073 | 3.100538 | 0.4346207 | 12.8941 | 1.782073
2018-02-08 01:44 | 87109.9784 | 600.0011 | 5 | 12 | 3.973717 | -3.259913 | 3.100538 | 0.5432757 | 12.8941 | 2.216045
2018-02-08 01:46 | 87229.9775 | 720.0002 | 5 | 12 | 3.93412 | -3.259905 | 3.100538 | 0.6519337 | 12.8941 | 2.645658
2018-02-08 01:48 | 87349.9791 | 840.0018 | 5 | 12 | 3.896183 | -3.259976 | 3.100538 | 0.760592 | 12.8941 | 3.071055
2018-02-08 01:50 | 87469.9784 | 960.0011 | 5 | 12 | 3.860272 | -3.259976 | 3.100538 | 0.8692499 | 12.8941 | 3.492435
2018-02-08 01:52 | 87589.9784 | 1080.0011 | 5 | 12 | 3.826534 | -3.259919 | 3.100538 | 0.9779029 | 12.8941 | 3.910012
2018-02-08 01:54 | 87709.9775 | 1200.0002 | 5 | 12 | 3.794881 | -3.26001 | 3.100538 | 1.086546 | 12.8941 | 4.324003
2018-02-08 01:56 | 87829.9792 | 1320.0019 | 5 | 12 | 3.765153 | -3.260016 | 3.100538 | 1.195214 | 12.8941 | 4.73475
2018-02-08 01:58 | 87949.9792 | 1440.0019 | 5 | 12 | 3.737122 | -3.260041 | 3.100538 | 1.303873 | 12.8941 | 5.142334
2018-02-08 02:00 | 88069.9784 | 1560.0011 | 5 | 12 | 3.710681 | -3.259978 | 3.100538 | 1.412528 | 12.8941 | 5.54694
2018-02-08 02:02 | 88189.9792 | 1680.0019 | 5 | 12 | 3.685875 | -3.259919 | 3.100538 | 1.521183 | 12.8941 | 5.948759
2018-02-08 02:04 | 88309.9784 | 1800.0011 | 5 | 12 | 3.662873 | -3.259905 | 3.100538 | 1.629837 | 12.8941 | 6.34798
2018-02-08 02:06 | 88429.9775 | 1920.0002 | 5 | 12 | 3.641813 | -3.259919 | 3.100538 | 1.73848 | 12.8941 | 6.744763
2018-02-08 02:08 | 88549.9792 | 2040.0019 | 5 | 12 | 3.622758 | -3.259968 | 3.100538 | 1.847154 | 12.8941 | 7.139477
2018-02-08 02:10 | 88669.9791 | 2160.0018 | 5 | 12 | 3.605423 | -3.259865 | 3.100538 | 1.95581 | 12.8941 | 7.532157
2018-02-08 02:12 | 88789.9775 | 2280.0002 | 5 | 12 | 3.589114 | -3.259945 | 3.100538 | 2.064461 | 12.8941 | 7.923
2018-02-08 02:14 | 88909.9775 | 2400.0002 | 5 | 12 | 3.573055 | -3.259917 | 3.100538 | 2.1731 | 12.8941 | 8.312045
2018-02-08 02:16 | 89029.9776 | 2520.0003 | 5 | 12 | 3.556926 | -3.259976 | 3.100538 | 2.281773 | 12.8941 | 8.699465
2018-02-08 02:18 | 89149.9784 | 2640.0011 | 5 | 12 | 3.540566 | -3.25998 | 3.100538 | 2.390424 | 12.8941 | 9.085042
2018-02-08 02:20 | 89269.9775 | 2760.0002 | 5 | 12 | 3.522677 | -3.259905 | 3.100538 | 2.499082 | 12.8941 | 9.468811
2018-02-08 02:22 | 89389.9775 | 2880.0002 | 5 | 12 | 3.499507 | -3.259943 | 3.100538 | 2.607741 | 12.8941 | 9.850392
2018-02-08 02:24 | 89509.9775 | 3000.0002 | 5 | 12 | 3.468546 | -3.25994 | 3.100538 | 2.716396 | 12.8941 | 10.22902
2018-02-08 02:26 | 89629.9776 | 3120.0003 | 5 | 12 | 3.427566 | -3.259913 | 3.100538 | 2.825053 | 12.8941 | 10.60378
2018-02-08 02:28 | 89749.9784 | 3240.0011 | 5 | 12 | 3.367203 | -3.259871 | 3.100538 | 2.933714 | 12.8941 | 10.97324
2018-02-08 02:30 | 89869.9775 | 3360.0002 | 5 | 12 | 3.228333 | -3.259961 | 3.100538 | 3.042361 | 12.8941 | 11.333
2018-02-08 02:31 | 89932.9878 | 3423.0105 | 5 | 12 | 2.999966 | -3.260008 | 3.100538 | 3.099425 | 12.8941 | 11.5119
2018-02-08 02:33 | 90053.03 | 120 | 6 | 12 | 3.245586 | 0 | 3.100538 | 3.099425 | 12.8941 | 11.5119
2018-02-08 02:35 | 90173.03 | 240 | 6 | 12 | 3.256501 | 0 | 3.100538 | 3.099425 | 12.8941 | 11.5119
2018-02-08 02:36 | 90233.03 | 300.0022 | 6 | 12 | 3.260297 | 0 | 3.100538 | 3.099425 | 12.8941 | 11.5119
2018-02-08 02:36 | 90233.05 | 0.0024 | 7 | 13 | 3.26035 | 0 | 0 | 0 | 0 | 0
2018-02-08 02:38 | 90353.13 | 120.0011 | 2 | 13 | 3.897217 | 4.890303 | 0.1622942 | 1.7664e-08 | 0.6107278 | 5.7589e-08
2018-02-08 02:40 | 90473.13 | 240.001 | 2 | 13 | 3.953355 | 4.890177 | 0.3252746 | 1.7664e-08 | 1.251281 | 5.7589e-08
2018-02-08 02:42 | 90593.13 | 360.0019 | 2 | 13 | 3.990194 | 4.889839 | 0.4882559 | 1.7664e-08 | 1.898692 | 5.7589e-08
2018-02-08 02:44 | 90713.13 | 480.0002 | 2 | 13 | 4.021211 | 4.889994 | 0.6512395 | 1.7664e-08 | 2.551616 | 5.7589e-08
2018-02-08 02:46 | 90833.13 | 600.001 | 2 | 13 | 4.048679 | 4.890097 | 0.814224 | 1.7664e-08 | 3.209302 | 5.7589e-08
2018-02-08 02:48 | 90953.13 | 720.001 | 2 | 13 | 4.073182 | 4.89012 | 0.9772077 | 1.7664e-08 | 3.871196 | 5.7589e-08
2018-02-08 02:50 | 91073.13 | 840.0006 | 2 | 13 | 4.097231 | 4.890148 | 1.140192 | 1.7664e-08 | 4.536989 | 5.7589e-08
2018-02-08 02:52 | 91193.13 | 960.0018 | 2 | 13 | 4.124616 | 4.889868 | 1.303183 | 1.7664e-08 | 5.20698 | 5.7589e-08
2018-02-08 02:54 | 91313.13 | 1080.0011 | 2 | 13 | 4.155716 | 4.890215 | 1.466163 | 1.7664e-08 | 5.881699 | 5.7589e-08
2018-02-08 02:56 | 91433.13 | 1200.0018 | 2 | 13 | 4.190227 | 4.889812 | 1.629153 | 1.7664e-08 | 6.561796 | 5.7589e-08
2018-02-08 02:58 | 91553.13 | 1320.0018 | 2 | 13 | 4.200412 | 4.352219 | 1.785312 | 1.7664e-08 | 7.217499 | 5.7589e-08
2018-02-08 03:00 | 91673.13 | 1440.0007 | 2 | 13 | 4.200393 | 3.716478 | 1.919569 | 1.7664e-08 | 7.781435 | 5.7589e-08
2018-02-08 03:01 | 91769.18 | 1536.0576 | 2 | 13 | 4.200397 | 3.259983 | 2.012537 | 1.7664e-08 | 8.171934 | 5.7589e-08
2018-02-08 03:03 | 91889.20044 | 120.0002 | 3 | 13 | 4.229353 | 3.260078 | 2.120753 | 1.7664e-08 | 8.627948 | 5.7589e-08
2018-02-08 03:05 | 92009.20044 | 240.0002 | 3 | 13 | 4.26265 | 3.26005 | 2.229409 | 1.7664e-08 | 9.089277 | 5.7589e-08
2018-02-08 03:07 | 92129.20074 | 360.0005 | 3 | 13 | 4.298273 | 3.260052 | 2.338072 | 1.7664e-08 | 9.554384 | 5.7589e-08
2018-02-08 03:09 | 92249.20144 | 480.0012 | 3 | 13 | 4.335904 | 3.260054 | 2.446728 | 1.7664e-08 | 10.02345 | 5.7589e-08
2018-02-08 03:11 | 92369.20154 | 600.0013 | 3 | 13 | 4.375092 | 3.260099 | 2.55539 | 1.7664e-08 | 10.49671 | 5.7589e-08
2018-02-08 03:13 | 92489.20234 | 720.0021 | 3 | 13 | 4.400401 | 2.977051 | 2.662169 | 1.7664e-08 | 10.96572 | 5.7589e-08
2018-02-08 03:15 | 92609.20074 | 840.0005 | 3 | 13 | 4.400398 | 2.431227 | 2.751865 | 1.7664e-08 | 11.36041 | 5.7589e-08
2018-02-08 03:17 | 92729.20074 | 960.0005 | 3 | 13 | 4.400364 | 2.007267 | 2.825551 | 1.7664e-08 | 11.68466 | 5.7589e-08
2018-02-08 03:19 | 92849.20174 | 1080.0015 | 3 | 13 | 4.400394 | 1.671745 | 2.88664 | 1.7664e-08 | 11.95347 | 5.7589e-08
2018-02-08 03:21 | 92969.20234 | 1200.0021 | 3 | 13 | 4.400378 | 1.403854 | 2.937717 | 1.7664e-08 | 12.17823 | 5.7589e-08
2018-02-08 03:23 | 93089.20074 | 1320.0005 | 3 | 13 | 4.400352 | 1.187904 | 2.980778 | 1.7664e-08 | 12.36771 | 5.7589e-08
2018-02-08 03:25 | 93209.20074 | 1440.0005 | 3 | 13 | 4.400368 | 1.014404 | 3.017381 | 1.7664e-08 | 12.52879 | 5.7589e-08
2018-02-08 03:27 | 93329.20234 | 1560.0021 | 3 | 13 | 4.400353 | 0.8716202 | 3.048732 | 1.7664e-08 | 12.66674 | 5.7589e-08
2018-02-08 03:29 | 93449.20234 | 1680.0021 | 3 | 13 | 4.400372 | 0.7545776 | 3.075772 | 1.7664e-08 | 12.78573 | 5.7589e-08
2018-02-08 03:31 | 93569.20234 | 1800.0021 | 3 | 13 | 4.400366 | 0.6566429 | 3.099237 | 1.7664e-08 | 12.88898 | 5.7589e-08
2018-02-08 03:32 | 93576.23314 | 1807.0329 | 3 | 13 | 4.400373 | 0.651989 | 3.100513 | 1.7664e-08 | 12.8946 | 5.7589e-08
2018-02-08 03:34 | 93696.28 | 120.0002 | 4 | 13 | 4.35948 | 0 | 3.100513 | 1.7664e-08 | 12.8946 | 5.7589e-08
2018-02-08 03:36 | 93816.28 | 240.0018 | 4 | 13 | 4.356321 | 0 | 3.100513 | 1.7664e-08 | 12.8946 | 5.7589e-08
2018-02-08 03:37 | 93876.28 | 300.0015 | 4 | 13 | 4.355318 | 0 | 3.100513 | 1.7664e-08 | 12.8946 | 5.7589e-08
2018-02-08 03:39 | 93996.36 | 120.001 | 5 | 13 | 4.140992 | -3.26001 | 3.100513 | 0.1086551 | 12.8946 | 0.4530482
2018-02-08 03:41 | 94116.36 | 240.001 | 5 | 13 | 4.098018 | -3.260001 | 3.100513 | 0.2172988 | 12.8946 | 0.9005843
2018-02-08 03:43 | 94236.36 | 360.0003 | 5 | 13 | 4.056068 | -3.259844 | 3.100513 | 0.3259611 | 12.8946 | 1.343601
2018-02-08 03:45 | 94356.36 | 480.0011 | 5 | 13 | 4.014517 | -3.259863 | 3.100513 | 0.4346236 | 12.8946 | 1.782082
2018-02-08 03:47 | 94476.36 | 600.0019 | 5 | 13 | 3.973707 | -3.260106 | 3.100513 | 0.5432872 | 12.8946 | 2.216088
2018-02-08 03:49 | 94596.36 | 720.0002 | 5 | 13 | 3.934056 | -3.259959 | 3.100513 | 0.6519386 | 12.8946 | 2.64567
2018-02-08 03:51 | 94716.36 | 840.0003 | 5 | 13 | 3.896085 | -3.259997 | 3.100513 | 0.7606006 | 12.8946 | 3.071074
2018-02-08 03:53 | 94836.36 | 960.0019 | 5 | 13 | 3.860135 | -3.259877 | 3.100513 | 0.8692563 | 12.8946 | 3.492433
2018-02-08 03:55 | 94956.36 | 1080.0018 | 5 | 13 | 3.826331 | -3.260052 | 3.100513 | 0.9779162 | 12.8946 | 3.910019
2018-02-08 03:57 | 95076.36 | 1200.001 | 5 | 13 | 3.794662 | -3.259915 | 3.100513 | 1.086566 | 12.8946 | 4.324012
2018-02-08 03:59 | 95196.36 | 1320.0011 | 5 | 13 | 3.764906 | -3.260008 | 3.100513 | 1.195227 | 12.8946 | 4.73471
2018-02-08 04:01 | 95316.36 | 1440.001 | 5 | 13 | 3.736863 | -3.259959 | 3.100513 | 1.30387 | 12.8946 | 5.142201
2018-02-08 04:03 | 95436.36 | 1560.0003 | 5 | 13 | 3.710399 | -3.259959 | 3.100513 | 1.41254 | 12.8946 | 5.546833
2018-02-08 04:05 | 95556.36 | 1680.001 | 5 | 13 | 3.685578 | -3.260012 | 3.100513 | 1.521158 | 12.8946 | 5.948485
2018-02-08 04:07 | 95676.36 | 1800.0019 | 5 | 13 | 3.662607 | -3.259985 | 3.100513 | 1.629858 | 12.8946 | 6.347843
2018-02-08 04:09 | 95796.36 | 1920.0002 | 5 | 13 | 3.641556 | -3.259867 | 3.100513 | 1.73851 | 12.8946 | 6.744629
2018-02-08 04:11 | 95916.36 | 2040.0003 | 5 | 13 | 3.622495 | -3.259961 | 3.100513 | 1.847167 | 12.8946 | 7.139256
2018-02-08 04:13 | 96036.36 | 2160.0011 | 5 | 13 | 3.605146 | -3.259993 | 3.100513 | 1.955823 | 12.8946 | 7.531909
2018-02-08 04:15 | 96156.36 | 2280.001 | 5 | 13 | 3.588835 | -3.259905 | 3.100513 | 2.064478 | 12.8946 | 7.922734
2018-02-08 04:17 | 96276.36 | 2400.0002 | 5 | 13 | 3.572747 | -3.25988 | 3.100513 | 2.173136 | 12.8946 | 8.311816
2018-02-08 04:19 | 96396.36 | 2520.0003 | 5 | 13 | 3.556619 | -3.259846 | 3.100513 | 2.281796 | 12.8946 | 8.699154
2018-02-08 04:21 | 96516.36 | 2640.0011 | 5 | 13 | 3.540227 | -3.260003 | 3.100513 | 2.390451 | 12.8946 | 9.084713
2018-02-08 04:23 | 96636.36 | 2760.0003 | 5 | 13 | 3.522309 | -3.259936 | 3.100513 | 2.499109 | 12.8946 | 9.468442
2018-02-08 04:25 | 96756.36 | 2880.0011 | 5 | 13 | 3.49909 | -3.259959 | 3.100513 | 2.607763 | 12.8946 | 9.849965
2018-02-08 04:27 | 96876.36 | 3000.0003 | 5 | 13 | 3.468043 | -3.259919 | 3.100513 | 2.716423 | 12.8946 | 10.22857
2018-02-08 04:29 | 96996.36 | 3120.0011 | 5 | 13 | 3.426956 | -3.260104 | 3.100513 | 2.825069 | 12.8946 | 10.60322
2018-02-08 04:31 | 97116.36 | 3240.001 | 5 | 13 | 3.366254 | -3.259917 | 3.100513 | 2.933717 | 12.8946 | 10.97255
2018-02-08 04:33 | 97236.36 | 3360.0003 | 5 | 13 | 3.225283 | -3.260016 | 3.100513 | 3.042395 | 12.8946 | 11.33224
2018-02-08 04:34 | 97297.96 | 3421.6 | 5 | 13 | 2.999994 | -3.259959 | 3.100513 | 3.098169 | 12.8946 | 11.50699
2018-02-08 04:36 | 97418.01 | 120.0008 | 6 | 13 | 3.245501 | 0 | 3.100513 | 3.098169 | 12.8946 | 11.50699
2018-02-08 04:38 | 97538.01 | 240.0016 | 6 | 13 | 3.256423 | 0 | 3.100513 | 3.098169 | 12.8946 | 11.50699
2018-02-08 04:39 | 97598.01 | 300.0046 | 6 | 13 | 3.260234 | 0 | 3.100513 | 3.098169 | 12.8946 | 11.50699
2018-02-08 04:39 | 97598.02 | 0.0025 | 7 | 14 | 3.260099 | 0 | 0 | 0 | 0 | 0
2018-02-08 04:41 | 97718.1 | 120.0011 | 2 | 14 | 3.897203 | 4.88982 | 0.1622926 | 2.73e-09 | 0.6107175 | 8.899e-09
2018-02-08 04:43 | 97838.1 | 240.0007 | 2 | 14 | 3.953332 | 4.889843 | 0.3252671 | 2.73e-09 | 1.251248 | 8.899e-09
2018-02-08 04:45 | 97958.1 | 360.0004 | 2 | 14 | 3.990177 | 4.890108 | 0.4882472 | 2.73e-09 | 1.898649 | 8.899e-09
2018-02-08 04:47 | 98078.11 | 480.0019 | 2 | 14 | 4.021169 | 4.890139 | 0.6512322 | 2.73e-09 | 2.551573 | 8.899e-09
2018-02-08 04:49 | 98198.1 | 600.0003 | 2 | 14 | 4.048649 | 4.890203 | 0.8142203 | 2.73e-09 | 3.209267 | 8.899e-09
2018-02-08 04:51 | 98318.1 | 720.0003 | 2 | 14 | 4.073119 | 4.890137 | 0.9772058 | 2.73e-09 | 3.871161 | 8.899e-09
2018-02-08 04:53 | 98438.1 | 840.0011 | 2 | 14 | 4.097176 | 4.890129 | 1.140185 | 2.73e-09 | 4.536927 | 8.899e-09
2018-02-08 04:55 | 98558.1 | 960.0011 | 2 | 14 | 4.124577 | 4.890175 | 1.303175 | 2.73e-09 | 5.206906 | 8.899e-09
2018-02-08 04:57 | 98678.1 | 1080.0014 | 2 | 14 | 4.155746 | 4.890213 | 1.466162 | 2.73e-09 | 5.881651 | 8.899e-09
2018-02-08 04:59 | 98798.1 | 1200.0003 | 2 | 14 | 4.190281 | 4.889944 | 1.629148 | 2.73e-09 | 6.56174 | 8.899e-09
2018-02-08 05:01 | 98918.11 | 1320.0028 | 2 | 14 | 4.200397 | 4.349024 | 1.785248 | 2.73e-09 | 7.217197 | 8.899e-09
2018-02-08 05:03 | 99038.11 | 1440.002 | 2 | 14 | 4.200402 | 3.713224 | 1.919398 | 2.73e-09 | 7.780681 | 8.899e-09
2018-02-08 05:04 | 99133.44 | 1535.3369 | 2 | 14 | 4.200397 | 3.259983 | 2.011618 | 2.73e-09 | 8.168043 | 8.899e-09
2018-02-08 05:06 | 99253.46 | 120.0012 | 3 | 14 | 4.22937 | 3.260178 | 2.119843 | 2.73e-09 | 8.624092 | 8.899e-09
2018-02-08 05:08 | 99373.46 | 240.0011 | 3 | 14 | 4.262707 | 3.260107 | 2.228499 | 2.73e-09 | 9.085424 | 8.899e-09
2018-02-08 05:10 | 99493.46 | 360.0015 | 3 | 14 | 4.298346 | 3.26016 | 2.337159 | 2.73e-09 | 9.550529 | 8.899e-09
2018-02-08 05:12 | 99613.46 | 480.0019 | 3 | 14 | 4.335966 | 3.260044 | 2.445818 | 2.73e-09 | 10.01961 | 8.899e-09
2018-02-08 05:14 | 99733.46 | 600.0011 | 3 | 14 | 4.375157 | 3.260006 | 2.554472 | 2.73e-09 | 10.49285 | 8.899e-09
2018-02-08 05:16 | 99853.46 | 720.0005 | 3 | 14 | 4.400403 | 2.976534 | 2.661235 | 2.73e-09 | 10.96178 | 8.899e-09
2018-02-08 05:18 | 99973.46 | 840.0021 | 3 | 14 | 4.400387 | 2.42993 | 2.750901 | 2.73e-09 | 11.35635 | 8.899e-09
2018-02-08 05:20 | 100093.5 | 960.0013 | 3 | 14 | 4.400379 | 2.00643 | 2.824561 | 2.73e-09 | 11.68048 | 8.899e-09
2018-02-08 05:22 | 100213.5 | 1080.0022 | 3 | 14 | 4.400369 | 1.670261 | 2.885622 | 2.73e-09 | 11.94917 | 8.899e-09
2018-02-08 05:24 | 100333.5 | 1200.0005 | 3 | 14 | 4.400358 | 1.402248 | 2.936669 | 2.73e-09 | 12.1738 | 8.899e-09
2018-02-08 05:26 | 100453.5 | 1320.0013 | 3 | 14 | 4.400357 | 1.18755 | 2.979703 | 2.73e-09 | 12.36317 | 8.899e-09
2018-02-08 05:28 | 100573.5 | 1440.0013 | 3 | 14 | 4.400353 | 1.012573 | 3.01628 | 2.73e-09 | 12.52412 | 8.899e-09
2018-02-08 05:30 | 100693.5 | 1560.0013 | 3 | 14 | 4.400351 | 0.8707504 | 3.047596 | 2.73e-09 | 12.66192 | 8.899e-09
2018-02-08 05:32 | 100813.5 | 1680.0013 | 3 | 14 | 4.400329 | 0.7529678 | 3.074604 | 2.73e-09 | 12.78076 | 8.899e-09
2018-02-08 05:34 | 100933.5 | 1800.0021 | 3 | 14 | 4.400331 | 0.6555672 | 3.098039 | 2.73e-09 | 12.88389 | 8.899e-09
2018-02-08 05:34 | 100938.1 | 1804.6042 | 3 | 14 | 4.40034 | 0.6519966 | 3.098874 | 2.73e-09 | 12.88756 | 8.899e-09
2018-02-08 05:36 | 101058.1 | 120.0003 | 4 | 14 | 4.359401 | 0 | 3.098874 | 2.73e-09 | 12.88756 | 8.899e-09
2018-02-08 05:38 | 101178.1 | 240.0002 | 4 | 14 | 4.356235 | 0 | 3.098874 | 2.73e-09 | 12.88756 | 8.899e-09
2018-02-08 05:39 | 101238.1 | 300.0023 | 4 | 14 | 4.355245 | 0 | 3.098874 | 2.73e-09 | 12.88756 | 8.899e-09
2018-02-08 05:41 | 101358.2 | 120.001 | 5 | 14 | 4.140561 | -3.260014 | 3.098874 | 0.1086397 | 12.88756 | 0.4529417
2018-02-08 05:43 | 101478.2 | 240.0011 | 5 | 14 | 4.097553 | -3.259964 | 3.098874 | 0.2173062 | 12.88756 | 0.900525
2018-02-08 05:45 | 101598.2 | 360.0011 | 5 | 14 | 4.055615 | -3.259985 | 3.098874 | 0.3259449 | 12.88756 | 1.343399
2018-02-08 05:47 | 101718.2 | 480.0011 | 5 | 14 | 4.014084 | -3.259912 | 3.098874 | 0.4346194 | 12.88756 | 1.78188
2018-02-08 05:49 | 101838.2 | 600.0003 | 5 | 14 | 3.97329 | -3.259933 | 3.098874 | 0.5432758 | 12.88756 | 2.21581
2018-02-08 05:51 | 101958.2 | 720.0011 | 5 | 14 | 3.933652 | -3.259938 | 3.098874 | 0.6519302 | 12.88756 | 2.645359
2018-02-08 05:53 | 102078.2 | 840.0003 | 5 | 14 | 3.895691 | -3.259888 | 3.098874 | 0.7605827 | 12.88756 | 3.070681
2018-02-08 05:55 | 102198.2 | 960.0011 | 5 | 14 | 3.85977 | -3.260001 | 3.098874 | 0.8692448 | 12.88756 | 3.492023
2018-02-08 05:57 | 102318.2 | 1080.0002 | 5 | 14 | 3.826008 | -3.259955 | 3.098874 | 0.9778984 | 12.88756 | 3.909546
2018-02-08 05:59 | 102438.2 | 1200.0003 | 5 | 14 | 3.794346 | -3.259961 | 3.098874 | 1.086553 | 12.88756 | 4.323521
2018-02-08 06:01 | 102558.2 | 1320.0011 | 5 | 14 | 3.764586 | -3.259997 | 3.098874 | 1.195203 | 12.88756 | 4.734143
2018-02-08 06:03 | 102678.2 | 1440.0011 | 5 | 14 | 3.736552 | -3.259997 | 3.098874 | 1.303855 | 12.88756 | 5.141639
2018-02-08 06:05 | 102798.2 | 1560.0003 | 5 | 14 | 3.710093 | -3.259917 | 3.098874 | 1.412522 | 12.88756 | 5.546224
2018-02-08 06:07 | 102918.2 | 1680.0003 | 5 | 14 | 3.685318 | -3.259898 | 3.098874 | 1.521179 | 12.88756 | 5.947992
2018-02-08 06:09 | 103038.2 | 1800.0011 | 5 | 14 | 3.662362 | -3.260003 | 3.098874 | 1.629817 | 12.88756 | 6.347095
2018-02-08 06:11 | 103158.2 | 1920.0011 | 5 | 14 | 3.641325 | -3.25988 | 3.098874 | 1.738489 | 12.88756 | 6.743928
2018-02-08 06:13 | 103278.2 | 2040.0011 | 5 | 14 | 3.622294 | -3.25993 | 3.098874 | 1.847145 | 12.88756 | 7.13853
2018-02-08 06:15 | 103398.2 | 2160.0003 | 5 | 14 | 3.604984 | -3.25997 | 3.098874 | 1.955799 | 12.88756 | 7.531152
2018-02-08 06:17 | 103518.2 | 2280.0011 | 5 | 14 | 3.58867 | -3.25994 | 3.098874 | 2.064461 | 12.88756 | 7.921986
2018-02-08 06:19 | 103638.2 | 2400.0003 | 5 | 14 | 3.572578 | -3.260058 | 3.098874 | 2.17312 | 12.88756 | 8.311053
2018-02-08 06:21 | 103758.2 | 2520.0003 | 5 | 14 | 3.556418 | -3.259978 | 3.098874 | 2.281775 | 12.88756 | 8.698354
2018-02-08 06:23 | 103878.2 | 2640.0005 | 5 | 14 | 3.540003 | -3.259947 | 3.098874 | 2.390434 | 12.88756 | 9.083902
2018-02-08 06:25 | 103998.2 | 2760.0019 | 5 | 14 | 3.522009 | -3.259917 | 3.098874 | 2.499089 | 12.88756 | 9.467592
2018-02-08 06:27 | 104118.2 | 2880.0003 | 5 | 14 | 3.498668 | -3.26001 | 3.098874 | 2.607744 | 12.88756 | 9.84908
2018-02-08 06:29 | 104238.2 | 3000.0011 | 5 | 14 | 3.467445 | -3.259982 | 3.098874 | 2.716404 | 12.88756 | 10.22763
2018-02-08 06:31 | 104358.2 | 3120.0003 | 5 | 14 | 3.426139 | -3.259953 | 3.098874 | 2.825059 | 12.88756 | 10.60224
2018-02-08 06:33 | 104478.2 | 3240.001 | 5 | 14 | 3.364905 | -3.259993 | 3.098874 | 2.933715 | 12.88756 | 10.97148
2018-02-08 06:35 | 104598.2 | 3360.0011 | 5 | 14 | 3.221297 | -3.259964 | 3.098874 | 3.042376 | 12.88756 | 11.33087
2018-02-08 06:36 | 104658 | 3419.8553 | 5 | 14 | 2.999966 | -3.259896 | 3.098874 | 3.096572 | 12.88756 | 11.50052
2018-02-08 06:38 | 104778.1 | 120.0016 | 6 | 14 | 3.245771 | 0 | 3.098874 | 3.096572 | 12.88756 | 11.50052
2018-02-08 06:40 | 104898.1 | 240.0005 | 6 | 14 | 3.256725 | 0 | 3.098874 | 3.096572 | 12.88756 | 11.50052
2018-02-08 06:41 | 104958.1 | 300.0021 | 6 | 14 | 3.260531 | 0 | 3.098874 | 3.096572 | 12.88756 | 11.50052
2018-02-08 06:41 | 104958.1 | 0.0024 | 7 | 15 | 3.26057 | 0 | 0 | 0 | 0 | 0
2018-02-08 06:43 | 105078.2 | 120.0011 | 2 | 15 | 3.898532 | 4.890003 | 0.1622952 | 5.107e-09 | 0.6108903 | 1.6653e-08
2018-02-08 06:45 | 105198.2 | 240.0009 | 2 | 15 | 3.954022 | 4.890078 | 0.3252682 | 5.107e-09 | 1.251551 | 1.6653e-08
2018-02-08 06:47 | 105318.2 | 360.0003 | 2 | 15 | 3.990796 | 4.890057 | 0.4882559 | 5.107e-09 | 1.899089 | 1.6653e-08
2018-02-08 06:49 | 105438.2 | 480.0003 | 2 | 15 | 4.021799 | 4.889803 | 0.6512432 | 5.107e-09 | 2.552124 | 1.6653e-08
2018-02-08 06:51 | 105558.2 | 600.0011 | 2 | 15 | 4.049254 | 4.890156 | 0.8142342 | 5.107e-09 | 3.209931 | 1.6653e-08
2018-02-08 06:53 | 105678.2 | 720.0011 | 2 | 15 | 4.073683 | 4.89015 | 0.9772151 | 5.107e-09 | 3.871902 | 1.6653e-08
2018-02-08 06:55 | 105798.2 | 840.0003 | 2 | 15 | 4.097731 | 4.890207 | 1.1402 | 5.107e-09 | 4.537783 | 1.6653e-08
2018-02-08 06:57 | 105918.2 | 960.0011 | 2 | 15 | 4.125137 | 4.889965 | 1.303194 | 5.107e-09 | 5.207864 | 1.6653e-08
2018-02-08 06:59 | 106038.2 | 1080.0002 | 2 | 15 | 4.156294 | 4.890146 | 1.466176 | 5.107e-09 | 5.88268 | 1.6653e-08
2018-02-08 07:01 | 106158.2 | 1200.0019 | 2 | 15 | 4.190889 | 4.890045 | 1.62917 | 5.107e-09 | 6.562896 | 1.6653e-08
2018-02-08 07:03 | 106278.2 | 1320.002 | 2 | 15 | 4.200414 | 4.3379 | 1.784974 | 5.107e-09 | 7.217141 | 1.6653e-08
2018-02-08 07:05 | 106398.2 | 1440.0004 | 2 | 15 | 4.20041 | 3.704041 | 1.918782 | 5.107e-09 | 7.779185 | 1.6653e-08
2018-02-08 07:07 | 106491.6 | 1533.4009 | 2 | 15 | 4.200385 | 3.259964 | 2.009022 | 5.107e-09 | 8.158231 | 1.6653e-08
2018-02-08 07:09 | 106611.6 | 120.0004 | 3 | 15 | 4.229328 | 3.26004 | 2.117245 | 5.107e-09 | 8.61427 | 1.6653e-08
2018-02-08 07:11 | 106731.6 | 240.0003 | 3 | 15 | 4.262613 | 3.259922 | 2.225902 | 5.107e-09 | 9.075601 | 1.6653e-08
2018-02-08 07:13 | 106851.6 | 360.0003 | 3 | 15 | 4.298305 | 3.259991 | 2.334561 | 5.107e-09 | 9.540691 | 1.6653e-08
2018-02-08 07:15 | 106971.6 | 480.0003 | 3 | 15 | 4.335921 | 3.260145 | 2.443215 | 5.107e-09 | 10.00975 | 1.6653e-08
2018-02-08 07:17 | 107091.6 | 600.002 | 3 | 15 | 4.375141 | 3.260157 | 2.551873 | 5.107e-09 | 10.483 | 1.6653e-08
2018-02-08 07:19 | 107211.6 | 720.0007 | 3 | 15 | 4.400418 | 2.975647 | 2.658634 | 5.107e-09 | 10.95193 | 1.6653e-08
2018-02-08 07:21 | 107331.6 | 840.0002 | 3 | 15 | 4.400407 | 2.430342 | 2.74828 | 5.107e-09 | 11.34641 | 1.6653e-08
2018-02-08 07:23 | 107451.6 | 960.0004 | 3 | 15 | 4.400396 | 2.006008 | 2.821921 | 5.107e-09 | 11.67045 | 1.6653e-08
2018-02-08 07:25 | 107571.6 | 1080.0013 | 3 | 15 | 4.400387 | 1.670389 | 2.882962 | 5.107e-09 | 11.93906 | 1.6653e-08
2018-02-08 07:27 | 107691.6 | 1200.0029 | 3 | 15 | 4.400367 | 1.401752 | 2.933991 | 5.107e-09 | 12.16361 | 1.6653e-08
2018-02-08 07:29 | 107811.6 | 1320.0004 | 3 | 15 | 4.400354 | 1.186676 | 2.977009 | 5.107e-09 | 12.3529 | 1.6653e-08
2018-02-08 07:31 | 107931.6 | 1440.002 | 3 | 15 | 4.400373 | 1.012991 | 3.013574 | 5.107e-09 | 12.5138 | 1.6653e-08
2018-02-08 07:33 | 108051.6 | 1560.0004 | 3 | 15 | 4.400356 | 0.8709412 | 3.04489 | 5.107e-09 | 12.6516 | 1.6653e-08
2018-02-08 07:35 | 108171.6 | 1680.002 | 3 | 15 | 4.400339 | 0.7534103 | 3.0719 | 5.107e-09 | 12.77045 | 1.6653e-08
2018-02-08 07:37 | 108291.6 | 1800.002 | 3 | 15 | 4.400333 | 0.6555958 | 3.095336 | 5.107e-09 | 12.87358 | 1.6653e-08
2018-02-08 07:37 | 108296.7 | 1805.1345 | 3 | 15 | 4.400347 | 0.6519985 | 3.096268 | 5.107e-09 | 12.87768 | 1.6653e-08
2018-02-08 07:39 | 108416.8 | 120.001 | 4 | 15 | 4.359398 | 0 | 3.096268 | 5.107e-09 | 12.87768 | 1.6653e-08
2018-02-08 07:41 | 108536.8 | 240.0002 | 4 | 15 | 4.356249 | 0 | 3.096268 | 5.107e-09 | 12.87768 | 1.6653e-08
2018-02-08 07:42 | 108596.8 | 300.0023 | 4 | 15 | 4.355266 | 0 | 3.096268 | 5.107e-09 | 12.87768 | 1.6653e-08
2018-02-08 07:44 | 108716.9 | 120.0011 | 5 | 15 | 4.140676 | -3.260056 | 3.096268 | 0.1086397 | 12.87768 | 0.4529486
2018-02-08 07:46 | 108836.9 | 240.0019 | 5 | 15 | 4.097738 | -3.260098 | 3.096268 | 0.2173139 | 12.87768 | 0.9005769
2018-02-08 07:48 | 108956.9 | 360.0019 | 5 | 15 | 4.055784 | -3.259995 | 3.096268 | 0.32597 | 12.87768 | 1.343538
2018-02-08 07:50 | 109076.9 | 480.0019 | 5 | 15 | 4.014272 | -3.260012 | 3.096268 | 0.4346313 | 12.87768 | 1.781984
2018-02-08 07:52 | 109196.9 | 600.0003 | 5 | 15 | 3.973452 | -3.259987 | 3.096268 | 0.5432864 | 12.87768 | 2.215928
2018-02-08 07:54 | 109316.9 | 720.0002 | 5 | 15 | 3.933826 | -3.260043 | 3.096268 | 0.6519328 | 12.87768 | 2.645464
2018-02-08 07:56 | 109436.9 | 840.0019 | 5 | 15 | 3.89585 | -3.25994 | 3.096268 | 0.7606056 | 12.87768 | 3.070883
2018-02-08 07:58 | 109556.9 | 960.0003 | 5 | 15 | 3.859878 | -3.260033 | 3.096268 | 0.8692575 | 12.87768 | 3.4922
2018-02-08 08:00 | 109676.9 | 1080.0003 | 5 | 15 | 3.826096 | -3.26005 | 3.096268 | 0.9779198 | 12.87768 | 3.909769
2018-02-08 08:02 | 109796.9 | 1200.0002 | 5 | 15 | 3.794429 | -3.259961 | 3.096268 | 1.086572 | 12.87768 | 4.323745
2018-02-08 08:04 | 109916.9 | 1320.0003 | 5 | 15 | 3.764678 | -3.260066 | 3.096268 | 1.195235 | 12.87768 | 4.734424
2018-02-08 08:06 | 110036.9 | 1440.0011 | 5 | 15 | 3.736613 | -3.259933 | 3.096268 | 1.303896 | 12.87768 | 5.141958
2018-02-08 08:08 | 110156.9 | 1560.0013 | 5 | 15 | 3.710136 | -3.259972 | 3.096268 | 1.412556 | 12.87768 | 5.546528
2018-02-08 08:10 | 110276.9 | 1680.0019 | 5 | 15 | 3.685358 | -3.259943 | 3.096268 | 1.521215 | 12.87768 | 5.948305
2018-02-08 08:12 | 110396.9 | 1800.0019 | 5 | 15 | 3.66237 | -3.260037 | 3.096268 | 1.62987 | 12.87768 | 6.347471
2018-02-08 08:14 | 110516.9 | 1920.0003 | 5 | 15 | 3.641321 | -3.260018 | 3.096268 | 1.738516 | 12.87768 | 6.744213
2018-02-08 08:16 | 110636.9 | 2040.0003 | 5 | 15 | 3.622216 | -3.260012 | 3.096268 | 1.847177 | 12.87768 | 7.138828
2018-02-08 08:18 | 110756.9 | 2160.0011 | 5 | 15 | 3.604869 | -3.260014 | 3.096268 | 1.95584 | 12.87768 | 7.531473
2018-02-08 08:20 | 110876.9 | 2280 | 5 | 15 | 3.588508 | -3.26001 | 3.096268 | 2.064504 | 12.87768 | 7.922298
2018-02-08 08:22 | 110996.9 | 2400.0018 | 5 | 15 | 3.572375 | -3.25998 | 3.096268 | 2.173161 | 12.87768 | 8.311338
2018-02-08 08:24 | 111116.9 | 2520.0015 | 5 | 15 | 3.556172 | -3.259955 | 3.096268 | 2.28182 | 12.87768 | 8.698629
2018-02-08 08:26 | 111236.9 | 2640.0003 | 5 | 15 | 3.53972 | -3.259985 | 3.096268 | 2.390478 | 12.87768 | 9.084149
2018-02-08 08:28 | 111356.9 | 2760.0003 | 5 | 15 | 3.521696 | -3.259982 | 3.096268 | 2.499136 | 12.87768 | 9.467818
2018-02-08 08:30 | 111476.9 | 2880.0002 | 5 | 15 | 3.49828 | -3.259972 | 3.096268 | 2.60778 | 12.87768 | 9.849229
2018-02-08 08:32 | 111596.9 | 3000.0003 | 5 | 15 | 3.466971 | -3.260012 | 3.096268 | 2.716446 | 12.87768 | 10.22775
2018-02-08 08:34 | 111716.9 | 3120.0003 | 5 | 15 | 3.425536 | -3.260008 | 3.096268 | 2.82511 | 12.87768 | 10.60234
2018-02-08 08:36 | 111836.9 | 3240.0011 | 5 | 15 | 3.363867 | -3.259957 | 3.096268 | 2.93377 | 12.87768 | 10.97151
2018-02-08 08:38 | 111956.9 | 3360.0003 | 5 | 15 | 3.21823 | -3.260081 | 3.096268 | 3.042427 | 12.87768 | 11.33069
2018-02-08 08:39 | 112015.4 | 3418.5216 | 5 | 15 | 2.999972 | -3.259957 | 3.096268 | 3.095418 | 12.87768 | 11.49646
2018-02-08 08:41 | 112135.4 | 120.0003 | 6 | 15 | 3.246019 | 0 | 3.096268 | 3.095418 | 12.87768 | 11.49646
2018-02-08 08:43 | 112255.4 | 240.001 | 6 | 15 | 3.256968 | 0 | 3.096268 | 3.095418 | 12.87768 | 11.49646
2018-02-08 08:44 | 112315.4 | 300.0032 | 6 | 15 | 3.260772 | 0 | 3.096268 | 3.095418 | 12.87768 | 11.49646
2018-02-08 08:44 | 112315.4 | 0.0024 | 7 | 16 | 3.260869 | 0 | 0 | 0 | 0 | 0
2018-02-08 08:46 | 112435.5 | 120.0003 | 2 | 16 | 3.897985 | 4.889837 | 0.1622922 | 1.5715e-08 | 0.610848 | 5.1242e-08
2018-02-08 08:48 | 112555.5 | 240.0012 | 2 | 16 | 3.953993 | 4.889872 | 0.3252673 | 1.5715e-08 | 1.251496 | 5.1242e-08
2018-02-08 08:50 | 112675.5 | 360.0011 | 2 | 16 | 3.990874 | 4.890179 | 0.4882511 | 1.5715e-08 | 1.899022 | 5.1242e-08
2018-02-08 08:52 | 112795.5 | 480.0019 | 2 | 16 | 4.021892 | 4.889805 | 0.6512326 | 1.5715e-08 | 2.552046 | 5.1242e-08
2018-02-08 08:54 | 112915.5 | 600.0019 | 2 | 16 | 4.049401 | 4.890047 | 0.8142192 | 1.5715e-08 | 3.209855 | 5.1242e-08
2018-02-08 08:56 | 113035.5 | 720.0011 | 2 | 16 | 4.073935 | 4.890003 | 0.9772024 | 1.5715e-08 | 3.871868 | 5.1242e-08
2018-02-08 08:58 | 113155.5 | 840.0011 | 2 | 16 | 4.098061 | 4.890181 | 1.140189 | 1.5715e-08 | 4.537802 | 5.1242e-08
2018-02-08 09:00 | 113275.5 | 960.0012 | 2 | 16 | 4.125483 | 4.889797 | 1.303172 | 1.5715e-08 | 5.207898 | 5.1242e-08
2018-02-08 09:02 | 113395.5 | 1080.0012 | 2 | 16 | 4.15667 | 4.889839 | 1.46616 | 1.5715e-08 | 5.882801 | 5.1242e-08
2018-02-08 09:04 | 113515.5 | 1200.0003 | 2 | 16 | 4.191354 | 4.890081 | 1.629148 | 1.5715e-08 | 6.563059 | 5.1242e-08
2018-02-08 09:06 | 113635.5 | 1320.0003 | 2 | 16 | 4.200415 | 4.330326 | 1.784719 | 1.5715e-08 | 7.216341 | 5.1242e-08
2018-02-08 09:08 | 113755.5 | 1440.0004 | 2 | 16 | 4.200399 | 3.696943 | 1.918277 | 1.5715e-08 | 7.777342 | 5.1242e-08
2018-02-08 09:09 | 113847.8 | 1532.2361 | 2 | 16 | 4.200393 | 3.259983 | 2.007299 | 1.5715e-08 | 8.151268 | 5.1242e-08
2018-02-08 09:11 | 113967.8 | 120.0019 | 3 | 16 | 4.229377 | 3.260023 | 2.115519 | 1.8007e-08 | 8.607294 | 6.0608e-08
2018-02-08 09:13 | 114087.8 | 240.0019 | 3 | 16 | 4.262696 | 3.260044 | 2.224177 | 1.8007e-08 | 9.068641 | 6.0608e-08
2018-02-08 09:15 | 114207.8 | 360.001 | 3 | 16 | 4.29835 | 3.260077 | 2.332835 | 1.8007e-08 | 9.533735 | 6.0608e-08
2018-02-08 09:17 | 114327.8 | 480.0007 | 3 | 16 | 4.335945 | 3.259989 | 2.441494 | 1.8007e-08 | 10.00281 | 6.0608e-08
2018-02-08 09:19 | 114447.8 | 600.0002 | 3 | 16 | 4.375162 | 3.26012 | 2.550151 | 1.8007e-08 | 10.47606 | 6.0608e-08
2018-02-08 09:21 | 114567.8 | 720.0002 | 3 | 16 | 4.400398 | 2.976446 | 2.656917 | 1.8007e-08 | 10.94501 | 6.0608e-08
2018-02-08 09:23 | 114687.8 | 840.0019 | 3 | 16 | 4.400386 | 2.431366 | 2.746617 | 1.8007e-08 | 11.33973 | 6.0608e-08
2018-02-08 09:25 | 114807.8 | 960.0003 | 3 | 16 | 4.400404 | 2.008804 | 2.820333 | 1.8007e-08 | 11.66411 | 6.0608e-08
2018-02-08 09:27 | 114927.8 | 1080.0009 | 3 | 16 | 4.400383 | 1.672258 | 2.88146 | 1.8007e-08 | 11.93309 | 6.0608e-08
2018-02-08 09:29 | 115047.8 | 1200.001 | 3 | 16 | 4.40038 | 1.40456 | 2.932571 | 1.8007e-08 | 12.158 | 6.0608e-08
2018-02-08 09:31 | 115167.8 | 1320.0011 | 3 | 16 | 4.400369 | 1.189241 | 2.975672 | 1.8007e-08 | 12.34765625 | 6.0608e-08
2018-02-08 09:33 | 115287.8 | 1440.0011 | 3 | 16 | 4.400377 | 1.01581 | 3.012322 | 1.8007e-08 | 12.50893 | 6.0608e-08
2018-02-08 09:35 | 115407.8 | 1560.0019 | 3 | 16 | 4.400353 | 0.872694 | 3.04372 | 1.8007e-08 | 12.64709 | 6.0608e-08
2018-02-08 09:37 | 115527.8 | 1680.0018 | 3 | 16 | 4.400337 | 0.755497 | 3.070809 | 1.8007e-08 | 12.7663 | 6.0608e-08
2018-02-08 09:39 | 115647.8 | 1800.0002 | 3 | 16 | 4.40032 | 0.6572952 | 3.094319 | 1.8007e-08 | 12.86975 | 6.0608e-08
2018-02-08 09:40 | 115655.9 | 1808.1759 | 3 | 16 | 4.40035 | 0.6519985 | 3.095806 | 1.8007e-08 | 12.87629 | 6.0608e-08
2018-02-08 09:42 | 115776 | 120.0012 | 4 | 16 | 4.359309 | 0 | 3.095806 | 1.8007e-08 | 12.87629 | 6.0608e-08
2018-02-08 09:44 | 115896 | 240.001 | 4 | 16 | 4.356115 | 0 | 3.095806 | 1.8007e-08 | 12.87629 | 6.0608e-08
2018-02-08 09:45 | 115956 | 300.0032 | 4 | 16 | 4.35516 | 0 | 3.095806 | 1.8007e-08 | 12.87629 | 6.0608e-08
2018-02-08 09:47 | 116076.1 | 120.0011 | 5 | 16 | 4.139935 | -3.259936 | 3.095806 | 0.1086543 | 12.87629 | 0.4529355
2018-02-08 09:49 | 116196.1 | 240.001 | 5 | 16 | 4.096972 | -3.259991 | 3.095806 | 0.2172828 | 12.87629 | 0.9002961
2018-02-08 09:51 | 116316.1 | 360.001 | 5 | 16 | 4.055042 | -3.259905 | 3.095806 | 0.325964 | 12.87629 | 1.343279
2018-02-08 09:53 | 116436.1 | 480.0019 | 5 | 16 | 4.013483 | -3.25997 | 3.095806 | 0.4346309 | 12.87629 | 1.781665
2018-02-08 09:55 | 116556.1 | 600.0019 | 5 | 16 | 3.972665 | -3.26006 | 3.095806 | 0.5432851 | 12.87629 | 2.215522
2018-02-08 09:57 | 116676.1 | 720.0011 | 5 | 16 | 3.933014 | -3.25994 | 3.095806 | 0.6519441 | 12.87629 | 2.64502
2018-02-08 09:59 | 116796.1 | 840.0002 | 5 | 16 | 3.895026 | -3.259985 | 3.095806 | 0.7606003 | 12.87629 | 3.070285
2018-02-08 10:00 | 116896.7 | 940.6069 | 5 | 16 | 3.86475 | -3.259917 | 3.095806 | 0.8516943 | 12.87629 | 3.423708
2018-02-08 10:03 | 117016.7 | 1060.654084 | 5 | 16 | 3.832734 | -3.259947 | 3.095806 | 0.9603513 | 12.87629 | 3.842888
2018-02-08 10:05 | 117136.7 | 1180.653984 | 5 | 16 | 3.799465 | -3.259928 | 3.095806 | 1.069007 | 12.87629 | 4.25749
2018-02-08 10:07 | 117256.7 | 1300.653184 | 5 | 16 | 3.769069 | -3.259938 | 3.095806 | 1.17766 | 12.87629 | 4.66864
2018-02-08 10:09 | 117376.7 | 1420.652384 | 5 | 16 | 3.74054 | -3.259974 | 3.095806 | 1.286298 | 12.87629 | 5.076542
2018-02-08 10:11 | 117496.7 | 1540.651584 | 5 | 16 | 3.713663 | -3.260083 | 3.095806 | 1.394968 | 12.87629 | 5.481551
2018-02-08 10:13 | 117616.7 | 1660.651684 | 5 | 16 | 3.688507 | -3.259877 | 3.095806 | 1.503625 | 12.87629 | 5.883686
2018-02-08 10:15 | 117736.7 | 1780.652384 | 5 | 16 | 3.665169 | -3.259913 | 3.095806 | 1.612283 | 12.87629 | 6.283185
2018-02-08 10:17 | 117856.7 | 1900.651584 | 5 | 16 | 3.643764 | -3.259964 | 3.095806 | 1.720933 | 12.87629 | 6.680227
2018-02-08 10:19 | 117976.7 | 2020.652384 | 5 | 16 | 3.624359 | -3.260012 | 3.095806 | 1.829585 | 12.87629 | 7.075055
2018-02-08 10:21 | 118096.7 | 2140.651584 | 5 | 16 | 3.606793 | -3.259888 | 3.095806 | 1.93825 | 12.87629 | 7.467929
2018-02-08 10:23 | 118216.7 | 2260.651584 | 5 | 16 | 3.59036 | -3.259928 | 3.095806 | 2.046902 | 12.87629 | 7.858915
2018-02-08 10:25 | 118336.7 | 2380.653284 | 5 | 16 | 3.574272 | -3.259966 | 3.095806 | 2.15556 | 12.87629 | 8.248163
2018-02-08 10:27 | 118456.7 | 2500.652384 | 5 | 16 | 3.558084 | -3.259966 | 3.095806 | 2.264216 | 12.87629 | 8.63565
2018-02-08 10:29 | 118576.7 | 2620.651584 | 5 | 16 | 3.541752 | -3.260075 | 3.095806 | 2.372857 | 12.87629 | 9.02132
2018-02-08 10:31 | 118696.7 | 2740.651584 | 5 | 16 | 3.524186 | -3.259928 | 3.095806 | 2.481525 | 12.87629 | 9.405262
2018-02-08 10:33 | 118816.7 | 2860.653284 | 5 | 16 | 3.501915 | -3.259922 | 3.095806 | 2.590183 | 12.87629 | 9.78705
2018-02-08 10:35 | 118936.7 | 2980.652384 | 5 | 16 | 3.471896 | -3.259896 | 3.095806 | 2.69884 | 12.87629 | 10.166
2018-02-08 10:37 | 119056.7 | 3100.651584 | 5 | 16 | 3.432096 | -3.259951 | 3.095806 | 2.80749 | 12.87629 | 10.54115
2018-02-08 10:39 | 119176.7 | 3220.652384 | 5 | 16 | 3.374989 | -3.259882 | 3.095806 | 2.91615 | 12.87629 | 10.91124
2018-02-08 10:41 | 119296.7 | 3340.652384 | 5 | 16 | 3.252855 | -3.260022 | 3.095806 | 3.0248 | 12.87629 | 11.27247
2018-02-08 10:42 | 119372.6 | 3416.503384 | 5 | 16 | 2.999983 | -3.260001 | 3.095806 | 3.09349 | 12.87629 | 11.48904
2018-02-08 10:44 | 119492.6 | 120.0018 | 6 | 16 | 3.246448 | 0 | 3.095806 | 3.09349 | 12.87629 | 11.48904
2018-02-08 10:46 | 119612.6 | 240.0002 | 6 | 16 | 3.257373 | 0 | 3.095806 | 3.09349 | 12.87629 | 11.48904
2018-02-08 10:47 | 119672.6 | 300.0008 | 6 | 16 | 3.261191 | 0 | 3.095806 | 3.09349 | 12.87629 | 11.48904
2018-02-08 10:47 | 119672.6 | 0.0025 | 7 | 17 | 3.261093 | 0 | 0 | 0 | 0 | 0
2018-02-08 10:49 | 119792.7 | 120.0019 | 2 | 17 | 3.898372 | 4.8899 | 0.1622759 | 9.776e-09 | 0.6108527 | 3.1884e-08
2018-02-08 10:51 | 119912.7 | 240.0002 | 2 | 17 | 3.954701 | 4.889772 | 0.3252501 | 9.776e-09 | 1.251576 | 3.1884e-08
2018-02-08 10:53 | 120032.7 | 360.0011 | 2 | 17 | 3.991513 | 4.889793 | 0.4882247 | 9.776e-09 | 1.899178 | 3.1884e-08
2018-02-08 10:55 | 120152.7 | 480.0009 | 2 | 17 | 4.022555 | 4.890228 | 0.6512157 | 9.776e-09 | 2.552348 | 3.1884e-08
2018-02-08 10:57 | 120272.7 | 600.002 | 2 | 17 | 4.050014 | 4.89002 | 0.8142043 | 9.776e-09 | 3.210269 | 3.1884e-08
2018-02-08 10:59 | 120392.7 | 720.0003 | 2 | 17 | 4.074529 | 4.889889 | 0.9771879 | 9.776e-09 | 3.872385 | 3.1884e-08
2018-02-08 11:01 | 120512.7 | 840.0011 | 2 | 17 | 4.098625 | 4.890169 | 1.140173 | 9.776e-09 | 4.538406 | 3.1884e-08
2018-02-08 11:03 | 120632.7 | 960.0004 | 2 | 17 | 4.126064 | 4.890123 | 1.303162 | 9.776e-09 | 5.208619 | 3.1884e-08
2018-02-08 11:05 | 120752.7 | 1080.001 | 2 | 17 | 4.157228 | 4.890024 | 1.46615 | 9.776e-09 | 5.883613 | 3.1884e-08
2018-02-08 11:07 | 120872.7 | 1200.0019 | 2 | 17 | 4.191877 | 4.8902 | 1.629139 | 9.776e-09 | 6.56397 | 3.1884e-08
2018-02-08 11:09 | 120992.7 | 1320.0003 | 2 | 17 | 4.20041 | 4.323219 | 1.784494 | 9.776e-09 | 7.216362 | 3.1884e-08
2018-02-08 11:11 | 121112.7 | 1440.002 | 2 | 17 | 4.20041 | 3.692562 | 1.917866 | 9.776e-09 | 7.776578 | 3.1884e-08
2018-02-08 11:13 | 121204.1 | 1531.4265 | 2 | 17 | 4.200406 | 3.259983 | 2.006046 | 9.776e-09 | 8.146971 | 3.1884e-08
2018-02-08 11:15 | 121324.2 | 120.002 | 3 | 17 | 4.229342 | 3.260056 | 2.114272 | 1.0437e-08 | 8.603021 | 3.4584e-08
2018-02-08 11:17 | 121444.2 | 240.002 | 3 | 17 | 4.26265 | 3.260057 | 2.222926 | 1.0437e-08 | 9.064346 | 3.4584e-08
2018-02-08 11:19 | 121564.2 | 360.0003 | 3 | 17 | 4.298283 | 3.259993 | 2.331578 | 1.0437e-08 | 9.529406 | 3.4584e-08
2018-02-08 11:21 | 121684.2 | 480.0011 | 3 | 17 | 4.335884 | 3.26005 | 2.440238 | 1.0437e-08 | 9.998483 | 3.4584e-08
2018-02-08 11:23 | 121804.2 | 600.0004 | 3 | 17 | 4.375092 | 3.260012 | 2.548895 | 1.0437e-08 | 10.47173 | 3.4584e-08
2018-02-08 11:25 | 121924.2 | 720.0019 | 3 | 17 | 4.400397 | 2.978331 | 2.655679 | 1.0437e-08 | 10.94075 | 3.4584e-08
2018-02-08 11:27 | 122044.2 | 840.0019 | 3 | 17 | 4.400381 | 2.432775 | 2.745428 | 1.0437e-08 | 11.33568 | 3.4584e-08
2018-02-08 11:29 | 122164.2 | 960.0004 | 3 | 17 | 4.400384 | 2.009342 | 2.819177 | 1.0437e-08 | 11.66021 | 3.4584e-08
2018-02-08 11:31 | 122284.2 | 1080.002 | 3 | 17 | 4.400381 | 1.673326 | 2.880332 | 1.0437e-08 | 11.92931 | 3.4584e-08
2018-02-08 11:33 | 122404.2 | 1200.0012 | 3 | 17 | 4.400383 | 1.405506 | 2.931469 | 1.0437e-08 | 12.15433 | 3.4584e-08
2018-02-08 11:35 | 122524.2 | 1320.002 | 3 | 17 | 4.400358 | 1.189482 | 2.974584 | 1.0437e-08 | 12.34406 | 3.4584e-08
2018-02-08 11:37 | 122644.2 | 1440.0013 | 3 | 17 | 4.400357 | 1.007677 | 3.011125 | 1.0437e-08 | 12.50485 | 3.4584e-08
2018-02-08 11:39 | 122764.2 | 1560.0004 | 3 | 17 | 4.400365 | 0.8670559 | 3.042284 | 1.0437e-08 | 12.64196 | 3.4584e-08
2018-02-08 11:41 | 122884.2 | 1680.0004 | 3 | 17 | 4.400362 | 0.7509975 | 3.069189 | 1.0437e-08 | 12.76035 | 3.4584e-08
2018-02-08 11:43 | 123004.2 | 1800.0021 | 3 | 17 | 4.400343 | 0.6547241 | 3.092569 | 1.0437e-08 | 12.86323 | 3.4584e-08
2018-02-08 11:43 | 123007.5 | 1803.3633 | 3 | 17 | 4.400346 | 0.6519985 | 3.093179 | 1.0437e-08 | 12.86591 | 3.4584e-08
2018-02-08 11:45 | 123127.6 | 120.0001 | 4 | 17 | 4.35909 | 0 | 3.093181 | 1.0437e-08 | 12.86592 | 3.4584e-08
2018-02-08 11:47 | 123247.6 | 240.0009 | 4 | 17 | 4.355898 | 0 | 3.093181 | 1.0437e-08 | 12.86592 | 3.4584e-08
2018-02-08 11:48 | 123307.6 | 300.003 | 4 | 17 | 4.354896 | 0 | 3.093181 | 1.0437e-08 | 12.86592 | 3.4584e-08
2018-02-08 11:50 | 123427.7 | 120.0002 | 5 | 17 | 4.139112 | -3.259917 | 3.093181 | 0.1086453 | 12.86592 | 0.4528112
2018-02-08 11:52 | 123547.7 | 240.001 | 5 | 17 | 4.096221 | -3.260035 | 3.093181 | 0.2173045 | 12.86592 | 0.9002119
2018-02-08 11:54 | 123667.7 | 360.0019 | 5 | 17 | 4.054317 | -3.260006 | 3.093181 | 0.3259662 | 12.86592 | 1.343035
2018-02-08 11:56 | 123787.7 | 480.0019 | 5 | 17 | 4.012844 | -3.259938 | 3.093181 | 0.4346241 | 12.86592 | 1.781311
2018-02-08 11:58 | 123907.7 | 600.0002 | 5 | 17 | 3.972035 | -3.259989 | 3.093181 | 0.5432716 | 12.86592 | 2.215071
2018-02-08 12:00 | 124027.7 | 720.0003 | 5 | 17 | 3.932428 | -3.259964 | 3.093181 | 0.6519331 | 12.86592 | 2.644515
2018-02-08 12:02 | 124147.7 | 840.0003 | 5 | 17 | 3.894464 | -3.259976 | 3.093181 | 0.7605808 | 12.86592 | 3.069686
2018-02-08 12:04 | 124267.7 | 960.0018 | 5 | 17 | 3.858521 | -3.259989 | 3.093181 | 0.869247 | 12.86592 | 3.49091
2018-02-08 12:06 | 124387.7 | 1080.0011 | 5 | 17 | 3.824779 | -3.260003 | 3.093181 | 0.9779055 | 12.86592 | 3.908317
2018-02-08 12:08 | 124507.7 | 1200.0003 | 5 | 17 | 3.793116 | -3.259997 | 3.093181 | 1.08656 | 12.86592 | 4.322158
2018-02-08 12:10 | 124627.7 | 1320.001 | 5 | 17 | 3.763357 | -3.260027 | 3.093181 | 1.195219 | 12.86592 | 4.732684
2018-02-08 12:12 | 124747.7 | 1440.0011 | 5 | 17 | 3.735301 | -3.260037 | 3.093181 | 1.303871 | 12.86592 | 5.140041
2018-02-08 12:14 | 124867.7 | 1560.0011 | 5 | 17 | 3.70885 | -3.259949 | 3.093181 | 1.412528 | 12.86592 | 5.544456
2018-02-08 12:16 | 124987.7 | 1680.0012 | 5 | 17 | 3.684042 | -3.259949 | 3.093181 | 1.521188 | 12.86592 | 5.946095
2018-02-08 12:18 | 125107.7 | 1800.0019 | 5 | 17 | 3.661066 | -3.260018 | 3.093181 | 1.629841 | 12.86592 | 6.345115
2018-02-08 12:20 | 125227.7 | 1920.0019 | 5 | 17 | 3.640032 | -3.260081 | 3.093181 | 1.7385 | 12.86592 | 6.741762
2018-02-08 12:22 | 125347.7 | 2040.0019 | 5 | 17 | 3.621007 | -3.259913 | 3.093181 | 1.84716 | 12.86592 | 7.136235
2018-02-08 12:24 | 125467.7 | 2160.001 | 5 | 17 | 3.603693 | -3.260052 | 3.093181 | 1.955814 | 12.86592 | 7.52872
2018-02-08 12:26 | 125587.7 | 2280.0003 | 5 | 17 | 3.587343 | -3.259959 | 3.093181 | 2.064468 | 12.86592 | 7.919384
2018-02-08 12:28 | 125707.7 | 2400.001 | 5 | 17 | 3.571219 | -3.25998 | 3.093181 | 2.173127 | 12.86592 | 8.308307
2018-02-08 12:30 | 125827.7 | 2520.0012 | 5 | 17 | 3.55501 | -3.26002 | 3.093181 | 2.281786 | 12.86592 | 8.695469
2018-02-08 12:32 | 125947.7 | 2640.0019 | 5 | 17 | 3.538547 | -3.259873 | 3.093181 | 2.390443 | 12.86592 | 9.08086
2018-02-08 12:34 | 126067.7 | 2760.0003 | 5 | 17 | 3.520439 | -3.260024 | 3.093181 | 2.499102 | 12.86592 | 9.4644
2018-02-08 12:36 | 126187.7 | 2880.0003 | 5 | 17 | 3.496786 | -3.260003 | 3.093181 | 2.607754 | 12.86592 | 9.845691
2018-02-08 12:38 | 126307.7 | 3000.0018 | 5 | 17 | 3.46515 | -3.259997 | 3.093181 | 2.716415 | 12.86592 | 10.22402
2018-02-08 12:40 | 126427.7 | 3120.0019 | 5 | 17 | 3.423195 | -3.260012 | 3.093181 | 2.825075 | 12.86592 | 10.59837
2018-02-08 12:42 | 126547.7 | 3240.0019 | 5 | 17 | 3.36009 | -3.259919 | 3.093181 | 2.933733 | 12.86592 | 10.96721
2018-02-08 12:44 | 126667.7 | 3360.0011 | 5 | 17 | 3.204236 | -3.259957 | 3.093181 | 3.042387 | 12.86592 | 11.3256
2018-02-08 12:45 | 126720.4 | 3412.7049 | 5 | 17 | 2.999969 | -3.25993 | 3.093181 | 3.090109 | 12.86592 | 11.47444
2018-02-08 12:47 | 126840.4095 | 120.0002 | 6 | 17 | 3.246734 | 0 | 3.093181 | 3.090118 | 12.86592 | 11.47446
2018-02-08 12:49 | 126960.4095 | 240.0002 | 6 | 17 | 3.257661 | 0 | 3.093181 | 3.090118 | 12.86592 | 11.47446
2018-02-08 12:50 | 127020.414 | 300.0047 | 6 | 17 | 3.261455 | 0 | 3.093181 | 3.090118 | 12.86592 | 11.47446
2018-02-08 12:50 | 127020.4 | 0.0025 | 7 | 18 | 3.261527 | 0 | 0 | 0 | 0 | 0
2018-02-08 12:52 | 127140.5 | 120.0002 | 2 | 18 | 3.898644 | 4.889957 | 0.1622971 | 3.245e-09 | 0.6109846 | 1.0582e-08
2018-02-08 12:54 | 127260.5 | 240.0027 | 2 | 18 | 3.954449 | 4.889875 | 0.3252806 | 3.245e-09 | 1.251752 | 1.0582e-08
2018-02-08 12:56 | 127380.5 | 360.0003 | 2 | 18 | 3.991266 | 4.889843 | 0.4882587 | 3.245e-09 | 1.899326 | 1.0582e-08
2018-02-08 12:58 | 127500.5 | 480.0003 | 2 | 18 | 4.022307 | 4.889729 | 0.6512397 | 3.245e-09 | 2.552417 | 1.0582e-08
2018-02-08 13:00 | 127620.5 | 600.0011 | 2 | 18 | 4.049798 | 4.890156 | 0.8142263 | 3.245e-09 | 3.210291 | 1.0582e-08
2018-02-08 13:02 | 127740.5 | 720.0003 | 2 | 18 | 4.07438 | 4.890074 | 0.9772082 | 3.245e-09 | 3.872368 | 1.0582e-08
2018-02-08 13:04 | 127860.5 | 840.0003 | 2 | 18 | 4.098556 | 4.890171 | 1.140198 | 3.245e-09 | 4.538393 | 1.0582e-08
2018-02-08 13:06 | 127980.5 | 960.002 | 2 | 18 | 4.126068 | 4.88978 | 1.303189 | 3.245e-09 | 5.208608 | 1.0582e-08
2018-02-08 13:08 | 128100.5 | 1080.0028 | 2 | 18 | 4.157327 | 4.890116 | 1.466179 | 3.245e-09 | 5.883617 | 1.0582e-08
2018-02-08 13:10 | 128220.5 | 1200.0029 | 2 | 18 | 4.192113 | 4.890173 | 1.629167 | 3.245e-09 | 6.563993 | 1.0582e-08
2018-02-08 13:12 | 128340.5 | 1320.0004 | 2 | 18 | 4.200415 | 4.317932 | 1.784373 | 3.245e-09 | 7.215771 | 1.0582e-08
2018-02-08 13:14 | 128460.5 | 1440.0004 | 2 | 18 | 4.200396 | 3.685986 | 1.917557 | 3.245e-09 | 7.7752 | 1.0582e-08
2018-02-08 13:15 | 128550.8 | 1530.2945 | 2 | 18 | 4.200413 | 3.259981 | 2.004576 | 3.245e-09 | 8.140713 | 1.0582e-08
2018-02-08 13:17 | 128670.8 | 120.0019 | 3 | 18 | 4.229388 | 3.260118 | 2.112797 | 3.245e-09 | 8.596745 | 1.0582e-08
2018-02-08 13:19 | 128790.8 | 240.0019 | 3 | 18 | 4.26272 | 3.260065 | 2.221456 | 3.245e-09 | 9.058098 | 1.0582e-08
2018-02-08 13:21 | 128910.8 | 360.0011 | 3 | 18 | 4.298304 | 3.260046 | 2.33012 | 3.245e-09 | 9.523214 | 1.0582e-08
2018-02-08 13:23 | 129030.8 | 480.0011 | 3 | 18 | 4.3359 | 3.260067 | 2.43878 | 3.245e-09 | 9.992291 | 1.0582e-08
2018-02-08 13:25 | 129150.8 | 600.0012 | 3 | 18 | 4.375093 | 3.260151 | 2.547435 | 3.245e-09 | 10.46553 | 1.0582e-08
2018-02-08 13:27 | 129270.8 | 720.0008 | 3 | 18 | 4.400408 | 2.978613 | 2.654225 | 3.245e-09 | 10.93458 | 1.0582e-08
2018-02-08 13:29 | 129390.8 | 840.0004 | 3 | 18 | 4.400397 | 2.433472 | 2.743979 | 3.245e-09 | 11.32953 | 1.0582e-08
2018-02-08 13:31 | 129510.8 | 960.0013 | 3 | 18 | 4.400372 | 2.009401 | 2.817736 | 3.245e-09 | 11.65409 | 1.0582e-08
2018-02-08 13:33 | 129630.8 | 1080.0012 | 3 | 18 | 4.400394 | 1.673903 | 2.878898 | 3.245e-09 | 11.92323 | 1.0582e-08
2018-02-08 13:35 | 129750.8 | 1200.002 | 3 | 18 | 4.400389 | 1.40633 | 2.930049 | 3.245e-09 | 12.14831 | 1.0582e-08
2018-02-08 13:37 | 129870.8 | 1320.0003 | 3 | 18 | 4.400376 | 1.19083 | 2.973184 | 3.245e-09 | 12.33812 | 1.0582e-08
2018-02-08 13:39 | 129990.8 | 1440.0004 | 3 | 18 | 4.400365 | 1.016212 | 3.009863 | 3.245e-09 | 12.49952 | 1.0582e-08
2018-02-08 13:41 | 130110.8 | 1560.0004 | 3 | 18 | 4.400357 | 0.874218 | 3.041284 | 3.245e-09 | 12.63778 | 1.0582e-08
2018-02-08 13:43 | 130230.8 | 1680.0003 | 3 | 18 | 4.400348 | 0.7562237 | 3.068391 | 3.245e-09 | 12.75706 | 1.0582e-08
2018-02-08 13:45 | 130350.8 | 1800.0004 | 3 | 18 | 4.400324 | 0.65765 | 3.091915 | 3.245e-09 | 12.86058 | 1.0582e-08
2018-02-08 13:45 | 130358.8 | 1808.0305 | 3 | 18 | 4.400337 | 0.6519985 | 3.093378 | 3.245e-09 | 12.86701 | 1.0582e-08
2018-02-08 13:47 | 130478.9 | 120.0012 | 4 | 18 | 4.359279 | 0 | 3.093378 | 3.245e-09 | 12.86701 | 1.0582e-08
2018-02-08 13:49 | 130598.9 | 240.0003 | 4 | 18 | 4.356117 | 0 | 3.093378 | 3.245e-09 | 12.86701 | 1.0582e-08
2018-02-08 13:50 | 130658.9 | 300.0032 | 4 | 18 | 4.355137 | 0 | 3.093378 | 3.245e-09 | 12.86701 | 1.0582e-08
2018-02-08 13:52 | 130779 | 120.0002 | 5 | 18 | 4.139818 | -3.259961 | 3.093378 | 0.1086493 | 12.86701 | 0.4529005
2018-02-08 13:54 | 130899 | 240.001 | 5 | 18 | 4.096886 | -3.26002 | 3.093378 | 0.2173078 | 12.86701 | 0.9003717
2018-02-08 13:56 | 131019 | 360.0019 | 5 | 18 | 4.054936 | -3.259933 | 3.093378 | 0.3259734 | 12.86701 | 1.34328
2018-02-08 13:58 | 131139 | 480.0003 | 5 | 18 | 4.013397 | -3.259926 | 3.093378 | 0.4346342 | 12.86701 | 1.781631
2018-02-08 14:00 | 131259 | 600.001 | 5 | 18 | 3.972543 | -3.259903 | 3.093378 | 0.5432755 | 12.86701 | 2.215424
2018-02-08 14:02 | 131379 | 720.001 | 5 | 18 | 3.932906 | -3.259955 | 3.093378 | 0.6519489 | 12.86701 | 2.644966
2018-02-08 14:04 | 131499 | 840.0019 | 5 | 18 | 3.894879 | -3.259896 | 3.093378 | 0.7606175 | 12.86701 | 3.070266
2018-02-08 14:06 | 131619 | 960.0019 | 5 | 18 | 3.858906 | -3.259964 | 3.093378 | 0.8692746 | 12.86701 | 3.491499
2018-02-08 14:08 | 131739 | 1080.0011 | 5 | 18 | 3.825109 | -3.259896 | 3.093378 | 0.9779328 | 12.86701 | 3.908945
2018-02-08 14:10 | 131859 | 1200.0011 | 5 | 18 | 3.793422 | -3.259898 | 3.093378 | 1.086587 | 12.86701 | 4.32282
2018-02-08 14:12 | 131979 | 1320.0011 | 5 | 18 | 3.763645 | -3.259993 | 3.093378 | 1.195246 | 12.86701 | 4.733377
2018-02-08 14:14 | 132099 | 1440.0004 | 5 | 18 | 3.735565 | -3.259938 | 3.093378 | 1.303913 | 12.86701 | 5.140818
2018-02-08 14:16 | 132219 | 1560.0002 | 5 | 18 | 3.709062 | -3.259991 | 3.093378 | 1.412566 | 12.86701 | 5.545245
2018-02-08 14:18 | 132339 | 1680.0003 | 5 | 18 | 3.684271 | -3.260006 | 3.093378 | 1.521234 | 12.86701 | 5.946939
2018-02-08 14:20 | 132459 | 1800.0005 | 5 | 18 | 3.661282 | -3.260016 | 3.093378 | 1.629897 | 12.86701 | 6.346015
2018-02-08 14:22 | 132579 | 1920.0002 | 5 | 18 | 3.640224 | -3.259917 | 3.093378 | 1.738549 | 12.86701 | 6.742659
2018-02-08 14:24 | 132699 | 2040.0019 | 5 | 18 | 3.621171 | -3.259989 | 3.093378 | 1.847216 | 12.86701 | 7.137181
2018-02-08 14:26 | 132819 | 2160.0003 | 5 | 18 | 3.603827 | -3.259933 | 3.093378 | 1.955875 | 12.86701 | 7.529696
2018-02-08 14:28 | 132939 | 2280.0018 | 5 | 18 | 3.587467 | -3.259835 | 3.093378 | 2.06453 | 12.86701 | 7.920378
2018-02-08 14:30 | 133059 | 2400.0011 | 5 | 18 | 3.571321 | -3.259898 | 3.093378 | 2.173189 | 12.86701 | 8.309311
2018-02-08 14:32 | 133179 | 2520.001 | 5 | 18 | 3.555108 | -3.259928 | 3.093378 | 2.281849 | 12.86701 | 8.696489
2018-02-08 14:34 | 133299 | 2640.0002 | 5 | 18 | 3.53863 | -3.259909 | 3.093378 | 2.39051 | 12.86701 | 9.081903
2018-02-08 14:36 | 133419 | 2760.0004 | 5 | 18 | 3.520537 | -3.259999 | 3.093378 | 2.499167 | 12.86701 | 9.465446
2018-02-08 14:38 | 133539 | 2880.002 | 5 | 18 | 3.496905 | -3.25994 | 3.093378 | 2.607821 | 12.86701 | 9.846752
2018-02-08 14:40 | 133659 | 3000.0003 | 5 | 18 | 3.465246 | -3.259928 | 3.093378 | 2.716482 | 12.86701 | 10.22509
2018-02-08 14:42 | 133779 | 3120.0019 | 5 | 18 | 3.423323 | -3.259957 | 3.093378 | 2.825145 | 12.86701 | 10.59946
2018-02-08 14:44 | 133899 | 3240.0019 | 5 | 18 | 3.360281 | -3.259892 | 3.093378 | 2.933802 | 12.86701 | 10.96833
2018-02-08 14:46 | 134019 | 3360.0018 | 5 | 18 | 3.207249 | -3.259951 | 3.093378 | 3.042463 | 12.86701 | 11.32686
2018-02-08 14:47 | 134073 | 3413.9857 | 5 | 18 | 2.999964 | -3.259982 | 3.093378 | 3.091342 | 12.86701 | 11.4794
2018-02-08 14:49 | 134193 | 120.0002 | 6 | 18 | 3.246985 | 0 | 3.093378 | 3.091349 | 12.86701 | 11.47942
2018-02-08 14:51 | 134313 | 240.0018 | 6 | 18 | 3.257913 | 0 | 3.093378 | 3.091349 | 12.86701 | 11.47942
2018-02-08 14:52 | 134373 | 300.0039 | 6 | 18 | 3.261713 | 0 | 3.093378 | 3.091349 | 12.86701 | 11.47942
2018-02-08 14:52 | 134373 | 0.0024 | 7 | 19 | 3.261608 | 0 | 0 | 0 | 0 | 0
2018-02-08 14:54 | 134493.1 | 120.0011 | 2 | 19 | 3.899294 | 4.890255 | 0.1622941 | 4.246e-09 | 0.61107 | 1.3849e-08
2018-02-08 14:56 | 134613.1 | 240.0002 | 2 | 19 | 3.955024 | 4.889862 | 0.3252647 | 4.246e-09 | 1.251884 | 1.3849e-08
2018-02-08 14:58 | 134733.1 | 360.0003 | 2 | 19 | 3.991877 | 4.890146 | 0.4882429 | 4.246e-09 | 1.899555 | 1.3849e-08
2018-02-08 15:00 | 134853.1 | 480.0011 | 2 | 19 | 4.02291 | 4.889814 | 0.6512232 | 4.246e-09 | 2.55274 | 1.3849e-08
2018-02-08 15:02 | 134973.1 | 600.0011 | 2 | 19 | 4.051465 | 4.88982 | 0.8142058 | 4.246e-09 | 3.210723 | 1.3849e-08
2018-02-08 15:04 | 135093.1 | 720.0004 | 2 | 19 | 4.078827 | 4.889835 | 0.9771816 | 4.246e-09 | 3.873318 | 1.3849e-08
2018-02-08 15:06 | 135213.1 | 840.0004 | 2 | 19 | 4.102672 | 4.889877 | 1.140167 | 4.246e-09 | 4.540023 | 1.3849e-08
2018-02-08 15:08 | 135333.1 | 960.0019 | 2 | 19 | 4.129724 | 4.889847 | 1.303155 | 4.246e-09 | 5.21086 | 1.3849e-08
2018-02-08 15:10 | 135453.1 | 1080.002 | 2 | 19 | 4.1604 | 4.889835 | 1.466133 | 4.246e-09 | 5.886372 | 1.3849e-08
2018-02-08 15:12 | 135573.1 | 1200.002 | 2 | 19 | 4.194651 | 4.889858 | 1.629113 | 4.246e-09 | 6.567168 | 1.3849e-08
2018-02-08 15:14 | 135693.1 | 1320.0011 | 2 | 19 | 4.200408 | 4.286663 | 1.783211 | 4.246e-09 | 7.214372 | 1.3849e-08
2018-02-08 15:16 | 135813.1 | 1440.0003 | 2 | 19 | 4.200414 | 3.669088 | 1.915601 | 4.246e-09 | 7.770461 | 1.3849e-08
2018-02-08 15:18 | 135900.9 | 1527.7688 | 2 | 19 | 4.200407 | 3.259998 | 1.999982 | 4.246e-09 | 8.124898 | 1.3849e-08
2018-02-08 15:20 | 136020.9 | 120.0005 | 3 | 19 | 4.229199 | 3.260092 | 2.108202 | 4.246e-09 | 8.580914 | 1.3849e-08
2018-02-08 15:22 | 136140.9 | 240.0019 | 3 | 19 | 4.262359 | 3.260223 | 2.216863 | 4.246e-09 | 9.042244 | 1.3849e-08
2018-02-08 15:24 | 136260.9 | 360.0004 | 3 | 19 | 4.297832 | 3.260096 | 2.325522 | 4.246e-09 | 9.507294 | 1.3849e-08
2018-02-08 15:26 | 136380.9 | 480.0004 | 3 | 19 | 4.335306 | 3.26005 | 2.434181 | 4.246e-09 | 9.976312 | 1.3849e-08
2018-02-08 15:28 | 136500.9 | 600.002 | 3 | 19 | 4.37435 | 3.2598 | 2.542843 | 4.246e-09 | 10.4495 | 1.3849e-08
2018-02-08 15:30 | 136620.9 | 720.0004 | 3 | 19 | 4.400411 | 2.991922 | 2.649813 | 4.246e-09 | 10.91929 | 1.3849e-08
2018-02-08 15:32 | 136740.9 | 840.002 | 3 | 19 | 4.400392 | 2.444448 | 2.739979 | 4.246e-09 | 11.31606 | 1.3849e-08
2018-02-08 15:34 | 136860.9 | 960.0006 | 3 | 19 | 4.400369 | 2.019102 | 2.814104 | 4.246e-09 | 11.64223 | 1.3849e-08
2018-02-08 15:36 | 136980.9 | 1080.0004 | 3 | 19 | 4.400378 | 1.682564 | 2.875583 | 4.246e-09 | 11.91277 | 1.3849e-08
2018-02-08 15:38 | 137100.9 | 1200.0005 | 3 | 19 | 4.400375 | 1.412893 | 2.927006 | 4.246e-09 | 12.13905 | 1.3849e-08
2018-02-08 15:40 | 137220.9 | 1320.0004 | 3 | 19 | 4.40038 | 1.197199 | 2.970372 | 4.246e-09 | 12.32988 | 1.3849e-08
2018-02-08 15:42 | 137340.9 | 1440.0013 | 3 | 19 | 4.400383 | 1.022015 | 3.007236 | 4.246e-09 | 12.49209 | 1.3849e-08
2018-02-08 15:44 | 137460.9 | 1560.0005 | 3 | 19 | 4.40036 | 0.8783646 | 3.038813 | 4.246e-09 | 12.63104 | 1.3849e-08
2018-02-08 15:46 | 137580.9 | 1680.0021 | 3 | 19 | 4.400347 | 0.7597008 | 3.06605 | 4.246e-09 | 12.75089 | 1.3849e-08
2018-02-08 15:48 | 137700.9 | 1800.0013 | 3 | 19 | 4.400338 | 0.6612415 | 3.089687 | 4.246e-09 | 12.8549 | 1.3849e-08
2018-02-08 15:48 | 137712.8 | 1811.9426 | 3 | 19 | 4.400344 | 0.6519871 | 3.091865 | 4.246e-09 | 12.86449 | 1.3849e-08
2018-02-08 15:50 | 137832.9 | 120.0016 | 4 | 19 | 4.359241 | 0 | 3.091866 | 4.246e-09 | 12.86449 | 1.3849e-08
2018-02-08 15:52 | 137952.9 | 240 | 4 | 19 | 4.356076 | 0 | 3.091866 | 4.246e-09 | 12.86449 | 1.3849e-08
2018-02-08 15:53 | 138012.9 | 300.0021 | 4 | 19 | 4.355094 | 0 | 3.091866 | 4.246e-09 | 12.86449 | 1.3849e-08
2018-02-08 15:55 | 138133 | 120.001 | 5 | 19 | 4.139551 | -3.259863 | 3.091866 | 0.1086479 | 12.86449 | 0.4528668
2018-02-08 15:57 | 138253 | 240.001 | 5 | 19 | 4.096604 | -3.259957 | 3.091866 | 0.2172981 | 12.86449 | 0.9002752
2018-02-08 15:59 | 138373 | 360.0002 | 5 | 19 | 4.054671 | -3.25987 | 3.091866 | 0.3259613 | 12.86449 | 1.343143
2018-02-08 16:01 | 138493 | 480.0018 | 5 | 19 | 4.0131 | -3.259959 | 3.091866 | 0.43462 | 12.86449 | 1.781455
2018-02-08 16:03 | 138613 | 600.0002 | 5 | 19 | 3.972265 | -3.259934 | 3.091866 | 0.543269 | 12.86449 | 2.215247
2018-02-08 16:05 | 138733 | 720.0012 | 5 | 19 | 3.932607 | -3.259938 | 3.091866 | 0.6519278 | 12.86449 | 2.6447
2018-02-08 16:07 | 138853 | 840.0011 | 5 | 19 | 3.894607 | -3.259884 | 3.091866 | 0.7605811 | 12.86449 | 3.069909
2018-02-08 16:09 | 138973 | 960.0004 | 5 | 19 | 3.858628 | -3.259882 | 3.091866 | 0.8692385 | 12.86449 | 3.491113
2018-02-08 16:11 | 139093 | 1080.0002 | 5 | 19 | 3.824825 | -3.259901 | 3.091866 | 0.9778836 | 12.86449 | 3.908478
2018-02-08 16:13 | 139213 | 1200.0002 | 5 | 19 | 3.793144 | -3.259985 | 3.091866 | 1.086534 | 12.86449 | 4.322307
2018-02-08 16:15 | 139333 | 1320.0011 | 5 | 19 | 3.76335 | -3.259989 | 3.091866 | 1.195203 | 12.86449 | 4.73287
2018-02-08 16:17 | 139453 | 1440.0018 | 5 | 19 | 3.735256 | -3.259922 | 3.091866 | 1.303862 | 12.86449 | 5.140254
2018-02-08 16:19 | 139573 | 1560.0011 | 5 | 19 | 3.708794 | -3.259903 | 3.091866 | 1.412518 | 12.86449 | 5.544658
2018-02-08 16:21 | 139693 | 1680.0018 | 5 | 19 | 3.683978 | -3.259933 | 3.091866 | 1.521172 | 12.86449 | 5.94627
2018-02-08 16:23 | 139813 | 1800.0018 | 5 | 19 | 3.660985 | -3.259982 | 3.091866 | 1.629825 | 12.86449 | 6.345278
2018-02-08 16:25 | 139933 | 1920.0002 | 5 | 19 | 3.639924 | -3.259903 | 3.091866 | 1.738469 | 12.86449 | 6.741861
2018-02-08 16:27 | 140053 | 2040.0011 | 5 | 19 | 3.620854 | -3.259898 | 3.091866 | 1.847139 | 12.86449 | 7.136355
2018-02-08 16:29 | 140173 | 2160.0027 | 5 | 19 | 3.603538 | -3.259982 | 3.091866 | 1.955793 | 12.86449 | 7.528824
2018-02-08 16:31 | 140293 | 2280.0019 | 5 | 19 | 3.587193 | -3.259951 | 3.091866 | 2.064449 | 12.86449 | 7.919478
2018-02-08 16:33 | 140413 | 2400.0003 | 5 | 19 | 3.571053 | -3.259922 | 3.091866 | 2.1731 | 12.86449 | 8.308355
2018-02-08 16:35 | 140533 | 2520.0002 | 5 | 19 | 3.554824 | -3.259964 | 3.091866 | 2.28175 | 12.86449 | 8.695469
2018-02-08 16:37 | 140653 | 2640.0003 | 5 | 19 | 3.538323 | -3.259882 | 3.091866 | 2.390409 | 12.86449 | 9.080842
2018-02-08 16:39 | 140773 | 2760.0011 | 5 | 19 | 3.520154 | -3.259901 | 3.091866 | 2.499069 | 12.86449 | 9.464356
2018-02-08 16:41 | 140893 | 2880.0002 | 5 | 19 | 3.496434 | -3.259882 | 3.091866 | 2.607716 | 12.86449 | 9.845593
2018-02-08 16:43 | 141013 | 3000.0013 | 5 | 19 | 3.464697 | -3.259953 | 3.091866 | 2.716383 | 12.86449 | 10.2239
2018-02-08 16:45 | 141133 | 3120.0002 | 5 | 19 | 3.422584 | -3.259912 | 3.091866 | 2.825038 | 12.86449 | 10.59817
2018-02-08 16:47 | 141253 | 3240.0011 | 5 | 19 | 3.359013 | -3.259817 | 3.091866 | 2.933693 | 12.86449 | 10.96692
2018-02-08 16:49 | 141373 | 3360.001 | 5 | 19 | 3.203268 | -3.259949 | 3.091866 | 3.042355 | 12.86449 | 11.32522
2018-02-08 16:50 | 141425.3 | 3412.376 | 5 | 19 | 2.999994 | -3.259989 | 3.091866 | 3.089779 | 12.86449 | 11.47309
2018-02-08 16:52 | 141545.4 | 120.001 | 6 | 19 | 3.24714 | 0 | 3.091866 | 3.089779 | 12.86449 | 11.47309
2018-02-08 16:54 | 141665.4 | 240.0001 | 6 | 19 | 3.258044 | 0 | 3.091866 | 3.089779 | 12.86449 | 11.47309
2018-02-08 16:55 | 141725.4 | 300.0015 | 6 | 19 | 3.261847 | 0 | 3.091866 | 3.089779 | 12.86449 | 11.47309
2018-02-08 16:55 | 141725.4 | 0.0024 | 7 | 20 | 3.261919 | 0 | 0 | 0 | 0 | 0
2018-02-08 16:57 | 141845.5 | 120.0002 | 2 | 20 | 3.899402 | 4.889881 | 0.162286 | 2.806e-09 | 0.6110635 | 9.152e-09
2018-02-08 16:59 | 141965.5 | 240.0019 | 2 | 20 | 3.955094 | 4.889917 | 0.3252632 | 2.806e-09 | 1.251918 | 9.152e-09
2018-02-08 17:01 | 142085.5 | 360.0011 | 2 | 20 | 3.991919 | 4.889889 | 0.4882339 | 2.806e-09 | 1.899569 | 9.152e-09
2018-02-08 17:03 | 142205.5 | 480.0011 | 2 | 20 | 4.022963 | 4.889837 | 0.6512193 | 2.806e-09 | 2.552783 | 9.152e-09
2018-02-08 17:05 | 142325.5 | 600.0011 | 2 | 20 | 4.050461 | 4.890141 | 0.8141996 | 2.806e-09 | 3.210739 | 9.152e-09
2018-02-08 17:07 | 142445.5 | 720.0011 | 2 | 20 | 4.075036 | 4.890165 | 0.9771849 | 2.806e-09 | 3.872934 | 9.152e-09
2018-02-08 17:09 | 142565.5 | 840.0001 | 2 | 20 | 4.09919 | 4.890114 | 1.140162 | 2.806e-09 | 4.539011 | 9.152e-09
2018-02-08 17:11 | 142685.5 | 960.0003 | 2 | 20 | 4.126711 | 4.889799 | 1.303159 | 2.806e-09 | 5.209357 | 9.152e-09
2018-02-08 17:13 | 142805.5 | 1080.0003 | 2 | 20 | 4.158018 | 4.89016 | 1.466143 | 2.806e-09 | 5.884451 | 9.152e-09
2018-02-08 17:15 | 142925.5 | 1200.0003 | 2 | 20 | 4.192777 | 4.89012 | 1.629122 | 2.806e-09 | 6.564902 | 9.152e-09
2018-02-08 17:17 | 143045.5 | 1320.0003 | 2 | 20 | 4.200401 | 4.30665 | 1.784005 | 2.806e-09 | 7.215347 | 9.152e-09
2018-02-08 17:19 | 143165.5 | 1440.0003 | 2 | 20 | 4.2004 | 3.678387 | 1.916875 | 2.806e-09 | 7.773456 | 9.152e-09
2018-02-08 17:20 | 143254.2 | 1528.7176 | 2 | 20 | 4.200399 | 3.259979 | 2.002274 | 2.806e-09 | 8.132167 | 9.152e-09
2018-02-08 17:22 | 143374.2 | 120.0011 | 3 | 20 | 4.229378 | 3.260069 | 2.110494 | 2.806e-09 | 8.588194 | 9.152e-09
2018-02-08 17:24 | 143494.2 | 240.0018 | 3 | 20 | 4.262643 | 3.259804 | 2.219155 | 2.806e-09 | 9.049549 | 9.152e-09
2018-02-08 17:26 | 143614.2 | 360.001 | 3 | 20 | 4.298227 | 3.260162 | 2.327816 | 2.806e-09 | 9.514645 | 9.152e-09
2018-02-08 17:28 | 143734.2 | 480.0002 | 3 | 20 | 4.335799 | 3.260132 | 2.436477 | 2.806e-09 | 9.983721 | 9.152e-09
2018-02-08 17:30 | 143854.2 | 600.0002 | 3 | 20 | 4.374934 | 3.260075 | 2.545137 | 2.806e-09 | 10.45696 | 9.152e-09
2018-02-08 17:32 | 143974.2 | 720.0002 | 3 | 20 | 4.400389 | 2.980286 | 2.651962 | 2.806e-09 | 10.92616 | 9.152e-09
2018-02-08 17:34 | 144094.2 | 840.001 | 3 | 20 | 4.400407 | 2.435328 | 2.741788 | 2.806e-09 | 11.32143 | 9.152e-09
2018-02-08 17:36 | 144214.2 | 960.0003 | 3 | 20 | 4.400393 | 2.010574 | 2.815591 | 2.806e-09 | 11.64619 | 9.152e-09
2018-02-08 17:38 | 144334.2 | 1080.0011 | 3 | 20 | 4.400378 | 1.674629 | 2.876781 | 2.806e-09 | 11.91545 | 9.152e-09
2018-02-08 17:40 | 144454.2 | 1200.0011 | 3 | 20 | 4.400364 | 1.405737 | 2.927946 | 2.806e-09 | 12.14059 | 9.152e-09
2018-02-08 17:42 | 144574.2 | 1320.0002 | 3 | 20 | 4.400381 | 1.190466 | 2.971082 | 2.806e-09 | 12.33041 | 9.152e-09
2018-02-08 17:44 | 144694.2 | 1440.0002 | 3 | 20 | 4.400357 | 1.016129 | 3.007749 | 2.806e-09 | 12.49176 | 9.152e-09
2018-02-08 17:46 | 144814.2 | 1560.0011 | 3 | 20 | 4.400364 | 0.8735828 | 3.039157 | 2.806e-09 | 12.62996 | 9.152e-09
2018-02-08 17:48 | 144934.2 | 1680.0003 | 3 | 20 | 4.400329 | 0.7552814 | 3.066241 | 2.806e-09 | 12.74914 | 9.152e-09
2018-02-08 17:50 | 145054.2 | 1800.0002 | 3 | 20 | 4.400345 | 0.6574974 | 3.089748 | 2.806e-09 | 12.85258 | 9.152e-09
2018-02-08 17:51 | 145061.8 | 1807.544 | 3 | 20 | 4.400347 | 0.6519966 | 3.09112 | 2.806e-09 | 12.85862 | 9.152e-09
2018-02-08 17:53 | 145181.8 | 120.0017 | 4 | 20 | 4.359286 | 0 | 3.09112 | 2.806e-09 | 12.85862 | 9.152e-09
2018-02-08 17:55 | 145301.8 | 240 | 4 | 20 | 4.35613 | 0 | 3.09112 | 2.806e-09 | 12.85862 | 9.152e-09
2018-02-08 17:56 | 145361.8 | 300.0022 | 4 | 20 | 4.35517 | 0 | 3.09112 | 2.806e-09 | 12.85862 | 9.152e-09
2018-02-08 17:58 | 145481.9 | 120.0011 | 5 | 20 | 4.139595 | -3.259844 | 3.09112 | 0.1086346 | 12.85862 | 0.4528159
2018-02-08 18:00 | 145601.9 | 240.0011 | 5 | 20 | 4.096682 | -3.25997 | 3.09112 | 0.217293 | 12.85862 | 0.9002653
2018-02-08 18:02 | 145721.9 | 360.0003 | 5 | 20 | 4.054721 | -3.259974 | 3.09112 | 0.3259546 | 12.85862 | 1.343134
2018-02-08 18:04 | 145841.9 | 480.0004 | 5 | 20 | 4.013161 | -3.26001 | 3.09112 | 0.4346238 | 12.85862 | 1.781494
2018-02-08 18:06 | 145961.9 | 600.002 | 5 | 20 | 3.972301 | -3.259926 | 3.09112 | 0.5432823 | 12.85862 | 2.21533
2018-02-08 18:08 | 146081.9 | 720.0004 | 5 | 20 | 3.932622 | -3.259964 | 3.09112 | 0.6519374 | 12.85862 | 2.644772
2018-02-08 18:10 | 146201.9 | 840.002 | 5 | 20 | 3.894595 | -3.259953 | 3.09112 | 0.7605984 | 12.85862 | 3.070012
2018-02-08 18:12 | 146321.9 | 960.0012 | 5 | 20 | 3.858622 | -3.259928 | 3.09112 | 0.8692531 | 12.85862 | 3.491205
2018-02-08 18:14 | 146441.9 | 1080.0012 | 5 | 20 | 3.824817 | -3.259903 | 3.09112 | 0.9779077 | 12.85862 | 3.908605
2018-02-08 18:16 | 146561.9 | 1200.002 | 5 | 20 | 3.793117 | -3.259957 | 3.09112 | 1.086568 | 12.85862 | 4.32247
2018-02-08 18:18 | 146681.9 | 1320.0004 | 5 | 20 | 3.763315 | -3.259888 | 3.09112 | 1.195224 | 12.85862 | 4.732977
2018-02-08 18:20 | 146801.9 | 1440.001 | 5 | 20 | 3.735203 | -3.25993 | 3.09112 | 1.303881 | 12.85862 | 5.140347
2018-02-08 18:22 | 146921.9 | 1560.002 | 5 | 20 | 3.7087 | -3.26002 | 3.09112 | 1.412538 | 12.85862 | 5.54475
2018-02-08 18:24 | 147041.9 | 1680.0012 | 5 | 20 | 3.683855 | -3.260073 | 3.09112 | 1.521197 | 12.85862 | 5.946367
2018-02-08 18:26 | 147161.9 | 1800.0004 | 5 | 20 | 3.660877 | -3.259961 | 3.09112 | 1.629851 | 12.85862 | 6.345366
2018-02-08 18:28 | 147281.9 | 1920.0012 | 5 | 20 | 3.639796 | -3.26005 | 3.09112 | 1.738508 | 12.85862 | 6.741983
2018-02-08 18:30 | 147401.9 | 2040.0013 | 5 | 20 | 3.620728 | -3.260056 | 3.09112 | 1.847165 | 12.85862 | 7.136422
2018-02-08 18:32 | 147521.9 | 2160.002 | 5 | 20 | 3.603386 | -3.259968 | 3.09112 | 1.955824 | 12.85862 | 7.528889
2018-02-08 18:34 | 147641.9 | 2280.0036 | 5 | 20 | 3.587006 | -3.259934 | 3.09112 | 2.06448 | 12.85862 | 7.919525
2018-02-08 18:36 | 147761.9 | 2400.0003 | 5 | 20 | 3.570853 | -3.259957 | 3.09112 | 2.173127 | 12.85862 | 8.308366
2018-02-08 18:38 | 147881.9 | 2520.0016 | 5 | 20 | 3.554605 | -3.259985 | 3.09112 | 2.281786 | 12.85862 | 8.695488
2018-02-08 18:40 | 148001.9 | 2640.0012 | 5 | 20 | 3.538114 | -3.259943 | 3.09112 | 2.390445 | 12.85862 | 9.080839
2018-02-08 18:42 | 148121.9 | 2760.002 | 5 | 20 | 3.519944 | -3.259955 | 3.09112 | 2.499101 | 12.85862 | 9.464317
2018-02-08 18:44 | 148241.9 | 2880.0003 | 5 | 20 | 3.496202 | -3.259945 | 3.09112 | 2.607756 | 12.85862 | 9.84556
2018-02-08 18:46 | 148361.9 | 3000.0028 | 5 | 20 | 3.464067 | -3.259961 | 3.09112 | 2.716415 | 12.85862 | 10.22377
2018-02-08 18:48 | 148481.9 | 3120.002 | 5 | 20 | 3.421781 | -3.259912 | 3.09112 | 2.825057 | 12.85862 | 10.59793
2018-02-08 18:50 | 148601.9 | 3240.0003 | 5 | 20 | 3.357629 | -3.259873 | 3.09112 | 2.93371 | 12.85862 | 10.96656
2018-02-08 18:52 | 148721.9 | 3360.0019 | 5 | 20 | 3.198855 | -3.259955 | 3.09112 | 3.042382 | 12.85862 | 11.32463
2018-02-08 18:52 | 148772.5 | 3410.6369 | 5 | 20 | 2.999976 | -3.259978 | 3.09112 | 3.088212 | 12.85862 | 11.4674
2018-02-08 18:54 | 148892.6 | 120.0019 | 6 | 20 | 3.247439 | 0 | 3.09112 | 3.088212 | 12.85862 | 11.4674
2018-02-08 18:56 | 149012.6 | 240.0011 | 6 | 20 | 3.258366 | 0 | 3.09112 | 3.088212 | 12.85862 | 11.4674
2018-02-08 18:57 | 149072.6 | 300.0032 | 6 | 20 | 3.262155 | 0 | 3.09112 | 3.088212 | 12.85862 | 11.4674
2018-02-08 18:57 | 149072.6 | 0.0041 | 7 | 21 | 3.262105 | 0 | 0 | 0 | 0 | 0
2018-02-08 18:59 | 149192.7 | 120.001 | 2 | 21 | 3.899902 | 4.889866 | 0.1622856 | 2.043e-09 | 0.6111419 | 6.665e-09
2018-02-08 19:01 | 149312.7 | 240.0001 | 2 | 21 | 3.955546 | 4.889935 | 0.3252506 | 2.043e-09 | 1.252023 | 6.665e-09
2018-02-08 19:03 | 149432.7 | 360.0018 | 2 | 21 | 3.992425 | 4.889914 | 0.4882353 | 2.043e-09 | 1.899806 | 6.665e-09
2018-02-08 19:05 | 149552.7 | 480.0018 | 2 | 21 | 4.023494 | 4.889845 | 0.651213 | 2.043e-09 | 2.553071 | 6.665e-09
2018-02-08 19:07 | 149672.7 | 600.0008 | 2 | 21 | 4.050969 | 4.889889 | 0.8141925 | 2.043e-09 | 3.21111 | 6.665e-09
2018-02-08 19:09 | 149792.7 | 720.0018 | 2 | 21 | 4.075538 | 4.889858 | 0.9771765 | 2.043e-09 | 3.873385 | 6.665e-09
2018-02-08 19:11 | 149912.7 | 840.001 | 2 | 21 | 4.099728 | 4.890018 | 1.14016 | 2.043e-09 | 4.539572 | 6.665e-09
2018-02-08 19:13 | 150032.7 | 960.0018 | 2 | 21 | 4.127239 | 4.889921 | 1.303142 | 2.043e-09 | 5.209943 | 6.665e-09
2018-02-08 19:15 | 150152.7 | 1080.0002 | 2 | 21 | 4.158552 | 4.889885 | 1.466119 | 2.043e-09 | 5.885091 | 6.665e-09
2018-02-08 19:17 | 150272.7 | 1200.0002 | 2 | 21 | 4.193343 | 4.889877 | 1.629104 | 2.043e-09 | 6.565656 | 6.665e-09
2018-02-08 19:19 | 150392.7 | 1320.001 | 2 | 21 | 4.200408 | 4.29694 | 1.78368 | 2.043e-09 | 7.21483 | 6.665e-09
2018-02-08 19:21 | 150512.7 | 1440.0002 | 2 | 21 | 4.200393 | 3.670126 | 1.916246 | 2.043e-09 | 7.77166 | 6.665e-09
2018-02-08 19:23 | 150599.9 | 1527.2008 | 2 | 21 | 4.200397 | 3.259991 | 2.000101 | 2.043e-09 | 8.123885 | 6.665e-09
2018-02-08 19:25 | 150719.9 | 120.0011 | 3 | 21 | 4.22935 | 3.260132 | 2.108322 | 2.043e-09 | 8.579918 | 6.665e-09
2018-02-08 19:27 | 150839.9 | 240.0014 | 3 | 21 | 4.262671 | 3.260174 | 2.216983 | 2.043e-09 | 9.041273 | 6.665e-09
2018-02-08 19:29 | 150959.9 | 360.0002 | 3 | 21 | 4.298259 | 3.259748 | 2.325646 | 2.043e-09 | 9.506381 | 6.665e-09
2018-02-08 19:31 | 151079.9 | 480.0002 | 3 | 21 | 4.335877 | 3.260168 | 2.434302 | 2.043e-09 | 9.975443 | 6.665e-09
2018-02-08 19:33 | 151199.9 | 600.001 | 3 | 21 | 4.37507 | 3.260195 | 2.542958 | 2.043e-09 | 10.44868 | 6.665e-09
2018-02-08 19:35 | 151319.9 | 720.0002 | 3 | 21 | 4.400402 | 2.978888 | 2.649756 | 2.043e-09 | 10.91776 | 6.665e-09
2018-02-08 19:37 | 151439.9 | 840.001 | 3 | 21 | 4.400388 | 2.434563 | 2.739546 | 2.043e-09 | 11.31287 | 6.665e-09
2018-02-08 19:39 | 151559.9 | 960.0019 | 3 | 21 | 4.400402 | 2.011595 | 2.813357 | 2.043e-09 | 11.63767 | 6.665e-09
2018-02-08 19:41 | 151679.9 | 1080.001 | 3 | 21 | 4.400373 | 1.674801 | 2.874577 | 2.043e-09 | 11.90706 | 6.665e-09
2018-02-08 19:43 | 151799.9 | 1200.0011 | 3 | 21 | 4.400387 | 1.407642 | 2.925781 | 2.043e-09 | 12.13238 | 6.665e-09
2018-02-08 19:45 | 151919.9 | 1320.0003 | 3 | 21 | 4.400367 | 1.191875 | 2.968963 | 2.043e-09 | 12.3224 | 6.665e-09
2018-02-08 19:47 | 152039.9 | 1440.0019 | 3 | 21 | 4.40039 | 1.017952 | 3.005682 | 2.043e-09 | 12.48397 | 6.665e-09
2018-02-08 19:49 | 152159.9 | 1560.0003 | 3 | 21 | 4.400361 | 0.8749828 | 3.037138 | 2.043e-09 | 12.62239 | 6.665e-09
2018-02-08 19:51 | 152279.9 | 1680.001 | 3 | 21 | 4.400374 | 0.7577419 | 3.064278 | 2.043e-09 | 12.74181 | 6.665e-09
2018-02-08 19:53 | 152399.9 | 1800.0018 | 3 | 21 | 4.400316 | 0.6584797 | 3.087833 | 2.043e-09 | 12.84546 | 6.665e-09
2018-02-08 19:53 | 152409.5 | 1809.6312 | 3 | 21 | 4.400367 | 0.6519928 | 3.089586 | 2.043e-09 | 12.85318 | 6.665e-09
2018-02-08 19:55 | 152529.6 | 120.0018 | 4 | 21 | 4.359221 | 0 | 3.089586 | 2.043e-09 | 12.85318 | 6.665e-09
2018-02-08 19:57 | 152649.6 | 240 | 4 | 21 | 4.356077 | 0 | 3.089586 | 2.043e-09 | 12.85318 | 6.665e-09
2018-02-08 19:58 | 152709.6 | 300.0023 | 4 | 21 | 4.355097 | 0 | 3.089586 | 2.043e-09 | 12.85318 | 6.665e-09
2018-02-08 20:00 | 152829.6 | 120.0002 | 5 | 21 | 4.139305 | -3.25997 | 3.089586 | 0.1086396 | 12.85318 | 0.4528066
2018-02-08 20:02 | 152949.6 | 240.001 | 5 | 21 | 4.096395 | -3.26001 | 3.089586 | 0.2172969 | 12.85318 | 0.9002206
2018-02-08 20:04 | 153069.6 | 360.001 | 5 | 21 | 4.054476 | -3.259833 | 3.089586 | 0.3259566 | 12.85318 | 1.343053
2018-02-08 20:06 | 153189.6 | 480.0018 | 5 | 21 | 4.012923 | -3.259934 | 3.089586 | 0.4346147 | 12.85318 | 1.781343
2018-02-08 20:08 | 153309.6 | 600.001 | 5 | 21 | 3.972084 | -3.259978 | 3.089586 | 0.5432652 | 12.85318 | 2.215122
2018-02-08 20:10 | 153429.6 | 720.0002 | 5 | 21 | 3.93242 | -3.260001 | 3.089586 | 0.651926 | 12.85318 | 2.644565
2018-02-08 20:12 | 153549.6 | 840.001 | 5 | 21 | 3.894434 | -3.259985 | 3.089586 | 0.760587 | 12.85318 | 3.069784
2018-02-08 20:14 | 153669.6 | 960.0002 | 5 | 21 | 3.858458 | -3.26001 | 3.089586 | 0.8692431 | 12.85318 | 3.490964
2018-02-08 20:16 | 153789.6 | 1080.0002 | 5 | 21 | 3.824643 | -3.259966 | 3.089586 | 0.9778971 | 12.85318 | 3.908344
2018-02-08 20:18 | 153909.6 | 1200.0011 | 5 | 21 | 3.792974 | -3.260001 | 3.089586 | 1.08655 | 12.85318 | 4.322165
2018-02-08 20:20 | 154029.6 | 1320.0018 | 5 | 21 | 3.763166 | -3.259991 | 3.089586 | 1.195212 | 12.85318 | 4.73268
2018-02-08 20:22 | 154149.6 | 1440.0011 | 5 | 21 | 3.735071 | -3.260029 | 3.089586 | 1.303865 | 12.85318 | 5.140019
2018-02-08 20:24 | 154269.6 | 1560.0002 | 5 | 21 | 3.708552 | -3.25997 | 3.089586 | 1.412523 | 12.85318 | 5.544407
2018-02-08 20:26 | 154389.6 | 1680.0014 | 5 | 21 | 3.683728 | -3.259966 | 3.089586 | 1.52118 | 12.85318 | 5.946004
2018-02-08 20:28 | 154509.6 | 1800.0018 | 5 | 21 | 3.660722 | -3.259846 | 3.089586 | 1.62984 | 12.85318 | 6.34501
2018-02-08 20:30 | 154629.6 | 1920.0011 | 5 | 21 | 3.639652 | -3.259915 | 3.089586 | 1.738494 | 12.85318 | 6.741599
2018-02-08 20:32 | 154749.6 | 2040.001 | 5 | 21 | 3.620598 | -3.259838 | 3.089586 | 1.847148 | 12.85318 | 7.136009
2018-02-08 20:34 | 154869.6 | 2160.0002 | 5 | 21 | 3.603249 | -3.259972 | 3.089586 | 1.955807 | 12.85318 | 7.528466
2018-02-08 20:36 | 154989.6 | 2280.0002 | 5 | 21 | 3.586877 | -3.259871 | 3.089586 | 2.064457 | 12.85318 | 7.919068
2018-02-08 20:38 | 155109.6 | 2400.0002 | 5 | 21 | 3.570702 | -3.259949 | 3.089586 | 2.173115 | 12.85318 | 8.307931
2018-02-08 20:40 | 155229.6 | 2520.0002 | 5 | 21 | 3.554451 | -3.260039 | 3.089586 | 2.281775 | 12.85318 | 8.69504
2018-02-08 20:42 | 155349.6 | 2640.0002 | 5 | 21 | 3.537928 | -3.259909 | 3.089586 | 2.390435 | 12.85318 | 9.080375
2018-02-08 20:44 | 155469.6 | 2760.0002 | 5 | 21 | 3.519714 | -3.259968 | 3.089586 | 2.499086 | 12.85318 | 9.463816
2018-02-08 20:46 | 155589.6 | 2880.001 | 5 | 21 | 3.495864 | -3.26001 | 3.089586 | 2.607738 | 12.85318 | 9.845016
2018-02-08 20:48 | 155709.6 | 3000.0001 | 5 | 21 | 3.463925 | -3.259972 | 3.089586 | 2.716402 | 12.85318 | 10.22324
2018-02-08 20:50 | 155829.6 | 3120.0001 | 5 | 21 | 3.42155 | -3.259909 | 3.089586 | 2.825066 | 12.85318 | 10.59745
2018-02-08 20:52 | 155949.6 | 3240.0002 | 5 | 21 | 3.357257 | -3.259926 | 3.089586 | 2.933728 | 12.85318 | 10.96608
2018-02-08 20:54 | 156069.6 | 3360.0002 | 5 | 21 | 3.197294 | -3.260018 | 3.089586 | 3.042384 | 12.85318 | 11.32401
2018-02-08 20:55 | 156119.6 | 3409.9735 | 5 | 21 | 2.999982 | -3.25998 | 3.089586 | 3.087637 | 12.85318 | 11.46494
2018-02-08 20:57 | 156239.7 | 120.0001 | 6 | 21 | 3.247074 | 0 | 3.089586 | 3.087637 | 12.85318 | 11.46494
2018-02-08 20:59 | 156359.7 | 240 | 6 | 21 | 3.258 | 0 | 3.089586 | 3.087637 | 12.85318 | 11.46494
2018-02-08 21:00 | 156419.7 | 300.0014 | 6 | 21 | 3.261801 | 0 | 3.089586 | 3.087637 | 12.85318 | 11.46494
2018-02-08 21:00 | 156419.7 | 0.0023 | 7 | 22 | 3.261827 | 0 | 0 | 0 | 0 | 0
2018-02-08 21:02 | 156539.8 | 120.002 | 2 | 22 | 3.899659 | 4.889877 | 0.1623064 | 2.093e-09 | 0.6111724 | 6.825e-09
2018-02-08 21:04 | 156659.8 | 240.0004 | 2 | 22 | 3.955378 | 4.889883 | 0.3252843 | 2.093e-09 | 1.252072 | 6.825e-09
2018-02-08 21:06 | 156779.8 | 360.0004 | 2 | 22 | 3.992271 | 4.889971 | 0.4882631 | 2.093e-09 | 1.899806 | 6.825e-09
2018-02-08 21:08 | 156899.8 | 480.0006 | 2 | 22 | 4.023423 | 4.889877 | 0.6512438 | 2.093e-09 | 2.553068 | 6.825e-09
2018-02-08 21:10 | 157019.8 | 600.0007 | 2 | 22 | 4.050959 | 4.890076 | 0.8142256 | 2.093e-09 | 3.211107 | 6.825e-09
2018-02-08 21:12 | 157139.8 | 720.0004 | 2 | 22 | 4.075557 | 4.889853 | 0.9772008 | 2.093e-09 | 3.873346 | 6.825e-09
2018-02-08 21:14 | 157259.8 | 840.0007 | 2 | 22 | 4.099792 | 4.889799 | 1.140189 | 2.093e-09 | 4.539559 | 6.825e-09
2018-02-08 21:16 | 157379.8 | 960.0023 | 2 | 22 | 4.127406 | 4.889824 | 1.303172 | 2.093e-09 | 5.209949 | 6.825e-09
2018-02-08 21:18 | 157499.8 | 1080.0014 | 2 | 22 | 4.158759 | 4.88986 | 1.466152 | 2.093e-09 | 5.885143 | 6.825e-09
2018-02-08 21:20 | 157619.8 | 1200.0014 | 2 | 22 | 4.193602 | 4.889973 | 1.629133 | 2.093e-09 | 6.565731 | 6.825e-09
2018-02-08 21:22 | 157739.8 | 1320.0007 | 2 | 22 | 4.2004 | 4.292881 | 1.783585 | 2.093e-09 | 7.214389 | 6.825e-09
2018-02-08 21:24 | 157859.8 | 1440.0007 | 2 | 22 | 4.200408 | 3.666523 | 1.916021 | 2.093e-09 | 7.770675 | 6.825e-09
2018-02-08 21:25 | 157946.2 | 1526.4475 | 2 | 22 | 4.200396 | 3.259985 | 1.999101 | 2.093e-09 | 8.119644 | 6.825e-09
2018-02-08 21:27 | 158066.2 | 120.0013 | 3 | 22 | 4.229438 | 3.260111 | 2.107325 | 2.093e-09 | 8.575691 | 6.825e-09
2018-02-08 21:29 | 158186.2 | 240.0003 | 3 | 22 | 4.262758 | 3.26018 | 2.215982 | 2.093e-09 | 9.037038 | 6.825e-09
2018-02-08 21:31 | 158306.2 | 360.0003 | 3 | 22 | 4.298343 | 3.25983 | 2.324641 | 2.093e-09 | 9.502135 | 6.825e-09
2018-02-08 21:33 | 158426.2 | 480.0003 | 3 | 22 | 4.33597 | 3.260124 | 2.433301 | 2.093e-09 | 9.971223 | 6.825e-09
2018-02-08 21:35 | 158546.2 | 600.0011 | 3 | 22 | 4.375148 | 3.259794 | 2.54196 | 2.093e-09 | 10.44448 | 6.825e-09
2018-02-08 21:37 | 158666.2 | 720.001 | 3 | 22 | 4.40039 | 2.977861 | 2.648744 | 2.093e-09 | 10.91351 | 6.825e-09
2018-02-08 21:39 | 158786.2 | 840.0003 | 3 | 22 | 4.400388 | 2.433525 | 2.738506 | 2.093e-09 | 11.3085 | 6.825e-09
2018-02-08 21:41 | 158906.2 | 960.0011 | 3 | 22 | 4.400402 | 2.010605 | 2.812291 | 2.093e-09 | 11.63318 | 6.825e-09
2018-02-08 21:43 | 159026.2 | 1080.0019 | 3 | 22 | 4.400365 | 1.674065 | 2.873487 | 2.093e-09 | 11.90247 | 6.825e-09
2018-02-08 21:45 | 159146.2 | 1200.0019 | 3 | 22 | 4.400371 | 1.406456 | 2.924675 | 2.093e-09 | 12.12771 | 6.825e-09
2018-02-08 21:47 | 159266.2 | 1320.002 | 3 | 22 | 4.400351 | 1.191364 | 2.967846 | 2.093e-09 | 12.31768 | 6.825e-09
2018-02-08 21:49 | 159386.2 | 1440 | 3 | 22 | 4.400339 | 1.01697 | 3.004554 | 2.093e-09 | 12.47921 | 6.825e-09
2018-02-08 21:51 | 159506.2 | 1560.001 | 3 | 22 | 4.400337 | 0.8740864 | 3.036002 | 2.093e-09 | 12.61759 | 6.825e-09
2018-02-08 21:53 | 159626.2 | 1680.0011 | 3 | 22 | 4.400343 | 0.7569809 | 3.063133 | 2.093e-09 | 12.73698 | 6.825e-09
2018-02-08 21:55 | 159746.2 | 1800.0011 | 3 | 22 | 4.400339 | 0.65905 | 3.086681 | 2.093e-09 | 12.8406 | 6.825e-09
2018-02-08 21:55 | 159755.1 | 1808.8511 | 3 | 22 | 4.400328 | 0.651989 | 3.088292 | 2.093e-09 | 12.84768 | 6.825e-09
2018-02-08 21:57 | 159875.1 | 120.0011 | 4 | 22 | 4.359189 | 0 | 3.088292 | 2.093e-09 | 12.84768 | 6.825e-09
2018-02-08 21:59 | 159995.1 | 240.0003 | 4 | 22 | 4.35601 | 0 | 3.088292 | 2.093e-09 | 12.84768 | 6.825e-09
2018-02-08 22:00 | 160055.1 | 300.0016 | 4 | 22 | 4.35504 | 0 | 3.088292 | 2.093e-09 | 12.84768 | 6.825e-09
2018-02-08 22:02 | 160175.2 | 120.001 | 5 | 22 | 4.139035 | -3.25997 | 3.088292 | 0.1086491 | 12.84768 | 0.4528154
2018-02-08 22:04 | 160295.2 | 240.001 | 5 | 22 | 4.096116 | -3.259953 | 3.088292 | 0.2172986 | 12.84768 | 0.9001665
2018-02-08 22:06 | 160415.2 | 360.0003 | 5 | 22 | 4.054213 | -3.259991 | 3.088292 | 0.325962 | 12.84768 | 1.342984
2018-02-08 22:08 | 160535.2 | 480.0003 | 5 | 22 | 4.012671 | -3.260016 | 3.088292 | 0.4346204 | 12.84768 | 1.781246
2018-02-08 22:10 | 160655.2 | 600.0002 | 5 | 22 | 3.971817 | -3.25998 | 3.088292 | 0.5432796 | 12.84768 | 2.215032
2018-02-08 22:12 | 160775.2 | 720.0002 | 5 | 22 | 3.932144 | -3.259901 | 3.088292 | 0.6519367 | 12.84768 | 2.644429
2018-02-08 22:14 | 160895.2 | 840.0003 | 5 | 22 | 3.894128 | -3.259951 | 3.088292 | 0.7605929 | 12.84768 | 3.069598
2018-02-08 22:16 | 161015.2 | 960.0002 | 5 | 22 | 3.858144 | -3.259922 | 3.088292 | 0.8692492 | 12.84768 | 3.490745
2018-02-08 22:18 | 161135.2 | 1080.0027 | 5 | 22 | 3.824357 | -3.26001 | 3.088292 | 0.9779137 | 12.84768 | 3.908132
2018-02-08 22:20 | 161255.2 | 1200.0003 | 5 | 22 | 3.792686 | -3.259995 | 3.088292 | 1.086546 | 12.84768 | 4.321842
2018-02-08 22:22 | 161375.2 | 1320.0011 | 5 | 22 | 3.762869 | -3.259938 | 3.088292 | 1.195226 | 12.84768 | 4.732396
2018-02-08 22:24 | 161495.2 | 1440.0002 | 5 | 22 | 3.734753 | -3.259951 | 3.088292 | 1.303876 | 12.84768 | 5.13969
2018-02-08 22:26 | 161615.2 | 1560.001 | 5 | 22 | 3.708225 | -3.260022 | 3.088292 | 1.412538 | 12.84768 | 5.54406
2018-02-08 22:28 | 161735.2 | 1680.0011 | 5 | 22 | 3.683373 | -3.259891 | 3.088292 | 1.5212 | 12.84768 | 5.945635
2018-02-08 22:30 | 161855.2 | 1800.001 | 5 | 22 | 3.660364 | -3.25993 | 3.088292 | 1.629855 | 12.84768 | 6.344587
2018-02-08 22:32 | 161975.2 | 1920.0011 | 5 | 22 | 3.639311 | -3.259924 | 3.088292 | 1.738517 | 12.84768 | 6.741168
2018-02-08 22:34 | 162095.2 | 2040.0019 | 5 | 22 | 3.620227 | -3.260052 | 3.088292 | 1.847173 | 12.84768 | 7.135546
2018-02-08 22:36 | 162215.2 | 2160.001 | 5 | 22 | 3.602873 | -3.259957 | 3.088292 | 1.955831 | 12.84768 | 7.527958
2018-02-08 22:38 | 162335.2 | 2280.0011 | 5 | 22 | 3.586489 | -3.259949 | 3.088292 | 2.064491 | 12.84768 | 7.918552
2018-02-08 22:40 | 162455.2 | 2400.0011 | 5 | 22 | 3.570311 | -3.260014 | 3.088292 | 2.173148 | 12.84768 | 8.307372
2018-02-08 22:42 | 162575.2 | 2520.001 | 5 | 22 | 3.554058 | -3.259976 | 3.088292 | 2.2818 | 12.84768 | 8.694408
2018-02-08 22:44 | 162695.2 | 2640.0003 | 5 | 22 | 3.53754 | -3.259953 | 3.088292 | 2.390459 | 12.84768 | 9.079699
2018-02-08 22:46 | 162815.2 | 2760.0002 | 5 | 22 | 3.519259 | -3.259961 | 3.088292 | 2.499108 | 12.84768 | 9.463085
2018-02-08 22:48 | 162935.2 | 2880.0002 | 5 | 22 | 3.495317 | -3.259917 | 3.088292 | 2.607775 | 12.84768 | 9.844285
2018-02-08 22:50 | 163055.2 | 3000.001 | 5 | 22 | 3.463297 | -3.259987 | 3.088292 | 2.716433 | 12.84768 | 10.22242
2018-02-08 22:52 | 163175.2 | 3120.0019 | 5 | 22 | 3.420762 | -3.260102 | 3.088292 | 2.825091 | 12.84768 | 10.59654
2018-02-08 22:54 | 163295.2 | 3240.001 | 5 | 22 | 3.355953 | -3.259957 | 3.088292 | 2.933749 | 12.84768 | 10.96504
2018-02-08 22:56 | 163415.2 | 3360.0003 | 5 | 22 | 3.193327 | -3.259892 | 3.088292 | 3.042406 | 12.84768 | 11.32274
2018-02-08 22:57 | 163463.7 | 3408.5144 | 5 | 22 | 2.999931 | -3.26005 | 3.088292 | 3.086333 | 12.84768 | 11.45942
2018-02-08 22:59 | 163583.8 | 120.0018 | 6 | 22 | 3.24762 | 0 | 3.088292 | 3.086333 | 12.84768 | 11.45942
2018-02-08 23:01 | 163703.8 | 240.0009 | 6 | 22 | 3.258528 | 0 | 3.088292 | 3.086333 | 12.84768 | 11.45942
2018-02-08 23:02 | 163763.8 | 300.0015 | 6 | 22 | 3.26232 | 0 | 3.088292 | 3.086333 | 12.84768 | 11.45942
2018-02-08 23:02 | 163763.8 | 0.0024 | 7 | 23 | 3.262292 | 0 | 0 | 0 | 0 | 0
2018-02-08 23:04 | 163883.9 | 120.001 | 2 | 23 | 3.900223 | 4.889959 | 0.1622927 | 5.901e-09 | 0.6112202 | 1.9251e-08
2018-02-08 23:06 | 164003.9 | 240.0002 | 2 | 23 | 3.955806 | 4.889956 | 0.3252726 | 5.901e-09 | 1.252207 | 1.9251e-08
2018-02-08 23:08 | 164123.9 | 360.0013 | 2 | 23 | 3.992689 | 4.889889 | 0.4882471 | 5.901e-09 | 1.899991 | 1.9251e-08
2018-02-08 23:10 | 164243.9 | 480.0006 | 2 | 23 | 4.023759 | 4.889893 | 0.651237 | 5.901e-09 | 2.553351 | 1.9251e-08
2018-02-08 23:12 | 164363.9 | 600.001 | 2 | 23 | 4.051285 | 4.889915 | 0.8142125 | 5.901e-09 | 3.21142 | 1.9251e-08
2018-02-08 23:14 | 164483.9 | 720.0005 | 2 | 23 | 4.075891 | 4.889832 | 0.9772022 | 5.901e-09 | 3.873774 | 1.9251e-08
2018-02-08 23:16 | 164603.9 | 840.0013 | 2 | 23 | 4.100072 | 4.889948 | 1.140183 | 5.901e-09 | 4.540009 | 1.9251e-08
2018-02-08 23:18 | 164723.9 | 960.0029 | 2 | 23 | 4.127685 | 4.889902 | 1.30317 | 5.901e-09 | 5.210464 | 1.9251e-08
2018-02-08 23:20 | 164843.9 | 1080.0013 | 2 | 23 | 4.159088 | 4.889872 | 1.46615 | 5.901e-09 | 5.885705 | 1.9251e-08
2018-02-08 23:22 | 164963.9 | 1200.0015 | 2 | 23 | 4.193994 | 4.889841 | 1.629124 | 5.901e-09 | 6.56632 | 1.9251e-08
2018-02-08 23:24 | 165083.9 | 1320.0021 | 2 | 23 | 4.200422 | 4.286945 | 1.783382 | 5.901e-09 | 7.214176 | 1.9251e-08
2018-02-08 23:26 | 165203.9 | 1440 | 2 | 23 | 4.200406 | 3.661757 | 1.915633 | 5.901e-09 | 7.769681 | 1.9251e-08
2018-02-08 23:28 | 165289.2 | 1525.3395 | 2 | 23 | 4.200395 | 3.259983 | 1.997598 | 5.901e-09 | 8.113968 | 1.9251e-08
2018-02-08 23:30 | 165409.2 | 120.0003 | 3 | 23 | 4.229409 | 3.260136 | 2.105814 | 5.901e-09 | 8.569983 | 1.9251e-08
2018-02-08 23:32 | 165529.2 | 240.002 | 3 | 23 | 4.262738 | 3.259851 | 2.214473 | 5.901e-09 | 9.031337 | 1.9251e-08
2018-02-08 23:34 | 165649.2 | 360.0019 | 3 | 23 | 4.298329 | 3.260075 | 2.323135 | 5.901e-09 | 9.496446 | 1.9251e-08
2018-02-08 23:36 | 165769.2 | 480.0004 | 3 | 23 | 4.33589 | 3.259823 | 2.431788 | 5.901e-09 | 9.965498 | 1.9251e-08
2018-02-08 23:38 | 165889.2 | 600.0012 | 3 | 23 | 4.375069 | 3.259901 | 2.540446 | 5.901e-09 | 10.43874 | 1.9251e-08
2018-02-08 23:40 | 166009.2 | 720.0019 | 3 | 23 | 4.400397 | 2.979586 | 2.647251 | 5.901e-09 | 10.90786 | 1.9251e-08
2018-02-08 23:42 | 166129.2 | 840.002 | 3 | 23 | 4.400393 | 2.435413 | 2.737066 | 5.901e-09 | 11.30308 | 1.9251e-08
2018-02-08 23:44 | 166249.2 | 960.0002 | 3 | 23 | 4.400397 | 2.012447 | 2.810915 | 5.901e-09 | 11.62804 | 1.9251e-08
2018-02-08 23:46 | 166369.2 | 1080.0012 | 3 | 23 | 4.400373 | 1.675882 | 2.872174 | 5.901e-09 | 11.89761 | 1.9251e-08
2018-02-08 23:48 | 166489.2 | 1200.0012 | 3 | 23 | 4.400373 | 1.407892 | 2.923411 | 5.901e-09 | 12.12307 | 1.9251e-08
2018-02-08 23:50 | 166609.2 | 1320.0012 | 3 | 23 | 4.400343 | 1.19236 | 2.966625 | 5.901e-09 | 12.31322 | 1.9251e-08
2018-02-08 23:52 | 166729.2 | 1440.0004 | 3 | 23 | 4.400348 | 1.017916 | 3.003364 | 5.901e-09 | 12.47489 | 1.9251e-08
2018-02-08 23:54 | 166849.2 | 1560.002 | 3 | 23 | 4.400352 | 0.875412 | 3.03484 | 5.901e-09 | 12.6134 | 1.9251e-08
2018-02-08 23:56 | 166969.2 | 1680.002 | 3 | 23 | 4.400367 | 0.7575665 | 3.06199 | 5.901e-09 | 12.73286 | 1.9251e-08
2018-02-08 23:58 | 167089.2 | 1800.002 | 3 | 23 | 4.400335 | 0.6592178 | 3.085553 | 5.901e-09 | 12.83655 | 1.9251e-08
2018-02-08 23:58 | 167099.4 | 1810.1777 | 3 | 23 | 4.400366 | 0.6519985 | 3.087406 | 5.901e-09 | 12.8447 | 1.9251e-08
2018-02-09 | 167219.4 | 120.0011 | 4 | 23 | 4.359219 | 0 | 3.087406 | 5.901e-09 | 12.8447 | 1.9251e-08
2018-02-09 00:02 | 167339.4 | 240.001 | 4 | 23 | 4.356063 | 0 | 3.087406 | 5.901e-09 | 12.8447 | 1.9251e-08
2018-02-09 00:03 | 167399.4 | 300.0031 | 4 | 23 | 4.355077 | 0 | 3.087406 | 5.901e-09 | 12.8447 | 1.9251e-08
2018-02-09 00:05 | 167519.5 | 120.0001 | 5 | 23 | 4.139091 | -3.260056 | 3.087406 | 0.1086475 | 12.8447 | 0.4528145
2018-02-09 00:07 | 167639.5 | 240.0001 | 5 | 23 | 4.096211 | -3.260073 | 3.087406 | 0.2172969 | 12.8447 | 0.9001739
2018-02-09 00:09 | 167759.5 | 360.0009 | 5 | 23 | 4.054301 | -3.259987 | 3.087406 | 0.3259634 | 12.8447 | 1.343015
2018-02-09 00:11 | 167879.5 | 480.0002 | 5 | 23 | 4.012783 | -3.260048 | 3.087406 | 0.4346235 | 12.8447 | 1.781296
2018-02-09 00:13 | 167999.5 | 600.0011 | 5 | 23 | 3.971953 | -3.259922 | 3.087406 | 0.5432829 | 12.8447 | 2.215096
2018-02-09 00:15 | 168119.5 | 720.001 | 5 | 23 | 3.932295 | -3.259976 | 3.087406 | 0.6519414 | 12.8447 | 2.644515
2018-02-09 00:17 | 168239.5 | 840.0004 | 5 | 23 | 3.894273 | -3.25998 | 3.087406 | 0.7606011 | 12.8447 | 3.069715
2018-02-09 00:19 | 168359.5 | 960.0002 | 5 | 23 | 3.858318 | -3.259966 | 3.087406 | 0.8692549 | 12.8447 | 3.49087
2018-02-09 00:21 | 168479.5 | 1080.0018 | 5 | 23 | 3.824506 | -3.259903 | 3.087406 | 0.9779156 | 12.8447 | 3.90826
2018-02-09 00:23 | 168599.5 | 1200.0018 | 5 | 23 | 3.792814 | -3.260003 | 3.087406 | 1.086572 | 12.8447 | 4.322076
2018-02-09 00:25 | 168719.5 | 1320.001 | 5 | 23 | 3.763006 | -3.259974 | 3.087406 | 1.195229 | 12.8447 | 4.732558
2018-02-09 00:27 | 168839.5 | 1440.001 | 5 | 23 | 3.734891 | -3.259957 | 3.087406 | 1.303886 | 12.8447 | 5.139892
2018-02-09 00:29 | 168959.5 | 1560.0018 | 5 | 23 | 3.708349 | -3.259974 | 3.087406 | 1.412545 | 12.8447 | 5.544266
2018-02-09 00:31 | 169079.5 | 1680.0002 | 5 | 23 | 3.683505 | -3.259917 | 3.087406 | 1.521199 | 12.8447 | 5.945824
2018-02-09 00:33 | 169199.5 | 1800.0018 | 5 | 23 | 3.660481 | -3.260014 | 3.087406 | 1.629857 | 12.8447 | 6.344801
2018-02-09 00:35 | 169319.5 | 1920.0002 | 5 | 23 | 3.639407 | -3.259928 | 3.087406 | 1.738511 | 12.8447 | 6.741363
2018-02-09 00:37 | 169439.5 | 2040.0002 | 5 | 23 | 3.620317 | -3.259933 | 3.087406 | 1.847171 | 12.8447 | 7.135765
2018-02-09 00:39 | 169559.5 | 2160.0018 | 5 | 23 | 3.602939 | -3.259936 | 3.087406 | 1.95583 | 12.8447 | 7.528187
2018-02-09 00:41 | 169679.5 | 2280.0002 | 5 | 23 | 3.586535 | -3.260008 | 3.087406 | 2.064484 | 12.8447 | 7.918766
2018-02-09 00:43 | 169799.5 | 2400.0018 | 5 | 23 | 3.570341 | -3.260012 | 3.087406 | 2.173143 | 12.8447 | 8.307595
2018-02-09 00:45 | 169919.5 | 2520.0002 | 5 | 23 | 3.553941 | -3.259934 | 3.087406 | 2.281798 | 12.8447 | 8.69464
2018-02-09 00:47 | 170039.5 | 2640.001 | 5 | 23 | 3.537354 | -3.259993 | 3.087406 | 2.390455 | 12.8447 | 9.079905
2018-02-09 00:49 | 170159.5 | 2760.001 | 5 | 23 | 3.519015 | -3.25993 | 3.087406 | 2.499111 | 12.8447 | 9.463296
2018-02-09 00:51 | 170279.5 | 2880.001 | 5 | 23 | 3.494945 | -3.259953 | 3.087406 | 2.607764 | 12.8447 | 9.844412
2018-02-09 00:53 | 170399.5 | 3000.0009 | 5 | 23 | 3.462766 | -3.259907 | 3.087406 | 2.716418 | 12.8447 | 10.22248
2018-02-09 00:55 | 170519.5 | 3120.0018 | 5 | 23 | 3.420033 | -3.260029 | 3.087406 | 2.825079 | 12.8447 | 10.59654
2018-02-09 00:57 | 170639.5 | 3240.001 | 5 | 23 | 3.354715 | -3.260016 | 3.087406 | 2.933738 | 12.8447 | 10.96495
2018-02-09 00:59 | 170759.5 | 3360.0009 | 5 | 23 | 3.18865 | -3.260085 | 3.087406 | 3.04239 | 12.8447 | 11.32237
2018-02-09 01:00 | 170806.2 | 3406.6879 | 5 | 23 | 2.999996 | -3.259964 | 3.087406 | 3.084668 | 12.8447 | 11.45379
2018-02-09 01:02 | 170926.3 | 120.0003 | 6 | 23 | 3.247297 | 0 | 3.087406 | 3.084668 | 12.8447 | 11.45379
2018-02-09 01:04 | 171046.3 | 240.0019 | 6 | 23 | 3.258186 | 0 | 3.087406 | 3.084668 | 12.8447 | 11.45379
2018-02-09 01:05 | 171106.3 | 300.0032 | 6 | 23 | 3.261996 | 0 | 3.087406 | 3.084668 | 12.8447 | 11.45379
2018-02-09 01:05 | 171106.3 | 0.0024 | 7 | 24 | 3.261966 | 0 | 0 | 0 | 0 | 0
2018-02-09 01:07 | 171226.4 | 120.0011 | 2 | 24 | 3.900031 | 4.8899 | 0.1622952 | 3.308e-09 | 0.6111881 | 1.0791e-08
2018-02-09 01:09 | 171346.4 | 240.0002 | 2 | 24 | 3.95565 | 4.890001 | 0.3252564 | 3.308e-09 | 1.252074 | 1.0791e-08
2018-02-09 01:11 | 171466.4 | 360.0006 | 2 | 24 | 3.992537 | 4.889921 | 0.4882374 | 3.308e-09 | 1.899859 | 1.0791e-08
2018-02-09 01:13 | 171586.4 | 480.0019 | 2 | 24 | 4.023587 | 4.889805 | 0.6512106 | 3.308e-09 | 2.553125 | 1.0791e-08
2018-02-09 01:15 | 171706.4 | 600.002 | 2 | 24 | 4.051035 | 4.889818 | 0.814191 | 3.308e-09 | 3.211181 | 1.0791e-08
2018-02-09 01:17 | 171826.4 | 720.0012 | 2 | 24 | 4.075611 | 4.889893 | 0.9771753 | 3.308e-09 | 3.873468 | 1.0791e-08
2018-02-09 01:19 | 171946.4 | 840.0012 | 2 | 24 | 4.099842 | 4.889896 | 1.140158 | 3.308e-09 | 4.539666 | 1.0791e-08
2018-02-09 01:21 | 172066.4 | 960.0011 | 2 | 24 | 4.127506 | 4.890249 | 1.303142 | 3.308e-09 | 5.210071 | 1.0791e-08
2018-02-09 01:23 | 172186.4 | 1080.0019 | 2 | 24 | 4.158943 | 4.889887 | 1.466123 | 3.308e-09 | 5.885291 | 1.0791e-08
2018-02-09 01:25 | 172306.4 | 1200.0011 | 2 | 24 | 4.193882 | 4.889862 | 1.629104 | 3.308e-09 | 6.565914 | 1.0791e-08
2018-02-09 01:27 | 172426.4 | 1320.0019 | 2 | 24 | 4.200408 | 4.286482 | 1.78338 | 3.308e-09 | 7.213842 | 1.0791e-08
2018-02-09 01:29 | 172546.4 | 1440.0019 | 2 | 24 | 4.20041 | 3.661367 | 1.915624 | 3.308e-09 | 7.76932 | 1.0791e-08
2018-02-09 01:30 | 172631.5 | 1525.1425 | 2 | 24 | 4.200398 | 3.259993 | 1.997387 | 3.308e-09 | 8.11276 | 1.0791e-08
2018-02-09 01:32 | 172751.5 | 120.0003 | 3 | 24 | 4.229348 | 3.259706 | 2.1056 | 3.308e-09 | 8.568756 | 1.0791e-08
2018-02-09 01:34 | 172871.5 | 240.0003 | 3 | 24 | 4.26264 | 3.260157 | 2.214258 | 3.308e-09 | 9.030096 | 1.0791e-08
2018-02-09 01:36 | 172991.5 | 360.0003 | 3 | 24 | 4.298212 | 3.260061 | 2.322917 | 3.308e-09 | 9.495184 | 1.0791e-08
2018-02-09 01:38 | 173111.5 | 480.0013 | 3 | 24 | 4.335785 | 3.260199 | 2.43158 | 3.308e-09 | 9.964265 | 1.0791e-08
2018-02-09 01:40 | 173231.5 | 600.0003 | 3 | 24 | 4.37495 | 3.260075 | 2.540242 | 3.308e-09 | 10.43751 | 1.0791e-08
2018-02-09 01:42 | 173351.5 | 720.0005 | 3 | 24 | 4.40042 | 2.982416 | 2.647078 | 3.308e-09 | 10.90675 | 1.0791e-08
2018-02-09 01:44 | 173471.5 | 840.0011 | 3 | 24 | 4.400403 | 2.436861 | 2.736943 | 3.308e-09 | 11.30219 | 1.0791e-08
2018-02-09 01:46 | 173591.5 | 960.0027 | 3 | 24 | 4.400387 | 2.012075 | 2.810807 | 3.308e-09 | 11.62723 | 1.0791e-08
2018-02-09 01:48 | 173711.5 | 1080.0005 | 3 | 24 | 4.400389 | 1.675938 | 2.872051 | 3.308e-09 | 11.89672 | 1.0791e-08
2018-02-09 01:50 | 173831.5 | 1200.0012 | 3 | 24 | 4.400361 | 1.40756 | 2.92327 | 3.308e-09 | 12.12211 | 1.0791e-08
2018-02-09 01:52 | 173951.5 | 1320.0012 | 3 | 24 | 4.400365 | 1.191854 | 2.966463 | 3.308e-09 | 12.31217 | 1.0791e-08
2018-02-09 01:54 | 174071.5 | 1440.0005 | 3 | 24 | 4.400367 | 1.017729 | 3.003182 | 3.308e-09 | 12.47375 | 1.0791e-08
2018-02-09 01:56 | 174191.5 | 1560.0002 | 3 | 24 | 4.400365 | 0.8748531 | 3.034638 | 3.308e-09 | 12.61217 | 1.0791e-08
2018-02-09 01:58 | 174311.5 | 1680.0004 | 3 | 24 | 4.400363 | 0.7573318 | 3.061772 | 3.308e-09 | 12.73156 | 1.0791e-08
2018-02-09 02:00 | 174431.5 | 1800.0028 | 3 | 24 | 4.400355 | 0.6592026 | 3.085323 | 3.308e-09 | 12.8352 | 1.0791e-08
2018-02-09 02:00 | 174440.3 | 1808.8025 | 3 | 24 | 4.400333 | 0.6519928 | 3.086925 | 3.308e-09 | 12.84225 | 1.0791e-08
2018-02-09 02:02 | 174560.4 | 120.0009 | 4 | 24 | 4.359233 | 0 | 3.086925 | 3.308e-09 | 12.84225 | 1.0791e-08
2018-02-09 02:04 | 174680.4 | 240.0018 | 4 | 24 | 4.356077 | 0 | 3.086925 | 3.308e-09 | 12.84225 | 1.0791e-08
2018-02-09 02:05 | 174740.4 | 300.0046 | 4 | 24 | 4.355117 | 0 | 3.086925 | 3.308e-09 | 12.84225 | 1.0791e-08
2018-02-09 02:07 | 174860.5 | 120.0002 | 5 | 24 | 4.139351 | -3.25997 | 3.086925 | 0.1086442 | 12.84225 | 0.452825
2018-02-09 02:09 | 174980.5 | 240.001 | 5 | 24 | 4.096456 | -3.259919 | 3.086925 | 0.2173005 | 12.84225 | 0.9002395
2018-02-09 02:11 | 175100.5 | 360.0017 | 5 | 24 | 4.054553 | -3.260008 | 3.086925 | 0.3259603 | 12.84225 | 1.34308
2018-02-09 02:13 | 175220.5 | 480.0004 | 5 | 24 | 4.013012 | -3.260018 | 3.086925 | 0.4346169 | 12.84225 | 1.781372
2018-02-09 02:15 | 175340.5 | 600.0011 | 5 | 24 | 3.972178 | -3.260014 | 3.086925 | 0.5432751 | 12.84225 | 2.215191
2018-02-09 02:17 | 175460.5 | 720.0012 | 5 | 24 | 3.932486 | -3.259945 | 3.086925 | 0.65193 | 12.84225 | 2.644618
2018-02-09 02:19 | 175580.5 | 840.0027 | 5 | 24 | 3.894455 | -3.260037 | 3.086925 | 0.7605878 | 12.84225 | 3.06983
2018-02-09 02:21 | 175700.5 | 960.0004 | 5 | 24 | 3.858469 | -3.259901 | 3.086925 | 0.8692405 | 12.84225 | 3.490999
2018-02-09 02:23 | 175820.5 | 1080.0004 | 5 | 24 | 3.824644 | -3.25997 | 3.086925 | 0.9778995 | 12.84225 | 3.908399
2018-02-09 02:25 | 175940.5 | 1200.0004 | 5 | 24 | 3.792938 | -3.259966 | 3.086925 | 1.086558 | 12.84225 | 4.322241
2018-02-09 02:27 | 176060.5 | 1320.0012 | 5 | 24 | 3.763118 | -3.259926 | 3.086925 | 1.195214 | 12.84225 | 4.732729
2018-02-09 02:29 | 176180.5 | 1440.0011 | 5 | 24 | 3.735 | -3.260041 | 3.086925 | 1.303869 | 12.84225 | 5.140069
2018-02-09 02:31 | 176300.5 | 1560.0004 | 5 | 24 | 3.708461 | -3.259957 | 3.086925 | 1.412527 | 12.84225 | 5.544452
2018-02-09 02:33 | 176420.5 | 1680.002 | 5 | 24 | 3.683606 | -3.260016 | 3.086925 | 1.521183 | 12.84225 | 5.946031
2018-02-09 02:35 | 176540.5 | 1800.0004 | 5 | 24 | 3.660575 | -3.259982 | 3.086925 | 1.62984 | 12.84225 | 6.345013
2018-02-09 02:37 | 176660.5 | 1920.0004 | 5 | 24 | 3.639476 | -3.259917 | 3.086925 | 1.738494 | 12.84225 | 6.741584
2018-02-09 02:39 | 176780.5 | 2040.0012 | 5 | 24 | 3.620403 | -3.26006 | 3.086925 | 1.847151 | 12.84225 | 7.135986
2018-02-09 02:41 | 176900.5 | 2160.002 | 5 | 24 | 3.603004 | -3.25993 | 3.086925 | 1.95581 | 12.84225 | 7.528419
2018-02-09 02:43 | 177020.5 | 2280.0011 | 5 | 24 | 3.586583 | -3.260039 | 3.086925 | 2.064467 | 12.84225 | 7.919011
2018-02-09 02:45 | 177140.5 | 2400.0004 | 5 | 24 | 3.570364 | -3.259934 | 3.086925 | 2.173125 | 12.84225 | 8.307843
2018-02-09 02:47 | 177260.5 | 2520.0004 | 5 | 24 | 3.554038 | -3.259945 | 3.086925 | 2.281778 | 12.84225 | 8.694887
2018-02-09 02:49 | 177380.5 | 2640.0004 | 5 | 24 | 3.537446 | -3.259896 | 3.086925 | 2.390435 | 12.84225 | 9.080163
2018-02-09 02:51 | 177500.5 | 2760.0003 | 5 | 24 | 3.519118 | -3.259913 | 3.086925 | 2.499092 | 12.84225 | 9.463568
2018-02-09 02:53 | 177620.5 | 2880.0027 | 5 | 24 | 3.49506 | -3.259949 | 3.086925 | 2.607749 | 12.84225 | 9.844706
2018-02-09 02:55 | 177740.5 | 3000.002 | 5 | 24 | 3.4629 | -3.260031 | 3.086925 | 2.716405 | 12.84225 | 10.2228
2018-02-09 02:57 | 177860.5 | 3120.0012 | 5 | 24 | 3.420205 | -3.259933 | 3.086925 | 2.825058 | 12.84225 | 10.59685
2018-02-09 02:59 | 177980.5 | 3240.0004 | 5 | 24 | 3.355044 | -3.259936 | 3.086925 | 2.933717 | 12.84225 | 10.96529
2018-02-09 03:01 | 178100.5 | 3360.0012 | 5 | 24 | 3.189858 | -3.259959 | 3.086925 | 3.042372 | 12.84225 | 11.32278
2018-02-09 03:02 | 178147.6 | 3407.1434 | 5 | 24 | 2.999958 | -3.260035 | 3.086925 | 3.085062 | 12.84225 | 11.45551
2018-02-09 03:04 | 178267.6 | 119.9999 | 6 | 24 | 3.247059 | 0 | 3.086925 | 3.085062 | 12.84225 | 11.45551
2018-02-09 03:06 | 178387.6 | 240.0007 | 6 | 24 | 3.257979 | 0 | 3.086925 | 3.085062 | 12.84225 | 11.45551
2018-02-09 03:07 | 178447.6 | 300.0037 | 6 | 24 | 3.261792 | 0 | 3.086925 | 3.085062 | 12.84225 | 11.45551
2018-02-09 03:07 | 178447.7 | 0.0024 | 7 | 25 | 3.261843 | 0 | 0 | 0 | 0 | 0
2018-02-09 03:09 | 178567.7 | 120.001 | 2 | 25 | 3.899967 | 4.890001 | 0.1622968 | 1.0007e-08 | 0.6111786 | 3.2642e-08
2018-02-09 03:11 | 178687.7 | 240.001 | 2 | 25 | 3.955641 | 4.889915 | 0.3252461 | 1.0007e-08 | 1.252012 | 3.2642e-08
2018-02-09 03:13 | 178807.7 | 360.001 | 2 | 25 | 3.992567 | 4.890039 | 0.4882553 | 1.0007e-08 | 1.899911 | 3.2642e-08
2018-02-09 03:15 | 178927.7 | 480.001 | 2 | 25 | 4.023719 | 4.889883 | 0.6512284 | 1.0007e-08 | 2.55319 | 3.2642e-08
2018-02-09 03:17 | 179047.7 | 600.0003 | 2 | 25 | 4.051264 | 4.889929 | 0.8142108 | 1.0007e-08 | 3.211283 | 3.2642e-08
2018-02-09 03:19 | 179167.7 | 720.0008 | 2 | 25 | 4.075856 | 4.889898 | 0.9771855 | 1.0007e-08 | 3.873569 | 3.2642e-08
2018-02-09 03:21 | 179287.7 | 840.0011 | 2 | 25 | 4.100097 | 4.889887 | 1.140175 | 1.0007e-08 | 4.539837 | 3.2642e-08
2018-02-09 03:23 | 179407.7 | 960.0019 | 2 | 25 | 4.127718 | 4.889935 | 1.303163 | 1.0007e-08 | 5.210297 | 3.2642e-08
2018-02-09 03:25 | 179527.7 | 1080.0009 | 2 | 25 | 4.159116 | 4.889915 | 1.466139 | 1.0007e-08 | 5.885529 | 3.2642e-08
2018-02-09 03:27 | 179647.7 | 1200.0002 | 2 | 25 | 4.194014 | 4.889841 | 1.629124 | 1.0007e-08 | 6.566194 | 3.2642e-08
2018-02-09 03:29 | 179767.7 | 1320.001 | 2 | 25 | 4.200395 | 4.285374 | 1.783345 | 1.0007e-08 | 7.213895 | 3.2642e-08
2018-02-09 03:31 | 179887.7 | 1440.001 | 2 | 25 | 4.200391 | 3.659161 | 1.915551 | 1.0007e-08 | 7.769214 | 3.2642e-08
2018-02-09 03:32 | 179972.5 | 1524.7921 | 2 | 25 | 4.200383 | 3.259972 | 1.996963 | 1.0007e-08 | 8.111174 | 3.2642e-08
2018-02-09 03:34 | 180092.6 | 120.0002 | 3 | 25 | 4.229392 | 3.259943 | 2.105178 | 1.0007e-08 | 8.567184 | 3.2642e-08
2018-02-09 03:36 | 180212.6 | 240.0002 | 3 | 25 | 4.262709 | 3.260056 | 2.213841 | 1.0007e-08 | 9.028551 | 3.2642e-08
2018-02-09 03:38 | 180332.6 | 360.0003 | 3 | 25 | 4.298356 | 3.260157 | 2.322503 | 1.0007e-08 | 9.49366 | 3.2642e-08
2018-02-09 03:40 | 180452.6 | 480.002 | 3 | 25 | 4.335983 | 3.260174 | 2.431159 | 1.0007e-08 | 9.962729 | 3.2642e-08
2018-02-09 03:42 | 180572.6 | 600.0003 | 3 | 25 | 4.375192 | 3.260063 | 2.539819 | 1.0007e-08 | 10.436 | 3.2642e-08
2018-02-09 03:44 | 180692.6 | 720.0004 | 3 | 25 | 4.400384 | 2.976667 | 2.646589 | 1.0007e-08 | 10.90496 | 3.2642e-08
2018-02-09 03:46 | 180812.6 | 840.0011 | 3 | 25 | 4.400399 | 2.432768 | 2.736315 | 1.0007e-08 | 11.29979 | 3.2642e-08
2018-02-09 03:48 | 180932.6 | 960.0003 | 3 | 25 | 4.400386 | 2.009138 | 2.810056 | 1.0007e-08 | 11.62428 | 3.2642e-08
2018-02-09 03:50 | 181052.6 | 1080.0005 | 3 | 25 | 4.400367 | 1.673117 | 2.871208 | 1.0007e-08 | 11.89337 | 3.2642e-08
2018-02-09 03:52 | 181172.6 | 1200.0004 | 3 | 25 | 4.400365 | 1.404966 | 2.922355 | 1.0007e-08 | 12.11844 | 3.2642e-08
2018-02-09 03:54 | 181292.6 | 1320.0013 | 3 | 25 | 4.400369 | 1.190634 | 2.965487 | 1.0007e-08 | 12.30824 | 3.2642e-08
2018-02-09 03:56 | 181412.6 | 1440.0004 | 3 | 25 | 4.400335 | 1.015736 | 3.002155 | 1.0007e-08 | 12.46959 | 3.2642e-08
2018-02-09 03:58 | 181532.6 | 1560.0004 | 3 | 25 | 4.400375 | 0.8740959 | 3.03357 | 1.0007e-08 | 12.60783 | 3.2642e-08
2018-02-09 04:00 | 181652.6 | 1680.0011 | 3 | 25 | 4.400358 | 0.7562485 | 3.060673 | 1.0007e-08 | 12.72709 | 3.2642e-08
2018-02-09 04:02 | 181772.6 | 1800.002 | 3 | 25 | 4.400329 | 0.6575489 | 3.084196 | 1.0007e-08 | 12.8306 | 3.2642e-08
2018-02-09 04:03 | 181781.3 | 1808.788 | 3 | 25 | 4.400357 | 0.6519985 | 3.085794 | 1.0007e-08 | 12.83763 | 3.2642e-08
2018-02-09 04:05 | 181901.4 | 120.0015 | 4 | 25 | 4.359243 | 0 | 3.085794 | 1.0007e-08 | 12.83763 | 3.2642e-08
2018-02-09 04:07 | 182021.4 | 240 | 4 | 25 | 4.356092 | 0 | 3.085794 | 1.0007e-08 | 12.83763 | 3.2642e-08
2018-02-09 04:08 | 182081.4 | 300.0028 | 4 | 25 | 4.355118 | 0 | 3.085794 | 1.0007e-08 | 12.83763 | 3.2642e-08
2018-02-09 04:10 | 182201.5 | 120.0002 | 5 | 25 | 4.139123 | -3.26002 | 3.085794 | 0.1086313 | 12.83763 | 0.4527479
2018-02-09 04:12 | 182321.5 | 240.0003 | 5 | 25 | 4.096227 | -3.259861 | 3.085794 | 0.2172981 | 12.83763 | 0.9001818
2018-02-09 04:14 | 182441.5 | 360.0002 | 5 | 25 | 4.054324 | -3.259912 | 3.085794 | 0.325948 | 12.83763 | 1.342957
2018-02-09 04:16 | 182561.5 | 480.001 | 5 | 25 | 4.012771 | -3.260006 | 3.085794 | 0.4346148 | 12.83763 | 1.781265
2018-02-09 04:18 | 182681.5 | 600.001 | 5 | 25 | 3.971928 | -3.260006 | 3.085794 | 0.5432767 | 12.83763 | 2.215073
2018-02-09 04:20 | 182801.5 | 720.0003 | 5 | 25 | 3.932205 | -3.259907 | 3.085794 | 0.6519315 | 12.83763 | 2.64447
2018-02-09 04:22 | 182921.5 | 840.0003 | 5 | 25 | 3.894156 | -3.260045 | 3.085794 | 0.7605857 | 12.83763 | 3.069637
2018-02-09 04:24 | 183041.5 | 960.001 | 5 | 25 | 3.858157 | -3.260003 | 3.085794 | 0.8692381 | 12.83763 | 3.490772
2018-02-09 04:26 | 183161.5 | 1080.0019 | 5 | 25 | 3.824336 | -3.259907 | 3.085794 | 0.9778972 | 12.83763 | 3.908139
2018-02-09 04:28 | 183281.5 | 1200.0019 | 5 | 25 | 3.792628 | -3.259999 | 3.085794 | 1.086555 | 12.83763 | 4.321939
2018-02-09 04:30 | 183401.5 | 1320.001 | 5 | 25 | 3.762793 | -3.259886 | 3.085794 | 1.19521 | 12.83763 | 4.732389
2018-02-09 04:32 | 183521.5 | 1440.0003 | 5 | 25 | 3.734655 | -3.260006 | 3.085794 | 1.303864 | 12.83763 | 5.139692
2018-02-09 04:34 | 183641.5 | 1560.0002 | 5 | 25 | 3.708108 | -3.25987 | 3.085794 | 1.412518 | 12.83763 | 5.544018
2018-02-09 04:36 | 183761.5 | 1680.001 | 5 | 25 | 3.683256 | -3.260003 | 3.085794 | 1.521179 | 12.83763 | 5.945578
2018-02-09 04:38 | 183881.5 | 1800.0003 | 5 | 25 | 3.660228 | -3.259943 | 3.085794 | 1.629832 | 12.83763 | 6.344506
2018-02-09 04:40 | 184001.5 | 1920.001 | 5 | 25 | 3.639157 | -3.260083 | 3.085794 | 1.73849 | 12.83763 | 6.741055
2018-02-09 04:42 | 184121.5 | 2040.0014 | 5 | 25 | 3.620064 | -3.260008 | 3.085794 | 1.847151 | 12.83763 | 7.135437
2018-02-09 04:44 | 184241.5 | 2160.001 | 5 | 25 | 3.602737 | -3.259842 | 3.085794 | 1.955796 | 12.83763 | 7.527785
2018-02-09 04:46 | 184361.5 | 2280.0011 | 5 | 25 | 3.586318 | -3.260039 | 3.085794 | 2.064459 | 12.83763 | 7.918372
2018-02-09 04:48 | 184481.5 | 2400.0003 | 5 | 25 | 3.570061 | -3.259959 | 3.085794 | 2.173116 | 12.83763 | 8.307168
2018-02-09 04:50 | 184601.5 | 2520.0013 | 5 | 25 | 3.55375 | -3.259905 | 3.085794 | 2.281769 | 12.83763 | 8.694179
2018-02-09 04:52 | 184721.5 | 2640.0003 | 5 | 25 | 3.537127 | -3.260043 | 3.085794 | 2.390425 | 12.83763 | 9.079418
2018-02-09 04:54 | 184841.5 | 2760.001 | 5 | 25 | 3.518777 | -3.259891 | 3.085794 | 2.499082 | 12.83763 | 9.462786
2018-02-09 04:56 | 184961.5 | 2880.0019 | 5 | 25 | 3.494651 | -3.259934 | 3.085794 | 2.607742 | 12.83763 | 9.843899
2018-02-09 04:58 | 185081.5 | 3000.001 | 5 | 25 | 3.462415 | -3.259985 | 3.085794 | 2.716395 | 12.83763 | 10.22194
2018-02-09 05:00 | 185201.5 | 3120.0003 | 5 | 25 | 3.4196 | -3.259919 | 3.085794 | 2.82505 | 12.83763 | 10.59593
2018-02-09 05:02 | 185321.5 | 3240.0002 | 5 | 25 | 3.353945 | -3.259909 | 3.085794 | 2.933711 | 12.83763 | 10.96429
2018-02-09 05:04 | 185441.5 | 3360.0019 | 5 | 25 | 3.186284 | -3.25994 | 3.085794 | 3.042372 | 12.83763 | 11.32159
2018-02-09 05:04 | 185487.3 | 3405.8272 | 5 | 25 | 2.99995 | -3.260048 | 3.085794 | 3.083863 | 12.83763 | 11.4505
2018-02-09 05:06 | 185607.3 | 120.0003 | 6 | 25 | 3.247291 | 0 | 3.085794 | 3.083863 | 12.83763 | 11.4505
2018-02-09 05:08 | 185727.3 | 240.0009 | 6 | 25 | 3.258179 | 0 | 3.085794 | 3.083863 | 12.83763 | 11.4505
2018-02-09 05:09 | 185787.3 | 300.0039 | 6 | 25 | 3.261953 | 0 | 3.085794 | 3.083863 | 12.83763 | 11.4505
2018-02-09 05:09 | 185787.4 | 0.0048 | 7 | 26 | 3.261892 | 0 | 0 | 0 | 0 | 0
2018-02-09 05:11 | 185907.4 | 120.0011 | 2 | 26 | 3.899903 | 4.889784 | 0.1622857 | 8.189e-09 | 0.6111409 | 2.6712e-08
2018-02-09 05:13 | 186027.4 | 240.0011 | 2 | 26 | 3.955574 | 4.889927 | 0.3252614 | 8.189e-09 | 1.252068 | 2.6712e-08
2018-02-09 05:15 | 186147.4 | 360.001 | 2 | 26 | 3.99253 | 4.889881 | 0.4882189 | 8.189e-09 | 1.89975 | 2.6712e-08
2018-02-09 05:17 | 186267.4 | 480.0027 | 2 | 26 | 4.023711 | 4.890062 | 0.6512201 | 8.189e-09 | 2.553135 | 2.6712e-08
2018-02-09 05:19 | 186387.4 | 600.0003 | 2 | 26 | 4.051309 | 4.889959 | 0.8141973 | 8.189e-09 | 3.211209 | 2.6712e-08
2018-02-09 05:21 | 186507.4 | 720.0003 | 2 | 26 | 4.076001 | 4.889875 | 0.9771711 | 8.189e-09 | 3.873508 | 2.6712e-08
2018-02-09 05:23 | 186627.4 | 840.0027 | 2 | 26 | 4.100327 | 4.88991 | 1.140159 | 8.189e-09 | 4.539803 | 2.6712e-08
2018-02-09 05:25 | 186747.4 | 960.0012 | 2 | 26 | 4.128063 | 4.89006 | 1.303141 | 8.189e-09 | 5.210287 | 2.6712e-08
2018-02-09 05:27 | 186867.4 | 1080.0011 | 2 | 26 | 4.1596 | 4.88979 | 1.466124 | 8.189e-09 | 5.885614 | 2.6712e-08
2018-02-09 05:29 | 186987.4 | 1200.0004 | 2 | 26 | 4.194587 | 4.890213 | 1.629106 | 8.189e-09 | 6.566354 | 2.6712e-08
2018-02-09 05:31 | 187107.4 | 1320.0012 | 2 | 26 | 4.200404 | 4.275478 | 1.783028 | 8.189e-09 | 7.212815 | 2.6712e-08
2018-02-09 05:33 | 187227.4 | 1440.0019 | 2 | 26 | 4.200399 | 3.651669 | 1.91494 | 8.189e-09 | 7.766899 | 2.6712e-08
2018-02-09 05:35 | 187310.8 | 1523.3633 | 2 | 26 | 4.200398 | 3.259981 | 1.994892 | 8.189e-09 | 8.10273 | 2.6712e-08
2018-02-09 05:37 | 187430.8 | 120.0003 | 3 | 26 | 4.229396 | 3.260128 | 2.103107 | 8.189e-09 | 8.558737 | 2.6712e-08
2018-02-09 05:39 | 187550.8 | 240.0018 | 3 | 26 | 4.262731 | 3.260113 | 2.211769 | 8.189e-09 | 9.020099 | 2.6712e-08
2018-02-09 05:41 | 187670.8 | 360.0017 | 3 | 26 | 4.298332 | 3.260155 | 2.320426 | 8.189e-09 | 9.485191 | 2.6712e-08
2018-02-09 05:43 | 187790.8 | 480.001 | 3 | 26 | 4.33594 | 3.260107 | 2.429087 | 8.189e-09 | 9.954277 | 2.6712e-08
2018-02-09 05:45 | 187910.8 | 600.0002 | 3 | 26 | 4.375113 | 3.260139 | 2.537743 | 8.189e-09 | 10.42752 | 2.6712e-08
2018-02-09 05:47 | 188030.8 | 720.001 | 3 | 26 | 4.400419 | 2.979601 | 2.644539 | 8.189e-09 | 10.8966 | 2.6712e-08
2018-02-09 05:49 | 188150.8 | 840.0002 | 3 | 26 | 4.400390625 | 2.434549 | 2.73434 | 8.189e-09 | 11.29176 | 2.6712e-08
2018-02-09 05:51 | 188270.8 | 960.0011 | 3 | 26 | 4.400373 | 2.011459 | 2.808172 | 8.189e-09 | 11.61664 | 2.6712e-08
2018-02-09 05:53 | 188390.8 | 1080.0027 | 3 | 26 | 4.40038 | 1.67565 | 2.869411 | 8.189e-09 | 11.88612 | 2.6712e-08
2018-02-09 05:55 | 188510.8 | 1200.0011 | 3 | 26 | 4.400355 | 1.407892 | 2.920637 | 8.189e-09 | 12.11154 | 2.6712e-08
2018-02-09 05:57 | 188630.8 | 1320.0011 | 3 | 26 | 4.400348 | 1.192549 | 2.963848 | 8.189e-09 | 12.30168 | 2.6712e-08
2018-02-09 05:59 | 188750.8 | 1440.0002 | 3 | 26 | 4.40035 | 1.018398 | 3.000598 | 8.189e-09 | 12.46339 | 2.6712e-08
2018-02-09 06:01 | 188870.8 | 1560.0011 | 3 | 26 | 4.400351 | 0.8760395 | 3.032093 | 8.189e-09 | 12.60198 | 2.6712e-08
2018-02-09 06:03 | 188990.8 | 1680.0011 | 3 | 26 | 4.400368 | 0.7586308 | 3.059266 | 8.189e-09 | 12.72155 | 2.6712e-08
2018-02-09 06:05 | 189110.8 | 1800.0011 | 3 | 26 | 4.400349 | 0.6604748 | 3.082855 | 8.189e-09 | 12.82535 | 2.6712e-08
2018-02-09 06:05 | 189121.1 | 1810.3136 | 3 | 26 | 4.400334 | 0.6519871 | 3.084734 | 8.189e-09 | 12.83362 | 2.6712e-08
2018-02-09 06:07 | 189241.2 | 120.001 | 4 | 26 | 4.35918 | 0 | 3.084734 | 8.189e-09 | 12.83362 | 2.6712e-08
2018-02-09 06:09 | 189361.2 | 240.001 | 4 | 26 | 4.356051 | 0 | 3.084734 | 8.189e-09 | 12.83362 | 2.6712e-08
2018-02-09 06:10 | 189421.2 | 300.0014 | 4 | 26 | 4.355061 | 0 | 3.084734 | 8.189e-09 | 12.83362 | 2.6712e-08
2018-02-09 06:12 | 189541.3 | 120.0019 | 5 | 26 | 4.13898 | -3.259978 | 3.084734 | 0.1086579 | 12.83362 | 0.4528429
2018-02-09 06:14 | 189661.3 | 240.0019 | 5 | 26 | 4.096105 | -3.259989 | 3.084734 | 0.2173061 | 12.83362 | 0.9001851
2018-02-09 06:16 | 189781.3 | 360.0002 | 5 | 26 | 4.054186 | -3.259997 | 3.084734 | 0.3259564 | 12.83362 | 1.342949
2018-02-09 06:18 | 189901.3 | 480.0003 | 5 | 26 | 4.012638 | -3.260006 | 3.084734 | 0.4346156 | 12.83362 | 1.781212
2018-02-09 06:20 | 190021.3 | 600.0003 | 5 | 26 | 3.971789 | -3.259995 | 3.084734 | 0.5432755 | 12.83362 | 2.214998
2018-02-09 06:22 | 190141.3 | 720.0019 | 5 | 26 | 3.932119 | -3.259951 | 3.084734 | 0.6519356 | 12.83362 | 2.644406
2018-02-09 06:24 | 190261.3 | 840.0019 | 5 | 26 | 3.894098 | -3.25998 | 3.084734 | 0.760596 | 12.83362 | 3.069589
2018-02-09 06:26 | 190381.3 | 960.0003 | 5 | 26 | 3.858072 | -3.259938 | 3.084734 | 0.8692437 | 12.83362 | 3.490696
2018-02-09 06:28 | 190501.3 | 1080.0003 | 5 | 26 | 3.824224 | -3.259993 | 3.084734 | 0.9779055 | 12.83362 | 3.908061
2018-02-09 06:30 | 190621.3 | 1200.0003 | 5 | 26 | 3.792476 | -3.259961 | 3.084734 | 1.08656 | 12.83362 | 4.321835
2018-02-09 06:32 | 190741.3 | 1320.0003 | 5 | 26 | 3.762627 | -3.259978 | 3.084734 | 1.19522 | 12.83362 | 4.732288
2018-02-09 06:34 | 190861.3 | 1440.0003 | 5 | 26 | 3.734475 | -3.259978 | 3.084734 | 1.303878 | 12.83362 | 5.139585
2018-02-09 06:36 | 190981.3 | 1560.0019 | 5 | 26 | 3.707922 | -3.260027 | 3.084734 | 1.412539 | 12.83362 | 5.543921
2018-02-09 06:38 | 191101.3 | 1680.0003 | 5 | 26 | 3.683042 | -3.260031 | 3.084734 | 1.52119 | 12.83362 | 5.945422
2018-02-09 06:40 | 191221.3 | 1800.0019 | 5 | 26 | 3.660019 | -3.259955 | 3.084734 | 1.629851 | 12.83362 | 6.344357
2018-02-09 06:42 | 191341.3 | 1920.0003 | 5 | 26 | 3.638921 | -3.259953 | 3.084734 | 1.738507 | 12.83362 | 6.740875
2018-02-09 06:44 | 191461.3 | 2040.0019 | 5 | 26 | 3.619837 | -3.259851 | 3.084734 | 1.847166 | 12.83362 | 7.135221
2018-02-09 06:46 | 191581.3 | 2160.0003 | 5 | 26 | 3.602284 | -3.259934 | 3.084734 | 1.955824 | 12.83362 | 7.527575
2018-02-09 06:48 | 191701.3 | 2280.0011 | 5 | 26 | 3.585877 | -3.259961 | 3.084734 | 2.06448 | 12.83362 | 7.918088
2018-02-09 06:50 | 191821.3 | 2400.0003 | 5 | 26 | 3.56964 | -3.259909 | 3.084734 | 2.173135 | 12.83362 | 8.306832
2018-02-09 06:52 | 191941.3 | 2520.0011 | 5 | 26 | 3.553339 | -3.259926 | 3.084734 | 2.281795 | 12.83362 | 8.693823
2018-02-09 06:54 | 192061.3 | 2640.0003 | 5 | 26 | 3.536693 | -3.260037 | 3.084734 | 2.39045 | 12.83362 | 9.079013
2018-02-09 06:56 | 192181.3 | 2760.0011 | 5 | 26 | 3.518302 | -3.259938 | 3.084734 | 2.499107 | 12.83362 | 9.462329
2018-02-09 06:58 | 192301.3 | 2880.001 | 5 | 26 | 3.494036 | -3.259949 | 3.084734 | 2.607756 | 12.83362 | 9.843344
2018-02-09 07:00 | 192421.3 | 3000.0019 | 5 | 26 | 3.46163 | -3.260006 | 3.084734 | 2.716429 | 12.83362 | 10.22137
2018-02-09 07:02 | 192541.3 | 3120.002 | 5 | 26 | 3.418559 | -3.259972 | 3.084734 | 2.82509 | 12.83362 | 10.59529
2018-02-09 07:04 | 192661.3 | 3240.0011 | 5 | 26 | 3.352176 | -3.260024 | 3.084734 | 2.93375 | 12.83362 | 10.9635
2018-02-09 07:06 | 192781.3 | 3360.0003 | 5 | 26 | 3.180346 | -3.25993 | 3.084734 | 3.042405 | 12.83362 | 11.32043
2018-02-09 07:07 | 192825 | 3403.6952 | 5 | 26 | 2.999993 | -3.259955 | 3.084734 | 3.081972 | 12.83362 | 11.44321
2018-02-09 07:09 | 192945 | 120 | 6 | 26 | 3.247752 | 0 | 3.084734 | 3.081972 | 12.83362 | 11.44321
2018-02-09 07:11 | 193065 | 240.0007 | 6 | 26 | 3.258635 | 0 | 3.084734 | 3.081972 | 12.83362 | 11.44321
2018-02-09 07:12 | 193125 | 300.002 | 6 | 26 | 3.262403 | 0 | 3.084734 | 3.081972 | 12.83362 | 11.44321
2018-02-09 07:12 | 193125 | 0.0024 | 7 | 27 | 3.262453 | 0 | 0 | 0 | 0 | 0
2018-02-09 07:14 | 193245.1 | 120.0004 | 2 | 27 | 3.900647 | 4.890009 | 0.1623075 | 4.567e-09 | 0.6113433 | 1.4899e-08
2018-02-09 07:16 | 193365.1 | 240.0012 | 2 | 27 | 3.956135 | 4.889925 | 0.3252801 | 4.567e-09 | 1.252364 | 1.4899e-08
2018-02-09 07:18 | 193485.1 | 360.0003 | 2 | 27 | 3.992997 | 4.889894 | 0.4882497 | 4.567e-09 | 1.90018 | 1.4899e-08
2018-02-09 07:20 | 193605.1 | 480.0012 | 2 | 27 | 4.024076 | 4.889843 | 0.6512394 | 4.567e-09 | 2.553589 | 1.4899e-08
2018-02-09 07:22 | 193725.1 | 600.0013 | 2 | 27 | 4.051603 | 4.890162 | 0.814218 | 4.567e-09 | 3.211723 | 1.4899e-08
2018-02-09 07:24 | 193845.1 | 720.0013 | 2 | 27 | 4.076254 | 4.889874 | 0.977192 | 4.567e-09 | 3.874066 | 1.4899e-08
2018-02-09 07:26 | 193965.1 | 840.0005 | 2 | 27 | 4.100556 | 4.889874 | 1.140179 | 4.567e-09 | 4.540392 | 1.4899e-08
2018-02-09 07:28 | 194085.1 | 960.0004 | 2 | 27 | 4.128228 | 4.889881 | 1.303156 | 4.567e-09 | 5.210888 | 1.4899e-08
2018-02-09 07:30 | 194205.1 | 1080.0021 | 2 | 27 | 4.159733 | 4.889851 | 1.46614 | 4.567e-09 | 5.886245 | 1.4899e-08
2018-02-09 07:32 | 194325.1 | 1200.0021 | 2 | 27 | 4.194778 | 4.89015 | 1.629125 | 4.567e-09 | 6.567025 | 1.4899e-08
2018-02-09 07:34 | 194445.1 | 1320.0012 | 2 | 27 | 4.200399 | 4.272902 | 1.782961 | 4.567e-09 | 7.21313 | 1.4899e-08
2018-02-09 07:36 | 194565.1 | 1440.0021 | 2 | 27 | 4.200389 | 3.648445 | 1.914791 | 4.567e-09 | 7.766866 | 1.4899e-08
2018-02-09 07:37 | 194647.9 | 1522.8169 | 2 | 27 | 4.200388 | 3.259974 | 1.994189 | 4.567e-09 | 8.100369 | 1.4899e-08
2018-02-09 07:39 | 194767.9 | 120.001 | 3 | 27 | 4.229408 | 3.260141 | 2.102408 | 4.567e-09 | 8.556398 | 1.4899e-08
2018-02-09 07:41 | 194887.9 | 240.0019 | 3 | 27 | 4.262758 | 3.260139 | 2.211069 | 4.567e-09 | 9.01776 | 1.4899e-08
2018-02-09 07:43 | 195007.9 | 360.001 | 3 | 27 | 4.298403 | 3.259943 | 2.319725 | 4.567e-09 | 9.482848 | 1.4899e-08
2018-02-09 07:45 | 195127.9 | 480.0001 | 3 | 27 | 4.336007 | 3.260075 | 2.428384 | 4.567e-09 | 9.951936 | 1.4899e-08
2018-02-09 07:47 | 195247.9 | 600.001 | 3 | 27 | 4.375172 | 3.259945 | 2.537041 | 4.567e-09 | 10.42519 | 1.4899e-08
2018-02-09 07:49 | 195367.9 | 720.0003 | 3 | 27 | 4.400409 | 2.979004 | 2.643826 | 4.567e-09 | 10.89422 | 1.4899e-08
2018-02-09 07:51 | 195487.9 | 840.0003 | 3 | 27 | 4.400374 | 2.434134 | 2.733603 | 4.567e-09 | 11.28928 | 1.4899e-08
2018-02-09 07:53 | 195607.9 | 960.0003 | 3 | 27 | 4.400378 | 2.010891 | 2.807415 | 4.567e-09 | 11.61408 | 1.4899e-08
2018-02-09 07:55 | 195727.9 | 1080.0003 | 3 | 27 | 4.400394 | 1.675785 | 2.868638 | 4.567e-09 | 11.88348 | 1.4899e-08
2018-02-09 07:57 | 195847.9 | 1200.0003 | 3 | 27 | 4.40039 | 1.408012 | 2.919852 | 4.567e-09 | 12.10884 | 1.4899e-08
2018-02-09 07:59 | 195967.9 | 1320.0003 | 3 | 27 | 4.400393 | 1.192888 | 2.963046 | 4.567e-09 | 12.29892 | 1.4899e-08
2018-02-09 08:01 | 196087.9 | 1440.0003 | 3 | 27 | 4.400353 | 1.016943 | 2.999767 | 4.567e-09 | 12.4605 | 1.4899e-08
2018-02-09 08:03 | 196207.9 | 1560.0019 | 3 | 27 | 4.400368 | 0.8751297 | 3.031222 | 4.567e-09 | 12.59892 | 1.4899e-08
2018-02-09 08:05 | 196327.9 | 1680.0003 | 3 | 27 | 4.400367 | 0.7573891 | 3.058355 | 4.567e-09 | 12.71831 | 1.4899e-08
2018-02-09 08:07 | 196447.9 | 1800.0019 | 3 | 27 | 4.400343 | 0.6588821 | 3.081897 | 4.567e-09 | 12.8219 | 1.4899e-08
2018-02-09 08:07 | 196456.6 | 1808.6704 | 3 | 27 | 4.400338 | 0.6519966 | 3.083476 | 4.567e-09 | 12.82885 | 1.4899e-08
2018-02-09 08:09 | 196576.6 | 120.0017 | 4 | 27 | 4.359155 | 0 | 3.083476 | 4.567e-09 | 12.82885 | 1.4899e-08
2018-02-09 08:11 | 196696.6 | 240 | 4 | 27 | 4.356033 | 0 | 3.083476 | 4.567e-09 | 12.82885 | 1.4899e-08
2018-02-09 08:12 | 196756.6 | 300.0021 | 4 | 27 | 4.355062 | 0 | 3.083476 | 4.567e-09 | 12.82885 | 1.4899e-08
2018-02-09 08:14 | 196876.7 | 120.0004 | 5 | 27 | 4.13865 | -3.25993 | 3.083476 | 0.1086514 | 12.82885 | 0.4527823
2018-02-09 08:16 | 196996.7 | 240.0004 | 5 | 27 | 4.0958 | -3.260014 | 3.083476 | 0.2173047 | 12.82885 | 0.9001115
2018-02-09 08:18 | 197116.7 | 360.0028 | 5 | 27 | 4.053902 | -3.260008 | 3.083476 | 0.3259618 | 12.82885 | 1.34287
2018-02-09 08:20 | 197236.7 | 480.0006 | 5 | 27 | 4.012374 | -3.260018 | 3.083476 | 0.4346192 | 12.82885 | 1.781097
2018-02-09 08:22 | 197356.7 | 600.0012 | 5 | 27 | 3.97154 | -3.259909 | 3.083476 | 0.5432737 | 12.82885 | 2.214833
2018-02-09 08:24 | 197476.7 | 720.0012 | 5 | 27 | 3.931862 | -3.260018 | 3.083476 | 0.6519375 | 12.82885 | 2.644227
2018-02-09 08:26 | 197596.7 | 840.002 | 5 | 27 | 3.89384 | -3.259966 | 3.083476 | 0.7605953 | 12.82885 | 3.069372
2018-02-09 08:28 | 197716.7 | 960.0004 | 5 | 27 | 3.857846 | -3.26001 | 3.083476 | 0.8692525 | 12.82885 | 3.490491
2018-02-09 08:30 | 197836.7 | 1080.0004 | 5 | 27 | 3.82402 | -3.259972 | 3.083476 | 0.9779101 | 12.82885 | 3.907818
2018-02-09 08:32 | 197956.7 | 1200.0004 | 5 | 27 | 3.792289 | -3.259991 | 3.083476 | 1.086567 | 12.82885 | 4.321582
2018-02-09 08:34 | 198076.7 | 1320.0004 | 5 | 27 | 3.762434 | -3.260022 | 3.083476 | 1.195225 | 12.82885 | 4.732009
2018-02-09 08:36 | 198196.7 | 1440.0003 | 5 | 27 | 3.734249 | -3.259993 | 3.083476 | 1.303883 | 12.82885 | 5.13928
2018-02-09 08:38 | 198316.7 | 1560.0012 | 5 | 27 | 3.707642 | -3.259991 | 3.083476 | 1.412547 | 12.82885 | 5.543598
2018-02-09 08:40 | 198436.7 | 1680.0011 | 5 | 27 | 3.682736 | -3.259919 | 3.083476 | 1.521205 | 12.82885 | 5.945094
2018-02-09 08:42 | 198556.7 | 1800.0004 | 5 | 27 | 3.659708 | -3.260003 | 3.083476 | 1.629861 | 12.82885 | 6.343978
2018-02-09 08:44 | 198676.7 | 1920.0003 | 5 | 27 | 3.638566 | -3.259961 | 3.083476 | 1.73852 | 12.82885 | 6.740469
2018-02-09 08:46 | 198796.7 | 2040.0004 | 5 | 27 | 3.619478 | -3.260043 | 3.083476 | 1.847176 | 12.82885 | 7.134766
2018-02-09 08:48 | 198916.7 | 2160.0003 | 5 | 27 | 3.602077 | -3.25994 | 3.083476 | 1.955832 | 12.82885 | 7.527089
2018-02-09 08:50 | 199036.7 | 2280.0004 | 5 | 27 | 3.585648 | -3.259934 | 3.083476 | 2.064491 | 12.82885 | 7.917588
2018-02-09 08:52 | 199156.7 | 2400.0003 | 5 | 27 | 3.569407 | -3.259953 | 3.083476 | 2.173142 | 12.82885 | 8.306293
2018-02-09 08:54 | 199276.7 | 2520.0012 | 5 | 27 | 3.553102 | -3.25998 | 3.083476 | 2.281807 | 12.82885 | 8.693276
2018-02-09 08:56 | 199396.7 | 2640.0004 | 5 | 27 | 3.536498 | -3.260003 | 3.083476 | 2.390463 | 12.82885 | 9.078446
2018-02-09 08:58 | 199516.7 | 2760.0012 | 5 | 27 | 3.518111 | -3.259898 | 3.083476 | 2.499101 | 12.82885 | 9.461679
2018-02-09 09:00 | 199636.7 | 2880.0012 | 5 | 27 | 3.49386 | -3.259953 | 3.083476 | 2.607779 | 12.82885 | 9.842774
2018-02-09 09:02 | 199756.7 | 3000.0028 | 5 | 27 | 3.461437 | -3.259968 | 3.083476 | 2.716441 | 12.82885 | 10.22075
2018-02-09 09:04 | 199876.7 | 3120.0012 | 5 | 27 | 3.418329 | -3.259938 | 3.083476 | 2.825092 | 12.82885 | 10.59461
2018-02-09 09:06 | 199996.7 | 3240.0003 | 5 | 27 | 3.351837 | -3.26001 | 3.083476 | 2.933749 | 12.82885 | 10.96277
2018-02-09 09:08 | 200116.7 | 3360.0011 | 5 | 27 | 3.179327 | -3.260024 | 3.083476 | 3.042402 | 12.82885 | 11.31964
2018-02-09 09:09 | 200160.1 | 3403.353 | 5 | 27 | 2.99998 | -3.25997 | 3.083476 | 3.081666 | 12.82885 | 11.44146
2018-02-09 09:11 | 200280.1 | 120.0011 | 6 | 27 | 3.247987 | 0 | 3.083476 | 3.081666 | 12.82885 | 11.44146
2018-02-09 09:13 | 200400.1 | 240.0011 | 6 | 27 | 3.258861 | 0 | 3.083476 | 3.081666 | 12.82885 | 11.44146
2018-02-09 09:14 | 200460.1 | 300.0017 | 6 | 27 | 3.262635 | 0 | 3.083476 | 3.081666 | 12.82885 | 11.44146
2018-02-09 09:14 | 200460.1 | 0.0024 | 7 | 28 | 3.262684 | 0 | 0 | 0 | 0 | 0
2018-02-09 09:16 | 200580.2 | 120.0002 | 2 | 28 | 3.900967 | 4.889914 | 0.1622923 | 1.824e-09 | 0.6113368 | 5.95e-09
2018-02-09 09:18 | 200700.2 | 240.0002 | 2 | 28 | 3.956468 | 4.889837 | 0.3252763 | 1.824e-09 | 1.252451 | 5.95e-09
2018-02-09 09:20 | 200820.2 | 360.0001 | 2 | 28 | 3.993407 | 4.889872 | 0.4882467 | 1.824e-09 | 1.900328 | 5.95e-09
2018-02-09 09:22 | 200940.2 | 480.0003 | 2 | 28 | 4.024598 | 4.889885 | 0.6512218 | 1.824e-09 | 2.553755 | 5.95e-09
2018-02-09 09:24 | 201060.2 | 600.0018 | 2 | 28 | 4.052169 | 4.889938 | 0.8142062 | 1.824e-09 | 3.212001 | 5.95e-09
2018-02-09 09:26 | 201180.2 | 720.0019 | 2 | 28 | 4.076865 | 4.889948 | 0.9771851 | 1.824e-09 | 3.874462 | 5.95e-09
2018-02-09 09:28 | 201300.2 | 840.0007 | 2 | 28 | 4.101211 | 4.890167 | 1.14017 | 1.824e-09 | 4.540886 | 5.95e-09
2018-02-09 09:30 | 201420.2 | 960.0003 | 2 | 28 | 4.12893 | 4.89002 | 1.30316 | 1.824e-09 | 5.211549 | 5.95e-09
2018-02-09 09:32 | 201540.2 | 1080.0019 | 2 | 28 | 4.160984 | 4.889862 | 1.466145 | 1.824e-09 | 5.887043 | 5.95e-09
2018-02-09 09:34 | 201660.2 | 1200.001 | 2 | 28 | 4.195944 | 4.889921 | 1.62912 | 1.824e-09 | 6.567981 | 5.95e-09
2018-02-09 09:36 | 201780.2 | 1320.0003 | 2 | 28 | 4.200415 | 4.25605 | 1.782346 | 1.824e-09 | 7.211548 | 5.95e-09
2018-02-09 09:38 | 201900.2 | 1440.0019 | 2 | 28 | 4.200416 | 3.637459 | 1.913692 | 1.824e-09 | 7.763257 | 5.95e-09
2018-02-09 09:39 | 201980.9 | 1520.6272 | 2 | 28 | 4.200374 | 3.259985 | 1.990863 | 1.824e-09 | 8.087406 | 5.95e-09
2018-02-09 09:41 | 202100.9 | 120.0012 | 3 | 28 | 4.229333 | 3.260012 | 2.099077 | 1.824e-09 | 8.543406 | 5.95e-09
2018-02-09 09:43 | 202220.9 | 240.0018 | 3 | 28 | 4.262628 | 3.260157 | 2.207738 | 1.824e-09 | 9.004756 | 5.95e-09
2018-02-09 09:45 | 202340.9 | 360.0018 | 3 | 28 | 4.298184 | 3.260128 | 2.316395 | 1.824e-09 | 9.469831 | 5.95e-09
2018-02-09 09:47 | 202460.9 | 480.0018 | 3 | 28 | 4.336228 | 3.260035 | 2.425051 | 1.824e-09 | 9.938904 | 5.95e-09
2018-02-09 09:49 | 202580.9 | 600.0011 | 3 | 28 | 4.375359 | 3.260166 | 2.533708 | 1.824e-09 | 10.41218 | 5.95e-09
2018-02-09 09:51 | 202700.9 | 720.0002 | 3 | 28 | 4.400394 | 2.976231 | 2.640455 | 1.824e-09 | 10.88105 | 5.95e-09
2018-02-09 09:53 | 202820.9 | 840.0019 | 3 | 28 | 4.400389 | 2.435036 | 2.73022 | 1.824e-09 | 11.27605 | 5.95e-09
2018-02-09 09:55 | 202940.9 | 960.0019 | 3 | 28 | 4.400373 | 2.012606 | 2.804078 | 1.824e-09 | 11.60106 | 5.95e-09
2018-02-09 09:57 | 203060.9 | 1080.0012 | 3 | 28 | 4.400379 | 1.678164 | 2.865382 | 1.824e-09 | 11.87082 | 5.95e-09
2018-02-09 09:59 | 203180.9 | 1200.0003 | 3 | 28 | 4.400379 | 1.406977 | 2.916655 | 1.824e-09 | 12.09644 | 5.95e-09
2018-02-09 10:01 | 203300.9 | 1320.0027 | 3 | 28 | 4.400379 | 1.186649 | 2.959674 | 1.824e-09 | 12.28574 | 5.95e-09
2018-02-09 10:03 | 203420.9 | 1440.0019 | 3 | 28 | 4.40035 | 1.014519 | 2.996259 | 1.824e-09 | 12.44673 | 5.95e-09
2018-02-09 10:05 | 203540.9 | 1560.0018 | 3 | 28 | 4.400357 | 0.8747864 | 3.02767 | 1.824e-09 | 12.58495 | 5.95e-09
2018-02-09 10:07 | 203660.9 | 1680.0001 | 3 | 28 | 4.400372 | 0.7593842 | 3.054831 | 1.824e-09 | 12.70447 | 5.95e-09
2018-02-09 10:09 | 203780.9 | 1800.0011 | 3 | 28 | 4.400364 | 0.6624851 | 3.078464 | 1.824e-09 | 12.80846 | 5.95e-09
2018-02-09 10:09 | 203794.7 | 1813.8152 | 3 | 28 | 4.400358 | 0.651989 | 3.080985 | 1.824e-09 | 12.81955 | 5.95e-09
2018-02-09 10:11 | 203914.7 | 120.0003 | 4 | 28 | 4.358951 | 0 | 3.080985 | 1.824e-09 | 12.81955 | 5.95e-09
2018-02-09 10:13 | 204034.7 | 240.0035 | 4 | 28 | 4.355785 | 0 | 3.080985 | 1.824e-09 | 12.81955 | 5.95e-09
2018-02-09 10:14 | 204094.7 | 300.0039 | 4 | 28 | 4.354802 | 0 | 3.080985 | 1.824e-09 | 12.81955 | 5.95e-09
2018-02-09 10:16 | 204214.8 | 120.002 | 5 | 28 | 4.137915 | -3.259964 | 3.080985 | 0.108652 | 12.81955 | 0.4527051
2018-02-09 10:18 | 204334.8 | 240.0002 | 5 | 28 | 4.095125 | -3.259995 | 3.080985 | 0.2172975 | 12.81955 | 0.8999258
2018-02-09 10:20 | 204454.8 | 360.0002 | 5 | 28 | 4.05331 | -3.260027 | 3.080985 | 0.3259596 | 12.81955 | 1.342636
2018-02-09 10:22 | 204574.8 | 480.0002 | 5 | 28 | 4.011832 | -3.259966 | 3.080985 | 0.4346111 | 12.81955 | 1.780777
2018-02-09 10:24 | 204694.8 | 600.0002 | 5 | 28 | 3.971011 | -3.25998 | 3.080985 | 0.5432799 | 12.81955 | 2.214511
2018-02-09 10:26 | 204814.8 | 720.0018 | 5 | 28 | 3.931355 | -3.259989 | 3.080985 | 0.6519393 | 12.81955 | 2.643832
2018-02-09 10:28 | 204934.8 | 840.0027 | 5 | 28 | 3.893308 | -3.259999 | 3.080985 | 0.7605971 | 12.81955 | 3.068921
2018-02-09 10:30 | 205054.8 | 960.0018 | 5 | 28 | 3.857283 | -3.26005 | 3.080985 | 0.8692539 | 12.81955 | 3.489978
2018-02-09 10:32 | 205174.8 | 1080.0002 | 5 | 28 | 3.823443 | -3.259964 | 3.080985 | 0.9779068 | 12.81955 | 3.907225
2018-02-09 10:34 | 205294.8 | 1200.0018 | 5 | 28 | 3.791718 | -3.260054 | 3.080985 | 1.086572 | 12.81955 | 4.320959
2018-02-09 10:36 | 205414.8 | 1320.0002 | 5 | 28 | 3.761857 | -3.260041 | 3.080985 | 1.195229 | 12.81955 | 4.731317
2018-02-09 10:38 | 205534.8 | 1440.0011 | 5 | 28 | 3.733711 | -3.259912 | 3.080985 | 1.303886 | 12.81955 | 5.138526
2018-02-09 10:40 | 205654.8 | 1560.0018 | 5 | 28 | 3.707137 | -3.259957 | 3.080985 | 1.412543 | 12.81955 | 5.542758
2018-02-09 10:42 | 205774.8 | 1680.0003 | 5 | 28 | 3.682255 | -3.259949 | 3.080985 | 1.521197 | 12.81955 | 5.944187
2018-02-09 10:44 | 205894.8 | 1800.0011 | 5 | 28 | 3.65923 | -3.260073 | 3.080985 | 1.629859 | 12.81955 | 6.343038
2018-02-09 10:46 | 206014.8 | 1920.0011 | 5 | 28 | 3.63816 | -3.260003 | 3.080985 | 1.738515 | 12.81955 | 6.739472
2018-02-09 10:48 | 206134.8 | 2040.0011 | 5 | 28 | 3.619085 | -3.259903 | 3.080985 | 1.847171 | 12.81955 | 7.133729
2018-02-09 10:50 | 206254.8 | 2160.0006 | 5 | 28 | 3.601672 | -3.259968 | 3.080985 | 1.955827 | 12.81955 | 7.526006
2018-02-09 10:52 | 206374.8 | 2280.0009 | 5 | 28 | 3.585247 | -3.259993 | 3.080985 | 2.064486 | 12.81955 | 7.916461
2018-02-09 10:54 | 206494.8 | 2400.001 | 5 | 28 | 3.569015 | -3.259978 | 3.080985 | 2.173139 | 12.81955 | 8.305128
2018-02-09 10:56 | 206614.8 | 2520.0002 | 5 | 28 | 3.552715 | -3.259943 | 3.080985 | 2.281795 | 12.81955 | 8.692039
2018-02-09 10:58 | 206734.8 | 2640.001 | 5 | 28 | 3.536111 | -3.259997 | 3.080985 | 2.390444 | 12.81955 | 9.077144
2018-02-09 11:00 | 206854.8 | 2760.0018 | 5 | 28 | 3.517621 | -3.259917 | 3.080985 | 2.49912 | 12.81955 | 9.460462
2018-02-09 11:02 | 206974.8 | 2880.0002 | 5 | 28 | 3.493212 | -3.25994 | 3.080985 | 2.607776 | 12.81955 | 9.841418
2018-02-09 11:04 | 207094.8 | 3000.0002 | 5 | 28 | 3.460567 | -3.260045 | 3.080985 | 2.716432 | 12.81955 | 10.21929
2018-02-09 11:06 | 207214.8 | 3120.001 | 5 | 28 | 3.417145 | -3.259953 | 3.080985 | 2.825085 | 12.81955 | 10.59305
2018-02-09 11:08 | 207334.8 | 3240.001 | 5 | 28 | 3.349674 | -3.259938 | 3.080985 | 2.933743 | 12.81955 | 10.96105
2018-02-09 11:10 | 207454.8 | 3360.0018 | 5 | 28 | 3.171732 | -3.259909 | 3.080985 | 3.042406 | 12.81955 | 11.31751
2018-02-09 11:11 | 207495.5 | 3400.7001 | 5 | 28 | 2.999986 | -3.260062 | 3.080985 | 3.079255 | 12.81955 | 11.43165
2018-02-09 11:13 | 207615.6 | 120.0002 | 6 | 28 | 3.248316 | 0 | 3.080985 | 3.079255 | 12.81955 | 11.43165
2018-02-09 11:15 | 207735.6 | 240.0018 | 6 | 28 | 3.259184 | 0 | 3.080985 | 3.079255 | 12.81955 | 11.43165
2018-02-09 11:16 | 207795.6 | 300.0015 | 6 | 28 | 3.262946 | 0 | 3.080985 | 3.079255 | 12.81955 | 11.43165
2018-02-09 11:16 | 207795.6 | 0.0024 | 7 | 29 | 3.263 | 0 | 0 | 0 | 0 | 0
2018-02-09 11:18 | 207915.7 | 120.002 | 2 | 29 | 3.901465 | 4.889908 | 0.1623064 | 7.021e-09 | 0.6114709 | 2.2909e-08
2018-02-09 11:20 | 208035.7 | 240.0011 | 2 | 29 | 3.956858 | 4.889994 | 0.3252899 | 7.021e-09 | 1.252655 | 2.2909e-08
2018-02-09 11:22 | 208155.7 | 360.0012 | 2 | 29 | 3.99378 | 4.889982 | 0.488275 | 7.021e-09 | 1.900655 | 2.2909e-08
2018-02-09 11:24 | 208275.7 | 480.0028 | 2 | 29 | 4.024974 | 4.890036 | 0.6512608 | 7.021e-09 | 2.554188 | 2.2909e-08
2018-02-09 11:26 | 208395.7 | 600.0012 | 2 | 29 | 4.052551 | 4.889883 | 0.8142408 | 7.021e-09 | 3.212478 | 2.2909e-08
2018-02-09 11:28 | 208515.7 | 720.002 | 2 | 29 | 4.077226 | 4.889904 | 0.9772245 | 7.021e-09 | 3.875019 | 2.2909e-08
2018-02-09 11:30 | 208635.7 | 840.002 | 2 | 29 | 4.101545 | 4.890232 | 1.1402 | 7.021e-09 | 4.541457 | 2.2909e-08
2018-02-09 11:32 | 208755.7 | 960.0012 | 2 | 29 | 4.129254 | 4.890062 | 1.30319 | 7.021e-09 | 5.21217 | 2.2909e-08
2018-02-09 11:34 | 208875.7 | 1080.0004 | 2 | 29 | 4.160746 | 4.889822 | 1.466166 | 7.021e-09 | 5.88766 | 2.2909e-08
2018-02-09 11:36 | 208995.7 | 1200.0013 | 2 | 29 | 4.195739 | 4.889944 | 1.629152 | 7.021e-09 | 6.568602 | 2.2909e-08
2018-02-09 11:38 | 209115.7 | 1320.0004 | 2 | 29 | 4.200399 | 4.257362 | 1.782465 | 7.021e-09 | 7.212531 | 2.2909e-08
2018-02-09 11:40 | 209235.7 | 1440.002 | 2 | 29 | 4.2004 | 3.637129 | 1.913839 | 7.021e-09 | 7.764358 | 2.2909e-08
2018-02-09 11:41 | 209316.2 | 1520.569 | 2 | 29 | 4.200394 | 3.259968 | 1.990957 | 7.021e-09 | 8.088283 | 2.2909e-08
2018-02-09 11:43 | 209436.2497 | 120.0005 | 3 | 29 | 4.229404 | 3.260166 | 2.099175 | 7.021e-09 | 8.544303 | 2.2909e-08
2018-02-09 11:45 | 209556.2501 | 240.0009 | 3 | 29 | 4.262704 | 3.259951 | 2.207829 | 7.021e-09 | 9.005632 | 2.2909e-08
2018-02-09 11:47 | 209676.2494 | 360.0002 | 3 | 29 | 4.298299 | 3.259962 | 2.316491 | 7.021e-09 | 9.470743 | 2.2909e-08
2018-02-09 11:49 | 209796.2511 | 480.0019 | 3 | 29 | 4.335905 | 3.260162 | 2.425149 | 7.021e-09 | 9.939816 | 2.2909e-08
2018-02-09 11:51 | 209916.2518 | 600.0026 | 3 | 29 | 4.375048 | 3.26009 | 2.53381 | 7.021e-09 | 10.41307 | 2.2909e-08
2018-02-09 11:53 | 210036.2497 | 720.0005 | 3 | 29 | 4.400405 | 2.980364 | 2.640618 | 7.021e-09 | 10.8822 | 2.2909e-08
2018-02-09 11:55 | 210156.2494 | 840.0002 | 3 | 29 | 4.400394 | 2.436111 | 2.730447 | 7.021e-09 | 11.27748 | 2.2909e-08
2018-02-09 11:57 | 210276.2511 | 960.0019 | 3 | 29 | 4.400383 | 2.01277 | 2.804311 | 7.021e-09 | 11.60251 | 2.2909e-08
2018-02-09 11:59 | 210396.2494 | 1080.0002 | 3 | 29 | 4.400387 | 1.677286 | 2.865595 | 7.021e-09 | 11.87218 | 2.2909e-08
2018-02-09 12:01 | 210516.2502 | 1200.001 | 3 | 29 | 4.400387 | 1.409771 | 2.916866 | 7.021e-09 | 12.09779 | 2.2909e-08
2018-02-09 12:03 | 210636.2494 | 1320.0002 | 3 | 29 | 4.400354 | 1.193687 | 2.960122 | 7.021e-09 | 12.28814 | 2.2909e-08
2018-02-09 12:05 | 210756.2511 | 1440.0019 | 3 | 29 | 4.400333 | 1.018433 | 2.996906 | 7.021e-09 | 12.45 | 2.2909e-08
2018-02-09 12:07 | 210876.2518 | 1560.0026 | 3 | 29 | 4.400343 | 0.876461 | 3.028425 | 7.021e-09 | 12.5887 | 2.2909e-08
2018-02-09 12:09 | 210996.2494 | 1680.0002 | 3 | 29 | 4.400338 | 0.7587795 | 3.055619 | 7.021e-09 | 12.70836 | 2.2909e-08
2018-02-09 12:11 | 211116.2511 | 1800.0019 | 3 | 29 | 4.400324 | 0.6601372 | 3.079227 | 7.021e-09 | 12.81224 | 2.2909e-08
2018-02-09 12:12 | 211128.0947 | 1811.8455 | 3 | 29 | 4.400351 | 0.6519966 | 3.081388 | 7.021e-09 | 12.82175 | 2.2909e-08
2018-02-09 12:14 | 211248.1 | 120.0001 | 4 | 29 | 4.359122 | 0 | 3.081388 | 7.021e-09 | 12.82175 | 2.2909e-08
2018-02-09 12:16 | 211368.1 | 240.0002 | 4 | 29 | 4.355983 | 0 | 3.081388 | 7.021e-09 | 12.82175 | 2.2909e-08
2018-02-09 12:17 | 211428.1 | 300.0023 | 4 | 29 | 4.355021 | 0 | 3.081388 | 7.021e-09 | 12.82175 | 2.2909e-08
2018-02-09 12:19 | 211548.2 | 120.0004 | 5 | 29 | 4.138245 | -3.260045 | 3.081388 | 0.1086534 | 12.82175 | 0.4527481
2018-02-09 12:21 | 211668.2 | 240.0019 | 5 | 29 | 4.095394 | -3.25998 | 3.081388 | 0.2173113 | 12.82175 | 0.9000512
2018-02-09 12:23 | 211788.2 | 360.0002 | 5 | 29 | 4.053487 | -3.260088 | 3.081388 | 0.3259451 | 12.82175 | 1.34267
2018-02-09 12:25 | 211908.2 | 480.0002 | 5 | 29 | 4.011934 | -3.259966 | 3.081388 | 0.4346006 | 12.82175 | 1.780841
2018-02-09 12:27 | 212028.2 | 600.0011 | 5 | 29 | 3.971045 | -3.259999 | 3.081388 | 0.543284 | 12.82175 | 2.214641
2018-02-09 12:29 | 212148.2 | 720.0011 | 5 | 29 | 3.931318 | -3.259854 | 3.081388 | 0.6519458 | 12.82175 | 2.643972
2018-02-09 12:31 | 212268.2 | 840.0011 | 5 | 29 | 3.89326 | -3.260012 | 3.081388 | 0.7606059 | 12.82175 | 3.069065
2018-02-09 12:33 | 212388.2 | 960.0019 | 5 | 29 | 3.857223 | -3.259877 | 3.081388 | 0.8692649 | 12.82175 | 3.490126
2018-02-09 12:35 | 212508.2 | 1080.001 | 5 | 29 | 3.823392 | -3.260121 | 3.081388 | 0.9779241 | 12.82175 | 3.907391
2018-02-09 12:37 | 212628.2 | 1200.0019 | 5 | 29 | 3.791657 | -3.259985 | 3.081388 | 1.086582 | 12.82175 | 4.321092
2018-02-09 12:39 | 212748.2 | 1320.0002 | 5 | 29 | 3.761837 | -3.260062 | 3.081388 | 1.195228 | 12.82175 | 4.731401
2018-02-09 12:41 | 212868.2 | 1440.001 | 5 | 29 | 3.733674 | -3.25997 | 3.081388 | 1.303896 | 12.82175 | 5.138649
2018-02-09 12:43 | 212988.2 | 1560.0003 | 5 | 29 | 3.707083 | -3.259957 | 3.081388 | 1.412554 | 12.82175 | 5.542881
2018-02-09 12:45 | 213108.2 | 1680.0004 | 5 | 29 | 3.682222 | -3.260083 | 3.081388 | 1.521217 | 12.82175 | 5.94434
2018-02-09 12:47 | 213228.2 | 1800.001 | 5 | 29 | 3.658985 | -3.259873 | 3.081388 | 1.629857 | 12.82175 | 6.343086
2018-02-09 12:49 | 213348.2 | 1920.0003 | 5 | 29 | 3.637886 | -3.259974 | 3.081388 | 1.738533 | 12.82175 | 6.739565
2018-02-09 12:51 | 213468.2 | 2040.0019 | 5 | 29 | 3.618821 | -3.259924 | 3.081388 | 1.847196 | 12.82175 | 7.133818
2018-02-09 12:53 | 213588.2 | 2160.0012 | 5 | 29 | 3.601438 | -3.259955 | 3.081388 | 1.955851 | 12.82175 | 7.526062
2018-02-09 12:55 | 213708.2 | 2280.0003 | 5 | 29 | 3.585008 | -3.260022 | 3.081388 | 2.064508 | 12.82175 | 7.916489
2018-02-09 12:57 | 213828.2 | 2400.0019 | 5 | 29 | 3.568727 | -3.260014 | 3.081388 | 2.173168 | 12.82175 | 8.30515
2018-02-09 12:59 | 213948.2 | 2520.0011 | 5 | 29 | 3.5524 | -3.260008 | 3.081388 | 2.281823 | 12.82175 | 8.692026
2018-02-09 13:01 | 214068.2 | 2640.0011 | 5 | 29 | 3.535747 | -3.259922 | 3.081388 | 2.390459 | 12.82175 | 9.077046
2018-02-09 13:03 | 214188.2 | 2760.0019 | 5 | 29 | 3.517263 | -3.259951 | 3.081388 | 2.499141 | 12.82175 | 9.460345
2018-02-09 13:05 | 214308.2 | 2880.0011 | 5 | 29 | 3.492793 | -3.26005 | 3.081388 | 2.607797 | 12.82175 | 9.84126
2018-02-09 13:07 | 214428.2 | 3000.0019 | 5 | 29 | 3.4601 | -3.259934 | 3.081388 | 2.716453 | 12.82175 | 10.21908
2018-02-09 13:09 | 214548.2 | 3120.0011 | 5 | 29 | 3.416595 | -3.260092 | 3.081388 | 2.8251 | 12.82175 | 10.59276
2018-02-09 13:11 | 214668.2 | 3240.0011 | 5 | 29 | 3.348847 | -3.260031 | 3.081388 | 2.93377 | 12.82175 | 10.96073
2018-02-09 13:13 | 214788.2 | 3360.0003 | 5 | 29 | 3.169431 | -3.259966 | 3.081388 | 3.042424 | 12.82175 | 11.31701
2018-02-09 13:13 | 214828.2 | 3399.9569 | 5 | 29 | 2.999964 | -3.25994 | 3.081388 | 3.078601 | 12.82175 | 11.42903
2018-02-09 13:15 | 214948.2367 | 120.0002 | 6 | 29 | 3.248664 | 0 | 3.081388 | 3.07861 | 12.82175 | 11.42905
2018-02-09 13:17 | 215068.2375 | 240.001 | 6 | 29 | 3.259537 | 0 | 3.081388 | 3.07861 | 12.82175 | 11.42905
2018-02-09 13:18 | 215128.2397 | 300.0032 | 6 | 29 | 3.263276 | 0 | 3.081388 | 3.07861 | 12.82175 | 11.42905
2018-02-09 13:18 | 215128.2 | 0.0025 | 7 | 30 | 3.263389 | 0 | 0 | 0 | 0 | 0
2018-02-09 13:20 | 215248.3 | 120.0002 | 2 | 30 | 3.901903 | 4.889946 | 0.1622943 | 8.46e-10 | 0.6114968 | 2.759e-09
2018-02-09 13:22 | 215368.3 | 240.0019 | 2 | 30 | 3.957182 | 4.889893 | 0.3252819 | 8.46e-10 | 1.252755 | 2.759e-09
2018-02-09 13:24 | 215488.3 | 360.0009 | 2 | 30 | 3.994096 | 4.889942 | 0.4882516 | 8.46e-10 | 1.900745 | 2.759e-09
2018-02-09 13:26 | 215608.3 | 480.002 | 2 | 30 | 4.025305 | 4.889929 | 0.6512248 | 8.46e-10 | 2.554279 | 2.759e-09
2018-02-09 13:28 | 215728.3 | 600.002 | 2 | 30 | 4.052861 | 4.889925 | 0.8142052 | 8.46e-10 | 3.212623 | 2.759e-09
2018-02-09 13:30 | 215848.3 | 720.0011 | 2 | 30 | 4.077535 | 4.890211 | 0.9771789 | 8.46e-10 | 3.875173 | 2.759e-09
2018-02-09 13:32 | 215968.3 | 840.0014 | 2 | 30 | 4.101862 | 4.889755 | 1.140162 | 8.46e-10 | 4.541694 | 2.759e-09
2018-02-09 13:34 | 216088.3 | 960.0019 | 2 | 30 | 4.129597 | 4.889931 | 1.303149 | 8.46e-10 | 5.212449 | 2.759e-09
2018-02-09 13:36 | 216208.3 | 1080.0011 | 2 | 30 | 4.161121 | 4.889896 | 1.466131 | 8.46e-10 | 5.88802 | 2.759e-09
2018-02-09 13:38 | 216328.3 | 1200.0012 | 2 | 30 | 4.1962 | 4.890011 | 1.629108 | 8.46e-10 | 6.568989 | 2.759e-09
2018-02-09 13:40 | 216448.3 | 1320.0003 | 2 | 30 | 4.200413 | 4.251553 | 1.782198 | 8.46e-10 | 7.211991 | 2.759e-09
2018-02-09 13:42 | 216568.3 | 1440.0004 | 2 | 30 | 4.200405 | 3.63274 | 1.913399 | 8.46e-10 | 7.763086 | 2.759e-09
2018-02-09 13:44 | 216648.1 | 1519.7793 | 2 | 30 | 4.200404 | 3.259977 | 1.989701 | 8.46e-10 | 8.083586 | 2.759e-09
2018-02-09 13:46 | 216768.1 | 120.0003 | 3 | 30 | 4.229441 | 3.260155 | 2.097922 | 1.338e-09 | 8.539623 | 4.772e-09
2018-02-09 13:48 | 216888.1 | 240.0002 | 3 | 30 | 4.262749 | 3.260159 | 2.20658 | 1.338e-09 | 9.000974 | 4.772e-09
2018-02-09 13:50 | 217008.1 | 360.0011 | 3 | 30 | 4.298369 | 3.260138 | 2.315238 | 1.338e-09 | 9.466075 | 4.772e-09
2018-02-09 13:52 | 217128.1 | 480.0003 | 3 | 30 | 4.335948 | 3.260199 | 2.423898 | 1.338e-09 | 9.935161 | 4.772e-09
2018-02-09 13:54 | 217248.1 | 600.0003 | 3 | 30 | 4.375123 | 3.260065 | 2.53256 | 1.338e-09 | 10.40843 | 4.772e-09
2018-02-09 13:56 | 217368.1 | 720 | 3 | 30 | 4.400407 | 2.979944 | 2.639358 | 1.338e-09 | 10.87751 | 4.772e-09
2018-02-09 13:58 | 217488.1 | 840.0011 | 3 | 30 | 4.400383 | 2.436066 | 2.729186 | 1.338e-09 | 11.27279 | 4.772e-09
2018-02-09 14:00 | 217608.1 | 960.0003 | 3 | 30 | 4.400362 | 2.012449 | 2.803053 | 1.338e-09 | 11.59783 | 4.772e-09
2018-02-09 14:02 | 217728.1 | 1080.0018 | 3 | 30 | 4.400374 | 1.677019 | 2.864335 | 1.338e-09 | 11.8675 | 4.772e-09
2018-02-09 14:04 | 217848.1 | 1200.0018 | 3 | 30 | 4.40036 | 1.408892 | 2.915601 | 1.338e-09 | 12.09309 | 4.772e-09
2018-02-09 14:06 | 217968.1 | 1320.0018 | 3 | 30 | 4.400356 | 1.193647 | 2.958845 | 1.338e-09 | 12.28338 | 4.772e-09
2018-02-09 14:08 | 218088.1 | 1440.0001 | 3 | 30 | 4.400378 | 1.019857 | 2.995623 | 1.338e-09 | 12.44521 | 4.772e-09
2018-02-09 14:10 | 218208.1 | 1560.0019 | 3 | 30 | 4.400339 | 0.8764057 | 3.027142 | 1.338e-09 | 12.58391 | 4.772e-09
2018-02-09 14:12 | 218328.1 | 1680.0003 | 3 | 30 | 4.400346 | 0.7591019 | 3.05434 | 1.338e-09 | 12.70359 | 4.772e-09
2018-02-09 14:14 | 218448.1 | 1800.0011 | 3 | 30 | 4.400338 | 0.6605778 | 3.077949 | 1.338e-09 | 12.80748 | 4.772e-09
2018-02-09 14:14 | 218459.7 | 1811.5768 | 3 | 30 | 4.400334 | 0.651989 | 3.080058 | 1.338e-09 | 12.81676 | 4.772e-09
2018-02-09 14:16 | 218579.7503 | 120.0001 | 4 | 30 | 4.359067 | 0 | 3.080058 | 1.338e-09 | 12.81676 | 4.772e-09
2018-02-09 14:18 | 218699.751 | 240.0008 | 4 | 30 | 4.355928 | 0 | 3.080058 | 1.338e-09 | 12.81676 | 4.772e-09
2018-02-09 14:19 | 218759.7539 | 300.0037 | 4 | 30 | 4.354957 | 0 | 3.080058 | 1.338e-09 | 12.81676 | 4.772e-09
2018-02-09 14:21 | 218879.8 | 120.0001 | 5 | 30 | 4.138013 | -3.25998 | 3.080058 | 0.1086524 | 12.81676 | 0.4527186
2018-02-09 14:23 | 218999.8 | 240.0019 | 5 | 30 | 4.095177 | -3.260037 | 3.080058 | 0.2173057 | 12.81676 | 0.899979
2018-02-09 14:25 | 219119.8 | 360.0019 | 5 | 30 | 4.053272 | -3.260106 | 3.080058 | 0.3259605 | 12.81676 | 1.34266
2018-02-09 14:27 | 219239.8 | 480.0003 | 5 | 30 | 4.011722 | -3.25976 | 3.080058 | 0.4346189 | 12.81676 | 1.780819
2018-02-09 14:29 | 219359.8 | 600.0003 | 5 | 30 | 3.970851 | -3.260069 | 3.080058 | 0.5432751 | 12.81676 | 2.214488
2018-02-09 14:31 | 219479.8 | 720.0003 | 5 | 30 | 3.931122 | -3.259964 | 3.080058 | 0.6519359 | 12.81676 | 2.643792
2018-02-09 14:33 | 219599.8 | 840.0011 | 5 | 30 | 3.893061 | -3.259966 | 3.080058 | 0.7605966 | 12.81676 | 3.068866
2018-02-09 14:35 | 219719.8 | 960.0003 | 5 | 30 | 3.857045 | -3.260003 | 3.080058 | 0.8692445 | 12.81676 | 3.489862
2018-02-09 14:37 | 219839.8 | 1080.0014 | 5 | 30 | 3.823225 | -3.259991 | 3.080058 | 0.9779135 | 12.81676 | 3.907147
2018-02-09 14:39 | 219959.8 | 1200.0002 | 5 | 30 | 3.791496 | -3.260039 | 3.080058 | 1.086562 | 12.81676 | 4.320793
2018-02-09 14:41 | 220079.8 | 1320.0019 | 5 | 30 | 3.761643 | -3.260106 | 3.080058 | 1.195228 | 12.81676 | 4.731162
2018-02-09 14:43 | 220199.8 | 1440.0002 | 5 | 30 | 3.733477 | -3.260069 | 3.080058 | 1.303876 | 12.81676 | 5.138314
2018-02-09 14:45 | 220319.8 | 1560.0007 | 5 | 30 | 3.706921 | -3.260058 | 3.080058 | 1.412542 | 12.81676 | 5.542558
2018-02-09 14:47 | 220439.8 | 1680.0002 | 5 | 30 | 3.682038 | -3.260008 | 3.080058 | 1.5212 | 12.81676 | 5.943975
2018-02-09 14:49 | 220559.8 | 1800.0003 | 5 | 30 | 3.65902 | -3.259985 | 3.080058 | 1.629861 | 12.81676 | 6.342803
2018-02-09 14:51 | 220679.8 | 1920.0002 | 5 | 30 | 3.637936 | -3.260031 | 3.080058 | 1.738515 | 12.81676 | 6.739206
2018-02-09 14:53 | 220799.8 | 2040.0011 | 5 | 30 | 3.618875 | -3.260012 | 3.080058 | 1.847175 | 12.81676 | 7.133451
2018-02-09 14:55 | 220919.8 | 2160.0019 | 5 | 30 | 3.601469 | -3.259955 | 3.080058 | 1.955836 | 12.81676 | 7.525724
2018-02-09 14:57 | 221039.8 | 2280.0019 | 5 | 30 | 3.585036 | -3.260041 | 3.080058 | 2.064493 | 12.81676 | 7.916152
2018-02-09 14:59 | 221159.8 | 2400.0003 | 5 | 30 | 3.568756 | -3.260045 | 3.080058 | 2.173148 | 12.81676 | 8.304801
2018-02-09 15:01 | 221279.8 | 2520.0011 | 5 | 30 | 3.552417 | -3.260033 | 3.080058 | 2.28181 | 12.81676 | 8.691699
2018-02-09 15:03 | 221399.8 | 2640.0003 | 5 | 30 | 3.535751 | -3.259922 | 3.080058 | 2.390466 | 12.81676 | 9.076789
2018-02-09 15:05 | 221519.8 | 2760.0019 | 5 | 30 | 3.517213 | -3.260081 | 3.080058 | 2.499126 | 12.81676 | 9.46001
2018-02-09 15:07 | 221639.8 | 2880.0011 | 5 | 30 | 3.492721 | -3.260081 | 3.080058 | 2.607782 | 12.81676 | 9.84092
2018-02-09 15:09 | 221759.8 | 3000.0011 | 5 | 30 | 3.460014 | -3.26001 | 3.080058 | 2.716437 | 12.81676 | 10.21873
2018-02-09 15:11 | 221879.8 | 3120.0008 | 5 | 30 | 3.416489 | -3.259926 | 3.080058 | 2.825097 | 12.81676 | 10.59244
2018-02-09 15:13 | 221999.8 | 3240.0011 | 5 | 30 | 3.348664 | -3.259888 | 3.080058 | 2.933756 | 12.81676 | 10.96036
2018-02-09 15:15 | 222119.8 | 3360.0003 | 5 | 30 | 3.16852 | -3.260003 | 3.080058 | 3.042415 | 12.81676 | 11.31662
2018-02-09 15:15 | 222159.5 | 3399.6432 | 5 | 30 | 2.999973 | -3.26001 | 3.080058 | 3.078308 | 12.81676 | 11.42772
2018-02-09 15:17 | 222279.5 | 120.0008 | 6 | 30 | 3.2484 | 0 | 3.080058 | 3.078308 | 12.81676 | 11.42772
2018-02-09 15:19 | 222399.5 | 240.0007 | 6 | 30 | 3.259227 | 0 | 3.080058 | 3.078308 | 12.81676 | 11.42772
2018-02-09 15:20 | 222459.5 | 300.0029 | 6 | 30 | 3.262997 | 0 | 3.080058 | 3.078308 | 12.81676 | 11.42772
2018-02-09 15:20 | 222459.5 | 0.0024 | 7 | 31 | 3.263036 | 0 | 0 | 0 | 0 | 0
2018-02-09 15:22 | 222579.6 | 120.0002 | 2 | 31 | 3.901366 | 4.889948 | 0.1623045 | 2.83e-09 | 0.6114591 | 9.234e-09
2018-02-09 15:24 | 222699.6 | 240.0003 | 2 | 31 | 3.956686 | 4.889978 | 0.3252913 | 2.83e-09 | 1.252635 | 9.234e-09
2018-02-09 15:26 | 222819.6 | 360.0019 | 2 | 31 | 3.993552 | 4.889868 | 0.4882671 | 2.83e-09 | 1.900565 | 9.234e-09
2018-02-09 15:28 | 222939.6 | 480.0003 | 2 | 31 | 4.024733 | 4.889944 | 0.6512373 | 2.83e-09 | 2.553998 | 9.234e-09
2018-02-09 15:30 | 223059.6 | 600.0004 | 2 | 31 | 4.05231 | 4.889877 | 0.8142123 | 2.83e-09 | 3.212227 | 9.234e-09
2018-02-09 15:32 | 223179.6 | 720.0003 | 2 | 31 | 4.077038 | 4.889948 | 0.9771951 | 2.83e-09 | 3.87473 | 9.234e-09
2018-02-09 15:34 | 223299.6 | 840.0004 | 2 | 31 | 4.1014 | 4.889851 | 1.140175 | 2.83e-09 | 4.541162 | 9.234e-09
2018-02-09 15:36 | 223419.6 | 960.0014 | 2 | 31 | 4.129192 | 4.889809 | 1.303159 | 2.83e-09 | 5.211833 | 9.234e-09
2018-02-09 15:38 | 223539.6 | 1080.0015 | 2 | 31 | 4.160844 | 4.889914 | 1.466143 | 2.83e-09 | 5.88736 | 9.234e-09
2018-02-09 15:40 | 223659.6 | 1200.0003 | 2 | 31 | 4.195959 | 4.889997 | 1.629129 | 2.83e-09 | 6.568328 | 9.234e-09
2018-02-09 15:42 | 223779.6 | 1320.0019 | 2 | 31 | 4.200403 | 4.252497 | 1.782297 | 2.83e-09 | 7.211651 | 9.234e-09
2018-02-09 15:44 | 223899.6 | 1440.0007 | 2 | 31 | 4.200398 | 3.632305 | 1.913504 | 2.83e-09 | 7.762775 | 9.234e-09
2018-02-09 15:46 | 223979.1 | 1519.5136 | 2 | 31 | 4.200382 | 3.259993 | 1.98956 | 2.83e-09 | 8.082237 | 9.234e-09
2018-02-09 15:48 | 224099.2 | 120.0011 | 3 | 31 | 4.229438 | 3.260048 | 2.097774 | 2.83e-09 | 8.538245 | 9.234e-09
2018-02-09 15:50 | 224219.2 | 240.0018 | 3 | 31 | 4.262789 | 3.260075 | 2.206434 | 2.83e-09 | 8.999608 | 9.234e-09
2018-02-09 15:52 | 224339.2 | 360.0003 | 3 | 31 | 4.298842 | 3.260086 | 2.315092 | 2.83e-09 | 9.464714 | 9.234e-09
2018-02-09 15:54 | 224459.2 | 480.0018 | 3 | 31 | 4.337824 | 3.260181 | 2.423752 | 2.83e-09 | 9.933952 | 9.234e-09
2018-02-09 15:56 | 224579.2 | 600.0002 | 3 | 31 | 4.376962 | 3.260183 | 2.532404 | 2.83e-09 | 10.40738 | 9.234e-09
2018-02-09 15:58 | 224699.2 | 720.0001 | 3 | 31 | 4.400395 | 2.953859 | 2.638783 | 2.83e-09 | 10.87475 | 9.234e-09
2018-02-09 16:00 | 224819.2 | 840.0002 | 3 | 31 | 4.400398 | 2.421511 | 2.727962 | 2.83e-09 | 11.26717 | 9.234e-09
2018-02-09 16:02 | 224939.2 | 960.0019 | 3 | 31 | 4.400382 | 2.004599 | 2.801453 | 2.83e-09 | 11.59056 | 9.234e-09
2018-02-09 16:04 | 225059.2 | 1080.0035 | 3 | 31 | 4.400383 | 1.672665 | 2.862521 | 2.83e-09 | 11.85928 | 9.234e-09
2018-02-09 16:06 | 225179.2 | 1200.0019 | 3 | 31 | 4.400365 | 1.407522 | 2.913687 | 2.83e-09 | 12.08442 | 9.234e-09
2018-02-09 16:08 | 225299.2 | 1320.0011 | 3 | 31 | 4.400378 | 1.194263 | 2.956903 | 2.83e-09 | 12.27459 | 9.234e-09
2018-02-09 16:10 | 225419.2 | 1440.0011 | 3 | 31 | 4.400363 | 1.020428 | 2.993697 | 2.83e-09 | 12.4365 | 9.234e-09
2018-02-09 16:12 | 225539.2 | 1560.0003 | 3 | 31 | 4.400346 | 0.8776226 | 3.025253 | 2.83e-09 | 12.57536 | 9.234e-09
2018-02-09 16:14 | 225659.2 | 1680.0019 | 3 | 31 | 4.400366 | 0.7610474 | 3.0525 | 2.83e-09 | 12.69526 | 9.234e-09
2018-02-09 16:16 | 225779.2 | 1800.0003 | 3 | 31 | 4.400354 | 0.6629467 | 3.076169 | 2.83e-09 | 12.79941 | 9.234e-09
2018-02-09 16:16 | 225793.1 | 1813.9767 | 3 | 31 | 4.400337 | 0.6519966 | 3.078721 | 2.83e-09 | 12.81064 | 9.234e-09
2018-02-09 16:18 | 225913.2 | 120.0011 | 4 | 31 | 4.35898 | 0 | 3.078721 | 2.83e-09 | 12.81064 | 9.234e-09
2018-02-09 16:20 | 226033.2 | 240.0003 | 4 | 31 | 4.355827 | 0 | 3.078721 | 2.83e-09 | 12.81064 | 9.234e-09
2018-02-09 16:21 | 226093.2 | 300.0032 | 4 | 31 | 4.354857 | 0 | 3.078721 | 2.83e-09 | 12.81064 | 9.234e-09
2018-02-09 16:23 | 226213.3 | 120.0018 | 5 | 31 | 4.137595 | -3.260077 | 3.078721 | 0.1086562 | 12.81064 | 0.4526922
2018-02-09 16:25 | 226333.3 | 240.0011 | 5 | 31 | 4.094788 | -3.260043 | 3.078721 | 0.2173005 | 12.81064 | 0.8998721
2018-02-09 16:27 | 226453.3 | 360.0002 | 5 | 31 | 4.052895 | -3.260035 | 3.078721 | 0.3259275 | 12.81064 | 1.342399
2018-02-09 16:29 | 226573.3 | 480.0002 | 5 | 31 | 4.011349 | -3.260088 | 3.078721 | 0.4345958 | 12.81064 | 1.780559
2018-02-09 16:31 | 226693.3 | 600.0002 | 5 | 31 | 3.970478 | -3.260006 | 3.078721 | 0.5432352 | 12.81064 | 2.214123
2018-02-09 16:33 | 226813.3 | 720.001 | 5 | 31 | 3.930764 | -3.260016 | 3.078721 | 0.6519237 | 12.81064 | 2.643498
2018-02-09 16:35 | 226933.3 | 840.0018 | 5 | 31 | 3.892697 | -3.259934 | 3.078721 | 0.7605877 | 12.81064 | 3.068547
2018-02-09 16:37 | 227053.3 | 960.0011 | 5 | 31 | 3.856672 | -3.260037 | 3.078721 | 0.8692294 | 12.81064 | 3.48948
2018-02-09 16:39 | 227173.3 | 1080.0002 | 5 | 31 | 3.822857 | -3.260035 | 3.078721 | 0.9779035 | 12.81064 | 3.906745
2018-02-09 16:41 | 227293.3 | 1200.001 | 5 | 31 | 3.791136 | -3.259933 | 3.078721 | 1.086546 | 12.81064 | 4.320329
2018-02-09 16:43 | 227413.3 | 1320.0003 | 5 | 31 | 3.761301 | -3.259957 | 3.078721 | 1.195214 | 12.81064 | 4.730667
2018-02-09 16:45 | 227533.3 | 1440.0017 | 5 | 31 | 3.733118 | -3.259978 | 3.078721 | 1.303874 | 12.81064 | 5.137824
2018-02-09 16:47 | 227653.3 | 1560.0017 | 5 | 31 | 3.70654 | -3.259953 | 3.078721 | 1.412534 | 12.81064 | 5.542005
2018-02-09 16:49 | 227773.3 | 1680.0003 | 5 | 31 | 3.681683 | -3.260109 | 3.078721 | 1.521191 | 12.81064 | 5.943382
2018-02-09 16:51 | 227893.3 | 1800.001 | 5 | 31 | 3.658646 | -3.260037 | 3.078721 | 1.629846 | 12.81064 | 6.342144
2018-02-09 16:53 | 228013.3 | 1920.001 | 5 | 31 | 3.637571 | -3.259989 | 3.078721 | 1.738484 | 12.81064 | 6.738451
2018-02-09 16:55 | 228133.3 | 2040.0017 | 5 | 31 | 3.618515 | -3.259943 | 3.078721 | 1.847159 | 12.81064 | 7.132711
2018-02-09 16:57 | 228253.3 | 2160.0027 | 5 | 31 | 3.60111 | -3.259928 | 3.078721 | 1.955819 | 12.81064 | 7.524939
2018-02-09 16:59 | 228373.3 | 2280.001 | 5 | 31 | 3.584688 | -3.259913 | 3.078721 | 2.064471 | 12.81064 | 7.915307
2018-02-09 17:01 | 228493.3 | 2400.0002 | 5 | 31 | 3.568407 | -3.260033 | 3.078721 | 2.173129 | 12.81064 | 8.30393
2018-02-09 17:03 | 228613.3 | 2520.001 | 5 | 31 | 3.552069 | -3.260081 | 3.078721 | 2.281785 | 12.81064 | 8.69077
2018-02-09 17:05 | 228733.3 | 2640.0017 | 5 | 31 | 3.535398 | -3.260062 | 3.078721 | 2.390447 | 12.81064 | 9.075847
2018-02-09 17:07 | 228853.3 | 2760.0018 | 5 | 31 | 3.516842 | -3.259987 | 3.078721 | 2.499105 | 12.81064 | 9.459021
2018-02-09 17:09 | 228973.3 | 2880.0005 | 5 | 31 | 3.492299 | -3.260014 | 3.078721 | 2.607761 | 12.81064 | 9.839886
2018-02-09 17:11 | 229093.3 | 3000.0012 | 5 | 31 | 3.459476 | -3.259968 | 3.078721 | 2.716416 | 12.81064 | 10.21764
2018-02-09 17:13 | 229213.3 | 3120.0012 | 5 | 31 | 3.41577 | -3.259995 | 3.078721 | 2.825073 | 12.81064 | 10.59128
2018-02-09 17:15 | 229333.3 | 3240.0004 | 5 | 31 | 3.347445 | -3.260106 | 3.078721 | 2.933731 | 12.81064 | 10.95909
2018-02-09 17:17 | 229453.3 | 3360.0012 | 5 | 31 | 3.164306 | -3.259982 | 3.078721 | 3.042391 | 12.81064 | 11.31511
2018-02-09 17:18 | 229491.5 | 3398.2418 | 5 | 31 | 2.999963 | -3.259999 | 3.078721 | 3.077016 | 12.81064 | 11.4222
2018-02-09 17:20 | 229611.6 | 120.0018 | 6 | 31 | 3.248949 | 0 | 3.078721 | 3.077024 | 12.81064 | 11.42222
2018-02-09 17:22 | 229731.6 | 240.0019 | 6 | 31 | 3.259782 | 0 | 3.078721 | 3.077024 | 12.81064 | 11.42222
2018-02-09 17:23 | 229791.6 | 300.0016 | 6 | 31 | 3.263534 | 0 | 3.078721 | 3.077024 | 12.81064 | 11.42222
2018-02-09 17:23 | 229791.6 | 0.0024 | 7 | 32 | 3.263574 | 0 | 0 | 0 | 0 | 0
2018-02-09 17:25 | 229911.7 | 120.0008 | 2 | 32 | 3.902252 | 4.889961 | 0.1623078 | 0 | 0.61161 | 0
2018-02-09 17:27 | 230031.7 | 240.0003 | 2 | 32 | 3.957458 | 4.889992 | 0.3252851 | 0 | 1.25288 | 0
2018-02-09 17:29 | 230151.7 | 360.0009 | 2 | 32 | 3.994386 | 4.889957 | 0.4882651 | 0 | 1.900957 | 0
2018-02-09 17:31 | 230271.7 | 480.0019 | 2 | 32 | 4.025601 | 4.889994 | 0.6512375 | 0 | 2.554536 | 0
2018-02-09 17:33 | 230391.7 | 600.002 | 2 | 32 | 4.0532 | 4.890072 | 0.814213 | 0 | 3.212911 | 0
2018-02-09 17:35 | 230511.7 | 720.0008 | 2 | 32 | 4.077875 | 4.88999 | 0.9771847 | 0 | 3.875508 | 0
2018-02-09 17:37 | 230631.7 | 840.0012 | 2 | 32 | 4.102235 | 4.88983 | 1.140168 | 0 | 4.542088 | 0
2018-02-09 17:39 | 230751.7 | 960.0012 | 2 | 32 | 4.130014 | 4.889956 | 1.30315 | 0 | 5.212886 | 0
2018-02-09 17:41 | 230871.7 | 1080.002 | 2 | 32 | 4.161563 | 4.88995 | 1.466132 | 0 | 5.888527 | 0
2018-02-09 17:43 | 230991.7 | 1200.0012 | 2 | 32 | 4.196674 | 4.889925 | 1.62911 | 0 | 6.56958 | 0
2018-02-09 17:45 | 231111.7 | 1320.0004 | 2 | 32 | 4.200423 | 4.243628 | 1.781937 | 0 | 7.211482 | 0
2018-02-09 17:47 | 231231.7 | 1440.0004 | 2 | 32 | 4.200395 | 3.624756 | 1.912859 | 0 | 7.761408 | 0
2018-02-09 17:48 | 231309.7 | 1518.0706 | 2 | 32 | 4.200392 | 3.259977 | 1.987451 | 0 | 8.074725 | 0
2018-02-09 17:50 | 231429.7 | 120.001 | 3 | 32 | 4.229393 | 3.259905 | 2.095672 | 0 | 8.53076 | 0
2018-02-09 17:52 | 231549.7 | 240.0004 | 3 | 32 | 4.26271 | 3.260021 | 2.204329 | 0 | 8.992103 | 0
2018-02-09 17:54 | 231669.7 | 360.0019 | 3 | 32 | 4.298306 | 3.260052 | 2.31299 | 0 | 9.457204 | 0
2018-02-09 17:56 | 231789.7 | 480.001 | 3 | 32 | 4.335908 | 3.26001 | 2.421648 | 0 | 9.926278 | 0
2018-02-09 17:58 | 231909.7 | 600.0018 | 3 | 32 | 4.375072 | 3.260099 | 2.530305 | 0 | 10.39952 | 0
2018-02-09 18:00 | 232029.7 | 720.0017 | 3 | 32 | 4.400395 | 2.980135 | 2.637112 | 0 | 10.86864 | 0
2018-02-09 18:02 | 232149.7 | 840.0017 | 3 | 32 | 4.400371 | 2.436169 | 2.726964 | 0 | 11.26402 | 0
2018-02-09 18:04 | 232269.7 | 960.0018 | 3 | 32 | 4.400385 | 2.013618 | 2.800859 | 0 | 11.58919 | 0
2018-02-09 18:06 | 232389.7 | 1080.001 | 3 | 32 | 4.400379 | 1.677834 | 2.862163 | 0 | 11.85895 | 0
2018-02-09 18:08 | 232509.7 | 1200.0003 | 3 | 32 | 4.400378 | 1.409777 | 2.913452 | 0 | 12.08465 | 0
2018-02-09 18:10 | 232629.7 | 1320.0011 | 3 | 32 | 4.400364 | 1.194115 | 2.95672 | 0 | 12.27504 | 0
2018-02-09 18:12 | 232749.7 | 1440.0018 | 3 | 32 | 4.400363 | 1.020103 | 2.993518 | 0 | 12.43696 | 0
2018-02-09 18:14 | 232869.7 | 1560.001 | 3 | 32 | 4.400346 | 0.8765411 | 3.025048 | 0 | 12.57571 | 0
2018-02-09 18:16 | 232989.7 | 1680.0013 | 3 | 32 | 4.400345 | 0.7588825 | 3.052253 | 0 | 12.69542 | 0
2018-02-09 18:18 | 233109.7 | 1800.0009 | 3 | 32 | 4.400344 | 0.6608791 | 3.07587 | 0 | 12.79934 | 0
2018-02-09 18:18 | 233121.4 | 1811.6224 | 3 | 32 | 4.400344 | 0.6519966 | 3.07799 | 0 | 12.80867 | 0
2018-02-09 18:20 | 233241.4 | 120.0009 | 4 | 32 | 4.35901 | 0 | 3.077992 | 0 | 12.80868 | 0
2018-02-09 18:22 | 233361.4 | 240.0001 | 4 | 32 | 4.355886 | 0 | 3.077992 | 0 | 12.80868 | 0
2018-02-09 18:23 | 233421.4 | 300.0021 | 4 | 32 | 4.354913 | 0 | 3.077992 | 0 | 12.80868 | 0
2018-02-09 18:25 | 233541.5 | 120.0003 | 5 | 32 | 4.137716 | -3.260058 | 3.077992 | 0.1086548 | 12.80868 | 0.452695
2018-02-09 18:27 | 233661.5 | 240.0002 | 5 | 32 | 4.094885 | -3.260117 | 3.077992 | 0.2173064 | 12.80868 | 0.899916
2018-02-09 18:29 | 233781.5 | 360.001 | 5 | 32 | 4.052992 | -3.260069 | 3.077992 | 0.3259704 | 12.80868 | 1.342604
2018-02-09 18:31 | 233901.5 | 480.0009 | 5 | 32 | 4.011442 | -3.260115 | 3.077992 | 0.434618 | 12.80868 | 1.780692
2018-02-09 18:33 | 234021.5 | 600.0009 | 5 | 32 | 3.97058 | -3.260077 | 3.077992 | 0.5432907 | 12.80868 | 2.214398
2018-02-09 18:35 | 234141.5 | 720.0001 | 5 | 32 | 3.930852 | -3.260039 | 3.077992 | 0.6519428 | 12.80868 | 2.643639
2018-02-09 18:37 | 234261.5 | 840.0009 | 5 | 32 | 3.892779 | -3.259993 | 3.077992 | 0.760613 | 12.80868 | 3.06872
2018-02-09 18:39 | 234381.5 | 960.001 | 5 | 32 | 3.856737 | -3.260008 | 3.077992 | 0.869269 | 12.80868 | 3.489716
2018-02-09 18:41 | 234501.5 | 1080.0013 | 5 | 32 | 3.822906 | -3.259974 | 3.077992 | 0.9779319 | 12.80868 | 3.906943
2018-02-09 18:43 | 234621.5 | 1200.0007 | 5 | 32 | 3.791156 | -3.259999 | 3.077992 | 1.086595 | 12.80868 | 4.32061
2018-02-09 18:45 | 234741.5 | 1320.0002 | 5 | 32 | 3.761292 | -3.260062 | 3.077992 | 1.195259 | 12.80868 | 4.730932
2018-02-09 18:47 | 234861.5 | 1440.0009 | 5 | 32 | 3.732898 | -3.259993 | 3.077992 | 1.303916 | 12.80868 | 5.138058
2018-02-09 18:49 | 234981.5 | 1560.001 | 5 | 32 | 3.706309 | -3.26006 | 3.077992 | 1.412583 | 12.80868 | 5.542242
2018-02-09 18:51 | 235101.5 | 1680.001 | 5 | 32 | 3.681439 | -3.260041 | 3.077992 | 1.521237 | 12.80868 | 5.943577
2018-02-09 18:53 | 235221.5 | 1800.0009 | 5 | 32 | 3.658411 | -3.260043 | 3.077992 | 1.629901 | 12.80868 | 6.342349
2018-02-09 18:55 | 235341.5 | 1920.0017 | 5 | 32 | 3.637337 | -3.260115 | 3.077992 | 1.73856 | 12.80868 | 6.738704
2018-02-09 18:57 | 235461.5 | 2040.0009 | 5 | 32 | 3.618264 | -3.260088 | 3.077992 | 1.847226 | 12.80868 | 7.132907
2018-02-09 18:59 | 235581.5 | 2160.001 | 5 | 32 | 3.600864 | -3.260035 | 3.077992 | 1.95589 | 12.80868 | 7.525124
2018-02-09 19:01 | 235701.5 | 2280.0003 | 5 | 32 | 3.584422 | -3.260014 | 3.077992 | 2.064549 | 12.80868 | 7.915492
2018-02-09 19:03 | 235821.5 | 2400.0002 | 5 | 32 | 3.568142 | -3.260014 | 3.077992 | 2.173211 | 12.80868 | 8.3041
2018-02-09 19:05 | 235941.5 | 2520.0002 | 5 | 32 | 3.5518 | -3.260016 | 3.077992 | 2.281872 | 12.80868 | 8.690929
2018-02-09 19:07 | 236061.5 | 2640.0002 | 5 | 32 | 3.535099 | -3.260012 | 3.077992 | 2.390529 | 12.80868 | 9.075955
2018-02-09 19:09 | 236181.5 | 2760.0002 | 5 | 32 | 3.516475 | -3.259961 | 3.077992 | 2.499185 | 12.80868 | 9.459088
2018-02-09 19:11 | 236301.5 | 2880.0018 | 5 | 32 | 3.491812 | -3.259951 | 3.077992 | 2.607846 | 12.80868 | 9.839925
2018-02-09 19:13 | 236421.5 | 3000 | 5 | 32 | 3.45886 | -3.259982 | 3.077992 | 2.716499 | 12.80868 | 10.21762
2018-02-09 19:15 | 236541.5 | 3120.0018 | 5 | 32 | 3.414933 | -3.259894 | 3.077992 | 2.825158 | 12.80868 | 10.59118
2018-02-09 19:17 | 236661.5 | 3240.0002 | 5 | 32 | 3.345939 | -3.259993 | 3.077992 | 2.933813 | 12.80868 | 10.95887
2018-02-09 19:19 | 236781.5 | 3360.0002 | 5 | 32 | 3.158673 | -3.259976 | 3.077992 | 3.04247 | 12.80868 | 11.31456
2018-02-09 19:20 | 236817.9 | 3396.3896 | 5 | 32 | 2.999971 | -3.260079 | 3.077992 | 3.075423 | 12.80868 | 11.41636
2018-02-09 19:22 | 236937.9 | 120 | 6 | 32 | 3.248947 | 0 | 3.077992 | 3.075423 | 12.80868 | 11.41636
2018-02-09 19:24 | 237057.9 | 240 | 6 | 32 | 3.259788 | 0 | 3.077992 | 3.075423 | 12.80868 | 11.41636
2018-02-09 19:25 | 237117.9 | 300.0014 | 6 | 32 | 3.263521 | 0 | 3.077992 | 3.075423 | 12.80868 | 11.41636
2018-02-09 19:25 | 237117.9 | 0.0025 | 7 | 33 | 3.263536 | 0 | 0 | 0 | 0 | 0
2018-02-09 19:27 | 237238 | 120.0002 | 2 | 33 | 3.902362 | 4.889935 | 0.1622879 | 4.065e-09 | 0.6115466 | 1.3267e-08
2018-02-09 19:29 | 237358 | 240.001 | 2 | 33 | 3.957562 | 4.889915 | 0.3252673 | 4.065e-09 | 1.252841 | 1.3267e-08
2018-02-09 19:31 | 237478 | 360.0002 | 2 | 33 | 3.994502 | 4.889957 | 0.4882418 | 4.065e-09 | 1.900913 | 1.3267e-08
2018-02-09 19:33 | 237598 | 480.0002 | 2 | 33 | 4.025721 | 4.889997 | 0.6512166 | 4.065e-09 | 2.554523 | 1.3267e-08
2018-02-09 19:35 | 237718 | 600.001 | 2 | 33 | 4.053335 | 4.889935 | 0.8141919 | 4.065e-09 | 3.212919 | 1.3267e-08
2018-02-09 19:37 | 237838 | 720.0002 | 2 | 33 | 4.078074 | 4.889946 | 0.9771686 | 4.065e-09 | 3.875564 | 1.3267e-08
2018-02-09 19:39 | 237958 | 840.0018 | 2 | 33 | 4.102459 | 4.890297 | 1.140149 | 4.065e-09 | 4.542167 | 1.3267e-08
2018-02-09 19:41 | 238078 | 960.0003 | 2 | 33 | 4.130239 | 4.889862 | 1.303131 | 4.065e-09 | 5.213005 | 1.3267e-08
2018-02-09 19:43 | 238198 | 1080.0002 | 2 | 33 | 4.161833 | 4.889889 | 1.466106 | 4.065e-09 | 5.888656 | 1.3267e-08
2018-02-09 19:45 | 238318 | 1200.0018 | 2 | 33 | 4.196962 | 4.889914 | 1.629088 | 4.065e-09 | 6.569771 | 1.3267e-08
2018-02-09 19:47 | 238438 | 1320.001 | 2 | 33 | 4.200401 | 4.2377 | 1.781725 | 4.065e-09 | 7.210881 | 1.3267e-08
2018-02-09 19:49 | 238558 | 1440.001 | 2 | 33 | 4.200395 | 3.620373 | 1.912481 | 4.065e-09 | 7.760108 | 1.3267e-08
2018-02-09 19:50 | 238635.3 | 1517.2248 | 2 | 33 | 4.200397 | 3.259995 | 1.986222 | 4.065e-09 | 8.069851 | 1.3267e-08
2018-02-09 19:52 | 238755.3 | 120.0012 | 3 | 33 | 4.229404 | 3.259985 | 2.094438 | 4.065e-09 | 8.525864 | 1.3267e-08
2018-02-09 19:54 | 238875.3 | 240.0012 | 3 | 33 | 4.262713 | 3.260149 | 2.203099 | 4.065e-09 | 8.987222 | 1.3267e-08
2018-02-09 19:56 | 238995.3 | 360.0012 | 3 | 33 | 4.29829 | 3.260084 | 2.311758 | 4.065e-09 | 9.452316 | 1.3267e-08
2018-02-09 19:58 | 239115.3 | 480.002 | 3 | 33 | 4.335845 | 3.260178 | 2.420419 | 4.065e-09 | 9.9214 | 1.3267e-08
2018-02-09 20:00 | 239235.3 | 600.0003 | 3 | 33 | 4.375003 | 3.26012 | 2.529072 | 4.065e-09 | 10.39461 | 1.3267e-08
2018-02-09 20:02 | 239355.3 | 720.0013 | 3 | 33 | 4.4004 | 2.982212 | 2.635907 | 4.065e-09 | 10.86385 | 1.3267e-08
2018-02-09 20:04 | 239475.3 | 840.0011 | 3 | 33 | 4.400393 | 2.438097 | 2.725803 | 4.065e-09 | 11.25943 | 1.3267e-08
2018-02-09 20:06 | 239595.3 | 960.0002 | 3 | 33 | 4.400374 | 2.014875 | 2.799737 | 4.065e-09 | 11.58477 | 1.3267e-08
2018-02-09 20:08 | 239715.3 | 1080.002 | 3 | 33 | 4.400373 | 1.678843 | 2.861085 | 4.065e-09 | 11.85472 | 1.3267e-08
2018-02-09 20:10 | 239835.3 | 1200.0021 | 3 | 33 | 4.400379 | 1.41095 | 2.912406 | 4.065e-09 | 12.08056 | 1.3267e-08
2018-02-09 20:12 | 239955.3 | 1320.0009 | 3 | 33 | 4.400377 | 1.195234 | 2.955698 | 4.065e-09 | 12.27106 | 1.3267e-08
2018-02-09 20:14 | 240075.3 | 1440.0012 | 3 | 33 | 4.400348 | 1.020184 | 2.992517 | 4.065e-09 | 12.43308 | 1.3267e-08
2018-02-09 20:16 | 240195.3 | 1560.002 | 3 | 33 | 4.400378 | 0.8783588 | 3.024068 | 4.065e-09 | 12.57191 | 1.3267e-08
2018-02-09 20:18 | 240315.3 | 1680.0011 | 3 | 33 | 4.400337 | 0.7595444 | 3.051292 | 4.065e-09 | 12.69171 | 1.3267e-08
2018-02-09 20:20 | 240435.3 | 1800.0012 | 3 | 33 | 4.400352 | 0.6616116 | 3.074928 | 4.065e-09 | 12.79572 | 1.3267e-08
2018-02-09 20:20 | 240448.1 | 1812.8009 | 3 | 33 | 4.400346 | 0.6519909 | 3.077262 | 4.065e-09 | 12.80598 | 1.3267e-08
2018-02-09 20:22 | 240568.1 | 120.0011 | 4 | 33 | 4.359026 | 0 | 3.077262 | 4.065e-09 | 12.80598 | 1.3267e-08
2018-02-09 20:24 | 240688.1 | 240.0019 | 4 | 33 | 4.355898 | 0 | 3.077262 | 4.065e-09 | 12.80598 | 1.3267e-08
2018-02-09 20:25 | 240748.1 | 300.0024 | 4 | 33 | 4.354942 | 0 | 3.077262 | 4.065e-09 | 12.80598 | 1.3267e-08
2018-02-09 20:27 | 240868.2 | 120.001 | 5 | 33 | 4.137598 | -3.259985 | 3.077262 | 0.1086557 | 12.80598 | 0.452687
2018-02-09 20:29 | 240988.2 | 240.0002 | 5 | 33 | 4.094756 | -3.260012 | 3.077262 | 0.217308 | 12.80598 | 0.8998982
2018-02-09 20:31 | 241108.2 | 360.0018 | 5 | 33 | 4.052896 | -3.260058 | 3.077262 | 0.3259619 | 12.80598 | 1.342533
2018-02-09 20:33 | 241228.2 | 480.0001 | 5 | 33 | 4.011338 | -3.260003 | 3.077262 | 0.4346086 | 12.80598 | 1.780604
2018-02-09 20:35 | 241348.2 | 600.0002 | 5 | 33 | 3.970448 | -3.260035 | 3.077262 | 0.5432711 | 12.80598 | 2.214256
2018-02-09 20:37 | 241468.2 | 720.0009 | 5 | 33 | 3.930731 | -3.26006 | 3.077262 | 0.6519285 | 12.80598 | 2.643504
2018-02-09 20:39 | 241588.2 | 840.001 | 5 | 33 | 3.892664 | -3.259928 | 3.077262 | 0.7605875 | 12.80598 | 3.068529
2018-02-09 20:41 | 241708.2 | 960.0002 | 5 | 33 | 3.856609 | -3.259982 | 3.077262 | 0.8692335 | 12.80598 | 3.489473
2018-02-09 20:43 | 241828.2 | 1080.0002 | 5 | 33 | 3.822776 | -3.26006 | 3.077262 | 0.9779043 | 12.80598 | 3.906716
2018-02-09 20:45 | 241948.2 | 1200.0002 | 5 | 33 | 3.791059 | -3.260104 | 3.077262 | 1.086565 | 12.80598 | 4.320358
2018-02-09 20:47 | 242068.2 | 1320.0018 | 5 | 33 | 3.761195 | -3.260066 | 3.077262 | 1.19522 | 12.80598 | 4.730637
2018-02-09 20:49 | 242188.2 | 1440.0002 | 5 | 33 | 3.733009 | -3.260001 | 3.077262 | 1.303877 | 12.80598 | 5.137774
2018-02-09 20:51 | 242308.2 | 1560.0018 | 5 | 33 | 3.706428 | -3.25997 | 3.077262 | 1.412539 | 12.80598 | 5.54195
2018-02-09 20:53 | 242428.2 | 1680.0008 | 5 | 33 | 3.681531 | -3.259989 | 3.077262 | 1.52119 | 12.80598 | 5.943286
2018-02-09 20:55 | 242548.2 | 1800.0026 | 5 | 33 | 3.658504 | -3.260043 | 3.077262 | 1.629852 | 12.80598 | 6.342061
2018-02-09 20:57 | 242668.2 | 1920.0018 | 5 | 33 | 3.637426 | -3.260037 | 3.077262 | 1.738508 | 12.80598 | 6.738417
2018-02-09 20:59 | 242788.2 | 2040.001 | 5 | 33 | 3.618332 | -3.260039 | 3.077262 | 1.847165 | 12.80598 | 7.132595
2018-02-09 21:01 | 242908.2 | 2160.0018 | 5 | 33 | 3.600926 | -3.260024 | 3.077262 | 1.955824 | 12.80598 | 7.5248
2018-02-09 21:03 | 243028.2 | 2280.0011 | 5 | 33 | 3.584494 | -3.260085 | 3.077262 | 2.06448 | 12.80598 | 7.915166
2018-02-09 21:05 | 243148.2 | 2400.0011 | 5 | 33 | 3.568197 | -3.260035 | 3.077262 | 2.173139 | 12.80598 | 8.303768
2018-02-09 21:07 | 243268.2 | 2520.0002 | 5 | 33 | 3.55183 | -3.26002 | 3.077262 | 2.281766 | 12.80598 | 8.690483
2018-02-09 21:09 | 243388.2 | 2640.001 | 5 | 33 | 3.535115 | -3.260079 | 3.077262 | 2.390451 | 12.80598 | 9.075613
2018-02-09 21:11 | 243508.2 | 2760.0002 | 5 | 33 | 3.51654 | -3.260113 | 3.077262 | 2.499089 | 12.80598 | 9.458685
2018-02-09 21:13 | 243628.2 | 2880.0002 | 5 | 33 | 3.491878 | -3.259991 | 3.077262 | 2.607767 | 12.80598 | 9.839588
2018-02-09 21:15 | 243748.2 | 3000.0002 | 5 | 33 | 3.45892 | -3.260081 | 3.077262 | 2.716421 | 12.80598 | 10.21729
2018-02-09 21:17 | 243868.2 | 3120.0002 | 5 | 33 | 3.415048 | -3.260029 | 3.077262 | 2.825079 | 12.80598 | 10.59086
2018-02-09 21:19 | 243988.2 | 3240.0004 | 5 | 33 | 3.346137 | -3.25997 | 3.077262 | 2.933735 | 12.80598 | 10.95857
2018-02-09 21:21 | 244108.2 | 3360.001 | 5 | 33 | 3.159574 | -3.259991 | 3.077262 | 3.042399 | 12.80598 | 11.31432
2018-02-09 21:22 | 244144.9 | 3396.7056 | 5 | 33 | 2.999982 | -3.260012 | 3.077262 | 3.075629 | 12.80598 | 11.417
2018-02-09 21:24 | 244264.9488 | 120.0018 | 6 | 33 | 3.249053 | 0 | 3.077262 | 3.075629 | 12.80598 | 11.417
2018-02-09 21:26 | 244384.9489 | 240.0019 | 6 | 33 | 3.259881 | 0 | 3.077262 | 3.075629 | 12.80598 | 11.417
2018-02-09 21:27 | 244444.9502 | 300.0032 | 6 | 33 | 3.263607 | 0 | 3.077262 | 3.075629 | 12.80598 | 11.417
2018-02-09 21:27 | 244445 | 0.0024 | 7 | 34 | 3.263638 | 0 | 0 | 0 | 0 | 0
2018-02-09 21:29 | 244565.1 | 120.0003 | 2 | 34 | 3.902573 | 4.890049 | 0.1623043 | 1.446e-09 | 0.6116441 | 4.721e-09
2018-02-09 21:31 | 244685.1 | 240.001 | 2 | 34 | 3.957755 | 4.89006 | 0.3252643 | 1.446e-09 | 1.252893 | 4.721e-09
2018-02-09 21:33 | 244805.1 | 360.0003 | 2 | 34 | 3.994697 | 4.890123 | 0.4882601 | 1.446e-09 | 1.90108 | 4.721e-09
2018-02-09 21:35 | 244925.1 | 480.0003 | 2 | 34 | 4.025912 | 4.890083 | 0.6512371 | 1.446e-09 | 2.554728 | 4.721e-09
2018-02-09 21:37 | 245045.1 | 600.0003 | 2 | 34 | 4.053485 | 4.890032 | 0.8142108 | 1.446e-09 | 3.213144 | 4.721e-09
2018-02-09 21:39 | 245165.1 | 720.0011 | 2 | 34 | 4.078196 | 4.889839 | 0.9771866 | 1.446e-09 | 3.875809 | 4.721e-09
2018-02-09 21:41 | 245285.1 | 840.0006 | 2 | 34 | 4.102589 | 4.889875 | 1.140169 | 1.446e-09 | 4.542442 | 4.721e-09
2018-02-09 21:43 | 245405.1 | 960.0019 | 2 | 34 | 4.130389 | 4.890024 | 1.303148 | 1.446e-09 | 5.213285 | 4.721e-09
2018-02-09 21:45 | 245525.1 | 1080.0013 | 2 | 34 | 4.162059 | 4.889879 | 1.466128 | 1.446e-09 | 5.888991 | 4.721e-09
2018-02-09 21:47 | 245645.1 | 1200.0011 | 2 | 34 | 4.197216 | 4.889969 | 1.629107 | 1.446e-09 | 6.57013 | 4.721e-09
2018-02-09 21:49 | 245765.1 | 1320.0003 | 2 | 34 | 4.200415 | 4.23353 | 1.781607 | 1.446e-09 | 7.210672 | 4.721e-09
2018-02-09 21:51 | 245885.1 | 1440.0013 | 2 | 34 | 4.200415 | 3.617464 | 1.912242 | 1.446e-09 | 7.759389 | 4.721e-09
2018-02-09 21:52 | 245961.8 | 1516.6832 | 2 | 34 | 4.200402 | 3.259998 | 1.985421 | 1.446e-09 | 8.066772 | 4.721e-09
2018-02-09 21:54 | 246081.8 | 120.0019 | 3 | 34 | 4.229463 | 3.260132 | 2.093639 | 1.446e-09 | 8.522798 | 4.721e-09
2018-02-09 21:56 | 246201.8 | 240.002 | 3 | 34 | 4.262799 | 3.260126 | 2.202298 | 1.446e-09 | 8.984155 | 4.721e-09
2018-02-09 21:58 | 246321.8 | 360.0003 | 3 | 34 | 4.298402 | 3.260029 | 2.310958 | 1.446e-09 | 9.449265 | 4.721e-09
2018-02-09 22:00 | 246441.8 | 480.0019 | 3 | 34 | 4.335994 | 3.260023 | 2.419616 | 1.446e-09 | 9.918347 | 4.721e-09
2018-02-09 22:02 | 246561.8 | 600.0003 | 3 | 34 | 4.37516 | 3.259771 | 2.528274 | 1.446e-09 | 10.3916 | 4.721e-09
2018-02-09 22:04 | 246681.8 | 720.0011 | 3 | 34 | 4.400407 | 2.979317 | 2.63506 | 1.446e-09 | 10.86064 | 4.721e-09
2018-02-09 22:06 | 246801.8 | 840.0011 | 3 | 34 | 4.400399 | 2.436207 | 2.72489 | 1.446e-09 | 11.25593 | 4.721e-09
2018-02-09 22:08 | 246921.8 | 960.0014 | 3 | 34 | 4.400397 | 2.013638 | 2.79877 | 1.446e-09 | 11.58103 | 4.721e-09
2018-02-09 22:10 | 247041.8 | 1080.0002 | 3 | 34 | 4.400393 | 1.678076 | 2.860068 | 1.446e-09 | 11.85077 | 4.721e-09
2018-02-09 22:12 | 247161.8 | 1200.002 | 3 | 34 | 4.400388 | 1.410564 | 2.911358 | 1.446e-09 | 12.07646 | 4.721e-09
2018-02-09 22:14 | 247281.8 | 1320.0003 | 3 | 34 | 4.400372 | 1.194832 | 2.954636 | 1.446e-09 | 12.2669 | 4.721e-09
2018-02-09 22:16 | 247401.8 | 1440.0012 | 3 | 34 | 4.400357 | 1.020382 | 2.991452 | 1.446e-09 | 12.4289 | 4.721e-09
2018-02-09 22:18 | 247521.8 | 1560.0019 | 3 | 34 | 4.40035 | 0.8773785 | 3.023005 | 1.446e-09 | 12.56775 | 4.721e-09
2018-02-09 22:20 | 247641.8 | 1680.0011 | 3 | 34 | 4.400357 | 0.7598839 | 3.050232 | 1.446e-09 | 12.68756 | 4.721e-09
2018-02-09 22:22 | 247761.8 | 1800.001 | 3 | 34 | 4.40034 | 0.6617184 | 3.073879 | 1.446e-09 | 12.79161 | 4.721e-09
2018-02-09 22:22 | 247775 | 1813.2152 | 3 | 34 | 4.40033 | 0.6519985 | 3.07629 | 1.446e-09 | 12.80222 | 4.721e-09
2018-02-09 22:24 | 247895 | 120.0016 | 4 | 34 | 4.359015 | 0 | 3.07629 | 1.446e-09 | 12.80222 | 4.721e-09
2018-02-09 22:26 | 248015 | 240.0007 | 4 | 34 | 4.355884 | 0 | 3.07629 | 1.446e-09 | 12.80222 | 4.721e-09
2018-02-09 22:27 | 248075 | 300.0029 | 4 | 34 | 4.354903 | 0 | 3.07629 | 1.446e-09 | 12.80222 | 4.721e-09
2018-02-09 22:29 | 248195.1 | 120.0012 | 5 | 34 | 4.137648 | -3.260012 | 3.07629 | 0.1086477 | 12.80222 | 0.4526579
2018-02-09 22:31 | 248315.1 | 240.0003 | 5 | 34 | 4.094805 | -3.260066 | 3.07629 | 0.2173022 | 12.80222 | 0.8998837
2018-02-09 22:33 | 248435.1 | 360.0002 | 5 | 34 | 4.052883 | -3.260075 | 3.07629 | 0.3259555 | 12.80222 | 1.342518
2018-02-09 22:35 | 248555.1 | 480.0002 | 5 | 34 | 4.011288 | -3.260043 | 3.07629 | 0.4346059 | 12.80222 | 1.780601
2018-02-09 22:37 | 248675.1 | 600.0018 | 5 | 34 | 3.970359 | -3.259993 | 3.07629 | 0.543263 | 12.80222 | 2.214224
2018-02-09 22:39 | 248795.1 | 720.001 | 5 | 34 | 3.930609 | -3.259949 | 3.07629 | 0.6519212 | 12.80222 | 2.643464
2018-02-09 22:41 | 248915.1 | 840.0018 | 5 | 34 | 3.892505 | -3.259974 | 3.07629 | 0.7605863 | 12.80222 | 3.068496
2018-02-09 22:43 | 249035.1 | 960.0011 | 5 | 34 | 3.856459 | -3.260035 | 3.07629 | 0.869242 | 12.80222 | 3.48946
2018-02-09 22:45 | 249155.1 | 1080.0011 | 5 | 34 | 3.822608 | -3.260052 | 3.07629 | 0.977899 | 12.80222 | 3.906632
2018-02-09 22:47 | 249275.1 | 1200.0011 | 5 | 34 | 3.790845 | -3.26002 | 3.07629 | 1.086556 | 12.80222 | 4.320239
2018-02-09 22:49 | 249395.1 | 1320.0011 | 5 | 34 | 3.760963 | -3.26005 | 3.07629 | 1.195213 | 12.80222 | 4.7305
2018-02-09 22:51 | 249515.1 | 1440.0027 | 5 | 34 | 3.732784 | -3.25998 | 3.07629 | 1.303867 | 12.80222 | 5.1376
2018-02-09 22:53 | 249635.1 | 1560.0018 | 5 | 34 | 3.706189 | -3.259964 | 3.07629 | 1.412526 | 12.80222 | 5.54174
2018-02-09 22:55 | 249755.1 | 1680.0012 | 5 | 34 | 3.681318 | -3.259924 | 3.07629 | 1.521179 | 12.80222 | 5.94306
2018-02-09 22:57 | 249875.1 | 1800.0002 | 5 | 34 | 3.658278 | -3.259912 | 3.07629 | 1.629831 | 12.80222 | 6.341776
2018-02-09 22:59 | 249995.1 | 1920.0002 | 5 | 34 | 3.637198 | -3.260106 | 3.07629 | 1.738491 | 12.80222 | 6.73812
2018-02-09 23:01 | 250115.1 | 2040.0019 | 5 | 34 | 3.618099 | -3.259943 | 3.07629 | 1.847151 | 12.80222 | 7.132283
2018-02-09 23:03 | 250235.1 | 2160.001 | 5 | 34 | 3.600713 | -3.260094 | 3.07629 | 1.955803 | 12.80222 | 7.524439
2018-02-09 23:05 | 250355.1 | 2280.0002 | 5 | 34 | 3.584239 | -3.259959 | 3.07629 | 2.064438 | 12.80222 | 7.914702
2018-02-09 23:07 | 250475.1 | 2400.0002 | 5 | 34 | 3.567948 | -3.260041 | 3.07629 | 2.173118 | 12.80222 | 8.303356
2018-02-09 23:09 | 250595.1 | 2520.0002 | 5 | 34 | 3.551553 | -3.259978 | 3.07629 | 2.281768 | 12.80222 | 8.690121
2018-02-09 23:11 | 250715.1 | 2640.0002 | 5 | 34 | 3.534855 | -3.259972 | 3.07629 | 2.390434 | 12.80222 | 9.075153
2018-02-09 23:13 | 250835.1 | 2760.0027 | 5 | 34 | 3.516208 | -3.25998 | 3.07629 | 2.499101 | 12.80222 | 9.458293
2018-02-09 23:15 | 250955.1 | 2880.0003 | 5 | 34 | 3.491491 | -3.259968 | 3.07629 | 2.607752 | 12.80222 | 9.839063
2018-02-09 23:17 | 251075.1 | 3000.0011 | 5 | 34 | 3.458453 | -3.259955 | 3.07629 | 2.716409 | 12.80222 | 10.21673
2018-02-09 23:19 | 251195.1 | 3120.0002 | 5 | 34 | 3.414441 | -3.260144 | 3.07629 | 2.825065 | 12.80222 | 10.59024
2018-02-09 23:21 | 251315.1 | 3240.0003 | 5 | 34 | 3.345119 | -3.259993 | 3.07629 | 2.933725 | 12.80222 | 10.95787
2018-02-09 23:23 | 251435.1 | 3360.0011 | 5 | 34 | 3.156038 | -3.259997 | 3.07629 | 3.04238 | 12.80222 | 11.3134
2018-02-09 23:24 | 251470.7 | 3395.5665 | 5 | 34 | 2.999974 | -3.259982 | 3.07629 | 3.074584 | 12.80222 | 11.41284
2018-02-09 23:26 | 251590.7 | 120 | 6 | 34 | 3.249302 | 0 | 3.07629 | 3.074584 | 12.80222 | 11.41284
2018-02-09 23:28 | 251710.7 | 240.0008 | 6 | 34 | 3.260109 | 0 | 3.07629 | 3.074584 | 12.80222 | 11.41284
2018-02-09 23:29 | 251770.7 | 300.0023 | 6 | 34 | 3.263817 | 0 | 3.07629 | 3.074584 | 12.80222 | 11.41284
2018-02-09 23:29 | 251770.7 | 0.0057 | 7 | 35 | 3.263866 | 0 | 0 | 0 | 0 | 0
2018-02-09 23:31 | 251890.8 | 120.0019 | 2 | 35 | 3.902848 | 4.890024 | 0.1623068 | 3.865e-09 | 0.6117054 | 1.2614e-08
2018-02-09 23:33 | 252010.8 | 240.0011 | 2 | 35 | 3.95791 | 4.890074 | 0.3252892 | 3.865e-09 | 1.253077 | 1.2614e-08
2018-02-09 23:35 | 252130.8 | 360.0012 | 2 | 35 | 3.994773 | 4.889971 | 0.4882694 | 3.865e-09 | 1.901222 | 1.2614e-08
2018-02-09 23:37 | 252250.8 | 480.0019 | 2 | 35 | 4.025938 | 4.889956 | 0.651243 | 3.865e-09 | 2.554865 | 1.2614e-08
2018-02-09 23:39 | 252370.8 | 600.0014 | 2 | 35 | 4.053466 | 4.890062 | 0.8142204 | 3.865e-09 | 3.213295 | 1.2614e-08
2018-02-09 23:41 | 252490.8 | 720.0014 | 2 | 35 | 4.078154 | 4.88999 | 0.9771992 | 3.865e-09 | 3.875965 | 1.2614e-08
2018-02-09 23:43 | 252610.8 | 840.0003 | 2 | 35 | 4.102504 | 4.889915 | 1.140182 | 3.865e-09 | 4.542589 | 1.2614e-08
2018-02-09 23:45 | 252730.8 | 960.0012 | 2 | 35 | 4.130331 | 4.88998 | 1.303169 | 3.865e-09 | 5.213452 | 1.2614e-08
2018-02-09 23:47 | 252850.8 | 1080.0012 | 2 | 35 | 4.161972 | 4.890169 | 1.46615 | 3.865e-09 | 5.889154 | 1.2614e-08
2018-02-09 23:49 | 252970.8 | 1200.0011 | 2 | 35 | 4.197143 | 4.890211 | 1.629129 | 3.865e-09 | 6.57028 | 1.2614e-08
2018-02-09 23:51 | 253090.8 | 1320.0004 | 2 | 35 | 4.200409 | 4.234913 | 1.781673 | 3.865e-09 | 7.211001 | 1.2614e-08
2018-02-09 23:53 | 253210.8 | 1440.0012 | 2 | 35 | 4.200403 | 3.617903 | 1.912333 | 3.865e-09 | 7.759827 | 1.2614e-08
2018-02-09 23:54 | 253287.4 | 1516.5945 | 2 | 35 | 4.200397 | 3.259983 | 1.98544 | 3.865e-09 | 8.066905 | 1.2614e-08
2018-02-09 23:56 | 253407.4 | 120.0011 | 3 | 35 | 4.229389 | 3.259964 | 2.093658 | 3.865e-09 | 8.522925 | 1.2614e-08
2018-02-09 23:58 | 253527.4 | 240.0011 | 3 | 35 | 4.262723 | 3.260145 | 2.202317 | 3.865e-09 | 8.984275 | 1.2614e-08
2018-02-10 | 253647.4 | 360.0019 | 3 | 35 | 4.298302 | 3.260103 | 2.310978 | 3.865e-09 | 9.449381 | 1.2614e-08
2018-02-10 00:02 | 253767.4 | 480.0003 | 3 | 35 | 4.335846 | 3.259802 | 2.419632 | 3.865e-09 | 9.91843 | 1.2614e-08
2018-02-10 00:04 | 253887.4 | 600.0019 | 3 | 35 | 4.375015 | 3.260084 | 2.528297 | 3.865e-09 | 10.3917 | 1.2614e-08
2018-02-10 00:06 | 254007.4 | 720.0005 | 3 | 35 | 4.400394 | 2.98139 | 2.635121 | 3.865e-09 | 10.8609 | 1.2614e-08
2018-02-10 00:08 | 254127.4 | 840.0003 | 3 | 35 | 4.400402 | 2.438267 | 2.725009 | 3.865e-09 | 11.25644 | 1.2614e-08
2018-02-10 00:10 | 254247.4 | 960.0011 | 3 | 35 | 4.400402 | 2.015047 | 2.79893 | 3.865e-09 | 11.58172 | 1.2614e-08
2018-02-10 00:12 | 254367.4 | 1080.0003 | 3 | 35 | 4.400387 | 1.678963 | 2.86026 | 3.865e-09 | 11.85159 | 1.2614e-08
2018-02-10 00:14 | 254487.4 | 1200.0001 | 3 | 35 | 4.400371 | 1.410395 | 2.911573 | 3.865e-09 | 12.07739 | 1.2614e-08
2018-02-10 00:16 | 254607.4 | 1320.002 | 3 | 35 | 4.400359 | 1.194551 | 2.95486 | 3.865e-09 | 12.26787 | 1.2614e-08
2018-02-10 00:18 | 254727.4 | 1440.0011 | 3 | 35 | 4.400324 | 1.019587 | 2.991669 | 3.865e-09 | 12.42984 | 1.2614e-08
2018-02-10 00:20 | 254847.4 | 1560.0011 | 3 | 35 | 4.400364 | 0.877655 | 3.023217 | 3.865e-09 | 12.56867 | 1.2614e-08
2018-02-10 00:22 | 254967.4 | 1680.0003 | 3 | 35 | 4.400355 | 0.7599888 | 3.050434 | 3.865e-09 | 12.68843 | 1.2614e-08
2018-02-10 00:24 | 255087.4 | 1800.0002 | 3 | 35 | 4.400327 | 0.6607189 | 3.074064 | 3.865e-09 | 12.79241 | 1.2614e-08
2018-02-10 00:24 | 255099.8 | 1812.392 | 3 | 35 | 4.40034 | 0.6519928 | 3.076323 | 3.865e-09 | 12.80235 | 1.2614e-08
2018-02-10 00:26 | 255219.9 | 120.0019 | 4 | 35 | 4.359086 | 0 | 3.076323 | 3.865e-09 | 12.80235 | 1.2614e-08
2018-02-10 00:28 | 255339.9 | 240.0019 | 4 | 35 | 4.355963 | 0 | 3.076323 | 3.865e-09 | 12.80235 | 1.2614e-08
2018-02-10 00:29 | 255399.9 | 300.0031 | 4 | 35 | 4.355019 | 0 | 3.076323 | 3.865e-09 | 12.80235 | 1.2614e-08
2018-02-10 00:31 | 255520 | 120.0004 | 5 | 35 | 4.137906 | -3.260029 | 3.076323 | 0.1086523 | 12.80235 | 0.4527015
2018-02-10 00:33 | 255640 | 240.002 | 5 | 35 | 4.095098 | -3.259985 | 3.076323 | 0.2173077 | 12.80235 | 0.89996
2018-02-10 00:35 | 255760 | 360.0002 | 5 | 35 | 4.053201 | -3.260056 | 3.076323 | 0.3259565 | 12.80235 | 1.342609
2018-02-10 00:37 | 255880 | 480.0019 | 5 | 35 | 4.011682 | -3.25998 | 3.076323 | 0.4346133 | 12.80235 | 1.780756
2018-02-10 00:39 | 256000 | 600.001 | 5 | 35 | 3.970779 | -3.260066 | 3.076323 | 0.5432732 | 12.80235 | 2.214435
2018-02-10 00:41 | 256120 | 720.0018 | 5 | 35 | 3.931052 | -3.260075 | 3.076323 | 0.6519285 | 12.80235 | 2.643711
2018-02-10 00:43 | 256240 | 840.0003 | 5 | 35 | 3.892975 | -3.259943 | 3.076323 | 0.760592 | 12.80235 | 3.068788
2018-02-10 00:45 | 256360 | 960.0003 | 5 | 35 | 3.856942 | -3.260077 | 3.076323 | 0.8692484 | 12.80235 | 3.489807
2018-02-10 00:47 | 256480 | 1080.0003 | 5 | 35 | 3.822812 | -3.260064 | 3.076323 | 0.9779057 | 12.80235 | 3.907008
2018-02-10 00:49 | 256600 | 1200.0019 | 5 | 35 | 3.791075 | -3.260073 | 3.076323 | 1.086568 | 12.80235 | 4.32066
2018-02-10 00:51 | 256720 | 1320.001 | 5 | 35 | 3.761218 | -3.260022 | 3.076323 | 1.195223 | 12.80235 | 4.730943
2018-02-10 00:53 | 256840 | 1440.001 | 5 | 35 | 3.733001 | -3.260048 | 3.076323 | 1.303884 | 12.80235 | 5.138094
2018-02-10 00:55 | 256960 | 1560.0019 | 5 | 35 | 3.706412 | -3.259934 | 3.076323 | 1.412542 | 12.80235 | 5.542253
2018-02-10 00:57 | 257080 | 1680.0004 | 5 | 35 | 3.681494 | -3.259854 | 3.076323 | 1.521197 | 12.80235 | 5.943603
2018-02-10 00:59 | 257200 | 1800.0002 | 5 | 35 | 3.658458 | -3.259989 | 3.076323 | 1.629822 | 12.80235 | 6.342239
2018-02-10 01:01 | 257320 | 1920.001 | 5 | 35 | 3.637355 | -3.2601 | 3.076323 | 1.738505 | 12.80235 | 6.738686
2018-02-10 01:03 | 257440 | 2040.0003 | 5 | 35 | 3.618258 | -3.260075 | 3.076323 | 1.847167 | 12.80235 | 7.132873
2018-02-10 01:05 | 257560 | 2160.001 | 5 | 35 | 3.600837 | -3.26009 | 3.076323 | 1.955826 | 12.80235 | 7.52507
2018-02-10 01:07 | 257680 | 2280.0012 | 5 | 35 | 3.584344 | -3.260121 | 3.076323 | 2.064482 | 12.80235 | 7.915421
2018-02-10 01:09 | 257800 | 2400.0019 | 5 | 35 | 3.567992 | -3.259976 | 3.076323 | 2.173141 | 12.80235 | 8.304007
2018-02-10 01:11 | 257920 | 2520.0002 | 5 | 35 | 3.551589 | -3.259892 | 3.076323 | 2.281787 | 12.80235 | 8.690763
2018-02-10 01:13 | 258040 | 2640.0009 | 5 | 35 | 3.534822 | -3.259985 | 3.076323 | 2.390448 | 12.80235 | 9.075776
2018-02-10 01:15 | 258160 | 2760.0003 | 5 | 35 | 3.516137 | -3.260008 | 3.076323 | 2.49911 | 12.80235 | 9.458897
2018-02-10 01:17 | 258280 | 2880.0003 | 5 | 35 | 3.491333 | -3.259903 | 3.076323 | 2.607768 | 12.80235 | 9.839676
2018-02-10 01:19 | 258400 | 3000.0019 | 5 | 35 | 3.458204 | -3.259959 | 3.076323 | 2.716428 | 12.80235 | 10.21733
2018-02-10 01:21 | 258520 | 3120.0003 | 5 | 35 | 3.41409 | -3.260039 | 3.076323 | 2.825083 | 12.80235 | 10.59081
2018-02-10 01:23 | 258640 | 3240.0011 | 5 | 35 | 3.344467 | -3.260031 | 3.076323 | 2.933743 | 12.80235 | 10.95839
2018-02-10 01:25 | 258760 | 3360.0019 | 5 | 35 | 3.153118 | -3.260203 | 3.076323 | 3.042402 | 12.80235 | 11.31377
2018-02-10 01:26 | 258794.6 | 3394.6001 | 5 | 35 | 2.999963 | -3.260085 | 3.076323 | 3.073729 | 12.80235 | 11.41045
2018-02-10 01:28 | 258914.6 | 120 | 6 | 35 | 3.248582 | 0 | 3.076323 | 3.073729 | 12.80235 | 11.41045
2018-02-10 01:30 | 259034.6 | 240.0009 | 6 | 35 | 3.259429 | 0 | 3.076323 | 3.073729 | 12.80235 | 11.41045
2018-02-10 01:31 | 259094.6 | 300.003 | 6 | 35 | 3.263174 | 0 | 3.076323 | 3.073729 | 12.80235 | 11.41045
2018-02-10 01:31 | 259094.6 | 0.0023 | 7 | 36 | 3.26333 | 0 | 0 | 0 | 0 | 0
2018-02-10 01:33 | 259214.7 | 120.0001 | 2 | 36 | 3.902249 | 4.890066 | 0.1622915 | 1.369e-09 | 0.6115305 | 4.466e-09
2018-02-10 01:35 | 259334.7 | 240.0004 | 2 | 36 | 3.95755 | 4.8899 | 0.325276 | 1.369e-09 | 1.252837 | 4.466e-09
2018-02-10 01:37 | 259454.7 | 360.002 | 2 | 36 | 3.994517 | 4.889931 | 0.488248 | 1.369e-09 | 1.900899 | 4.466e-09
2018-02-10 01:39 | 259574.7 | 480.0004 | 2 | 36 | 4.025733 | 4.889845 | 0.651223 | 1.369e-09 | 2.554509 | 4.466e-09
2018-02-10 01:41 | 259694.7 | 600.0028 | 2 | 36 | 4.053353 | 4.889952 | 0.8142015 | 1.369e-09 | 3.212918 | 4.466e-09
2018-02-10 01:43 | 259814.7 | 720.0005 | 2 | 36 | 4.07811 | 4.889805 | 0.9771764 | 1.369e-09 | 3.875561 | 4.466e-09
2018-02-10 01:45 | 259934.7 | 840.0004 | 2 | 36 | 4.102529 | 4.889879 | 1.140157 | 1.369e-09 | 4.542177 | 4.466e-09
2018-02-10 01:47 | 260054.7 | 960.0028 | 2 | 36 | 4.130365 | 4.890154 | 1.303136 | 1.369e-09 | 5.213013 | 4.466e-09
2018-02-10 01:49 | 260174.7 | 1080.0021 | 2 | 36 | 4.162038 | 4.889906 | 1.466127 | 1.369e-09 | 5.888757 | 4.466e-09
2018-02-10 01:51 | 260294.7 | 1200.0012 | 2 | 36 | 4.197268 | 4.889893 | 1.629109 | 1.369e-09 | 6.569913 | 4.466e-09
2018-02-10 01:53 | 260414.7 | 1320.0006 | 2 | 36 | 4.200385 | 4.231276 | 1.781563 | 1.369e-09 | 7.210262 | 4.466e-09
2018-02-10 01:55 | 260534.7 | 1440.0013 | 2 | 36 | 4.200411 | 3.615084 | 1.91213 | 1.369e-09 | 7.758698 | 4.466e-09
2018-02-10 01:56 | 260610.6 | 1515.8514 | 2 | 36 | 4.200375 | 3.259989 | 1.984509 | 1.369e-09 | 8.062719 | 4.466e-09
2018-02-10 01:58 | 260730.6 | 120.0018 | 3 | 36 | 4.229392 | 3.260048 | 2.092732 | 1.369e-09 | 8.518758 | 4.466e-09
2018-02-10 02:00 | 260850.6 | 240.0003 | 3 | 36 | 4.262723 | 3.260115 | 2.201389 | 1.369e-09 | 8.980096 | 4.466e-09
2018-02-10 02:02 | 260970.6 | 360.0002 | 3 | 36 | 4.298327 | 3.260159 | 2.31005 | 1.369e-09 | 9.445205 | 4.466e-09
2018-02-10 02:04 | 261090.6 | 480.0027 | 3 | 36 | 4.335912 | 3.259874 | 2.418715 | 1.369e-09 | 9.914305 | 4.466e-09
2018-02-10 02:06 | 261210.6 | 600.0027 | 3 | 36 | 4.37508 | 3.260019 | 2.527372 | 1.369e-09 | 10.38755 | 4.466e-09
2018-02-10 02:08 | 261330.6 | 720.0013 | 3 | 36 | 4.400396 | 2.980453 | 2.63418 | 1.369e-09 | 10.85668 | 4.466e-09
2018-02-10 02:10 | 261450.6 | 840.0019 | 3 | 36 | 4.400401 | 2.437399 | 2.724039 | 1.369e-09 | 11.25209 | 4.466e-09
2018-02-10 02:12 | 261570.6 | 960.0007 | 3 | 36 | 4.400392 | 2.013851 | 2.797931 | 1.369e-09 | 11.57724 | 4.466e-09
2018-02-10 02:14 | 261690.6 | 1080.0003 | 3 | 36 | 4.400371 | 1.677935 | 2.859235 | 1.369e-09 | 11.84701 | 4.466e-09
2018-02-10 02:16 | 261810.6 | 1200.0015 | 3 | 36 | 4.400387 | 1.40996 | 2.910519 | 1.369e-09 | 12.07268 | 4.466e-09
2018-02-10 02:18 | 261930.6 | 1320.0011 | 3 | 36 | 4.400367 | 1.194027 | 2.953771 | 1.369e-09 | 12.263 | 4.466e-09
2018-02-10 02:20 | 262050.6 | 1440.0011 | 3 | 36 | 4.400367 | 1.019049 | 2.990554 | 1.369e-09 | 12.42486 | 4.466e-09
2018-02-10 02:22 | 262170.6 | 1560.0007 | 3 | 36 | 4.400371 | 0.8769188 | 3.022067 | 1.369e-09 | 12.56353 | 4.466e-09
2018-02-10 02:24 | 262290.6 | 1680.0019 | 3 | 36 | 4.400347 | 0.7584209 | 3.049258 | 1.369e-09 | 12.68318 | 4.466e-09
2018-02-10 02:26 | 262410.6 | 1800.0027 | 3 | 36 | 4.400366 | 0.6608524 | 3.072863 | 1.369e-09 | 12.78705 | 4.466e-09
2018-02-10 02:27 | 262421.9 | 1811.3768 | 3 | 36 | 4.400346 | 0.651989 | 3.074937 | 1.369e-09 | 12.79617 | 4.466e-09
2018-02-10 02:29 | 262542 | 120.0002 | 4 | 36 | 4.359016 | 0 | 3.074937 | 1.369e-09 | 12.79617 | 4.466e-09
2018-02-10 02:31 | 262662 | 240 | 4 | 36 | 4.355892 | 0 | 3.074937 | 1.369e-09 | 12.79617 | 4.466e-09
2018-02-10 02:32 | 262722 | 300.003 | 4 | 36 | 4.354912 | 0 | 3.074937 | 1.369e-09 | 12.79617 | 4.466e-09
2018-02-10 02:34 | 262842.1 | 120.0019 | 5 | 36 | 4.137517 | -3.260066 | 3.074937 | 0.1086594 | 12.79617 | 0.4526916
2018-02-10 02:36 | 262962.1 | 240.001 | 5 | 36 | 4.094721 | -3.259987 | 3.074937 | 0.2173087 | 12.79617 | 0.8998842
2018-02-10 02:38 | 263082.1 | 360.0026 | 5 | 36 | 4.052856 | -3.260052 | 3.074937 | 0.325964 | 12.79617 | 1.34252
2018-02-10 02:40 | 263202.1 | 480.001 | 5 | 36 | 4.011314 | -3.259955 | 3.074937 | 0.4346114 | 12.79617 | 1.780591
2018-02-10 02:42 | 263322.1 | 600.001 | 5 | 36 | 3.970418 | -3.26014 | 3.074937 | 0.5432467 | 12.79617 | 2.214131
2018-02-10 02:44 | 263442.1 | 720.0001 | 5 | 36 | 3.930678 | -3.260058 | 3.074937 | 0.6519206 | 12.79617 | 2.64344
2018-02-10 02:46 | 263562.1 | 840.0002 | 5 | 36 | 3.892601 | -3.260022 | 3.074937 | 0.7605901 | 12.79617 | 3.068499
2018-02-10 02:48 | 263682.1 | 960.0026 | 5 | 36 | 3.856559 | -3.25998 | 3.074937 | 0.8692527 | 12.79617 | 3.489502
2018-02-10 02:50 | 263802.1 | 1080.0001 | 5 | 36 | 3.822716 | -3.259913 | 3.074937 | 0.9778984 | 12.79617 | 3.906642
2018-02-10 02:52 | 263922.1 | 1200.0001 | 5 | 36 | 3.790958 | -3.259991 | 3.074937 | 1.086547 | 12.79617 | 4.320232
2018-02-10 02:54 | 264042.1 | 1320.0018 | 5 | 36 | 3.761082 | -3.260157 | 3.074937 | 1.195222 | 12.79617 | 4.730575
2018-02-10 02:56 | 264162.1 | 1440.0018 | 5 | 36 | 3.732884 | -3.259982 | 3.074937 | 1.303877 | 12.79617 | 5.137691
2018-02-10 02:58 | 264282.1 | 1560.001 | 5 | 36 | 3.706264 | -3.259985 | 3.074937 | 1.412521 | 12.79617 | 5.541785
2018-02-10 03:00 | 264402.1 | 1680.0018 | 5 | 36 | 3.681371 | -3.259903 | 3.074937 | 1.521191 | 12.79617 | 5.943174
2018-02-10 03:02 | 264522.1 | 1800.0002 | 5 | 36 | 3.658328 | -3.260031 | 3.074937 | 1.629837 | 12.79617 | 6.341871
2018-02-10 03:04 | 264642.1 | 1920.0027 | 5 | 36 | 3.637198 | -3.260069 | 3.074937 | 1.738508 | 12.79617 | 6.738258
2018-02-10 03:06 | 264762.1 | 2040.0002 | 5 | 36 | 3.618134 | -3.260027 | 3.074937 | 1.847165 | 12.79617 | 7.132414
2018-02-10 03:08 | 264882.1 | 2160.0001 | 5 | 36 | 3.600682 | -3.260052 | 3.074937 | 1.955824 | 12.79617 | 7.524596
2018-02-10 03:10 | 265002.1 | 2280.0002 | 5 | 36 | 3.584198 | -3.260048 | 3.074937 | 2.064466 | 12.79617 | 7.914882
2018-02-10 03:12 | 265122.1 | 2400.001 | 5 | 36 | 3.567854 | -3.260151 | 3.074937 | 2.173142 | 12.79617 | 8.30351
2018-02-10 03:14 | 265242.1 | 2520.0002 | 5 | 36 | 3.551425 | -3.25998 | 3.074937 | 2.281791 | 12.79617 | 8.690264
2018-02-10 03:16 | 265362.1 | 2640.0001 | 5 | 36 | 3.534661 | -3.260029 | 3.074937 | 2.390442 | 12.79617 | 9.075227
2018-02-10 03:18 | 265482.1 | 2760.0002 | 5 | 36 | 3.515992 | -3.260037 | 3.074937 | 2.499119 | 12.79617 | 9.458381
2018-02-10 03:20 | 265602.1 | 2880.0002 | 5 | 36 | 3.491163 | -3.260081 | 3.074937 | 2.607779 | 12.79617 | 9.839154
2018-02-10 03:22 | 265722.1 | 3000.0012 | 5 | 36 | 3.458007 | -3.260037 | 3.074937 | 2.716432 | 12.79617 | 10.21676
2018-02-10 03:24 | 265842.1 | 3120.0001 | 5 | 36 | 3.413837 | -3.260039 | 3.074937 | 2.825085 | 12.79617 | 10.59021
2018-02-10 03:26 | 265962.1 | 3240.0018 | 5 | 36 | 3.344063 | -3.260041 | 3.074937 | 2.933751 | 12.79617 | 10.95778
2018-02-10 03:28 | 266082.1 | 3360.001 | 5 | 36 | 3.151621 | -3.259985 | 3.074937 | 3.042408 | 12.79617 | 11.31307
2018-02-10 03:28 | 266116.2 | 3394.136 | 5 | 36 | 2.999978 | -3.260024 | 3.074937 | 3.073317 | 12.79617 | 11.40843
2018-02-10 03:30 | 266236.3 | 120.001 | 6 | 36 | 3.248722 | 0 | 3.074937 | 3.073317 | 12.79617 | 11.40843
2018-02-10 03:32 | 266356.3 | 240.0002 | 6 | 36 | 3.259506 | 0 | 3.074937 | 3.073317 | 12.79617 | 11.40843
2018-02-10 03:33 | 266416.3 | 300.0048 | 6 | 36 | 3.263239 | 0 | 3.074937 | 3.073317 | 12.79617 | 11.40843
2018-02-10 03:33 | 266416.3 | 0.0024 | 7 | 37 | 3.263306 | 0 | 0 | 0 | 0 | 0
2018-02-10 03:35 | 266536.4 | 120.0003 | 2 | 37 | 3.902232 | 4.889925 | 0.1623036 | 4.918e-09 | 0.6115834 | 1.6049e-08
2018-02-10 03:37 | 266656.4 | 240.0004 | 2 | 37 | 3.957422 | 4.889803 | 0.3252848 | 4.918e-09 | 1.252864 | 1.6049e-08
2018-02-10 03:39 | 266776.4 | 360.0019 | 2 | 37 | 3.994386 | 4.889919 | 0.4882674 | 4.918e-09 | 1.900945 | 1.6049e-08
2018-02-10 03:41 | 266896.4 | 480.0019 | 2 | 37 | 4.025691 | 4.889839 | 0.6512427 | 4.918e-09 | 2.554544 | 1.6049e-08
2018-02-10 03:43 | 267016.4 | 600.0011 | 2 | 37 | 4.053354 | 4.890026 | 0.8142172 | 4.918e-09 | 3.212935 | 1.6049e-08
2018-02-10 03:45 | 267136.4 | 720.0003 | 2 | 37 | 4.078124 | 4.889751 | 0.9771936 | 4.918e-09 | 3.875584 | 1.6049e-08
2018-02-10 03:47 | 267256.4 | 840.0011 | 2 | 37 | 4.102568 | 4.890022 | 1.140172 | 4.918e-09 | 4.542192 | 1.6049e-08
2018-02-10 03:49 | 267376.4 | 960.0011 | 2 | 37 | 4.130421 | 4.890202 | 1.30316 | 4.918e-09 | 5.213073 | 1.6049e-08
2018-02-10 03:51 | 267496.4 | 1080.0019 | 2 | 37 | 4.162134 | 4.889946 | 1.466138 | 4.918e-09 | 5.888781 | 1.6049e-08
2018-02-10 03:53 | 267616.4 | 1200.0004 | 2 | 37 | 4.197328 | 4.889868 | 1.629122 | 4.918e-09 | 6.569954 | 1.6049e-08
2018-02-10 03:55 | 267736.4 | 1320.0012 | 2 | 37 | 4.200414 | 4.230919 | 1.781528 | 4.918e-09 | 7.210104 | 1.6049e-08
2018-02-10 03:57 | 267856.4 | 1440.0019 | 2 | 37 | 4.20041 | 3.612799 | 1.912032 | 4.918e-09 | 7.758273 | 1.6049e-08
2018-02-10 03:58 | 267932 | 1515.5833 | 2 | 37 | 4.200389 | 3.259981 | 1.984125 | 4.918e-09 | 8.061091 | 1.6049e-08
2018-02-10 04:00 | 268052 | 120.0012 | 3 | 37 | 4.22944 | 3.260132 | 2.092344 | 4.918e-09 | 8.517118 | 1.6049e-08
2018-02-10 04:02 | 268172 | 240.0004 | 3 | 37 | 4.262782 | 3.260162 | 2.201005 | 4.918e-09 | 8.978482 | 1.6049e-08
2018-02-10 04:04 | 268292 | 360.002 | 3 | 37 | 4.298357 | 3.260157 | 2.309661 | 4.918e-09 | 9.443575 | 1.6049e-08
2018-02-10 04:06 | 268412 | 480.0019 | 3 | 37 | 4.335968 | 3.260105 | 2.41832 | 4.918e-09 | 9.912657 | 1.6049e-08
2018-02-10 04:08 | 268532 | 600.002 | 3 | 37 | 4.375115 | 3.260124 | 2.526983 | 4.918e-09 | 10.38593 | 1.6049e-08
2018-02-10 04:10 | 268652 | 720.0009 | 3 | 37 | 4.400384 | 2.979715 | 2.633781 | 4.918e-09 | 10.85502 | 1.6049e-08
2018-02-10 04:12 | 268772 | 840.002 | 3 | 37 | 4.400382 | 2.436275 | 2.72362 | 4.918e-09 | 11.25034 | 1.6049e-08
2018-02-10 04:14 | 268892 | 960.0003 | 3 | 37 | 4.400394 | 2.013735 | 2.797496 | 4.918e-09 | 11.57543 | 1.6049e-08
2018-02-10 04:16 | 269012 | 1080.0028 | 3 | 37 | 4.400381 | 1.677317 | 2.858786 | 4.918e-09 | 11.84513 | 1.6049e-08
2018-02-10 04:18 | 269132 | 1200.0012 | 3 | 37 | 4.400366 | 1.408928 | 2.910055 | 4.918e-09 | 12.07073 | 1.6049e-08
2018-02-10 04:20 | 269252 | 1320.0021 | 3 | 37 | 4.400352 | 1.193777 | 2.953305 | 4.918e-09 | 12.26105 | 1.6049e-08
2018-02-10 04:22 | 269372 | 1440.0012 | 3 | 37 | 4.400361 | 1.01931 | 2.990083 | 4.918e-09 | 12.42288 | 1.6049e-08
2018-02-10 04:24 | 269492 | 1560.0001 | 3 | 37 | 4.400358 | 0.8762798 | 3.021591 | 4.918e-09 | 12.56153 | 1.6049e-08
2018-02-10 04:26 | 269612 | 1680.002 | 3 | 37 | 4.400325 | 0.7580338 | 3.048775 | 4.918e-09 | 12.68115 | 1.6049e-08
2018-02-10 04:28 | 269732 | 1800.0004 | 3 | 37 | 4.400345 | 0.6602974 | 3.072372 | 4.918e-09 | 12.78498 | 1.6049e-08
2018-02-10 04:29 | 269743.4 | 1811.4553 | 3 | 37 | 4.400342 | 0.651989 | 3.074459 | 4.918e-09 | 12.79417 | 1.6049e-08
2018-02-10 04:31 | 269863.5 | 120.0018 | 4 | 37 | 4.359066 | 0 | 3.074459 | 4.918e-09 | 12.79417 | 1.6049e-08
2018-02-10 04:33 | 269983.5 | 240.0001 | 4 | 37 | 4.355947 | 0 | 3.074459 | 4.918e-09 | 12.79417 | 1.6049e-08
2018-02-10 04:34 | 270043.5 | 300.0014 | 4 | 37 | 4.354976 | 0 | 3.074459 | 4.918e-09 | 12.79417 | 1.6049e-08
2018-02-10 04:36 | 270163.6 | 120.0018 | 5 | 37 | 4.13753 | -3.260014 | 3.074459 | 0.1086512 | 12.79417 | 0.4526577
2018-02-10 04:38 | 270283.6 | 240.0018 | 5 | 37 | 4.094745 | -3.260037 | 3.074459 | 0.2173029 | 12.79417 | 0.8998629
2018-02-10 04:40 | 270403.6 | 360.0002 | 5 | 37 | 4.052876 | -3.260039 | 3.074459 | 0.3259544 | 12.79417 | 1.342486
2018-02-10 04:42 | 270523.6 | 480.0017 | 5 | 37 | 4.01132 | -3.259957 | 3.074459 | 0.4346043 | 12.79417 | 1.780569
2018-02-10 04:44 | 270643.6 | 600.0002 | 5 | 37 | 3.970439 | -3.260083 | 3.074459 | 0.5432578 | 12.79417 | 2.214185
2018-02-10 04:46 | 270763.6 | 720.0034 | 5 | 37 | 3.930686 | -3.259997 | 3.074459 | 0.6519203 | 12.79417 | 2.643449
2018-02-10 04:48 | 270883.6 | 840.001 | 5 | 37 | 3.892589 | -3.259978 | 3.074459 | 0.7605797 | 12.79417 | 3.068469
2018-02-10 04:50 | 271003.6 | 960.001 | 5 | 37 | 3.856524 | -3.260079 | 3.074459 | 0.8692422 | 12.79417 | 3.489467
2018-02-10 04:52 | 271123.6 | 1080.0018 | 5 | 37 | 3.822648 | -3.259949 | 3.074459 | 0.9779006 | 12.79417 | 3.906651
2018-02-10 04:54 | 271243.6 | 1200.0001 | 5 | 37 | 3.790875 | -3.259966 | 3.074459 | 1.086553 | 12.79417 | 4.320247
2018-02-10 04:56 | 271363.6 | 1320.001 | 5 | 37 | 3.760998 | -3.260134 | 3.074459 | 1.19522 | 12.79417 | 4.730552
2018-02-10 04:58 | 271483.6 | 1440.0001 | 5 | 37 | 3.732814 | -3.259943 | 3.074459 | 1.303853 | 12.79417 | 5.137574
2018-02-10 05:00 | 271603.6 | 1560.0009 | 5 | 37 | 3.706158 | -3.25998 | 3.074459 | 1.412528 | 12.79417 | 5.541774
2018-02-10 05:02 | 271723.6 | 1680.0002 | 5 | 37 | 3.681256 | -3.259982 | 3.074459 | 1.521192 | 12.79417 | 5.943128
2018-02-10 05:04 | 271843.6 | 1800.001 | 5 | 37 | 3.658187 | -3.260073 | 3.074459 | 1.629848 | 12.79417 | 6.341847
2018-02-10 05:06 | 271963.6 | 1920.0025 | 5 | 37 | 3.637081 | -3.260106 | 3.074459 | 1.738512 | 12.79417 | 6.738198
2018-02-10 05:08 | 272083.6 | 2040.0002 | 5 | 37 | 3.617993 | -3.259928 | 3.074459 | 1.847171 | 12.79417 | 7.132344
2018-02-10 05:10 | 272203.6 | 2160.0001 | 5 | 37 | 3.600543 | -3.260033 | 3.074459 | 1.955804 | 12.79417 | 7.524417
2018-02-10 05:12 | 272323.6 | 2280.0005 | 5 | 37 | 3.58404 | -3.259978 | 3.074459 | 2.064486 | 12.79417 | 7.914831
2018-02-10 05:14 | 272443.6 | 2400.001 | 5 | 37 | 3.5677 | -3.260041 | 3.074459 | 2.173147 | 12.79417 | 8.30339
2018-02-10 05:16 | 272563.6 | 2520.001 | 5 | 37 | 3.551272 | -3.260016 | 3.074459 | 2.281802 | 12.79417 | 8.690142
2018-02-10 05:18 | 272683.6 | 2640.001 | 5 | 37 | 3.534495 | -3.259907 | 3.074459 | 2.390461 | 12.79417 | 9.075117
2018-02-10 05:20 | 272803.6 | 2760.001 | 5 | 37 | 3.515814 | -3.25994 | 3.074459 | 2.499118 | 12.79417 | 9.458183
2018-02-10 05:22 | 272923.6 | 2880.0002 | 5 | 37 | 3.49098 | -3.259987 | 3.074459 | 2.60777 | 12.79417 | 9.838907
2018-02-10 05:24 | 273043.6 | 3000.0012 | 5 | 37 | 3.457804 | -3.260029 | 3.074459 | 2.71643 | 12.79417 | 10.21652
2018-02-10 05:26 | 273163.6 | 3120.0011 | 5 | 37 | 3.413603 | -3.259997 | 3.074459 | 2.825084 | 12.79417 | 10.58994
2018-02-10 05:28 | 273283.6 | 3240.0003 | 5 | 37 | 3.343678 | -3.260045 | 3.074459 | 2.933745 | 12.79417 | 10.95746
2018-02-10 05:30 | 273403.6 | 3360.0028 | 5 | 37 | 3.150085 | -3.26006 | 3.074459 | 3.042406 | 12.79417 | 11.31269
2018-02-10 05:30 | 273437.2 | 3393.6513 | 5 | 37 | 2.99999 | -3.259913 | 3.074459 | 3.072874 | 12.79417 | 11.40665
2018-02-10 05:32 | 273557.2 | 120.001 | 6 | 37 | 3.248644 | 0 | 3.074459 | 3.072874 | 12.79417 | 11.40665
2018-02-10 05:34 | 273677.2 | 240.0009 | 6 | 37 | 3.259439 | 0 | 3.074459 | 3.072874 | 12.79417 | 11.40665
2018-02-10 05:35 | 273737.2 | 300.0016 | 6 | 37 | 3.263162 | 0 | 3.074459 | 3.072874 | 12.79417 | 11.40665
2018-02-10 05:35 | 273737.3 | 0.0023 | 7 | 38 | 3.263218 | 0 | 0 | 0 | 0 | 0
2018-02-10 05:37 | 273857.4 | 120.0017 | 2 | 38 | 3.902364 | 4.889952 | 0.1623149 | 0 | 0.6116425 | 0
2018-02-10 05:39 | 273977.4 | 240.0008 | 2 | 38 | 3.957567 | 4.889896 | 0.3252969 | 0 | 1.252951 | 0
2018-02-10 05:41 | 274097.4 | 360.0003 | 2 | 38 | 3.994514 | 4.889914 | 0.4882773 | 0 | 1.901048 | 0
2018-02-10 05:43 | 274217.4 | 480.0002 | 2 | 38 | 4.025814 | 4.889866 | 0.651252 | 0 | 2.554666 | 0
2018-02-10 05:45 | 274337.4 | 600.0001 | 2 | 38 | 4.053468 | 4.890078 | 0.8142362 | 0 | 3.213115 | 0
2018-02-10 05:47 | 274457.4 | 720.0001 | 2 | 38 | 4.078264 | 4.889879 | 0.9772159 | 0 | 3.875799 | 0
2018-02-10 05:49 | 274577.4 | 840.0001 | 2 | 38 | 4.102743 | 4.889887 | 1.140196 | 0 | 4.542443 | 0
2018-02-10 05:51 | 274697.4 | 960.0017 | 2 | 38 | 4.130684 | 4.889883 | 1.303184 | 0 | 5.213363 | 0
2018-02-10 05:53 | 274817.4 | 1080.0009 | 2 | 38 | 4.16244 | 4.889835 | 1.466165 | 0 | 5.889126 | 0
2018-02-10 05:55 | 274937.4 | 1200.0009 | 2 | 38 | 4.197721 | 4.889956 | 1.629148 | 0 | 6.570354 | 0
2018-02-10 05:57 | 275057.4 | 1320.0017 | 2 | 38 | 4.200405 | 4.223953 | 1.781337 | 0 | 7.209596 | 0
2018-02-10 05:59 | 275177.4 | 1440.0001 | 2 | 38 | 4.200375 | 3.60718 | 1.91166 | 0 | 7.757004 | 0
2018-02-10 06:00 | 275251.9 | 1514.5271 | 2 | 38 | 4.200395 | 3.259998 | 1.982703 | 0 | 8.055414 | 0
2018-02-10 06:02 | 275371.9 | 120.001 | 3 | 38 | 4.229395 | 3.259825 | 2.090923 | 0 | 8.511442 | 0
2018-02-10 06:04 | 275491.9 | 240.0002 | 3 | 38 | 4.262741 | 3.259741 | 2.199586 | 0 | 8.972811 | 0
2018-02-10 06:06 | 275611.9 | 360.001 | 3 | 38 | 4.298342 | 3.26016 | 2.30824 | 0 | 9.43789 | 0
2018-02-10 06:08 | 275731.9 | 480.0003 | 3 | 38 | 4.335915 | 3.259905 | 2.416902 | 0 | 9.906981 | 0
2018-02-10 06:10 | 275851.9 | 600.0018 | 3 | 38 | 4.375088 | 3.260195 | 2.525559 | 0 | 10.38023 | 0
2018-02-10 06:12 | 275971.9 | 720.001 | 3 | 38 | 4.400382 | 2.979761 | 2.632365 | 0 | 10.84935 | 0
2018-02-10 06:14 | 276091.9 | 840.0019 | 3 | 38 | 4.4004 | 2.437702 | 2.722233 | 0 | 11.2448 | 0
2018-02-10 06:16 | 276211.9 | 960.0018 | 3 | 38 | 4.400367 | 2.01388 | 2.796144 | 0 | 11.57004 | 0
2018-02-10 06:18 | 276331.9 | 1080.0011 | 3 | 38 | 4.400407 | 1.67886 | 2.857464 | 0 | 11.83987 | 0
2018-02-10 06:20 | 276451.9 | 1200.001 | 3 | 38 | 4.400377 | 1.410244 | 2.908762 | 0 | 12.0656 | 0
2018-02-10 06:22 | 276571.9 | 1320.001 | 3 | 38 | 4.400367 | 1.194818 | 2.952039 | 0 | 12.25604 | 0
2018-02-10 06:24 | 276691.9 | 1440.001 | 3 | 38 | 4.400351 | 1.020065 | 2.988843 | 0 | 12.41799 | 0
2018-02-10 06:26 | 276811.9 | 1560.0012 | 3 | 38 | 4.40036 | 0.8779068 | 3.020388 | 0 | 12.5568 | 0
2018-02-10 06:28 | 276931.9 | 1680.0002 | 3 | 38 | 4.400357 | 0.7597694 | 3.047605 | 0 | 12.67656 | 0
2018-02-10 06:30 | 277051.9 | 1800.0003 | 3 | 38 | 4.400331 | 0.6612797 | 3.071237 | 0 | 12.78055 | 0
2018-02-10 06:31 | 277064.5 | 1812.604 | 3 | 38 | 4.40034 | 0.6519985 | 3.073535 | 0 | 12.79066 | 0
2018-02-10 06:33 | 277184.5 | 120.002 | 4 | 38 | 4.359022 | 0 | 3.073535 | 0 | 12.79066 | 0
2018-02-10 06:35 | 277304.5 | 240.0003 | 4 | 38 | 4.355923 | 0 | 3.073535 | 0 | 12.79066 | 0
2018-02-10 06:36 | 277364.5 | 300.0009 | 4 | 38 | 4.354964 | 0 | 3.073535 | 0 | 12.79066 | 0
2018-02-10 06:38 | 277484.6 | 120.001 | 5 | 38 | 4.137406 | -3.260066 | 3.073535 | 0.1086529 | 12.79066 | 0.4526532
2018-02-10 06:40 | 277604.6 | 240.0009 | 5 | 38 | 4.094635 | -3.259974 | 3.073535 | 0.2173048 | 12.79066 | 0.8998463
2018-02-10 06:42 | 277724.6 | 360.0009 | 5 | 38 | 4.052778 | -3.260048 | 3.073535 | 0.3259672 | 12.79066 | 1.342503
2018-02-10 06:44 | 277844.6 | 480.0003 | 5 | 38 | 4.01122 | -3.26005 | 3.073535 | 0.4346257 | 12.79066 | 1.780609
2018-02-10 06:46 | 277964.6 | 600.0001 | 5 | 38 | 3.970336 | -3.260088 | 3.073535 | 0.5432829 | 12.79066 | 2.214227
2018-02-10 06:48 | 278084.6 | 720.001 | 5 | 38 | 3.930241 | -3.259993 | 3.073535 | 0.6519272 | 12.79066 | 2.643385
2018-02-10 06:50 | 278204.6 | 840.0018 | 5 | 38 | 3.892138 | -3.260006 | 3.073535 | 0.760608 | 12.79066 | 3.068439
2018-02-10 06:52 | 278324.6 | 960.0002 | 5 | 38 | 3.856075 | -3.260008 | 3.073535 | 0.8692678 | 12.79066 | 3.489378
2018-02-10 06:54 | 278444.6 | 1080.0002 | 5 | 38 | 3.822249 | -3.259997 | 3.073535 | 0.9779153 | 12.79066 | 3.906476
2018-02-10 06:56 | 278564.6 | 1200.001 | 5 | 38 | 3.790497 | -3.259951 | 3.073535 | 1.086588 | 12.79066 | 4.320107
2018-02-10 06:58 | 278684.6 | 1320.0001 | 5 | 38 | 3.760643 | -3.259915 | 3.073535 | 1.195249 | 12.79066 | 4.73035
2018-02-10 07:00 | 278804.6 | 1440.0027 | 5 | 38 | 3.732444 | -3.259987 | 3.073535 | 1.303907 | 12.79066 | 5.137424
2018-02-10 07:02 | 278924.6 | 1560.0001 | 5 | 38 | 3.705843 | -3.260012 | 3.073535 | 1.412565 | 12.79066 | 5.541523
2018-02-10 07:04 | 279044.6 | 1680.001 | 5 | 38 | 3.680945 | -3.259943 | 3.073535 | 1.521233 | 12.79066 | 5.942864
2018-02-10 07:06 | 279164.6 | 1800.001 | 5 | 38 | 3.657923 | -3.259913 | 3.073535 | 1.629898 | 12.79066 | 6.341582
2018-02-10 07:08 | 279284.6 | 1920.0009 | 5 | 38 | 3.636852 | -3.259959 | 3.073535 | 1.738552 | 12.79066 | 6.737869
2018-02-10 07:10 | 279404.6 | 2040.0002 | 5 | 38 | 3.617766 | -3.260001 | 3.073535 | 1.847218 | 12.79066 | 7.132015
2018-02-10 07:12 | 279524.6 | 2160.0001 | 5 | 38 | 3.600348 | -3.260052 | 3.073535 | 1.955875 | 12.79066 | 7.524153
2018-02-10 07:14 | 279644.6 | 2280.0002 | 5 | 38 | 3.583847 | -3.260052 | 3.073535 | 2.064533 | 12.79066 | 7.914458
2018-02-10 07:16 | 279764.6 | 2400.0002 | 5 | 38 | 3.567446 | -3.259999 | 3.073535 | 2.17318 | 12.79066 | 8.302944
2018-02-10 07:18 | 279884.6 | 2520.0001 | 5 | 38 | 3.550984 | -3.260006 | 3.073535 | 2.281823 | 12.79066 | 8.68963
2018-02-10 07:20 | 280004.6 | 2640.0002 | 5 | 38 | 3.534195 | -3.260075 | 3.073535 | 2.390511 | 12.79066 | 9.074671
2018-02-10 07:22 | 280124.6 | 2760.0002 | 5 | 38 | 3.515401 | -3.25997 | 3.073535 | 2.499164 | 12.79066 | 9.457685
2018-02-10 07:24 | 280244.6 | 2880.0026 | 5 | 38 | 3.49039 | -3.25983 | 3.073535 | 2.607821 | 12.79066 | 9.838373
2018-02-10 07:26 | 280364.6 | 3000.0018 | 5 | 38 | 3.457029 | -3.260119 | 3.073535 | 2.716477 | 12.79066 | 10.2159
2018-02-10 07:28 | 280484.6 | 3120.0001 | 5 | 38 | 3.412543 | -3.260094 | 3.073535 | 2.825112 | 12.79066 | 10.58916
2018-02-10 07:30 | 280604.6 | 3240.0005 | 5 | 38 | 3.341761 | -3.260043 | 3.073535 | 2.93379 | 12.79066 | 10.95659
2018-02-10 07:32 | 280724.6 | 3360.0011 | 5 | 38 | 3.142973 | -3.260024 | 3.073535 | 3.04245 | 12.79066 | 11.31141
2018-02-10 07:32 | 280756.1 | 3391.4928 | 5 | 38 | 2.999985 | -3.259922 | 3.073535 | 3.070962 | 12.79066 | 11.39922
2018-02-10 07:34 | 280876.2 | 120.001 | 6 | 38 | 3.249011 | 0 | 3.073535 | 3.070962 | 12.79066 | 11.39922
2018-02-10 07:36 | 280996.2 | 240.0018 | 6 | 38 | 3.259779 | 0 | 3.073535 | 3.070962 | 12.79066 | 11.39922
2018-02-10 07:37 | 281056.2 | 300.0024 | 6 | 38 | 3.263491 | 0 | 3.073535 | 3.070962 | 12.79066 | 11.39922
2018-02-10 07:37 | 281056.2 | 0.0026 | 7 | 39 | 3.26347 | 0 | 0 | 0 | 0 | 0
2018-02-10 07:39 | 281176.2 | 120.0002 | 2 | 39 | 3.902761 | 4.889973 | 0.1623016 | 1.263e-09 | 0.6116543 | 4.122e-09
2018-02-10 07:41 | 281296.2 | 240.0018 | 2 | 39 | 3.957961 | 4.890118 | 0.3252911 | 1.263e-09 | 1.253053 | 4.122e-09
2018-02-10 07:43 | 281416.3 | 360.0034 | 2 | 39 | 3.994954 | 4.889999 | 0.4882756 | 1.263e-09 | 1.901233 | 4.122e-09
2018-02-10 07:45 | 281536.2 | 480.0011 | 2 | 39 | 4.026311 | 4.889971 | 0.6512471 | 1.263e-09 | 2.554913 | 4.122e-09
2018-02-10 07:47 | 281656.2 | 600.0011 | 2 | 39 | 4.053984 | 4.889963 | 0.8142195 | 1.263e-09 | 3.213397 | 4.122e-09
2018-02-10 07:49 | 281776.2 | 720.0011 | 2 | 39 | 4.078811 | 4.889957 | 0.9771941 | 1.263e-09 | 3.876146 | 4.122e-09
2018-02-10 07:51 | 281896.2 | 840.0012 | 2 | 39 | 4.103311 | 4.889992 | 1.140175 | 1.263e-09 | 4.54288 | 4.122e-09
2018-02-10 07:53 | 282016.2 | 960.0011 | 2 | 39 | 4.131269 | 4.889864 | 1.303155 | 1.263e-09 | 5.213863 | 4.122e-09
2018-02-10 07:55 | 282136.2 | 1080.0004 | 2 | 39 | 4.163021 | 4.889944 | 1.466131 | 1.263e-09 | 5.8897 | 4.122e-09
2018-02-10 07:57 | 282256.2 | 1200.0002 | 2 | 39 | 4.198346 | 4.889961 | 1.629117 | 1.263e-09 | 6.571041 | 4.122e-09
2018-02-10 07:59 | 282376.2 | 1320.0011 | 2 | 39 | 4.200413 | 4.215137 | 1.780959 | 1.263e-09 | 7.208828 | 4.122e-09
2018-02-10 08:01 | 282496.2 | 1440.0003 | 2 | 39 | 4.200418 | 3.6008 | 1.911001 | 1.263e-09 | 7.755057 | 4.122e-09
2018-02-10 08:02 | 282569.5 | 1513.2527 | 2 | 39 | 4.200405 | 3.259991 | 1.980741 | 1.263e-09 | 8.047993 | 4.122e-09
2018-02-10 08:04 | 282689.5 | 120.0019 | 3 | 39 | 4.229457 | 3.260187 | 2.088957 | 1.263e-09 | 8.50401 | 4.122e-09
2018-02-10 08:06 | 282809.5 | 240.0004 | 3 | 39 | 4.262802 | 3.259869 | 2.197611 | 1.263e-09 | 8.965348 | 4.122e-09
2018-02-10 08:08 | 282929.5 | 360.0003 | 3 | 39 | 4.29839 | 3.259848 | 2.306271 | 1.263e-09 | 9.43046 | 4.122e-09
2018-02-10 08:10 | 283049.5 | 480.0011 | 3 | 39 | 4.336008 | 3.260162 | 2.41493 | 1.263e-09 | 9.899544 | 4.122e-09
2018-02-10 08:12 | 283169.5 | 600.0003 | 3 | 39 | 4.375179 | 3.259907 | 2.523585 | 1.263e-09 | 10.37279 | 4.122e-09
2018-02-10 08:14 | 283289.5 | 720.0011 | 3 | 39 | 4.400407 | 2.980068 | 2.630375 | 1.263e-09 | 10.84184 | 4.122e-09
2018-02-10 08:16 | 283409.5 | 840.0002 | 3 | 39 | 4.400399 | 2.437664 | 2.720229 | 1.263e-09 | 11.23724 | 4.122e-09
2018-02-10 08:18 | 283529.5 | 960.0019 | 3 | 39 | 4.40038 | 2.014336 | 2.794142 | 1.263e-09 | 11.56248 | 4.122e-09
2018-02-10 08:20 | 283649.5 | 1080.0011 | 3 | 39 | 4.400377 | 1.678789 | 2.855478 | 1.263e-09 | 11.83238 | 4.122e-09
2018-02-10 08:22 | 283769.5 | 1200.0003 | 3 | 39 | 4.400365 | 1.410786 | 2.906804 | 1.263e-09 | 12.05824 | 4.122e-09
2018-02-10 08:24 | 283889.5 | 1320.0019 | 3 | 39 | 4.400373 | 1.195807 | 2.95011 | 1.263e-09 | 12.2488 | 4.122e-09
2018-02-10 08:26 | 284009.5 | 1440.0012 | 3 | 39 | 4.400341 | 1.020962 | 2.986945 | 1.263e-09 | 12.41089 | 4.122e-09
2018-02-10 08:28 | 284129.5 | 1560.001 | 3 | 39 | 4.400355 | 0.8783741 | 3.018517 | 1.263e-09 | 12.54982 | 4.122e-09
2018-02-10 08:30 | 284249.5 | 1680.0019 | 3 | 39 | 4.400351 | 0.760252 | 3.045768 | 1.263e-09 | 12.66973 | 4.122e-09
2018-02-10 08:32 | 284369.5 | 1800.0011 | 3 | 39 | 4.400342 | 0.6623058 | 3.069428 | 1.263e-09 | 12.77384 | 4.122e-09
2018-02-10 08:33 | 284383.6 | 1814.1096 | 3 | 39 | 4.400357 | 0.6519966 | 3.072003 | 1.263e-09 | 12.78517 | 4.122e-09
2018-02-10 08:35 | 284503.7 | 120.001 | 4 | 39 | 4.358953 | 0 | 3.072003 | 1.263e-09 | 12.78517 | 4.122e-09
2018-02-10 08:37 | 284623.7 | 240.0019 | 4 | 39 | 4.355839 | 0 | 3.072003 | 1.263e-09 | 12.78517 | 4.122e-09
2018-02-10 08:38 | 284683.7 | 300.0031 | 4 | 39 | 4.354856 | 0 | 3.072003 | 1.263e-09 | 12.78517 | 4.122e-09
2018-02-10 08:40 | 284803.8 | 120.0001 | 5 | 39 | 4.136937 | -3.260008 | 3.072003 | 0.108651 | 12.78517 | 0.4525953
2018-02-10 08:42 | 284923.8 | 240.0019 | 5 | 39 | 4.094192 | -3.260052 | 3.072003 | 0.2173112 | 12.78517 | 0.8997728
2018-02-10 08:44 | 285043.8 | 360.0002 | 5 | 39 | 4.052343 | -3.259978 | 3.072003 | 0.32596 | 12.78517 | 1.342326
2018-02-10 08:46 | 285163.8 | 480.0002 | 5 | 39 | 4.010786 | -3.26006 | 3.072003 | 0.4346156 | 12.78517 | 1.780373
2018-02-10 08:48 | 285283.8 | 600.0002 | 5 | 39 | 3.969889 | -3.260088 | 3.072003 | 0.543242 | 12.78517 | 2.213822
2018-02-10 08:50 | 285403.8 | 720.0018 | 5 | 39 | 3.930102 | -3.26002 | 3.072003 | 0.6519291 | 12.78517 | 2.643123
2018-02-10 08:52 | 285523.8 | 840.0011 | 5 | 39 | 3.891963 | -3.260029 | 3.072003 | 0.7605795 | 12.78517 | 3.068042
2018-02-10 08:54 | 285643.8 | 960.0002 | 5 | 39 | 3.855896 | -3.260035 | 3.072003 | 0.8692366 | 12.78517 | 3.488953
2018-02-10 08:56 | 285763.8 | 1080.0011 | 5 | 39 | 3.822004 | -3.260022 | 3.072003 | 0.9779049 | 12.78517 | 3.906107
2018-02-10 08:58 | 285883.8 | 1200.0018 | 5 | 39 | 3.790215 | -3.260066 | 3.072003 | 1.086566 | 12.78517 | 4.319666
2018-02-10 09:00 | 286003.8 | 1320.0018 | 5 | 39 | 3.760336 | -3.259989 | 3.072003 | 1.195224 | 12.78517 | 4.729865
2018-02-10 09:02 | 286123.8 | 1440.0012 | 5 | 39 | 3.732102 | -3.26005 | 3.072003 | 1.303877 | 12.78517 | 5.136889
2018-02-10 09:04 | 286243.8 | 1560.0011 | 5 | 39 | 3.70546 | -3.25997 | 3.072003 | 1.412538 | 12.78517 | 5.540959
2018-02-10 09:06 | 286363.8 | 1680.0003 | 5 | 39 | 3.680534 | -3.259995 | 3.072003 | 1.521188 | 12.78517 | 5.942189
2018-02-10 09:08 | 286483.8 | 1800.0019 | 5 | 39 | 3.657489 | -3.260024 | 3.072003 | 1.629851 | 12.78517 | 6.340856
2018-02-10 09:10 | 286603.8 | 1920.0002 | 5 | 39 | 3.636374 | -3.259966 | 3.072003 | 1.738492 | 12.78517 | 6.737043
2018-02-10 09:12 | 286723.8 | 2040.001 | 5 | 39 | 3.617287 | -3.260048 | 3.072003 | 1.847156 | 12.78517 | 7.131131
2018-02-10 09:14 | 286843.8 | 2160.0002 | 5 | 39 | 3.59984 | -3.259892 | 3.072003 | 1.955826 | 12.78517 | 7.52326
2018-02-10 09:16 | 286963.8 | 2280.0019 | 5 | 39 | 3.583358 | -3.25998 | 3.072003 | 2.064488 | 12.78517 | 7.913528
2018-02-10 09:18 | 287083.8 | 2400.0011 | 5 | 39 | 3.567002 | -3.259993 | 3.072003 | 2.173146 | 12.78517 | 8.302002
2018-02-10 09:20 | 287203.8 | 2520.0003 | 5 | 39 | 3.550562 | -3.260031 | 3.072003 | 2.281803 | 12.78517 | 8.688688
2018-02-10 09:22 | 287323.8 | 2640.0003 | 5 | 39 | 3.533797 | -3.259894 | 3.072003 | 2.390461 | 12.78517 | 9.073584
2018-02-10 09:24 | 287443.8 | 2760.0005 | 5 | 39 | 3.515024 | -3.259966 | 3.072003 | 2.499113 | 12.78517 | 9.456549
2018-02-10 09:26 | 287563.8 | 2880.0012 | 5 | 39 | 3.490028 | -3.260018 | 3.072003 | 2.607768 | 12.78517 | 9.837189
2018-02-10 09:28 | 287683.8 | 3000.0011 | 5 | 39 | 3.456606 | -3.260071 | 3.072003 | 2.716426 | 12.78517 | 10.21468
2018-02-10 09:30 | 287803.8 | 3120.0012 | 5 | 39 | 3.412044 | -3.259928 | 3.072003 | 2.825083 | 12.78517 | 10.58797
2018-02-10 09:32 | 287923.8 | 3240.0004 | 5 | 39 | 3.340878 | -3.260035 | 3.072003 | 2.933739 | 12.78517 | 10.95525
2018-02-10 09:34 | 288043.8 | 3360.0004 | 5 | 39 | 3.140583 | -3.259961 | 3.072003 | 3.042397 | 12.78517 | 11.30991
2018-02-10 09:34 | 288074.6 | 3390.8313 | 5 | 39 | 2.999998 | -3.26001 | 3.072003 | 3.070311 | 12.78517 | 11.39584
2018-02-10 09:36 | 288194.7 | 120.0011 | 6 | 39 | 3.249857 | 0 | 3.072003 | 3.070311 | 12.78517 | 11.39584
2018-02-10 09:38 | 288314.7 | 240.0003 | 6 | 39 | 3.260629 | 0 | 3.072003 | 3.070311 | 12.78517 | 11.39584
2018-02-10 09:39 | 288374.7 | 300.0016 | 6 | 39 | 3.26433 | 0 | 3.072003 | 3.070311 | 12.78517 | 11.39584
2018-02-10 09:39 | 288374.7 | 0.0024 | 7 | 40 | 3.264476 | 0 | 0 | 0 | 0 | 0
2018-02-10 09:41 | 288494.8 | 120.0019 | 2 | 40 | 3.903745 | 4.88995 | 0.1622956 | 9.431e-09 | 0.6118023 | 3.0787e-08
2018-02-10 09:43 | 288614.8 | 240.001 | 2 | 40 | 3.958683 | 4.890068 | 0.3252733 | 9.431e-09 | 1.253288 | 3.0787e-08
2018-02-10 09:45 | 288734.8 | 360.0011 | 2 | 40 | 3.995694 | 4.889948 | 0.4882528 | 9.431e-09 | 1.901565 | 3.0787e-08
2018-02-10 09:47 | 288854.8 | 480.0011 | 2 | 40 | 4.026978 | 4.890024 | 0.6512259 | 9.431e-09 | 2.555367 | 3.0787e-08
2018-02-10 09:49 | 288974.8 | 600.0011 | 2 | 40 | 4.05459 | 4.88994 | 0.8142023 | 9.431e-09 | 3.213971 | 3.0787e-08
2018-02-10 09:51 | 289094.8 | 720.0019 | 2 | 40 | 4.079329 | 4.889914 | 0.9771841 | 9.431e-09 | 3.876841 | 3.0787e-08
2018-02-10 09:53 | 289214.8 | 840.0019 | 2 | 40 | 4.103759 | 4.88995 | 1.140157 | 9.431e-09 | 4.54362 | 3.0787e-08
2018-02-10 09:55 | 289334.8 | 960.0004 | 2 | 40 | 4.131703 | 4.889851 | 1.303136 | 9.431e-09 | 5.214669 | 3.0787e-08
2018-02-10 09:57 | 289454.8 | 1080.0003 | 2 | 40 | 4.163457 | 4.889893 | 1.466115 | 9.431e-09 | 5.890592 | 3.0787e-08
2018-02-10 09:59 | 289574.8 | 1200.0003 | 2 | 40 | 4.198767 | 4.889872 | 1.629105 | 9.431e-09 | 6.572016 | 3.0787e-08
2018-02-10 10:01 | 289694.8 | 1320.0003 | 2 | 40 | 4.200395 | 4.209068 | 1.780716 | 9.431e-09 | 7.208838 | 3.0787e-08
2018-02-10 10:03 | 289814.8 | 1440.0014 | 2 | 40 | 4.200413 | 3.596949 | 1.910606 | 9.431e-09 | 7.754428 | 3.0787e-08
2018-02-10 10:04 | 289887.3 | 1512.5408 | 2 | 40 | 4.200392 | 3.259979 | 1.979628 | 9.431e-09 | 8.044348 | 3.0787e-08
2018-02-10 10:06 | 290007.3 | 120.002 | 3 | 40 | 4.229478 | 3.260103 | 2.087847 | 9.431e-09 | 8.500377 | 3.0787e-08
2018-02-10 10:08 | 290127.3 | 240.0012 | 3 | 40 | 4.262791 | 3.260136 | 2.196506 | 9.431e-09 | 8.961736 | 3.0787e-08
2018-02-10 10:10 | 290247.3 | 360.002 | 3 | 40 | 4.298376 | 3.260117 | 2.305167 | 9.431e-09 | 9.426851 | 3.0787e-08
2018-02-10 10:12 | 290367.3 | 480.0014 | 3 | 40 | 4.335944 | 3.260111 | 2.413822 | 9.431e-09 | 9.895913 | 3.0787e-08
2018-02-10 10:14 | 290487.3 | 600.0011 | 3 | 40 | 4.375099 | 3.26018 | 2.522481 | 9.431e-09 | 10.36917 | 3.0787e-08
2018-02-10 10:16 | 290607.3 | 720.0019 | 3 | 40 | 4.400389 | 2.980539 | 2.629288 | 9.431e-09 | 10.83829 | 3.0787e-08
2018-02-10 10:18 | 290727.3 | 840.0019 | 3 | 40 | 4.400402 | 2.438452 | 2.719174 | 9.431e-09 | 11.23383 | 3.0787e-08
2018-02-10 10:20 | 290847.3 | 960.0011 | 3 | 40 | 4.400398 | 2.015694 | 2.793116 | 9.431e-09 | 11.5592 | 3.0787e-08
2018-02-10 10:22 | 290967.3 | 1080.002 | 3 | 40 | 4.400373 | 1.679678 | 2.854477 | 9.431e-09 | 11.82921 | 3.0787e-08
2018-02-10 10:24 | 291087.3 | 1200.002 | 3 | 40 | 4.400363 | 1.411453 | 2.905821 | 9.431e-09 | 12.05515 | 3.0787e-08
2018-02-10 10:26 | 291207.3 | 1320.002 | 3 | 40 | 4.400369 | 1.196337 | 2.949147 | 9.431e-09 | 12.2458 | 3.0787e-08
2018-02-10 10:28 | 291327.3 | 1440.0012 | 3 | 40 | 4.400357 | 1.021389 | 2.986002 | 9.431e-09 | 12.40797 | 3.0787e-08
2018-02-10 10:30 | 291447.3 | 1560.0013 | 3 | 40 | 4.400357 | 0.879221 | 3.017594 | 9.431e-09 | 12.54699 | 3.0787e-08
2018-02-10 10:32 | 291567.3 | 1680.0019 | 3 | 40 | 4.400365 | 0.761488 | 3.04486 | 9.431e-09 | 12.66697 | 3.0787e-08
2018-02-10 10:34 | 291687.3 | 1800.002 | 3 | 40 | 4.400323 | 0.662365 | 3.068541 | 9.431e-09 | 12.77117 | 3.0787e-08
2018-02-10 10:35 | 291702.2 | 1814.84 | 3 | 40 | 4.400346 | 0.6519985 | 3.071249 | 9.431e-09 | 12.78309 | 3.0787e-08
2018-02-10 10:37 | 291822.2 | 120.0019 | 4 | 40 | 4.358973 | 0 | 3.071249 | 9.431e-09 | 12.78309 | 3.0787e-08
2018-02-10 10:39 | 291942.2 | 240.0019 | 4 | 40 | 4.355857 | 0 | 3.071249 | 9.431e-09 | 12.78309 | 3.0787e-08
2018-02-10 10:40 | 292002.2 | 300.0032 | 4 | 40 | 4.354877 | 0 | 3.071249 | 9.431e-09 | 12.78309 | 3.0787e-08
2018-02-10 10:42 | 292122.3 | 120.0013 | 5 | 40 | 4.13697 | -3.260081 | 3.071249 | 0.1086512 | 12.78309 | 0.452599
2018-02-10 10:44 | 292242.3 | 240.0018 | 5 | 40 | 4.094189 | -3.259997 | 3.071249 | 0.2173078 | 12.78309 | 0.8997634
2018-02-10 10:46 | 292362.3 | 360.0001 | 5 | 40 | 4.052308 | -3.259968 | 3.071249 | 0.3259572 | 12.78309 | 1.342317
2018-02-10 10:48 | 292482.3 | 480.0009 | 5 | 40 | 4.010727 | -3.260062 | 3.071249 | 0.4346047 | 12.78309 | 1.780328
2018-02-10 10:50 | 292602.3 | 600.001 | 5 | 40 | 3.969807 | -3.259968 | 3.071249 | 0.5432609 | 12.78309 | 2.213887
2018-02-10 10:52 | 292722.3 | 720.0001 | 5 | 40 | 3.930022 | -3.26006 | 3.071249 | 0.6519028 | 12.78309 | 2.643
2018-02-10 10:54 | 292842.3 | 840.0001 | 5 | 40 | 3.891872 | -3.259995 | 3.071249 | 0.7605706 | 12.78309 | 3.067977
2018-02-10 10:56 | 292962.3 | 960.0001 | 5 | 40 | 3.855771 | -3.260043 | 3.071249 | 0.8692363 | 12.78309 | 3.488908
2018-02-10 10:58 | 293082.3 | 1080.0001 | 5 | 40 | 3.821888 | -3.260012 | 3.071249 | 0.9778925 | 12.78309 | 3.906002
2018-02-10 11:00 | 293202.3 | 1200.0017 | 5 | 40 | 3.790108 | -3.259966 | 3.071249 | 1.086539 | 12.78309 | 4.319492
2018-02-10 11:02 | 293322.3 | 1320.0001 | 5 | 40 | 3.760208 | -3.25998 | 3.071249 | 1.195187 | 12.78309 | 4.729641
2018-02-10 11:04 | 293442.3 | 1440.0001 | 5 | 40 | 3.731974 | -3.259892 | 3.071249 | 1.30386 | 12.78309 | 5.136726
2018-02-10 11:06 | 293562.3 | 1560.0002 | 5 | 40 | 3.705312 | -3.259959 | 3.071249 | 1.412516 | 12.78309 | 5.540763
2018-02-10 11:08 | 293682.3 | 1680.0001 | 5 | 40 | 3.680364 | -3.260014 | 3.071249 | 1.521168 | 12.78309 | 5.941979
2018-02-10 11:10 | 293802.3 | 1800.0002 | 5 | 40 | 3.657281 | -3.259846 | 3.071249 | 1.629824 | 12.78309 | 6.340603
2018-02-10 11:12 | 293922.3 | 1920.0001 | 5 | 40 | 3.63616 | -3.260022 | 3.071249 | 1.738468 | 12.78309 | 6.736779
2018-02-10 11:14 | 294042.3 | 2040.0001 | 5 | 40 | 3.617078 | -3.260027 | 3.071249 | 1.847128 | 12.78309 | 7.130831
2018-02-10 11:16 | 294162.3 | 2160.0001 | 5 | 40 | 3.59966 | -3.26009 | 3.071249 | 1.9558 | 12.78309 | 7.522946
2018-02-10 11:18 | 294282.3 | 2280.001 | 5 | 40 | 3.583144 | -3.26001 | 3.071249 | 2.064456 | 12.78309 | 7.913168
2018-02-10 11:20 | 294402.3 | 2400.0018 | 5 | 40 | 3.566807 | -3.260039 | 3.071249 | 2.17311 | 12.78309 | 8.301605
2018-02-10 11:22 | 294522.3 | 2520.0002 | 5 | 40 | 3.550379 | -3.259993 | 3.071249 | 2.281763 | 12.78309 | 8.688256
2018-02-10 11:24 | 294642.3 | 2640.0002 | 5 | 40 | 3.533592 | -3.260031 | 3.071249 | 2.390425 | 12.78309 | 9.073144
2018-02-10 11:26 | 294762.3 | 2760.0012 | 5 | 40 | 3.514821 | -3.260037 | 3.071249 | 2.49908 | 12.78309 | 9.4561
2018-02-10 11:28 | 294882.3 | 2880.0018 | 5 | 40 | 3.489783 | -3.260029 | 3.071249 | 2.607738 | 12.78309 | 9.836727
2018-02-10 11:30 | 295002.3 | 3000.0001 | 5 | 40 | 3.456319 | -3.259999 | 3.071249 | 2.716388 | 12.78309 | 10.21416
2018-02-10 11:32 | 295122.3 | 3120.0018 | 5 | 40 | 3.411627 | -3.260041 | 3.071249 | 2.825054 | 12.78309 | 10.58744
2018-02-10 11:34 | 295242.3 | 3240.0026 | 5 | 40 | 3.340213 | -3.259993 | 3.071249 | 2.933711 | 12.78309 | 10.95467
2018-02-10 11:36 | 295362.3 | 3360.0002 | 5 | 40 | 3.138045 | -3.260016 | 3.071249 | 3.042364 | 12.78309 | 11.30917
2018-02-10 11:36 | 295392.4 | 3390.0896 | 5 | 40 | 2.999999 | -3.260006 | 3.071249 | 3.069613 | 12.78309 | 11.39301
2018-02-10 11:38 | 295512.4 | 120.0017 | 6 | 40 | 3.250021 | 0 | 3.071249 | 3.069613 | 12.78309 | 11.39301
2018-02-10 11:40 | 295632.4 | 240.0009 | 6 | 40 | 3.260749 | 0 | 3.071249 | 3.069613 | 12.78309 | 11.39301
2018-02-10 11:41 | 295692.4 | 300.0038 | 6 | 40 | 3.264429 | 0 | 3.071249 | 3.069613 | 12.78309 | 11.39301
2018-02-10 11:41 | 295692.4 | 0.0023 | 7 | 41 | 3.26459 | 0 | 0 | 0 | 0 | 0
2018-02-10 11:43 | 295812.5 | 120.0007 | 2 | 41 | 3.903852 | 4.889992 | 0.1622994 | 1.224e-09 | 0.611841 | 3.994e-09
2018-02-10 11:45 | 295932.5 | 240.0009 | 2 | 41 | 3.958773 | 4.88991 | 0.3252793 | 1.224e-09 | 1.253353 | 3.994e-09
2018-02-10 11:47 | 296052.5 | 360.0009 | 2 | 41 | 3.995754 | 4.889936 | 0.4882596 | 1.224e-09 | 1.901648 | 3.994e-09
2018-02-10 11:49 | 296172.5 | 480 | 2 | 41 | 4.027036 | 4.89007 | 0.6512408 | 1.224e-09 | 2.555492 | 3.994e-09
2018-02-10 11:51 | 296292.5 | 600.001 | 2 | 41 | 4.054647 | 4.890015 | 0.8142244 | 1.224e-09 | 3.214133 | 3.994e-09
2018-02-10 11:53 | 296412.5 | 720.0002 | 2 | 41 | 4.079428 | 4.889986 | 0.9771966 | 1.224e-09 | 3.87698 | 3.994e-09
2018-02-10 11:55 | 296532.5 | 840.0018 | 2 | 41 | 4.10393 | 4.889961 | 1.140183 | 1.224e-09 | 4.543841 | 3.994e-09
2018-02-10 11:57 | 296652.5 | 960.0002 | 2 | 41 | 4.131881 | 4.890099 | 1.303168 | 1.224e-09 | 5.214938 | 3.994e-09
2018-02-10 11:59 | 296772.5 | 1080.0001 | 2 | 41 | 4.163629 | 4.889944 | 1.466144 | 1.224e-09 | 5.890879 | 3.994e-09
2018-02-10 12:01 | 296892.5 | 1200.0012 | 2 | 41 | 4.198925 | 4.889896 | 1.629131 | 1.224e-09 | 6.572317 | 3.994e-09
2018-02-10 12:03 | 297012.5 | 1320.0004 | 2 | 41 | 4.200397 | 4.206989 | 1.780656 | 1.224e-09 | 7.208781 | 3.994e-09
2018-02-10 12:05 | 297132.5 | 1440.0019 | 2 | 41 | 4.200399 | 3.594408 | 1.910475 | 1.224e-09 | 7.754074 | 3.994e-09
2018-02-10 12:06 | 297204.6 | 1512.108 | 2 | 41 | 4.200385 | 3.259991 | 1.979077 | 1.224e-09 | 8.042229 | 3.994e-09
2018-02-10 12:08 | 297324.6 | 120.0002 | 3 | 41 | 4.229437 | 3.260132 | 2.087294 | 1.224e-09 | 8.498249 | 3.994e-09
2018-02-10 12:10 | 297444.6 | 240.001 | 3 | 41 | 4.262739 | 3.260149 | 2.195954 | 1.224e-09 | 8.959605 | 3.994e-09
2018-02-10 12:12 | 297564.6 | 360.0012 | 3 | 41 | 4.298297 | 3.259878 | 2.304616 | 1.224e-09 | 9.424714 | 3.994e-09
2018-02-10 12:14 | 297684.6 | 480.0011 | 3 | 41 | 4.335884 | 3.26012 | 2.41327 | 1.224e-09 | 9.893768 | 3.994e-09
2018-02-10 12:16 | 297804.6 | 600.0019 | 3 | 41 | 4.374995 | 3.259932 | 2.521932 | 1.224e-09 | 10.36703 | 3.994e-09
2018-02-10 12:18 | 297924.6 | 720.0002 | 3 | 41 | 4.400411 | 2.983019 | 2.628771 | 1.224e-09 | 10.83628 | 3.994e-09
2018-02-10 12:20 | 298044.6 | 840.0011 | 3 | 41 | 4.400394 | 2.439346 | 2.718702 | 1.224e-09 | 11.23201 | 3.994e-09
2018-02-10 12:22 | 298164.6 | 960.0002 | 3 | 41 | 4.400392 | 2.016163 | 2.792679 | 1.224e-09 | 11.55754 | 3.994e-09
2018-02-10 12:24 | 298284.6 | 1080.0002 | 3 | 41 | 4.400358 | 1.679533 | 2.854058 | 1.224e-09 | 11.82763 | 3.994e-09
2018-02-10 12:26 | 298404.6 | 1200.0011 | 3 | 41 | 4.400369 | 1.411379 | 2.905417 | 1.224e-09 | 12.05363 | 3.994e-09
2018-02-10 12:28 | 298524.6 | 1320.0008 | 3 | 41 | 4.400363 | 1.195583 | 2.948747 | 1.224e-09 | 12.2443 | 3.994e-09
2018-02-10 12:30 | 298644.6 | 1440.0019 | 3 | 41 | 4.400367 | 1.021414 | 2.985597 | 1.224e-09 | 12.40645 | 3.994e-09
2018-02-10 12:32 | 298764.6 | 1560.0028 | 3 | 41 | 4.400352 | 0.8783741 | 3.017174 | 1.224e-09 | 12.54541 | 3.994e-09
2018-02-10 12:34 | 298884.6 | 1680.0019 | 3 | 41 | 4.400322 | 0.7594624 | 3.044424 | 1.224e-09 | 12.66531 | 3.994e-09
2018-02-10 12:36 | 299004.6 | 1800.0019 | 3 | 41 | 4.400344 | 0.6622982 | 3.068078 | 1.224e-09 | 12.7694 | 3.994e-09
2018-02-10 12:36 | 299018.4 | 1813.8224 | 3 | 41 | 4.400342 | 0.6519852 | 3.0706 | 1.224e-09 | 12.7805 | 3.994e-09
2018-02-10 12:38 | 299138.5 | 120.0001 | 4 | 41 | 4.358964 | 0 | 3.0706 | 1.224e-09 | 12.7805 | 3.994e-09
2018-02-10 12:40 | 299258.5 | 240.0019 | 4 | 41 | 4.355867 | 0 | 3.0706 | 1.224e-09 | 12.7805 | 3.994e-09
2018-02-10 12:41 | 299318.5 | 300.0024 | 4 | 41 | 4.3549 | 0 | 3.0706 | 1.224e-09 | 12.7805 | 3.994e-09
2018-02-10 12:43 | 299438.6 | 120.0003 | 5 | 41 | 4.136874 | -3.260073 | 3.0706 | 0.1086502 | 12.7805 | 0.4525857
2018-02-10 12:45 | 299558.6 | 240.0002 | 5 | 41 | 4.094146 | -3.260006 | 3.0706 | 0.2173082 | 12.7805 | 0.8997489
2018-02-10 12:47 | 299678.6 | 360.0003 | 5 | 41 | 4.051908 | -3.260018 | 3.0706 | 0.3259613 | 12.7805 | 1.3423
2018-02-10 12:49 | 299798.6 | 480.0002 | 5 | 41 | 4.010344 | -3.259894 | 3.0706 | 0.4346155 | 12.7805 | 1.780295
2018-02-10 12:51 | 299918.6 | 600.001 | 5 | 41 | 3.969459 | -3.259964 | 3.0706 | 0.5432671 | 12.7805 | 2.213796
2018-02-10 12:53 | 300038.6 | 720.0002 | 5 | 41 | 3.9296875 | -3.260008 | 3.0706 | 0.6519197 | 12.7805 | 2.642914
2018-02-10 12:55 | 300158.6 | 840.0009 | 5 | 41 | 3.891556 | -3.260121 | 3.0706 | 0.7605601 | 12.7805 | 3.067748
2018-02-10 12:57 | 300278.6 | 960.0018 | 5 | 41 | 3.855476 | -3.259892 | 3.0706 | 0.8692418 | 12.7805 | 3.488708
2018-02-10 12:59 | 300398.6 | 1080.0002 | 5 | 41 | 3.821606 | -3.26005 | 3.0706 | 0.9778992 | 12.7805 | 3.905775
2018-02-10 13:01 | 300518.6 | 1200.0002 | 5 | 41 | 3.789859 | -3.259884 | 3.0706 | 1.086557 | 12.7805 | 4.31928
2018-02-10 13:03 | 300638.6 | 1320.0007 | 5 | 41 | 3.759976 | -3.259943 | 3.0706 | 1.195213 | 12.7805 | 4.729434
2018-02-10 13:05 | 300758.6 | 1440.0013 | 5 | 41 | 3.73176 | -3.260003 | 3.0706 | 1.303868 | 12.7805 | 5.136424
2018-02-10 13:07 | 300878.6 | 1560.0002 | 5 | 41 | 3.705134 | -3.259938 | 3.0706 | 1.412527 | 12.7805 | 5.540452
2018-02-10 13:09 | 300998.6 | 1680.001 | 5 | 41 | 3.680228 | -3.259985 | 3.0706 | 1.521188 | 12.7805 | 5.941687
2018-02-10 13:11 | 301118.6 | 1800.0006 | 5 | 41 | 3.657184 | -3.259951 | 3.0706 | 1.629847 | 12.7805 | 6.340308
2018-02-10 13:13 | 301238.6 | 1920.0009 | 5 | 41 | 3.636095 | -3.259871 | 3.0706 | 1.738507 | 12.7805 | 6.736533
2018-02-10 13:15 | 301358.6 | 2040.0018 | 5 | 41 | 3.617005 | -3.25994 | 3.0706 | 1.847165 | 12.7805 | 7.130569
2018-02-10 13:17 | 301478.6 | 2160.0002 | 5 | 41 | 3.59958 | -3.259951 | 3.0706 | 1.955816 | 12.7805 | 7.522604
2018-02-10 13:19 | 301598.6 | 2280.0009 | 5 | 41 | 3.583083 | -3.26006 | 3.0706 | 2.064472 | 12.7805 | 7.912817
2018-02-10 13:21 | 301718.6 | 2400.001 | 5 | 41 | 3.566727 | -3.260037 | 3.0706 | 2.17314 | 12.7805 | 8.301297
2018-02-10 13:23 | 301838.6 | 2520.001 | 5 | 41 | 3.550255 | -3.259934 | 3.0706 | 2.281796 | 12.7805 | 8.687946
2018-02-10 13:25 | 301958.6 | 2640.001 | 5 | 41 | 3.533423 | -3.259955 | 3.0706 | 2.390452 | 12.7805 | 9.072796
2018-02-10 13:27 | 302078.6 | 2760.0002 | 5 | 41 | 3.514552 | -3.259888 | 3.0706 | 2.499108 | 12.7805 | 9.455734
2018-02-10 13:29 | 302198.6 | 2880.001 | 5 | 41 | 3.489396 | -3.260151 | 3.0706 | 2.607766 | 12.7805 | 9.836327
2018-02-10 13:31 | 302318.6 | 3000.0002 | 5 | 41 | 3.455786 | -3.259997 | 3.0706 | 2.716423 | 12.7805 | 10.21374
2018-02-10 13:33 | 302438.6 | 3120.0009 | 5 | 41 | 3.41091 | -3.259972 | 3.0706 | 2.825084 | 12.7805 | 10.58693
2018-02-10 13:35 | 302558.6 | 3240.0002 | 5 | 41 | 3.338786 | -3.260029 | 3.0706 | 2.933735 | 12.7805 | 10.95403
2018-02-10 13:37 | 302678.6 | 3360.0013 | 5 | 41 | 3.132141 | -3.260069 | 3.0706 | 3.042401 | 12.7805 | 11.30825
2018-02-10 13:38 | 302707 | 3388.36 | 5 | 41 | 2.999964 | -3.259999 | 3.0706 | 3.068082 | 12.7805 | 11.38717
2018-02-10 13:40 | 302827 | 120.0007 | 6 | 41 | 3.249873 | 0 | 3.0706 | 3.068082 | 12.7805 | 11.38717
2018-02-10 13:42 | 302947 | 240.0008 | 6 | 41 | 3.260621 | 0 | 3.0706 | 3.068082 | 12.7805 | 11.38717
2018-02-10 13:43 | 303007 | 300.0021 | 6 | 41 | 3.264322 | 0 | 3.0706 | 3.068082 | 12.7805 | 11.38717
2018-02-10 13:43 | 303007 | 0.0049 | 7 | 42 | 3.264199 | 0 | 0 | 0 | 0 | 0
2018-02-10 13:45 | 303127.1 | 120.0002 | 2 | 42 | 3.903871 | 4.889872 | 0.1623014 | 5.148e-09 | 0.611846 | 1.6803e-08
2018-02-10 13:47 | 303247.1 | 240.0017 | 2 | 42 | 3.958807 | 4.890127 | 0.3252839 | 5.148e-09 | 1.253371 | 1.6803e-08
2018-02-10 13:49 | 303367.1 | 360.0018 | 2 | 42 | 3.995816 | 4.890028 | 0.4882633 | 5.148e-09 | 1.901668 | 1.6803e-08
2018-02-10 13:51 | 303487.1 | 480.0001 | 2 | 42 | 4.027108 | 4.889936 | 0.6512241 | 5.148e-09 | 2.555439 | 1.6803e-08
2018-02-10 13:53 | 303607.1 | 600.0007 | 2 | 42 | 4.054749 | 4.88998 | 0.8142048 | 5.148e-09 | 3.214084 | 1.6803e-08
2018-02-10 13:55 | 303727.1 | 720 | 2 | 42 | 4.079597 | 4.889942 | 0.9771787 | 5.148e-09 | 3.876957 | 1.6803e-08
2018-02-10 13:57 | 303847.1 | 840.0002 | 2 | 42 | 4.104074 | 4.889874 | 1.140158 | 5.148e-09 | 4.543811 | 1.6803e-08
2018-02-10 13:59 | 303967.1 | 960.0011 | 2 | 42 | 4.132034 | 4.889929 | 1.303143 | 5.148e-09 | 5.214938 | 1.6803e-08
2018-02-10 14:01 | 304087.1 | 1080.0011 | 2 | 42 | 4.163838 | 4.88991 | 1.466118 | 5.148e-09 | 5.890902 | 1.6803e-08
2018-02-10 14:03 | 304207.1 | 1200.001 | 2 | 42 | 4.199229 | 4.889906 | 1.629102 | 5.148e-09 | 6.572373 | 1.6803e-08
2018-02-10 14:05 | 304327.1 | 1320.0013 | 2 | 42 | 4.20041 | 4.201908 | 1.78045 | 5.148e-09 | 7.208094 | 1.6803e-08
2018-02-10 14:07 | 304447.1 | 1440.001 | 2 | 42 | 4.200399 | 3.590181 | 1.910109 | 5.148e-09 | 7.752711 | 1.6803e-08
2018-02-10 14:08 | 304518.2 | 1511.084 | 2 | 42 | 4.200389 | 3.259974 | 1.977691 | 5.148e-09 | 8.036582 | 1.6803e-08
2018-02-10 14:10 | 304638.2 | 120.001 | 3 | 42 | 4.229444 | 3.26013 | 2.085921 | 5.148e-09 | 8.492655 | 1.6803e-08
2018-02-10 14:12 | 304758.2 | 240.0003 | 3 | 42 | 4.262748 | 3.259815 | 2.194581 | 5.148e-09 | 8.954016 | 1.6803e-08
2018-02-10 14:14 | 304878.2 | 360.0004 | 3 | 42 | 4.298333 | 3.259783 | 2.303237 | 5.148e-09 | 9.419106 | 1.6803e-08
2018-02-10 14:16 | 304998.2 | 480.0019 | 3 | 42 | 4.335912 | 3.259789 | 2.411897 | 5.148e-09 | 9.888189 | 1.6803e-08
2018-02-10 14:18 | 305118.2 | 600.0002 | 3 | 42 | 4.375077 | 3.26004 | 2.520553 | 5.148e-09 | 10.36143 | 1.6803e-08
2018-02-10 14:20 | 305238.2 | 720.0007 | 3 | 42 | 4.400407 | 2.981087 | 2.627359 | 5.148e-09 | 10.83054 | 1.6803e-08
2018-02-10 14:22 | 305358.2 | 840.0003 | 3 | 42 | 4.400398 | 2.439013 | 2.717252 | 5.148e-09 | 11.22611 | 1.6803e-08
2018-02-10 14:24 | 305478.2 | 960.0003 | 3 | 42 | 4.400384 | 2.016047 | 2.79121 | 5.148e-09 | 11.55155 | 1.6803e-08
2018-02-10 14:26 | 305598.2 | 1080.0003 | 3 | 42 | 4.400396 | 1.680706 | 2.852599 | 5.148e-09 | 11.82169 | 1.6803e-08
2018-02-10 14:28 | 305718.2 | 1200.0004 | 3 | 42 | 4.400373 | 1.41268 | 2.903971 | 5.148e-09 | 12.04775 | 1.6803e-08
2018-02-10 14:30 | 305838.2 | 1320.0011 | 3 | 42 | 4.400366 | 1.196659 | 2.947326 | 5.148e-09 | 12.23852 | 1.6803e-08
2018-02-10 14:32 | 305958.2 | 1440.0035 | 3 | 42 | 4.400352 | 1.021791 | 2.984202 | 5.148e-09 | 12.40079 | 1.6803e-08
2018-02-10 14:34 | 306078.2 | 1560.0019 | 3 | 42 | 4.40033 | 0.878973 | 3.015808 | 5.148e-09 | 12.53987 | 1.6803e-08
2018-02-10 14:36 | 306198.2 | 1680.0011 | 3 | 42 | 4.400349 | 0.7615185 | 3.043089 | 5.148e-09 | 12.65992 | 1.6803e-08
2018-02-10 14:38 | 306318.2 | 1800.0003 | 3 | 42 | 4.400336 | 0.6627083 | 3.066779 | 5.148e-09 | 12.76416 | 1.6803e-08
2018-02-10 14:38 | 306333 | 1814.7776 | 3 | 42 | 4.400345 | 0.6519966 | 3.069476 | 5.148e-09 | 12.77603 | 1.6803e-08
2018-02-10 14:40 | 306453 | 120.0008 | 4 | 42 | 4.358898 | 0 | 3.069476 | 5.148e-09 | 12.77603 | 1.6803e-08
2018-02-10 14:42 | 306573 | 240 | 4 | 42 | 4.355792 | 0 | 3.069476 | 5.148e-09 | 12.77603 | 1.6803e-08
2018-02-10 14:43 | 306633 | 300.002 | 4 | 42 | 4.354822 | 0 | 3.069476 | 5.148e-09 | 12.77603 | 1.6803e-08
2018-02-10 14:45 | 306753.1 | 120.0011 | 5 | 42 | 4.136559 | -3.259951 | 3.069476 | 0.1086541 | 12.77603 | 0.4525683
2018-02-10 14:47 | 306873.1 | 240.001 | 5 | 42 | 4.093804 | -3.259926 | 3.069476 | 0.2173084 | 12.77603 | 0.8996803
2018-02-10 14:49 | 306993.1 | 360.0019 | 5 | 42 | 4.051949 | -3.259991 | 3.069476 | 0.3259622 | 12.77603 | 1.342212
2018-02-10 14:51 | 307113.1 | 480.0001 | 5 | 42 | 4.010383 | -3.260132 | 3.069476 | 0.4346111 | 12.77603 | 1.78019
2018-02-10 14:53 | 307233.1 | 600.001 | 5 | 42 | 3.969478 | -3.259995 | 3.069476 | 0.5432657 | 12.77603 | 2.213706
2018-02-10 14:55 | 307353.1 | 720.0001 | 5 | 42 | 3.929693 | -3.259915 | 3.069476 | 0.651913 | 12.77603 | 2.642806
2018-02-10 14:57 | 307473.1 | 840.0009 | 5 | 42 | 3.891579 | -3.259964 | 3.069476 | 0.7605765 | 12.77603 | 3.067732
2018-02-10 14:59 | 307593.1 | 960.0001 | 5 | 42 | 3.855484 | -3.259985 | 3.069476 | 0.8692355 | 12.77603 | 3.488606
2018-02-10 15:01 | 307713.1 | 1080.001 | 5 | 42 | 3.821606 | -3.259891 | 3.069476 | 0.9778839 | 12.77603 | 3.905638
2018-02-10 15:03 | 307833.1 | 1200.001 | 5 | 42 | 3.789832 | -3.259905 | 3.069476 | 1.08655 | 12.77603 | 4.319171
2018-02-10 15:05 | 307953.1 | 1320.0026 | 5 | 42 | 3.759943 | -3.259896 | 3.069476 | 1.195206 | 12.77603 | 4.729321
2018-02-10 15:07 | 308073.1 | 1440.0002 | 5 | 42 | 3.731701 | -3.259867 | 3.069476 | 1.303862 | 12.77603 | 5.136313
2018-02-10 15:09 | 308193.1 | 1560.0009 | 5 | 42 | 3.705054 | -3.259894 | 3.069476 | 1.412515 | 12.77603 | 5.540311
2018-02-10 15:11 | 308313.1 | 1680.001 | 5 | 42 | 3.680148 | -3.259873 | 3.069476 | 1.521178 | 12.77603 | 5.941543
2018-02-10 15:13 | 308433.1 | 1800.0001 | 5 | 42 | 3.657103 | -3.259961 | 3.069476 | 1.629826 | 12.77603 | 6.340114
2018-02-10 15:15 | 308553.1 | 1920.0009 | 5 | 42 | 3.63601 | -3.259995 | 3.069476 | 1.738481 | 12.77603 | 6.736313
2018-02-10 15:17 | 308673.1 | 2040.0001 | 5 | 42 | 3.616912 | -3.260041 | 3.069476 | 1.84714 | 12.77603 | 7.130344
2018-02-10 15:19 | 308793.1 | 2160.001 | 5 | 42 | 3.599464 | -3.260031 | 3.069476 | 1.955801 | 12.77603 | 7.522401
2018-02-10 15:21 | 308913.1 | 2280.0001 | 5 | 42 | 3.582958 | -3.259947 | 3.069476 | 2.064456 | 12.77603 | 7.912601
2018-02-10 15:23 | 309033.1 | 2400.0001 | 5 | 42 | 3.566571 | -3.260232 | 3.069476 | 2.173112 | 12.77603 | 8.301023
2018-02-10 15:25 | 309153.1 | 2520.0001 | 5 | 42 | 3.550117 | -3.259974 | 3.069476 | 2.281772 | 12.77603 | 8.687673
2018-02-10 15:27 | 309273.1 | 2640.0011 | 5 | 42 | 3.533286 | -3.260003 | 3.069476 | 2.390429 | 12.77603 | 9.072511
2018-02-10 15:29 | 309393.1 | 2760.0018 | 5 | 42 | 3.514403 | -3.260153 | 3.069476 | 2.499086 | 12.77603 | 9.455436
2018-02-10 15:31 | 309513.1 | 2880.0001 | 5 | 42 | 3.489247 | -3.259884 | 3.069476 | 2.60774 | 12.77603 | 9.835998
2018-02-10 15:33 | 309633.1 | 3000.0026 | 5 | 42 | 3.455601 | -3.259976 | 3.069476 | 2.716382 | 12.77603 | 10.21334
2018-02-10 15:35 | 309753.1 | 3120.0009 | 5 | 42 | 3.410697 | -3.259934 | 3.069476 | 2.825045 | 12.77603 | 10.58652
2018-02-10 15:37 | 309873.1 | 3240.0001 | 5 | 42 | 3.338504 | -3.260003 | 3.069476 | 2.933714 | 12.77603 | 10.95365
2018-02-10 15:39 | 309993.1 | 3360.0008 | 5 | 42 | 3.131484 | -3.259966 | 3.069476 | 3.042369 | 12.77603 | 11.3078
2018-02-10 15:40 | 310021.3 | 3388.1832 | 5 | 42 | 2.999978 | -3.260096 | 3.069476 | 3.067889 | 12.77603 | 11.38622
2018-02-10 15:42 | 310141.4 | 120.0016 | 6 | 42 | 3.249977 | 0 | 3.069476 | 3.067889 | 12.77603 | 11.38622
2018-02-10 15:44 | 310261.4 | 240.0016 | 6 | 42 | 3.260705 | 0 | 3.069476 | 3.067889 | 12.77603 | 11.38622
2018-02-10 15:45 | 310321.4 | 300.0023 | 6 | 42 | 3.264407 | 0 | 3.069476 | 3.067889 | 12.77603 | 11.38622
2018-02-10 15:45 | 310321.4 | 0.0023 | 7 | 43 | 3.264416 | 0 | 0 | 0 | 0 | 0
2018-02-10 15:47 | 310441.4 | 120.0014 | 2 | 43 | 3.903997 | 4.889929 | 0.1623001 | 4.005e-09 | 0.6118638 | 1.3072e-08
2018-02-10 15:49 | 310561.4 | 240.0018 | 2 | 43 | 3.958873 | 4.890085 | 0.3252791 | 4.005e-09 | 1.253392 | 1.3072e-08
2018-02-10 15:51 | 310681.4 | 360.0018 | 2 | 43 | 3.995845 | 4.889917 | 0.4882603 | 4.005e-09 | 1.901705 | 1.3072e-08
2018-02-10 15:53 | 310801.4 | 480.0011 | 2 | 43 | 4.027137 | 4.889992 | 0.6512392 | 4.005e-09 | 2.555556 | 1.3072e-08
2018-02-10 15:55 | 310921.4 | 600.0003 | 2 | 43 | 4.054778 | 4.889946 | 0.8142135 | 4.005e-09 | 3.214181 | 1.3072e-08
2018-02-10 15:57 | 311041.4 | 720.001 | 2 | 43 | 4.079565 | 4.889914 | 0.9771873 | 4.005e-09 | 3.877053 | 1.3072e-08
2018-02-10 15:59 | 311161.4 | 840.0002 | 2 | 43 | 4.104062 | 4.889938 | 1.140165 | 4.005e-09 | 4.543895 | 1.3072e-08
2018-02-10 16:01 | 311281.4 | 960.0019 | 2 | 43 | 4.132035 | 4.889868 | 1.303147 | 4.005e-09 | 5.215004 | 1.3072e-08
2018-02-10 16:03 | 311401.4 | 1080.0003 | 2 | 43 | 4.163853 | 4.88995 | 1.466129 | 4.005e-09 | 5.890999 | 1.3072e-08
2018-02-10 16:05 | 311521.4 | 1200.0028 | 2 | 43 | 4.199266 | 4.889967 | 1.629113 | 4.005e-09 | 6.572473 | 1.3072e-08
2018-02-10 16:07 | 311641.4 | 1320.0003 | 2 | 43 | 4.20041 | 4.200197 | 1.78042 | 4.005e-09 | 7.20802 | 1.3072e-08
2018-02-10 16:09 | 311761.4 | 1440.0011 | 2 | 43 | 4.200412 | 3.588633 | 1.910028 | 4.005e-09 | 7.752425 | 1.3072e-08
2018-02-10 16:10 | 311832.4 | 1510.9561 | 2 | 43 | 4.200415 | 3.259993 | 1.977465 | 4.005e-09 | 8.035688 | 1.3072e-08
2018-02-10 16:12 | 311952.4 | 120.0011 | 3 | 43 | 4.229486 | 3.260134 | 2.085683 | 4.005e-09 | 8.491714 | 1.3072e-08
2018-02-10 16:14 | 312072.4 | 240.0003 | 3 | 43 | 4.262821 | 3.259945 | 2.19434 | 4.005e-09 | 8.953069 | 1.3072e-08
2018-02-10 16:16 | 312192.4 | 360.002 | 3 | 43 | 4.298422 | 3.259956 | 2.302996 | 4.005e-09 | 9.418164 | 1.3072e-08
2018-02-10 16:18 | 312312.4 | 480.0003 | 3 | 43 | 4.335997 | 3.259789 | 2.411654 | 4.005e-09 | 9.887245 | 1.3072e-08
2018-02-10 16:20 | 312432.4 | 600.0002 | 3 | 43 | 4.375181 | 3.260136 | 2.520312 | 4.005e-09 | 10.3605 | 1.3072e-08
2018-02-10 16:22 | 312552.4 | 720.0018 | 3 | 43 | 4.400407 | 2.980339 | 2.627104 | 4.005e-09 | 10.82957 | 1.3072e-08
2018-02-10 16:24 | 312672.4 | 840.0002 | 3 | 43 | 4.400392 | 2.43783 | 2.716968 | 4.005e-09 | 11.225 | 1.3072e-08
2018-02-10 16:26 | 312792.4 | 960.0009 | 3 | 43 | 4.400385 | 2.014845 | 2.790903 | 4.005e-09 | 11.55035 | 1.3072e-08
2018-02-10 16:28 | 312912.4 | 1080.0003 | 3 | 43 | 4.400368 | 1.67919 | 2.852258 | 4.005e-09 | 11.82033 | 1.3072e-08
2018-02-10 16:30 | 313032.4 | 1200.0019 | 3 | 43 | 4.400371 | 1.411705 | 2.903605 | 4.005e-09 | 12.04628 | 1.3072e-08
2018-02-10 16:32 | 313152.4 | 1320.0002 | 3 | 43 | 4.400376 | 1.196321 | 2.946935 | 4.005e-09 | 12.23695 | 1.3072e-08
2018-02-10 16:34 | 313272.4 | 1440.0002 | 3 | 43 | 4.40034 | 1.020887 | 2.983792 | 4.005e-09 | 12.39913 | 1.3072e-08
2018-02-10 16:36 | 313392.4 | 1560.0003 | 3 | 43 | 4.400359 | 0.8788929 | 3.015381 | 4.005e-09 | 12.53813 | 1.3072e-08
2018-02-10 16:38 | 313512.4 | 1680.0011 | 3 | 43 | 4.40034 | 0.7608013 | 3.042644 | 4.005e-09 | 12.6581 | 1.3072e-08
2018-02-10 16:40 | 313632.4 | 1800.0011 | 3 | 43 | 4.400332 | 0.6621799 | 3.066314 | 4.005e-09 | 12.76225 | 1.3072e-08
2018-02-10 16:40 | 313646.5 | 1814.0864 | 3 | 43 | 4.400342 | 0.6519928 | 3.068886 | 4.005e-09 | 12.77357 | 1.3072e-08
2018-02-10 16:42 | 313766.5 | 120 | 4 | 43 | 4.358906 | 0 | 3.068886 | 4.005e-09 | 12.77357 | 1.3072e-08
2018-02-10 16:44 | 313886.5 | 240.0006 | 4 | 43 | 4.355806 | 0 | 3.068886 | 4.005e-09 | 12.77357 | 1.3072e-08
2018-02-10 16:45 | 313946.6 | 300.0046 | 4 | 43 | 4.354836 | 0 | 3.068886 | 4.005e-09 | 12.77357 | 1.3072e-08
2018-02-10 16:47 | 314066.6 | 120.0005 | 5 | 43 | 4.136554 | -3.26002 | 3.068886 | 0.1086545 | 12.77357 | 0.4525674
2018-02-10 16:49 | 314186.6 | 240.0005 | 5 | 43 | 4.093795 | -3.259915 | 3.068886 | 0.217307 | 12.77357 | 0.899671
2018-02-10 16:51 | 314306.6 | 360.0013 | 5 | 43 | 4.051921 | -3.260111 | 3.068886 | 0.3259579 | 12.77357 | 1.342188
2018-02-10 16:53 | 314426.6 | 480.0005 | 5 | 43 | 4.010339 | -3.26009 | 3.068886 | 0.4346153 | 12.77357 | 1.780196
2018-02-10 16:55 | 314546.6 | 600.0005 | 5 | 43 | 3.969433 | -3.260045 | 3.068886 | 0.5432668 | 12.77357 | 2.213696
2018-02-10 16:57 | 314666.6 | 720.0005 | 5 | 43 | 3.929653 | -3.259982 | 3.068886 | 0.65192 | 12.77357 | 2.642815
2018-02-10 16:59 | 314786.6 | 840.0013 | 5 | 43 | 3.8915 | -3.259861 | 3.068886 | 0.7605463 | 12.77357 | 3.067589
2018-02-10 17:01 | 314906.6 | 960.0013 | 5 | 43 | 3.855396 | -3.260022 | 3.068886 | 0.8692353 | 12.77357 | 3.488571
2018-02-10 17:03 | 315026.6 | 1080.0013 | 5 | 43 | 3.821482 | -3.25994 | 3.068886 | 0.9778957 | 12.77357 | 3.905638
2018-02-10 17:05 | 315146.6 | 1200.0005 | 5 | 43 | 3.789679 | -3.26002 | 3.068886 | 1.086555 | 12.77357 | 4.319133
2018-02-10 17:07 | 315266.6 | 1320.0013 | 5 | 43 | 3.759762 | -3.25997 | 3.068886 | 1.195212 | 12.77357 | 4.729265
2018-02-10 17:09 | 315386.6 | 1440.0021 | 5 | 43 | 3.731513 | -3.259959 | 3.068886 | 1.30387 | 12.77357 | 5.136246
2018-02-10 17:11 | 315506.6 | 1560.0013 | 5 | 43 | 3.704881 | -3.260123 | 3.068886 | 1.412529 | 12.77357 | 5.540246
2018-02-10 17:13 | 315626.6 | 1680.0005 | 5 | 43 | 3.67991 | -3.26002 | 3.068886 | 1.521184 | 12.77357 | 5.941426
2018-02-10 17:15 | 315746.6 | 1800.0013 | 5 | 43 | 3.656844 | -3.260039 | 3.068886 | 1.629841 | 12.77357 | 6.340006
2018-02-10 17:17 | 315866.6 | 1920.001 | 5 | 43 | 3.635745 | -3.259865 | 3.068886 | 1.738498 | 12.77357 | 6.736181
2018-02-10 17:19 | 315986.6 | 2040.0004 | 5 | 43 | 3.616656 | -3.260081 | 3.068886 | 1.847153 | 12.77357 | 7.130168
2018-02-10 17:21 | 316106.6 | 2160.0021 | 5 | 43 | 3.599217 | -3.259995 | 3.068886 | 1.955815 | 12.77357 | 7.522205
2018-02-10 17:23 | 316226.6 | 2280.0021 | 5 | 43 | 3.582702 | -3.259974 | 3.068886 | 2.064472 | 12.77357 | 7.912383
2018-02-10 17:25 | 316346.6 | 2400.0013 | 5 | 43 | 3.566325 | -3.260035 | 3.068886 | 2.17312 | 12.77357 | 8.300746
2018-02-10 17:27 | 316466.6 | 2520.0013 | 5 | 43 | 3.54987 | -3.259896 | 3.068886 | 2.281785 | 12.77357 | 8.68739
2018-02-10 17:29 | 316586.6 | 2640.0005 | 5 | 43 | 3.533041 | -3.259949 | 3.068886 | 2.390439 | 12.77357 | 9.072187
2018-02-10 17:31 | 316706.6 | 2760.0013 | 5 | 43 | 3.514182 | -3.260003 | 3.068886 | 2.499098 | 12.77357 | 9.455098
2018-02-10 17:33 | 316826.6 | 2880.0021 | 5 | 43 | 3.489007 | -3.260031 | 3.068886 | 2.607752 | 12.77357 | 9.835635
2018-02-10 17:35 | 316946.6 | 3000.0013 | 5 | 43 | 3.455339 | -3.259961 | 3.068886 | 2.716408 | 12.77357 | 10.21299
2018-02-10 17:37 | 317066.6 | 3120.0021 | 5 | 43 | 3.410324 | -3.259905 | 3.068886 | 2.825067 | 12.77357 | 10.58613
2018-02-10 17:39 | 317186.6 | 3240.0005 | 5 | 43 | 3.337833 | -3.259995 | 3.068886 | 2.933721 | 12.77357 | 10.95315
2018-02-10 17:41 | 317306.6 | 3360.0021 | 5 | 43 | 3.129121 | -3.260016 | 3.068886 | 3.042382 | 12.77357 | 11.30718
2018-02-10 17:42 | 317334.2 | 3387.5443 | 5 | 43 | 2.999992 | -3.260024 | 3.068886 | 3.067319 | 12.77357 | 11.38377
2018-02-10 17:44 | 317454.2 | 120.0018 | 6 | 43 | 3.250494 | 0 | 3.068886 | 3.067319 | 12.77357 | 11.38377
2018-02-10 17:46 | 317574.2 | 240.001 | 6 | 43 | 3.261197 | 0 | 3.068886 | 3.067319 | 12.77357 | 11.38377
2018-02-10 17:47 | 317634.2 | 300.0031 | 6 | 43 | 3.264876 | 0 | 3.068886 | 3.067319 | 12.77357 | 11.38377
2018-02-10 17:47 | 317634.2 | 0.0025 | 7 | 44 | 3.264833 | 0 | 0 | 0 | 0 | 0
2018-02-10 17:49 | 317754.3 | 120.0019 | 2 | 44 | 3.904536 | 4.889959 | 0.1623062 | 6.282e-09 | 0.6119803 | 2.051e-08
2018-02-10 17:51 | 317874.3 | 240.0004 | 2 | 44 | 3.959352 | 4.890087 | 0.325288 | 6.282e-09 | 1.253599 | 2.051e-08
2018-02-10 17:53 | 317994.3 | 360.0003 | 2 | 44 | 3.996294 | 4.889896 | 0.4882693 | 6.282e-09 | 1.901989 | 2.051e-08
2018-02-10 17:55 | 318114.3 | 480.0003 | 2 | 44 | 4.027627 | 4.890049 | 0.6512478 | 6.282e-09 | 2.555916 | 2.051e-08
2018-02-10 17:57 | 318234.3 | 600.0019 | 2 | 44 | 4.055265 | 4.890007 | 0.8142248 | 6.282e-09 | 3.214631 | 2.051e-08
2018-02-10 17:59 | 318354.3 | 720.0028 | 2 | 44 | 4.08007 | 4.890064 | 0.9772013 | 6.282e-09 | 3.877595 | 2.051e-08
2018-02-10 18:01 | 318474.3 | 840.0019 | 2 | 44 | 4.104576 | 4.889984 | 1.14018 | 6.282e-09 | 4.544528 | 2.051e-08
2018-02-10 18:03 | 318594.3 | 960.001 | 2 | 44 | 4.13256 | 4.889938 | 1.303159 | 6.282e-09 | 5.21571 | 2.051e-08
2018-02-10 18:05 | 318714.3 | 1080.0019 | 2 | 44 | 4.164387 | 4.889931 | 1.466144 | 6.282e-09 | 5.891806 | 2.051e-08
2018-02-10 18:07 | 318834.3 | 1200.0009 | 2 | 44 | 4.199783 | 4.889997 | 1.629125 | 6.282e-09 | 6.573351 | 2.051e-08
2018-02-10 18:09 | 318954.3 | 1320.0012 | 2 | 44 | 4.200408 | 4.192942 | 1.78013 | 6.282e-09 | 7.207633 | 2.051e-08
2018-02-10 18:11 | 319074.3 | 1440.0004 | 2 | 44 | 4.200389 | 3.582247 | 1.909522 | 6.282e-09 | 7.751133 | 2.051e-08
2018-02-10 18:12 | 319144.1 | 1509.7985 | 2 | 44 | 4.200414 | 3.259989 | 1.975808 | 6.282e-09 | 8.029558 | 2.051e-08
2018-02-10 18:14 | 319264.1 | 120.0013 | 3 | 44 | 4.229469 | 3.260176 | 2.084028 | 6.282e-09 | 8.485594 | 2.051e-08
2018-02-10 18:16 | 319384.1 | 240.002 | 3 | 44 | 4.26278 | 3.260107 | 2.192688 | 6.282e-09 | 8.946955 | 2.051e-08
2018-02-10 18:18 | 319504.1 | 360.002 | 3 | 44 | 4.298344 | 3.259909 | 2.301344 | 6.282e-09 | 9.412046 | 2.051e-08
2018-02-10 18:20 | 319624.1 | 480.0012 | 3 | 44 | 4.335921 | 3.25988 | 2.409999 | 6.282e-09 | 9.881109 | 2.051e-08
2018-02-10 18:22 | 319744.1 | 600.0003 | 3 | 44 | 4.375063 | 3.260077 | 2.518653 | 6.282e-09 | 10.35433 | 2.051e-08
2018-02-10 18:24 | 319864.1 | 720.0019 | 3 | 44 | 4.400387 | 2.981739 | 2.625473 | 6.282e-09 | 10.82352 | 2.051e-08
2018-02-10 18:26 | 319984.1 | 840.0003 | 3 | 44 | 4.400393 | 2.439823 | 2.715409 | 6.282e-09 | 11.21927 | 2.051e-08
2018-02-10 18:28 | 320104.1 | 960.0004 | 3 | 44 | 4.400382 | 2.016802 | 2.789404 | 6.282e-09 | 11.54488 | 2.051e-08
2018-02-10 18:30 | 320224.1 | 1080.002 | 3 | 44 | 4.400377 | 1.680952 | 2.850817 | 6.282e-09 | 11.81512 | 2.051e-08
2018-02-10 18:32 | 320344.1 | 1200.0012 | 3 | 44 | 4.400373 | 1.4128 | 2.902211 | 6.282e-09 | 12.04127 | 2.051e-08
2018-02-10 18:34 | 320464.1 | 1320.0012 | 3 | 44 | 4.400357 | 1.19702 | 2.945579 | 6.282e-09 | 12.2321 | 2.051e-08
2018-02-10 18:36 | 320584.1 | 1440.002 | 3 | 44 | 4.400341 | 1.021984 | 2.982469 | 6.282e-09 | 12.39444 | 2.051e-08
2018-02-10 18:38 | 320704.1 | 1560.0004 | 3 | 44 | 4.40035 | 0.8792953 | 3.01409 | 6.282e-09 | 12.53358 | 2.051e-08
2018-02-10 18:40 | 320824.1 | 1680.002 | 3 | 44 | 4.400311 | 0.7609196 | 3.041381 | 6.282e-09 | 12.65367 | 2.051e-08
2018-02-10 18:42 | 320944.1 | 1800.0001 | 3 | 44 | 4.400352 | 0.6636372 | 3.06508 | 6.282e-09 | 12.75795 | 2.051e-08
2018-02-10 18:42 | 320959.9 | 1815.8113 | 3 | 44 | 4.400355 | 0.6519909 | 3.067967 | 6.282e-09 | 12.77066 | 2.051e-08
2018-02-10 18:44 | 321080 | 120.0011 | 4 | 44 | 4.358895 | 0 | 3.067967 | 6.282e-09 | 12.77066 | 2.051e-08
2018-02-10 18:46 | 321200 | 240.0019 | 4 | 44 | 4.355803 | 0 | 3.067967 | 6.282e-09 | 12.77066 | 2.051e-08
2018-02-10 18:47 | 321260 | 300.0031 | 4 | 44 | 4.354849 | 0 | 3.067967 | 6.282e-09 | 12.77066 | 2.051e-08
2018-02-10 18:49 | 321380.1 | 120.0003 | 5 | 44 | 4.136072 | -3.260104 | 3.067967 | 0.1086572 | 12.77066 | 0.4525025
2018-02-10 18:51 | 321500.1 | 240.001 | 5 | 44 | 4.093369 | -3.260178 | 3.067967 | 0.2173119 | 12.77066 | 0.8995654
2018-02-10 18:53 | 321620.1 | 360.0002 | 5 | 44 | 4.05149 | -3.260058 | 3.067967 | 0.3259622 | 12.77066 | 1.342033
2018-02-10 18:55 | 321740.1 | 480.0009 | 5 | 44 | 4.009912 | -3.260008 | 3.067967 | 0.4346173 | 12.77066 | 1.779986
2018-02-10 18:57 | 321860.1 | 600.0018 | 5 | 44 | 3.969032 | -3.260012 | 3.067967 | 0.5432696 | 12.77066 | 2.213443
2018-02-10 18:59 | 321980.1 | 720.0009 | 5 | 44 | 3.929258 | -3.259949 | 3.067967 | 0.6519117 | 12.77066 | 2.642474
2018-02-10 19:01 | 322100.1 | 840.0018 | 5 | 44 | 3.891115 | -3.259991 | 3.067967 | 0.7605773 | 12.77066 | 3.06736
2018-02-10 19:03 | 322220.1 | 960.0001 | 5 | 44 | 3.855026 | -3.260115 | 3.067967 | 0.8692257 | 12.77066 | 3.488143
2018-02-10 19:05 | 322340.1 | 1080.0018 | 5 | 44 | 3.821129 | -3.259957 | 3.067967 | 0.9779018 | 12.77066 | 3.905231
2018-02-10 19:07 | 322460.1 | 1200.0006 | 5 | 44 | 3.789355 | -3.259949 | 3.067967 | 1.086559 | 12.77066 | 4.318679
2018-02-10 19:09 | 322580.1 | 1320.0018 | 5 | 44 | 3.759466 | -3.26001 | 3.067967 | 1.195216 | 12.77066 | 4.728781
2018-02-10 19:11 | 322700.1 | 1440.001 | 5 | 44 | 3.731219 | -3.260022 | 3.067967 | 1.303872 | 12.77066 | 5.135721
2018-02-10 19:13 | 322820.1 | 1560.001 | 5 | 44 | 3.704552 | -3.259896 | 3.067967 | 1.412531 | 12.77066 | 5.539691
2018-02-10 19:15 | 322940.1 | 1680.0018 | 5 | 44 | 3.679637 | -3.259968 | 3.067967 | 1.52119 | 12.77066 | 5.940853
2018-02-10 19:17 | 323060.1 | 1800.0002 | 5 | 44 | 3.6566 | -3.260033 | 3.067967 | 1.629845 | 12.77066 | 6.339392
2018-02-10 19:19 | 323180.1 | 1920 | 5 | 44 | 3.63549 | -3.260022 | 3.067967 | 1.738504 | 12.77066 | 6.73555
2018-02-10 19:21 | 323300.1 | 2040.0001 | 5 | 44 | 3.616406 | -3.25997 | 3.067967 | 1.847158 | 12.77066 | 7.129506
2018-02-10 19:23 | 323420.1 | 2160.001 | 5 | 44 | 3.598993 | -3.260006 | 3.067967 | 1.955809 | 12.77066 | 7.521475
2018-02-10 19:25 | 323540.1 | 2280.0009 | 5 | 44 | 3.582485 | -3.260018 | 3.067967 | 2.064476 | 12.77066 | 7.911664
2018-02-10 19:27 | 323660.1 | 2400.0026 | 5 | 44 | 3.566081 | -3.260029 | 3.067967 | 2.173134 | 12.77066 | 8.300043
2018-02-10 19:29 | 323780.1 | 2520.0017 | 5 | 44 | 3.549586 | -3.260066 | 3.067967 | 2.281785 | 12.77066 | 8.686606
2018-02-10 19:31 | 323900.1 | 2640.0017 | 5 | 44 | 3.532751 | -3.260132 | 3.067967 | 2.390444 | 12.77066 | 9.071391
2018-02-10 19:33 | 324020.1 | 2760.0018 | 5 | 44 | 3.513816 | -3.259961 | 3.067967 | 2.499097 | 12.77066 | 9.454243
2018-02-10 19:35 | 324140.1 | 2880.0002 | 5 | 44 | 3.488496 | -3.260018 | 3.067967 | 2.607748 | 12.77066 | 9.834722
2018-02-10 19:37 | 324260.1 | 3000.0017 | 5 | 44 | 3.454693 | -3.260014 | 3.067967 | 2.716409 | 12.77066 | 10.21204
2018-02-10 19:39 | 324380.1 | 3120.0001 | 5 | 44 | 3.409451 | -3.260104 | 3.067967 | 2.825065 | 12.77066 | 10.58508
2018-02-10 19:41 | 324500.1 | 3240.0001 | 5 | 44 | 3.336208 | -3.260062 | 3.067967 | 2.933719 | 12.77066 | 10.95199
2018-02-10 19:43 | 324620.1 | 3360.0017 | 5 | 44 | 3.122194 | -3.260075 | 3.067967 | 3.042382 | 12.77066 | 11.30565
2018-02-10 19:44 | 324645.7 | 3385.5976 | 5 | 44 | 2.999989 | -3.260039 | 3.067967 | 3.065558 | 12.77066 | 11.37673
2018-02-10 19:46 | 324765.7 | 120.0016 | 6 | 44 | 3.250368 | 0 | 3.067967 | 3.065558 | 12.77066 | 11.37673
2018-02-10 19:48 | 324885.7 | 240.0007 | 6 | 44 | 3.26109 | 0 | 3.067967 | 3.065558 | 12.77066 | 11.37673
2018-02-10 19:49 | 324945.7 | 300.0039 | 6 | 44 | 3.264774 | 0 | 3.067967 | 3.065558 | 12.77066 | 11.37673
2018-02-10 19:49 | 324945.7 | 0.0025 | 7 | 45 | 3.264825 | 0 | 0 | 0 | 0 | 0
2018-02-10 19:51 | 325065.8 | 120.001 | 2 | 45 | 3.904356 | 4.890089 | 0.1623093 | 2.456e-09 | 0.6119658 | 8.017e-09
2018-02-10 19:53 | 325185.8 | 240.0018 | 2 | 45 | 3.95907 | 4.88999 | 0.3253019 | 2.456e-09 | 1.253591 | 8.017e-09
2018-02-10 19:55 | 325305.8 | 360.001 | 2 | 45 | 3.996003 | 4.890011 | 0.4882857 | 2.456e-09 | 1.901942 | 8.017e-09
2018-02-10 19:57 | 325425.8 | 480.0001 | 2 | 45 | 4.02734375 | 4.890024 | 0.6512664 | 2.456e-09 | 2.555829 | 8.017e-09
2018-02-10 19:59 | 325545.8 | 600.0002 | 2 | 45 | 4.055017 | 4.889931 | 0.814252 | 2.456e-09 | 3.214532 | 8.017e-09
2018-02-10 20:01 | 325665.8 | 720.001 | 2 | 45 | 4.079904 | 4.889988 | 0.9772279 | 2.456e-09 | 3.877459 | 8.017e-09
2018-02-10 20:03 | 325785.8 | 840.001 | 2 | 45 | 4.10444 | 4.889999 | 1.140215 | 2.456e-09 | 4.544396 | 8.017e-09
2018-02-10 20:05 | 325905.8 | 960.0027 | 2 | 45 | 4.132447 | 4.889877 | 1.303198 | 2.456e-09 | 5.215579 | 8.017e-09
2018-02-10 20:07 | 326025.8 | 1080.001 | 2 | 45 | 4.164294 | 4.889887 | 1.46618 | 2.456e-09 | 5.891643 | 8.017e-09
2018-02-10 20:09 | 326145.8 | 1200.0027 | 2 | 45 | 4.199715 | 4.88994 | 1.629159 | 2.456e-09 | 6.573172 | 8.017e-09
2018-02-10 20:11 | 326265.8 | 1320.0002 | 2 | 45 | 4.200406 | 4.194174 | 1.780211 | 2.456e-09 | 7.207649 | 8.017e-09
2018-02-10 20:13 | 326385.8 | 1440.0001 | 2 | 45 | 4.200394 | 3.583422 | 1.909628 | 2.456e-09 | 7.751251 | 8.017e-09
2018-02-10 20:14 | 326455.6 | 1509.8152 | 2 | 45 | 4.200395 | 3.259981 | 1.975951 | 2.456e-09 | 8.029835 | 8.017e-09
2018-02-10 20:16 | 326575.7 | 120.001 | 3 | 45 | 4.229444 | 3.260176 | 2.084165 | 2.456e-09 | 8.485843 | 8.017e-09
2018-02-10 20:18 | 326695.7 | 240.0019 | 3 | 45 | 4.262754 | 3.260195 | 2.192827 | 2.456e-09 | 8.947207 | 8.017e-09
2018-02-10 20:20 | 326815.7 | 360.0019 | 3 | 45 | 4.298351 | 3.260126 | 2.301482 | 2.456e-09 | 9.412292 | 8.017e-09
2018-02-10 20:22 | 326935.7 | 480.001 | 3 | 45 | 4.33589 | 3.260174 | 2.410141 | 2.456e-09 | 9.881374 | 8.017e-09
2018-02-10 20:24 | 327055.7 | 600.001 | 3 | 45 | 4.375013 | 3.26012 | 2.518801 | 2.456e-09 | 10.35463 | 8.017e-09
2018-02-10 20:26 | 327175.7 | 720.001 | 3 | 45 | 4.400414 | 2.983074 | 2.625635 | 2.456e-09 | 10.82386 | 8.017e-09
2018-02-10 20:28 | 327295.7 | 840.001 | 3 | 45 | 4.400382 | 2.439375 | 2.715574 | 2.456e-09 | 11.21963 | 8.017e-09
2018-02-10 20:30 | 327415.7 | 960.001 | 3 | 45 | 4.400387 | 2.016409 | 2.789562 | 2.456e-09 | 11.54521 | 8.017e-09
2018-02-10 20:32 | 327535.7 | 1080.0018 | 3 | 45 | 4.400394 | 1.681114 | 2.85096 | 2.456e-09 | 11.81538 | 8.017e-09
2018-02-10 20:34 | 327655.7 | 1200.0003 | 3 | 45 | 4.400343 | 1.411972 | 2.90234 | 2.456e-09 | 12.04147 | 8.017e-09
2018-02-10 20:36 | 327775.7 | 1320.0003 | 3 | 45 | 4.400373 | 1.196526 | 2.945691 | 2.456e-09 | 12.23223 | 8.017e-09
2018-02-10 20:38 | 327895.7 | 1440.0003 | 3 | 45 | 4.400375 | 1.022104 | 2.982554 | 2.456e-09 | 12.39444 | 8.017e-09
2018-02-10 20:40 | 328015.7 | 1560.0036 | 3 | 45 | 4.400377 | 0.8797035 | 3.014144 | 2.456e-09 | 12.53345 | 8.017e-09
2018-02-10 20:42 | 328135.7 | 1680.0003 | 3 | 45 | 4.400324 | 0.7602654 | 3.041402 | 2.456e-09 | 12.6534 | 8.017e-09
2018-02-10 20:44 | 328255.7 | 1800.0003 | 3 | 45 | 4.400326 | 0.6622124 | 3.065073 | 2.456e-09 | 12.75755 | 8.017e-09
2018-02-10 20:44 | 328269.7 | 1814.0464 | 3 | 45 | 4.400336 | 0.6519985 | 3.067637 | 2.456e-09 | 12.76884 | 8.017e-09
2018-02-10 20:46 | 328389.8 | 120.001 | 4 | 45 | 4.358937 | 0 | 3.067637 | 2.456e-09 | 12.76884 | 8.017e-09
2018-02-10 20:48 | 328509.8 | 240.0001 | 4 | 45 | 4.355846 | 0 | 3.067637 | 2.456e-09 | 12.76884 | 8.017e-09
2018-02-10 20:49 | 328569.8 | 300.0014 | 4 | 45 | 4.354877 | 0 | 3.067637 | 2.456e-09 | 12.76884 | 8.017e-09
2018-02-10 20:51 | 328689.8 | 120.0009 | 5 | 45 | 4.136623 | -3.260039 | 3.067637 | 0.108656 | 12.76884 | 0.4525804
2018-02-10 20:53 | 328809.8 | 240.0003 | 5 | 45 | 4.093918 | -3.260029 | 3.067637 | 0.2173098 | 12.76884 | 0.8996999
2018-02-10 20:55 | 328929.8 | 360.0003 | 5 | 45 | 4.052043 | -3.260066 | 3.067637 | 0.3259629 | 12.76884 | 1.342239
2018-02-10 20:57 | 329049.8 | 480.0026 | 5 | 45 | 4.010499 | -3.259999 | 3.067637 | 0.4346199 | 12.76884 | 1.780261
2018-02-10 20:59 | 329169.8 | 600.0018 | 5 | 45 | 3.969597 | -3.259972 | 3.067637 | 0.5432677 | 12.76884 | 2.213763
2018-02-10 21:01 | 329289.8 | 720.0002 | 5 | 45 | 3.929837 | -3.260085 | 3.067637 | 0.6519211 | 12.76884 | 2.642899
2018-02-10 21:03 | 329409.8 | 840.0002 | 5 | 45 | 3.89167 | -3.259947 | 3.067637 | 0.7605777 | 12.76884 | 3.067811
2018-02-10 21:05 | 329529.8 | 960.001 | 5 | 45 | 3.855575 | -3.26001 | 3.067637 | 0.8692411 | 12.76884 | 3.488711
2018-02-10 21:07 | 329649.8 | 1080.0018 | 5 | 45 | 3.821683 | -3.260001 | 3.067637 | 0.9779006 | 12.76884 | 3.905795
2018-02-10 21:09 | 329769.8 | 1200.0018 | 5 | 45 | 3.789905 | -3.259938 | 3.067637 | 1.086556 | 12.76884 | 4.319297
2018-02-10 21:11 | 329889.8 | 1320.001 | 5 | 45 | 3.759999 | -3.260039 | 3.067637 | 1.195202 | 12.76884 | 4.729415
2018-02-10 21:13 | 330009.8 | 1440.0026 | 5 | 45 | 3.731721 | -3.259901 | 3.067637 | 1.30387 | 12.76884 | 5.136454
2018-02-10 21:15 | 330129.8 | 1560.0018 | 5 | 45 | 3.70506 | -3.260008 | 3.067637 | 1.412526 | 12.76884 | 5.540467
2018-02-10 21:17 | 330249.8 | 1680.0002 | 5 | 45 | 3.68013 | -3.259953 | 3.067637 | 1.521181 | 12.76884 | 5.941668
2018-02-10 21:19 | 330369.8 | 1800.001 | 5 | 45 | 3.65705 | -3.259985 | 3.067637 | 1.629845 | 12.76884 | 6.340292
2018-02-10 21:21 | 330489.8 | 1920.0018 | 5 | 45 | 3.635961 | -3.260024 | 3.067637 | 1.738503 | 12.76884 | 6.736498
2018-02-10 21:23 | 330609.8 | 2040.001 | 5 | 45 | 3.61682 | -3.259938 | 3.067637 | 1.847158 | 12.76884 | 7.130505
2018-02-10 21:25 | 330729.8 | 2160.001 | 5 | 45 | 3.59936 | -3.259957 | 3.067637 | 1.955818 | 12.76884 | 7.522547
2018-02-10 21:27 | 330849.8 | 2280.0001 | 5 | 45 | 3.5828 | -3.260043 | 3.067637 | 2.064475 | 12.76884 | 7.912736
2018-02-10 21:29 | 330969.8 | 2400.001 | 5 | 45 | 3.566386 | -3.260014 | 3.067637 | 2.173138 | 12.76884 | 8.301166
2018-02-10 21:31 | 331089.8 | 2520.0018 | 5 | 45 | 3.54986 | -3.260001 | 3.067637 | 2.28179 | 12.76884 | 8.68776
2018-02-10 21:33 | 331209.8 | 2640.001 | 5 | 45 | 3.532969 | -3.2601 | 3.067637 | 2.39045 | 12.76884 | 9.072577
2018-02-10 21:35 | 331329.8 | 2760.0013 | 5 | 45 | 3.514023 | -3.259905 | 3.067637 | 2.499104 | 12.76884 | 9.455454
2018-02-10 21:37 | 331449.8 | 2880.0002 | 5 | 45 | 3.488706 | -3.259993 | 3.067637 | 2.607763 | 12.76884 | 9.835982
2018-02-10 21:39 | 331569.8 | 3000.001 | 5 | 45 | 3.454937 | -3.260029 | 3.067637 | 2.716411 | 12.76884 | 10.21328
2018-02-10 21:41 | 331689.8 | 3120.001 | 5 | 45 | 3.40975 | -3.260018 | 3.067637 | 2.825076 | 12.76884 | 10.58638
2018-02-10 21:43 | 331809.8 | 3240.0019 | 5 | 45 | 3.336854 | -3.259901 | 3.067637 | 2.933732 | 12.76884 | 10.95334
2018-02-10 21:45 | 331929.8 | 3360.0018 | 5 | 45 | 3.124603 | -3.260083 | 3.067637 | 3.042393 | 12.76884 | 11.30713
2018-02-10 21:45 | 331956.1 | 3386.24 | 5 | 45 | 2.999989 | -3.259936 | 3.067637 | 3.066146 | 12.76884 | 11.38002
2018-02-10 21:47 | 332076.1 | 120 | 6 | 45 | 3.250007 | 0 | 3.067637 | 3.066146 | 12.76884 | 11.38002
2018-02-10 21:49 | 332196.1 | 240.0016 | 6 | 45 | 3.260765 | 0 | 3.067637 | 3.066146 | 12.76884 | 11.38002
2018-02-10 21:50 | 332256.1 | 300.0022 | 6 | 45 | 3.264454 | 0 | 3.067637 | 3.066146 | 12.76884 | 11.38002
2018-02-10 21:50 | 332256.1 | 0.0023 | 7 | 46 | 3.264439 | 0 | 0 | 0 | 0 | 0
2018-02-10 21:52 | 332376.2 | 120.0018 | 2 | 46 | 3.904247 | 4.889923 | 0.1623065 | 4.937e-09 | 0.6119245 | 1.6117e-08
2018-02-10 21:54 | 332496.2 | 240.0026 | 2 | 46 | 3.959087 | 4.889999 | 0.3252954 | 4.937e-09 | 1.253529 | 1.6117e-08
2018-02-10 21:56 | 332616.2 | 360.0018 | 2 | 46 | 3.996036 | 4.89007 | 0.4882761 | 4.937e-09 | 1.901873 | 1.6117e-08
2018-02-10 21:58 | 332736.2 | 480.0018 | 2 | 46 | 4.027339 | 4.890078 | 0.6512581 | 4.937e-09 | 2.555768 | 1.6117e-08
2018-02-10 22:00 | 332856.2 | 600.0002 | 2 | 46 | 4.054916 | 4.889982 | 0.8142319 | 4.937e-09 | 3.214418 | 1.6117e-08
2018-02-10 22:02 | 332976.2 | 720.001 | 2 | 46 | 4.079761 | 4.889936 | 0.9772092 | 4.937e-09 | 3.87733 | 1.6117e-08
2018-02-10 22:04 | 333096.2 | 840.001 | 2 | 46 | 4.104298 | 4.889866 | 1.140186 | 4.937e-09 | 4.544203 | 1.6117e-08
2018-02-10 22:06 | 333216.2 | 960.0018 | 2 | 46 | 4.132387 | 4.889791 | 1.303171 | 4.937e-09 | 5.215373 | 1.6117e-08
2018-02-10 22:08 | 333336.2 | 1080.0026 | 2 | 46 | 4.164301 | 4.89011 | 1.466153 | 4.937e-09 | 5.891429 | 1.6117e-08
2018-02-10 22:10 | 333456.2 | 1200.0018 | 2 | 46 | 4.199788 | 4.889885 | 1.629128 | 4.937e-09 | 6.572948 | 1.6117e-08
2018-02-10 22:12 | 333576.2 | 1320.0011 | 2 | 46 | 4.200401 | 4.190634 | 1.780107 | 4.937e-09 | 7.207123 | 1.6117e-08
2018-02-10 22:14 | 333696.2 | 1440.0018 | 2 | 46 | 4.200381 | 3.579115 | 1.909403 | 4.937e-09 | 7.750217 | 1.6117e-08
2018-02-10 22:16 | 333765.1 | 1508.896 | 2 | 46 | 4.200391 | 3.259993 | 1.974811 | 4.937e-09 | 8.024954 | 1.6117e-08
2018-02-10 22:18 | 333885.1 | 120.0003 | 3 | 46 | 4.229495 | 3.260218 | 2.083028 | 4.937e-09 | 8.480979 | 1.6117e-08
2018-02-10 22:20 | 334005.1 | 240.0002 | 3 | 46 | 4.262818 | 3.260151 | 2.191686 | 4.937e-09 | 8.942335 | 1.6117e-08
2018-02-10 22:22 | 334125.1 | 360.0011 | 3 | 46 | 4.298373 | 3.260145 | 2.300341 | 4.937e-09 | 9.407425 | 1.6117e-08
2018-02-10 22:24 | 334245.1 | 480.0019 | 3 | 46 | 4.335905 | 3.260178 | 2.409002 | 4.937e-09 | 9.876513 | 1.6117e-08
2018-02-10 22:26 | 334365.1 | 600.0019 | 3 | 46 | 4.375032 | 3.260218 | 2.517659 | 4.937e-09 | 10.34975 | 1.6117e-08
2018-02-10 22:28 | 334485.1 | 720.0004 | 3 | 46 | 4.400393 | 2.982498 | 2.62449 | 4.937e-09 | 10.81898 | 1.6117e-08
2018-02-10 22:30 | 334605.1 | 840.0002 | 3 | 46 | 4.400393 | 2.439936 | 2.714441 | 4.937e-09 | 11.2148 | 1.6117e-08
2018-02-10 22:32 | 334725.1 | 960.0002 | 3 | 46 | 4.400394 | 2.017756 | 2.788454 | 4.937e-09 | 11.54048 | 1.6117e-08
2018-02-10 22:34 | 334845.1 | 1080.0011 | 3 | 46 | 4.400393 | 1.68166 | 2.84988 | 4.937e-09 | 11.81078 | 1.6117e-08
2018-02-10 22:36 | 334965.1 | 1200.0019 | 3 | 46 | 4.40039 | 1.413473 | 2.901291 | 4.937e-09 | 12.03701 | 1.6117e-08
2018-02-10 22:38 | 335085.1 | 1320.0011 | 3 | 46 | 4.400362 | 1.197601 | 2.944671 | 4.937e-09 | 12.2279 | 1.6117e-08
2018-02-10 22:40 | 335205.1 | 1440.0003 | 3 | 46 | 4.400357 | 1.022738 | 2.981569 | 4.937e-09 | 12.39026 | 1.6117e-08
2018-02-10 22:42 | 335325.1 | 1560.0011 | 3 | 46 | 4.400348 | 0.8792419 | 3.013194 | 4.937e-09 | 12.52942 | 1.6117e-08
2018-02-10 22:44 | 335445.1 | 1680.0003 | 3 | 46 | 4.400342 | 0.7616959 | 3.040484 | 4.937e-09 | 12.64951 | 1.6117e-08
2018-02-10 22:46 | 335565.1 | 1800.0003 | 3 | 46 | 4.400354 | 0.6632385 | 3.064183 | 4.937e-09 | 12.75379 | 1.6117e-08
2018-02-10 22:46 | 335580.1 | 1815.032 | 3 | 46 | 4.400319 | 0.6519909 | 3.066928 | 4.937e-09 | 12.76587 | 1.6117e-08
2018-02-10 22:48 | 335700.2 | 120.0008 | 4 | 46 | 4.358925 | 0 | 3.066928 | 4.937e-09 | 12.76587 | 1.6117e-08
2018-02-10 22:50 | 335820.2 | 240.0001 | 4 | 46 | 4.355829 | 0 | 3.066928 | 4.937e-09 | 12.76587 | 1.6117e-08
2018-02-10 22:51 | 335880.2 | 300.0014 | 4 | 46 | 4.354876 | 0 | 3.066928 | 4.937e-09 | 12.76587 | 1.6117e-08
2018-02-10 22:53 | 336000.3 | 120.0018 | 5 | 46 | 4.136531 | -3.259991 | 3.066928 | 0.1086539 | 12.76587 | 0.45256
2018-02-10 22:55 | 336120.3 | 240.0002 | 5 | 46 | 4.093841 | -3.259707 | 3.066928 | 0.2173071 | 12.76587 | 0.8996662
2018-02-10 22:57 | 336240.3 | 360.0011 | 5 | 46 | 4.051953 | -3.260148 | 3.066928 | 0.3259588 | 12.76587 | 1.342191
2018-02-10 22:59 | 336360.3 | 480.001 | 5 | 46 | 4.010395 | -3.260079 | 3.066928 | 0.4346131 | 12.76587 | 1.780191
2018-02-10 23:01 | 336480.3 | 600.0002 | 5 | 46 | 3.969469 | -3.260039 | 3.066928 | 0.5432649 | 12.76587 | 2.213697
2018-02-10 23:03 | 336600.3 | 720.0002 | 5 | 46 | 3.929664 | -3.260039 | 3.066928 | 0.6519164 | 12.76587 | 2.642811
2018-02-10 23:05 | 336720.3 | 840.001 | 5 | 46 | 3.8915 | -3.260014 | 3.066928 | 0.7605686 | 12.76587 | 3.067687
2018-02-10 23:07 | 336840.3 | 960.0001 | 5 | 46 | 3.855389 | -3.26001 | 3.066928 | 0.8692334 | 12.76587 | 3.488575
2018-02-10 23:09 | 336960.3 | 1080.0018 | 5 | 46 | 3.821477 | -3.259936 | 3.066928 | 0.9778987 | 12.76587 | 3.905658
2018-02-10 23:11 | 337080.3 | 1200.0018 | 5 | 46 | 3.789668 | -3.259993 | 3.066928 | 1.086555 | 12.76587 | 4.319139
2018-02-10 23:13 | 337200.3 | 1320.0018 | 5 | 46 | 3.75975 | -3.260073 | 3.066928 | 1.195211 | 12.76587 | 4.729267
2018-02-10 23:15 | 337320.3 | 1440.0001 | 5 | 46 | 3.731506 | -3.259922 | 3.066928 | 1.303832 | 12.76587 | 5.136108
2018-02-10 23:17 | 337440.3 | 1560.0009 | 5 | 46 | 3.704822 | -3.260016 | 3.066928 | 1.412516 | 12.76587 | 5.5402
2018-02-10 23:19 | 337560.3 | 1680.0018 | 5 | 46 | 3.679882 | -3.260027 | 3.066928 | 1.521181 | 12.76587 | 5.941413
2018-02-10 23:21 | 337680.3 | 1800.0001 | 5 | 46 | 3.656775 | -3.259955 | 3.066928 | 1.629842 | 12.76587 | 6.339998
2018-02-10 23:23 | 337800.3 | 1920.001 | 5 | 46 | 3.63568 | -3.259863 | 3.066928 | 1.7385 | 12.76587 | 6.736172
2018-02-10 23:25 | 337920.3 | 2040.0001 | 5 | 46 | 3.616554 | -3.259972 | 3.066928 | 1.847141 | 12.76587 | 7.130101
2018-02-10 23:27 | 338040.3 | 2160.0018 | 5 | 46 | 3.599089 | -3.259985 | 3.066928 | 1.955818 | 12.76587 | 7.522175
2018-02-10 23:29 | 338160.3 | 2280.0001 | 5 | 46 | 3.582531 | -3.260018 | 3.066928 | 2.064458 | 12.76587 | 7.912275
2018-02-10 23:31 | 338280.3 | 2400.0026 | 5 | 46 | 3.566113 | -3.260048 | 3.066928 | 2.173129 | 12.76587 | 8.300704
2018-02-10 23:33 | 338400.3 | 2520.001 | 5 | 46 | 3.549582 | -3.259985 | 3.066928 | 2.281786 | 12.76587 | 8.687286
2018-02-10 23:35 | 338520.3 | 2640.0001 | 5 | 46 | 3.532702 | -3.259928 | 3.066928 | 2.390428 | 12.76587 | 9.072013
2018-02-10 23:37 | 338640.3 | 2760.0006 | 5 | 46 | 3.513755 | -3.260035 | 3.066928 | 2.499094 | 12.76587 | 9.454905
2018-02-10 23:39 | 338760.3 | 2880.001 | 5 | 46 | 3.488403 | -3.259991 | 3.066928 | 2.607752 | 12.76587 | 9.835397
2018-02-10 23:41 | 338880.3 | 3000.0008 | 5 | 46 | 3.454554 | -3.260027 | 3.066928 | 2.716409 | 12.76587 | 10.21269
2018-02-10 23:43 | 339000.3 | 3120.0001 | 5 | 46 | 3.409268 | -3.260052 | 3.066928 | 2.825041 | 12.76587 | 10.58563
2018-02-10 23:45 | 339120.3 | 3240.0001 | 5 | 46 | 3.335935 | -3.260075 | 3.066928 | 2.93371 | 12.76587 | 10.95256
2018-02-10 23:47 | 339240.3 | 3360.0002 | 5 | 46 | 3.12129 | -3.260069 | 3.066928 | 3.042384 | 12.76587 | 11.30621
2018-02-10 23:47 | 339265.6 | 3385.3471 | 5 | 46 | 2.999968 | -3.260153 | 3.066928 | 3.065336 | 12.76587 | 11.37659
2018-02-10 23:49 | 339385.7 | 120.0003 | 6 | 46 | 3.250307 | 0 | 3.066928 | 3.065336 | 12.76587 | 11.37659
2018-02-10 23:51 | 339505.7 | 240.0011 | 6 | 46 | 3.261024 | 0 | 3.066928 | 3.065336 | 12.76587 | 11.37659
2018-02-10 23:52 | 339565.7 | 300.0024 | 6 | 46 | 3.264698 | 0 | 3.066928 | 3.065336 | 12.76587 | 11.37659
2018-02-10 23:52 | 339565.7 | 0.0024 | 7 | 47 | 3.264735 | 0 | 0 | 0 | 0 | 0
2018-02-10 23:54 | 339685.7735 | 120.0011 | 2 | 47 | 3.904354 | 4.88986 | 0.162297 | 3.826e-09 | 0.611919 | 1.249e-08
2018-02-10 23:56 | 339805.7727 | 240.0003 | 2 | 47 | 3.959089 | 4.889885 | 0.3252646 | 3.826e-09 | 1.253448 | 1.249e-08
2018-02-10 23:58 | 339925.7734 | 360.001 | 2 | 47 | 3.996118 | 4.889952 | 0.4882541 | 3.826e-09 | 1.901832 | 1.249e-08
2018-02-11 | 340045.7727 | 480.0003 | 2 | 47 | 4.027536 | 4.890001 | 0.6512297 | 3.826e-09 | 2.555725 | 1.249e-08
2018-02-11 00:02 | 340165.7742 | 600.0018 | 2 | 47 | 4.055244 | 4.889963 | 0.8142073 | 3.826e-09 | 3.214432 | 1.249e-08
2018-02-11 00:04 | 340285.7726 | 720.0002 | 2 | 47 | 4.080137 | 4.890078 | 0.9771804 | 3.826e-09 | 3.877387 | 1.249e-08
2018-02-11 00:06 | 340405.7751 | 840.0027 | 2 | 47 | 4.104648 | 4.889944 | 1.140159 | 3.826e-09 | 4.54433 | 1.249e-08
2018-02-11 00:08 | 340525.7727 | 960.0003 | 2 | 47 | 4.13266 | 4.889969 | 1.303138 | 3.826e-09 | 5.215527 | 1.249e-08
2018-02-11 00:10 | 340645.7727 | 1080.0003 | 2 | 47 | 4.164574 | 4.889969 | 1.466114 | 3.826e-09 | 5.891603 | 1.249e-08
2018-02-11 00:12 | 340765.7745 | 1200.0021 | 2 | 47 | 4.200035 | 4.889469 | 1.629103 | 3.826e-09 | 6.57322 | 1.249e-08
2018-02-11 00:14 | 340885.7735 | 1320.0011 | 2 | 47 | 4.200401 | 4.187668 | 1.779944 | 3.826e-09 | 7.206812 | 1.249e-08
2018-02-11 00:16 | 341005.7732 | 1440.0008 | 2 | 47 | 4.200392 | 3.577656 | 1.909167 | 3.826e-09 | 7.749599 | 1.249e-08
2018-02-11 00:17 | 341074.43 | 1508.6576 | 2 | 47 | 4.200406 | 3.259993 | 1.974327 | 3.826e-09 | 8.023301 | 1.249e-08
2018-02-11 00:19 | 341194.4 | 120.0018 | 3 | 47 | 4.229489 | 3.260199 | 2.082546 | 3.826e-09 | 8.479329 | 1.249e-08
2018-02-11 00:21 | 341314.4 | 240.0019 | 3 | 47 | 4.262873 | 3.260145 | 2.191199 | 3.826e-09 | 8.940666 | 1.249e-08
2018-02-11 00:23 | 341434.4 | 360.0009 | 3 | 47 | 4.298473 | 3.260157 | 2.299856 | 3.826e-09 | 9.405772 | 1.249e-08
2018-02-11 00:25 | 341554.4 | 480.0018 | 3 | 47 | 4.336046 | 3.25983 | 2.408513 | 3.826e-09 | 9.874857 | 1.249e-08
2018-02-11 00:27 | 341674.4 | 600.0019 | 3 | 47 | 4.375203 | 3.26016 | 2.517169 | 3.826e-09 | 10.34811 | 1.249e-08
2018-02-11 00:29 | 341794.4 | 720.0019 | 3 | 47 | 4.400394 | 2.979706 | 2.623959 | 3.826e-09 | 10.81717 | 1.249e-08
2018-02-11 00:31 | 341914.4 | 840.0002 | 3 | 47 | 4.400399 | 2.43812 | 2.713822 | 3.826e-09 | 11.2126 | 1.249e-08
2018-02-11 00:33 | 342034.4 | 960.0002 | 3 | 47 | 4.400388 | 2.015362 | 2.787759 | 3.826e-09 | 11.53795 | 1.249e-08
2018-02-11 00:35 | 342154.4 | 1080.0004 | 3 | 47 | 4.400395 | 1.680044 | 2.849118 | 3.826e-09 | 11.80796 | 1.249e-08
2018-02-11 00:37 | 342274.4 | 1200.0027 | 3 | 47 | 4.40038 | 1.41176 | 2.900467 | 3.826e-09 | 12.03391 | 1.249e-08
2018-02-11 00:39 | 342394.4 | 1320.0019 | 3 | 47 | 4.400358 | 1.196051 | 2.943796 | 3.826e-09 | 12.22458 | 1.249e-08
2018-02-11 00:41 | 342514.4 | 1440.0004 | 3 | 47 | 4.400385 | 1.021994 | 2.980652 | 3.826e-09 | 12.38675 | 1.249e-08
2018-02-11 00:43 | 342634.4 | 1560.0003 | 3 | 47 | 4.400357 | 0.8786716 | 3.012239 | 3.826e-09 | 12.52575 | 1.249e-08
2018-02-11 00:45 | 342754.4 | 1680.0003 | 3 | 47 | 4.400355 | 0.7612019 | 3.039499 | 3.826e-09 | 12.6457 | 1.249e-08
2018-02-11 00:47 | 342874.4 | 1800.0003 | 3 | 47 | 4.400337 | 0.6626377 | 3.063172 | 3.826e-09 | 12.74987 | 1.249e-08
2018-02-11 00:48 | 342888.8 | 1814.3599 | 3 | 47 | 4.400334 | 0.6519985 | 3.065794 | 3.826e-09 | 12.76141 | 1.249e-08
2018-02-11 00:50 | 343008.8 | 120.0002 | 4 | 47 | 4.358848 | 0 | 3.065794 | 3.826e-09 | 12.76141 | 1.249e-08
2018-02-11 00:52 | 343128.8 | 240.001 | 4 | 47 | 4.355779 | 0 | 3.065794 | 3.826e-09 | 12.76141 | 1.249e-08
2018-02-11 00:53 | 343188.8 | 300.0007 | 4 | 47 | 4.354836 | 0 | 3.065794 | 3.826e-09 | 12.76141 | 1.249e-08
2018-02-11 00:55 | 343308.9 | 120.0019 | 5 | 47 | 4.136303 | -3.259964 | 3.065794 | 0.1086563 | 12.76141 | 0.4525458
2018-02-11 00:57 | 343428.9 | 240.0019 | 5 | 47 | 4.093598 | -3.26005 | 3.065794 | 0.2173085 | 12.76141 | 0.8996246
2018-02-11 00:59 | 343548.9 | 360.0003 | 5 | 47 | 4.051756 | -3.259989 | 3.065794 | 0.32596 | 12.76141 | 1.342125
2018-02-11 01:01 | 343668.9 | 480.0018 | 5 | 47 | 4.010219 | -3.260052 | 3.065794 | 0.4346108 | 12.76141 | 1.780091
2018-02-11 01:03 | 343788.9 | 600.0001 | 5 | 47 | 3.969289 | -3.260045 | 3.065794 | 0.5432605 | 12.76141 | 2.213569
2018-02-11 01:05 | 343908.9 | 720.0008 | 5 | 47 | 3.929502 | -3.260001 | 3.065794 | 0.6519106 | 12.76141 | 2.642658
2018-02-11 01:07 | 344028.9 | 840.0017 | 5 | 47 | 3.891356 | -3.259924 | 3.065794 | 0.7605576 | 12.76141 | 3.067498
2018-02-11 01:09 | 344148.9 | 960.0003 | 5 | 47 | 3.855247 | -3.260071 | 3.065794 | 0.8692304 | 12.76141 | 3.488401
2018-02-11 01:11 | 344268.9 | 1080.0003 | 5 | 47 | 3.821333 | -3.259976 | 3.065794 | 0.9778912 | 12.76141 | 3.905453
2018-02-11 01:13 | 344388.9 | 1200.0019 | 5 | 47 | 3.78954 | -3.260151 | 3.065794 | 1.086547 | 12.76141 | 4.318918
2018-02-11 01:15 | 344508.9 | 1320.0019 | 5 | 47 | 3.759645 | -3.259985 | 3.065794 | 1.195208 | 12.76141 | 4.729052
2018-02-11 01:17 | 344628.9 | 1440.0004 | 5 | 47 | 3.731374 | -3.259991 | 3.065794 | 1.30386 | 12.76141 | 5.135995
2018-02-11 01:19 | 344748.9 | 1560.0003 | 5 | 47 | 3.704709 | -3.260058 | 3.065794 | 1.412516 | 12.76141 | 5.539968
2018-02-11 01:21 | 344868.9 | 1680.0011 | 5 | 47 | 3.679732 | -3.259997 | 3.065794 | 1.521178 | 12.76141 | 5.941152
2018-02-11 01:23 | 344988.9 | 1800.0002 | 5 | 47 | 3.656632 | -3.25998 | 3.065794 | 1.629835 | 12.76141 | 6.339711
2018-02-11 01:25 | 345108.9 | 1920.0027 | 5 | 47 | 3.635521 | -3.260016 | 3.065794 | 1.738495 | 12.76141 | 6.735871
2018-02-11 01:27 | 345228.9 | 2040.0003 | 5 | 47 | 3.616385 | -3.259901 | 3.065794 | 1.847146 | 12.76141 | 7.129819
2018-02-11 01:29 | 345348.9 | 2160.0011 | 5 | 47 | 3.598931 | -3.260037 | 3.065794 | 1.955806 | 12.76141 | 7.521815
2018-02-11 01:31 | 345468.9 | 2280.0011 | 5 | 47 | 3.582379 | -3.259964 | 3.065794 | 2.064462 | 12.76141 | 7.911958
2018-02-11 01:33 | 345588.9 | 2400.0019 | 5 | 47 | 3.565935 | -3.259999 | 3.065794 | 2.17312 | 12.76141 | 8.300321
2018-02-11 01:35 | 345708.9 | 2520.0019 | 5 | 47 | 3.549422 | -3.259972 | 3.065794 | 2.281777 | 12.76141 | 8.686883
2018-02-11 01:37 | 345828.9 | 2640.0011 | 5 | 47 | 3.532548 | -3.259915 | 3.065794 | 2.390429 | 12.76141 | 9.071627
2018-02-11 01:39 | 345948.9 | 2760.0003 | 5 | 47 | 3.513558 | -3.26005 | 3.065794 | 2.499084 | 12.76141 | 9.454459
2018-02-11 01:41 | 346068.9 | 2880.0019 | 5 | 47 | 3.488147 | -3.259959 | 3.065794 | 2.607745 | 12.76141 | 9.834938
2018-02-11 01:43 | 346188.9 | 3000.0011 | 5 | 47 | 3.454216 | -3.260113 | 3.065794 | 2.716402 | 12.76141 | 10.2122
2018-02-11 01:45 | 346308.9 | 3120.0011 | 5 | 47 | 3.408803 | -3.260077 | 3.065794 | 2.82506 | 12.76141 | 10.58519
2018-02-11 01:47 | 346428.9 | 3240.0003 | 5 | 47 | 3.335026 | -3.260037 | 3.065794 | 2.933718 | 12.76141 | 10.95201
2018-02-11 01:49 | 346548.9 | 3360.0003 | 5 | 47 | 3.117161 | -3.260014 | 3.065794 | 3.042372 | 12.76141 | 11.30538
2018-02-11 01:49 | 346573.1 | 3384.2193 | 5 | 47 | 2.999983 | -3.260045 | 3.065794 | 3.064301 | 12.76141 | 11.37257
2018-02-11 01:51 | 346693.211 | 120.0015 | 6 | 47 | 3.250177 | 0 | 3.065794 | 3.064301 | 12.76141 | 11.37257
2018-02-11 01:53 | 346813.211 | 240.0015 | 6 | 47 | 3.26091 | 0 | 3.065794 | 3.064301 | 12.76141 | 11.37257
2018-02-11 01:54 | 346873.2108 | 300.0013 | 6 | 47 | 3.264602 | 0 | 3.065794 | 3.064301 | 12.76141 | 11.37257
2018-02-11 01:54 | 346873.2 | 0.0024 | 7 | 48 | 3.264702 | 0 | 0 | 0 | 0 | 0
2018-02-11 01:56 | 346993.3 | 120.0008 | 2 | 48 | 3.904521 | 4.889908 | 0.1622941 | 3.082e-09 | 0.6119232 | 1.006e-08
2018-02-11 01:58 | 347113.3 | 240.0002 | 2 | 48 | 3.959301 | 4.889959 | 0.3252782 | 3.082e-09 | 1.253548 | 1.006e-08
2018-02-11 02:00 | 347233.3 | 360.001 | 2 | 48 | 3.996311 | 4.889946 | 0.4882673 | 3.082e-09 | 1.901963 | 1.006e-08
2018-02-11 02:02 | 347353.3 | 480.0017 | 2 | 48 | 4.027652 | 4.889896 | 0.6512498 | 3.082e-09 | 2.555909 | 1.006e-08
2018-02-11 02:04 | 347473.3 | 600.001 | 2 | 48 | 4.055357 | 4.889929 | 0.8142204 | 3.082e-09 | 3.214605 | 1.006e-08
2018-02-11 02:06 | 347593.3 | 720.0009 | 2 | 48 | 4.080233 | 4.889977 | 0.9772014 | 3.082e-09 | 3.877608 | 1.006e-08
2018-02-11 02:08 | 347713.3 | 840.0018 | 2 | 48 | 4.104817 | 4.889959 | 1.140181 | 3.082e-09 | 4.544574 | 1.006e-08
2018-02-11 02:10 | 347833.3 | 960.0034 | 2 | 48 | 4.13285 | 4.889956 | 1.303163 | 3.082e-09 | 5.215814 | 1.006e-08
2018-02-11 02:12 | 347953.3 | 1080.0019 | 2 | 48 | 4.164803 | 4.889961 | 1.466143 | 3.082e-09 | 5.891943 | 1.006e-08
2018-02-11 02:14 | 348073.3 | 1200.001 | 2 | 48 | 4.200237 | 4.889517 | 1.629129 | 3.082e-09 | 6.573587 | 1.006e-08
2018-02-11 02:16 | 348193.3 | 1320.0003 | 2 | 48 | 4.20041 | 4.184835 | 1.779855 | 3.082e-09 | 7.206698 | 1.006e-08
2018-02-11 02:18 | 348313.3 | 1440.0003 | 2 | 48 | 4.200383 | 3.574272 | 1.908982 | 3.082e-09 | 7.749081 | 1.006e-08
2018-02-11 02:19 | 348381.2 | 1507.9112 | 2 | 48 | 4.200399 | 3.259974 | 1.973402 | 3.082e-09 | 8.019671 | 1.006e-08
2018-02-11 02:21 | 348501.2 | 120.0019 | 3 | 48 | 4.229485 | 3.260168 | 2.081617 | 3.082e-09 | 8.475687 | 1.006e-08
2018-02-11 02:23 | 348621.2 | 240.0019 | 3 | 48 | 4.262842 | 3.260126 | 2.190276 | 3.082e-09 | 8.937047 | 1.006e-08
2018-02-11 02:25 | 348741.2 | 360.0003 | 3 | 48 | 4.298454 | 3.260107 | 2.298927 | 3.082e-09 | 9.402123 | 1.006e-08
2018-02-11 02:27 | 348861.2 | 480.0002 | 3 | 48 | 4.336038 | 3.259792 | 2.40759 | 3.082e-09 | 9.871234 | 1.006e-08
2018-02-11 02:29 | 348981.2 | 600.0009 | 3 | 48 | 4.375221 | 3.259941 | 2.516242 | 3.082e-09 | 10.34447 | 1.006e-08
2018-02-11 02:31 | 349101.2 | 720.0018 | 3 | 48 | 4.400408 | 2.980062 | 2.623031 | 3.082e-09 | 10.81352 | 1.006e-08
2018-02-11 02:33 | 349221.2 | 840.0018 | 3 | 48 | 4.400392 | 2.437593 | 2.71289 | 3.082e-09 | 11.20894 | 1.006e-08
2018-02-11 02:35 | 349341.2 | 960.001 | 3 | 48 | 4.400392 | 2.015305 | 2.786824 | 3.082e-09 | 11.53428 | 1.006e-08
2018-02-11 02:37 | 349461.2 | 1080.0002 | 3 | 48 | 4.400386 | 1.679502 | 2.848185 | 3.082e-09 | 11.80429 | 1.006e-08
2018-02-11 02:39 | 349581.2 | 1200.0003 | 3 | 48 | 4.400373 | 1.411884 | 2.899539 | 3.082e-09 | 12.03027 | 1.006e-08
2018-02-11 02:41 | 349701.2 | 1320.0003 | 3 | 48 | 4.400363 | 1.19648 | 2.942872 | 3.082e-09 | 12.22094 | 1.006e-08
2018-02-11 02:43 | 349821.2 | 1440.001 | 3 | 48 | 4.400367 | 1.021992 | 2.979733 | 3.082e-09 | 12.38315 | 1.006e-08
2018-02-11 02:45 | 349941.2 | 1560.0019 | 3 | 48 | 4.400345 | 0.8786449 | 3.011329 | 3.082e-09 | 12.52218 | 1.006e-08
2018-02-11 02:47 | 350061.2 | 1680.0003 | 3 | 48 | 4.400354 | 0.7614765 | 3.038601 | 3.082e-09 | 12.64219 | 1.006e-08
2018-02-11 02:49 | 350181.2 | 1800.0006 | 3 | 48 | 4.400332 | 0.662859 | 3.062289 | 3.082e-09 | 12.74642 | 1.006e-08
2018-02-11 02:49 | 350195.6 | 1814.3887 | 3 | 48 | 4.400325 | 0.6519909 | 3.064918 | 3.082e-09 | 12.75799 | 1.006e-08
2018-02-11 02:51 | 350315.6 | 120.001 | 4 | 48 | 4.358852 | 0 | 3.064918 | 3.082e-09 | 12.75799 | 1.006e-08
2018-02-11 02:53 | 350435.6 | 240.0004 | 4 | 48 | 4.355744 | 0 | 3.064918 | 3.082e-09 | 12.75799 | 1.006e-08
2018-02-11 02:54 | 350495.6 | 300.0024 | 4 | 48 | 4.354793 | 0 | 3.064918 | 3.082e-09 | 12.75799 | 1.006e-08
2018-02-11 02:56 | 350615.7 | 120.0002 | 5 | 48 | 4.136157 | -3.260027 | 3.064918 | 0.1086492 | 12.75799 | 0.4525047
2018-02-11 02:58 | 350735.7 | 240.0012 | 5 | 48 | 4.093445 | -3.260014 | 3.064918 | 0.217315 | 12.75799 | 0.8996236
2018-02-11 03:00 | 350855.7 | 360.0005 | 5 | 48 | 4.051566 | -3.259955 | 3.064918 | 0.3259702 | 12.75799 | 1.342119
2018-02-11 03:02 | 350975.7 | 480.0018 | 5 | 48 | 4.009992 | -3.259938 | 3.064918 | 0.4346274 | 12.75799 | 1.780088
2018-02-11 03:04 | 351095.7 | 600.001 | 5 | 48 | 3.969077 | -3.260054 | 3.064918 | 0.5432889 | 12.75799 | 2.213588
2018-02-11 03:06 | 351215.7 | 720.0003 | 5 | 48 | 3.929267 | -3.260043 | 3.064918 | 0.6519446 | 12.75799 | 2.642676
2018-02-11 03:08 | 351335.7 | 840.001 | 5 | 48 | 3.891105 | -3.259891 | 3.064918 | 0.7605991 | 12.75799 | 3.067518
2018-02-11 03:10 | 351455.7 | 960.0001 | 5 | 48 | 3.85498 | -3.260014 | 3.064918 | 0.8692272 | 12.75799 | 3.488219
2018-02-11 03:12 | 351575.7 | 1080.0002 | 5 | 48 | 3.821077 | -3.260029 | 3.064918 | 0.9779191 | 12.75799 | 3.905363
2018-02-11 03:14 | 351695.7 | 1200.0001 | 5 | 48 | 3.789299 | -3.259934 | 3.064918 | 1.086573 | 12.75799 | 4.318794
2018-02-11 03:16 | 351815.7 | 1320.0002 | 5 | 48 | 3.759398 | -3.260085 | 3.064918 | 1.195238 | 12.75799 | 4.728917
2018-02-11 03:18 | 351935.7 | 1440.001 | 5 | 48 | 3.731122 | -3.260064 | 3.064918 | 1.303896 | 12.75799 | 5.135852
2018-02-11 03:20 | 352055.7 | 1560.0009 | 5 | 48 | 3.704427 | -3.260014 | 3.064918 | 1.412554 | 12.75799 | 5.539804
2018-02-11 03:22 | 352175.7 | 1680.0018 | 5 | 48 | 3.679497 | -3.260018 | 3.064918 | 1.521217 | 12.75799 | 5.94097
2018-02-11 03:24 | 352295.7 | 1800.001 | 5 | 48 | 3.656419 | -3.260031 | 3.064918 | 1.62987 | 12.75799 | 6.339486
2018-02-11 03:26 | 352415.7 | 1920.0018 | 5 | 48 | 3.635316 | -3.259989 | 3.064918 | 1.738538 | 12.75799 | 6.735657
2018-02-11 03:28 | 352535.7 | 2040.0018 | 5 | 48 | 3.616189 | -3.260045 | 3.064918 | 1.847191 | 12.75799 | 7.129587
2018-02-11 03:30 | 352655.7 | 2160.001 | 5 | 48 | 3.598722 | -3.259953 | 3.064918 | 1.955853 | 12.75799 | 7.521569
2018-02-11 03:32 | 352775.7 | 2280.0018 | 5 | 48 | 3.582159 | -3.259978 | 3.064918 | 2.064514 | 12.75799 | 7.911705
2018-02-11 03:34 | 352895.7 | 2400.001 | 5 | 48 | 3.565732 | -3.260062 | 3.064918 | 2.173173 | 12.75799 | 8.300049
2018-02-11 03:36 | 353015.7 | 2520.0002 | 5 | 48 | 3.549209 | -3.259924 | 3.064918 | 2.281825 | 12.75799 | 8.686577
2018-02-11 03:38 | 353135.7 | 2640.0011 | 5 | 48 | 3.532288 | -3.260037 | 3.064918 | 2.390487 | 12.75799 | 9.071328
2018-02-11 03:40 | 353255.7 | 2760.0026 | 5 | 48 | 3.513281 | -3.260003 | 3.064918 | 2.499142 | 12.75799 | 9.454134
2018-02-11 03:42 | 353375.7 | 2880.0018 | 5 | 48 | 3.48779 | -3.259959 | 3.064918 | 2.607802 | 12.75799 | 9.834577
2018-02-11 03:44 | 353495.7 | 3000.001 | 5 | 48 | 3.453758 | -3.26002 | 3.064918 | 2.716441 | 12.75799 | 10.21173
2018-02-11 03:46 | 353615.7 | 3120.0002 | 5 | 48 | 3.408235 | -3.260056 | 3.064918 | 2.825116 | 12.75799 | 10.58472
2018-02-11 03:48 | 353735.7 | 3240.0003 | 5 | 48 | 3.333971 | -3.260098 | 3.064918 | 2.933777 | 12.75799 | 10.95147
2018-02-11 03:50 | 353855.7 | 3360 | 5 | 48 | 3.113255 | -3.25994 | 3.064918 | 3.04243 | 12.75799 | 11.30461
2018-02-11 03:51 | 353878.9 | 3383.1944 | 5 | 48 | 2.999993 | -3.260075 | 3.064918 | 3.063434 | 12.75799 | 11.36893
2018-02-11 03:53 | 353999 | 120.0025 | 6 | 48 | 3.250408 | 0 | 3.064918 | 3.063434 | 12.75799 | 11.36893
2018-02-11 03:55 | 354119 | 240.0017 | 6 | 48 | 3.261185 | 0 | 3.064918 | 3.063434 | 12.75799 | 11.36893
2018-02-11 03:56 | 354179 | 300.0031 | 6 | 48 | 3.264874 | 0 | 3.064918 | 3.063434 | 12.75799 | 11.36893
2018-02-11 03:56 | 354179 | 0.0025 | 7 | 49 | 3.264835 | 0 | 0 | 0 | 0 | 0
2018-02-11 03:58 | 354299.1 | 120.0003 | 2 | 49 | 3.904899 | 4.889963 | 0.1623032 | 6.434e-09 | 0.6120192 | 2.1005e-08
2018-02-11 04:00 | 354419.1 | 240.0018 | 2 | 49 | 3.95966 | 4.890032 | 0.3252841 | 6.434e-09 | 1.25369 | 2.1005e-08
2018-02-11 04:02 | 354539.1 | 360.001 | 2 | 49 | 3.996664 | 4.890051 | 0.488264 | 6.434e-09 | 1.902126 | 2.1005e-08
2018-02-11 04:04 | 354659.1 | 480.0008 | 2 | 49 | 4.028027 | 4.890057 | 0.6512476 | 6.434e-09 | 2.556137 | 2.1005e-08
2018-02-11 04:06 | 354779.1 | 600.0002 | 2 | 49 | 4.055676 | 4.889973 | 0.8142228 | 6.434e-09 | 3.214908 | 2.1005e-08
2018-02-11 04:08 | 354899.1 | 720.0027 | 2 | 49 | 4.080511 | 4.889967 | 0.9772038 | 6.434e-09 | 3.877961 | 2.1005e-08
2018-02-11 04:10 | 355019.1 | 840.0003 | 2 | 49 | 4.105084 | 4.889942 | 1.140176 | 6.434e-09 | 4.544941 | 2.1005e-08
2018-02-11 04:12 | 355139.1 | 960.0027 | 2 | 49 | 4.13313 | 4.889826 | 1.303156 | 6.434e-09 | 5.216221 | 2.1005e-08
2018-02-11 04:14 | 355259.1 | 1080.0003 | 2 | 49 | 4.165041 | 4.889931 | 1.466133 | 6.434e-09 | 5.892375 | 2.1005e-08
2018-02-11 04:16 | 355379.1 | 1200.001 | 2 | 49 | 4.200411 | 4.887566 | 1.629114 | 6.434e-09 | 6.574037 | 2.1005e-08
2018-02-11 04:18 | 355499.1 | 1320.0001 | 2 | 49 | 4.200416 | 4.181696 | 1.779699 | 6.434e-09 | 7.206556 | 2.1005e-08
2018-02-11 04:20 | 355619.1 | 1440.0003 | 2 | 49 | 4.200408 | 3.572378 | 1.908731 | 6.434e-09 | 7.748542 | 2.1005e-08
2018-02-11 04:21 | 355686.5 | 1507.392 | 2 | 49 | 4.200391 | 3.259998 | 1.972638 | 6.434e-09 | 8.016979 | 2.1005e-08
2018-02-11 04:23 | 355806.5 | 120.0003 | 3 | 49 | 4.229517 | 3.260134 | 2.080855 | 6.434e-09 | 8.473001 | 2.1005e-08
2018-02-11 04:25 | 355926.5 | 240.0013 | 3 | 49 | 4.262856 | 3.260153 | 2.189517 | 6.434e-09 | 8.934379 | 2.1005e-08
2018-02-11 04:27 | 356046.5 | 360.0011 | 3 | 49 | 4.298489 | 3.260107 | 2.298176 | 6.434e-09 | 9.39949 | 2.1005e-08
2018-02-11 04:29 | 356166.5 | 480.0019 | 3 | 49 | 4.336025 | 3.260159 | 2.406834 | 6.434e-09 | 9.868579 | 2.1005e-08
2018-02-11 04:31 | 356286.5 | 600.0019 | 3 | 49 | 4.375145 | 3.259806 | 2.515489 | 6.434e-09 | 10.34182 | 2.1005e-08
2018-02-11 04:33 | 356406.5 | 720.0011 | 3 | 49 | 4.4004 | 2.980938 | 2.62229 | 6.434e-09 | 10.81093 | 2.1005e-08
2018-02-11 04:35 | 356526.5 | 840.0019 | 3 | 49 | 4.400403 | 2.43885 | 2.712195 | 6.434e-09 | 11.20654 | 2.1005e-08
2018-02-11 04:37 | 356646.5 | 960.0003 | 3 | 49 | 4.400388 | 2.016163 | 2.786164 | 6.434e-09 | 11.53203 | 2.1005e-08
2018-02-11 04:39 | 356766.5 | 1080.0013 | 3 | 49 | 4.400373 | 1.680267 | 2.847555 | 6.434e-09 | 11.80218 | 2.1005e-08
2018-02-11 04:41 | 356886.5 | 1200.0011 | 3 | 49 | 4.400394 | 1.412889 | 2.898928 | 6.434e-09 | 12.02824 | 2.1005e-08
2018-02-11 04:43 | 357006.5 | 1320.0003 | 3 | 49 | 4.400378 | 1.196991 | 2.94228 | 6.434e-09 | 12.219 | 2.1005e-08
2018-02-11 04:45 | 357126.5 | 1440.0011 | 3 | 49 | 4.400367 | 1.022243 | 2.979148 | 6.434e-09 | 12.38124 | 2.1005e-08
2018-02-11 04:47 | 357246.5 | 1560.0011 | 3 | 49 | 4.400361 | 0.8793411 | 3.010749 | 6.434e-09 | 12.52029 | 2.1005e-08
2018-02-11 04:49 | 357366.5 | 1680.001 | 3 | 49 | 4.400325 | 0.7605286 | 3.038022 | 6.434e-09 | 12.6403 | 2.1005e-08
2018-02-11 04:51 | 357486.5 | 1800.0011 | 3 | 49 | 4.400345 | 0.6629028 | 3.061702 | 6.434e-09 | 12.7445 | 2.1005e-08
2018-02-11 04:51 | 357501.3 | 1814.7943 | 3 | 49 | 4.400341 | 0.6519928 | 3.064405 | 6.434e-09 | 12.7564 | 2.1005e-08
2018-02-11 04:53 | 357621.3376 | 120.0004 | 4 | 49 | 4.35889 | 0 | 3.064405 | 6.434e-09 | 12.7564 | 2.1005e-08
2018-02-11 04:55 | 357741.3375 | 240.0003 | 4 | 49 | 4.355798 | 0 | 3.064405 | 6.434e-09 | 12.7564 | 2.1005e-08
2018-02-11 04:56 | 357801.3389 | 300.0017 | 4 | 49 | 4.354862 | 0 | 3.064405 | 6.434e-09 | 12.7564 | 2.1005e-08
2018-02-11 04:58 | 357921.4 | 120.0011 | 5 | 49 | 4.136164 | -3.259995 | 3.064405 | 0.1086557 | 12.7564 | 0.4525278
2018-02-11 05:00 | 358041.4 | 240.0011 | 5 | 49 | 4.093457 | -3.260073 | 3.064405 | 0.2173126 | 12.7564 | 0.8996102
2018-02-11 05:02 | 358161.4 | 360.0011 | 5 | 49 | 4.051606 | -3.260071 | 3.064405 | 0.3259671 | 12.7564 | 1.342107
2018-02-11 05:04 | 358281.4 | 480.0012 | 5 | 49 | 4.010067 | -3.260077 | 3.064405 | 0.4346179 | 12.7564 | 1.780057
2018-02-11 05:06 | 358401.4 | 600.0019 | 5 | 49 | 3.969135 | -3.260081 | 3.064405 | 0.5432739 | 12.7564 | 2.213543
2018-02-11 05:08 | 358521.4 | 720.0018 | 5 | 49 | 3.929333 | -3.25997 | 3.064405 | 0.6519233 | 12.7564 | 2.642613
2018-02-11 05:10 | 358641.4 | 840.0019 | 5 | 49 | 3.891171 | -3.260069 | 3.064405 | 0.760573 | 12.7564 | 3.067444
2018-02-11 05:12 | 358761.4 | 960.0001 | 5 | 49 | 3.855026 | -3.260003 | 3.064405 | 0.8692201 | 12.7564 | 3.488225
2018-02-11 05:14 | 358881.4 | 1080.0011 | 5 | 49 | 3.821099 | -3.260073 | 3.064405 | 0.9778871 | 12.7564 | 3.905276
2018-02-11 05:16 | 359001.4 | 1200.0004 | 5 | 49 | 3.78928 | -3.260037 | 3.064405 | 1.086548 | 12.7564 | 4.318731
2018-02-11 05:18 | 359121.4 | 1320.0011 | 5 | 49 | 3.759361 | -3.259993 | 3.064405 | 1.195203 | 12.7564 | 4.728818
2018-02-11 05:20 | 359241.4 | 1440.0004 | 5 | 49 | 3.73106 | -3.259978 | 3.064405 | 1.303862 | 12.7564 | 5.135753
2018-02-11 05:22 | 359361.4 | 1560.0011 | 5 | 49 | 3.704391 | -3.259907 | 3.064405 | 1.41252 | 12.7564 | 5.539698
2018-02-11 05:24 | 359481.4 | 1680.0003 | 5 | 49 | 3.679456 | -3.259912 | 3.064405 | 1.521159 | 12.7564 | 5.940766
2018-02-11 05:26 | 359601.4 | 1800.0004 | 5 | 49 | 3.656342 | -3.259907 | 3.064405 | 1.629832 | 12.7564 | 6.339351
2018-02-11 05:28 | 359721.4 | 1920.0004 | 5 | 49 | 3.635222 | -3.259953 | 3.064405 | 1.738485 | 12.7564 | 6.73546
2018-02-11 05:30 | 359841.4 | 2040.0004 | 5 | 49 | 3.616114 | -3.259966 | 3.064405 | 1.84714 | 12.7564 | 7.129388
2018-02-11 05:32 | 359961.4 | 2160.002 | 5 | 49 | 3.598678 | -3.260045 | 3.064405 | 1.9558 | 12.7564 | 7.521355
2018-02-11 05:34 | 360081.4 | 2280.002 | 5 | 49 | 3.5821 | -3.259919 | 3.064405 | 2.064455 | 12.7564 | 7.911464
2018-02-11 05:36 | 360201.4 | 2400.0012 | 5 | 49 | 3.565632 | -3.259976 | 3.064405 | 2.173109 | 12.7564 | 8.299777
2018-02-11 05:38 | 360321.4 | 2520.002 | 5 | 49 | 3.54906 | -3.259955 | 3.064405 | 2.281761 | 12.7564 | 8.686293
2018-02-11 05:40 | 360441.4 | 2640.0004 | 5 | 49 | 3.532107 | -3.259892 | 3.064405 | 2.390415 | 12.7564 | 9.070997
2018-02-11 05:42 | 360561.4 | 2760.0012 | 5 | 49 | 3.51308 | -3.259987 | 3.064405 | 2.499069 | 12.7564 | 9.453778
2018-02-11 05:44 | 360681.4 | 2880.0012 | 5 | 49 | 3.487563 | -3.259891 | 3.064405 | 2.607726 | 12.7564 | 9.834185
2018-02-11 05:46 | 360801.4 | 3000.0012 | 5 | 49 | 3.453496 | -3.260024 | 3.064405 | 2.716378 | 12.7564 | 10.21136
2018-02-11 05:48 | 360921.4 | 3120.0009 | 5 | 49 | 3.407846 | -3.25994 | 3.064405 | 2.825035 | 12.7564 | 10.58425
2018-02-11 05:50 | 361041.4 | 3240.0012 | 5 | 49 | 3.333357 | -3.259922 | 3.064405 | 2.933689 | 12.7564 | 10.95092
2018-02-11 05:52 | 361161.4 | 3360.0004 | 5 | 49 | 3.11095 | -3.260102 | 3.064405 | 3.042345 | 12.7564 | 11.30395
2018-02-11 05:53 | 361184 | 3382.6066 | 5 | 49 | 2.999983 | -3.259961 | 3.064405 | 3.062817 | 12.7564 | 11.3666
2018-02-11 05:55 | 361304.1 | 120.0008 | 6 | 49 | 3.250594 | 0 | 3.064405 | 3.062817 | 12.7564 | 11.3666
2018-02-11 05:57 | 361424.1 | 240.0001 | 6 | 49 | 3.2613 | 0 | 3.064405 | 3.062817 | 12.7564 | 11.3666
2018-02-11 05:58 | 361484.1 | 300.0006 | 6 | 49 | 3.264996 | 0 | 3.064405 | 3.062817 | 12.7564 | 11.3666
2018-02-11 05:58 | 361484.1 | 0.0024 | 7 | 50 | 3.26502 | 0 | 0 | 0 | 0 | 0
2018-02-11 06:00 | 361604.2 | 120.0019 | 2 | 50 | 3.905011 | 4.889952 | 0.1622994 | 6.658e-09 | 0.6120269 | 2.174e-08
2018-02-11 06:02 | 361724.2 | 240.0011 | 2 | 50 | 3.959741 | 4.890051 | 0.3252746 | 6.658e-09 | 1.253688 | 2.174e-08
2018-02-11 06:04 | 361844.2 | 360.0019 | 2 | 50 | 3.996751 | 4.889936 | 0.4882531 | 6.658e-09 | 1.902134 | 2.174e-08
2018-02-11 06:06 | 361964.2 | 480.0011 | 2 | 50 | 4.028131 | 4.889999 | 0.6512316 | 6.658e-09 | 2.556139 | 2.174e-08
2018-02-11 06:08 | 362084.2 | 600.0019 | 2 | 50 | 4.055828 | 4.890018 | 0.8142048 | 6.658e-09 | 3.214925 | 2.174e-08
2018-02-11 06:10 | 362204.2 | 720.0011 | 2 | 50 | 4.080686 | 4.889923 | 0.9771845 | 6.658e-09 | 3.877997 | 2.174e-08
2018-02-11 06:12 | 362324.2 | 840.002 | 2 | 50 | 4.105254 | 4.889946 | 1.140162 | 6.658e-09 | 4.545029 | 2.174e-08
2018-02-11 06:14 | 362444.2 | 960.0003 | 2 | 50 | 4.133347 | 4.89031 | 1.303144 | 6.658e-09 | 5.216346 | 2.174e-08
2018-02-11 06:16 | 362564.2 | 1080.0011 | 2 | 50 | 4.16527 | 4.889919 | 1.466126 | 6.658e-09 | 5.892563 | 2.174e-08
2018-02-11 06:18 | 362684.2 | 1200.0004 | 2 | 50 | 4.200422 | 4.880152 | 1.629094 | 6.658e-09 | 6.574206 | 2.174e-08
2018-02-11 06:20 | 362804.2 | 1320.0011 | 2 | 50 | 4.200408 | 4.175606 | 1.779492 | 6.658e-09 | 7.205941 | 2.174e-08
2018-02-11 06:22 | 362924.2 | 1440.0004 | 2 | 50 | 4.200405 | 3.568502 | 1.908356 | 6.658e-09 | 7.747222 | 2.174e-08
2018-02-11 06:23 | 362990.9 | 1506.7161 | 2 | 50 | 4.200385 | 3.259985 | 1.971587 | 6.658e-09 | 8.012816 | 2.174e-08
2018-02-11 06:25 | 363110.9 | 120.0019 | 3 | 50 | 4.229498 | 3.260141 | 2.079801 | 6.658e-09 | 8.468826 | 2.174e-08
2018-02-11 06:27 | 363230.9 | 240.0003 | 3 | 50 | 4.262811 | 3.25989 | 2.188459 | 6.658e-09 | 8.930184 | 2.174e-08
2018-02-11 06:29 | 363350.9 | 360.0011 | 3 | 50 | 4.298415 | 3.260136 | 2.297116 | 6.658e-09 | 9.395284 | 2.174e-08
2018-02-11 06:31 | 363470.9 | 480.002 | 3 | 50 | 4.336004 | 3.260082 | 2.405775 | 6.658e-09 | 9.864373 | 2.174e-08
2018-02-11 06:33 | 363590.9 | 600.0011 | 3 | 50 | 4.375153 | 3.259691 | 2.514428 | 6.658e-09 | 10.33761 | 2.174e-08
2018-02-11 06:35 | 363710.9 | 720.0011 | 3 | 50 | 4.400399 | 2.980568 | 2.621218 | 6.658e-09 | 10.80666 | 2.174e-08
2018-02-11 06:37 | 363830.9 | 840.002 | 3 | 50 | 4.400396 | 2.438309 | 2.7111 | 6.658e-09 | 11.20218 | 2.174e-08
2018-02-11 06:39 | 363950.9 | 960.0003 | 3 | 50 | 4.400375 | 2.015495 | 2.785049 | 6.658e-09 | 11.52758 | 2.174e-08
2018-02-11 06:41 | 364070.9 | 1080.0003 | 3 | 50 | 4.400374 | 1.679625 | 2.846418 | 6.658e-09 | 11.79763 | 2.174e-08
2018-02-11 06:43 | 364190.9 | 1200.0012 | 3 | 50 | 4.400368 | 1.412079 | 2.897782 | 6.658e-09 | 12.02365 | 2.174e-08
2018-02-11 06:45 | 364310.9 | 1320.0003 | 3 | 50 | 4.40037 | 1.197136 | 2.941126 | 6.658e-09 | 12.21438 | 2.174e-08
2018-02-11 06:47 | 364430.9 | 1440.0011 | 3 | 50 | 4.400373 | 1.022364 | 2.978008 | 6.658e-09 | 12.37667 | 2.174e-08
2018-02-11 06:49 | 364550.9 | 1560.0012 | 3 | 50 | 4.400352 | 0.8784142 | 3.00962 | 6.658e-09 | 12.51578 | 2.174e-08
2018-02-11 06:51 | 364670.9 | 1680.0012 | 3 | 50 | 4.40034 | 0.7610207 | 3.036884 | 6.658e-09 | 12.63575 | 2.174e-08
2018-02-11 06:53 | 364790.9 | 1800.0004 | 3 | 50 | 4.400338 | 0.6625042 | 3.060564 | 6.658e-09 | 12.73995 | 2.174e-08
2018-02-11 06:53 | 364805.1 | 1814.2097 | 3 | 50 | 4.400331 | 0.6519985 | 3.063159 | 6.658e-09 | 12.75137 | 2.174e-08
2018-02-11 06:55 | 364925.2 | 120.0011 | 4 | 50 | 4.35884 | 0 | 3.063159 | 6.658e-09 | 12.75137 | 2.174e-08
2018-02-11 06:57 | 365045.2 | 240.0003 | 4 | 50 | 4.355771 | 0 | 3.063159 | 6.658e-09 | 12.75137 | 2.174e-08
2018-02-11 06:58 | 365105.2 | 300.0023 | 4 | 50 | 4.354812 | 0 | 3.063159 | 6.658e-09 | 12.75137 | 2.174e-08
2018-02-11 07:00 | 365225.3 | 120.0018 | 5 | 50 | 4.135921 | -3.259987 | 3.063159 | 0.1086556 | 12.75137 | 0.4525034
2018-02-11 07:02 | 365345.3 | 240.0002 | 5 | 50 | 4.093235 | -3.260003 | 3.063159 | 0.2173111 | 12.75137 | 0.8995554
2018-02-11 07:04 | 365465.3 | 360.0017 | 5 | 50 | 4.051393 | -3.260027 | 3.063159 | 0.3259663 | 12.75137 | 1.342031
2018-02-11 07:06 | 365585.3 | 480.0017 | 5 | 50 | 4.009856 | -3.260069 | 3.063159 | 0.4346249 | 12.75137 | 1.779989
2018-02-11 07:08 | 365705.3 | 600.0002 | 5 | 50 | 3.968934 | -3.260037 | 3.063159 | 0.5432759 | 12.75137 | 2.213433
2018-02-11 07:10 | 365825.3 | 720.0002 | 5 | 50 | 3.929116 | -3.260104 | 3.063159 | 0.6519288 | 12.75137 | 2.642494
2018-02-11 07:12 | 365945.3 | 840.001 | 5 | 50 | 3.890959 | -3.260066 | 3.063159 | 0.7605785 | 12.75137 | 3.067302
2018-02-11 07:14 | 366065.3 | 960.0017 | 5 | 50 | 3.854829 | -3.260069 | 3.063159 | 0.8692384 | 12.75137 | 3.48811
2018-02-11 07:16 | 366185.3 | 1080.0002 | 5 | 50 | 3.820914 | -3.260018 | 3.063159 | 0.9778915 | 12.75137 | 3.905087
2018-02-11 07:18 | 366305.3 | 1200.0002 | 5 | 50 | 3.78912 | -3.260075 | 3.063159 | 1.086552 | 12.75137 | 4.318526
2018-02-11 07:20 | 366425.3 | 1320.0002 | 5 | 50 | 3.759173 | -3.260006 | 3.063159 | 1.195211 | 12.75137 | 4.728604
2018-02-11 07:22 | 366545.3 | 1440.0018 | 5 | 50 | 3.730911 | -3.260033 | 3.063159 | 1.303873 | 12.75137 | 5.135534
2018-02-11 07:24 | 366665.3 | 1560.0002 | 5 | 50 | 3.704247 | -3.259968 | 3.063159 | 1.412529 | 12.75137 | 5.539457
2018-02-11 07:26 | 366785.3 | 1680.0018 | 5 | 50 | 3.679285 | -3.260048 | 3.063159 | 1.521186 | 12.75137 | 5.940577
2018-02-11 07:28 | 366905.3 | 1800.0018 | 5 | 50 | 3.656207 | -3.259953 | 3.063159 | 1.629847 | 12.75137 | 6.339101
2018-02-11 07:30 | 367025.3 | 1920.0002 | 5 | 50 | 3.635101 | -3.260008 | 3.063159 | 1.738503 | 12.75137 | 6.735201
2018-02-11 07:32 | 367145.3 | 2040.0018 | 5 | 50 | 3.615981 | -3.259957 | 3.063159 | 1.84716 | 12.75137 | 7.129124
2018-02-11 07:34 | 367265.3 | 2160.001 | 5 | 50 | 3.59851 | -3.259968 | 3.063159 | 1.955814 | 12.75137 | 7.521053
2018-02-11 07:36 | 367385.3 | 2280.0018 | 5 | 50 | 3.581948 | -3.259972 | 3.063159 | 2.064474 | 12.75137 | 7.911165
2018-02-11 07:38 | 367505.3 | 2400.001 | 5 | 50 | 3.565487 | -3.25997 | 3.063159 | 2.173129 | 12.75137 | 8.29947
2018-02-11 07:40 | 367625.3 | 2520.0018 | 5 | 50 | 3.548936 | -3.260069 | 3.063159 | 2.28179 | 12.75137 | 8.686
2018-02-11 07:42 | 367745.3 | 2640.0002 | 5 | 50 | 3.531986 | -3.260111 | 3.063159 | 2.390449 | 12.75137 | 9.070709
2018-02-11 07:44 | 367865.3 | 2760.0009 | 5 | 50 | 3.512938 | -3.259953 | 3.063159 | 2.499106 | 12.75137 | 9.453488
2018-02-11 07:46 | 367985.3 | 2880.0009 | 5 | 50 | 3.487375 | -3.259934 | 3.063159 | 2.607763 | 12.75137 | 9.833878
2018-02-11 07:48 | 368105.3 | 3000.0001 | 5 | 50 | 3.453203 | -3.260006 | 3.063159 | 2.716416 | 12.75137 | 10.21103
2018-02-11 07:50 | 368225.3 | 3120.001 | 5 | 50 | 3.40742 | -3.260001 | 3.063159 | 2.825079 | 12.75137 | 10.58391
2018-02-11 07:52 | 368345.3 | 3240.0002 | 5 | 50 | 3.332474 | -3.260045 | 3.063159 | 2.933739 | 12.75137 | 10.95054
2018-02-11 07:54 | 368465.3 | 3360.0018 | 5 | 50 | 3.107033 | -3.259995 | 3.063159 | 3.042401 | 12.75137 | 11.30337
2018-02-11 07:54 | 368486.8 | 3381.5808 | 5 | 50 | 2.999981 | -3.260027 | 3.063159 | 3.061937 | 12.75137 | 11.36312
2018-02-11 07:56 | 368606.9 | 120.0016 | 6 | 50 | 3.250528 | 0 | 3.063159 | 3.061937 | 12.75137 | 11.36312
2018-02-11 07:58 | 368726.9 | 239.9998 | 6 | 50 | 3.261238 | 0 | 3.063159 | 3.061937 | 12.75137 | 11.36312
2018-02-11 07:59 | 368786.9 | 300.0005 | 6 | 50 | 3.264941 | 0 | 3.063159 | 3.061937 | 12.75137 | 11.36312
2018-02-11 07:59 | 368786.9 | 0.0024 | 7 | 51 | 3.264868 | 0 | 0 | 0 | 0 | 0
2018-02-11 08:01 | 368906.9 | 120.0009 | 8 | 51 | 3.764496 | 3.260096 | 0.1086424 | 0 | 0.3950183 | 0
2018-02-11 08:03 | 369026.9 | 240.0018 | 8 | 51 | 3.849624 | 3.259882 | 0.2173222 | 0 | 0.8101301 | 0
2018-02-11 08:05 | 369146.9 | 360.0002 | 8 | 51 | 3.873216 | 3.259932 | 0.32598 | 0 | 1.229742 | 0
2018-02-11 08:07 | 369266.9 | 480.0002 | 8 | 51 | 3.896113 | 3.259853 | 0.4346341 | 0 | 1.651823 | 0
2018-02-11 08:09 | 369386.9 | 600.001 | 8 | 51 | 3.919045 | 3.260056 | 0.5433028 | 0 | 2.076456 | 0
2018-02-11 08:11 | 369506.9 | 720.001 | 8 | 51 | 3.940315 | 3.259848 | 0.6519563 | 0 | 2.503461 | 0
2018-02-11 08:13 | 369626.9 | 840.0002 | 8 | 51 | 3.958221 | 3.25983 | 0.7606166 | 0 | 2.932618 | 0
2018-02-11 08:15 | 369746.9 | 960.0002 | 8 | 51 | 3.974194 | 3.259861 | 0.8692645 | 0 | 3.363544 | 0
2018-02-11 08:17 | 369866.9 | 1080.0009 | 8 | 51 | 3.989805 | 3.25984 | 0.9779471 | 0 | 3.796323 | 0
2018-02-11 08:19 | 369986.9 | 1200.0009 | 8 | 51 | 4.005448 | 3.260153 | 1.086595 | 0 | 4.230653 | 0
2018-02-11 08:21 | 370106.9 | 1320.0002 | 8 | 51 | 4.022367 | 3.259876 | 1.195249 | 0 | 4.666762 | 0
2018-02-11 08:23 | 370226.9 | 1440.0009 | 8 | 51 | 4.04112 | 3.260149 | 1.303914 | 0 | 5.104857 | 0
2018-02-11 08:25 | 370346.9 | 1560.0018 | 8 | 51 | 4.061665 | 3.259962 | 1.412606 | 0 | 5.545196 | 0
2018-02-11 08:27 | 370466.9 | 1680.0002 | 8 | 51 | 4.083785 | 3.260155 | 1.521245 | 0 | 5.987639 | 0
2018-02-11 08:29 | 370586.9 | 1800.0001 | 8 | 51 | 4.107226 | 3.259817 | 1.629931 | 0 | 6.432752 | 0
2018-02-11 08:31 | 370706.9 | 1920.0017 | 8 | 51 | 4.132389 | 3.260098 | 1.738588 | 0 | 6.880381 | 0
2018-02-11 08:33 | 370826.9 | 2040.0009 | 8 | 51 | 4.159625 | 3.259842 | 1.847264 | 0 | 7.330933 | 0
2018-02-11 08:35 | 370946.9 | 2160.0017 | 8 | 51 | 4.189159 | 3.260139 | 1.955916 | 0 | 7.784469 | 0
2018-02-11 08:36 | 370988.7 | 2201.8151 | 8 | 51 | 4.200002 | 3.26005 | 1.993792 | 0 | 7.943338 | 0

## Statistics_67
Date_Time | Test_Time(s) | Step_Time(s) | Step_Index | Cycle_Index | Voltage(V) | Current(A) | Charge_Capacity(Ah) | Discharge_Capacity(Ah) | Charge_Energy(Wh) | Discharge_Energy(Wh) | ACR(Ohm) | Internal Resistance(Ohm)
2018-02-06 23:14 | 9148.106272 | 300.0011 | 6 | 1 | 3.248082 | 0 | 3.06302 | 3.136073 | 12.75399 | 11.67506
2018-02-07 01:18 | 16547.86 | 300.0023 | 6 | 2 | 3.248131 | 0 | 3.13672 | 3.133438 | 13.01914 | 11.66462
2018-02-07 03:21 | 23947.5909 | 300.0008 | 6 | 3 | 3.247843 | 0 | 3.135543 | 3.133322 | 13.01557 | 11.66373
2018-02-07 05:24 | 31344.48 | 300.0031 | 6 | 4 | 3.247926 | 0 | 3.134154 | 3.13181 | 13.01028 | 11.65764
2018-02-07 07:28 | 38739.25 | 300.0014 | 6 | 5 | 3.248262 | 0 | 3.133071 | 3.129944 | 13.00587 | 11.65002
2018-02-07 09:31 | 46132.15 | 300.0047 | 6 | 6 | 3.249256 | 0 | 3.131368 | 3.129106 | 12.99982 | 11.64516
2018-02-07 16:23 | 53413.32 | 300.0032 | 6 | 7 | 3.240379 | 0 | 3.129339 | 2.986915 | 12.99237 | 11.15762
2018-02-07 18:26 | 60809.32 | 300.0025 | 6 | 8 | 3.250577 | 0 | 3.13145 | 3.126275 | 13.00868 | 11.63275
2018-02-07 20:30 | 68200.60262 | 300.0024 | 6 | 9 | 3.250644 | 0 | 3.127587 | 3.126253 | 12.9877 | 11.63276
2018-02-07 22:33 | 75589.35 | 300.0031 | 6 | 10 | 3.251179 | 0 | 3.127701 | 3.125096 | 12.98741 | 11.62828
2018-02-08 00:36 | 82974.21 | 300.0016 | 6 | 11 | 3.251163 | 0 | 3.126313 | 3.123944 | 12.98167 | 11.62374
2018-02-08 02:39 | 90358.24 | 300.0032 | 6 | 12 | 3.251269 | 0 | 3.123882 | 3.122939 | 12.97271 | 11.61977
2018-02-08 04:42 | 97741.54674 | 300.0009 | 6 | 13 | 3.251257 | 0 | 3.124024 | 3.121729 | 12.97349 | 11.61469
2018-02-08 06:45 | 105120.3 | 300.0029 | 6 | 14 | 3.251736 | 0 | 3.122771 | 3.120422 | 12.96788 | 11.60926
2018-02-08 08:48 | 112498.5 | 300.003 | 6 | 15 | 3.251928 | 0 | 3.121798 | 3.11949 | 12.96466 | 11.60636
2018-02-08 10:52 | 119875.3 | 300.0025 | 6 | 16 | 3.252463 | 0 | 3.119991 | 3.117586 | 12.95819 | 11.59877
2018-02-08 12:54 | 127246.4 | 300.0023 | 6 | 17 | 3.252737 | 0 | 3.11764 | 3.114421 | 12.9488 | 11.58473
2018-02-08 14:57 | 134618.1 | 300.004 | 6 | 18 | 3.253338 | 0 | 3.117584 | 3.11534 | 12.94889 | 11.58858
2018-02-08 17:00 | 141991.5 | 300.002 | 6 | 19 | 3.253763 | 0 | 3.116203 | 3.113952 | 12.94908 | 11.58286
2018-02-08 19:03 | 149358.6 | 300.0039 | 6 | 20 | 3.254047 | 0 | 3.115458 | 3.112381 | 12.94136 | 11.57715
2018-02-08 21:06 | 156724.6 | 300.0038 | 6 | 21 | 3.25391 | 0 | 3.113747 | 3.111591 | 12.93499 | 11.57385
2018-02-08 23:08 | 164089 | 300.0032 | 6 | 22 | 3.254721 | 0 | 3.112751 | 3.110515 | 12.93072 | 11.5691
2018-02-09 01:11 | 171450.3 | 300.0016 | 6 | 23 | 3.255122 | 0 | 3.111786 | 3.108611 | 12.92724 | 11.56238
2018-02-09 03:14 | 178811.4 | 300.004 | 6 | 24 | 3.255168 | 0 | 3.111152 | 3.108983 | 12.9247 | 11.56427
2018-02-09 05:17 | 186169.4 | 300.0045 | 6 | 25 | 3.255355 | 0 | 3.109575 | 3.107385 | 12.91814 | 11.55753
2018-02-09 07:19 | 193525.6 | 300.0032 | 6 | 26 | 3.256267 | 0 | 3.108771 | 3.105602 | 12.91518 | 11.55051
2018-02-09 09:22 | 200879.1 | 300.0048 | 6 | 27 | 3.256746 | 0 | 3.107277 | 3.10512 | 12.90945 | 11.54835
2018-02-09 11:24 | 208236.3086 | 300.0017 | 6 | 28 | 3.257933 | 0 | 3.105302 | 3.103085 | 12.90299 | 11.53967
2018-02-09 13:27 | 215587.7 | 300.0022 | 6 | 29 | 3.258019 | 0 | 3.104873 | 3.101857 | 12.90193 | 11.53513
2018-02-09 15:29 | 222937.2 | 300.0046 | 6 | 30 | 3.257687 | 0 | 3.103545 | 3.101564 | 12.89619 | 11.53379
2018-02-09 17:32 | 230286.6 | 300.0046 | 6 | 31 | 3.259025 | 0 | 3.102159 | 3.100015 | 12.89013 | 11.5271
2018-02-09 19:34 | 237631.9 | 300.0032 | 6 | 32 | 3.259446 | 0 | 3.101549 | 3.098566 | 12.88885 | 11.52192
2018-02-09 21:37 | 244975.6 | 300.0045 | 6 | 33 | 3.259704 | 0 | 3.100197 | 3.098127 | 12.88376 | 11.52003
2018-02-09 23:39 | 252318 | 300.004 | 6 | 34 | 3.260269 | 0 | 3.099302 | 3.097141 | 12.88019 | 11.51585
2018-02-10 01:41 | 259658.5 | 300.0014 | 6 | 35 | 3.26045 | 0 | 3.099015 | 3.096018 | 12.87898 | 11.51222
2018-02-10 03:44 | 266997.6 | 300.0021 | 6 | 36 | 3.260714 | 0 | 3.097628 | 3.095578 | 12.87326 | 11.51032
2018-02-10 05:46 | 274334.5 | 300.004 | 6 | 37 | 3.261084 | 0 | 3.096632 | 3.094648 | 12.86916 | 11.50658
2018-02-10 07:48 | 281669.3 | 300.0023 | 6 | 38 | 3.26184 | 0 | 3.095614 | 3.092611 | 12.8655 | 11.4983
2018-02-10 09:50 | 289003.5 | 300.0013 | 6 | 39 | 3.263354 | 0 | 3.094223 | 3.092002 | 12.86063 | 11.49534
2018-02-10 11:53 | 296335.9436 | 300.0013 | 6 | 40 | 3.263898 | 0 | 3.093238 | 3.09117 | 12.85745 | 11.49204
2018-02-10 13:55 | 303665.9 | 300.0021 | 6 | 41 | 3.264179 | 0 | 3.092167 | 3.090348 | 12.85312 | 11.48916
2018-02-10 15:57 | 310995.2 | 300.0022 | 6 | 42 | 3.264693 | 0 | 3.091041 | 3.088998 | 12.84895 | 11.48324
2018-02-10 17:59 | 318321.9 | 300.0024 | 6 | 43 | 3.265706 | 0 | 3.090144 | 3.088119 | 12.84508 | 11.47933
2018-02-10 20:01 | 325647.6 | 300.0038 | 6 | 44 | 3.265734 | 0 | 3.088872 | 3.087368 | 12.84087 | 11.47654
2018-02-10 22:03 | 332972.6 | 300.0032 | 6 | 45 | 3.266051 | 0 | 3.088581 | 3.086718 | 12.83961 | 11.47443
2018-02-11 00:05 | 340296.6756 | 300.004 | 6 | 46 | 3.266584 | 0 | 3.087698 | 3.085945 | 12.83606 | 11.47086
2018-02-11 02:07 | 347618.1 | 300.0008 | 6 | 47 | 3.267106 | 0 | 3.086229 | 3.084786 | 12.83024 | 11.46628
2018-02-11 04:09 | 354937.9 | 300.0022 | 6 | 48 | 3.267941 | 0 | 3.085629 | 3.083702 | 12.82825 | 11.46162
2018-02-11 06:11 | 362257.1 | 300.0033 | 6 | 49 | 3.268199 | 0 | 3.084761 | 3.082948 | 12.82509 | 11.4586
2018-02-11 08:13 | 369573.2 | 300.0032 | 6 | 50 | 3.268396 | 0 | 3.082717 | 3.081878 | 12.8169 | 11.45419
2018-02-11 08:50 | 371809.2 | 2235.9184 | 8 | 51 | 4.200002 | 3.259775 | 2.024622 | 0 | 8.061605 | 0

## Channel_67_1
Date_Time | Test_Time(s) | Step_Time(s) | Step_Index | Cycle_Index | Voltage(V) | Current(A) | Charge_Capacity(Ah) | Discharge_Capacity(Ah) | Charge_Energy(Wh) | Discharge_Energy(Wh) | ACR(Ohm) | Internal Resistance(Ohm)
2018-02-06 20:44 | 120.0003 | 120.0001 | 1 | 1 | 3.516309 | 0 | 0 | 0 | 0 | 0
2018-02-06 20:46 | 240.0011 | 240.0009 | 1 | 1 | 3.516421 | 0 | 0 | 0 | 0 | 0
2018-02-06 20:48 | 360.0003 | 360.0001 | 1 | 1 | 3.516618 | 0 | 0 | 0 | 0 | 0
2018-02-06 20:50 | 480.0003 | 480.0001 | 1 | 1 | 3.516901 | 0 | 0 | 0 | 0 | 0
2018-02-06 20:52 | 600.0011 | 600.0009 | 1 | 1 | 3.517239 | 0 | 0 | 0 | 0 | 0
2018-02-06 20:54 | 720.0011 | 720.0009 | 1 | 1 | 3.517593 | 0 | 0 | 0 | 0 | 0
2018-02-06 20:56 | 840.0003 | 840.0001 | 1 | 1 | 3.517991 | 0 | 0 | 0 | 0 | 0
2018-02-06 20:58 | 960.0003 | 960.0001 | 1 | 1 | 3.518395 | 0 | 0 | 0 | 0 | 0
2018-02-06 21:00 | 1080.0003 | 1080.0001 | 1 | 1 | 3.518793 | 0 | 0 | 0 | 0 | 0
2018-02-06 21:02 | 1200.0011 | 1200.0009 | 1 | 1 | 3.519237 | 0 | 0 | 0 | 0 | 0
2018-02-06 21:04 | 1320.0003 | 1320.0001 | 1 | 1 | 3.519681 | 0 | 0 | 0 | 0 | 0
2018-02-06 21:06 | 1440.0003 | 1440.0001 | 1 | 1 | 3.520124 | 0 | 0 | 0 | 0 | 0
2018-02-06 21:08 | 1560.0011 | 1560.0009 | 1 | 1 | 3.520553 | 0 | 0 | 0 | 0 | 0
2018-02-06 21:10 | 1680.0003 | 1680.0001 | 1 | 1 | 3.520976 | 0 | 0 | 0 | 0 | 0
2018-02-06 21:12 | 1800.0012 | 1800.001 | 1 | 1 | 3.521396 | 0 | 0 | 0 | 0 | 0
2018-02-06 21:12 | 1800.0041 | 1800.0039 | 1 | 1 | 3.521396 | 0 | 0 | 0 | 0 | 0
2018-02-06 21:14 | 1920.089856 | 120.0002 | 2 | 1 | 3.920587 | 4.889952 | 0.1623073 | 1.873e-09 | 0.6271157 | 6.597e-09
2018-02-06 21:16 | 2040.090656 | 240.001 | 2 | 1 | 3.960732 | 4.890015 | 0.3252886 | 1.873e-09 | 1.269458 | 6.597e-09
2018-02-06 21:18 | 2160.091456 | 360.0018 | 2 | 1 | 3.995211 | 4.890001 | 0.4882772 | 1.873e-09 | 1.917903 | 6.597e-09
2018-02-06 21:20 | 2280.091456 | 480.0018 | 2 | 1 | 4.024916 | 4.88998 | 0.6512593 | 1.873e-09 | 2.571522 | 6.597e-09
2018-02-06 21:22 | 2400.090656 | 600.001 | 2 | 1 | 4.050435 | 4.889935 | 0.8142412 | 1.873e-09 | 3.229641 | 6.597e-09
2018-02-06 21:24 | 2520.091456 | 720.0018 | 2 | 1 | 4.073286 | 4.89002 | 0.9772264 | 1.873e-09 | 3.891688 | 6.597e-09
2018-02-06 21:26 | 2640.090656 | 840.001 | 2 | 1 | 4.096991 | 4.889996 | 1.140208 | 1.873e-09 | 4.557449 | 6.597e-09
2018-02-06 21:28 | 2760.089856 | 960.0002 | 2 | 1 | 4.124349 | 4.889971 | 1.303189 | 1.873e-09 | 5.22736 | 6.597e-09
2018-02-06 21:30 | 2880.091456 | 1080.0018 | 2 | 1 | 4.15554 | 4.889908 | 1.466182 | 1.873e-09 | 5.902092 | 6.597e-09
2018-02-06 21:32 | 3000.091456 | 1200.0018 | 2 | 1 | 4.190386 | 4.889946 | 1.629168 | 1.873e-09 | 6.582174 | 6.597e-09
2018-02-06 21:34 | 3120.089956 | 1320.0003 | 2 | 1 | 4.200398 | 4.316868 | 1.784787 | 1.873e-09 | 7.235618 | 6.597e-09
2018-02-06 21:36 | 3240.090756 | 1440.0011 | 2 | 1 | 4.200398 | 3.656025 | 1.917436 | 1.873e-09 | 7.792796 | 6.597e-09
2018-02-06 21:37 | 3319.911256 | 1519.8216 | 2 | 1 | 4.200392 | 3.259968 | 1.99404 | 1.873e-09 | 8.114568 | 6.597e-09
2018-02-06 21:39 | 3439.926716 | 120.001 | 3 | 1 | 4.229492 | 3.260153 | 2.102257 | 1.873e-09 | 8.570586 | 6.597e-09
2018-02-06 21:41 | 3559.925916 | 240.0002 | 3 | 1 | 4.263081 | 3.260023 | 2.210917 | 1.873e-09 | 9.031964 | 6.597e-09
2018-02-06 21:43 | 3679.925916 | 360.0002 | 3 | 1 | 4.298975 | 3.259809 | 2.319573 | 1.873e-09 | 9.497107 | 6.597e-09
2018-02-06 21:45 | 3799.928316 | 480.0026 | 3 | 1 | 4.336741 | 3.259907 | 2.428235 | 1.873e-09 | 9.96628 | 6.597e-09
2018-02-06 21:47 | 3919.925916 | 600.0002 | 3 | 1 | 4.37604 | 3.25992 | 2.536888 | 1.873e-09 | 10.4396 | 6.597e-09
2018-02-06 21:49 | 4039.926816 | 720.0011 | 3 | 1 | 4.4004 | 2.95129 | 2.643357 | 1.873e-09 | 10.9073 | 6.597e-09
2018-02-06 21:51 | 4159.927616 | 840.0019 | 3 | 1 | 4.400397 | 2.39534 | 2.732009 | 1.873e-09 | 11.29741 | 6.597e-09
2018-02-06 21:53 | 4279.926016 | 960.0003 | 3 | 1 | 4.400408 | 1.968012 | 2.804419 | 1.873e-09 | 11.61604 | 6.597e-09
2018-02-06 21:55 | 4399.927616 | 1080.0019 | 3 | 1 | 4.400388 | 1.629997 | 2.864138 | 1.873e-09 | 11.87883 | 6.597e-09
2018-02-06 21:57 | 4519.926016 | 1200.0003 | 3 | 1 | 4.400368 | 1.36171 | 2.913827 | 1.873e-09 | 12.09748 | 6.597e-09
2018-02-06 21:59 | 4639.926016 | 1320.0003 | 3 | 1 | 4.400371 | 1.148548 | 2.955543 | 1.873e-09 | 12.28105 | 6.597e-09
2018-02-06 22:01 | 4759.926016 | 1440.0003 | 3 | 1 | 4.400374 | 0.977129 | 2.990864 | 1.873e-09 | 12.43647 | 6.597e-09
2018-02-06 22:03 | 4879.926116 | 1560.0004 | 3 | 1 | 4.400368 | 0.8368607 | 3.021003 | 1.873e-09 | 12.5691 | 6.597e-09
2018-02-06 22:05 | 4999.926716 | 1680.001 | 3 | 1 | 4.40038 | 0.7217426 | 3.046905 | 1.873e-09 | 12.68307 | 6.597e-09
2018-02-06 22:07 | 5084.534716 | 1764.609 | 3 | 1 | 4.400361 | 0.6519909 | 3.06302 | 1.873e-09 | 12.75399 | 6.597e-09
2018-02-06 22:09 | 5204.584436 | 120.0007 | 4 | 1 | 4.360856 | 0 | 3.06302 | 1.873e-09 | 12.75399 | 6.597e-09
2018-02-06 22:11 | 5324.584436 | 240.0007 | 4 | 1 | 4.35775 | 0 | 3.06302 | 1.873e-09 | 12.75399 | 6.597e-09
2018-02-06 22:12 | 5384.585836 | 300.0021 | 4 | 1 | 4.356791 | 0 | 3.06302 | 1.873e-09 | 12.75399 | 6.597e-09
2018-02-06 22:14 | 5504.665152 | 120.0019 | 5 | 1 | 4.149856 | -3.260092 | 3.06302 | 0.1086545 | 12.75399 | 0.4539255
2018-02-06 22:16 | 5624.664652 | 240.0014 | 5 | 1 | 4.107357 | -3.260158 | 3.06302 | 0.217318 | 12.75399 | 0.9025341
2018-02-06 22:18 | 5744.664452 | 360.0012 | 5 | 1 | 4.065853 | -3.260165 | 3.06302 | 0.3259761 | 12.75399 | 1.346574
2018-02-06 22:20 | 5864.663552 | 480.0003 | 5 | 1 | 4.024851 | -3.259827 | 3.06302 | 0.434637 | 12.75399 | 1.78614
2018-02-06 22:22 | 5984.663452 | 600.0002 | 5 | 1 | 3.984484 | -3.259947 | 3.06302 | 0.5432916 | 12.75399 | 2.221257
2018-02-06 22:24 | 6104.665152 | 720.0019 | 5 | 1 | 3.945194 | -3.25983 | 3.06302 | 0.6519555 | 12.75399 | 2.65208
2018-02-06 22:26 | 6224.664252 | 840.001 | 5 | 1 | 3.90743 | -3.260142 | 3.06302 | 0.7606165 | 12.75399 | 3.078701
2018-02-06 22:28 | 6344.664252 | 960.001 | 5 | 1 | 3.871567 | -3.259811 | 3.06302 | 0.8692631 | 12.75399 | 3.501263
2018-02-06 22:30 | 6464.664252 | 1080.001 | 5 | 1 | 3.837837 | -3.260201 | 3.06302 | 0.9779271 | 12.75399 | 3.92011
2018-02-06 22:32 | 6584.665152 | 1200.0019 | 5 | 1 | 3.806253 | -3.260075 | 3.06302 | 1.086595 | 12.75399 | 4.335423
2018-02-06 22:34 | 6704.665152 | 1320.0019 | 5 | 1 | 3.776637 | -3.260077 | 3.06302 | 1.195252 | 12.75399 | 4.747372
2018-02-06 22:36 | 6824.664252 | 1440.001 | 5 | 1 | 3.748857 | -3.25993 | 3.06302 | 1.30391 | 12.75399 | 5.156212
2018-02-06 22:38 | 6944.663452 | 1560.0002 | 5 | 1 | 3.722662 | -3.259818 | 3.06302 | 1.412559 | 12.75399 | 5.562083
2018-02-06 22:40 | 7064.663452 | 1680.0002 | 5 | 1 | 3.698061 | -3.259853 | 3.06302 | 1.521228 | 12.75399 | 5.965268
2018-02-06 22:42 | 7184.663452 | 1800.0002 | 5 | 1 | 3.675245 | -3.260102 | 3.06302 | 1.62988 | 12.75399 | 6.365812
2018-02-06 22:44 | 7304.664252 | 1920.001 | 5 | 1 | 3.654268 | -3.260067 | 3.06302 | 1.738545 | 12.75399 | 6.764028
2018-02-06 22:46 | 7424.664252 | 2040.001 | 5 | 1 | 3.635224 | -3.260149 | 3.06302 | 1.847208 | 12.75399 | 7.160057
2018-02-06 22:48 | 7544.664352 | 2160.0011 | 5 | 1 | 3.617935 | -3.259886 | 3.06302 | 1.955866 | 12.75399 | 7.554101
2018-02-06 22:50 | 7664.664352 | 2280.0011 | 5 | 1 | 3.601729 | -3.260149 | 3.06302 | 2.064527 | 12.75399 | 7.946342
2018-02-06 22:52 | 7784.665152 | 2400.0019 | 5 | 1 | 3.585904 | -3.260271 | 3.06302 | 2.173185 | 12.75399 | 8.336841
2018-02-06 22:54 | 7904.663452 | 2520.0002 | 5 | 1 | 3.569897 | -3.260136 | 3.06302 | 2.28184 | 12.75399 | 8.725598
2018-02-06 22:56 | 8024.663552 | 2640.0003 | 5 | 1 | 3.553811 | -3.259912 | 3.06302 | 2.390499 | 12.75399 | 9.112629
2018-02-06 22:58 | 8144.664252 | 2760.001 | 5 | 1 | 3.536686 | -3.259816 | 3.06302 | 2.499151 | 12.75399 | 9.497846
2018-02-06 23:00 | 8264.664252 | 2880.001 | 5 | 1 | 3.515548 | -3.25983 | 3.06302 | 2.607817 | 12.75399 | 9.881071
2018-02-06 23:02 | 8384.665052 | 3000.0018 | 5 | 1 | 3.487599 | -3.259818 | 3.06302 | 2.716476 | 12.75399 | 10.26161
2018-02-06 23:04 | 8504.665952 | 3120.0027 | 5 | 1 | 3.450706 | -3.260039 | 3.06302 | 2.825132 | 12.75399 | 10.63865
2018-02-06 23:06 | 8624.663452 | 3240.0002 | 5 | 1 | 3.400352 | -3.260052 | 3.06302 | 2.93379 | 12.75399 | 11.01104
2018-02-06 23:08 | 8744.665052 | 3360.0018 | 5 | 1 | 3.305268 | -3.259978 | 3.06302 | 3.042446 | 12.75399 | 11.3761
2018-02-06 23:09 | 8848.061652 | 3463.3984 | 5 | 1 | 2.99997 | -3.259848 | 3.06302 | 3.136073 | 12.75399 | 11.67506
2018-02-06 23:11 | 8968.105372 | 120.0002 | 6 | 1 | 3.232723 | 0 | 3.06302 | 3.136073 | 12.75399 | 11.67506
2018-02-06 23:13 | 9088.106372 | 240.0012 | 6 | 1 | 3.24412 | 0 | 3.06302 | 3.136073 | 12.75399 | 11.67506
2018-02-06 23:14 | 9148.106272 | 300.0011 | 6 | 1 | 3.248082 | 0 | 3.06302 | 3.136073 | 12.75399 | 11.67506
2018-02-06 23:14 | 9148.117396 | 0.0048 | 7 | 2 | 3.248164 | 0 | 0 | 0 | 0 | 0
2018-02-06 23:16 | 9268.20678 | 120.0011 | 2 | 2 | 3.884032 | 4.890095 | 0.1622976 | 6.5e-11 | 0.6081627 | 2.1e-10
2018-02-06 23:18 | 9388.20678 | 240.0011 | 2 | 2 | 3.94068 | 4.88995 | 0.325289 | 6.5e-11 | 1.246701 | 2.1e-10
2018-02-06 23:20 | 9508.20678 | 360.0011 | 2 | 2 | 3.97709 | 4.890068 | 0.4882683 | 6.5e-11 | 1.891993 | 2.1e-10
2018-02-06 23:22 | 9628.20718 | 480.0015 | 2 | 2 | 4.008019 | 4.88999 | 0.6512526 | 6.5e-11 | 2.542774 | 2.1e-10
2018-02-06 23:24 | 9748.20758 | 600.0019 | 2 | 2 | 4.035477 | 4.889914 | 0.8142364 | 6.5e-11 | 3.198308 | 2.1e-10
2018-02-06 23:26 | 9868.20758 | 720.0019 | 2 | 2 | 4.059815 | 4.889973 | 0.9772123 | 6.5e-11 | 3.858003 | 2.1e-10
2018-02-06 23:28 | 9988.20678 | 840.0011 | 2 | 2 | 4.083359 | 4.889877 | 1.140198 | 6.5e-11 | 4.521594 | 2.1e-10
2018-02-06 23:30 | 10108.20678 | 960.0011 | 2 | 2 | 4.1098 | 4.889906 | 1.303179 | 6.5e-11 | 5.18921 | 2.1e-10
2018-02-06 23:32 | 10228.20758 | 1080.0019 | 2 | 2 | 4.140095 | 4.889875 | 1.46616 | 6.5e-11 | 5.861451 | 2.1e-10
2018-02-06 23:34 | 10348.20598 | 1200.0003 | 2 | 2 | 4.17375 | 4.89002 | 1.629135 | 6.5e-11 | 6.538877 | 2.1e-10
2018-02-06 23:36 | 10468.20608 | 1320.0004 | 2 | 2 | 4.200412 | 4.648964 | 1.790948 | 6.5e-11 | 7.21697 | 2.1e-10
2018-02-06 23:38 | 10588.20768 | 1440.002 | 2 | 2 | 4.200413 | 3.943296 | 1.93384 | 6.5e-11 | 7.817173 | 2.1e-10
2018-02-06 23:40 | 10708.20688 | 1560.0012 | 2 | 2 | 4.200396 | 3.325272 | 2.054734 | 6.5e-11 | 8.32498 | 2.1e-10
2018-02-06 23:41 | 10721.82098 | 1573.6153 | 2 | 2 | 4.200399 | 3.259987 | 2.067183 | 6.5e-11 | 8.37727 | 2.1e-10
2018-02-06 23:43 | 10841.83 | 120.0002 | 3 | 2 | 4.229511 | 3.260153 | 2.175403 | 6.5e-11 | 8.833303 | 2.1e-10
2018-02-06 23:45 | 10961.83 | 240.0003 | 3 | 2 | 4.263139 | 3.260199 | 2.284057 | 6.5e-11 | 9.294661 | 2.1e-10
2018-02-06 23:47 | 11081.84 | 360.0018 | 3 | 2 | 4.298994 | 3.260115 | 2.392717 | 6.5e-11 | 9.759825 | 2.1e-10
2018-02-06 23:49 | 11201.84 | 480.0018 | 3 | 2 | 4.33674 | 3.260115 | 2.501371 | 6.5e-11 | 10.22896 | 2.1e-10
2018-02-06 23:51 | 11321.84 | 600.0018 | 3 | 2 | 4.376005 | 3.26016 | 2.61003 | 6.5e-11 | 10.70231 | 2.1e-10
2018-02-06 23:53 | 11441.83 | 720.0003 | 3 | 2 | 4.400397 | 2.953016 | 2.716514 | 6.5e-11 | 11.17007 | 2.1e-10
2018-02-06 23:55 | 11561.83 | 840.0008 | 3 | 2 | 4.400381 | 2.397421 | 2.80523 | 6.5e-11 | 11.56046 | 2.1e-10
2018-02-06 23:57 | 11681.84 | 960.0019 | 3 | 2 | 4.400392 | 1.969172 | 2.877708 | 6.5e-11 | 11.87939 | 2.1e-10
2018-02-06 23:59 | 11801.83 | 1080.0012 | 3 | 2 | 4.400378 | 1.630922 | 2.937481 | 6.5e-11 | 12.14242 | 2.1e-10
2018-02-07 00:01 | 11921.84 | 1200.0019 | 3 | 2 | 4.400358 | 1.363277 | 2.987222 | 6.5e-11 | 12.3613 | 2.1e-10
2018-02-07 00:03 | 12041.84 | 1320.002 | 3 | 2 | 4.400346 | 1.149473 | 3.028985 | 6.5e-11 | 12.54507 | 2.1e-10
2018-02-07 00:05 | 12161.83 | 1440.0003 | 3 | 2 | 4.400358 | 0.9775696 | 3.064348 | 6.5e-11 | 12.70068 | 2.1e-10
2018-02-07 00:07 | 12281.83 | 1560.0003 | 3 | 2 | 4.400373 | 0.8381042 | 3.09452 | 6.5e-11 | 12.83345 | 2.1e-10
2018-02-07 00:09 | 12401.83 | 1680.0003 | 3 | 2 | 4.400338 | 0.7214928 | 3.120451 | 6.5e-11 | 12.94755 | 2.1e-10
2018-02-07 00:10 | 12487.19 | 1765.3575 | 3 | 2 | 4.400348 | 0.651989 | 3.13672 | 6.5e-11 | 13.01914 | 2.1e-10
2018-02-07 00:12 | 12607.24 | 120.0009 | 4 | 2 | 4.360826 | 0 | 3.13672 | 6.5e-11 | 13.01914 | 2.1e-10
2018-02-07 00:14 | 12727.24 | 240.0001 | 4 | 2 | 4.357714 | 0 | 3.13672 | 6.5e-11 | 13.01914 | 2.1e-10
2018-02-07 00:15 | 12787.24 | 300.0031 | 4 | 2 | 4.35677 | 0 | 3.13672 | 6.5e-11 | 13.01914 | 2.1e-10
2018-02-07 00:17 | 12907.32 | 120.0011 | 5 | 2 | 4.149632 | -3.260027 | 3.13672 | 0.1086565 | 13.01914 | 0.4539208
2018-02-07 00:19 | 13027.32 | 240.0002 | 5 | 2 | 4.107096 | -3.259947 | 3.13672 | 0.2173136 | 13.01914 | 0.9024749
2018-02-07 00:21 | 13147.32 | 360.0002 | 5 | 2 | 4.065608 | -3.260184 | 3.13672 | 0.3259627 | 13.01914 | 1.346451
2018-02-07 00:23 | 13267.32 | 480.0003 | 5 | 2 | 4.02457 | -3.259825 | 3.13672 | 0.4346357 | 13.01914 | 1.786039
2018-02-07 00:25 | 13387.32 | 600.0012 | 5 | 2 | 3.984227 | -3.260182 | 3.13672 | 0.5432966 | 13.01914 | 2.221152
2018-02-07 00:27 | 13507.32 | 720.002 | 5 | 2 | 3.944955 | -3.259944 | 3.13672 | 0.6519543 | 13.01914 | 2.651924
2018-02-07 00:29 | 13627.32 | 840.0003 | 5 | 2 | 3.907218 | -3.259862 | 3.13672 | 0.7606072 | 13.01914 | 3.078489
2018-02-07 00:31 | 13747.32 | 960.0011 | 5 | 2 | 3.871365 | -3.260147 | 3.13672 | 0.8692698 | 13.01914 | 3.501091
2018-02-07 00:33 | 13867.32 | 1080.0003 | 5 | 2 | 3.837643 | -3.259949 | 3.13672 | 0.9779332 | 13.01914 | 3.919915
2018-02-07 00:35 | 13987.32 | 1200.0011 | 5 | 2 | 3.806036 | -3.259902 | 3.13672 | 1.086573 | 13.01914 | 4.3351
2018-02-07 00:37 | 14107.32 | 1320.0019 | 5 | 2 | 3.776424 | -3.260186 | 3.13672 | 1.195251 | 13.01914 | 4.747107
2018-02-07 00:39 | 14227.32 | 1440.0003 | 5 | 2 | 3.748589 | -3.259822 | 3.13672 | 1.303907 | 13.01914 | 5.15591
2018-02-07 00:41 | 14347.32 | 1560.0003 | 5 | 2 | 3.722157 | -3.259904 | 3.13672 | 1.412566 | 13.01914 | 5.561782
2018-02-07 00:43 | 14467.32 | 1680.0019 | 5 | 2 | 3.697558 | -3.259851 | 3.13672 | 1.521226 | 13.01914 | 5.964876
2018-02-07 00:45 | 14587.32 | 1800.0003 | 5 | 2 | 3.67471 | -3.260231 | 3.13672 | 1.629882 | 13.01914 | 6.365383
2018-02-07 00:47 | 14707.32 | 1920.0013 | 5 | 2 | 3.653714 | -3.260132 | 3.13672 | 1.738539 | 13.01914 | 6.763507
2018-02-07 00:49 | 14827.32 | 2040.002 | 5 | 2 | 3.634665 | -3.260029 | 3.13672 | 1.847202 | 13.01914 | 7.159479
2018-02-07 00:51 | 14947.32 | 2160.0008 | 5 | 2 | 3.617356 | -3.259816 | 3.13672 | 1.955861 | 13.01914 | 7.553463
2018-02-07 00:53 | 15067.32 | 2280.0011 | 5 | 2 | 3.601159 | -3.259843 | 3.13672 | 2.064519 | 13.01914 | 7.945632
2018-02-07 00:55 | 15187.32 | 2400.0004 | 5 | 2 | 3.585329 | -3.259683 | 3.13672 | 2.173178 | 13.01914 | 8.336071
2018-02-07 00:57 | 15307.32 | 2520.0003 | 5 | 2 | 3.569279 | -3.260121 | 3.13672 | 2.281835 | 13.01914 | 8.724768
2018-02-07 00:59 | 15427.32 | 2640.002 | 5 | 2 | 3.553156 | -3.259968 | 3.13672 | 2.390496 | 13.01914 | 9.111737
2018-02-07 01:01 | 15547.32 | 2760.002 | 5 | 2 | 3.535977 | -3.260189 | 3.13672 | 2.499157 | 13.01914 | 9.496911
2018-02-07 01:03 | 15667.32 | 2880.0004 | 5 | 2 | 3.514732 | -3.259872 | 3.13672 | 2.607809 | 13.01914 | 9.880007
2018-02-07 01:05 | 15787.32 | 3000.0003 | 5 | 2 | 3.486554 | -3.259938 | 3.13672 | 2.716472 | 13.01914 | 10.26046
2018-02-07 01:07 | 15907.32 | 3120.0011 | 5 | 2 | 3.449381 | -3.26017 | 3.13672 | 2.825111 | 13.01914 | 10.63731
2018-02-07 01:09 | 16027.32 | 3240.0011 | 5 | 2 | 3.398506 | -3.259853 | 3.13672 | 2.93378 | 13.01914 | 11.00958
2018-02-07 01:11 | 16147.32 | 3360.002 | 5 | 2 | 3.301193 | -3.259936 | 3.13672 | 3.042445 | 13.01914 | 11.37438
2018-02-07 01:13 | 16247.82 | 3460.4961 | 5 | 2 | 2.999998 | -3.260077 | 3.13672 | 3.133438 | 13.01914 | 11.66462
2018-02-07 01:15 | 16367.86 | 120 | 6 | 2 | 3.232866 | 0 | 3.13672 | 3.133438 | 13.01914 | 11.66462
2018-02-07 01:17 | 16487.86 | 240 | 6 | 2 | 3.244169 | 0 | 3.13672 | 3.133438 | 13.01914 | 11.66462
2018-02-07 01:18 | 16547.86 | 300.0023 | 6 | 2 | 3.248131 | 0 | 3.13672 | 3.133438 | 13.01914 | 11.66462
2018-02-07 01:18 | 16547.87 | 0.0024 | 7 | 3 | 3.248107 | 0 | 0 | 0 | 0 | 0
2018-02-07 01:20 | 16667.96 | 120.0017 | 2 | 3 | 3.88479 | 4.889965 | 0.1623068 | 5.071e-09 | 0.6083059 | 1.6471e-08
2018-02-07 01:22 | 16787.96 | 240.0009 | 2 | 3 | 3.941408 | 4.890005 | 0.3252942 | 5.071e-09 | 1.246949 | 1.6471e-08
2018-02-07 01:24 | 16907.96 | 360.0017 | 2 | 3 | 3.977853 | 4.889984 | 0.4882791 | 5.071e-09 | 1.892386 | 1.6471e-08
2018-02-07 01:26 | 17027.96 | 480.0009 | 2 | 3 | 4.008755 | 4.889969 | 0.6512581 | 5.071e-09 | 2.543267 | 1.6471e-08
2018-02-07 01:28 | 17147.96 | 600.0001 | 2 | 3 | 4.03618 | 4.889957 | 0.8142432 | 5.071e-09 | 3.198923 | 1.6471e-08
2018-02-07 01:30 | 17267.96 | 720.0001 | 2 | 3 | 4.060493 | 4.889851 | 0.9772265 | 5.071e-09 | 3.858761 | 1.6471e-08
2018-02-07 01:32 | 17387.96 | 840.0001 | 2 | 3 | 4.084036 | 4.889921 | 1.140211 | 5.071e-09 | 4.522456 | 1.6471e-08
2018-02-07 01:34 | 17507.96 | 960.0001 | 2 | 3 | 4.110483 | 4.889891 | 1.303185 | 5.071e-09 | 5.190153 | 1.6471e-08
2018-02-07 01:36 | 17627.96 | 1080.0002 | 2 | 3 | 4.140757 | 4.889963 | 1.466168 | 5.071e-09 | 5.862509 | 1.6471e-08
2018-02-07 01:38 | 17747.96 | 1200.0002 | 2 | 3 | 4.174447 | 4.889805 | 1.629151 | 5.071e-09 | 6.540081 | 1.6471e-08
2018-02-07 01:40 | 17867.96 | 1320.001 | 2 | 3 | 4.200416 | 4.636677 | 1.790823 | 5.071e-09 | 7.217662 | 1.6471e-08
2018-02-07 01:42 | 17987.96 | 1440.0018 | 2 | 3 | 4.20041 | 3.933701 | 1.933365 | 5.071e-09 | 7.816393 | 1.6471e-08
2018-02-07 01:44 | 18107.96 | 1560.0016 | 2 | 3 | 4.200407 | 3.317963 | 2.053985 | 5.071e-09 | 8.32305 | 1.6471e-08
2018-02-07 01:44 | 18120.13 | 1572.1719 | 2 | 3 | 4.200405 | 3.259974 | 2.065102 | 5.071e-09 | 8.369744 | 1.6471e-08
2018-02-07 01:46 | 18240.15 | 120.001 | 3 | 3 | 4.229547 | 3.260208 | 2.173323 | 5.071e-09 | 8.825785 | 1.6471e-08
2018-02-07 01:48 | 18360.15 | 240.0003 | 3 | 3 | 4.263097 | 3.260027 | 2.281985 | 5.071e-09 | 9.287178 | 1.6471e-08
2018-02-07 01:50 | 18480.15 | 360.0002 | 3 | 3 | 4.298954 | 3.259768 | 2.390641 | 5.071e-09 | 9.752319 | 1.6471e-08
2018-02-07 01:52 | 18600.15 | 480.0019 | 3 | 3 | 4.336684 | 3.260094 | 2.499302 | 5.071e-09 | 10.22148 | 1.6471e-08
2018-02-07 01:54 | 18720.15 | 600.001 | 3 | 3 | 4.375922 | 3.260052 | 2.607956 | 5.071e-09 | 10.6948 | 1.6471e-08
2018-02-07 01:56 | 18840.15 | 720.0003 | 3 | 3 | 4.400419 | 2.955019 | 2.714478 | 5.071e-09 | 11.16273 | 1.6471e-08
2018-02-07 01:58 | 18960.15 | 840.0003 | 3 | 3 | 4.400389 | 2.399195 | 2.803256 | 5.071e-09 | 11.55339 | 1.6471e-08
2018-02-07 02:00 | 19080.15 | 960.0003 | 3 | 3 | 4.400395 | 1.970669 | 2.875798 | 5.071e-09 | 11.8726 | 1.6471e-08
2018-02-07 02:02 | 19200.15 | 1080.0009 | 3 | 3 | 4.400378 | 1.63306 | 2.935636 | 5.071e-09 | 12.13591 | 1.6471e-08
2018-02-07 02:04 | 19320.15 | 1200.0003 | 3 | 3 | 4.40038 | 1.366154 | 2.98545 | 5.071e-09 | 12.35511 | 1.6471e-08
2018-02-07 02:06 | 19440.15 | 1320.0019 | 3 | 3 | 4.400347 | 1.151661 | 3.027285 | 5.071e-09 | 12.5392 | 1.6471e-08
2018-02-07 02:08 | 19560.15 | 1440.0006 | 3 | 3 | 4.400368 | 0.9800205 | 3.062716 | 5.071e-09 | 12.69511 | 1.6471e-08
2018-02-07 02:10 | 19680.15 | 1560.0019 | 3 | 3 | 4.400352 | 0.8395748 | 3.092962 | 5.071e-09 | 12.8282 | 1.6471e-08
2018-02-07 02:12 | 19800.15 | 1680.0004 | 3 | 3 | 4.400338 | 0.7238712 | 3.118961 | 5.071e-09 | 12.94261 | 1.6471e-08
2018-02-07 02:13 | 19887.01 | 1766.86 | 3 | 3 | 4.400343 | 0.6519985 | 3.135543 | 5.071e-09 | 13.01557 | 1.6471e-08
2018-02-07 02:15 | 20007.0526 | 120.0001 | 4 | 3 | 4.360865 | 0 | 3.135543 | 5.071e-09 | 13.01557 | 1.6471e-08
2018-02-07 02:17 | 20127.0526 | 240.0001 | 4 | 3 | 4.357761 | 0 | 3.135543 | 5.071e-09 | 13.01557 | 1.6471e-08
2018-02-07 02:18 | 20187.0548 | 300.0023 | 4 | 3 | 4.35681 | 0 | 3.135543 | 5.071e-09 | 13.01557 | 1.6471e-08
2018-02-07 02:20 | 20307.14 | 120.0011 | 5 | 3 | 4.149669 | -3.260037 | 3.135543 | 0.1086537 | 13.01557 | 0.4539191
2018-02-07 02:22 | 20427.14 | 240.0002 | 5 | 3 | 4.10708 | -3.26017 | 3.135543 | 0.2173058 | 13.01557 | 0.902455
2018-02-07 02:24 | 20547.14 | 360.0002 | 5 | 3 | 4.065585 | -3.26024 | 3.135543 | 0.3259671 | 13.01557 | 1.346479
2018-02-07 02:26 | 20667.14 | 480.0011 | 5 | 3 | 4.024538 | -3.25994 | 3.135543 | 0.4346217 | 13.01557 | 1.785988
2018-02-07 02:28 | 20787.14 | 600.0018 | 5 | 3 | 3.984102 | -3.259808 | 3.135543 | 0.543281 | 13.01557 | 2.221087
2018-02-07 02:30 | 20907.14 | 720.0002 | 5 | 3 | 3.944747 | -3.260168 | 3.135543 | 0.6519321 | 13.01557 | 2.651814
2018-02-07 02:32 | 21027.14 | 840.0002 | 5 | 3 | 3.906968 | -3.259827 | 3.135543 | 0.7605852 | 13.01557 | 3.078356
2018-02-07 02:34 | 21147.14 | 960.0011 | 5 | 3 | 3.871068 | -3.259837 | 3.135543 | 0.8692485 | 13.01557 | 3.500929
2018-02-07 02:36 | 21267.14 | 1080.0002 | 5 | 3 | 3.837323 | -3.259883 | 3.135543 | 0.9778967 | 13.01557 | 3.919662
2018-02-07 02:38 | 21387.14 | 1200.0002 | 5 | 3 | 3.805733 | -3.26018 | 3.135543 | 1.086555 | 13.01557 | 4.334886
2018-02-07 02:40 | 21507.14 | 1320.0002 | 5 | 3 | 3.776105 | -3.260144 | 3.135543 | 1.195216 | 13.01557 | 4.746791
2018-02-07 02:42 | 21627.14 | 1440.0002 | 5 | 3 | 3.748275 | -3.259757 | 3.135543 | 1.303876 | 13.01557 | 5.155575
2018-02-07 02:44 | 21747.14 | 1560.0019 | 5 | 3 | 3.722018 | -3.260134 | 3.135543 | 1.412538 | 13.01557 | 5.561429
2018-02-07 02:46 | 21867.14 | 1680.0011 | 5 | 3 | 3.697421 | -3.259769 | 3.135543 | 1.521194 | 13.01557 | 5.964496
2018-02-07 02:48 | 21987.14 | 1800.0018 | 5 | 3 | 3.674565 | -3.259917 | 3.135543 | 1.629848 | 13.01557 | 6.364977
2018-02-07 02:50 | 22107.14 | 1920.0003 | 5 | 3 | 3.653591 | -3.260098 | 3.135543 | 1.738507 | 13.01557 | 6.763094
2018-02-07 02:52 | 22227.14 | 2040.0011 | 5 | 3 | 3.634546 | -3.2599 | 3.135543 | 1.847168 | 13.01557 | 7.159047
2018-02-07 02:54 | 22347.14 | 2160.001 | 5 | 3 | 3.61724 | -3.259752 | 3.135543 | 1.955811 | 13.01557 | 7.552962
2018-02-07 02:56 | 22467.14 | 2280.0002 | 5 | 3 | 3.601081 | -3.259811 | 3.135543 | 2.064483 | 13.01557 | 7.945167
2018-02-07 02:58 | 22587.14 | 2400.0003 | 5 | 3 | 3.585227 | -3.260134 | 3.135543 | 2.173141 | 13.01557 | 8.335592
2018-02-07 03:00 | 22707.14 | 2520.0011 | 5 | 3 | 3.569176 | -3.259862 | 3.135543 | 2.281796 | 13.01557 | 8.724277
2018-02-07 03:02 | 22827.14 | 2640.0011 | 5 | 3 | 3.553021 | -3.260168 | 3.135543 | 2.390456 | 13.01557 | 9.111229
2018-02-07 03:04 | 22947.14 | 2760.0002 | 5 | 3 | 3.535843 | -3.259898 | 3.135543 | 2.499113 | 13.01557 | 9.496373
2018-02-07 03:06 | 23067.14 | 2880.0002 | 5 | 3 | 3.514557 | -3.259862 | 3.135543 | 2.607776 | 13.01557 | 9.879489
2018-02-07 03:08 | 23187.14 | 3000.0018 | 5 | 3 | 3.486352 | -3.260118 | 3.135543 | 2.716436 | 13.01557 | 10.25991
2018-02-07 03:10 | 23307.14 | 3120.0019 | 5 | 3 | 3.449165 | -3.259999 | 3.135543 | 2.825094 | 13.01557 | 10.63681
2018-02-07 03:12 | 23427.14 | 3240.0011 | 5 | 3 | 3.398293 | -3.25986 | 3.135543 | 2.93375 | 13.01557 | 11.009
2018-02-07 03:14 | 23547.14 | 3360.0018 | 5 | 3 | 3.300947 | -3.259851 | 3.135543 | 3.042413 | 13.01557 | 11.37377
2018-02-07 03:16 | 23647.55 | 3460.4088 | 5 | 3 | 2.999957 | -3.259982 | 3.135543 | 3.133322 | 13.01557 | 11.66373
2018-02-07 03:18 | 23767.5903 | 120.0002 | 6 | 3 | 3.232632 | 0 | 3.135543 | 3.133322 | 13.01557 | 11.66373
2018-02-07 03:20 | 23887.5911 | 240.001 | 6 | 3 | 3.243893 | 0 | 3.135543 | 3.133322 | 13.01557 | 11.66373
2018-02-07 03:21 | 23947.5909 | 300.0008 | 6 | 3 | 3.247843 | 0 | 3.135543 | 3.133322 | 13.01557 | 11.66373
2018-02-07 03:21 | 23947.6 | 0.0025 | 7 | 4 | 3.24787 | 0 | 0 | 0 | 0 | 0
2018-02-07 03:23 | 24067.69 | 120.001 | 2 | 4 | 3.885 | 4.889954 | 0.1623069 | 2.779e-09 | 0.6083196 | 9.025e-09
2018-02-07 03:25 | 24187.69 | 240.0018 | 2 | 4 | 3.94167 | 4.889994 | 0.3252857 | 2.779e-09 | 1.246968 | 9.025e-09
2018-02-07 03:27 | 24307.69 | 360.0003 | 2 | 4 | 3.978178 | 4.88998 | 0.4882682 | 2.779e-09 | 1.892443 | 9.025e-09
2018-02-07 03:29 | 24427.69 | 480.0018 | 2 | 4 | 4.009156 | 4.890013 | 0.6512486 | 2.779e-09 | 2.543392 | 9.025e-09
2018-02-07 03:31 | 24547.69 | 600.0018 | 2 | 4 | 4.036568 | 4.890045 | 0.8142372 | 2.779e-09 | 3.199127 | 9.025e-09
2018-02-07 03:33 | 24667.69 | 720.0018 | 2 | 4 | 4.060852 | 4.890041 | 0.977218 | 2.779e-09 | 3.859015 | 9.025e-09
2018-02-07 03:35 | 24787.69 | 840.0002 | 2 | 4 | 4.084373 | 4.89002 | 1.140203 | 2.779e-09 | 4.522775 | 9.025e-09
2018-02-07 03:37 | 24907.69 | 960.0018 | 2 | 4 | 4.110826 | 4.890041 | 1.30318 | 2.779e-09 | 5.190533 | 9.025e-09
2018-02-07 03:39 | 25027.69 | 1080.0002 | 2 | 4 | 4.141088 | 4.890007 | 1.466166 | 2.779e-09 | 5.862959 | 9.025e-09
2018-02-07 03:41 | 25147.69 | 1200.0002 | 2 | 4 | 4.174778 | 4.890001 | 1.629144 | 2.779e-09 | 6.540564 | 9.025e-09
2018-02-07 03:43 | 25267.69 | 1320.0003 | 2 | 4 | 4.200403 | 4.629282 | 1.790739 | 2.779e-09 | 7.217858 | 9.025e-09
2018-02-07 03:45 | 25387.69 | 1440.0019 | 2 | 4 | 4.200409 | 3.92794 | 1.933063 | 2.779e-09 | 7.815681 | 9.025e-09
2018-02-07 03:47 | 25507.69 | 1560.0002 | 2 | 4 | 4.200418 | 3.314056 | 2.053521 | 2.779e-09 | 8.321651 | 9.025e-09
2018-02-07 03:47 | 25518.96 | 1571.276 | 2 | 4 | 4.200409 | 3.259981 | 2.063811 | 2.779e-09 | 8.364872 | 9.025e-09
2018-02-07 03:49 | 25638.98 | 120.001 | 3 | 4 | 4.229519 | 3.260168 | 2.172025 | 2.779e-09 | 8.820884 | 9.025e-09
2018-02-07 03:51 | 25758.98 | 240.0019 | 3 | 4 | 4.263097 | 3.260147 | 2.280689 | 2.779e-09 | 9.28228 | 9.025e-09
2018-02-07 03:53 | 25878.98 | 360.001 | 3 | 4 | 4.298976 | 3.259752 | 2.389345 | 2.779e-09 | 9.747422 | 9.025e-09
2018-02-07 03:55 | 25998.98 | 480.0011 | 3 | 4 | 4.336703 | 3.2598 | 2.498005 | 2.779e-09 | 10.21659 | 9.025e-09
2018-02-07 03:57 | 26118.98 | 600.0019 | 3 | 4 | 4.375948 | 3.260166 | 2.606668 | 2.779e-09 | 10.68995 | 9.025e-09
2018-02-07 03:59 | 26238.98 | 720.0012 | 3 | 4 | 4.400397 | 2.954458 | 2.713178 | 2.779e-09 | 11.15782 | 9.025e-09
2018-02-07 04:01 | 26358.98 | 840.002 | 3 | 4 | 4.400388 | 2.398779 | 2.801947 | 2.779e-09 | 11.54844 | 9.025e-09
2018-02-07 04:03 | 26478.98 | 960.0011 | 3 | 4 | 4.400397 | 1.970919 | 2.874476 | 2.779e-09 | 11.8676 | 9.025e-09
2018-02-07 04:05 | 26598.97 | 1080.0003 | 3 | 4 | 4.4004 | 1.633915 | 2.934319 | 2.779e-09 | 12.13093 | 9.025e-09
2018-02-07 04:07 | 26718.98 | 1200.0011 | 3 | 4 | 4.400378 | 1.366552 | 2.984142 | 2.779e-09 | 12.35017 | 9.025e-09
2018-02-07 04:09 | 26838.98 | 1320.0011 | 3 | 4 | 4.400382 | 1.152575 | 3.025986 | 2.779e-09 | 12.5343 | 9.025e-09
2018-02-07 04:11 | 26958.98 | 1440.0019 | 3 | 4 | 4.400353 | 0.97929 | 3.061413 | 2.779e-09 | 12.69019 | 9.025e-09
2018-02-07 04:13 | 27078.98 | 1560.0012 | 3 | 4 | 4.400354 | 0.839016 | 3.091646 | 2.779e-09 | 12.82323 | 9.025e-09
2018-02-07 04:15 | 27198.98 | 1680.0006 | 3 | 4 | 4.400358 | 0.723629 | 3.11763 | 2.779e-09 | 12.93756 | 9.025e-09
2018-02-07 04:17 | 27285.54 | 1766.5647 | 3 | 4 | 4.400332 | 0.6519966 | 3.134154 | 2.779e-09 | 13.01028 | 9.025e-09
2018-02-07 04:19 | 27405.58662 | 120.0008 | 4 | 4 | 4.360791 | 0 | 3.134154 | 2.779e-09 | 13.01028 | 9.025e-09
2018-02-07 04:21 | 27525.58662 | 240.0008 | 4 | 4 | 4.357697 | 0 | 3.134154 | 2.779e-09 | 13.01028 | 9.025e-09
2018-02-07 04:22 | 27585.58802 | 300.0022 | 4 | 4 | 4.356736 | 0 | 3.134154 | 2.779e-09 | 13.01028 | 9.025e-09
2018-02-07 04:24 | 27705.67 | 120.0019 | 5 | 4 | 4.149467 | -3.259797 | 3.134154 | 0.1086545 | 13.01028 | 0.4539014
2018-02-07 04:26 | 27825.67 | 240.0014 | 5 | 4 | 4.106883 | -3.259778 | 3.134154 | 0.2173103 | 13.01028 | 0.9024304
2018-02-07 04:28 | 27945.67 | 360.0011 | 5 | 4 | 4.065348 | -3.259886 | 3.134154 | 0.3259633 | 13.01028 | 1.346395
2018-02-07 04:30 | 28065.67 | 480.0019 | 5 | 4 | 4.024225 | -3.259896 | 3.134154 | 0.4346235 | 13.01028 | 1.785897
2018-02-07 04:32 | 28185.67 | 600.0019 | 5 | 4 | 3.983813 | -3.259806 | 3.134154 | 0.5432728 | 13.01028 | 2.220924
2018-02-07 04:34 | 28305.67 | 720.0011 | 5 | 4 | 3.944487 | -3.260081 | 3.134154 | 0.651937 | 13.01028 | 2.651674
2018-02-07 04:36 | 28425.67 | 840.0003 | 5 | 4 | 3.906694 | -3.259835 | 3.134154 | 0.7605936 | 13.01028 | 3.0782
2018-02-07 04:38 | 28545.67 | 960.0003 | 5 | 4 | 3.870837 | -3.259851 | 3.134154 | 0.8692473 | 13.01028 | 3.50071
2018-02-07 04:40 | 28665.67 | 1080.0003 | 5 | 4 | 3.8371 | -3.260058 | 3.134154 | 0.9779014 | 13.01028 | 3.919441
2018-02-07 04:42 | 28785.67 | 1200.0009 | 5 | 4 | 3.805515 | -3.259959 | 3.134154 | 1.086555 | 13.01028 | 4.334624
2018-02-07 04:44 | 28905.67 | 1320.001 | 5 | 4 | 3.775943 | -3.259851 | 3.134154 | 1.195189 | 13.01028 | 4.746406
2018-02-07 04:46 | 29025.67 | 1440.0003 | 5 | 4 | 3.748117 | -3.259799 | 3.134154 | 1.303869 | 13.01028 | 5.155249
2018-02-07 04:48 | 29145.67 | 1560.0019 | 5 | 4 | 3.721913 | -3.259806 | 3.134154 | 1.41253 | 13.01028 | 5.561087
2018-02-07 04:50 | 29265.67 | 1680.0019 | 5 | 4 | 3.69726 | -3.260045 | 3.134154 | 1.521184 | 13.01028 | 5.964131
2018-02-07 04:52 | 29385.67 | 1800.0011 | 5 | 4 | 3.674412 | -3.259871 | 3.134154 | 1.629841 | 13.01028 | 6.364609
2018-02-07 04:54 | 29505.67 | 1920.002 | 5 | 4 | 3.653398 | -3.259827 | 3.134154 | 1.738495 | 13.01028 | 6.762689
2018-02-07 04:56 | 29625.67 | 2040.0019 | 5 | 4 | 3.634294 | -3.259872 | 3.134154 | 1.847153 | 13.01028 | 7.158604
2018-02-07 04:58 | 29745.67 | 2160.0019 | 5 | 4 | 3.616953 | -3.259953 | 3.134154 | 1.955815 | 13.01028 | 7.552557
2018-02-07 05:00 | 29865.67 | 2280.0003 | 5 | 4 | 3.600719 | -3.259872 | 3.134154 | 2.064469 | 13.01028 | 7.944664
2018-02-07 05:02 | 29985.67 | 2400.0019 | 5 | 4 | 3.584826 | -3.259813 | 3.134154 | 2.173129 | 13.01028 | 8.335054
2018-02-07 05:04 | 30105.67 | 2520.0003 | 5 | 4 | 3.568729 | -3.259926 | 3.134154 | 2.281784 | 13.01028 | 8.723693
2018-02-07 05:06 | 30225.67 | 2640.0003 | 5 | 4 | 3.552547 | -3.259936 | 3.134154 | 2.390442 | 13.01028 | 9.110586
2018-02-07 05:08 | 30345.67 | 2760.0003 | 5 | 4 | 3.535339 | -3.260139 | 3.134154 | 2.499098 | 13.01028 | 9.495678
2018-02-07 05:10 | 30465.67 | 2880.0011 | 5 | 4 | 3.514009 | -3.259837 | 3.134154 | 2.607757 | 13.01028 | 9.878724
2018-02-07 05:12 | 30585.67 | 3000.001 | 5 | 4 | 3.485719 | -3.260179 | 3.134154 | 2.716416 | 13.01028 | 10.25908
2018-02-07 05:14 | 30705.67 | 3120.0011 | 5 | 4 | 3.448408 | -3.260158 | 3.134154 | 2.825073 | 13.01028 | 10.63589
2018-02-07 05:16 | 30825.67 | 3240.0003 | 5 | 4 | 3.397247 | -3.259909 | 3.134154 | 2.933728 | 13.01028 | 11.00799
2018-02-07 05:18 | 30945.67 | 3360.0003 | 5 | 4 | 3.298635 | -3.259989 | 3.134154 | 3.042384 | 13.01028 | 11.37258
2018-02-07 05:19 | 31044.43 | 3458.7664 | 5 | 4 | 2.99999 | -3.259759 | 3.134154 | 3.13181 | 13.01028 | 11.65764
2018-02-07 05:21 | 31164.48 | 120 | 6 | 4 | 3.232741 | 0 | 3.134154 | 3.13181 | 13.01028 | 11.65764
2018-02-07 05:23 | 31284.48 | 240 | 6 | 4 | 3.24399 | 0 | 3.134154 | 3.13181 | 13.01028 | 11.65764
2018-02-07 05:24 | 31344.48 | 300.0031 | 6 | 4 | 3.247926 | 0 | 3.134154 | 3.13181 | 13.01028 | 11.65764
2018-02-07 05:24 | 31344.4908 | 0.0048 | 7 | 5 | 3.24784 | 0 | 0 | 0 | 0 | 0
2018-02-07 05:26 | 31464.58 | 120.0018 | 2 | 5 | 3.885091 | 4.889986 | 0.1623108 | 0 | 0.6083609 | 0
2018-02-07 05:28 | 31584.58 | 240.0002 | 2 | 5 | 3.941672 | 4.889963 | 0.3252928 | 0 | 1.247029 | 0
2018-02-07 05:30 | 31704.58 | 360.0018 | 2 | 5 | 3.978071 | 4.890051 | 0.4882799 | 0 | 1.892513 | 0
2018-02-07 05:32 | 31824.58 | 480.0003 | 2 | 5 | 4.009002 | 4.890047 | 0.6512547 | 0 | 2.543415 | 0
2018-02-07 05:34 | 31944.58 | 600.0002 | 2 | 5 | 4.036461 | 4.889915 | 0.8142366 | 0 | 3.199101 | 0
2018-02-07 05:36 | 32064.58 | 720.0002 | 2 | 5 | 4.060796 | 4.889915 | 0.9772198 | 0 | 3.858986 | 0
2018-02-07 05:38 | 32184.58 | 840.0002 | 2 | 5 | 4.084387 | 4.889866 | 1.140199 | 0 | 4.522715 | 0
2018-02-07 05:40 | 32304.58 | 960.0003 | 2 | 5 | 4.110902 | 4.889849 | 1.303186 | 0 | 5.190527 | 0
2018-02-07 05:42 | 32424.58 | 1080.001 | 2 | 5 | 4.141274 | 4.889946 | 1.466163 | 0 | 5.862936 | 0
2018-02-07 05:44 | 32544.58 | 1200.0009 | 2 | 5 | 4.175043 | 4.89003 | 1.629144 | 0 | 6.540589 | 0
2018-02-07 05:46 | 32664.58 | 1320.0003 | 2 | 5 | 4.200409 | 4.62298 | 1.790655 | 0 | 7.217566 | 0
2018-02-07 05:48 | 32784.58 | 1440.0019 | 2 | 5 | 4.200419 | 3.922739 | 1.932787 | 0 | 7.814578 | 0
2018-02-07 05:50 | 32904.58 | 1560.0019 | 2 | 5 | 4.200417 | 3.308371 | 2.053066 | 0 | 8.319796 | 0
2018-02-07 05:50 | 32914.72 | 1570.1423 | 2 | 5 | 4.200398 | 3.259998 | 2.062316 | 0 | 8.358653 | 0
2018-02-07 05:52 | 33034.74 | 120.001 | 3 | 5 | 4.229529 | 3.260101 | 2.170537 | 4.12e-10 | 8.814691 | 1.687e-09
2018-02-07 05:54 | 33154.74 | 240.0018 | 3 | 5 | 4.263112 | 3.260153 | 2.279194 | 4.12e-10 | 9.27606 | 1.687e-09
2018-02-07 05:56 | 33274.74 | 360.001 | 3 | 5 | 4.298981 | 3.25989 | 2.387848 | 4.12e-10 | 9.741198 | 1.687e-09
2018-02-07 05:58 | 33394.74 | 480.001 | 3 | 5 | 4.336725 | 3.260172 | 2.496504 | 4.12e-10 | 10.21034 | 1.687e-09
2018-02-07 06:00 | 33514.74 | 600.0012 | 3 | 5 | 4.375937 | 3.26008 | 2.605163 | 4.12e-10 | 10.68369 | 1.687e-09
2018-02-07 06:02 | 33634.74 | 720.0019 | 3 | 5 | 4.400416 | 2.955862 | 2.71169 | 4.12e-10 | 11.15163 | 1.687e-09
2018-02-07 06:04 | 33754.74 | 840.002 | 3 | 5 | 4.400406 | 2.400366 | 2.800492 | 4.12e-10 | 11.5424 | 1.687e-09
2018-02-07 06:06 | 33874.74 | 960.0003 | 3 | 5 | 4.400376 | 1.971355 | 2.873059 | 4.12e-10 | 11.86172 | 1.687e-09
2018-02-07 06:08 | 33994.74 | 1080.0003 | 3 | 5 | 4.400397 | 1.634663 | 2.932936 | 4.12e-10 | 12.12521 | 1.687e-09
2018-02-07 06:10 | 34114.74 | 1200.0019 | 3 | 5 | 4.400366 | 1.366524 | 2.982781 | 4.12e-10 | 12.34454 | 1.687e-09
2018-02-07 06:12 | 34234.74 | 1320.002 | 3 | 5 | 4.400390625 | 1.153538 | 3.024637 | 4.12e-10 | 12.52872 | 1.687e-09
2018-02-07 06:14 | 34354.74 | 1440.002 | 3 | 5 | 4.400353 | 0.9802151 | 3.060087 | 4.12e-10 | 12.68472 | 1.687e-09
2018-02-07 06:16 | 34474.74 | 1560.0019 | 3 | 5 | 4.400361 | 0.8395081 | 3.090341 | 4.12e-10 | 12.81784 | 1.687e-09
2018-02-07 06:18 | 34594.74 | 1680.0002 | 3 | 5 | 4.400338 | 0.7236233 | 3.116334 | 4.12e-10 | 12.93222 | 1.687e-09
2018-02-07 06:20 | 34682.44 | 1767.7095 | 3 | 5 | 4.400366 | 0.6519928 | 3.133071 | 4.12e-10 | 13.00587 | 1.687e-09
2018-02-07 06:22 | 34802.49 | 120.0009 | 4 | 5 | 4.360832 | 0 | 3.133071 | 4.12e-10 | 13.00587 | 1.687e-09
2018-02-07 06:24 | 34922.49 | 240.0001 | 4 | 5 | 4.35774 | 0 | 3.133071 | 4.12e-10 | 13.00587 | 1.687e-09
2018-02-07 06:25 | 34982.49 | 300.0047 | 4 | 5 | 4.356806 | 0 | 3.133071 | 4.12e-10 | 13.00587 | 1.687e-09
2018-02-07 06:27 | 35102.57 | 120.0002 | 5 | 5 | 4.149278 | -3.259759 | 3.133071 | 0.1086534 | 13.00587 | 0.4538763
2018-02-07 06:29 | 35222.57 | 240.0002 | 5 | 5 | 4.106744 | -3.259785 | 3.133071 | 0.2173142 | 13.00587 | 0.902406
2018-02-07 06:31 | 35342.57 | 360.0011 | 5 | 5 | 4.065225 | -3.259835 | 3.133071 | 0.3259724 | 13.00587 | 1.346378
2018-02-07 06:33 | 35462.57 | 480.0002 | 5 | 5 | 4.02414 | -3.259839 | 3.133071 | 0.4346308 | 13.00587 | 1.785861
2018-02-07 06:35 | 35582.57 | 600.0003 | 5 | 5 | 3.983705 | -3.260161 | 3.133071 | 0.5433028 | 13.00587 | 2.220967
2018-02-07 06:37 | 35702.57 | 720.0012 | 5 | 5 | 3.944363 | -3.25986 | 3.133071 | 0.6519649 | 13.00587 | 2.651695
2018-02-07 06:39 | 35822.57 | 840.002 | 5 | 5 | 3.90651 | -3.260149 | 3.133071 | 0.7606219 | 13.00587 | 3.078205
2018-02-07 06:41 | 35942.57 | 960.0013 | 5 | 5 | 3.870321 | -3.260139 | 3.133071 | 0.8692821 | 13.00587 | 3.500715
2018-02-07 06:43 | 36062.57 | 1080.0004 | 5 | 5 | 3.836561 | -3.26014 | 3.133071 | 0.9779429 | 13.00587 | 3.919413
2018-02-07 06:45 | 36182.57 | 1200.002 | 5 | 5 | 3.804965 | -3.2602 | 3.133071 | 1.086601 | 13.00587 | 4.334552
2018-02-07 06:47 | 36302.57 | 1320.0028 | 5 | 5 | 3.775369 | -3.260163 | 3.133071 | 1.195265 | 13.00587 | 4.74639
2018-02-07 06:49 | 36422.57 | 1440.0004 | 5 | 5 | 3.747541 | -3.260071 | 3.133071 | 1.303921 | 13.00587 | 5.155079
2018-02-07 06:51 | 36542.57 | 1560.0011 | 5 | 5 | 3.721322 | -3.260035 | 3.133071 | 1.412583 | 13.00587 | 5.560857
2018-02-07 06:53 | 36662.57 | 1680.0004 | 5 | 5 | 3.696725 | -3.259832 | 3.133071 | 1.521236 | 13.00587 | 5.963837
2018-02-07 06:55 | 36782.57 | 1800.0004 | 5 | 5 | 3.673865 | -3.26017 | 3.133071 | 1.6299 | 13.00587 | 6.364279
2018-02-07 06:57 | 36902.57 | 1920.0007 | 5 | 5 | 3.652905 | -3.259789 | 3.133071 | 1.738546 | 13.00587 | 6.762277
2018-02-07 06:59 | 37022.57 | 2040.0003 | 5 | 5 | 3.633845 | -3.259829 | 3.133071 | 1.8472 | 13.00587 | 7.158123
2018-02-07 07:01 | 37142.57 | 2160.0004 | 5 | 5 | 3.616532 | -3.259818 | 3.133071 | 1.955873 | 13.00587 | 7.552073
2018-02-07 07:03 | 37262.57 | 2280.0012 | 5 | 5 | 3.600326 | -3.259839 | 3.133071 | 2.064518 | 13.00587 | 7.944104
2018-02-07 07:05 | 37382.57 | 2400.002 | 5 | 5 | 3.584474 | -3.259816 | 3.133071 | 2.173189 | 13.00587 | 8.334493
2018-02-07 07:07 | 37502.57 | 2520.0011 | 5 | 5 | 3.568378 | -3.260155 | 3.133071 | 2.281847 | 13.00587 | 8.723103
2018-02-07 07:09 | 37622.57 | 2640.0007 | 5 | 5 | 3.552171 | -3.260088 | 3.133071 | 2.390505 | 13.00587 | 9.109957
2018-02-07 07:11 | 37742.57 | 2760.002 | 5 | 5 | 3.534914 | -3.259839 | 3.133071 | 2.499161 | 13.00587 | 9.495002
2018-02-07 07:13 | 37862.57 | 2880.0003 | 5 | 5 | 3.51344 | -3.259871 | 3.133071 | 2.607813 | 13.00587 | 9.877971
2018-02-07 07:15 | 37982.57 | 3000.0004 | 5 | 5 | 3.484993 | -3.259917 | 3.133071 | 2.71647 | 13.00587 | 10.25825
2018-02-07 07:17 | 38102.57 | 3120.0012 | 5 | 5 | 3.447471 | -3.259892 | 3.133071 | 2.825127 | 13.00587 | 10.63497
2018-02-07 07:19 | 38222.57 | 3240.002 | 5 | 5 | 3.395855 | -3.259846 | 3.133071 | 2.933785 | 13.00587 | 11.00696
2018-02-07 07:21 | 38342.57 | 3360.0003 | 5 | 5 | 3.295476 | -3.259829 | 3.133071 | 3.04244 | 13.00587 | 11.37132
2018-02-07 07:23 | 38439.21 | 3456.6377 | 5 | 5 | 2.999954 | -3.259818 | 3.133071 | 3.129944 | 13.00587 | 11.65002
2018-02-07 07:25 | 38559.25 | 120 | 6 | 5 | 3.23306 | 0 | 3.133071 | 3.129944 | 13.00587 | 11.65002
2018-02-07 07:27 | 38679.25 | 240 | 6 | 5 | 3.244309 | 0 | 3.133071 | 3.129944 | 13.00587 | 11.65002
2018-02-07 07:28 | 38739.25 | 300.0014 | 6 | 5 | 3.248262 | 0 | 3.133071 | 3.129944 | 13.00587 | 11.65002
2018-02-07 07:28 | 38739.27 | 0.0023 | 7 | 6 | 3.248208 | 0 | 0 | 0 | 0 | 0
2018-02-07 07:30 | 38859.3559 | 120.0027 | 2 | 6 | 3.885773 | 4.889992 | 0.1622959 | 0 | 0.6084139 | 0
2018-02-07 07:32 | 38979.3535 | 240.0003 | 2 | 6 | 3.942271 | 4.890022 | 0.3252755 | 0 | 1.247173 | 0
2018-02-07 07:34 | 39099.3551 | 360.0019 | 2 | 6 | 3.978693 | 4.890017 | 0.4882585 | 0 | 1.89274 | 0
2018-02-07 07:36 | 39219.3551 | 480.0019 | 2 | 6 | 4.009623 | 4.88994 | 0.6512409 | 0 | 2.543777 | 0
2018-02-07 07:38 | 39339.3551 | 600.0019 | 2 | 6 | 4.037065 | 4.889965 | 0.814225 | 0 | 3.199573 | 0
2018-02-07 07:40 | 39459.3551 | 720.0019 | 2 | 6 | 4.061398 | 4.890003 | 0.9772108 | 0 | 3.859567 | 0
2018-02-07 07:42 | 39579.3535 | 840.0003 | 2 | 6 | 4.084949 | 4.890013 | 1.140195 | 0 | 4.523408 | 0
2018-02-07 07:44 | 39699.3559 | 960.0027 | 2 | 6 | 4.111518 | 4.889975 | 1.303177 | 0 | 5.191297 | 0
2018-02-07 07:46 | 39819.3535 | 1080.0003 | 2 | 6 | 4.141897 | 4.889982 | 1.466158 | 0 | 5.863822 | 0
2018-02-07 07:48 | 39939.3535 | 1200.0003 | 2 | 6 | 4.175662 | 4.89002 | 1.629136 | 0 | 6.541566 | 0
2018-02-07 07:50 | 40059.3552 | 1320.002 | 2 | 6 | 4.200412 | 4.611475 | 1.790514 | 0 | 7.218049 | 0
2018-02-07 07:52 | 40179.356 | 1440.0028 | 2 | 6 | 4.200424 | 3.914165 | 1.932311 | 0 | 7.813656 | 0
2018-02-07 07:54 | 40299.3535 | 1560.0003 | 2 | 6 | 4.200399 | 3.301348 | 2.052326 | 0 | 8.317769 | 0
2018-02-07 07:54 | 40308.1533 | 1568.8001 | 2 | 6 | 4.200414 | 3.25997 | 2.060345 | 0 | 8.351451 | 0
2018-02-07 07:56 | 40428.16326 | 120.001 | 3 | 6 | 4.229506 | 3.260063 | 2.168566 | 0 | 8.80749 | 0
2018-02-07 07:58 | 40548.16326 | 240.001 | 3 | 6 | 4.263061 | 3.260038 | 2.277223 | 0 | 9.268857 | 0
2018-02-07 08:00 | 40668.16406 | 360.0018 | 3 | 6 | 4.298935 | 3.260199 | 2.385877 | 0 | 9.733985 | 0
2018-02-07 08:02 | 40788.16406 | 480.0018 | 3 | 6 | 4.336656 | 3.259905 | 2.494534 | 0 | 10.20313 | 0
2018-02-07 08:04 | 40908.16336 | 600.0011 | 3 | 6 | 4.375908 | 3.26008 | 2.603185 | 0 | 10.67642 | 0
2018-02-07 08:06 | 41028.16336 | 720.0011 | 3 | 6 | 4.400405 | 2.956079 | 2.70971 | 0 | 11.14436 | 0
2018-02-07 08:08 | 41148.16416 | 840.0019 | 3 | 6 | 4.400387 | 2.400747 | 2.798541 | 0 | 11.53526 | 0
2018-02-07 08:10 | 41268.16256 | 960.0003 | 3 | 6 | 4.400387 | 1.972408 | 2.871143 | 0 | 11.85474 | 0
2018-02-07 08:12 | 41388.16256 | 1080.0003 | 3 | 6 | 4.400385 | 1.634901 | 2.931039 | 0 | 12.1183 | 0
2018-02-07 08:14 | 41508.16236 | 1200.0001 | 3 | 6 | 4.400356 | 1.366674 | 2.980903 | 0 | 12.33772 | 0
2018-02-07 08:16 | 41628.16416 | 1320.0019 | 3 | 6 | 4.400373 | 1.153179 | 3.02278 | 0 | 12.522 | 0
2018-02-07 08:18 | 41748.16406 | 1440.0018 | 3 | 6 | 4.400352 | 0.9808884 | 3.058247 | 0 | 12.67806 | 0
2018-02-07 08:20 | 41868.16496 | 1560.0027 | 3 | 6 | 4.400337 | 0.8396797 | 3.088526 | 0 | 12.8113 | 0
2018-02-07 08:22 | 41988.16246 | 1680.0002 | 3 | 6 | 4.400338 | 0.7245579 | 3.114546 | 0 | 12.9258 | 0
2018-02-07 08:23 | 42076.26136 | 1768.0991 | 3 | 6 | 4.400347 | 0.6519985 | 3.131368 | 0 | 12.99982 | 0
2018-02-07 08:25 | 42196.31 | 120.0002 | 4 | 6 | 4.360753 | 0 | 3.131368 | 0 | 12.99982 | 0
2018-02-07 08:27 | 42316.31 | 240.0002 | 4 | 6 | 4.35766 | 0 | 3.131368 | 0 | 12.99982 | 0
2018-02-07 08:28 | 42376.31 | 300.0032 | 4 | 6 | 4.356684 | 0 | 3.131368 | 0 | 12.99982 | 0
2018-02-07 08:30 | 42496.39 | 120.0007 | 5 | 6 | 4.148789 | -3.2599 | 3.131368 | 0.1086566 | 12.99982 | 0.4538426
2018-02-07 08:32 | 42616.39 | 240.0002 | 5 | 6 | 4.106232 | -3.260113 | 3.131368 | 0.2173186 | 12.99982 | 0.9023249
2018-02-07 08:34 | 42736.39 | 360.0006 | 5 | 6 | 4.064722 | -3.259848 | 3.131368 | 0.3259761 | 12.99982 | 1.34624
2018-02-07 08:36 | 42856.39 | 480.001 | 5 | 6 | 4.023618 | -3.259888 | 3.131368 | 0.4346361 | 12.99982 | 1.785674
2018-02-07 08:38 | 42976.39 | 600.0009 | 5 | 6 | 3.982573 | -3.259808 | 3.131368 | 0.5432862 | 12.99982 | 2.220585
2018-02-07 08:40 | 43096.39 | 720.0018 | 5 | 6 | 3.943197 | -3.260096 | 3.131368 | 0.6519547 | 12.99982 | 2.651214
2018-02-07 08:42 | 43216.39 | 840.0009 | 5 | 6 | 3.905373 | -3.259877 | 3.131368 | 0.7605925 | 12.99982 | 3.077524
2018-02-07 08:44 | 43336.39 | 960.001 | 5 | 6 | 3.869495 | -3.25994 | 3.131368 | 0.8692663 | 12.99982 | 3.499968
2018-02-07 08:46 | 43456.39 | 1080.001 | 5 | 6 | 3.835765 | -3.259942 | 3.131368 | 0.9779308 | 12.99982 | 3.918592
2018-02-07 08:48 | 43576.39 | 1200.001 | 5 | 6 | 3.804204 | -3.259987 | 3.131368 | 1.086588 | 12.99982 | 4.333642
2018-02-07 08:50 | 43696.39 | 1320.0002 | 5 | 6 | 3.774632 | -3.260205 | 3.131368 | 1.195245 | 12.99982 | 4.745371
2018-02-07 08:52 | 43816.39 | 1440.0002 | 5 | 6 | 3.746856 | -3.259867 | 3.131368 | 1.3039 | 12.99982 | 5.15398
2018-02-07 08:54 | 43936.39 | 1560.0018 | 5 | 6 | 3.720639 | -3.259799 | 3.131368 | 1.412559 | 12.99982 | 5.559672
2018-02-07 08:56 | 44056.39 | 1680.0018 | 5 | 6 | 3.696062 | -3.259809 | 3.131368 | 1.521218 | 12.99982 | 5.962601
2018-02-07 08:58 | 44176.39 | 1800.0002 | 5 | 6 | 3.673224 | -3.259877 | 3.131368 | 1.629874 | 12.99982 | 6.362942
2018-02-07 09:00 | 44296.39 | 1920.0018 | 5 | 6 | 3.652265 | -3.259921 | 3.131368 | 1.738535 | 12.99982 | 6.760923
2018-02-07 09:02 | 44416.39 | 2040.0018 | 5 | 6 | 3.633224 | -3.259877 | 3.131368 | 1.847192 | 12.99982 | 7.156715
2018-02-07 09:04 | 44536.39 | 2160.0018 | 5 | 6 | 3.615918 | -3.259872 | 3.131368 | 1.955852 | 12.99982 | 7.550547
2018-02-07 09:06 | 44656.39 | 2280.0005 | 5 | 6 | 3.599729 | -3.260201 | 3.131368 | 2.064508 | 12.99982 | 7.94255
2018-02-07 09:08 | 44776.39 | 2400.0009 | 5 | 6 | 3.583881 | -3.259858 | 3.131368 | 2.173157 | 12.99982 | 8.332798
2018-02-07 09:10 | 44896.39 | 2520.001 | 5 | 6 | 3.567843 | -3.259797 | 3.131368 | 2.281822 | 12.99982 | 8.721368
2018-02-07 09:12 | 45016.39 | 2640.0009 | 5 | 6 | 3.551695 | -3.259926 | 3.131368 | 2.39048 | 12.99982 | 9.108168
2018-02-07 09:14 | 45136.39 | 2760.0009 | 5 | 6 | 3.53445 | -3.260115 | 3.131368 | 2.499138 | 12.99982 | 9.493173
2018-02-07 09:16 | 45256.39 | 2880.0009 | 5 | 6 | 3.513021 | -3.259755 | 3.131368 | 2.607787 | 12.99982 | 9.876081
2018-02-07 09:18 | 45376.39 | 3000.0002 | 5 | 6 | 3.484548 | -3.259832 | 3.131368 | 2.716452 | 12.99982 | 10.25634
2018-02-07 09:20 | 45496.39 | 3120.0004 | 5 | 6 | 3.446932 | -3.260182 | 3.131368 | 2.825095 | 12.99982 | 10.63296
2018-02-07 09:22 | 45616.39 | 3240.002 | 5 | 6 | 3.395085 | -3.260128 | 3.131368 | 2.933777 | 12.99982 | 11.00497
2018-02-07 09:24 | 45736.39 | 3360.0011 | 5 | 6 | 3.293811 | -3.260179 | 3.131368 | 3.042434 | 12.99982 | 11.36922
2018-02-07 09:26 | 45832.11 | 3455.713 | 5 | 6 | 2.99997 | -3.260201 | 3.131368 | 3.129106 | 12.99982 | 11.64516
2018-02-07 09:28 | 45952.15 | 120 | 6 | 6 | 3.23406 | 0 | 3.131368 | 3.129106 | 12.99982 | 11.64516
2018-02-07 09:30 | 46072.15 | 240.0008 | 6 | 6 | 3.245308 | 0 | 3.131368 | 3.129106 | 12.99982 | 11.64516
2018-02-07 09:31 | 46132.15 | 300.0047 | 6 | 6 | 3.249256 | 0 | 3.131368 | 3.129106 | 12.99982 | 11.64516
2018-02-07 09:31 | 46132.16 | 0.0024 | 7 | 7 | 3.249357 | 0 | 0 | 0 | 0 | 0
2018-02-07 09:33 | 46252.24438 | 120.0002 | 2 | 7 | 3.886662 | 4.890047 | 0.1622967 | 1.359e-09 | 0.6085869 | 4.416e-09
2018-02-07 09:35 | 46372.24518 | 240.001 | 2 | 7 | 3.942923 | 4.889992 | 0.3252835 | 1.359e-09 | 1.247496 | 4.416e-09
2018-02-07 09:37 | 46492.24528 | 360.0011 | 2 | 7 | 3.979332 | 4.890078 | 0.488274 | 1.359e-09 | 1.8932 | 4.416e-09
2018-02-07 09:39 | 46612.24518 | 480.001 | 2 | 7 | 4.010227 | 4.890001 | 0.651252 | 1.359e-09 | 2.544319 | 4.416e-09
2018-02-07 09:41 | 46732.24438 | 600.0002 | 2 | 7 | 4.03757 | 4.889925 | 0.8142353 | 1.359e-09 | 3.200201 | 4.416e-09
2018-02-07 09:43 | 46852.24598 | 720.0018 | 2 | 7 | 4.061872 | 4.889977 | 0.9772198 | 1.359e-09 | 3.860271 | 4.416e-09
2018-02-07 09:45 | 46972.24598 | 840.0018 | 2 | 7 | 4.085441 | 4.889988 | 1.140199 | 1.359e-09 | 4.524175 | 4.416e-09
2018-02-07 09:47 | 47092.24518 | 960.001 | 2 | 7 | 4.112017 | 4.889956 | 1.303182 | 1.359e-09 | 5.192144 | 4.416e-09
2018-02-07 09:49 | 47212.24448 | 1080.0003 | 2 | 7 | 4.142427 | 4.890045 | 1.466161 | 1.359e-09 | 5.864744 | 4.416e-09
2018-02-07 09:51 | 47332.24438 | 1200.0002 | 2 | 7 | 4.17625 | 4.889977 | 1.629149 | 1.359e-09 | 6.542619 | 4.416e-09
2018-02-07 09:53 | 47452.24608 | 1320.0019 | 2 | 7 | 4.200411 | 4.599754 | 1.790375 | 1.359e-09 | 7.218532 | 4.416e-09
2018-02-07 09:55 | 47572.24528 | 1440.0011 | 2 | 7 | 4.200411 | 3.905338 | 1.931839 | 1.359e-09 | 7.812736 | 4.416e-09
2018-02-07 09:57 | 47692.24678 | 1560.0026 | 2 | 7 | 4.200402 | 3.294355 | 2.0516 | 1.359e-09 | 8.31578 | 4.416e-09
2018-02-07 09:57 | 47699.47128 | 1567.2271 | 2 | 7 | 4.200396 | 3.259989 | 2.058173 | 1.359e-09 | 8.343392 | 4.416e-09
2018-02-07 09:59 | 47819.49 | 120.0019 | 3 | 7 | 4.229486 | 3.260132 | 2.166393 | 1.359e-09 | 8.799423 | 4.416e-09
2018-02-07 10:01 | 47939.49 | 240.001 | 3 | 7 | 4.263033 | 3.259838 | 2.275048 | 1.359e-09 | 9.260777 | 4.416e-09
2018-02-07 10:03 | 48059.49 | 360.0019 | 3 | 7 | 4.298895 | 3.259876 | 2.383706 | 1.359e-09 | 9.725924 | 4.416e-09
2018-02-07 10:05 | 48179.49 | 480.0019 | 3 | 7 | 4.336616 | 3.259939 | 2.492359 | 1.359e-09 | 10.19504 | 4.416e-09
2018-02-07 10:07 | 48299.49 | 600.0012 | 3 | 7 | 4.37582 | 3.259907 | 2.601014 | 1.359e-09 | 10.66836 | 4.416e-09
2018-02-07 10:09 | 48419.49 | 720.0004 | 3 | 7 | 4.400409 | 2.957481 | 2.707559 | 1.359e-09 | 11.13638 | 4.416e-09
2018-02-07 10:11 | 48539.49 | 840.0021 | 3 | 7 | 4.400397 | 2.402485 | 2.796436 | 1.359e-09 | 11.52747 | 4.416e-09
2018-02-07 10:13 | 48659.49 | 960.0021 | 3 | 7 | 4.400385 | 1.974173 | 2.869089 | 1.359e-09 | 11.84717 | 4.416e-09
2018-02-07 10:15 | 48779.49 | 1080.0021 | 3 | 7 | 4.40039 | 1.63653 | 2.929042 | 1.359e-09 | 12.11099 | 4.416e-09
2018-02-07 10:17 | 48899.49 | 1200.0021 | 3 | 7 | 4.400388 | 1.36899 | 2.978957 | 1.359e-09 | 12.33064 | 4.416e-09
2018-02-07 10:19 | 49019.49 | 1320.0003 | 3 | 7 | 4.400379 | 1.154848 | 3.020876 | 1.359e-09 | 12.5151 | 4.416e-09
2018-02-07 10:21 | 49139.49 | 1440.0021 | 3 | 7 | 4.40037 | 0.9818573 | 3.056384 | 1.359e-09 | 12.67134 | 4.416e-09
2018-02-07 10:23 | 49259.49 | 1560.0003 | 3 | 7 | 4.400352 | 0.840868 | 3.086686 | 1.359e-09 | 12.80468 | 4.416e-09
2018-02-07 10:25 | 49379.49 | 1680.002 | 3 | 7 | 4.400354 | 0.7253914 | 3.112732 | 1.359e-09 | 12.91929 | 4.416e-09
2018-02-07 10:26 | 49466.35 | 1766.8649 | 3 | 7 | 4.400357 | 0.6519909 | 3.129338 | 1.359e-09 | 12.99236 | 4.416e-09
2018-02-07 10:28 | 49586.4 | 120.001 | 4 | 7 | 4.360668 | 0 | 3.129339 | 1.359e-09 | 12.99237 | 4.416e-09
2018-02-07 10:30 | 49706.4 | 240.0002 | 4 | 7 | 4.35759 | 0 | 3.129339 | 1.359e-09 | 12.99237 | 4.416e-09
2018-02-07 10:31 | 49766.4 | 300.0017 | 4 | 7 | 4.356623 | 0 | 3.129339 | 1.359e-09 | 12.99237 | 4.416e-09
2018-02-07 10:33 | 49886.48252 | 120.0009 | 5 | 7 | 4.147786 | -3.260159 | 3.129339 | 0.1086485 | 12.99237 | 0.453705
2018-02-07 10:35 | 50006.48182 | 240.0002 | 5 | 7 | 4.105247 | -3.260191 | 3.129339 | 0.2173195 | 12.99237 | 0.9021166
2018-02-07 10:37 | 50126.48262 | 360.001 | 5 | 7 | 4.063782 | -3.260182 | 3.129339 | 0.3259723 | 12.99237 | 1.345907
2018-02-07 10:39 | 50246.48182 | 480.0002 | 5 | 7 | 4.022739 | -3.260168 | 3.129339 | 0.4346377 | 12.99237 | 1.785266
2018-02-07 10:41 | 50366.48262 | 600.001 | 5 | 7 | 3.982307 | -3.260176 | 3.129339 | 0.5432983 | 12.99237 | 2.220174
2018-02-07 10:43 | 50486.48182 | 720.0002 | 5 | 7 | 3.942952 | -3.260022 | 3.129339 | 0.6519583 | 12.99237 | 2.650743
2018-02-07 10:45 | 50606.48342 | 840.0018 | 5 | 7 | 3.905152 | -3.259816 | 3.129339 | 0.7606184 | 12.99237 | 3.077114
2018-02-07 10:47 | 50726.48262 | 960.001 | 5 | 7 | 3.869274 | -3.25982 | 3.129339 | 0.8692749 | 12.99237 | 3.499464
2018-02-07 10:49 | 50846.48262 | 1080.001 | 5 | 7 | 3.835515 | -3.260193 | 3.129339 | 0.9779334 | 12.99237 | 3.918038
2018-02-07 10:51 | 50966.48262 | 1200.001 | 5 | 7 | 3.803929 | -3.259827 | 3.129339 | 1.086578 | 12.99237 | 4.333014
2018-02-07 10:53 | 51086.48272 | 1320.0011 | 5 | 7 | 3.774327 | -3.26017 | 3.129339 | 1.195242 | 12.99237 | 4.744738
2018-02-07 10:55 | 51206.48262 | 1440.001 | 5 | 7 | 3.746489 | -3.259881 | 3.129339 | 1.303898 | 12.99237 | 5.153313
2018-02-07 10:57 | 51326.48262 | 1560.001 | 5 | 7 | 3.720264 | -3.259787 | 3.129339 | 1.412556 | 12.99237 | 5.55896
2018-02-07 10:59 | 51446.48172 | 1680.0001 | 5 | 7 | 3.695628 | -3.259806 | 3.129339 | 1.521216 | 12.99237 | 5.961853
2018-02-07 11:01 | 51566.48342 | 1800.0018 | 5 | 7 | 3.672814 | -3.259782 | 3.129339 | 1.629878 | 12.99237 | 6.36217
2018-02-07 11:03 | 51686.48262 | 1920.001 | 5 | 7 | 3.65182 | -3.259877 | 3.129339 | 1.738527 | 12.99237 | 6.760059
2018-02-07 11:05 | 51806.48182 | 2040.0002 | 5 | 7 | 3.632774 | -3.259974 | 3.129339 | 1.847195 | 12.99237 | 7.15584
2018-02-07 11:07 | 51926.48342 | 2160.0018 | 5 | 7 | 3.615459 | -3.26018 | 3.129339 | 1.955849 | 12.99237 | 7.549605
2018-02-07 11:09 | 52046.48262 | 2280.001 | 5 | 7 | 3.599285 | -3.259827 | 3.129339 | 2.064509 | 12.99237 | 7.941574
2018-02-07 11:11 | 52166.48342 | 2400.0018 | 5 | 7 | 3.583424 | -3.260186 | 3.129339 | 2.173167 | 12.99237 | 8.331804
2018-02-07 11:13 | 52286.48182 | 2520.0002 | 5 | 7 | 3.56736 | -3.2602 | 3.129339 | 2.281823 | 12.99237 | 8.720292
2018-02-07 11:15 | 52406.48342 | 2640.0018 | 5 | 7 | 3.551182 | -3.259886 | 3.129339 | 2.39048 | 12.99237 | 9.107035
2018-02-07 11:17 | 52526.48182 | 2760.0002 | 5 | 7 | 3.533912 | -3.259829 | 3.129339 | 2.499123 | 12.99237 | 9.491929
2018-02-07 16:11 | 52694.57 | 2928.08528 | 5 | 7 | 3.504492 | -3.260179 | 3.129339 | 2.607776 | 12.99237 | 9.874821
2018-02-07 16:13 | 52814.57 | 3048.08458 | 5 | 7 | 3.471507 | -3.259974 | 3.129339 | 2.716436 | 12.99237 | 10.25401
2018-02-07 16:15 | 52934.57 | 3168.08548 | 5 | 7 | 3.403103 | -3.259757 | 3.129339 | 2.825095 | 12.99237 | 10.62787
2018-02-07 16:17 | 53054.57 | 3288.08538 | 5 | 7 | 3.239762 | -3.259907 | 3.129339 | 2.933758 | 12.99237 | 10.99064
2018-02-07 16:18 | 53113.28 | 3346.79238 | 5 | 7 | 2.999956 | -3.260186 | 3.129339 | 2.986915 | 12.99237 | 11.15762
2018-02-07 16:20 | 53233.32 | 120.0002 | 6 | 7 | 3.226664 | 0 | 3.129339 | 2.986915 | 12.99237 | 11.15762
2018-02-07 16:22 | 53353.32 | 240.001 | 6 | 7 | 3.2368 | 0 | 3.129339 | 2.986915 | 12.99237 | 11.15762
2018-02-07 16:23 | 53413.32 | 300.0032 | 6 | 7 | 3.240379 | 0 | 3.129339 | 2.986915 | 12.99237 | 11.15762
2018-02-07 16:23 | 53413.33 | 0.0024 | 7 | 8 | 3.240328 | 0 | 0 | 0 | 0 | 0
2018-02-07 16:25 | 53533.41 | 120.0012 | 2 | 8 | 3.892681 | 4.890125 | 0.162295 | 1.974e-09 | 0.6091186 | 6.395e-09
2018-02-07 16:27 | 53653.41 | 240.0004 | 2 | 8 | 3.948114 | 4.89007 | 0.3252824 | 1.974e-09 | 1.248948 | 6.395e-09
2018-02-07 16:29 | 53773.41 | 360.0012 | 2 | 8 | 3.984202 | 4.890066 | 0.4882673 | 1.974e-09 | 1.895442 | 6.395e-09
2018-02-07 16:31 | 53893.41 | 480.002 | 2 | 8 | 4.014897 | 4.890055 | 0.6512565 | 1.974e-09 | 2.547388 | 6.395e-09
2018-02-07 16:33 | 54013.41 | 600.0012 | 2 | 8 | 4.041992 | 4.890087 | 0.8142343 | 1.974e-09 | 3.20399 | 6.395e-09
2018-02-07 16:35 | 54133.41 | 720.002 | 2 | 8 | 4.065959 | 4.89002 | 0.9772297 | 1.974e-09 | 3.864797 | 6.395e-09
2018-02-07 16:37 | 54253.41 | 840.0012 | 2 | 8 | 4.089058 | 4.89011 | 1.140216 | 1.974e-09 | 4.52936 | 6.395e-09
2018-02-07 16:39 | 54373.41 | 960.0014 | 2 | 8 | 4.115118 | 4.890099 | 1.303198 | 1.974e-09 | 5.197872 | 6.395e-09
2018-02-07 16:41 | 54493.41 | 1080.0006 | 2 | 8 | 4.145048 | 4.890095 | 1.466182 | 1.974e-09 | 5.870961 | 6.395e-09
2018-02-07 16:43 | 54613.41 | 1200.002 | 2 | 8 | 4.178406 | 4.890078 | 1.629167 | 1.974e-09 | 6.549212 | 6.395e-09
2018-02-07 16:45 | 54733.41 | 1320.002 | 2 | 8 | 4.200408 | 4.568678 | 1.789924 | 1.974e-09 | 7.223362 | 6.395e-09
2018-02-07 16:47 | 54853.41 | 1440.0013 | 2 | 8 | 4.200413 | 3.887239 | 1.930588 | 1.974e-09 | 7.814209 | 6.395e-09
2018-02-07 16:49 | 54973.41 | 1560.0005 | 2 | 8 | 4.200406 | 3.286249 | 2.049915 | 1.974e-09 | 8.31543 | 6.395e-09
2018-02-07 16:49 | 54978.99 | 1565.5777 | 2 | 8 | 4.200408 | 3.259964 | 2.054984 | 1.974e-09 | 8.33672 | 6.395e-09
2018-02-07 16:51 | 55099.01 | 120.0012 | 3 | 8 | 4.229285 | 3.260204 | 2.1632 | 1.974e-09 | 8.792728 | 6.395e-09
2018-02-07 16:53 | 55219.01 | 240.0002 | 3 | 8 | 4.262612 | 3.259918 | 2.271859 | 1.974e-09 | 9.254066 | 6.395e-09
2018-02-07 16:55 | 55339.01 | 360.0018 | 3 | 8 | 4.298246 | 3.259846 | 2.380522 | 1.974e-09 | 9.719173 | 6.395e-09
2018-02-07 16:57 | 55459.01 | 480.001 | 3 | 8 | 4.335781 | 3.259888 | 2.489177 | 1.974e-09 | 10.18822 | 6.395e-09
2018-02-07 16:59 | 55579.01 | 600.0003 | 3 | 8 | 4.37487 | 3.259907 | 2.597834 | 1.974e-09 | 10.66145 | 6.395e-09
2018-02-07 17:01 | 55699.01 | 720.0019 | 3 | 8 | 4.400407 | 2.975557 | 2.704648 | 1.974e-09 | 11.13059 | 6.395e-09
2018-02-07 17:03 | 55819.01 | 840.0019 | 3 | 8 | 4.400401 | 2.418064 | 2.794072 | 1.974e-09 | 11.52409 | 6.395e-09
2018-02-07 17:05 | 55939.01 | 960.0003 | 3 | 8 | 4.400393 | 1.987316 | 2.867194 | 1.974e-09 | 11.84585 | 6.395e-09
2018-02-07 17:07 | 56059.01 | 1080.0019 | 3 | 8 | 4.40041 | 1.648695 | 2.927566 | 1.974e-09 | 12.11151 | 6.395e-09
2018-02-07 17:09 | 56179.01 | 1200.0003 | 3 | 8 | 4.400374 | 1.378918 | 2.977852 | 1.974e-09 | 12.33279 | 6.395e-09
2018-02-07 17:11 | 56299.01 | 1320.0019 | 3 | 8 | 4.400364 | 1.163885 | 3.020102 | 1.974e-09 | 12.5187 | 6.395e-09
2018-02-07 17:13 | 56419.01 | 1440.0003 | 3 | 8 | 4.400361 | 0.9903374 | 3.0559 | 1.974e-09 | 12.67623 | 6.395e-09
2018-02-07 17:15 | 56539.01 | 1560.0019 | 3 | 8 | 4.400363 | 0.8483658 | 3.086466 | 1.974e-09 | 12.81073 | 6.395e-09
2018-02-07 17:17 | 56659.01 | 1680.0019 | 3 | 8 | 4.400348 | 0.7319603 | 3.112743 | 1.974e-09 | 12.92636 | 6.395e-09
2018-02-07 17:19 | 56756.47 | 1777.4687 | 3 | 8 | 4.400339 | 0.651989 | 3.13145 | 1.974e-09 | 13.00868 | 6.395e-09
2018-02-07 17:21 | 56876.52 | 120.001 | 4 | 8 | 4.360514 | 0 | 3.13145 | 1.974e-09 | 13.00868 | 6.395e-09
2018-02-07 17:23 | 56996.52 | 240.0002 | 4 | 8 | 4.357395 | 0 | 3.13145 | 1.974e-09 | 13.00868 | 6.395e-09
2018-02-07 17:24 | 57056.52 | 300.0024 | 4 | 8 | 4.356432 | 0 | 3.13145 | 1.974e-09 | 13.00868 | 6.395e-09
2018-02-07 17:26 | 57176.6 | 120.001 | 5 | 8 | 4.147485 | -3.259799 | 3.13145 | 0.108653 | 13.00868 | 0.4536986
2018-02-07 17:28 | 57296.6 | 240.001 | 5 | 8 | 4.10495 | -3.25989 | 3.13145 | 0.2173047 | 13.00868 | 0.9019967
2018-02-07 17:30 | 57416.6 | 360.0011 | 5 | 8 | 4.063453 | -3.26009 | 3.13145 | 0.3259687 | 13.00868 | 1.345798
2018-02-07 17:32 | 57536.6 | 480.0019 | 5 | 8 | 4.022369 | -3.25983 | 3.13145 | 0.4346264 | 13.00868 | 1.785087
2018-02-07 17:34 | 57656.6 | 600.0003 | 5 | 8 | 3.981939 | -3.26014 | 3.13145 | 0.5432791 | 13.00868 | 2.219926
2018-02-07 17:36 | 57776.6 | 720.0011 | 5 | 8 | 3.942622 | -3.259806 | 3.13145 | 0.6519354 | 13.00868 | 2.650442
2018-02-07 17:38 | 57896.6 | 840.0019 | 5 | 8 | 3.904779 | -3.260102 | 3.13145 | 0.7605941 | 13.00868 | 3.07677
2018-02-07 17:40 | 58016.6 | 960.0007 | 5 | 8 | 3.868886 | -3.260037 | 3.13145 | 0.8692439 | 13.00868 | 3.499055
2018-02-07 17:42 | 58136.6 | 1080.0002 | 5 | 8 | 3.835142 | -3.259843 | 3.13145 | 0.9779033 | 13.00868 | 3.917592
2018-02-07 17:44 | 58256.6 | 1200.0004 | 5 | 8 | 3.803527 | -3.25983 | 3.13145 | 1.086559 | 13.00868 | 4.332566
2018-02-07 17:46 | 58376.6 | 1320.001 | 5 | 8 | 3.773941 | -3.25985 | 3.13145 | 1.19521 | 13.00868 | 4.744198
2018-02-07 17:48 | 58496.6 | 1440.001 | 5 | 8 | 3.74612 | -3.259835 | 3.13145 | 1.303868 | 13.00868 | 5.152742
2018-02-07 17:50 | 58616.6 | 1560.0003 | 5 | 8 | 3.719912 | -3.259837 | 3.13145 | 1.412522 | 13.00868 | 5.558333
2018-02-07 17:52 | 58736.6 | 1680.0003 | 5 | 8 | 3.695313 | -3.259875 | 3.13145 | 1.521177 | 13.00868 | 5.961167
2018-02-07 17:54 | 58856.6 | 1800.0003 | 5 | 8 | 3.672469 | -3.259839 | 3.13145 | 1.629821 | 13.00868 | 6.361384
2018-02-07 17:56 | 58976.6 | 1920.0011 | 5 | 8 | 3.651515 | -3.260102 | 3.13145 | 1.738488 | 13.00868 | 6.759306
2018-02-07 17:58 | 59096.6 | 2040.0003 | 5 | 8 | 3.632471 | -3.25982 | 3.13145 | 1.847143 | 13.00868 | 7.155009
2018-02-07 18:00 | 59216.6 | 2160.0003 | 5 | 8 | 3.615149 | -3.260191 | 3.13145 | 1.955798 | 13.00868 | 7.548741
2018-02-07 18:02 | 59336.6 | 2280.0003 | 5 | 8 | 3.598979 | -3.25985 | 3.13145 | 2.064454 | 13.00868 | 7.940661
2018-02-07 18:04 | 59456.6 | 2400.001 | 5 | 8 | 3.583081 | -3.260238 | 3.13145 | 2.173104 | 13.00868 | 8.330828
2018-02-07 18:06 | 59576.6 | 2520.0003 | 5 | 8 | 3.567022 | -3.260064 | 3.13145 | 2.281766 | 13.00868 | 8.719304
2018-02-07 18:08 | 59696.6 | 2640.0011 | 5 | 8 | 3.550833 | -3.25982 | 3.13145 | 2.390427 | 13.00868 | 9.106024
2018-02-07 18:10 | 59816.6 | 2760.0011 | 5 | 8 | 3.533493 | -3.259869 | 3.13145 | 2.499081 | 13.00868 | 9.490916
2018-02-07 18:12 | 59936.6 | 2880.0011 | 5 | 8 | 3.511853 | -3.259846 | 3.13145 | 2.607735 | 13.00868 | 9.873727
2018-02-07 18:14 | 60056.6 | 3000.0003 | 5 | 8 | 3.483171 | -3.259832 | 3.13145 | 2.716383 | 13.00868 | 10.25379
2018-02-07 18:16 | 60176.6 | 3120.0003 | 5 | 8 | 3.445256 | -3.25989 | 3.13145 | 2.825034 | 13.00868 | 10.63028
2018-02-07 18:18 | 60296.6 | 3240.0003 | 5 | 8 | 3.392772 | -3.259881 | 3.13145 | 2.933693 | 13.00868 | 11.00199
2018-02-07 18:20 | 60416.6 | 3360.0002 | 5 | 8 | 3.288819 | -3.259883 | 3.13145 | 3.042357 | 13.00868 | 11.36591
2018-02-07 18:21 | 60509.27 | 3452.6704 | 5 | 8 | 2.999983 | -3.259932 | 3.13145 | 3.12626 | 13.00868 | 11.6327
2018-02-07 18:23 | 60629.32 | 120.0014 | 6 | 8 | 3.235719 | 0 | 3.13145 | 3.126275 | 13.00868 | 11.63275
2018-02-07 18:25 | 60749.32 | 240.0003 | 6 | 8 | 3.246799 | 0 | 3.13145 | 3.126275 | 13.00868 | 11.63275
2018-02-07 18:26 | 60809.32 | 300.0025 | 6 | 8 | 3.250577 | 0 | 3.13145 | 3.126275 | 13.00868 | 11.63275
2018-02-07 18:26 | 60809.32 | 0.0023 | 7 | 9 | 3.250651 | 0 | 0 | 0 | 0 | 0
2018-02-07 18:28 | 60929.41 | 120.0002 | 2 | 9 | 3.887995 | 4.890055 | 0.1623038 | 4.216e-09 | 0.6088859 | 1.3704e-08
2018-02-07 18:30 | 61049.41 | 240.001 | 2 | 9 | 3.943952 | 4.88999 | 0.3252849 | 4.216e-09 | 1.247955 | 1.3704e-08
2018-02-07 18:32 | 61169.41 | 360.0003 | 2 | 9 | 3.980406 | 4.889988 | 0.4882707 | 4.216e-09 | 1.89381 | 1.3704e-08
2018-02-07 18:34 | 61289.41 | 480.0011 | 2 | 9 | 4.011339 | 4.890017 | 0.6512591 | 4.216e-09 | 2.54515 | 1.3704e-08
2018-02-07 18:36 | 61409.41 | 600.0011 | 2 | 9 | 4.038689 | 4.890045 | 0.814244 | 4.216e-09 | 3.20122 | 1.3704e-08
2018-02-07 18:38 | 61529.41 | 720.0002 | 2 | 9 | 4.063 | 4.890007 | 0.9772292 | 4.216e-09 | 3.861476 | 1.3704e-08
2018-02-07 18:40 | 61649.41 | 840.0013 | 2 | 9 | 4.086604 | 4.890007 | 1.140219 | 4.216e-09 | 4.52561 | 1.3704e-08
2018-02-07 18:42 | 61769.41 | 960.0011 | 2 | 9 | 4.113431 | 4.889954 | 1.303204 | 4.216e-09 | 5.193793 | 1.3704e-08
2018-02-07 18:44 | 61889.41 | 1080.0019 | 2 | 9 | 4.143914 | 4.890013 | 1.46619 | 4.216e-09 | 5.866657 | 1.3704e-08
2018-02-07 18:46 | 62009.41 | 1200.0003 | 2 | 9 | 4.177747 | 4.89003 | 1.629169 | 4.216e-09 | 6.544736 | 1.3704e-08
2018-02-07 18:48 | 62129.41 | 1320.0004 | 2 | 9 | 4.200414 | 4.571699 | 1.79 | 4.216e-09 | 7.219146 | 1.3704e-08
2018-02-07 18:50 | 62249.41 | 1440.0004 | 2 | 9 | 4.200407 | 3.883755 | 1.930641 | 4.216e-09 | 7.809897 | 1.3704e-08
2018-02-07 18:52 | 62369.41 | 1560.0003 | 2 | 9 | 4.200403 | 3.279312 | 2.049787 | 4.216e-09 | 8.310357 | 1.3704e-08
2018-02-07 18:52 | 62373.36 | 1563.9472 | 2 | 9 | 4.200401 | 3.259996 | 2.053378 | 4.216e-09 | 8.325441 | 1.3704e-08
2018-02-07 18:54 | 62493.376 | 120.0003 | 3 | 9 | 4.229419 | 3.259869 | 2.161594 | 4.216e-09 | 8.781456 | 1.3704e-08
2018-02-07 18:56 | 62613.376 | 240.0003 | 3 | 9 | 4.262936 | 3.259863 | 2.270249 | 4.216e-09 | 9.242799 | 1.3704e-08
2018-02-07 18:58 | 62733.3775 | 360.0018 | 3 | 9 | 4.298709 | 3.260101 | 2.378909 | 4.216e-09 | 9.707935 | 1.3704e-08
2018-02-07 19:00 | 62853.376 | 480.0003 | 3 | 9 | 4.336329 | 3.259872 | 2.487562 | 4.216e-09 | 10.17703 | 1.3704e-08
2018-02-07 19:02 | 62973.3775 | 600.0018 | 3 | 9 | 4.375493 | 3.259739 | 2.596223 | 4.216e-09 | 10.65034 | 1.3704e-08
2018-02-07 19:04 | 63093.3784 | 720.0027 | 3 | 9 | 4.400384 | 2.964422 | 2.702873 | 4.216e-09 | 11.1188 | 1.3704e-08
2018-02-07 19:06 | 63213.3768 | 840.0011 | 3 | 9 | 4.400389 | 2.409647 | 2.791987 | 4.216e-09 | 11.51093 | 1.3704e-08
2018-02-07 19:08 | 63333.3768 | 960.0011 | 3 | 9 | 4.400388 | 1.98044 | 2.864864 | 4.216e-09 | 11.83162 | 1.3704e-08
2018-02-07 19:10 | 63453.3775 | 1080.0018 | 3 | 9 | 4.400382 | 1.642317 | 2.925025 | 4.216e-09 | 12.09635 | 1.3704e-08
2018-02-07 19:12 | 63573.3768 | 1200.0011 | 3 | 9 | 4.400382 | 1.374647 | 2.975123 | 4.216e-09 | 12.3168 | 1.3704e-08
2018-02-07 19:14 | 63693.3769 | 1320.0012 | 3 | 9 | 4.400354 | 1.159374 | 3.017216 | 4.216e-09 | 12.50203 | 1.3704e-08
2018-02-07 19:16 | 63813.3768 | 1440.0011 | 3 | 9 | 4.400346 | 0.9859924 | 3.05288 | 4.216e-09 | 12.65896 | 1.3704e-08
2018-02-07 19:18 | 63933.376 | 1560.0003 | 3 | 9 | 4.400368 | 0.8457413 | 3.083326 | 4.216e-09 | 12.79293 | 1.3704e-08
2018-02-07 19:20 | 64053.3761 | 1680.0004 | 3 | 9 | 4.400333 | 0.7285938 | 3.109504 | 4.216e-09 | 12.90813 | 1.3704e-08
2018-02-07 19:22 | 64147.8029 | 1774.4272 | 3 | 9 | 4.400358 | 0.6519947 | 3.127587 | 4.216e-09 | 12.9877 | 1.3704e-08
2018-02-07 19:24 | 64267.85 | 120.0002 | 4 | 9 | 4.360611 | 0 | 3.127587 | 4.216e-09 | 12.9877 | 1.3704e-08
2018-02-07 19:26 | 64387.85 | 240.0009 | 4 | 9 | 4.357519 | 0 | 3.127587 | 4.216e-09 | 12.9877 | 1.3704e-08
2018-02-07 19:27 | 64447.85 | 300.0039 | 4 | 9 | 4.356544 | 0 | 3.127587 | 4.216e-09 | 12.9877 | 1.3704e-08
2018-02-07 19:29 | 64567.94 | 120.0011 | 5 | 9 | 4.147648 | -3.259888 | 3.127587 | 0.1086495 | 12.9877 | 0.4536981
2018-02-07 19:31 | 64687.94 | 240.0011 | 5 | 9 | 4.105102 | -3.259818 | 3.127587 | 0.2173077 | 12.9877 | 0.9020403
2018-02-07 19:33 | 64807.94 | 360.0027 | 5 | 9 | 4.063601 | -3.259822 | 3.127587 | 0.3259667 | 12.9877 | 1.345838
2018-02-07 19:35 | 64927.94 | 480.0019 | 5 | 9 | 4.022503 | -3.259832 | 3.127587 | 0.4346232 | 12.9877 | 1.785137
2018-02-07 19:37 | 65047.94 | 600.0011 | 5 | 9 | 3.982048 | -3.259976 | 3.127587 | 0.5432761 | 12.9877 | 2.219988
2018-02-07 19:39 | 65167.93 | 720.0003 | 5 | 9 | 3.942673 | -3.260058 | 3.127587 | 0.6519358 | 12.9877 | 2.650525
2018-02-07 19:41 | 65287.93 | 840.0003 | 5 | 9 | 3.904816 | -3.259837 | 3.127587 | 0.7605801 | 12.9877 | 3.076802
2018-02-07 19:43 | 65407.94 | 960.002 | 5 | 9 | 3.868916 | -3.259818 | 3.127587 | 0.8692436 | 12.9877 | 3.499143
2018-02-07 19:45 | 65527.93 | 1080.0005 | 5 | 9 | 3.835126 | -3.259843 | 3.127587 | 0.9778782 | 12.9877 | 3.917586
2018-02-07 19:47 | 65647.94 | 1200.0013 | 5 | 9 | 3.80353 | -3.259968 | 3.127587 | 1.086553 | 12.9877 | 4.332633
2018-02-07 19:49 | 65767.93 | 1320.0003 | 5 | 9 | 3.773963 | -3.25986 | 3.127587 | 1.195199 | 12.9877 | 4.744248
2018-02-07 19:51 | 65887.93 | 1440.0003 | 5 | 9 | 3.746146 | -3.260085 | 3.127587 | 1.303861 | 12.9877 | 5.152809
2018-02-07 19:53 | 66007.94 | 1560.0012 | 5 | 9 | 3.719935 | -3.26001 | 3.127587 | 1.412521 | 12.9877 | 5.558424
2018-02-07 19:55 | 66127.94 | 1680.0011 | 5 | 9 | 3.695337 | -3.259877 | 3.127587 | 1.521177 | 12.9877 | 5.961265
2018-02-07 19:57 | 66247.94 | 1800.0012 | 5 | 9 | 3.672492 | -3.259909 | 3.127587 | 1.629833 | 12.9877 | 6.361527
2018-02-07 19:59 | 66367.93 | 1920.0001 | 5 | 9 | 3.651541 | -3.25979 | 3.127587 | 1.738486 | 12.9877 | 6.7594
2018-02-07 20:01 | 66487.94 | 2040.0019 | 5 | 9 | 3.63248 | -3.259919 | 3.127587 | 1.847146 | 12.9877 | 7.155123
2018-02-07 20:03 | 66607.94 | 2160.0012 | 5 | 9 | 3.615159 | -3.260184 | 3.127587 | 1.955808 | 12.9877 | 7.548879
2018-02-07 20:05 | 66727.93 | 2280.0004 | 5 | 9 | 3.59895 | -3.259976 | 3.127587 | 2.064461 | 12.9877 | 7.94079
2018-02-07 20:07 | 66847.94 | 2400.0019 | 5 | 9 | 3.583066 | -3.260071 | 3.127587 | 2.173117 | 12.9877 | 8.330976
2018-02-07 20:09 | 66967.93 | 2520.0004 | 5 | 9 | 3.566982 | -3.259829 | 3.127587 | 2.281772 | 12.9877 | 8.71942
2018-02-07 20:11 | 67087.93 | 2640.0003 | 5 | 9 | 3.550776 | -3.259886 | 3.127587 | 2.390428 | 12.9877 | 9.106117
2018-02-07 20:13 | 67207.93 | 2760.0004 | 5 | 9 | 3.533443 | -3.260214 | 3.127587 | 2.499081 | 12.9877 | 9.490999
2018-02-07 20:15 | 67327.94 | 2880.0012 | 5 | 9 | 3.511827 | -3.259872 | 3.127587 | 2.607742 | 12.9877 | 9.873831
2018-02-07 20:17 | 67447.94 | 3000.0011 | 5 | 9 | 3.483142 | -3.26014 | 3.127587 | 2.716395 | 12.9877 | 10.25391
2018-02-07 20:19 | 67567.93 | 3120.0004 | 5 | 9 | 3.445229 | -3.260096 | 3.127587 | 2.825057 | 12.9877 | 10.63043
2018-02-07 20:21 | 67687.93 | 3240.0003 | 5 | 9 | 3.392788 | -3.259871 | 3.127587 | 2.933715 | 12.9877 | 11.00214
2018-02-07 20:23 | 67807.93 | 3360.0004 | 5 | 9 | 3.288849 | -3.260064 | 3.127587 | 3.042359 | 12.9877 | 11.36599
2018-02-07 20:25 | 67900.57 | 3452.632 | 5 | 9 | 2.999992 | -3.259864 | 3.127587 | 3.126253 | 12.9877 | 11.63276
2018-02-07 20:27 | 68020.60202 | 120.0018 | 6 | 9 | 3.235509 | 0 | 3.127587 | 3.126253 | 12.9877 | 11.63276
2018-02-07 20:29 | 68140.60142 | 240.0012 | 6 | 9 | 3.246772 | 0 | 3.127587 | 3.126253 | 12.9877 | 11.63276
2018-02-07 20:30 | 68200.60262 | 300.0024 | 6 | 9 | 3.250644 | 0 | 3.127587 | 3.126253 | 12.9877 | 11.63276
2018-02-07 20:30 | 68200.62 | 0.0025 | 7 | 10 | 3.250708 | 0 | 0 | 0 | 0 | 0
2018-02-07 20:32 | 68320.7 | 120.0002 | 2 | 10 | 3.887691 | 4.890074 | 0.1622896 | 9.45e-10 | 0.6087849 | 3.072e-09
2018-02-07 20:34 | 68440.7 | 240.0002 | 2 | 10 | 3.943738 | 4.890041 | 0.3252762 | 9.45e-10 | 1.247836 | 3.072e-09
2018-02-07 20:36 | 68560.7 | 360.0027 | 2 | 10 | 3.980167 | 4.889969 | 0.488268 | 9.45e-10 | 1.893677 | 3.072e-09
2018-02-07 20:38 | 68680.7 | 480.0003 | 2 | 10 | 4.011061 | 4.890049 | 0.6512491 | 9.45e-10 | 2.544945 | 3.072e-09
2018-02-07 20:40 | 68800.7 | 600.0028 | 2 | 10 | 4.038417 | 4.890057 | 0.8142349 | 9.45e-10 | 3.200975 | 3.072e-09
2018-02-07 20:42 | 68920.7 | 720.0003 | 2 | 10 | 4.06271 | 4.890129 | 0.9772186 | 9.45e-10 | 3.861177 | 3.072e-09
2018-02-07 20:44 | 69040.7 | 840.0002 | 2 | 10 | 4.086323 | 4.890135 | 1.140201 | 9.45e-10 | 4.525232 | 3.072e-09
2018-02-07 20:46 | 69160.7 | 960.0003 | 2 | 10 | 4.112924 | 4.890045 | 1.303178 | 9.45e-10 | 5.193319 | 3.072e-09
2018-02-07 20:48 | 69280.7 | 1080.0019 | 2 | 10 | 4.14337 | 4.890022 | 1.466164 | 9.45e-10 | 5.866099 | 3.072e-09
2018-02-07 20:50 | 69400.7 | 1200.0003 | 2 | 10 | 4.177238 | 4.890064 | 1.629148 | 9.45e-10 | 6.544118 | 3.072e-09
2018-02-07 20:52 | 69520.7 | 1320.0003 | 2 | 10 | 4.200406 | 4.580769 | 1.790111 | 9.45e-10 | 7.219028 | 3.072e-09
2018-02-07 20:54 | 69640.7 | 1440.0004 | 2 | 10 | 4.200407 | 3.890678 | 1.931032 | 9.45e-10 | 7.810956 | 3.072e-09
2018-02-07 20:56 | 69760.7 | 1560.0021 | 2 | 10 | 4.200387 | 3.283352 | 2.05037 | 9.45e-10 | 8.312221 | 3.072e-09
2018-02-07 20:56 | 69765.64 | 1564.937 | 2 | 10 | 4.200397 | 3.259977 | 2.054857 | 9.45e-10 | 8.331068 | 3.072e-09
2018-02-07 20:58 | 69885.65238 | 120.0003 | 3 | 10 | 4.229504 | 3.259846 | 2.163069 | 9.45e-10 | 8.787068 | 3.072e-09
2018-02-07 21:00 | 70005.65248 | 240.0004 | 3 | 10 | 4.263036 | 3.260118 | 2.271727 | 9.45e-10 | 9.248436 | 3.072e-09
2018-02-07 21:02 | 70125.65238 | 360.0003 | 3 | 10 | 4.298834 | 3.25988 | 2.380378 | 9.45e-10 | 9.713545 | 3.072e-09
2018-02-07 21:04 | 70245.65328 | 480.0012 | 3 | 10 | 4.336514 | 3.259804 | 2.489034 | 9.45e-10 | 10.18267 | 3.072e-09
2018-02-07 21:06 | 70365.65408 | 600.002 | 3 | 10 | 4.37573 | 3.260014 | 2.597688 | 9.45e-10 | 10.65597 | 3.072e-09
2018-02-07 21:08 | 70485.65328 | 720.0012 | 3 | 10 | 4.400414 | 2.960409 | 2.704271 | 9.45e-10 | 11.12415 | 3.072e-09
2018-02-07 21:10 | 70605.65328 | 840.0012 | 3 | 10 | 4.400397 | 2.405203 | 2.793241 | 9.45e-10 | 11.51566 | 3.072e-09
2018-02-07 21:12 | 70725.65328 | 960.0012 | 3 | 10 | 4.400369 | 1.976473 | 2.865981 | 9.45e-10 | 11.83574 | 3.072e-09
2018-02-07 21:14 | 70845.65338 | 1080.0013 | 3 | 10 | 4.40038 | 1.63891 | 2.926018 | 9.45e-10 | 12.09993 | 3.072e-09
2018-02-07 21:16 | 70965.65258 | 1200.0005 | 3 | 10 | 4.400368 | 1.370655 | 2.976009 | 9.45e-10 | 12.31991 | 3.072e-09
2018-02-07 21:18 | 71085.65328 | 1320.0012 | 3 | 10 | 4.400376 | 1.157167 | 3.018008 | 9.45e-10 | 12.50472 | 3.072e-09
2018-02-07 21:20 | 71205.65258 | 1440.0005 | 3 | 10 | 4.400369 | 0.9838867 | 3.053584 | 9.45e-10 | 12.66126 | 3.072e-09
2018-02-07 21:22 | 71325.65328 | 1560.0012 | 3 | 10 | 4.400332 | 0.8425732 | 3.083957 | 9.45e-10 | 12.79492 | 3.072e-09
2018-02-07 21:24 | 71445.65258 | 1680.0005 | 3 | 10 | 4.40035 | 0.7273979 | 3.110066 | 9.45e-10 | 12.9098 | 3.072e-09
2018-02-07 21:25 | 71537.84408 | 1772.192 | 3 | 10 | 4.400354 | 0.6519985 | 3.1277 | 9.45e-10 | 12.9874 | 3.072e-09
2018-02-07 21:27 | 71657.89 | 120.0008 | 4 | 10 | 4.360619 | 0 | 3.127701 | 9.45e-10 | 12.98741 | 3.072e-09
2018-02-07 21:29 | 71777.89 | 240 | 4 | 10 | 4.357519 | 0 | 3.127701 | 9.45e-10 | 12.98741 | 3.072e-09
2018-02-07 21:30 | 71837.9 | 300.0022 | 4 | 10 | 4.356566 | 0 | 3.127701 | 9.45e-10 | 12.98741 | 3.072e-09
2018-02-07 21:32 | 71957.98 | 120.0012 | 5 | 10 | 4.147724 | -3.259877 | 3.127701 | 0.1086586 | 12.98741 | 0.4537421
2018-02-07 21:34 | 72077.97 | 240.0004 | 5 | 10 | 4.105193 | -3.259997 | 3.127701 | 0.2173159 | 12.98741 | 0.9020905
2018-02-07 21:36 | 72197.98 | 360.002 | 5 | 10 | 4.063683 | -3.26017 | 3.127701 | 0.3259733 | 12.98741 | 1.345892
2018-02-07 21:38 | 72317.98 | 480.002 | 5 | 10 | 4.022582 | -3.259839 | 3.127701 | 0.4346324 | 12.98741 | 1.785211
2018-02-07 21:40 | 72437.97 | 600.0003 | 5 | 10 | 3.982118 | -3.259853 | 3.127701 | 0.5432473 | 12.98741 | 2.219918
2018-02-07 21:42 | 72557.98 | 720.0012 | 5 | 10 | 3.94271 | -3.259976 | 3.127701 | 0.6519495 | 12.98741 | 2.650629
2018-02-07 21:44 | 72677.98 | 840.0013 | 5 | 10 | 3.904827 | -3.259813 | 3.127701 | 0.7606068 | 12.98741 | 3.07696
2018-02-07 21:46 | 72797.97 | 960.0001 | 5 | 10 | 3.868892 | -3.259806 | 3.127701 | 0.869262 | 12.98741 | 3.499267
2018-02-07 21:48 | 72917.98 | 1080.0015 | 5 | 10 | 3.835092 | -3.26014 | 3.127701 | 0.9779194 | 12.98741 | 3.917794
2018-02-07 21:50 | 73037.97 | 1200.0003 | 5 | 10 | 3.803489 | -3.259818 | 3.127701 | 1.086576 | 12.98741 | 4.332766
2018-02-07 21:52 | 73157.98 | 1320.0012 | 5 | 10 | 3.773858 | -3.259957 | 3.127701 | 1.195233 | 12.98741 | 4.744414
2018-02-07 21:54 | 73277.98 | 1440.0012 | 5 | 10 | 3.74599 | -3.260149 | 3.127701 | 1.303892 | 12.98741 | 5.152948
2018-02-07 21:56 | 73397.97 | 1560.0003 | 5 | 10 | 3.71974 | -3.260179 | 3.127701 | 1.412546 | 12.98741 | 5.558526
2018-02-07 21:58 | 73517.98 | 1680.0012 | 5 | 10 | 3.695148 | -3.260158 | 3.127701 | 1.521208 | 12.98741 | 5.961371
2018-02-07 22:00 | 73637.97 | 1800.0003 | 5 | 10 | 3.672311 | -3.26009 | 3.127701 | 1.629864 | 12.98741 | 6.361613
2018-02-07 22:02 | 73757.98 | 1920.0012 | 5 | 10 | 3.651309 | -3.260054 | 3.127701 | 1.738528 | 12.98741 | 6.759501
2018-02-07 22:04 | 73877.98 | 2040.0012 | 5 | 10 | 3.632245 | -3.259886 | 3.127701 | 1.847173 | 12.98741 | 7.155148
2018-02-07 22:06 | 73997.98 | 2160.0012 | 5 | 10 | 3.614911 | -3.259813 | 3.127701 | 1.955843 | 12.98741 | 7.548908
2018-02-07 22:08 | 74117.98 | 2280.0012 | 5 | 10 | 3.59868 | -3.25978 | 3.127701 | 2.064501 | 12.98741 | 7.940804
2018-02-07 22:10 | 74237.98 | 2400.0028 | 5 | 10 | 3.582769 | -3.259729 | 3.127701 | 2.173156 | 12.98741 | 8.330956
2018-02-07 22:12 | 74357.98 | 2520.002 | 5 | 10 | 3.566629 | -3.260195 | 3.127701 | 2.281814 | 12.98741 | 8.719374
2018-02-07 22:14 | 74477.98 | 2640.0012 | 5 | 10 | 3.550408 | -3.259871 | 3.127701 | 2.390473 | 12.98741 | 9.106043
2018-02-07 22:16 | 74597.97 | 2760.0005 | 5 | 10 | 3.533048 | -3.260221 | 3.127701 | 2.49913 | 12.98741 | 9.490898
2018-02-07 22:18 | 74717.98 | 2880.0015 | 5 | 10 | 3.511394 | -3.259909 | 3.127701 | 2.607789 | 12.98741 | 9.873679
2018-02-07 22:20 | 74837.98 | 3000.002 | 5 | 10 | 3.48265 | -3.259822 | 3.127701 | 2.716442 | 12.98741 | 10.25371
2018-02-07 22:22 | 74957.97 | 3120.0004 | 5 | 10 | 3.444591 | -3.259984 | 3.127701 | 2.825099 | 12.98741 | 10.63015
2018-02-07 22:24 | 75077.98 | 3240.002 | 5 | 10 | 3.391818 | -3.259856 | 3.127701 | 2.933754 | 12.98741 | 11.00177
2018-02-07 22:26 | 75197.98 | 3360.0019 | 5 | 10 | 3.286663 | -3.259858 | 3.127701 | 3.042413 | 12.98741 | 11.36552
2018-02-07 22:28 | 75289.3 | 3451.3265 | 5 | 10 | 2.999982 | -3.259995 | 3.127701 | 3.125096 | 12.98741 | 11.62828
2018-02-07 22:30 | 75409.35 | 120.0008 | 6 | 10 | 3.23594 | 0 | 3.127701 | 3.125096 | 12.98741 | 11.62828
2018-02-07 22:32 | 75529.35 | 240.0001 | 6 | 10 | 3.247266 | 0 | 3.127701 | 3.125096 | 12.98741 | 11.62828
2018-02-07 22:33 | 75589.35 | 300.0031 | 6 | 10 | 3.251179 | 0 | 3.127701 | 3.125096 | 12.98741 | 11.62828
2018-02-07 22:33 | 75589.36 | 0.0024 | 7 | 11 | 3.251172 | 0 | 0 | 0 | 0 | 0
2018-02-07 22:35 | 75709.44 | 120.0003 | 2 | 11 | 3.888127 | 4.890049 | 0.1622937 | 8e-12 | 0.6088815 | 2.5e-11
2018-02-07 22:37 | 75829.44 | 240.0011 | 2 | 11 | 3.943972 | 4.889969 | 0.3252838 | 8e-12 | 1.247998 | 2.5e-11
2018-02-07 22:39 | 75949.44 | 360.0011 | 2 | 11 | 3.980268 | 4.890003 | 0.4882643 | 8e-12 | 1.893821 | 2.5e-11
2018-02-07 22:41 | 76069.44 | 480.0011 | 2 | 11 | 4.01108 | 4.889986 | 0.6512555 | 8e-12 | 2.545138 | 2.5e-11
2018-02-07 22:43 | 76189.44 | 600.0011 | 2 | 11 | 4.03841 | 4.889971 | 0.8142397 | 8e-12 | 3.201162 | 2.5e-11
2018-02-07 22:45 | 76309.44 | 720.0004 | 2 | 11 | 4.062688 | 4.890066 | 0.9772228 | 8e-12 | 3.861359 | 2.5e-11
2018-02-07 22:47 | 76429.44 | 840.0003 | 2 | 11 | 4.086301 | 4.890047 | 1.140206 | 8e-12 | 4.525415 | 2.5e-11
2018-02-07 22:49 | 76549.44 | 960.0011 | 2 | 11 | 4.11294 | 4.890043 | 1.303194 | 8e-12 | 5.19355 | 2.5e-11
2018-02-07 22:51 | 76669.44 | 1080.0011 | 2 | 11 | 4.14346 | 4.890091 | 1.466178 | 8e-12 | 5.866328 | 2.5e-11
2018-02-07 22:53 | 76789.44 | 1200.0019 | 2 | 11 | 4.177328 | 4.890036 | 1.629154 | 8e-12 | 6.544326 | 2.5e-11
2018-02-07 22:55 | 76909.44 | 1320.002 | 2 | 11 | 4.200418 | 4.57864 | 1.79009 | 8e-12 | 7.219139 | 2.5e-11
2018-02-07 22:57 | 77029.44 | 1440.002 | 2 | 11 | 4.200409 | 3.887177 | 1.930902 | 8e-12 | 7.810606 | 2.5e-11
2018-02-07 22:59 | 77149.44 | 1560.0004 | 2 | 11 | 4.200404 | 3.280535 | 2.050133 | 8e-12 | 8.311425 | 2.5e-11
2018-02-07 22:59 | 77153.75 | 1564.316 | 2 | 11 | 4.200402 | 3.259985 | 2.054052 | 8e-12 | 8.327885 | 2.5e-11
2018-02-07 23:01 | 77273.77242 | 120.0012 | 3 | 11 | 4.229506 | 3.259933 | 2.162275 | 8e-12 | 8.783933 | 2.5e-11
2018-02-07 23:03 | 77393.77142 | 240.0002 | 3 | 11 | 4.263058 | 3.259882 | 2.270927 | 8e-12 | 9.245278 | 2.5e-11
2018-02-07 23:05 | 77513.77142 | 360.0002 | 3 | 11 | 4.298871 | 3.259821 | 2.379585 | 8e-12 | 9.710422 | 2.5e-11
2018-02-07 23:07 | 77633.77312 | 480.0019 | 3 | 11 | 4.336584 | 3.260147 | 2.488241 | 8e-12 | 10.17955 | 2.5e-11
2018-02-07 23:09 | 77753.77152 | 600.0003 | 3 | 11 | 4.375749 | 3.259901 | 2.596897 | 8e-12 | 10.65286 | 2.5e-11
2018-02-07 23:11 | 77873.77152 | 720.0003 | 3 | 11 | 4.400414 | 2.959217 | 2.70347 | 8e-12 | 11.12101 | 2.5e-11
2018-02-07 23:13 | 77993.77152 | 840.0003 | 3 | 11 | 4.400388 | 2.404182 | 2.792411 | 8e-12 | 11.51238 | 2.5e-11
2018-02-07 23:15 | 78113.77242 | 960.0012 | 3 | 11 | 4.400401 | 1.976244 | 2.86513 | 8e-12 | 11.83237 | 2.5e-11
2018-02-07 23:17 | 78233.77152 | 1080.0003 | 3 | 11 | 4.400377 | 1.638514 | 2.925139 | 8e-12 | 12.09643 | 2.5e-11
2018-02-07 23:19 | 78353.77132 | 1200.0001 | 3 | 11 | 4.400388 | 1.370499 | 2.975107 | 8e-12 | 12.31631 | 2.5e-11
2018-02-07 23:21 | 78473.77152 | 1320.0003 | 3 | 11 | 4.400365 | 1.155586 | 3.017081 | 8e-12 | 12.50101 | 2.5e-11
2018-02-07 23:23 | 78593.77312 | 1440.0019 | 3 | 11 | 4.400365 | 0.9833088 | 3.052631 | 8e-12 | 12.65745 | 2.5e-11
2018-02-07 23:25 | 78713.77142 | 1560.0002 | 3 | 11 | 4.400369 | 0.8423729 | 3.08298 | 8e-12 | 12.79099 | 2.5e-11
2018-02-07 23:27 | 78833.77152 | 1680.0003 | 3 | 11 | 4.400346 | 0.7264671 | 3.109068 | 8e-12 | 12.90579 | 2.5e-11
2018-02-07 23:28 | 78923.93852 | 1770.1673 | 3 | 11 | 4.400331 | 0.6519985 | 3.126312 | 8e-12 | 12.98167 | 2.5e-11
2018-02-07 23:30 | 79043.9806 | 120.0002 | 4 | 11 | 4.360569 | 0 | 3.126313 | 8e-12 | 12.98167 | 2.5e-11
2018-02-07 23:32 | 79163.9814 | 240.001 | 4 | 11 | 4.357481 | 0 | 3.126313 | 8e-12 | 12.98167 | 2.5e-11
2018-02-07 23:33 | 79223.9844 | 300.004 | 4 | 11 | 4.356519 | 0 | 3.126313 | 8e-12 | 12.98167 | 2.5e-11
2018-02-07 23:35 | 79344.06 | 120.0014 | 5 | 11 | 4.14742 | -3.260182 | 3.126313 | 0.1086573 | 12.98167 | 0.4537063
2018-02-07 23:37 | 79464.06 | 240.0018 | 5 | 11 | 4.104937 | -3.259792 | 3.126313 | 0.2173127 | 12.98167 | 0.9020164
2018-02-07 23:39 | 79584.06 | 360.001 | 5 | 11 | 4.063441 | -3.259843 | 3.126313 | 0.3259715 | 12.98167 | 1.345795
2018-02-07 23:41 | 79704.06 | 480.0001 | 5 | 11 | 4.022336 | -3.259856 | 3.126313 | 0.4346248 | 12.98167 | 1.785064
2018-02-07 23:43 | 79824.06 | 600.001 | 5 | 11 | 3.981894 | -3.259808 | 3.126313 | 0.5432821 | 12.98167 | 2.219916
2018-02-07 23:45 | 79944.06 | 720.001 | 5 | 11 | 3.94249 | -3.260221 | 3.126313 | 0.6519395 | 12.98167 | 2.650426
2018-02-07 23:47 | 80064.06 | 840.0001 | 5 | 11 | 3.904655 | -3.259888 | 3.126313 | 0.7605925 | 12.98167 | 3.076719
2018-02-07 23:49 | 80184.06 | 960.001 | 5 | 11 | 3.86872 | -3.259917 | 3.126313 | 0.8692502 | 12.98167 | 3.499017
2018-02-07 23:51 | 80304.06 | 1080 | 5 | 11 | 3.834938 | -3.260121 | 3.126313 | 0.9779078 | 12.98167 | 3.917528
2018-02-07 23:53 | 80424.06 | 1200.0002 | 5 | 11 | 3.80333 | -3.25997 | 3.126313 | 1.086561 | 12.98167 | 4.332471
2018-02-07 23:55 | 80544.06 | 1320.0002 | 5 | 11 | 3.773725 | -3.25983 | 3.126313 | 1.195219 | 12.98167 | 4.744108
2018-02-07 23:57 | 80664.06 | 1440.0012 | 5 | 11 | 3.745881 | -3.259893 | 3.126313 | 1.303878 | 12.98167 | 5.152627
2018-02-07 23:59 | 80784.06 | 1560.0017 | 5 | 11 | 3.719622 | -3.259911 | 3.126313 | 1.412535 | 12.98167 | 5.558206
2018-02-08 00:01 | 80904.06 | 1680.001 | 5 | 11 | 3.69498 | -3.259909 | 3.126313 | 1.521187 | 12.98167 | 5.960994
2018-02-08 00:03 | 81024.06 | 1800.0001 | 5 | 11 | 3.672117 | -3.25989 | 3.126313 | 1.629842 | 12.98167 | 6.361214
2018-02-08 00:05 | 81144.06 | 1920.0018 | 5 | 11 | 3.651112 | -3.259818 | 3.126313 | 1.7385 | 12.98167 | 6.759062
2018-02-08 00:07 | 81264.06 | 2040.0001 | 5 | 11 | 3.632032 | -3.259841 | 3.126313 | 1.847154 | 12.98167 | 7.154715
2018-02-08 00:09 | 81384.06 | 2160.001 | 5 | 11 | 3.614704 | -3.259883 | 3.126313 | 1.955812 | 12.98167 | 7.54841
2018-02-08 00:11 | 81504.06 | 2280.001 | 5 | 11 | 3.598491 | -3.260195 | 3.126313 | 2.064467 | 12.98167 | 7.940281
2018-02-08 00:13 | 81624.06 | 2400.0001 | 5 | 11 | 3.582604 | -3.259949 | 3.126313 | 2.17312 | 12.98167 | 8.330406
2018-02-08 00:15 | 81744.06 | 2520.0017 | 5 | 11 | 3.566487 | -3.260075 | 3.126313 | 2.281779 | 12.98167 | 8.718814
2018-02-08 00:17 | 81864.06 | 2640.0026 | 5 | 11 | 3.550253 | -3.259902 | 3.126313 | 2.390438 | 12.98167 | 9.105465
2018-02-08 00:19 | 81984.06 | 2760.0001 | 5 | 11 | 3.532878 | -3.259813 | 3.126313 | 2.499078 | 12.98167 | 9.490243
2018-02-08 00:21 | 82104.06 | 2880.0017 | 5 | 11 | 3.511143 | -3.259871 | 3.126313 | 2.607742 | 12.98167 | 9.873019
2018-02-08 00:23 | 82224.06 | 3000.0001 | 5 | 11 | 3.48231 | -3.259822 | 3.126313 | 2.716396 | 12.98167 | 10.25302
2018-02-08 00:25 | 82344.06 | 3120.0026 | 5 | 11 | 3.444168 | -3.259795 | 3.126313 | 2.825057 | 12.98167 | 10.62944
2018-02-08 00:27 | 82464.06 | 3240.0001 | 5 | 11 | 3.391132 | -3.259932 | 3.126313 | 2.9337 | 12.98167 | 11.00095
2018-02-08 00:29 | 82584.06 | 3360.0001 | 5 | 11 | 3.284785 | -3.259875 | 3.126313 | 3.042361 | 12.98167 | 11.3646
2018-02-08 00:31 | 82674.16 | 3450.0991 | 5 | 11 | 2.999958 | -3.259911 | 3.126313 | 3.123944 | 12.98167 | 11.62374
2018-02-08 00:33 | 82794.21 | 120.0002 | 6 | 11 | 3.235798 | 0 | 3.126313 | 3.123944 | 12.98167 | 11.62374
2018-02-08 00:35 | 82914.21 | 240.0002 | 6 | 11 | 3.247213 | 0 | 3.126313 | 3.123944 | 12.98167 | 11.62374
2018-02-08 00:36 | 82974.21 | 300.0016 | 6 | 11 | 3.251163 | 0 | 3.126313 | 3.123944 | 12.98167 | 11.62374
2018-02-08 00:36 | 82974.22 | 0.0048 | 7 | 12 | 3.251182 | 0 | 0 | 0 | 0 | 0
2018-02-08 00:38 | 83094.3 | 120.001 | 2 | 12 | 3.888254 | 4.889927 | 0.1623009 | 1.92e-10 | 0.6089214 | 6.25e-10
2018-02-08 00:40 | 83214.3 | 240.0026 | 2 | 12 | 3.944167 | 4.890043 | 0.3252823 | 1.92e-10 | 1.248029 | 6.25e-10
2018-02-08 00:42 | 83334.3 | 360.001 | 2 | 12 | 3.980605 | 4.889967 | 0.488268 | 1.92e-10 | 1.893915 | 6.25e-10
2018-02-08 00:44 | 83454.3 | 480.0002 | 2 | 12 | 4.01177 | 4.890013 | 0.6512436 | 1.92e-10 | 2.54527 | 6.25e-10
2018-02-08 00:46 | 83574.3 | 600.001 | 2 | 12 | 4.03909 | 4.889908 | 0.8142248 | 1.92e-10 | 3.201395 | 6.25e-10
2018-02-08 00:48 | 83694.3 | 720.0002 | 2 | 12 | 4.063391 | 4.889982 | 0.9772041 | 1.92e-10 | 3.86169 | 6.25e-10
2018-02-08 00:50 | 83814.3 | 840.0026 | 2 | 12 | 4.087027 | 4.889894 | 1.140189 | 1.92e-10 | 4.525867 | 6.25e-10
2018-02-08 00:52 | 83934.3 | 960.0018 | 2 | 12 | 4.113741 | 4.889894 | 1.30317 | 1.92e-10 | 5.194095 | 6.25e-10
2018-02-08 00:54 | 84054.3 | 1080.0018 | 2 | 12 | 4.144321 | 4.889877 | 1.466146 | 1.92e-10 | 5.866979 | 6.25e-10
2018-02-08 00:56 | 84174.3 | 1200.0003 | 2 | 12 | 4.178257 | 4.889877 | 1.62913 | 1.92e-10 | 6.545153 | 6.25e-10
2018-02-08 00:58 | 84294.3 | 1320.0002 | 2 | 12 | 4.200418 | 4.560131 | 1.789789 | 1.92e-10 | 7.218896 | 6.25e-10
2018-02-08 01:00 | 84414.3 | 1440.0011 | 2 | 12 | 4.200417 | 3.873463 | 1.930063 | 1.92e-10 | 7.808104 | 6.25e-10
2018-02-08 01:02 | 84534.3 | 1560.0018 | 2 | 12 | 4.200423 | 3.269508 | 2.048868 | 1.92e-10 | 8.307136 | 6.25e-10
2018-02-08 01:02 | 84536.29 | 1561.9896 | 2 | 12 | 4.2004 | 3.259998 | 2.050673 | 1.92e-10 | 8.314715 | 6.25e-10
2018-02-08 01:04 | 84656.31 | 120.0018 | 3 | 12 | 4.229548 | 3.260189 | 2.158891 | 1.92e-10 | 8.770743 | 6.25e-10
2018-02-08 01:06 | 84776.31 | 240.0002 | 3 | 12 | 4.263109 | 3.259945 | 2.267545 | 1.92e-10 | 9.232102 | 6.25e-10
2018-02-08 01:08 | 84896.31 | 360.001 | 3 | 12 | 4.298965 | 3.260159 | 2.376206 | 1.92e-10 | 9.697262 | 6.25e-10
2018-02-08 01:10 | 85016.31 | 480.001 | 3 | 12 | 4.33662 | 3.25984 | 2.484863 | 1.92e-10 | 10.1664 | 6.25e-10
2018-02-08 01:12 | 85136.31 | 600.0011 | 3 | 12 | 4.375814 | 3.259842 | 2.593523 | 1.92e-10 | 10.63974 | 6.25e-10
2018-02-08 01:14 | 85256.31 | 720.0003 | 3 | 12 | 4.40043 | 2.960091 | 2.700092 | 1.92e-10 | 11.10787 | 6.25e-10
2018-02-08 01:16 | 85376.31 | 840.0003 | 3 | 12 | 4.4004 | 2.405828 | 2.789056 | 1.92e-10 | 11.49934 | 6.25e-10
2018-02-08 01:18 | 85496.31 | 960.0011 | 3 | 12 | 4.400375 | 1.977032 | 2.86182 | 1.92e-10 | 11.81953 | 6.25e-10
2018-02-08 01:20 | 85616.31 | 1080.0011 | 3 | 12 | 4.40039 | 1.64006 | 2.921891 | 1.92e-10 | 12.08387 | 6.25e-10
2018-02-08 01:22 | 85736.31 | 1200.0003 | 3 | 12 | 4.400389 | 1.372471 | 2.971919 | 1.92e-10 | 12.30402 | 6.25e-10
2018-02-08 01:24 | 85856.31 | 1320.0011 | 3 | 12 | 4.400377 | 1.158064 | 3.013955 | 1.92e-10 | 12.48899 | 6.25e-10
2018-02-08 01:26 | 85976.31 | 1440.0019 | 3 | 12 | 4.400378 | 0.9855404 | 3.049572 | 1.92e-10 | 12.64572 | 6.25e-10
2018-02-08 01:28 | 86096.31 | 1560.0002 | 3 | 12 | 4.400354 | 0.8443336 | 3.079982 | 1.92e-10 | 12.77953 | 6.25e-10
2018-02-08 01:30 | 86216.31 | 1680.0018 | 3 | 12 | 4.400335 | 0.7281895 | 3.106127 | 1.92e-10 | 12.89458 | 6.25e-10
2018-02-08 01:31 | 86309.08 | 1772.7727 | 3 | 12 | 4.400348 | 0.6519985 | 3.123882 | 1.92e-10 | 12.97271 | 6.25e-10
2018-02-08 01:33 | 86429.13 | 120 | 4 | 12 | 4.360572 | 0 | 3.123882 | 1.92e-10 | 12.97271 | 6.25e-10
2018-02-08 01:35 | 86549.13 | 240 | 4 | 12 | 4.357499 | 0 | 3.123882 | 1.92e-10 | 12.97271 | 6.25e-10
2018-02-08 01:36 | 86609.14 | 300.003 | 4 | 12 | 4.356533 | 0 | 3.123882 | 1.92e-10 | 12.97271 | 6.25e-10
2018-02-08 01:38 | 86729.22 | 120.0019 | 5 | 12 | 4.147277 | -3.260191 | 3.123882 | 0.1086525 | 12.97271 | 0.4536707
2018-02-08 01:40 | 86849.22 | 240.0003 | 5 | 12 | 4.104808 | -3.259997 | 3.123882 | 0.2173071 | 12.97271 | 0.9019645
2018-02-08 01:42 | 86969.22 | 360.0011 | 5 | 12 | 4.063323 | -3.260184 | 3.123882 | 0.3259649 | 12.97271 | 1.345728
2018-02-08 01:44 | 87089.22 | 480.0003 | 5 | 12 | 4.022239 | -3.259837 | 3.123882 | 0.4346205 | 12.97271 | 1.784995
2018-02-08 01:46 | 87209.22 | 600.001 | 5 | 12 | 3.981794 | -3.259919 | 3.123882 | 0.5432794 | 12.97271 | 2.219842
2018-02-08 01:48 | 87329.22 | 720.0013 | 5 | 12 | 3.942415 | -3.259825 | 3.123882 | 0.6519351 | 12.97271 | 2.650334
2018-02-08 01:50 | 87449.22 | 840.001 | 5 | 12 | 3.904575 | -3.260088 | 3.123882 | 0.760593 | 12.97271 | 3.076636
2018-02-08 01:52 | 87569.22 | 960.0003 | 5 | 12 | 3.868639 | -3.259776 | 3.123882 | 0.8692495 | 12.97271 | 3.498921
2018-02-08 01:54 | 87689.22 | 1080.001 | 5 | 12 | 3.834853 | -3.260182 | 3.123882 | 0.9778925 | 12.97271 | 3.917367
2018-02-08 01:56 | 87809.22 | 1200.0003 | 5 | 12 | 3.803246 | -3.259782 | 3.123882 | 1.086564 | 12.97271 | 4.332371
2018-02-08 01:58 | 87929.22 | 1320.0019 | 5 | 12 | 3.773629 | -3.259872 | 3.123882 | 1.195222 | 12.97271 | 4.743998
2018-02-08 02:00 | 88049.22 | 1440.0002 | 5 | 12 | 3.745758 | -3.259936 | 3.123882 | 1.303861 | 12.97271 | 5.15243
2018-02-08 02:02 | 88169.22 | 1560.0019 | 5 | 12 | 3.719465 | -3.259839 | 3.123882 | 1.412533 | 12.97271 | 5.558047
2018-02-08 02:04 | 88289.22 | 1680.0019 | 5 | 12 | 3.694818 | -3.260155 | 3.123882 | 1.521189 | 12.97271 | 5.960836
2018-02-08 02:06 | 88409.22 | 1800.0003 | 5 | 12 | 3.67194 | -3.259843 | 3.123882 | 1.629844 | 12.97271 | 6.361038
2018-02-08 02:08 | 88529.22 | 1920.0006 | 5 | 12 | 3.650939 | -3.259797 | 3.123882 | 1.738497 | 12.97271 | 6.758844
2018-02-08 02:10 | 88649.22 | 2040.0011 | 5 | 12 | 3.631886 | -3.259816 | 3.123882 | 1.847156 | 12.97271 | 7.1545
2018-02-08 02:12 | 88769.22 | 2160.001 | 5 | 12 | 3.614561 | -3.260158 | 3.123882 | 1.955812 | 12.97271 | 7.548173
2018-02-08 02:14 | 88889.22 | 2280.0003 | 5 | 12 | 3.598341 | -3.259968 | 3.123882 | 2.064469 | 12.97271 | 7.940032
2018-02-08 02:16 | 89009.22 | 2400.001 | 5 | 12 | 3.582431 | -3.259851 | 3.123882 | 2.173123 | 12.97271 | 8.330143
2018-02-08 02:18 | 89129.22 | 2520.0002 | 5 | 12 | 3.56628 | -3.259797 | 3.123882 | 2.28177 | 12.97271 | 8.718485
2018-02-08 02:20 | 89249.22 | 2640.0003 | 5 | 12 | 3.549995 | -3.260159 | 3.123882 | 2.390438 | 12.97271 | 9.105146
2018-02-08 02:22 | 89369.22 | 2760.0003 | 5 | 12 | 3.532578 | -3.26017 | 3.123882 | 2.499095 | 12.97271 | 9.489957
2018-02-08 02:24 | 89489.22 | 2880.0011 | 5 | 12 | 3.510818 | -3.259933 | 3.123882 | 2.60775 | 12.97271 | 9.87267
2018-02-08 02:26 | 89609.22 | 3000.001 | 5 | 12 | 3.481909 | -3.259917 | 3.123882 | 2.716377 | 12.97271 | 10.25253
2018-02-08 02:28 | 89729.22 | 3120.0003 | 5 | 12 | 3.443635 | -3.25985 | 3.123882 | 2.825063 | 12.97271 | 10.62898
2018-02-08 02:30 | 89849.22 | 3240.0003 | 5 | 12 | 3.390366 | -3.259912 | 3.123882 | 2.933721 | 12.97271 | 11.00048
2018-02-08 02:32 | 89969.22 | 3360.0002 | 5 | 12 | 3.282933 | -3.260163 | 3.123882 | 3.042369 | 12.97271 | 11.36396
2018-02-08 02:34 | 90058.18 | 3448.9681 | 5 | 12 | 2.999958 | -3.259886 | 3.123882 | 3.122934 | 12.97271 | 11.61976
2018-02-08 02:36 | 90178.24 | 120.0009 | 6 | 12 | 3.235884 | 0 | 3.123882 | 3.122939 | 12.97271 | 11.61977
2018-02-08 02:38 | 90298.24 | 240.0026 | 6 | 12 | 3.247309 | 0 | 3.123882 | 3.122939 | 12.97271 | 11.61977
2018-02-08 02:39 | 90358.24 | 300.0032 | 6 | 12 | 3.251269 | 0 | 3.123882 | 3.122939 | 12.97271 | 11.61977
2018-02-08 02:39 | 90358.25 | 0.0024 | 7 | 13 | 3.251303 | 0 | 0 | 0 | 0 | 0
2018-02-08 02:41 | 90478.33 | 120.0002 | 2 | 13 | 3.88847 | 4.889988 | 0.1622992 | 1.521e-09 | 0.6089488 | 4.946e-09
2018-02-08 02:43 | 90598.33 | 240.0011 | 2 | 13 | 3.944339 | 4.889927 | 0.3252835 | 1.521e-09 | 1.248102 | 4.946e-09
2018-02-08 02:45 | 90718.33 | 360.001 | 2 | 13 | 3.980784 | 4.889946 | 0.4882662 | 1.521e-09 | 1.894005 | 4.946e-09
2018-02-08 02:47 | 90838.33 | 480.0018 | 2 | 13 | 4.01174 | 4.890011 | 0.6512522 | 1.521e-09 | 2.545399 | 4.946e-09
2018-02-08 02:49 | 90958.33 | 600.001 | 2 | 13 | 4.039159 | 4.889956 | 0.8142407 | 1.521e-09 | 3.201556 | 4.946e-09
2018-02-08 02:51 | 91078.33 | 720.0002 | 2 | 13 | 4.063525 | 4.890013 | 0.9772187 | 1.521e-09 | 3.861861 | 4.946e-09
2018-02-08 02:53 | 91198.33 | 840.001 | 2 | 13 | 4.087181 | 4.890053 | 1.140203 | 1.521e-09 | 4.526057 | 4.946e-09
2018-02-08 02:55 | 91318.33 | 960.0013 | 2 | 13 | 4.113879 | 4.889944 | 1.30319 | 1.521e-09 | 5.194338 | 4.946e-09
2018-02-08 02:57 | 91438.33 | 1080.001 | 2 | 13 | 4.144389 | 4.889994 | 1.466179 | 1.521e-09 | 5.867296 | 4.946e-09
2018-02-08 02:59 | 91558.33 | 1200.0012 | 2 | 13 | 4.178288 | 4.890034 | 1.629165 | 1.521e-09 | 6.545488 | 4.946e-09
2018-02-08 03:01 | 91678.33 | 1320.0002 | 2 | 13 | 4.200416 | 4.560026 | 1.789818 | 1.521e-09 | 7.219209 | 4.946e-09
2018-02-08 03:03 | 91798.33 | 1440.0003 | 2 | 13 | 4.200398 | 3.873861 | 1.930116 | 1.521e-09 | 7.808518 | 4.946e-09
2018-02-08 03:05 | 91918.33 | 1560.0028 | 2 | 13 | 4.200375 | 3.268894 | 2.048945 | 1.521e-09 | 8.307649 | 4.946e-09
2018-02-08 03:05 | 91920.33 | 1562.0074 | 2 | 13 | 4.200398 | 3.259937 | 2.050761 | 1.521e-09 | 8.315276 | 4.946e-09
2018-02-08 03:07 | 92040.35 | 120.0011 | 3 | 13 | 4.229514 | 3.259815 | 2.158986 | 1.521e-09 | 8.771331 | 4.946e-09
2018-02-08 03:09 | 92160.35 | 240.0011 | 3 | 13 | 4.263067 | 3.260105 | 2.267644 | 1.521e-09 | 9.232702 | 4.946e-09
2018-02-08 03:11 | 92280.35 | 360.0011 | 3 | 13 | 4.298918 | 3.260101 | 2.376299 | 1.521e-09 | 9.697836 | 4.946e-09
2018-02-08 03:13 | 92400.35 | 480.0003 | 3 | 13 | 4.336608 | 3.259809 | 2.48496 | 1.521e-09 | 10.16699 | 4.946e-09
2018-02-08 03:15 | 92520.35 | 600.0011 | 3 | 13 | 4.37581 | 3.260166 | 2.593616 | 1.521e-09 | 10.64031 | 4.946e-09
2018-02-08 03:17 | 92640.35 | 720.0003 | 3 | 13 | 4.400396 | 2.958931 | 2.700181 | 1.521e-09 | 11.10842 | 4.946e-09
2018-02-08 03:19 | 92760.35 | 840.0003 | 3 | 13 | 4.400393 | 2.405396 | 2.789133 | 1.521e-09 | 11.49984 | 4.946e-09
2018-02-08 03:21 | 92880.35 | 960.0019 | 3 | 13 | 4.400376 | 1.976793 | 2.861888 | 1.521e-09 | 11.81999 | 4.946e-09
2018-02-08 03:23 | 93000.35 | 1080.002 | 3 | 13 | 4.400374 | 1.639725 | 2.921945 | 1.521e-09 | 12.08427 | 4.946e-09
2018-02-08 03:25 | 93120.35 | 1200.0027 | 3 | 13 | 4.400348 | 1.371733 | 2.971971 | 1.521e-09 | 12.3044 | 4.946e-09
2018-02-08 03:27 | 93240.35 | 1320.0003 | 3 | 13 | 4.400358 | 1.157736 | 3.013999 | 1.521e-09 | 12.48934 | 4.946e-09
2018-02-08 03:29 | 93360.35 | 1440.0019 | 3 | 13 | 4.400356 | 0.9848137 | 3.049611 | 1.521e-09 | 12.64604 | 4.946e-09
2018-02-08 03:31 | 93480.35 | 1560.0019 | 3 | 13 | 4.400362 | 0.8443661 | 3.080017 | 1.521e-09 | 12.77984 | 4.946e-09
2018-02-08 03:33 | 93600.35 | 1680.0018 | 3 | 13 | 4.400358 | 0.7283096 | 3.10616 | 1.521e-09 | 12.89488 | 4.946e-09
2018-02-08 03:34 | 93693.71 | 1773.3639 | 3 | 13 | 4.400366 | 0.6519966 | 3.124024 | 1.521e-09 | 12.97349 | 4.946e-09
2018-02-08 03:36 | 93813.76 | 120.0008 | 4 | 13 | 4.36056 | 0 | 3.124024 | 1.521e-09 | 12.97349 | 4.946e-09
2018-02-08 03:38 | 93933.76 | 240.0009 | 4 | 13 | 4.357482 | 0 | 3.124024 | 1.521e-09 | 12.97349 | 4.946e-09
2018-02-08 03:39 | 93993.76 | 300.0031 | 4 | 13 | 4.356532 | 0 | 3.124024 | 1.521e-09 | 12.97349 | 4.946e-09
2018-02-08 03:41 | 94113.85 | 120.0018 | 5 | 13 | 4.147082 | -3.26014 | 3.124024 | 0.108656 | 12.97349 | 0.4536656
2018-02-08 03:43 | 94233.85 | 240.0026 | 5 | 13 | 4.104641 | -3.259797 | 3.124024 | 0.2173126 | 12.97349 | 0.9019473
2018-02-08 03:45 | 94353.85 | 360.0018 | 5 | 13 | 4.063132 | -3.260214 | 3.124024 | 0.3259687 | 12.97349 | 1.345684
2018-02-08 03:47 | 94473.84 | 480.0002 | 5 | 13 | 4.022036 | -3.259851 | 3.124024 | 0.4346144 | 12.97349 | 1.78489
2018-02-08 03:49 | 94593.85 | 600.0018 | 5 | 13 | 3.981544 | -3.260071 | 3.124024 | 0.5432807 | 12.97349 | 2.219743
2018-02-08 03:51 | 94713.84 | 720.0003 | 5 | 13 | 3.942146 | -3.259936 | 3.124024 | 0.6519333 | 12.97349 | 2.650196
2018-02-08 03:53 | 94833.85 | 840.0011 | 5 | 13 | 3.904253 | -3.259811 | 3.124024 | 0.7605923 | 12.97349 | 3.076471
2018-02-08 03:55 | 94953.85 | 960.001 | 5 | 13 | 3.868294 | -3.260029 | 3.124024 | 0.8692473 | 12.97349 | 3.498715
2018-02-08 03:57 | 95073.85 | 1080.0018 | 5 | 13 | 3.834492 | -3.259989 | 3.124024 | 0.9779012 | 12.97349 | 3.917164
2018-02-08 03:59 | 95193.85 | 1200.0018 | 5 | 13 | 3.80286 | -3.259808 | 3.124024 | 1.086559 | 12.97349 | 4.332075
2018-02-08 04:01 | 95313.84 | 1320.0001 | 5 | 13 | 3.773273 | -3.259912 | 3.124024 | 1.195211 | 12.97349 | 4.74364
2018-02-08 04:03 | 95433.84 | 1440 | 5 | 13 | 3.745409 | -3.25986 | 3.124024 | 1.303864 | 12.97349 | 5.152085
2018-02-08 04:05 | 95553.85 | 1560.0018 | 5 | 13 | 3.719111 | -3.259825 | 3.124024 | 1.412523 | 12.97349 | 5.557615
2018-02-08 04:07 | 95673.85 | 1680.0018 | 5 | 13 | 3.694444 | -3.259813 | 3.124024 | 1.521181 | 12.97349 | 5.960371
2018-02-08 04:09 | 95793.85 | 1800.001 | 5 | 13 | 3.671576 | -3.260214 | 3.124024 | 1.629838 | 12.97349 | 6.360538
2018-02-08 04:11 | 95913.85 | 1920.0012 | 5 | 13 | 3.650566 | -3.259787 | 3.124024 | 1.738493 | 12.97349 | 6.758316
2018-02-08 04:13 | 96033.85 | 2040.0018 | 5 | 13 | 3.631507 | -3.259808 | 3.124024 | 1.847146 | 12.97349 | 7.153909
2018-02-08 04:15 | 96153.85 | 2160.0018 | 5 | 13 | 3.614189 | -3.259867 | 3.124024 | 1.955802 | 12.97349 | 7.547542
2018-02-08 04:17 | 96273.85 | 2280.001 | 5 | 13 | 3.597975 | -3.259902 | 3.124024 | 2.064458 | 12.97349 | 7.939356
2018-02-08 04:19 | 96393.85 | 2400.0026 | 5 | 13 | 3.582071 | -3.259932 | 3.124024 | 2.173117 | 12.97349 | 8.329446
2018-02-08 04:21 | 96513.85 | 2520.0009 | 5 | 13 | 3.565958 | -3.259869 | 3.124024 | 2.281764 | 12.97349 | 8.717752
2018-02-08 04:23 | 96633.85 | 2640.001 | 5 | 13 | 3.549674 | -3.260159 | 3.124024 | 2.390424 | 12.97349 | 9.104349
2018-02-08 04:25 | 96753.85 | 2760.001 | 5 | 13 | 3.53228 | -3.25983 | 3.124024 | 2.499081 | 12.97349 | 9.48912
2018-02-08 04:27 | 96873.84 | 2880.0001 | 5 | 13 | 3.510471 | -3.259832 | 3.124024 | 2.607735 | 12.97349 | 9.871794
2018-02-08 04:29 | 96993.85 | 3000.0018 | 5 | 13 | 3.481496 | -3.259835 | 3.124024 | 2.716393 | 12.97349 | 10.25173
2018-02-08 04:31 | 97113.84 | 3120.0001 | 5 | 13 | 3.443094 | -3.259909 | 3.124024 | 2.825037 | 12.97349 | 10.62798
2018-02-08 04:33 | 97233.85 | 3240.0018 | 5 | 13 | 3.389565 | -3.260195 | 3.124024 | 2.933701 | 12.97349 | 10.99943
2018-02-08 04:35 | 97353.85 | 3360.0025 | 5 | 13 | 3.280908 | -3.259976 | 3.124024 | 3.042366 | 12.97349 | 11.36284
2018-02-08 04:37 | 97441.51 | 3447.6607 | 5 | 13 | 2.999973 | -3.259947 | 3.124024 | 3.121729 | 12.97349 | 11.61469
2018-02-08 04:39 | 97561.54694 | 120.0011 | 6 | 13 | 3.235857 | 0 | 3.124024 | 3.121729 | 12.97349 | 11.61469
2018-02-08 04:41 | 97681.54614 | 240.0003 | 6 | 13 | 3.247306 | 0 | 3.124024 | 3.121729 | 12.97349 | 11.61469
2018-02-08 04:42 | 97741.54674 | 300.0009 | 6 | 13 | 3.251257 | 0 | 3.124024 | 3.121729 | 12.97349 | 11.61469
2018-02-08 04:42 | 97741.56 | 0.0024 | 7 | 14 | 3.251272 | 0 | 0 | 0 | 0 | 0
2018-02-08 04:44 | 97861.65 | 120.0018 | 2 | 14 | 3.888474 | 4.889994 | 0.1623147 | 0 | 0.6090049 | 0
2018-02-08 04:46 | 97981.64 | 240.0002 | 2 | 14 | 3.944329 | 4.890093 | 0.3252995 | 0 | 1.248157 | 0
2018-02-08 04:48 | 98101.64 | 360.001 | 2 | 14 | 3.980731 | 4.889971 | 0.4882844 | 0 | 1.894063 | 0
2018-02-08 04:50 | 98221.65 | 480.0018 | 2 | 14 | 4.011641 | 4.88998 | 0.6512693 | 0 | 2.545439 | 0
2018-02-08 04:52 | 98341.64 | 600.001 | 2 | 14 | 4.038945 | 4.889887 | 0.8142507 | 0 | 3.20154 | 0
2018-02-08 04:54 | 98461.64 | 720.001 | 2 | 14 | 4.063282 | 4.889944 | 0.9772375 | 0 | 3.861844 | 0
2018-02-08 04:56 | 98581.64 | 840.0002 | 2 | 14 | 4.086979 | 4.889988 | 1.140218 | 0 | 4.525989 | 0
2018-02-08 04:58 | 98701.64 | 960.0003 | 2 | 14 | 4.113706 | 4.88983 | 1.303202 | 0 | 5.194226 | 0
2018-02-08 05:00 | 98821.64 | 1080.0003 | 2 | 14 | 4.144322 | 4.890097 | 1.466184 | 0 | 5.86713 | 0
2018-02-08 05:02 | 98941.64 | 1200.0008 | 2 | 14 | 4.178297 | 4.889931 | 1.629167 | 0 | 6.545307 | 0
2018-02-08 05:04 | 99061.65 | 1320.0019 | 2 | 14 | 4.200411 | 4.559511 | 1.789816 | 0 | 7.219013 | 0
2018-02-08 05:06 | 99181.64 | 1440.0011 | 2 | 14 | 4.200407 | 3.872755 | 1.930072 | 0 | 7.808146 | 0
2018-02-08 05:08 | 99301.64 | 1560.0002 | 2 | 14 | 4.200402 | 3.268131 | 2.048847 | 0 | 8.307047 | 0
2018-02-08 05:08 | 99303.34 | 1561.6936 | 2 | 14 | 4.200401 | 3.259968 | 2.050382 | 0 | 8.313496 | 0
2018-02-08 05:10 | 99423.35 | 120.0002 | 3 | 14 | 4.229525 | 3.260229 | 2.1586 | 0 | 8.769526 | 0
2018-02-08 05:12 | 99543.35 | 240.0002 | 3 | 14 | 4.26311 | 3.260115 | 2.267258 | 0 | 9.230899 | 0
2018-02-08 05:14 | 99663.35 | 360.001 | 3 | 14 | 4.29895 | 3.260128 | 2.375916 | 0 | 9.696048 | 0
2018-02-08 05:16 | 99783.35 | 480.0011 | 3 | 14 | 4.336637 | 3.259943 | 2.484572 | 0 | 10.16519 | 0
2018-02-08 05:18 | 99903.35 | 600.0003 | 3 | 14 | 4.375825 | 3.26017 | 2.593233 | 0 | 10.63852 | 0
2018-02-08 05:20 | 100023.4 | 720.0003 | 3 | 14 | 4.400414 | 2.958475 | 2.699794 | 0 | 11.10662 | 0
2018-02-08 05:22 | 100143.4 | 840.0004 | 3 | 14 | 4.400390625 | 2.404404 | 2.788727 | 0 | 11.49796 | 0
2018-02-08 05:24 | 100263.4 | 960.002 | 3 | 14 | 4.400387 | 1.976166 | 2.86145 | 0 | 11.81797 | 0
2018-02-08 05:26 | 100383.4 | 1080.0004 | 3 | 14 | 4.400398 | 1.638887 | 2.921466 | 0 | 12.08206 | 0
2018-02-08 05:28 | 100503.4 | 1200.0008 | 3 | 14 | 4.40037 | 1.370708 | 2.971449 | 0 | 12.302 | 0
2018-02-08 05:30 | 100623.4 | 1320.0004 | 3 | 14 | 4.400374 | 1.1562 | 3.013429 | 0 | 12.48673 | 0
2018-02-08 05:32 | 100743.4 | 1440.002 | 3 | 14 | 4.400366 | 0.9838066 | 3.048993 | 0 | 12.64323 | 0
2018-02-08 05:34 | 100863.4 | 1560.0012 | 3 | 14 | 4.400355 | 0.8429127 | 3.079355 | 0 | 12.77683 | 0
2018-02-08 05:36 | 100983.4 | 1680.0011 | 3 | 14 | 4.400362 | 0.7270813 | 3.105454 | 0 | 12.89167 | 0
2018-02-08 05:37 | 101073.9 | 1770.5385 | 3 | 14 | 4.400336 | 0.6519966 | 3.122771 | 0 | 12.96788 | 0
2018-02-08 05:39 | 101193.9 | 120.0002 | 4 | 14 | 4.360494 | 0 | 3.122771 | 0 | 12.96788 | 0
2018-02-08 05:41 | 101313.9 | 240.0009 | 4 | 14 | 4.357421875 | 0 | 3.122771 | 0 | 12.96788 | 0
2018-02-08 05:42 | 101373.9 | 300.0016 | 4 | 14 | 4.356466 | 0 | 3.122771 | 0 | 12.96788 | 0
2018-02-08 05:44 | 101494 | 120.0011 | 5 | 14 | 4.1468 | -3.259841 | 3.122771 | 0.1086551 | 12.96788 | 0.4536287
2018-02-08 05:46 | 101614 | 240.0003 | 5 | 14 | 4.104308 | -3.259959 | 3.122771 | 0.2172976 | 12.96788 | 0.9018174
2018-02-08 05:48 | 101734 | 360.0027 | 5 | 14 | 4.062819 | -3.260071 | 3.122771 | 0.3259674 | 12.96788 | 1.345574
2018-02-08 05:50 | 101854 | 480.0011 | 5 | 14 | 4.021719 | -3.259867 | 3.122771 | 0.4346243 | 12.96788 | 1.78479
2018-02-08 05:52 | 101974 | 600.0011 | 5 | 14 | 3.981246 | -3.259851 | 3.122771 | 0.5432712 | 12.96788 | 2.219531
2018-02-08 05:54 | 102094 | 720.0003 | 5 | 14 | 3.941825 | -3.259961 | 3.122771 | 0.6519224 | 12.96788 | 2.649945
2018-02-08 05:56 | 102214 | 840.0011 | 5 | 14 | 3.903929 | -3.259917 | 3.122771 | 0.7605841 | 12.96788 | 3.076196
2018-02-08 05:58 | 102334 | 960.0009 | 5 | 14 | 3.867994 | -3.25989 | 3.122771 | 0.8692438 | 12.96788 | 3.498424
2018-02-08 06:00 | 102454 | 1080.0011 | 5 | 14 | 3.834196 | -3.259837 | 3.122771 | 0.9779005 | 12.96788 | 3.916849
2018-02-08 06:02 | 102574 | 1200.0003 | 5 | 14 | 3.802568 | -3.260151 | 3.122771 | 1.086555 | 12.96788 | 4.331714
2018-02-08 06:04 | 102694 | 1320.0003 | 5 | 14 | 3.772964 | -3.259972 | 3.122771 | 1.195205 | 12.96788 | 4.743238
2018-02-08 06:06 | 102814 | 1440.0003 | 5 | 14 | 3.745101 | -3.260092 | 3.122771 | 1.303861 | 12.96788 | 5.151666
2018-02-08 06:08 | 102934 | 1560.0011 | 5 | 14 | 3.718826 | -3.260043 | 3.122771 | 1.412519 | 12.96788 | 5.55716
2018-02-08 06:10 | 103054 | 1680.0011 | 5 | 14 | 3.69416 | -3.26025 | 3.122771 | 1.521172 | 12.96788 | 5.959869
2018-02-08 06:12 | 103174 | 1800.0003 | 5 | 14 | 3.671322 | -3.260109 | 3.122771 | 1.629832 | 12.96788 | 6.360019
2018-02-08 06:14 | 103294 | 1920.0019 | 5 | 14 | 3.650364 | -3.259938 | 3.122771 | 1.738487 | 12.96788 | 6.757772
2018-02-08 06:16 | 103414 | 2040.0003 | 5 | 14 | 3.631324 | -3.260033 | 3.122771 | 1.847142 | 12.96788 | 7.153348
2018-02-08 06:18 | 103534 | 2160.0003 | 5 | 14 | 3.613994 | -3.259893 | 3.122771 | 1.955805 | 12.96788 | 7.546985
2018-02-08 06:20 | 103654 | 2280.0003 | 5 | 14 | 3.597765 | -3.260006 | 3.122771 | 2.064457 | 12.96788 | 7.938765
2018-02-08 06:22 | 103774 | 2400.0003 | 5 | 14 | 3.581848 | -3.259803 | 3.122771 | 2.173115 | 12.96788 | 8.328828
2018-02-08 06:24 | 103894 | 2520.0011 | 5 | 14 | 3.565688 | -3.259867 | 3.122771 | 2.281772 | 12.96788 | 8.717142
2018-02-08 06:26 | 104014 | 2640.0019 | 5 | 14 | 3.5494 | -3.25982 | 3.122771 | 2.390422 | 12.96788 | 9.103673
2018-02-08 06:28 | 104134 | 2760.0004 | 5 | 14 | 3.531945 | -3.259904 | 3.122771 | 2.499081 | 12.96788 | 9.488421
2018-02-08 06:30 | 104254 | 2880.0011 | 5 | 14 | 3.510042 | -3.2599 | 3.122771 | 2.607737 | 12.96788 | 9.871061
2018-02-08 06:32 | 104374 | 3000.0003 | 5 | 14 | 3.480941 | -3.259904 | 3.122771 | 2.716355 | 12.96788 | 10.2508
2018-02-08 06:34 | 104494 | 3120.0003 | 5 | 14 | 3.442392 | -3.259851 | 3.122771 | 2.82504 | 12.96788 | 10.62713
2018-02-08 06:36 | 104614 | 3240.0019 | 5 | 14 | 3.388548 | -3.259938 | 3.122771 | 2.933706 | 12.96788 | 10.9985
2018-02-08 06:38 | 104734 | 3360.0011 | 5 | 14 | 3.278378 | -3.259984 | 3.122771 | 3.04236 | 12.96788 | 11.36169
2018-02-08 06:40 | 104820.2 | 3446.2081 | 5 | 14 | 2.999956 | -3.259942 | 3.122771 | 3.120417 | 12.96788 | 11.60925
2018-02-08 06:42 | 104940.3 | 120.0007 | 6 | 14 | 3.23629 | 0 | 3.122771 | 3.120422 | 12.96788 | 11.60926
2018-02-08 06:44 | 105060.3 | 240 | 6 | 14 | 3.247782 | 0 | 3.122771 | 3.120422 | 12.96788 | 11.60926
2018-02-08 06:45 | 105120.3 | 300.0029 | 6 | 14 | 3.251736 | 0 | 3.122771 | 3.120422 | 12.96788 | 11.60926
2018-02-08 06:45 | 105120.3 | 0.0048 | 7 | 15 | 3.251691 | 0 | 0 | 0 | 0 | 0
2018-02-08 06:47 | 105240.3591 | 120.001 | 2 | 15 | 3.889035 | 4.889906 | 0.1622962 | 3.464e-09 | 0.6090341 | 1.1265e-08
2018-02-08 06:49 | 105360.3592 | 240.0011 | 2 | 15 | 3.944789 | 4.889849 | 0.3252721 | 3.464e-09 | 1.248232 | 1.1265e-08
2018-02-08 06:51 | 105480.3584 | 360.0003 | 2 | 15 | 3.981224 | 4.889967 | 0.4882579 | 3.464e-09 | 1.894219 | 1.1265e-08
2018-02-08 06:53 | 105600.3583 | 480.0002 | 2 | 15 | 4.012166 | 4.889984 | 0.6512402 | 3.464e-09 | 2.545671 | 1.1265e-08
2018-02-08 06:55 | 105720.3584 | 600.0003 | 2 | 15 | 4.039476 | 4.889893 | 0.8142172 | 3.464e-09 | 3.201842 | 1.1265e-08
2018-02-08 06:57 | 105840.36 | 720.0019 | 2 | 15 | 4.06377 | 4.889929 | 0.9772053 | 3.464e-09 | 3.862236 | 1.1265e-08
2018-02-08 06:59 | 105960.3588 | 840.0007 | 2 | 15 | 4.087364 | 4.889908 | 1.140185 | 3.464e-09 | 4.52645 | 1.1265e-08
2018-02-08 07:01 | 106080.3584 | 960.0003 | 2 | 15 | 4.114046 | 4.889856 | 1.30317 | 3.464e-09 | 5.194752 | 1.1265e-08
2018-02-08 07:03 | 106200.3584 | 1080.0003 | 2 | 15 | 4.14465 | 4.890038 | 1.466158 | 3.464e-09 | 5.867737 | 1.1265e-08
2018-02-08 07:05 | 106320.3608 | 1200.0027 | 2 | 15 | 4.178628 | 4.889954 | 1.629139 | 3.464e-09 | 6.545957 | 1.1265e-08
2018-02-08 07:07 | 106440.36 | 1320.0019 | 2 | 15 | 4.200405 | 4.553242 | 1.789705 | 3.464e-09 | 7.219343 | 1.1265e-08
2018-02-08 07:09 | 106560.3592 | 1440.0011 | 2 | 15 | 4.200415 | 3.867161 | 1.929773 | 3.464e-09 | 7.807684 | 1.1265e-08
2018-02-08 07:11 | 106680.36 | 1560.0019 | 2 | 15 | 4.200387 | 3.263489 | 2.048398 | 3.464e-09 | 8.305958 | 1.1265e-08
2018-02-08 07:11 | 106681.1285 | 1560.7704 | 2 | 15 | 4.20039 | 3.259979 | 2.04909 | 3.464e-09 | 8.308866 | 1.1265e-08
2018-02-08 07:13 | 106801.1 | 120.0002 | 3 | 15 | 4.229525 | 3.259798 | 2.157309 | 3.464e-09 | 8.764898 | 1.1265e-08
2018-02-08 07:15 | 106921.1 | 240.0003 | 3 | 15 | 4.26311 | 3.260164 | 2.265972 | 3.464e-09 | 9.226295 | 1.1265e-08
2018-02-08 07:17 | 107041.1 | 360.0011 | 3 | 15 | 4.29895 | 3.260094 | 2.374631 | 3.464e-09 | 9.691449 | 1.1265e-08
2018-02-08 07:19 | 107161.1 | 480.0009 | 3 | 15 | 4.336679 | 3.259817 | 2.483288 | 3.464e-09 | 10.16059 | 1.1265e-08
2018-02-08 07:21 | 107281.1 | 600.0003 | 3 | 15 | 4.37588 | 3.260155 | 2.591945 | 3.464e-09 | 10.63392 | 1.1265e-08
2018-02-08 07:23 | 107401.1 | 720.0003 | 3 | 15 | 4.400407 | 2.957453 | 2.698489 | 3.464e-09 | 11.10194 | 1.1265e-08
2018-02-08 07:25 | 107521.1 | 840.0002 | 3 | 15 | 4.400385 | 2.404305 | 2.787405 | 3.464e-09 | 11.49321 | 1.1265e-08
2018-02-08 07:27 | 107641.1 | 960.0019 | 3 | 15 | 4.400374 | 1.975878 | 2.860125 | 3.464e-09 | 11.8132 | 1.1265e-08
2018-02-08 07:29 | 107761.1 | 1080.0019 | 3 | 15 | 4.400387 | 1.638662 | 2.920148 | 3.464e-09 | 12.07733 | 1.1265e-08
2018-02-08 07:31 | 107881.1 | 1200.0003 | 3 | 15 | 4.400345 | 1.370375 | 2.970136 | 3.464e-09 | 12.29729 | 1.1265e-08
2018-02-08 07:33 | 108001.1 | 1320.0011 | 3 | 15 | 4.400352 | 1.156473 | 3.012128 | 3.464e-09 | 12.48208 | 1.1265e-08
2018-02-08 07:35 | 108121.1 | 1440.0011 | 3 | 15 | 4.400353 | 0.9837475 | 3.047706 | 3.464e-09 | 12.63863 | 1.1265e-08
2018-02-08 07:37 | 108241.1 | 1560.0027 | 3 | 15 | 4.400349 | 0.8432426 | 3.078083 | 3.464e-09 | 12.7723 | 1.1265e-08
2018-02-08 07:39 | 108361.1 | 1680.001 | 3 | 15 | 4.400352 | 0.7269249 | 3.104194 | 3.464e-09 | 12.8872 | 1.1265e-08
2018-02-08 07:40 | 108453.2 | 1772.0255 | 3 | 15 | 4.40036 | 0.6519985 | 3.121794 | 3.464e-09 | 12.96464 | 1.1265e-08
2018-02-08 07:42 | 108573.2 | 120 | 4 | 15 | 4.360545 | 0 | 3.121798 | 3.464e-09 | 12.96466 | 1.1265e-08
2018-02-08 07:44 | 108693.2 | 240.0009 | 4 | 15 | 4.357469 | 0 | 3.121798 | 3.464e-09 | 12.96466 | 1.1265e-08
2018-02-08 07:45 | 108753.2 | 300.0022 | 4 | 15 | 4.356504 | 0 | 3.121798 | 3.464e-09 | 12.96466 | 1.1265e-08
2018-02-08 07:47 | 108873.3 | 120.0002 | 5 | 15 | 4.146955 | -3.259886 | 3.121798 | 0.1086301 | 12.96466 | 0.4535396
2018-02-08 07:49 | 108993.3 | 240.0006 | 5 | 15 | 4.104484 | -3.260238 | 3.121798 | 0.217308 | 12.96466 | 0.9018948
2018-02-08 07:51 | 109113.3 | 360.0018 | 5 | 15 | 4.06306 | -3.259858 | 3.121798 | 0.3259683 | 12.96466 | 1.345636
2018-02-08 07:53 | 109233.3 | 480.0002 | 5 | 15 | 4.021944 | -3.259825 | 3.121798 | 0.4346232 | 12.96466 | 1.78487
2018-02-08 07:55 | 109353.3 | 600.001 | 5 | 15 | 3.981509 | -3.259822 | 3.121798 | 0.5432793 | 12.96466 | 2.219674
2018-02-08 07:57 | 109473.3 | 720.0002 | 5 | 15 | 3.942098 | -3.259851 | 3.121798 | 0.6519244 | 12.96466 | 2.650093
2018-02-08 07:59 | 109593.3 | 840.0002 | 5 | 15 | 3.904214 | -3.259909 | 3.121798 | 0.7605928 | 12.96466 | 3.0764
2018-02-08 08:01 | 109713.3 | 960.001 | 5 | 15 | 3.868261 | -3.259953 | 3.121798 | 0.8692448 | 12.96466 | 3.498628
2018-02-08 08:03 | 109833.3 | 1080.0002 | 5 | 15 | 3.834467 | -3.259813 | 3.121798 | 0.9778953 | 12.96466 | 3.917059
2018-02-08 08:05 | 109953.3 | 1200.0002 | 5 | 15 | 3.802845 | -3.259869 | 3.121798 | 1.086556 | 12.96466 | 4.33198
2018-02-08 08:07 | 110073.3 | 1320.0018 | 5 | 15 | 3.773221 | -3.259942 | 3.121798 | 1.195218 | 12.96466 | 4.743577
2018-02-08 08:09 | 110193.3 | 1440.0002 | 5 | 15 | 3.745371 | -3.259839 | 3.121798 | 1.303861 | 12.96466 | 5.151981
2018-02-08 08:11 | 110313.3 | 1560.0009 | 5 | 15 | 3.719054 | -3.260085 | 3.121798 | 1.41253 | 12.96466 | 5.557543
2018-02-08 08:13 | 110433.3 | 1680.0018 | 5 | 15 | 3.694381 | -3.259862 | 3.121798 | 1.521188 | 12.96466 | 5.960294
2018-02-08 08:15 | 110553.3 | 1800.0018 | 5 | 15 | 3.671486 | -3.260069 | 3.121798 | 1.629847 | 12.96466 | 6.360461
2018-02-08 08:17 | 110673.3 | 1920.001 | 5 | 15 | 3.650487 | -3.25986 | 3.121798 | 1.7385 | 12.96466 | 6.758221
2018-02-08 08:19 | 110793.3 | 2040.0018 | 5 | 15 | 3.631401 | -3.259809 | 3.121798 | 1.847157 | 12.96466 | 7.153816
2018-02-08 08:21 | 110913.3 | 2160.0002 | 5 | 15 | 3.614052 | -3.259797 | 3.121798 | 1.955802 | 12.96466 | 7.547395
2018-02-08 08:23 | 111033.3 | 2280.0013 | 5 | 15 | 3.597766 | -3.26013 | 3.121798 | 2.064468 | 12.96466 | 7.939229
2018-02-08 08:25 | 111153.3 | 2400.0002 | 5 | 15 | 3.581816 | -3.260226 | 3.121798 | 2.173124 | 12.96466 | 8.329282
2018-02-08 08:27 | 111273.3 | 2520.0001 | 5 | 15 | 3.565604 | -3.259966 | 3.121798 | 2.281781 | 12.96466 | 8.717594
2018-02-08 08:29 | 111393.3 | 2640.0007 | 5 | 15 | 3.549278 | -3.25993 | 3.121798 | 2.390439 | 12.96466 | 9.104141
2018-02-08 08:31 | 111513.3 | 2760.0018 | 5 | 15 | 3.531777 | -3.259869 | 3.121798 | 2.499095 | 12.96466 | 9.488862
2018-02-08 08:33 | 111633.3 | 2880.0001 | 5 | 15 | 3.509802 | -3.259959 | 3.121798 | 2.607751 | 12.96466 | 9.871481
2018-02-08 08:35 | 111753.3 | 3000.001 | 5 | 15 | 3.48063 | -3.259883 | 3.121798 | 2.71641 | 12.96466 | 10.25134
2018-02-08 08:37 | 111873.3 | 3120.0018 | 5 | 15 | 3.44198 | -3.260033 | 3.121798 | 2.825063 | 12.96466 | 10.62752
2018-02-08 08:39 | 111993.3 | 3240.0002 | 5 | 15 | 3.387911 | -3.260144 | 3.121798 | 2.933721 | 12.96466 | 10.9988
2018-02-08 08:41 | 112113.3 | 3360.0002 | 5 | 15 | 3.276683 | -3.259919 | 3.121798 | 3.042367 | 12.96466 | 11.36187
2018-02-08 08:43 | 112198.5 | 3445.1703 | 5 | 15 | 2.999998 | -3.259942 | 3.121798 | 3.11949 | 12.96466 | 11.60636
2018-02-08 08:45 | 112318.5 | 120.0008 | 6 | 15 | 3.236397 | 0 | 3.121798 | 3.11949 | 12.96466 | 11.60636
2018-02-08 08:47 | 112438.5 | 240.0009 | 6 | 15 | 3.247927 | 0 | 3.121798 | 3.11949 | 12.96466 | 11.60636
2018-02-08 08:48 | 112498.5 | 300.003 | 6 | 15 | 3.251928 | 0 | 3.121798 | 3.11949 | 12.96466 | 11.60636
2018-02-08 08:48 | 112498.5 | 0.0048 | 7 | 16 | 3.251973 | 0 | 0 | 0 | 0 | 0
2018-02-08 08:50 | 112618.6 | 120.001 | 2 | 16 | 3.889391 | 4.890095 | 0.1623117 | 5.46e-09 | 0.6091504 | 1.7757e-08
2018-02-08 08:52 | 112738.6 | 240.0002 | 2 | 16 | 3.945102 | 4.890127 | 0.3252925 | 5.46e-09 | 1.248421 | 1.7757e-08
2018-02-08 08:54 | 112858.6 | 360.001 | 2 | 16 | 3.981556 | 4.890072 | 0.4882817 | 5.46e-09 | 1.894475 | 1.7757e-08
2018-02-08 08:56 | 112978.6 | 480.0003 | 2 | 16 | 4.012527 | 4.890011 | 0.6512617 | 5.46e-09 | 2.545974 | 1.7757e-08
2018-02-08 08:58 | 113098.6 | 600.001 | 2 | 16 | 4.03992 | 4.890007 | 0.8142504 | 5.46e-09 | 3.202257 | 1.7757e-08
2018-02-08 09:00 | 113218.6 | 720.001 | 2 | 16 | 4.06428 | 4.890112 | 0.9772294 | 5.46e-09 | 3.862691 | 1.7757e-08
2018-02-08 09:02 | 113338.6 | 840.0002 | 2 | 16 | 4.08797 | 4.890108 | 1.140218 | 5.46e-09 | 4.527033 | 1.7757e-08
2018-02-08 09:04 | 113458.6 | 960.0002 | 2 | 16 | 4.114758 | 4.890009 | 1.303203 | 5.46e-09 | 5.19544 | 1.7757e-08
2018-02-08 09:06 | 113578.6 | 1080.0019 | 2 | 16 | 4.145435 | 4.889942 | 1.466192 | 5.46e-09 | 5.868551 | 1.7757e-08
2018-02-08 09:08 | 113698.6 | 1200.0011 | 2 | 16 | 4.179474 | 4.890017 | 1.629168 | 5.46e-09 | 6.546887 | 1.7757e-08
2018-02-08 09:10 | 113818.6 | 1320.0011 | 2 | 16 | 4.200418 | 4.536737 | 1.78945 | 5.46e-09 | 7.219163 | 1.7757e-08
2018-02-08 09:12 | 113938.6 | 1440.0003 | 2 | 16 | 4.200405 | 3.854374 | 1.929037 | 5.46e-09 | 7.805486 | 1.7757e-08
2018-02-08 09:14 | 114057.2 | 1558.6239 | 2 | 16 | 4.200397 | 3.259981 | 2.046037 | 5.46e-09 | 8.296933 | 1.7757e-08
2018-02-08 09:16 | 114177.3 | 120.0002 | 3 | 16 | 4.229516 | 3.260252 | 2.154258 | 5.46e-09 | 8.752974 | 1.7757e-08
2018-02-08 09:18 | 114297.3 | 240.0011 | 3 | 16 | 4.263065 | 3.26022 | 2.262917 | 5.46e-09 | 9.214345 | 1.7757e-08
2018-02-08 09:20 | 114417.3 | 360.001 | 3 | 16 | 4.298915 | 3.259989 | 2.371572 | 5.46e-09 | 9.67948 | 1.7757e-08
2018-02-08 09:22 | 114537.3 | 480.0018 | 3 | 16 | 4.336626 | 3.259882 | 2.480233 | 5.46e-09 | 10.14864 | 1.7757e-08
2018-02-08 09:24 | 114657.3 | 600.0019 | 3 | 16 | 4.375816 | 3.259792 | 2.588884 | 5.46e-09 | 10.62194 | 1.7757e-08
2018-02-08 09:26 | 114777.3 | 720.0011 | 3 | 16 | 4.400408 | 2.959503 | 2.695451 | 5.46e-09 | 11.09005 | 1.7757e-08
2018-02-08 09:28 | 114897.3 | 840.0011 | 3 | 16 | 4.400404 | 2.406649 | 2.784434 | 5.46e-09 | 11.48161 | 1.7757e-08
2018-02-08 09:30 | 115017.3 | 960.0003 | 3 | 16 | 4.400373 | 1.978901 | 2.857229 | 5.46e-09 | 11.80194 | 1.7757e-08
2018-02-08 09:32 | 115137.3 | 1080.0003 | 3 | 16 | 4.400387 | 1.641863 | 2.917345 | 5.46e-09 | 12.06647 | 1.7757e-08
2018-02-08 09:34 | 115257.3 | 1200.0011 | 3 | 16 | 4.400378 | 1.374125 | 2.967432 | 5.46e-09 | 12.28687 | 1.7757e-08
2018-02-08 09:36 | 115377.3 | 1320.0019 | 3 | 16 | 4.400362 | 1.159483 | 3.009516 | 5.46e-09 | 12.47206 | 1.7757e-08
2018-02-08 09:38 | 115497.3 | 1440.0003 | 3 | 16 | 4.40037 | 0.9865017 | 3.045182 | 5.46e-09 | 12.62901 | 1.7757e-08
2018-02-08 09:40 | 115617.3 | 1560.0019 | 3 | 16 | 4.400318 | 0.8451576 | 3.075645 | 5.46e-09 | 12.76305 | 1.7757e-08
2018-02-08 09:42 | 115737.3 | 1680.0006 | 3 | 16 | 4.400354 | 0.7296829 | 3.10184 | 5.46e-09 | 12.87832 | 1.7757e-08
2018-02-08 09:43 | 115832 | 1774.7175 | 3 | 16 | 4.400342 | 0.6519966 | 3.11999 | 5.46e-09 | 12.95818 | 1.7757e-08
2018-02-08 09:45 | 115952 | 119.9999 | 4 | 16 | 4.360406 | 0 | 3.119991 | 5.46e-09 | 12.95819 | 1.7757e-08
2018-02-08 09:47 | 116072 | 239.9999 | 4 | 16 | 4.357316 | 0 | 3.119991 | 5.46e-09 | 12.95819 | 1.7757e-08
2018-02-08 09:48 | 116132 | 300.0013 | 4 | 16 | 4.356365 | 0 | 3.119991 | 5.46e-09 | 12.95819 | 1.7757e-08
2018-02-08 09:50 | 116252.1 | 120.0002 | 5 | 16 | 4.146156 | -3.259846 | 3.119991 | 0.1086501 | 12.95819 | 0.4535406
2018-02-08 09:52 | 116372.1 | 240.0019 | 5 | 16 | 4.103724 | -3.259883 | 3.119991 | 0.21731 | 12.95819 | 0.9017347
2018-02-08 09:54 | 116492.1 | 360.0019 | 5 | 16 | 4.062244 | -3.259787 | 3.119991 | 0.3259653 | 12.95819 | 1.345368
2018-02-08 09:56 | 116612.1 | 480.0001 | 5 | 16 | 4.021152 | -3.259864 | 3.119991 | 0.4346214 | 12.95819 | 1.784518
2018-02-08 09:58 | 116732.1 | 600.0003 | 5 | 16 | 3.980683 | -3.25989 | 3.119991 | 0.5432809 | 12.95819 | 2.219249
2018-02-08 10:00 | 116844.7 | 712.6385 | 5 | 16 | 3.943636 | -3.259915 | 3.119991 | 0.6452709 | 12.95819 | 2.62334
2018-02-08 10:03 | 116964.8 | 832.682944 | 5 | 16 | 3.907196 | -3.259875 | 3.119991 | 0.7539205 | 12.95819 | 3.050807
2018-02-08 10:05 | 117084.8 | 952.683744 | 5 | 16 | 3.87 | -3.259782 | 3.119991 | 0.8625762 | 12.95819 | 3.473287
2018-02-08 10:07 | 117204.8 | 1072.684544 | 5 | 16 | 3.835841 | -3.259829 | 3.119991 | 0.9712355 | 12.95819 | 3.891919
2018-02-08 10:09 | 117324.8 | 1192.682944 | 5 | 16 | 3.804001 | -3.259949 | 3.119991 | 1.079889 | 12.95819 | 4.306946
2018-02-08 10:11 | 117444.8 | 1312.682944 | 5 | 16 | 3.774166 | -3.260214 | 3.119991 | 1.188551 | 12.95819 | 4.718659
2018-02-08 10:13 | 117564.8 | 1432.683144 | 5 | 16 | 3.746157 | -3.259867 | 3.119991 | 1.297205 | 12.95819 | 5.1272
2018-02-08 10:15 | 117684.8 | 1552.683044 | 5 | 16 | 3.719762 | -3.26002 | 3.119991 | 1.405863 | 12.95819 | 5.5328
2018-02-08 10:17 | 117804.8 | 1672.683044 | 5 | 16 | 3.694989 | -3.259803 | 3.119991 | 1.514519 | 12.95819 | 5.935613
2018-02-08 10:19 | 117924.8 | 1792.682944 | 5 | 16 | 3.672009 | -3.259835 | 3.119991 | 1.623173 | 12.95819 | 6.335824
2018-02-08 10:21 | 118044.8 | 1912.683744 | 5 | 16 | 3.650861 | -3.26014 | 3.119991 | 1.731835 | 12.95819 | 6.733665
2018-02-08 10:23 | 118164.8 | 2032.683144 | 5 | 16 | 3.631724 | -3.259869 | 3.119991 | 1.84049 | 12.95819 | 7.129291
2018-02-08 10:25 | 118284.8 | 2152.684644 | 5 | 16 | 3.614276 | -3.25982 | 3.119991 | 1.94915 | 12.95819 | 7.522954
2018-02-08 10:27 | 118404.8 | 2272.683844 | 5 | 16 | 3.598008 | -3.259808 | 3.119991 | 2.057806 | 12.95819 | 7.914776
2018-02-08 10:29 | 118524.8 | 2392.683944 | 5 | 16 | 3.582079 | -3.259881 | 3.119991 | 2.166458 | 12.95819 | 8.304841
2018-02-08 10:31 | 118644.8 | 2512.682944 | 5 | 16 | 3.565919 | -3.259864 | 3.119991 | 2.275111 | 12.95819 | 8.693168
2018-02-08 10:33 | 118764.8 | 2632.682944 | 5 | 16 | 3.549666 | -3.259893 | 3.119991 | 2.383762 | 12.95819 | 9.079726
2018-02-08 10:35 | 118884.8 | 2752.683744 | 5 | 16 | 3.532342 | -3.260067 | 3.119991 | 2.492431 | 12.95819 | 9.464543
2018-02-08 10:37 | 119004.8 | 2872.683444 | 5 | 16 | 3.510745 | -3.259923 | 3.119991 | 2.601088 | 12.95819 | 9.847245
2018-02-08 10:39 | 119124.8 | 2992.683844 | 5 | 16 | 3.481972 | -3.259813 | 3.119991 | 2.709747 | 12.95819 | 10.22722
2018-02-08 10:41 | 119244.8 | 3112.683744 | 5 | 16 | 3.443794 | -3.260142 | 3.119991 | 2.818405 | 12.95819 | 10.60359
2018-02-08 10:43 | 119364.8 | 3232.683844 | 5 | 16 | 3.390806 | -3.259835 | 3.119991 | 2.927058 | 12.95819 | 10.9751
2018-02-08 10:45 | 119484.8 | 3352.683944 | 5 | 16 | 3.284722 | -3.259974 | 3.119991 | 3.035697 | 12.95819 | 11.33865
2018-02-08 10:47 | 119575.2 | 3443.101344 | 5 | 16 | 2.999998 | -3.259978 | 3.119991 | 3.117586 | 12.95819 | 11.59877
2018-02-08 10:49 | 119695.2 | 120.001 | 6 | 16 | 3.236794 | 0 | 3.119991 | 3.117586 | 12.95819 | 11.59877
2018-02-08 10:51 | 119815.2 | 240.0003 | 6 | 16 | 3.248438 | 0 | 3.119991 | 3.117586 | 12.95819 | 11.59877
2018-02-08 10:52 | 119875.3 | 300.0025 | 6 | 16 | 3.252463 | 0 | 3.119991 | 3.117586 | 12.95819 | 11.59877
2018-02-08 10:52 | 119875.3 | 0.0023 | 7 | 17 | 3.252621 | 0 | 0 | 0 | 0 | 0
2018-02-08 10:54 | 119995.4 | 120.0018 | 2 | 17 | 3.890008 | 4.890074 | 0.1623028 | 2.754e-09 | 0.6092274 | 8.957e-09
2018-02-08 10:56 | 120115.4 | 240.0018 | 2 | 17 | 3.945566 | 4.889936 | 0.3252828 | 2.754e-09 | 1.248581 | 8.957e-09
2018-02-08 10:58 | 120235.4 | 360.0018 | 2 | 17 | 3.982026 | 4.890003 | 0.488271 | 2.754e-09 | 1.894708 | 8.957e-09
2018-02-08 11:00 | 120355.4 | 480.0002 | 2 | 17 | 4.013011 | 4.889902 | 0.6512541 | 2.754e-09 | 2.546298 | 8.957e-09
2018-02-08 11:02 | 120475.4 | 600.0018 | 2 | 17 | 4.04038 | 4.889986 | 0.8142404 | 2.754e-09 | 3.202647 | 8.957e-09
2018-02-08 11:04 | 120595.4 | 720.0002 | 2 | 17 | 4.06473 | 4.890032 | 0.9772244 | 2.754e-09 | 3.863176 | 8.957e-09
2018-02-08 11:06 | 120715.4 | 840.0002 | 2 | 17 | 4.088357 | 4.889977 | 1.140207 | 2.754e-09 | 4.527559 | 8.957e-09
2018-02-08 11:08 | 120835.4 | 960.0019 | 2 | 17 | 4.115106 | 4.889948 | 1.303189 | 2.754e-09 | 5.196014 | 8.957e-09
2018-02-08 11:10 | 120955.4 | 1080.0003 | 2 | 17 | 4.14576 | 4.889894 | 1.466178 | 2.754e-09 | 5.869181 | 8.957e-09
2018-02-08 11:12 | 121075.4 | 1200.001 | 2 | 17 | 4.17977 | 4.889933 | 1.629161 | 2.754e-09 | 6.547593 | 8.957e-09
2018-02-08 11:14 | 121195.4 | 1320.0002 | 2 | 17 | 4.200406 | 4.531721 | 1.789366 | 2.754e-09 | 7.219573 | 8.957e-09
2018-02-08 11:16 | 121315.4 | 1440.0002 | 2 | 17 | 4.200411 | 3.850702 | 1.928819 | 2.754e-09 | 7.805333 | 8.957e-09
2018-02-08 11:18 | 121433.5 | 1558.192 | 2 | 17 | 4.200409 | 3.259972 | 2.045324 | 2.754e-09 | 8.2947 | 8.957e-09
2018-02-08 11:20 | 121553.6 | 120.0018 | 3 | 17 | 4.229606 | 3.260014 | 2.153544 | 2.754e-09 | 8.750742 | 8.957e-09
2018-02-08 11:22 | 121673.6 | 240.0009 | 3 | 17 | 4.26316 | 3.260046 | 2.262201 | 2.754e-09 | 9.212115 | 8.957e-09
2018-02-08 11:24 | 121793.6 | 360.0002 | 3 | 17 | 4.299008 | 3.260021 | 2.370864 | 2.754e-09 | 9.677292 | 8.957e-09
2018-02-08 11:26 | 121913.6 | 480.0009 | 3 | 17 | 4.336702 | 3.26025 | 2.479522 | 2.754e-09 | 10.14645 | 8.957e-09
2018-02-08 11:28 | 122033.6 | 600.0011 | 3 | 17 | 4.375937 | 3.260185 | 2.588179 | 2.754e-09 | 10.61978 | 8.957e-09
2018-02-08 11:30 | 122153.6 | 720.001 | 3 | 17 | 4.400398 | 2.957541 | 2.694724 | 2.754e-09 | 11.08781 | 8.957e-09
2018-02-08 11:32 | 122273.6 | 840.0003 | 3 | 17 | 4.400402 | 2.405573 | 2.783662 | 2.754e-09 | 11.47917 | 8.957e-09
2018-02-08 11:34 | 122393.6 | 960.001 | 3 | 17 | 4.400401 | 1.978386 | 2.856434 | 2.754e-09 | 11.79939 | 8.957e-09
2018-02-08 11:36 | 122513.6 | 1080.001 | 3 | 17 | 4.400373 | 1.640583 | 2.916519 | 2.754e-09 | 12.06379 | 8.957e-09
2018-02-08 11:38 | 122633.6 | 1200.0011 | 3 | 17 | 4.4004 | 1.363697 | 2.966302 | 2.754e-09 | 12.28286 | 8.957e-09
2018-02-08 11:40 | 122753.6 | 1320.001 | 3 | 17 | 4.400383 | 1.151739 | 3.008072 | 2.754e-09 | 12.46666 | 8.957e-09
2018-02-08 11:42 | 122873.6 | 1440.0027 | 3 | 17 | 4.400364 | 0.9805794 | 3.043499 | 2.754e-09 | 12.62255 | 8.957e-09
2018-02-08 11:44 | 122993.6 | 1560.0017 | 3 | 17 | 4.400334 | 0.8411083 | 3.073785 | 2.754e-09 | 12.75582 | 8.957e-09
2018-02-08 11:46 | 123113.6 | 1680.0002 | 3 | 17 | 4.400338 | 0.7263718 | 3.099859 | 2.754e-09 | 12.87056 | 8.957e-09
2018-02-08 11:47 | 123206.6 | 1773.0416 | 3 | 17 | 4.400372 | 0.6519966 | 3.11764 | 2.754e-09 | 12.9488 | 8.957e-09
2018-02-08 11:49 | 123326.6 | 120.0001 | 4 | 17 | 4.360245 | 0 | 3.11764 | 2.754e-09 | 12.9488 | 8.957e-09
2018-02-08 11:51 | 123446.6 | 240.0009 | 4 | 17 | 4.357136 | 0 | 3.11764 | 2.754e-09 | 12.9488 | 8.957e-09
2018-02-08 11:52 | 123506.6 | 300.0008 | 4 | 17 | 4.356166 | 0 | 3.11764 | 2.754e-09 | 12.9488 | 8.957e-09
2018-02-08 11:54 | 123626.7 | 120.001 | 5 | 17 | 4.145214 | -3.259919 | 3.11764 | 0.1086445 | 12.9488 | 0.4534183
2018-02-08 11:56 | 123746.7 | 240.0009 | 5 | 17 | 4.102812 | -3.260238 | 3.11764 | 0.2173064 | 12.9488 | 0.9015217
2018-02-08 11:58 | 123866.7 | 360.001 | 5 | 17 | 4.061413 | -3.259938 | 3.11764 | 0.3259596 | 12.9488 | 1.345055
2018-02-08 12:00 | 123986.7 | 480.0002 | 5 | 17 | 4.020363 | -3.259822 | 3.11764 | 0.4346222 | 12.9488 | 1.784144
2018-02-08 12:02 | 124106.7 | 600.0001 | 5 | 17 | 3.979901 | -3.259856 | 3.11764 | 0.5432611 | 12.9488 | 2.218706
2018-02-08 12:04 | 124226.7 | 720.0017 | 5 | 17 | 3.940518 | -3.259997 | 3.11764 | 0.6519315 | 12.9488 | 2.649054
2018-02-08 12:06 | 124346.7 | 840.001 | 5 | 17 | 3.902647 | -3.25986 | 3.11764 | 0.7605863 | 12.9488 | 3.075137
2018-02-08 12:08 | 124466.7 | 960.0017 | 5 | 17 | 3.86673 | -3.259835 | 3.11764 | 0.8692418 | 12.9488 | 3.497211
2018-02-08 12:10 | 124586.7 | 1080.0017 | 5 | 17 | 3.832975 | -3.259957 | 3.11764 | 0.9778961 | 12.9488 | 3.915493
2018-02-08 12:12 | 124706.7 | 1200.0002 | 5 | 17 | 3.801375 | -3.259827 | 3.11764 | 1.086546 | 12.9488 | 4.330211
2018-02-08 12:14 | 124826.7 | 1320.0017 | 5 | 17 | 3.771784 | -3.259818 | 3.11764 | 1.195207 | 12.9488 | 4.741645
2018-02-08 12:16 | 124946.7 | 1440.001 | 5 | 17 | 3.74392 | -3.259864 | 3.11764 | 1.303862 | 12.9488 | 5.149941
2018-02-08 12:18 | 125066.7 | 1560.0002 | 5 | 17 | 3.717641 | -3.259921 | 3.11764 | 1.412514 | 12.9488 | 5.555281
2018-02-08 12:20 | 125186.7 | 1680.001 | 5 | 17 | 3.692998 | -3.259961 | 3.11764 | 1.521171 | 12.9488 | 5.957873
2018-02-08 12:22 | 125306.7 | 1800.0017 | 5 | 17 | 3.670134 | -3.259896 | 3.11764 | 1.629827 | 12.9488 | 6.357881
2018-02-08 12:24 | 125426.7 | 1920.001 | 5 | 17 | 3.649164 | -3.259907 | 3.11764 | 1.738478 | 12.9488 | 6.755489
2018-02-08 12:26 | 125546.7 | 2040.0025 | 5 | 17 | 3.630124 | -3.259846 | 3.11764 | 1.847138 | 12.9488 | 7.150953
2018-02-08 12:28 | 125666.7 | 2160.0018 | 5 | 17 | 3.612803 | -3.259862 | 3.11764 | 1.955791 | 12.9488 | 7.544425
2018-02-08 12:30 | 125786.7 | 2280.0018 | 5 | 17 | 3.596569 | -3.260123 | 3.11764 | 2.064444 | 12.9488 | 7.936079
2018-02-08 12:32 | 125906.7 | 2400.0002 | 5 | 17 | 3.580623 | -3.259864 | 3.11764 | 2.173099 | 12.9488 | 8.325995
2018-02-08 12:34 | 126026.7 | 2520.001 | 5 | 17 | 3.564455 | -3.259875 | 3.11764 | 2.281755 | 12.9488 | 8.714178
2018-02-08 12:36 | 126146.7 | 2640.001 | 5 | 17 | 3.54812 | -3.259997 | 3.11764 | 2.390412 | 12.9488 | 9.100596
2018-02-08 12:38 | 126266.7 | 2760.001 | 5 | 17 | 3.53057 | -3.259904 | 3.11764 | 2.499068 | 12.9488 | 9.485188
2018-02-08 12:40 | 126386.7 | 2880.001 | 5 | 17 | 3.50843 | -3.259872 | 3.11764 | 2.607724 | 12.9488 | 9.867672
2018-02-08 12:42 | 126506.7 | 3000.0002 | 5 | 17 | 3.479024 | -3.259893 | 3.11764 | 2.716379 | 12.9488 | 10.24735
2018-02-08 12:44 | 126626.7 | 3120.0012 | 5 | 17 | 3.439637 | -3.259818 | 3.11764 | 2.825034 | 12.9488 | 10.62332
2018-02-08 12:46 | 126746.7 | 3240.0018 | 5 | 17 | 3.384323 | -3.259875 | 3.11764 | 2.933695 | 12.9488 | 10.99431
2018-02-08 12:48 | 126866.7 | 3360.0001 | 5 | 17 | 3.267 | -3.259877 | 3.11764 | 3.042349 | 12.9488 | 11.35678
2018-02-08 12:49 | 126946.3 | 3439.5975 | 5 | 17 | 2.999974 | -3.259877 | 3.11764 | 3.114421 | 12.9488 | 11.58473
2018-02-08 12:51 | 127066.4 | 120 | 6 | 17 | 3.237122 | 0 | 3.11764 | 3.114421 | 12.9488 | 11.58473
2018-02-08 12:53 | 127186.4 | 240.0016 | 6 | 17 | 3.248713 | 0 | 3.11764 | 3.114421 | 12.9488 | 11.58473
2018-02-08 12:54 | 127246.4 | 300.0023 | 6 | 17 | 3.252737 | 0 | 3.11764 | 3.114421 | 12.9488 | 11.58473
2018-02-08 12:54 | 127246.4 | 0.0024 | 7 | 18 | 3.252701 | 0 | 0 | 0 | 0 | 0
2018-02-08 12:56 | 127366.5 | 120.0026 | 2 | 18 | 3.889929 | 4.889996 | 0.1623029 | 1.728e-09 | 0.6092381 | 5.62e-09
2018-02-08 12:58 | 127486.5 | 240.001 | 2 | 18 | 3.945479 | 4.890112 | 0.3252888 | 1.728e-09 | 1.2486 | 5.62e-09
2018-02-08 13:00 | 127606.5 | 360.0027 | 2 | 18 | 3.981904 | 4.889988 | 0.4882722 | 1.728e-09 | 1.894688 | 5.62e-09
2018-02-08 13:02 | 127726.5 | 480.0018 | 2 | 18 | 4.012885 | 4.889942 | 0.6512567 | 1.728e-09 | 2.546261 | 5.62e-09
2018-02-08 13:04 | 127846.5 | 600.0018 | 2 | 18 | 4.040271 | 4.889965 | 0.8142464 | 1.728e-09 | 3.202605 | 5.62e-09
2018-02-08 13:06 | 127966.5 | 720.0018 | 2 | 18 | 4.064688 | 4.889952 | 0.9772303 | 1.728e-09 | 3.863121 | 5.62e-09
2018-02-08 13:08 | 128086.5 | 840.0002 | 2 | 18 | 4.088442 | 4.889948 | 1.140214 | 1.728e-09 | 4.527512 | 5.62e-09
2018-02-08 13:10 | 128206.5 | 960.001 | 2 | 18 | 4.115287 | 4.88998 | 1.303197 | 1.728e-09 | 5.195993 | 5.62e-09
2018-02-08 13:12 | 128326.5 | 1080.0019 | 2 | 18 | 4.145992 | 4.890053 | 1.466182 | 1.728e-09 | 5.869175 | 5.62e-09
2018-02-08 13:14 | 128446.5 | 1200.0002 | 2 | 18 | 4.180103 | 4.889992 | 1.629168 | 1.728e-09 | 6.547646 | 5.62e-09
2018-02-08 13:16 | 128566.5 | 1320.0002 | 2 | 18 | 4.200409 | 4.524889 | 1.789254 | 1.728e-09 | 7.21916 | 5.62e-09
2018-02-08 13:18 | 128686.5 | 1440.0003 | 2 | 18 | 4.200406 | 3.845518 | 1.92849 | 1.728e-09 | 7.804008 | 5.62e-09
2018-02-08 13:20 | 128803.5 | 1557.0048 | 2 | 18 | 4.200402 | 3.259974 | 2.04375 | 1.728e-09 | 8.288146 | 5.62e-09
2018-02-08 13:22 | 128923.5 | 120.0004 | 3 | 18 | 4.229524 | 3.260141 | 2.151964 | 1.728e-09 | 8.74416 | 5.62e-09
2018-02-08 13:24 | 129043.5 | 240.0012 | 3 | 18 | 4.263086 | 3.260088 | 2.260625 | 1.728e-09 | 9.205543 | 5.62e-09
2018-02-08 13:26 | 129163.5 | 360.0012 | 3 | 18 | 4.298938 | 3.260168 | 2.369286 | 1.728e-09 | 9.670702 | 5.62e-09
2018-02-08 13:28 | 129283.5 | 480.0004 | 3 | 18 | 4.336646 | 3.259897 | 2.477938 | 1.728e-09 | 10.13982 | 5.62e-09
2018-02-08 13:30 | 129403.5 | 600.002 | 3 | 18 | 4.375845 | 3.259922 | 2.586595 | 1.728e-09 | 10.61315 | 5.62e-09
2018-02-08 13:32 | 129523.5 | 720.0021 | 3 | 18 | 4.400405 | 2.959318 | 2.69316 | 1.728e-09 | 11.08126 | 5.62e-09
2018-02-08 13:34 | 129643.5 | 840.0014 | 3 | 18 | 4.400397 | 2.406744 | 2.782146 | 1.728e-09 | 11.47284 | 5.62e-09
2018-02-08 13:36 | 129763.5 | 960.0013 | 3 | 18 | 4.400388 | 1.979191 | 2.854957 | 1.728e-09 | 11.79323 | 5.62e-09
2018-02-08 13:38 | 129883.5 | 1080.0004 | 3 | 18 | 4.400378 | 1.641781 | 2.915083 | 1.728e-09 | 12.05781 | 5.62e-09
2018-02-08 13:40 | 130003.5 | 1200.0013 | 3 | 18 | 4.400368 | 1.373625 | 2.965175 | 1.728e-09 | 12.27823 | 5.62e-09
2018-02-08 13:42 | 130123.5 | 1320.0021 | 3 | 18 | 4.400368 | 1.159992 | 3.007267 | 1.728e-09 | 12.46345 | 5.62e-09
2018-02-08 13:44 | 130243.5 | 1440.0004 | 3 | 18 | 4.400363 | 0.9864597 | 3.042936 | 1.728e-09 | 12.62041 | 5.62e-09
2018-02-08 13:46 | 130363.5 | 1560.0002 | 3 | 18 | 4.400323 | 0.8448181 | 3.073391 | 1.728e-09 | 12.75443 | 5.62e-09
2018-02-08 13:48 | 130483.5 | 1680.0002 | 3 | 18 | 4.400356 | 0.7297649 | 3.099582 | 1.728e-09 | 12.86968 | 5.62e-09
2018-02-08 13:50 | 130577.4 | 1773.9241 | 3 | 18 | 4.400338 | 0.651989 | 3.117584 | 1.728e-09 | 12.94889 | 5.62e-09
2018-02-08 13:52 | 130697.5 | 120.0001 | 4 | 18 | 4.360343 | 0 | 3.117584 | 1.728e-09 | 12.94889 | 5.62e-09
2018-02-08 13:54 | 130817.5 | 240.0001 | 4 | 18 | 4.357286 | 0 | 3.117584 | 1.728e-09 | 12.94889 | 5.62e-09
2018-02-08 13:55 | 130877.5 | 300.0008 | 4 | 18 | 4.356329 | 0 | 3.117584 | 1.728e-09 | 12.94889 | 5.62e-09
2018-02-08 13:57 | 130997.5 | 120.0001 | 5 | 18 | 4.145893 | -3.25983 | 3.117584 | 0.1086551 | 12.94889 | 0.4535307
2018-02-08 13:59 | 131117.5 | 240.0002 | 5 | 18 | 4.103442 | -3.260163 | 3.117584 | 0.2173143 | 12.94889 | 0.9016925
2018-02-08 14:01 | 131237.5 | 360.0017 | 5 | 18 | 4.061978 | -3.259841 | 3.117584 | 0.3259797 | 12.94889 | 1.345338
2018-02-08 14:03 | 131357.5 | 480.0018 | 5 | 18 | 4.020862 | -3.260128 | 3.117584 | 0.4346353 | 12.94889 | 1.784457
2018-02-08 14:05 | 131477.5 | 600.0017 | 5 | 18 | 3.980363 | -3.260136 | 3.117584 | 0.5432948 | 12.94889 | 2.219154
2018-02-08 14:07 | 131597.5 | 720.0002 | 5 | 18 | 3.940934 | -3.260186 | 3.117584 | 0.6519539 | 12.94889 | 2.649505
2018-02-08 14:09 | 131717.5 | 840.0018 | 5 | 18 | 3.903021 | -3.260193 | 3.117584 | 0.7606156 | 12.94889 | 3.075658
2018-02-08 14:11 | 131837.5 | 960.0001 | 5 | 18 | 3.867068 | -3.259872 | 3.117584 | 0.8692709 | 12.94889 | 3.49777
2018-02-08 14:13 | 131957.5 | 1080.0001 | 5 | 18 | 3.833264 | -3.259872 | 3.117584 | 0.9779263 | 12.94889 | 3.916091
2018-02-08 14:15 | 132077.5 | 1200.0002 | 5 | 18 | 3.80164 | -3.259808 | 3.117584 | 1.086589 | 12.94889 | 4.330887
2018-02-08 14:17 | 132197.5 | 1320.0009 | 5 | 18 | 3.772022 | -3.259769 | 3.117584 | 1.19524 | 12.94889 | 4.742312
2018-02-08 14:19 | 132317.5 | 1440.0001 | 5 | 18 | 3.744114 | -3.260153 | 3.117584 | 1.303903 | 12.94889 | 5.150661
2018-02-08 14:21 | 132437.5 | 1560.0001 | 5 | 18 | 3.71783 | -3.259841 | 3.117584 | 1.412565 | 12.94889 | 5.556058
2018-02-08 14:23 | 132557.5 | 1680.0002 | 5 | 18 | 3.69317 | -3.260163 | 3.117584 | 1.521225 | 12.94889 | 5.958685
2018-02-08 14:25 | 132677.5 | 1800.0001 | 5 | 18 | 3.670291 | -3.260179 | 3.117584 | 1.629887 | 12.94889 | 6.35873
2018-02-08 14:27 | 132797.5 | 1920.0009 | 5 | 18 | 3.649304 | -3.259898 | 3.117584 | 1.738542 | 12.94889 | 6.756365
2018-02-08 14:29 | 132917.5 | 2040.0009 | 5 | 18 | 3.630215 | -3.259923 | 3.117584 | 1.84721 | 12.94889 | 7.151871
2018-02-08 14:31 | 133037.5 | 2160.001 | 5 | 18 | 3.612882 | -3.259944 | 3.117584 | 1.955873 | 12.94889 | 7.545388
2018-02-08 14:33 | 133157.5 | 2280.0017 | 5 | 18 | 3.596632 | -3.259871 | 3.117584 | 2.064533 | 12.94889 | 7.937074
2018-02-08 14:35 | 133277.5 | 2400.0002 | 5 | 18 | 3.580654 | -3.260058 | 3.117584 | 2.173189 | 12.94889 | 8.327002
2018-02-08 14:37 | 133397.5 | 2520.0009 | 5 | 18 | 3.564476 | -3.260119 | 3.117584 | 2.281854 | 12.94889 | 8.715219
2018-02-08 14:39 | 133517.5 | 2640.0002 | 5 | 18 | 3.54812 | -3.260179 | 3.117584 | 2.390518 | 12.94889 | 9.101666
2018-02-08 14:41 | 133637.5 | 2760.0027 | 5 | 18 | 3.530573 | -3.260168 | 3.117584 | 2.499179 | 12.94889 | 9.486278
2018-02-08 14:43 | 133757.5 | 2880.0009 | 5 | 18 | 3.508427 | -3.260123 | 3.117584 | 2.607825 | 12.94889 | 9.868723
2018-02-08 14:45 | 133877.5 | 3000.0002 | 5 | 18 | 3.479019 | -3.2599 | 3.117584 | 2.716495 | 12.94889 | 10.24845
2018-02-08 14:47 | 133997.5 | 3120.0017 | 5 | 18 | 3.439928 | -3.259864 | 3.117584 | 2.825162 | 12.94889 | 10.62448
2018-02-08 14:49 | 134117.5 | 3240.001 | 5 | 18 | 3.384745 | -3.259827 | 3.117584 | 2.933818 | 12.94889 | 10.99549
2018-02-08 14:51 | 134237.5 | 3360.0011 | 5 | 18 | 3.268328 | -3.259856 | 3.117584 | 3.04247 | 12.94889 | 11.35804
2018-02-08 14:52 | 134318 | 3440.472 | 5 | 18 | 2.999986 | -3.259912 | 3.117584 | 3.11534 | 12.94889 | 11.58858
2018-02-08 14:54 | 134438 | 120.0002 | 6 | 18 | 3.23762 | 0 | 3.117584 | 3.11534 | 12.94889 | 11.58858
2018-02-08 14:56 | 134558 | 240.0002 | 6 | 18 | 3.249283 | 0 | 3.117584 | 3.11534 | 12.94889 | 11.58858
2018-02-08 14:57 | 134618.1 | 300.004 | 6 | 18 | 3.253338 | 0 | 3.117584 | 3.11534 | 12.94889 | 11.58858
2018-02-08 14:57 | 134618.1 | 0.0024 | 7 | 19 | 3.253351 | 0 | 0 | 0 | 0 | 0
2018-02-08 14:59 | 134738.1 | 120.0003 | 2 | 19 | 3.890657 | 4.890049 | 0.1623094 | 0 | 0.609383 | 0
2018-02-08 15:01 | 134858.1 | 240.0019 | 2 | 19 | 3.94604 | 4.890068 | 0.3252929 | 0 | 1.248835 | 0
2018-02-08 15:03 | 134978.1 | 360.0019 | 2 | 19 | 3.98595 | 4.890125 | 0.4882813 | 0 | 1.895258 | 0
2018-02-08 15:05 | 135098.1 | 480.0019 | 2 | 19 | 4.018117 | 4.890003 | 0.6512731 | 0 | 2.547692 | 0
2018-02-08 15:07 | 135218.1 | 600.0019 | 2 | 19 | 4.045287 | 4.890142 | 0.8142559 | 0 | 3.204845 | 0
2018-02-08 15:09 | 135338.1 | 720.0019 | 2 | 19 | 4.069269 | 4.890121 | 0.9772458 | 0 | 3.86617 | 0
2018-02-08 15:11 | 135458.1 | 840.0011 | 2 | 19 | 4.092461 | 4.890142 | 1.140232 | 0 | 4.531273 | 0
2018-02-08 15:13 | 135578.1 | 960.0019 | 2 | 19 | 4.118786 | 4.890104 | 1.303224 | 0 | 5.200401 | 0
2018-02-08 15:15 | 135698.1 | 1080.0003 | 2 | 19 | 4.149019 | 4.890051 | 1.466201 | 0 | 5.874083 | 0
2018-02-08 15:17 | 135818.1 | 1200.0019 | 2 | 19 | 4.182725 | 4.890091 | 1.629192 | 0 | 6.553035 | 0
2018-02-08 15:19 | 135938.1 | 1320.002 | 2 | 19 | 4.200416 | 4.485889 | 1.788516 | 0 | 7.221559 | 0
2018-02-08 15:21 | 136058.1 | 1440.0012 | 2 | 19 | 4.200407 | 3.820999 | 1.926725 | 0 | 7.802094 | 0
2018-02-08 15:23 | 136172.2 | 1554.0521 | 2 | 19 | 4.200399 | 3.259987 | 2.038713 | 0 | 8.27249 | 0
2018-02-08 15:25 | 136292.2 | 120.0004 | 3 | 19 | 4.229407 | 3.26021 | 2.146923 | 0 | 8.728475 | 0
2018-02-08 15:27 | 136412.2 | 240.0011 | 3 | 19 | 4.262819 | 3.259899 | 2.25558 | 0 | 9.18982 | 0
2018-02-08 15:29 | 136532.2 | 360.0004 | 3 | 19 | 4.298502 | 3.259859 | 2.364233 | 0 | 9.65491 | 0
2018-02-08 15:31 | 136652.2 | 480.0019 | 3 | 19 | 4.336076 | 3.259855 | 2.472883 | 0 | 10.12397 | 0
2018-02-08 15:33 | 136772.2 | 600.002 | 3 | 19 | 4.375148 | 3.259876 | 2.581538 | 0 | 10.59721 | 0
2018-02-08 15:35 | 136892.2 | 720.0004 | 3 | 19 | 4.400397 | 2.972862 | 2.688291 | 0 | 11.0661 | 0
2018-02-08 15:37 | 137012.2 | 840.002 | 3 | 19 | 4.400403 | 2.419085 | 2.777699 | 0 | 11.45954 | 0
2018-02-08 15:39 | 137132.2 | 960.0012 | 3 | 19 | 4.400402 | 1.990438 | 2.850887 | 0 | 11.78159 | 0
2018-02-08 15:41 | 137252.2 | 1080.0011 | 3 | 19 | 4.400373 | 1.650925 | 2.911352 | 0 | 12.04766 | 0
2018-02-08 15:43 | 137372.2 | 1200.0021 | 3 | 19 | 4.400383 | 1.38184 | 2.961731 | 0 | 12.26935 | 0
2018-02-08 15:45 | 137492.2 | 1320.0005 | 3 | 19 | 4.400343 | 1.16573 | 3.00407 | 0 | 12.45566 | 0
2018-02-08 15:47 | 137612.2 | 1440.0019 | 3 | 19 | 4.400353 | 0.9927177 | 3.039953 | 0 | 12.61355 | 0
2018-02-08 15:49 | 137732.2 | 1560.0005 | 3 | 19 | 4.400354 | 0.8507481 | 3.0706 | 0 | 12.74841 | 0
2018-02-08 15:51 | 137852.2 | 1680.0003 | 3 | 19 | 4.40034 | 0.7338581 | 3.096955 | 0 | 12.86438 | 0
2018-02-08 15:53 | 137952.4 | 1780.1408 | 3 | 19 | 4.400342 | 0.6519928 | 3.116202 | 0 | 12.94907 | 0
2018-02-08 15:55 | 138072.4 | 120 | 4 | 19 | 4.360323 | 0 | 3.116203 | 0 | 12.94908 | 0
2018-02-08 15:57 | 138192.4 | 240.0009 | 4 | 19 | 4.357246 | 0 | 3.116203 | 0 | 12.94908 | 0
2018-02-08 15:58 | 138252.4 | 300.0038 | 4 | 19 | 4.356274 | 0 | 3.116203 | 0 | 12.94908 | 0
2018-02-08 16:00 | 138372.5 | 120.0002 | 5 | 19 | 4.145563 | -3.25979 | 3.116203 | 0.1086587 | 12.94908 | 0.4535114
2018-02-08 16:02 | 138492.5 | 240.0011 | 5 | 19 | 4.103127 | -3.26021 | 3.116203 | 0.2173158 | 12.94908 | 0.9016303
2018-02-08 16:04 | 138612.5 | 360.0019 | 5 | 19 | 4.061696 | -3.26009 | 3.116203 | 0.3259753 | 12.94908 | 1.345221
2018-02-08 16:06 | 138732.5 | 480.0002 | 5 | 19 | 4.0206 | -3.260165 | 3.116203 | 0.434615 | 12.94908 | 1.784246
2018-02-08 16:08 | 138852.5 | 600.0002 | 5 | 19 | 3.980109 | -3.260195 | 3.116203 | 0.5432903 | 12.94908 | 2.21898
2018-02-08 16:10 | 138972.5 | 720.0011 | 5 | 19 | 3.940693 | -3.260033 | 3.116203 | 0.6519446 | 12.94908 | 2.649283
2018-02-08 16:12 | 139092.5 | 840.0011 | 5 | 19 | 3.902781 | -3.259837 | 3.116203 | 0.7606065 | 12.94908 | 3.075411
2018-02-08 16:14 | 139212.5 | 960.0002 | 5 | 19 | 3.86681 | -3.259926 | 3.116203 | 0.8692603 | 12.94908 | 3.497489
2018-02-08 16:16 | 139332.5 | 1080.0011 | 5 | 19 | 3.833025 | -3.259875 | 3.116203 | 0.9779152 | 12.94908 | 3.915781
2018-02-08 16:18 | 139452.5 | 1200.0002 | 5 | 19 | 3.80141 | -3.259801 | 3.116203 | 1.086576 | 12.94908 | 4.330544
2018-02-08 16:20 | 139572.5 | 1320.0027 | 5 | 19 | 3.771737 | -3.260219 | 3.116203 | 1.195236 | 12.94908 | 4.741975
2018-02-08 16:22 | 139692.5 | 1440.0018 | 5 | 19 | 3.743847 | -3.260151 | 3.116203 | 1.303892 | 12.94908 | 5.15027
2018-02-08 16:24 | 139812.5 | 1560.0011 | 5 | 19 | 3.717519 | -3.260186 | 3.116203 | 1.412552 | 12.94908 | 5.555633
2018-02-08 16:26 | 139932.5 | 1680.0002 | 5 | 19 | 3.692853 | -3.260001 | 3.116203 | 1.521207 | 12.94908 | 5.958205
2018-02-08 16:28 | 140052.5 | 1800.0019 | 5 | 19 | 3.669995 | -3.260161 | 3.116203 | 1.629871 | 12.94908 | 6.358225
2018-02-08 16:30 | 140172.5 | 1920.0003 | 5 | 19 | 3.649003 | -3.260109 | 3.116203 | 1.738531 | 12.94908 | 6.755851
2018-02-08 16:32 | 140292.5 | 2040.0002 | 5 | 19 | 3.629926 | -3.260102 | 3.116203 | 1.847188 | 12.94908 | 7.151287
2018-02-08 16:34 | 140412.5 | 2160.0002 | 5 | 19 | 3.612617 | -3.259835 | 3.116203 | 1.955831 | 12.94908 | 7.5447
2018-02-08 16:36 | 140532.5 | 2280.0002 | 5 | 19 | 3.596333 | -3.260107 | 3.116203 | 2.064501 | 12.94908 | 7.936391
2018-02-08 16:38 | 140652.5 | 2400.0011 | 5 | 19 | 3.580379 | -3.259919 | 3.116203 | 2.173159 | 12.94908 | 8.326297
2018-02-08 16:40 | 140772.5 | 2520.0011 | 5 | 19 | 3.56417 | -3.259909 | 3.116203 | 2.281819 | 12.94908 | 8.71446
2018-02-08 16:42 | 140892.5 | 2640.0011 | 5 | 19 | 3.547774 | -3.259932 | 3.116203 | 2.390484 | 12.94908 | 9.100872
2018-02-08 16:44 | 141012.5 | 2760.0003 | 5 | 19 | 3.53021 | -3.259787 | 3.116203 | 2.49914 | 12.94908 | 9.485429
2018-02-08 16:46 | 141132.5 | 2880.0012 | 5 | 19 | 3.507978 | -3.260179 | 3.116203 | 2.607803 | 12.94908 | 9.86789
2018-02-08 16:48 | 141252.5 | 3000.0011 | 5 | 19 | 3.478412 | -3.2602 | 3.116203 | 2.71646 | 12.94908 | 10.24752
2018-02-08 16:50 | 141372.5 | 3120.0018 | 5 | 19 | 3.439173 | -3.260186 | 3.116203 | 2.825117 | 12.94908 | 10.62344
2018-02-08 16:52 | 141492.5 | 3240.0019 | 5 | 19 | 3.38365 | -3.259822 | 3.116203 | 2.933775 | 12.94908 | 10.99436
2018-02-08 16:54 | 141612.5 | 3360.0002 | 5 | 19 | 3.265544 | -3.260033 | 3.116203 | 3.042426 | 12.94908 | 11.35672
2018-02-08 16:55 | 141691.5 | 3438.9953 | 5 | 19 | 2.999975 | -3.259877 | 3.116203 | 3.113952 | 12.94908 | 11.58286
2018-02-08 16:57 | 141811.5 | 120.0007 | 6 | 19 | 3.238 | 0 | 3.116203 | 3.113952 | 12.94908 | 11.58286
2018-02-08 16:59 | 141931.5 | 239.9999 | 6 | 19 | 3.249701 | 0 | 3.116203 | 3.113952 | 12.94908 | 11.58286
2018-02-08 17:00 | 141991.5 | 300.002 | 6 | 19 | 3.253763 | 0 | 3.116203 | 3.113952 | 12.94908 | 11.58286
2018-02-08 17:00 | 141991.5284 | 0.0024 | 7 | 20 | 3.253882 | 0 | 0 | 0 | 0 | 0
2018-02-08 17:02 | 142111.6 | 120.0011 | 2 | 20 | 3.89107 | 4.890123 | 0.1623067 | 6.24e-10 | 0.6094599 | 2.031e-09
2018-02-08 17:04 | 142231.6 | 240.001 | 2 | 20 | 3.946352 | 4.890034 | 0.3252885 | 6.24e-10 | 1.248963 | 2.031e-09
2018-02-08 17:06 | 142351.6 | 360.0002 | 2 | 20 | 3.982769 | 4.889997 | 0.4882758 | 6.24e-10 | 1.895208 | 2.031e-09
2018-02-08 17:08 | 142471.6 | 480.001 | 2 | 20 | 4.013711 | 4.89007 | 0.6512617 | 6.24e-10 | 2.546926 | 2.031e-09
2018-02-08 17:10 | 142591.6 | 600.0002 | 2 | 20 | 4.041062 | 4.889982 | 0.8142434 | 6.24e-10 | 3.203371 | 2.031e-09
2018-02-08 17:12 | 142711.6 | 720.0004 | 2 | 20 | 4.065437 | 4.889944 | 0.977229 | 6.24e-10 | 3.864019 | 2.031e-09
2018-02-08 17:14 | 142831.6 | 840.0002 | 2 | 20 | 4.089151 | 4.889915 | 1.140212 | 6.24e-10 | 4.528527 | 2.031e-09
2018-02-08 17:16 | 142951.6 | 960.0002 | 2 | 20 | 4.115932 | 4.890078 | 1.3032 | 6.24e-10 | 5.19714 | 2.031e-09
2018-02-08 17:18 | 143071.6 | 1080.0018 | 2 | 20 | 4.146661 | 4.890015 | 1.466181 | 6.24e-10 | 5.870413 | 2.031e-09
2018-02-08 17:20 | 143191.6 | 1200.0018 | 2 | 20 | 4.180825 | 4.890009 | 1.629168 | 6.24e-10 | 6.548999 | 2.031e-09
2018-02-08 17:22 | 143311.6 | 1320.0003 | 2 | 20 | 4.200418 | 4.512844 | 1.78904 | 6.24e-10 | 7.219676 | 2.031e-09
2018-02-08 17:24 | 143431.6 | 1440.001 | 2 | 20 | 4.2004 | 3.83547 | 1.927923 | 6.24e-10 | 7.803039 | 2.031e-09
2018-02-08 17:26 | 143547 | 1555.364 | 2 | 20 | 4.200403 | 3.259989 | 2.041406 | 6.24e-10 | 8.279714 | 2.031e-09
2018-02-08 17:28 | 143667 | 120.001 | 3 | 20 | 4.229524 | 3.259918 | 2.149625 | 6.24e-10 | 8.735745 | 2.031e-09
2018-02-08 17:30 | 143787 | 240.0018 | 3 | 20 | 4.263028 | 3.25984 | 2.258277 | 6.24e-10 | 9.19709 | 2.031e-09
2018-02-08 17:32 | 143907 | 360.0018 | 3 | 20 | 4.298828125 | 3.259928 | 2.366932 | 6.24e-10 | 9.662218 | 2.031e-09
2018-02-08 17:34 | 144027 | 480.0018 | 3 | 20 | 4.336517 | 3.259972 | 2.475586 | 6.24e-10 | 10.13133 | 2.031e-09
2018-02-08 17:36 | 144147 | 600.0018 | 3 | 20 | 4.375689 | 3.259966 | 2.584239 | 6.24e-10 | 10.60463 | 2.031e-09
2018-02-08 17:38 | 144267 | 720.0011 | 3 | 20 | 4.400386 | 2.961885 | 2.690843 | 6.24e-10 | 11.0729 | 2.031e-09
2018-02-08 17:40 | 144387 | 840.0019 | 3 | 20 | 4.400393 | 2.4084 | 2.779903 | 6.24e-10 | 11.4648 | 2.031e-09
2018-02-08 17:42 | 144507 | 960.0003 | 3 | 20 | 4.400361 | 1.979633 | 2.852755 | 6.24e-10 | 11.78538 | 2.031e-09
2018-02-08 17:44 | 144627 | 1080.0019 | 3 | 20 | 4.400387 | 1.642591 | 2.912907 | 6.24e-10 | 12.05007 | 2.031e-09
2018-02-08 17:46 | 144747 | 1200.0011 | 3 | 20 | 4.400379 | 1.374516 | 2.963014 | 6.24e-10 | 12.27056 | 2.031e-09
2018-02-08 17:48 | 144867 | 1320.0018 | 3 | 20 | 4.400348 | 1.159452 | 3.005112 | 6.24e-10 | 12.45581 | 2.031e-09
2018-02-08 17:50 | 144987 | 1440.0027 | 3 | 20 | 4.400366 | 0.9870472 | 3.040786 | 6.24e-10 | 12.61278 | 2.031e-09
2018-02-08 17:52 | 145107 | 1560.0012 | 3 | 20 | 4.400373 | 0.8461151 | 3.071247 | 6.24e-10 | 12.74682 | 2.031e-09
2018-02-08 17:54 | 145227 | 1680.0018 | 3 | 20 | 4.400376 | 0.7298508 | 3.097434 | 6.24e-10 | 12.86205 | 2.031e-09
2018-02-08 17:56 | 145321.1 | 1774.0904 | 3 | 20 | 4.400359 | 0.6519985 | 3.115458 | 6.24e-10 | 12.94136 | 2.031e-09
2018-02-08 17:58 | 145441.1 | 120.0002 | 4 | 20 | 4.360358 | 0 | 3.115458 | 6.24e-10 | 12.94136 | 2.031e-09
2018-02-08 18:00 | 145561.1 | 240.001 | 4 | 20 | 4.357298 | 0 | 3.115458 | 6.24e-10 | 12.94136 | 2.031e-09
2018-02-08 18:01 | 145621.1 | 300.0041 | 4 | 20 | 4.356346 | 0 | 3.115458 | 6.24e-10 | 12.94136 | 2.031e-09
2018-02-08 18:03 | 145741.2 | 120.0001 | 5 | 20 | 4.145638 | -3.260109 | 3.115458 | 0.1086525 | 12.94136 | 0.4534934
2018-02-08 18:05 | 145861.2 | 240.0002 | 5 | 20 | 4.103232 | -3.259839 | 3.115458 | 0.2173122 | 12.94136 | 0.9016321
2018-02-08 18:07 | 145981.2 | 360.0009 | 5 | 20 | 4.061775 | -3.259953 | 3.115458 | 0.3259681 | 12.94136 | 1.345217
2018-02-08 18:09 | 146101.2 | 480.001 | 5 | 20 | 4.020654 | -3.260282 | 3.115458 | 0.4346223 | 12.94136 | 1.784308
2018-02-08 18:11 | 146221.2 | 600.0001 | 5 | 20 | 3.980185 | -3.259921 | 3.115458 | 0.5432602 | 12.94136 | 2.218899
2018-02-08 18:13 | 146341.2 | 720.001 | 5 | 20 | 3.940716 | -3.260179 | 3.115458 | 0.6519343 | 12.94136 | 2.649286
2018-02-08 18:15 | 146461.2 | 840.0002 | 5 | 20 | 3.902789 | -3.25986 | 3.115458 | 0.7605932 | 12.94136 | 3.075404
2018-02-08 18:17 | 146581.2 | 960.0009 | 5 | 20 | 3.866807 | -3.259858 | 3.115458 | 0.8692418 | 12.94136 | 3.497463
2018-02-08 18:19 | 146701.2 | 1080.0002 | 5 | 20 | 3.832995 | -3.259883 | 3.115458 | 0.9779053 | 12.94136 | 3.915786
2018-02-08 18:21 | 146821.2 | 1200.001 | 5 | 20 | 3.801336 | -3.26013 | 3.115458 | 1.086562 | 12.94136 | 4.330528
2018-02-08 18:23 | 146941.2 | 1320.0002 | 5 | 20 | 3.771715 | -3.259867 | 3.115458 | 1.195204 | 12.94136 | 4.741888
2018-02-08 18:25 | 147061.2 | 1440.0009 | 5 | 20 | 3.74381 | -3.26005 | 3.115458 | 1.303871 | 12.94136 | 5.150217
2018-02-08 18:27 | 147181.2 | 1560.0026 | 5 | 20 | 3.717471 | -3.260155 | 3.115458 | 1.412532 | 12.94136 | 5.555578
2018-02-08 18:29 | 147301.2 | 1680.0004 | 5 | 20 | 3.692786 | -3.260043 | 3.115458 | 1.521183 | 12.94136 | 5.958127
2018-02-08 18:31 | 147421.2 | 1800.001 | 5 | 20 | 3.669915 | -3.260147 | 3.115458 | 1.629844 | 12.94136 | 6.35813
2018-02-08 18:33 | 147541.2 | 1920.0009 | 5 | 20 | 3.64888 | -3.260179 | 3.115458 | 1.738494 | 12.94136 | 6.75571
2018-02-08 18:35 | 147661.2 | 2040.0001 | 5 | 20 | 3.629833 | -3.260151 | 3.115458 | 1.847154 | 12.94136 | 7.151143
2018-02-08 18:37 | 147781.2 | 2160.0002 | 5 | 20 | 3.612474 | -3.259867 | 3.115458 | 1.955812 | 12.94136 | 7.5446
2018-02-08 18:39 | 147901.2 | 2280.0017 | 5 | 20 | 3.596214 | -3.259872 | 3.115458 | 2.06447 | 12.94136 | 7.936233
2018-02-08 18:41 | 148021.2 | 2400.001 | 5 | 20 | 3.580222 | -3.260136 | 3.115458 | 2.173127 | 12.94136 | 8.32612
2018-02-08 18:43 | 148141.2 | 2520.0001 | 5 | 20 | 3.564012 | -3.259957 | 3.115458 | 2.281772 | 12.94136 | 8.714211
2018-02-08 18:45 | 148261.2 | 2640.0017 | 5 | 20 | 3.547481 | -3.260014 | 3.115458 | 2.390448 | 12.94136 | 9.10064
2018-02-08 18:47 | 148381.2 | 2760.0001 | 5 | 20 | 3.529889 | -3.259883 | 3.115458 | 2.499085 | 12.94136 | 9.485093
2018-02-08 18:49 | 148501.2 | 2880.0001 | 5 | 20 | 3.507568 | -3.259809 | 3.115458 | 2.607761 | 12.94136 | 9.867559
2018-02-08 18:51 | 148621.2 | 3000.001 | 5 | 20 | 3.477928 | -3.260033 | 3.115458 | 2.716416 | 12.94136 | 10.24714
2018-02-08 18:53 | 148741.2 | 3120.001 | 5 | 20 | 3.438544 | -3.259853 | 3.115458 | 2.825078 | 12.94136 | 10.62301
2018-02-08 18:55 | 148861.2 | 3240.0005 | 5 | 20 | 3.382597 | -3.260132 | 3.115458 | 2.933733 | 12.94136 | 10.99384
2018-02-08 18:57 | 148981.2 | 3360.001 | 5 | 20 | 3.262475 | -3.259846 | 3.115458 | 3.042387 | 12.94136 | 11.35602
2018-02-08 18:58 | 149058.5 | 3437.3032 | 5 | 20 | 2.999969 | -3.259959 | 3.115458 | 3.112381 | 12.94136 | 11.57715
2018-02-08 19:00 | 149178.6 | 120.0002 | 6 | 20 | 3.238187 | 0 | 3.115458 | 3.112381 | 12.94136 | 11.57715
2018-02-08 19:02 | 149298.6 | 240.0018 | 6 | 20 | 3.249947 | 0 | 3.115458 | 3.112381 | 12.94136 | 11.57715
2018-02-08 19:03 | 149358.6 | 300.0039 | 6 | 20 | 3.254047 | 0 | 3.115458 | 3.112381 | 12.94136 | 11.57715
2018-02-08 19:03 | 149358.6 | 0.0048 | 7 | 21 | 3.254059 | 0 | 0 | 0 | 0 | 0
2018-02-08 19:05 | 149478.7 | 120.001 | 2 | 21 | 3.891479 | 4.890007 | 0.162304 | 1.4e-10 | 0.6095211 | 4.55e-10
2018-02-08 19:07 | 149598.7 | 240.001 | 2 | 21 | 3.94669 | 4.890081 | 0.3252926 | 1.4e-10 | 1.249108 | 4.55e-10
2018-02-08 19:09 | 149718.7 | 360.001 | 2 | 21 | 3.983088 | 4.890102 | 0.4882759 | 1.4e-10 | 1.895389 | 4.55e-10
2018-02-08 19:11 | 149838.7 | 480.001 | 2 | 21 | 4.014049 | 4.890091 | 0.6512648 | 1.4e-10 | 2.547173 | 4.55e-10
2018-02-08 19:13 | 149958.7 | 600.0018 | 2 | 21 | 4.041402 | 4.89011 | 0.8142475 | 1.4e-10 | 3.203675 | 4.55e-10
2018-02-08 19:15 | 150078.7 | 720.0002 | 2 | 21 | 4.065793 | 4.890152 | 0.9772329 | 1.4e-10 | 3.864379 | 4.55e-10
2018-02-08 19:17 | 150198.7 | 840.001 | 2 | 21 | 4.089517 | 4.890064 | 1.140221 | 1.4e-10 | 4.528966 | 4.55e-10
2018-02-08 19:19 | 150318.7 | 960.0002 | 2 | 21 | 4.116368 | 4.890059 | 1.303206 | 1.4e-10 | 5.19763 | 4.55e-10
2018-02-08 19:21 | 150438.7 | 1080.0002 | 2 | 21 | 4.147147 | 4.890038 | 1.466192 | 1.4e-10 | 5.871001 | 4.55e-10
2018-02-08 19:23 | 150558.7 | 1200.0018 | 2 | 21 | 4.181316 | 4.890125 | 1.629177 | 1.4e-10 | 6.549662 | 4.55e-10
2018-02-08 19:25 | 150678.7 | 1320.0012 | 2 | 21 | 4.20042 | 4.502956 | 1.788862 | 1.4e-10 | 7.219597 | 4.55e-10
2018-02-08 19:27 | 150798.7 | 1440.0003 | 2 | 21 | 4.200407 | 3.826937 | 1.927433 | 1.4e-10 | 7.801651 | 4.55e-10
2018-02-08 19:29 | 150912.6 | 1553.9081 | 2 | 21 | 4.200404 | 3.25997 | 2.039356 | 1.4e-10 | 8.271772 | 4.55e-10
2018-02-08 19:31 | 151032.6 | 120.001 | 3 | 21 | 4.229575 | 3.259907 | 2.147561 | 1.4e-10 | 8.727746 | 4.55e-10
2018-02-08 19:33 | 151152.6 | 240.0011 | 3 | 21 | 4.263159 | 3.259886 | 2.256222 | 1.4e-10 | 9.189137 | 4.55e-10
2018-02-08 19:35 | 151272.6 | 360.0002 | 3 | 21 | 4.299008 | 3.259892 | 2.364876 | 1.4e-10 | 9.654277 | 4.55e-10
2018-02-08 19:37 | 151392.6 | 480.0011 | 3 | 21 | 4.336684 | 3.259951 | 2.473528 | 1.4e-10 | 10.1234 | 4.55e-10
2018-02-08 19:39 | 151512.6 | 600.0011 | 3 | 21 | 4.375885 | 3.259962 | 2.582183 | 1.4e-10 | 10.59672 | 4.55e-10
2018-02-08 19:41 | 151632.6 | 720.0012 | 3 | 21 | 4.40041 | 2.959711 | 2.688744 | 1.4e-10 | 11.06482 | 4.55e-10
2018-02-08 19:43 | 151752.6 | 840.0002 | 3 | 21 | 4.400402 | 2.407894 | 2.777754 | 1.4e-10 | 11.4565 | 4.55e-10
2018-02-08 19:45 | 151872.6 | 960.002 | 3 | 21 | 4.400388 | 1.980646 | 2.850599 | 1.4e-10 | 11.77704 | 4.55e-10
2018-02-08 19:47 | 151992.6 | 1080.002 | 3 | 21 | 4.40037 | 1.642553 | 2.910767 | 1.4e-10 | 12.04181 | 4.55e-10
2018-02-08 19:49 | 152112.6 | 1200.0021 | 3 | 21 | 4.400395 | 1.375404 | 2.960896 | 1.4e-10 | 12.26239 | 4.55e-10
2018-02-08 19:51 | 152232.6 | 1320.002 | 3 | 21 | 4.400365 | 1.160524 | 3.003027 | 1.4e-10 | 12.44778 | 4.55e-10
2018-02-08 19:53 | 152352.6 | 1440.002 | 3 | 21 | 4.400373 | 0.9878521 | 3.038731 | 1.4e-10 | 12.6049 | 4.55e-10
2018-02-08 19:55 | 152472.6 | 1560.0002 | 3 | 21 | 4.400362 | 0.84729 | 3.069228 | 1.4e-10 | 12.73909 | 4.55e-10
2018-02-08 19:57 | 152592.6 | 1680.001 | 3 | 21 | 4.400355 | 0.7305679 | 3.095457 | 1.4e-10 | 12.85451 | 4.55e-10
2018-02-08 19:58 | 152688 | 1775.3695 | 3 | 21 | 4.400347 | 0.6519928 | 3.113747 | 1.4e-10 | 12.93499 | 4.55e-10
2018-02-08 20:00 | 152808 | 120.0003 | 4 | 21 | 4.360244 | 0 | 3.113747 | 1.4e-10 | 12.93499 | 4.55e-10
2018-02-08 20:02 | 152928 | 240.0002 | 4 | 21 | 4.357162 | 0 | 3.113747 | 1.4e-10 | 12.93499 | 4.55e-10
2018-02-08 20:03 | 152988 | 300.0024 | 4 | 21 | 4.356217 | 0 | 3.113747 | 1.4e-10 | 12.93499 | 4.55e-10
2018-02-08 20:05 | 153108.1 | 120.0018 | 5 | 21 | 4.145193 | -3.259872 | 3.113747 | 0.1086556 | 12.93499 | 0.4534575
2018-02-08 20:07 | 153228.1 | 240.001 | 5 | 21 | 4.102806 | -3.259843 | 3.113747 | 0.2173076 | 12.93499 | 0.9015168
2018-02-08 20:09 | 153348.1 | 360.0012 | 5 | 21 | 4.061367 | -3.259811 | 3.113747 | 0.3259622 | 12.93499 | 1.34505
2018-02-08 20:11 | 153468.1 | 480.0009 | 5 | 21 | 4.020289 | -3.259904 | 3.113747 | 0.4346164 | 12.93499 | 1.7841
2018-02-08 20:13 | 153588.1 | 600.0009 | 5 | 21 | 3.979824 | -3.259846 | 3.113747 | 0.5432709 | 12.93499 | 2.218717
2018-02-08 20:15 | 153708.1 | 720.0002 | 5 | 21 | 3.940386 | -3.259984 | 3.113747 | 0.6519278 | 12.93499 | 2.648998
2018-02-08 20:17 | 153828.1 | 840.0001 | 5 | 21 | 3.902482 | -3.259848 | 3.113747 | 0.7605792 | 12.93499 | 3.075052
2018-02-08 20:19 | 153948.1 | 960.0009 | 5 | 21 | 3.86651 | -3.259864 | 3.113747 | 0.869233 | 12.93499 | 3.497099
2018-02-08 20:21 | 154068.1 | 1080.001 | 5 | 21 | 3.832726 | -3.25983 | 3.113747 | 0.9778876 | 12.93499 | 3.915358
2018-02-08 20:23 | 154188.1 | 1200.0009 | 5 | 21 | 3.801117 | -3.260069 | 3.113747 | 1.086541 | 12.93499 | 4.330062
2018-02-08 20:25 | 154308.1 | 1320.0009 | 5 | 21 | 3.771497 | -3.26014 | 3.113747 | 1.195198 | 12.93499 | 4.741452
2018-02-08 20:27 | 154428.1 | 1440.0018 | 5 | 21 | 3.743618 | -3.259761 | 3.113747 | 1.303854 | 12.93499 | 5.149721
2018-02-08 20:29 | 154548.1 | 1560.001 | 5 | 21 | 3.717333 | -3.259818 | 3.113747 | 1.412511 | 12.93499 | 5.555049
2018-02-08 20:31 | 154668.1 | 1680.0003 | 5 | 21 | 3.692645 | -3.259869 | 3.113747 | 1.521164 | 12.93499 | 5.957589
2018-02-08 20:33 | 154788.1 | 1800.0002 | 5 | 21 | 3.669775 | -3.260153 | 3.113747 | 1.629817 | 12.93499 | 6.357546
2018-02-08 20:35 | 154908.1 | 1920.0002 | 5 | 21 | 3.648786 | -3.259872 | 3.113747 | 1.738475 | 12.93499 | 6.755139
2018-02-08 20:37 | 155028.1 | 2040.0002 | 5 | 21 | 3.629737 | -3.259879 | 3.113747 | 1.847126 | 12.93499 | 7.150531
2018-02-08 20:39 | 155148.1 | 2160.0002 | 5 | 21 | 3.612413 | -3.259893 | 3.113747 | 1.955783 | 12.93499 | 7.543972
2018-02-08 20:41 | 155268.1 | 2280.0002 | 5 | 21 | 3.59614 | -3.259893 | 3.113747 | 2.064442 | 12.93499 | 7.935604
2018-02-08 20:43 | 155388.1 | 2400.0002 | 5 | 21 | 3.580132 | -3.259867 | 3.113747 | 2.173092 | 12.93499 | 8.325457
2018-02-08 20:45 | 155508.1 | 2520.0009 | 5 | 21 | 3.563872 | -3.259896 | 3.113747 | 2.281755 | 12.93499 | 8.713601
2018-02-08 20:47 | 155628.1 | 2640.001 | 5 | 21 | 3.547473 | -3.260174 | 3.113747 | 2.390413 | 12.93499 | 9.09996
2018-02-08 20:49 | 155748.1 | 2760.0018 | 5 | 21 | 3.529818 | -3.259877 | 3.113747 | 2.499075 | 12.93499 | 9.484499
2018-02-08 20:51 | 155868.1 | 2880.0003 | 5 | 21 | 3.507445 | -3.259832 | 3.113747 | 2.607734 | 12.93499 | 9.866898
2018-02-08 20:53 | 155988.1 | 3000.0011 | 5 | 21 | 3.477748 | -3.259892 | 3.113747 | 2.716387 | 12.93499 | 10.24645
2018-02-08 20:55 | 156108.1 | 3120.0011 | 5 | 21 | 3.438271 | -3.260139 | 3.113747 | 2.825048 | 12.93499 | 10.6223
2018-02-08 20:57 | 156228.1 | 3240.0009 | 5 | 21 | 3.382179 | -3.259911 | 3.113747 | 2.933705 | 12.93499 | 10.99309
2018-02-08 20:59 | 156348.1 | 3360.0003 | 5 | 21 | 3.26108 | -3.259883 | 3.113747 | 3.042361 | 12.93499 | 11.3552
2018-02-08 21:01 | 156424.5 | 3436.448 | 5 | 21 | 2.999985 | -3.259877 | 3.113747 | 3.111586 | 12.93499 | 11.57384
2018-02-08 21:03 | 156544.6 | 120.0008 | 6 | 21 | 3.237925 | 0 | 3.113747 | 3.111591 | 12.93499 | 11.57385
2018-02-08 21:05 | 156664.6 | 240.0006 | 6 | 21 | 3.249796 | 0 | 3.113747 | 3.111591 | 12.93499 | 11.57385
2018-02-08 21:06 | 156724.6 | 300.0038 | 6 | 21 | 3.25391 | 0 | 3.113747 | 3.111591 | 12.93499 | 11.57385
2018-02-08 21:06 | 156724.6 | 0.0032 | 7 | 22 | 3.25397 | 0 | 0 | 0 | 0 | 0
2018-02-08 21:08 | 156844.7 | 120.0011 | 2 | 22 | 3.891299 | 4.890045 | 0.1622981 | 3.356e-09 | 0.6094694 | 1.092e-08
2018-02-08 21:10 | 156964.7 | 240.002 | 2 | 22 | 3.946532 | 4.890095 | 0.3252842 | 3.356e-09 | 1.249019 | 1.092e-08
2018-02-08 21:12 | 157084.7 | 360.0013 | 2 | 22 | 3.982948 | 4.890114 | 0.4882714 | 3.356e-09 | 1.89529 | 1.092e-08
2018-02-08 21:14 | 157204.7 | 480.0015 | 2 | 22 | 4.013928 | 4.890074 | 0.6512618 | 3.356e-09 | 2.547057 | 1.092e-08
2018-02-08 21:16 | 157324.7 | 600.0004 | 2 | 22 | 4.041303 | 4.889996 | 0.8142431 | 3.356e-09 | 3.203536 | 1.092e-08
2018-02-08 21:18 | 157444.7 | 720.0004 | 2 | 22 | 4.065711 | 4.890024 | 0.977237 | 3.356e-09 | 3.864258 | 1.092e-08
2018-02-08 21:20 | 157564.7 | 840.002 | 2 | 22 | 4.089505 | 4.889994 | 1.140226 | 3.356e-09 | 4.528841 | 1.092e-08
2018-02-08 21:22 | 157684.7 | 960.0013 | 2 | 22 | 4.116427 | 4.889996 | 1.303209 | 3.356e-09 | 5.197499 | 1.092e-08
2018-02-08 21:24 | 157804.7 | 1080.0021 | 2 | 22 | 4.147285 | 4.890116 | 1.466198 | 3.356e-09 | 5.870895 | 1.092e-08
2018-02-08 21:26 | 157924.7 | 1200.0029 | 2 | 22 | 4.181501 | 4.890045 | 1.629184 | 3.356e-09 | 6.549588 | 1.092e-08
2018-02-08 21:28 | 158044.7 | 1320.0005 | 2 | 22 | 4.2004 | 4.497892 | 1.788801 | 3.356e-09 | 7.21925 | 1.092e-08
2018-02-08 21:30 | 158164.7 | 1440.0013 | 2 | 22 | 4.200396 | 3.822674 | 1.92723 | 3.356e-09 | 7.800711 | 1.092e-08
2018-02-08 21:32 | 158277.8 | 1553.0898 | 2 | 22 | 4.20041 | 3.259962 | 2.038294 | 3.356e-09 | 8.267225 | 1.092e-08
2018-02-08 21:34 | 158397.8 | 120.0012 | 3 | 22 | 4.229552 | 3.259869 | 2.146505 | 3.356e-09 | 8.723224 | 1.092e-08
2018-02-08 21:36 | 158517.8 | 240.002 | 3 | 22 | 4.263116 | 3.259876 | 2.255158 | 3.356e-09 | 9.184577 | 1.092e-08
2018-02-08 21:38 | 158637.8 | 360.001 | 3 | 22 | 4.298944 | 3.259939 | 2.363812 | 3.356e-09 | 9.649711 | 1.092e-08
2018-02-08 21:40 | 158757.8 | 480.002 | 3 | 22 | 4.336654 | 3.259909 | 2.472468 | 3.356e-09 | 10.11885 | 1.092e-08
2018-02-08 21:42 | 158877.8 | 600.0012 | 3 | 22 | 4.375847 | 3.259897 | 2.581121 | 3.356e-09 | 10.59216 | 1.092e-08
2018-02-08 21:44 | 158997.8 | 720.0012 | 3 | 22 | 4.40042 | 2.960243 | 2.687683 | 3.356e-09 | 11.06026 | 1.092e-08
2018-02-08 21:46 | 159117.8 | 840.002 | 3 | 22 | 4.4004 | 2.407845 | 2.776697 | 3.356e-09 | 11.45196 | 1.092e-08
2018-02-08 21:48 | 159237.8 | 960.002 | 3 | 22 | 4.400397 | 1.980963 | 2.849546 | 3.356e-09 | 11.77252 | 1.092e-08
2018-02-08 21:50 | 159357.8 | 1080.0012 | 3 | 22 | 4.400385 | 1.643288 | 2.909716 | 3.356e-09 | 12.03729 | 1.092e-08
2018-02-08 21:52 | 159477.8 | 1200.002 | 3 | 22 | 4.400373 | 1.375162 | 2.959842 | 3.356e-09 | 12.25786 | 1.092e-08
2018-02-08 21:54 | 159597.8 | 1320.0004 | 3 | 22 | 4.400372 | 1.16065 | 3.00197 | 3.356e-09 | 12.44324 | 1.092e-08
2018-02-08 21:56 | 159717.8 | 1440.0011 | 3 | 22 | 4.400348 | 0.9874706 | 3.037673 | 3.356e-09 | 12.60035 | 1.092e-08
2018-02-08 21:58 | 159837.8 | 1560.002 | 3 | 22 | 4.400357 | 0.8468761 | 3.068162 | 3.356e-09 | 12.73451 | 1.092e-08
2018-02-08 22:00 | 159957.8 | 1680.0003 | 3 | 22 | 4.400344 | 0.730196 | 3.094383 | 3.356e-09 | 12.84989 | 1.092e-08
2018-02-08 22:01 | 160053.6 | 1775.8241 | 3 | 22 | 4.400358 | 0.6519737 | 3.112751 | 3.356e-09 | 12.93072 | 1.092e-08
2018-02-08 22:03 | 160173.6582 | 120.0009 | 4 | 22 | 4.36025 | 0 | 3.112751 | 3.356e-09 | 12.93072 | 1.092e-08
2018-02-08 22:05 | 160293.6574 | 240.0001 | 4 | 22 | 4.357191 | 0 | 3.112751 | 3.356e-09 | 12.93072 | 1.092e-08
2018-02-08 22:06 | 160353.6588 | 300.0015 | 4 | 22 | 4.356236 | 0 | 3.112751 | 3.356e-09 | 12.93072 | 1.092e-08
2018-02-08 22:08 | 160473.7 | 120.001 | 5 | 22 | 4.144974 | -3.260224 | 3.112751 | 0.1086556 | 12.93072 | 0.4534357
2018-02-08 22:10 | 160593.7 | 240.0001 | 5 | 22 | 4.102602 | -3.26013 | 3.112751 | 0.2173102 | 12.93072 | 0.9014841
2018-02-08 22:12 | 160713.7 | 360.0018 | 5 | 22 | 4.061177 | -3.260153 | 3.112751 | 0.3259729 | 12.93072 | 1.345031
2018-02-08 22:14 | 160833.7 | 480.0002 | 5 | 22 | 4.020082 | -3.259808 | 3.112751 | 0.434637 | 12.93072 | 1.784097
2018-02-08 22:16 | 160953.7 | 600.001 | 5 | 22 | 3.97957 | -3.259938 | 3.112751 | 0.5432959 | 12.93072 | 2.218706
2018-02-08 22:18 | 161073.7 | 720.0018 | 5 | 22 | 3.940115 | -3.260088 | 3.112751 | 0.6519553 | 12.93072 | 2.648969
2018-02-08 22:20 | 161193.7 | 840.001 | 5 | 22 | 3.902225 | -3.259846 | 3.112751 | 0.7606155 | 12.93072 | 3.075028
2018-02-08 22:22 | 161313.7 | 960.0001 | 5 | 22 | 3.866242 | -3.259748 | 3.112751 | 0.8692477 | 12.93072 | 3.496962
2018-02-08 22:24 | 161433.7 | 1080.0002 | 5 | 22 | 3.832423 | -3.260003 | 3.112751 | 0.9779304 | 12.93072 | 3.915299
2018-02-08 22:26 | 161553.7 | 1200.0001 | 5 | 22 | 3.80081 | -3.25989 | 3.112751 | 1.086591 | 12.93072 | 4.329997
2018-02-08 22:28 | 161673.7 | 1320.0002 | 5 | 22 | 3.771138 | -3.260158 | 3.112751 | 1.195249 | 12.93072 | 4.741355
2018-02-08 22:30 | 161793.7 | 1440.0001 | 5 | 22 | 3.743257 | -3.259869 | 3.112751 | 1.303907 | 12.93072 | 5.149592
2018-02-08 22:32 | 161913.7 | 1560.001 | 5 | 22 | 3.716926 | -3.259829 | 3.112751 | 1.41256 | 12.93072 | 5.554862
2018-02-08 22:34 | 162033.7 | 1680.0026 | 5 | 22 | 3.692245 | -3.259871 | 3.112751 | 1.521231 | 12.93072 | 5.957425
2018-02-08 22:36 | 162153.7 | 1800.0002 | 5 | 22 | 3.66936 | -3.260224 | 3.112751 | 1.629884 | 12.93072 | 6.35734
2018-02-08 22:38 | 162273.7 | 1920.0012 | 5 | 22 | 3.648357 | -3.259818 | 3.112751 | 1.738544 | 12.93072 | 6.754893
2018-02-08 22:40 | 162393.7 | 2040.0018 | 5 | 22 | 3.629303 | -3.259902 | 3.112751 | 1.847204 | 12.93072 | 7.150272
2018-02-08 22:42 | 162513.7 | 2160.0001 | 5 | 22 | 3.611947 | -3.260115 | 3.112751 | 1.955859 | 12.93072 | 7.543656
2018-02-08 22:44 | 162633.7 | 2280.0018 | 5 | 22 | 3.595684 | -3.260161 | 3.112751 | 2.064521 | 12.93072 | 7.935248
2018-02-08 22:46 | 162753.7 | 2400.001 | 5 | 22 | 3.579685 | -3.260174 | 3.112751 | 2.173181 | 12.93072 | 8.325089
2018-02-08 22:48 | 162873.7 | 2520.0009 | 5 | 22 | 3.563458 | -3.259875 | 3.112751 | 2.281811 | 12.93072 | 8.713073
2018-02-08 22:50 | 162993.7 | 2640.0017 | 5 | 22 | 3.547045 | -3.260201 | 3.112751 | 2.390495 | 12.93072 | 9.099474
2018-02-08 22:52 | 163113.7 | 2760.0026 | 5 | 22 | 3.529398 | -3.259771 | 3.112751 | 2.499154 | 12.93072 | 9.483958
2018-02-08 22:54 | 163233.7 | 2880.0017 | 5 | 22 | 3.506985 | -3.259851 | 3.112751 | 2.607807 | 12.93072 | 9.866283
2018-02-08 22:56 | 163353.7 | 3000.0009 | 5 | 22 | 3.477228 | -3.260045 | 3.112751 | 2.716455 | 12.93072 | 10.24577
2018-02-08 22:58 | 163473.7 | 3120.0005 | 5 | 22 | 3.437634 | -3.259843 | 3.112751 | 2.825117 | 12.93072 | 10.62156
2018-02-08 23:00 | 163593.7 | 3240.0001 | 5 | 22 | 3.381114 | -3.259869 | 3.112751 | 2.933769 | 12.93072 | 10.99225
2018-02-08 23:02 | 163713.7 | 3360.0001 | 5 | 22 | 3.258468 | -3.259944 | 3.112751 | 3.042425 | 12.93072 | 11.35418
2018-02-08 23:03 | 163788.9 | 3435.1936 | 5 | 22 | 2.999981 | -3.260186 | 3.112751 | 3.110511 | 12.93072 | 11.56909
2018-02-08 23:05 | 163909 | 120.0017 | 6 | 22 | 3.238699 | 0 | 3.112751 | 3.110515 | 12.93072 | 11.5691
2018-02-08 23:07 | 164029 | 240.001 | 6 | 22 | 3.250579 | 0 | 3.112751 | 3.110515 | 12.93072 | 11.5691
2018-02-08 23:08 | 164089 | 300.0032 | 6 | 22 | 3.254721 | 0 | 3.112751 | 3.110515 | 12.93072 | 11.5691
2018-02-08 23:08 | 164089 | 0.0024 | 7 | 23 | 3.254712 | 0 | 0 | 0 | 0 | 0
2018-02-08 23:10 | 164209.1 | 120.0002 | 2 | 23 | 3.891862 | 4.889952 | 0.1623058 | 6.38e-10 | 0.6096277 | 2.077e-09
2018-02-08 23:12 | 164329.1 | 240.001 | 2 | 23 | 3.946917 | 4.890062 | 0.3252898 | 6.38e-10 | 1.249245 | 2.077e-09
2018-02-08 23:14 | 164449.1 | 360.001 | 2 | 23 | 3.983295 | 4.890009 | 0.4882754 | 6.38e-10 | 1.895572 | 2.077e-09
2018-02-08 23:16 | 164569.1 | 480.0018 | 2 | 23 | 4.014248 | 4.890163 | 0.6512693 | 6.38e-10 | 2.547408 | 2.077e-09
2018-02-08 23:18 | 164689.1 | 600.0002 | 2 | 23 | 4.041562 | 4.890076 | 0.8142496 | 6.38e-10 | 3.20393 | 2.077e-09
2018-02-08 23:20 | 164809.1 | 720.0011 | 2 | 23 | 4.065967 | 4.890059 | 0.9772347 | 6.38e-10 | 3.864661 | 2.077e-09
2018-02-08 23:22 | 164929.1 | 840.0011 | 2 | 23 | 4.089731 | 4.890186 | 1.140217 | 6.38e-10 | 4.529257 | 2.077e-09
2018-02-08 23:24 | 165049.1 | 960.0011 | 2 | 23 | 4.116636 | 4.890102 | 1.30321 | 6.38e-10 | 5.197989 | 2.077e-09
2018-02-08 23:26 | 165169.1 | 1080.0011 | 2 | 23 | 4.14747 | 4.890131 | 1.46619 | 6.38e-10 | 5.871385 | 2.077e-09
2018-02-08 23:28 | 165289.1 | 1200.0003 | 2 | 23 | 4.181745 | 4.890152 | 1.629175 | 6.38e-10 | 6.550105 | 2.077e-09
2018-02-08 23:30 | 165409.1 | 1320.0003 | 2 | 23 | 4.200411 | 4.493231 | 1.788705 | 6.38e-10 | 7.219422 | 2.077e-09
2018-02-08 23:32 | 165529.1 | 1440.0027 | 2 | 23 | 4.200419 | 3.819006 | 1.926997 | 6.38e-10 | 7.800306 | 2.077e-09
2018-02-08 23:34 | 165641.4 | 1552.2992 | 2 | 23 | 4.200399 | 3.259998 | 2.037222 | 6.38e-10 | 8.263298 | 2.077e-09
2018-02-08 23:36 | 165761.4 | 120.0003 | 3 | 23 | 4.229564 | 3.259792 | 2.145436 | 6.38e-10 | 8.719308 | 2.077e-09
2018-02-08 23:38 | 165881.4 | 240.0011 | 3 | 23 | 4.263097 | 3.259876 | 2.25409 | 6.38e-10 | 9.180671 | 2.077e-09
2018-02-08 23:40 | 166001.4 | 360.0003 | 3 | 23 | 4.298914 | 3.259922 | 2.362745 | 6.38e-10 | 9.645802 | 2.077e-09
2018-02-08 23:42 | 166121.4 | 480.0011 | 3 | 23 | 4.336599 | 3.259966 | 2.471398 | 6.38e-10 | 10.11492 | 2.077e-09
2018-02-08 23:44 | 166241.4 | 600.0027 | 3 | 23 | 4.375788 | 3.259882 | 2.580054 | 6.38e-10 | 10.58824 | 2.077e-09
2018-02-08 23:46 | 166361.4 | 720.0004 | 3 | 23 | 4.400411 | 2.961653 | 2.686644 | 6.38e-10 | 11.05646 | 2.077e-09
2018-02-08 23:48 | 166481.4 | 840.0003 | 3 | 23 | 4.400401 | 2.409611 | 2.77571 | 6.38e-10 | 11.44838 | 2.077e-09
2018-02-08 23:50 | 166601.4 | 960.0003 | 3 | 23 | 4.400398 | 1.981867 | 2.848593 | 6.38e-10 | 11.76909 | 2.077e-09
2018-02-08 23:52 | 166721.4 | 1080.0011 | 3 | 23 | 4.400365 | 1.642801 | 2.908778 | 6.38e-10 | 12.03393 | 2.077e-09
2018-02-08 23:54 | 166841.4 | 1200.0011 | 3 | 23 | 4.400368 | 1.375086 | 2.958914 | 6.38e-10 | 12.25455 | 2.077e-09
2018-02-08 23:56 | 166961.4 | 1320.0003 | 3 | 23 | 4.400358 | 1.160555 | 3.001049 | 6.38e-10 | 12.43996 | 2.077e-09
2018-02-08 23:58 | 167081.4 | 1440.0018 | 3 | 23 | 4.400352 | 0.9872303 | 3.036752 | 6.38e-10 | 12.59707 | 2.077e-09
2018-02-09 | 167201.4 | 1560.0003 | 3 | 23 | 4.400339 | 0.8462009 | 3.067244 | 6.38e-10 | 12.73124 | 2.077e-09
2018-02-09 00:02 | 167321.4 | 1680.001 | 3 | 23 | 4.400338 | 0.730114 | 3.093467 | 6.38e-10 | 12.84663 | 2.077e-09
2018-02-09 00:04 | 167416.9 | 1775.5327 | 3 | 23 | 4.400344 | 0.6519928 | 3.111786 | 6.38e-10 | 12.92724 | 2.077e-09
2018-02-09 00:06 | 167537 | 120.0017 | 4 | 23 | 4.36025 | 0 | 3.111786 | 6.38e-10 | 12.92724 | 2.077e-09
2018-02-09 00:08 | 167657 | 240.0001 | 4 | 23 | 4.357179 | 0 | 3.111786 | 6.38e-10 | 12.92724 | 2.077e-09
2018-02-09 00:09 | 167717 | 300.0022 | 4 | 23 | 4.356222 | 0 | 3.111786 | 6.38e-10 | 12.92724 | 2.077e-09
2018-02-09 00:11 | 167837 | 120.001 | 5 | 23 | 4.145077 | -3.260165 | 3.111786 | 0.108646 | 12.92724 | 0.4534057
2018-02-09 00:13 | 167957 | 240.0002 | 5 | 23 | 4.102737 | -3.259856 | 3.111786 | 0.2173068 | 12.92724 | 0.901493
2018-02-09 00:15 | 168077 | 360.001 | 5 | 23 | 4.061297 | -3.260075 | 3.111786 | 0.3259638 | 12.92724 | 1.34503
2018-02-09 00:17 | 168197 | 480.0002 | 5 | 23 | 4.020193 | -3.260191 | 3.111786 | 0.4346207 | 12.92724 | 1.784081
2018-02-09 00:19 | 168317 | 600.0019 | 5 | 23 | 3.979712 | -3.259822 | 3.111786 | 0.5432841 | 12.92724 | 2.218722
2018-02-09 00:21 | 168437 | 720.0019 | 5 | 23 | 3.940299 | -3.259904 | 3.111786 | 0.6519402 | 12.92724 | 2.648988
2018-02-09 00:23 | 168557 | 840.0003 | 5 | 23 | 3.902335 | -3.260226 | 3.111786 | 0.7605993 | 12.92724 | 3.075059
2018-02-09 00:25 | 168677 | 960.0002 | 5 | 23 | 3.866349 | -3.260128 | 3.111786 | 0.8692521 | 12.92724 | 3.497086
2018-02-09 00:27 | 168797 | 1080.001 | 5 | 23 | 3.832538 | -3.259871 | 3.111786 | 0.9779124 | 12.92724 | 3.915347
2018-02-09 00:29 | 168917 | 1200.0002 | 5 | 23 | 3.800877 | -3.260092 | 3.111786 | 1.086567 | 12.92724 | 4.330029
2018-02-09 00:31 | 169037 | 1320.0003 | 5 | 23 | 3.771208 | -3.260062 | 3.111786 | 1.195196 | 12.92724 | 4.741289
2018-02-09 00:33 | 169157 | 1440.001 | 5 | 23 | 3.743304 | -3.25983 | 3.111786 | 1.30387 | 12.92724 | 5.14959
2018-02-09 00:35 | 169277 | 1560.0003 | 5 | 23 | 3.716946 | -3.260159 | 3.111786 | 1.412538 | 12.92724 | 5.554923
2018-02-09 00:37 | 169397 | 1680.001 | 5 | 23 | 3.692262 | -3.259999 | 3.111786 | 1.521189 | 12.92724 | 5.957418
2018-02-09 00:39 | 169517 | 1800.0011 | 5 | 23 | 3.669374 | -3.260064 | 3.111786 | 1.629856 | 12.92724 | 6.357382
2018-02-09 00:41 | 169637 | 1920.0002 | 5 | 23 | 3.648369 | -3.259846 | 3.111786 | 1.738494 | 12.92724 | 6.754859
2018-02-09 00:43 | 169757 | 2040.001 | 5 | 23 | 3.629281 | -3.259846 | 3.111786 | 1.847161 | 12.92724 | 7.150262
2018-02-09 00:45 | 169877 | 2160.0002 | 5 | 23 | 3.611793 | -3.260273 | 3.111786 | 1.955819 | 12.92724 | 7.543651
2018-02-09 00:47 | 169997 | 2280.0019 | 5 | 23 | 3.595525 | -3.259896 | 3.111786 | 2.064483 | 12.92724 | 7.935231
2018-02-09 00:49 | 170117 | 2400.0002 | 5 | 23 | 3.579503 | -3.259792 | 3.111786 | 2.173129 | 12.92724 | 8.325
2018-02-09 00:51 | 170237 | 2520.0002 | 5 | 23 | 3.563219 | -3.259825 | 3.111786 | 2.281779 | 12.92724 | 8.713033
2018-02-09 00:53 | 170357 | 2640.001 | 5 | 23 | 3.54679 | -3.259813 | 3.111786 | 2.390428 | 12.92724 | 9.099283
2018-02-09 00:55 | 170477 | 2760.0003 | 5 | 23 | 3.529058 | -3.259972 | 3.111786 | 2.499102 | 12.92724 | 9.483787
2018-02-09 00:57 | 170597 | 2880.0002 | 5 | 23 | 3.506546 | -3.25985 | 3.111786 | 2.607749 | 12.92724 | 9.866053
2018-02-09 00:59 | 170717 | 3000.0019 | 5 | 23 | 3.47663 | -3.2599 | 3.111786 | 2.716417 | 12.92724 | 10.24555
2018-02-09 01:01 | 170837 | 3120.0019 | 5 | 23 | 3.436839 | -3.260022 | 3.111786 | 2.825073 | 12.92724 | 10.62124
2018-02-09 01:03 | 170957 | 3240.001 | 5 | 23 | 3.379814 | -3.25983 | 3.111786 | 2.933719 | 12.92724 | 10.9918
2018-02-09 01:05 | 171077 | 3360.0018 | 5 | 23 | 3.254599 | -3.259809 | 3.111786 | 3.042373 | 12.92724 | 11.35349
2018-02-09 01:06 | 171150.2 | 3433.1752 | 5 | 23 | 2.999979 | -3.259862 | 3.111786 | 3.108611 | 12.92724 | 11.56238
2018-02-09 01:08 | 171270.3 | 120.0011 | 6 | 23 | 3.238984 | 0 | 3.111786 | 3.108611 | 12.92724 | 11.56238
2018-02-09 01:10 | 171390.3 | 240.0003 | 6 | 23 | 3.250961 | 0 | 3.111786 | 3.108611 | 12.92724 | 11.56238
2018-02-09 01:11 | 171450.3 | 300.0016 | 6 | 23 | 3.255122 | 0 | 3.111786 | 3.108611 | 12.92724 | 11.56238
2018-02-09 01:11 | 171450.3 | 0.0024 | 7 | 24 | 3.255198 | 0 | 0 | 0 | 0 | 0
2018-02-09 01:13 | 171570.4 | 120.0004 | 2 | 24 | 3.89204 | 4.890102 | 0.1623034 | 2.11e-10 | 0.6096655 | 6.87e-10
2018-02-09 01:15 | 171690.4 | 240.0001 | 2 | 24 | 3.946969 | 4.890093 | 0.3252824 | 2.11e-10 | 1.249279 | 6.87e-10
2018-02-09 01:17 | 171810.4 | 360.0028 | 2 | 24 | 3.983267 | 4.889994 | 0.4882806 | 2.11e-10 | 1.895656 | 6.87e-10
2018-02-09 01:19 | 171930.4 | 480.0019 | 2 | 24 | 4.014174 | 4.890047 | 0.6512629 | 2.11e-10 | 2.547437 | 6.87e-10
2018-02-09 01:21 | 172050.4 | 600.0011 | 2 | 24 | 4.04152 | 4.890112 | 0.8142444 | 2.11e-10 | 3.203955 | 6.87e-10
2018-02-09 01:23 | 172170.4 | 720.0003 | 2 | 24 | 4.065976 | 4.890102 | 0.9772342 | 2.11e-10 | 3.864701 | 6.87e-10
2018-02-09 01:25 | 172290.4 | 840.0003 | 2 | 24 | 4.089761 | 4.890036 | 1.140218 | 2.11e-10 | 4.529307 | 6.87e-10
2018-02-09 01:27 | 172410.4 | 960.0019 | 2 | 24 | 4.116726 | 4.890102 | 1.303212 | 2.11e-10 | 5.198056 | 6.87e-10
2018-02-09 01:29 | 172530.4 | 1080.0012 | 2 | 24 | 4.147616 | 4.890078 | 1.466196 | 2.11e-10 | 5.871486 | 6.87e-10
2018-02-09 01:31 | 172650.4 | 1200.0004 | 2 | 24 | 4.181964 | 4.890064 | 1.629181 | 2.11e-10 | 6.550238 | 6.87e-10
2018-02-09 01:33 | 172770.4 | 1320.0012 | 2 | 24 | 4.200417 | 4.490633 | 1.788649 | 2.11e-10 | 7.219312 | 6.87e-10
2018-02-09 01:35 | 172890.4 | 1440.0012 | 2 | 24 | 4.200402 | 3.816259 | 1.926844 | 2.11e-10 | 7.799786 | 6.87e-10
2018-02-09 01:37 | 173002.3 | 1551.9617 | 2 | 24 | 4.2004 | 3.259972 | 2.036691 | 2.11e-10 | 8.261189 | 6.87e-10
2018-02-09 01:39 | 173122.3448 | 120.0027 | 3 | 24 | 4.229588 | 3.260063 | 2.144912 | 2.4e-10 | 8.717237 | 8.04e-10
2018-02-09 01:41 | 173242.3424 | 240.0003 | 3 | 24 | 4.263148 | 3.260178 | 2.253566 | 2.4e-10 | 9.178597 | 8.04e-10
2018-02-09 01:43 | 173362.3423 | 360.0002 | 3 | 24 | 4.298949 | 3.259804 | 2.36222 | 2.4e-10 | 9.643731 | 8.04e-10
2018-02-09 01:45 | 173482.3432 | 480.0011 | 3 | 24 | 4.336618 | 3.259769 | 2.470876 | 2.4e-10 | 10.11287 | 8.04e-10
2018-02-09 01:47 | 173602.3448 | 600.0027 | 3 | 24 | 4.375835 | 3.259876 | 2.57953 | 2.4e-10 | 10.58618 | 8.04e-10
2018-02-09 01:49 | 173722.3425 | 720.0004 | 3 | 24 | 4.400406 | 2.961283 | 2.686114 | 2.4e-10 | 11.05437 | 8.04e-10
2018-02-09 01:51 | 173842.3434 | 840.0013 | 3 | 24 | 4.400387 | 2.408398 | 2.775156 | 2.4e-10 | 11.44619 | 8.04e-10
2018-02-09 01:53 | 173962.3425 | 960.0004 | 3 | 24 | 4.400408 | 1.981142 | 2.848015 | 2.4e-10 | 11.7668 | 8.04e-10
2018-02-09 01:55 | 174082.3434 | 1080.0013 | 3 | 24 | 4.4004 | 1.643518 | 2.908182 | 2.4e-10 | 12.03156 | 8.04e-10
2018-02-09 01:57 | 174202.3433 | 1200.0012 | 3 | 24 | 4.400388 | 1.375523 | 2.958315 | 2.4e-10 | 12.25216 | 8.04e-10
2018-02-09 01:59 | 174322.3424 | 1320.0003 | 3 | 24 | 4.400378 | 1.160942 | 3.000447 | 2.4e-10 | 12.43756 | 8.04e-10
2018-02-09 02:01 | 174442.3432 | 1440.0011 | 3 | 24 | 4.400365 | 0.9878712 | 3.036154 | 2.4e-10 | 12.59468 | 8.04e-10
2018-02-09 02:03 | 174562.3432 | 1560.0011 | 3 | 24 | 4.400344 | 0.8465271 | 3.06665 | 2.4e-10 | 12.72887 | 8.04e-10
2018-02-09 02:05 | 174682.3423 | 1680.0002 | 3 | 24 | 4.400354 | 0.7305737 | 3.092872 | 2.4e-10 | 12.84426 | 8.04e-10
2018-02-09 02:07 | 174777.6756 | 1775.3335 | 3 | 24 | 4.400349 | 0.6519985 | 3.111152 | 2.4e-10 | 12.9247 | 8.04e-10
2018-02-09 02:09 | 174897.7 | 120 | 4 | 24 | 4.360313 | 0 | 3.111152 | 2.4e-10 | 12.9247 | 8.04e-10
2018-02-09 02:11 | 175017.7 | 240.0009 | 4 | 24 | 4.357258 | 0 | 3.111152 | 2.4e-10 | 12.9247 | 8.04e-10
2018-02-09 02:12 | 175077.7 | 300.0014 | 4 | 24 | 4.356307 | 0 | 3.111152 | 2.4e-10 | 12.9247 | 8.04e-10
2018-02-09 02:14 | 175197.8 | 120.0001 | 5 | 24 | 4.145339 | -3.259832 | 3.111152 | 0.1086349 | 12.9247 | 0.4533846
2018-02-09 02:16 | 175317.8 | 240.0012 | 5 | 24 | 4.102973 | -3.259972 | 3.111152 | 0.2173132 | 12.9247 | 0.9015708
2018-02-09 02:18 | 175437.8 | 360.0004 | 5 | 24 | 4.061539 | -3.260018 | 3.111152 | 0.3259701 | 12.9247 | 1.345135
2018-02-09 02:20 | 175557.8 | 480.0004 | 5 | 24 | 4.020486 | -3.259888 | 3.111152 | 0.434626 | 12.9247 | 1.784212
2018-02-09 02:22 | 175677.8 | 600.002 | 5 | 24 | 3.979973 | -3.260198 | 3.111152 | 0.5432842 | 12.9247 | 2.218863
2018-02-09 02:24 | 175797.8 | 720.002 | 5 | 24 | 3.94053 | -3.259843 | 3.111152 | 0.6519372 | 12.9247 | 2.649145
2018-02-09 02:26 | 175917.8 | 840.0012 | 5 | 24 | 3.902583 | -3.260107 | 3.111152 | 0.7605906 | 12.9247 | 3.07522
2018-02-09 02:28 | 176037.8 | 960.0012 | 5 | 24 | 3.866578 | -3.259827 | 3.111152 | 0.8692486 | 12.9247 | 3.497291
2018-02-09 02:30 | 176157.8 | 1080.0003 | 5 | 24 | 3.832746 | -3.259953 | 3.111152 | 0.9779059 | 12.9247 | 3.915564
2018-02-09 02:32 | 176277.8 | 1200.0012 | 5 | 24 | 3.801089 | -3.259853 | 3.111152 | 1.086563 | 12.9247 | 4.330278
2018-02-09 02:34 | 176397.8 | 1320.0004 | 5 | 24 | 3.771411 | -3.260153 | 3.111152 | 1.195218 | 12.9247 | 4.741657
2018-02-09 02:36 | 176517.8 | 1440.002 | 5 | 24 | 3.743528 | -3.259851 | 3.111152 | 1.303873 | 12.9247 | 5.14991
2018-02-09 02:38 | 176637.8 | 1560.002 | 5 | 24 | 3.717159 | -3.260102 | 3.111152 | 1.412534 | 12.9247 | 5.55524
2018-02-09 02:40 | 176757.8 | 1680.0011 | 5 | 24 | 3.692475 | -3.259907 | 3.111152 | 1.521184 | 12.9247 | 5.957753
2018-02-09 02:42 | 176877.8 | 1800.0012 | 5 | 24 | 3.669567 | -3.259893 | 3.111152 | 1.629843 | 12.9247 | 6.357713
2018-02-09 02:44 | 176997.8 | 1920.002 | 5 | 24 | 3.648525 | -3.260155 | 3.111152 | 1.738502 | 12.9247 | 6.755285
2018-02-09 02:46 | 177117.8 | 2040.002 | 5 | 24 | 3.629452 | -3.259902 | 3.111152 | 1.847158 | 12.9247 | 7.150667
2018-02-09 02:48 | 177237.8 | 2160.0003 | 5 | 24 | 3.612082 | -3.259864 | 3.111152 | 1.955806 | 12.9247 | 7.544042
2018-02-09 02:50 | 177357.8 | 2280.0004 | 5 | 24 | 3.595784 | -3.259864 | 3.111152 | 2.064463 | 12.9247 | 7.935627
2018-02-09 02:52 | 177477.8 | 2400.0004 | 5 | 24 | 3.579724 | -3.259911 | 3.111152 | 2.17312 | 12.9247 | 8.325465
2018-02-09 02:54 | 177597.8 | 2520.0004 | 5 | 24 | 3.563395 | -3.26001 | 3.111152 | 2.281773 | 12.9247 | 8.713528
2018-02-09 02:56 | 177717.8 | 2640.0004 | 5 | 24 | 3.546936 | -3.260226 | 3.111152 | 2.390433 | 12.9247 | 9.099834
2018-02-09 02:58 | 177837.8 | 2760.0028 | 5 | 24 | 3.529187 | -3.260212 | 3.111152 | 2.499089 | 12.9247 | 9.484291
2018-02-09 03:00 | 177957.8 | 2880.0012 | 5 | 24 | 3.506665 | -3.259869 | 3.111152 | 2.607746 | 12.9247 | 9.866607
2018-02-09 03:02 | 178077.8 | 3000.0012 | 5 | 24 | 3.476781 | -3.259778 | 3.111152 | 2.716401 | 12.9247 | 10.24607
2018-02-09 03:04 | 178197.8 | 3120.0011 | 5 | 24 | 3.437004 | -3.260184 | 3.111152 | 2.825061 | 12.9247 | 10.6218
2018-02-09 03:06 | 178317.8 | 3240.0012 | 5 | 24 | 3.380134 | -3.259953 | 3.111152 | 2.933714 | 12.9247 | 10.99241
2018-02-09 03:08 | 178437.8 | 3360.0005 | 5 | 24 | 3.255438 | -3.259919 | 3.111152 | 3.042376 | 12.9247 | 11.35418
2018-02-09 03:09 | 178511.4 | 3433.5649 | 5 | 24 | 2.999998 | -3.259921 | 3.111152 | 3.108983 | 12.9247 | 11.56427
2018-02-09 03:11 | 178631.4 | 120.001 | 6 | 24 | 3.238881 | 0 | 3.111152 | 3.108983 | 12.9247 | 11.56427
2018-02-09 03:13 | 178751.4 | 240.0018 | 6 | 24 | 3.250945 | 0 | 3.111152 | 3.108983 | 12.9247 | 11.56427
2018-02-09 03:14 | 178811.4 | 300.004 | 6 | 24 | 3.255168 | 0 | 3.111152 | 3.108983 | 12.9247 | 11.56427
2018-02-09 03:14 | 178811.4 | 0.0025 | 7 | 25 | 3.255239 | 0 | 0 | 0 | 0 | 0
2018-02-09 03:16 | 178931.5 | 120.0018 | 2 | 25 | 3.892032 | 4.89002 | 0.1623071 | 2.444e-09 | 0.6096788 | 7.955e-09
2018-02-09 03:18 | 179051.5 | 240.0012 | 2 | 25 | 3.946983 | 4.890116 | 0.3252901 | 2.444e-09 | 1.249309 | 7.955e-09
2018-02-09 03:20 | 179171.5 | 360.0009 | 2 | 25 | 3.983339 | 4.890011 | 0.4882721 | 2.444e-09 | 1.89563 | 7.955e-09
2018-02-09 03:22 | 179291.5 | 480.0018 | 2 | 25 | 4.014285 | 4.890184 | 0.6512631 | 2.444e-09 | 2.547461 | 7.955e-09
2018-02-09 03:24 | 179411.5 | 600.0003 | 2 | 25 | 4.041634 | 4.890032 | 0.8142461 | 2.444e-09 | 3.204005 | 7.955e-09
2018-02-09 03:26 | 179531.5 | 720.002 | 2 | 25 | 4.066049 | 4.890129 | 0.9772331 | 2.444e-09 | 3.864757 | 7.955e-09
2018-02-09 03:28 | 179651.5 | 840.0003 | 2 | 25 | 4.089829 | 4.889961 | 1.140221 | 2.444e-09 | 4.529389 | 7.955e-09
2018-02-09 03:30 | 179771.5 | 960.0019 | 2 | 25 | 4.116763 | 4.890045 | 1.303206 | 2.444e-09 | 5.198109 | 7.955e-09
2018-02-09 03:32 | 179891.5 | 1080.0019 | 2 | 25 | 4.14764 | 4.890089 | 1.466191 | 2.444e-09 | 5.871547 | 7.955e-09
2018-02-09 03:34 | 180011.5 | 1200.0011 | 2 | 25 | 4.182057 | 4.890034 | 1.629173 | 2.444e-09 | 6.550291 | 7.955e-09
2018-02-09 03:36 | 180131.5 | 1320.0011 | 2 | 25 | 4.200397 | 4.486586 | 1.788579 | 2.444e-09 | 7.219119 | 7.955e-09
2018-02-09 03:38 | 180251.5 | 1440.0012 | 2 | 25 | 4.200401 | 3.812332 | 1.926654 | 2.444e-09 | 7.79909 | 7.955e-09
2018-02-09 03:40 | 180362.5 | 1550.9586 | 2 | 25 | 4.200398 | 3.259962 | 2.035471 | 2.444e-09 | 8.256165 | 7.955e-09
2018-02-09 03:42 | 180482.5 | 120.0019 | 3 | 25 | 4.229605 | 3.259821 | 2.143689 | 2.444e-09 | 8.712197 | 7.955e-09
2018-02-09 03:44 | 180602.5 | 240.0003 | 3 | 25 | 4.263181 | 3.25984 | 2.252346 | 2.444e-09 | 9.173574 | 7.955e-09
2018-02-09 03:46 | 180722.5 | 360.0003 | 3 | 25 | 4.299004 | 3.25984 | 2.361 | 2.444e-09 | 9.638713 | 7.955e-09
2018-02-09 03:48 | 180842.5 | 480.0003 | 3 | 25 | 4.336739 | 3.259878 | 2.469654 | 2.444e-09 | 10.10785 | 7.955e-09
2018-02-09 03:50 | 180962.5 | 600.002 | 3 | 25 | 4.375961 | 3.259884 | 2.578307 | 2.444e-09 | 10.58117 | 7.955e-09
2018-02-09 03:52 | 181082.5 | 720.0003 | 3 | 25 | 4.400399 | 2.958916 | 2.684856 | 2.444e-09 | 11.04922 | 7.955e-09
2018-02-09 03:54 | 181202.5 | 840.001 | 3 | 25 | 4.400390625 | 2.407009 | 2.773837 | 2.444e-09 | 11.44077 | 7.955e-09
2018-02-09 03:56 | 181322.5 | 960.0003 | 3 | 25 | 4.400390625 | 1.979366 | 2.84665 | 2.444e-09 | 11.76117 | 7.955e-09
2018-02-09 03:58 | 181442.5 | 1080.0003 | 3 | 25 | 4.400378 | 1.642056 | 2.906776 | 2.444e-09 | 12.02575 | 7.955e-09
2018-02-09 04:00 | 181562.5 | 1200.0019 | 3 | 25 | 4.400388 | 1.374544 | 2.956874 | 2.444e-09 | 12.2462 | 7.955e-09
2018-02-09 04:02 | 181682.5 | 1320.0004 | 3 | 25 | 4.400388 | 1.160357 | 2.998977 | 2.444e-09 | 12.43147 | 7.955e-09
2018-02-09 04:04 | 181802.5 | 1440.0004 | 3 | 25 | 4.400373 | 0.9871731 | 3.034662 | 2.444e-09 | 12.5885 | 7.955e-09
2018-02-09 04:06 | 181922.5 | 1560.0019 | 3 | 25 | 4.400373 | 0.8468456 | 3.065146 | 2.444e-09 | 12.72264 | 7.955e-09
2018-02-09 04:08 | 182042.5 | 1680.0019 | 3 | 25 | 4.400363 | 0.7305908 | 3.09137 | 2.444e-09 | 12.83803 | 7.955e-09
2018-02-09 04:09 | 182137.4 | 1774.9344 | 3 | 25 | 4.400328 | 0.6519852 | 3.109575 | 2.444e-09 | 12.91814 | 7.955e-09
2018-02-09 04:11 | 182257.5 | 120.0002 | 4 | 25 | 4.36021 | 0 | 3.109575 | 2.444e-09 | 12.91814 | 7.955e-09
2018-02-09 04:13 | 182377.5 | 240.0002 | 4 | 25 | 4.357157 | 0 | 3.109575 | 2.444e-09 | 12.91814 | 7.955e-09
2018-02-09 04:14 | 182437.5 | 300.004 | 4 | 25 | 4.356191 | 0 | 3.109575 | 2.444e-09 | 12.91814 | 7.955e-09
2018-02-09 04:16 | 182557.5 | 120.0009 | 5 | 25 | 4.144886 | -3.260056 | 3.109575 | 0.1086539 | 12.91814 | 0.4534193
2018-02-09 04:18 | 182677.5 | 240.001 | 5 | 25 | 4.102566 | -3.259827 | 3.109575 | 0.2173126 | 12.91814 | 0.9014778
2018-02-09 04:20 | 182797.5 | 360.0001 | 5 | 25 | 4.061108 | -3.259907 | 3.109575 | 0.3259673 | 12.91814 | 1.344986
2018-02-09 04:22 | 182917.5 | 480.0017 | 5 | 25 | 4.020011 | -3.259773 | 3.109575 | 0.4346231 | 12.91814 | 1.784013
2018-02-09 04:24 | 183037.5 | 600.0001 | 5 | 25 | 3.979498 | -3.260012 | 3.109575 | 0.5432588 | 12.91814 | 2.218522
2018-02-09 04:26 | 183157.5 | 720.0001 | 5 | 25 | 3.940042 | -3.259907 | 3.109575 | 0.6519264 | 12.91814 | 2.648809
2018-02-09 04:28 | 183277.5 | 840.001 | 5 | 25 | 3.902088 | -3.259797 | 3.109575 | 0.7605903 | 12.91814 | 3.074871
2018-02-09 04:30 | 183397.5 | 960.0018 | 5 | 25 | 3.866107 | -3.259976 | 3.109575 | 0.8692448 | 12.91814 | 3.496877
2018-02-09 04:32 | 183517.5 | 1080.0001 | 5 | 25 | 3.832258 | -3.260235 | 3.109575 | 0.9778977 | 12.91814 | 3.915082
2018-02-09 04:34 | 183637.5 | 1200.0018 | 5 | 25 | 3.800598 | -3.260163 | 3.109575 | 1.086559 | 12.91814 | 4.329762
2018-02-09 04:36 | 183757.5 | 1320.0018 | 5 | 25 | 3.77096 | -3.259871 | 3.109575 | 1.195213 | 12.91814 | 4.741086
2018-02-09 04:38 | 183877.5 | 1440.0017 | 5 | 25 | 3.743044 | -3.259915 | 3.109575 | 1.303869 | 12.91814 | 5.149292
2018-02-09 04:40 | 183997.5 | 1560.0009 | 5 | 25 | 3.716708 | -3.259856 | 3.109575 | 1.412523 | 12.91814 | 5.554543
2018-02-09 04:42 | 184117.5 | 1680.0002 | 5 | 25 | 3.692061 | -3.25983 | 3.109575 | 1.521181 | 12.91814 | 5.957036
2018-02-09 04:44 | 184237.5 | 1800.0002 | 5 | 25 | 3.669193 | -3.259871 | 3.109575 | 1.629838 | 12.91814 | 6.356944
2018-02-09 04:46 | 184357.5 | 1920.001 | 5 | 25 | 3.648183 | -3.259877 | 3.109575 | 1.738492 | 12.91814 | 6.754458
2018-02-09 04:48 | 184477.5 | 2040.0002 | 5 | 25 | 3.629093 | -3.260008 | 3.109575 | 1.847143 | 12.91814 | 7.149782
2018-02-09 04:50 | 184597.5 | 2160.0018 | 5 | 25 | 3.611732 | -3.259787 | 3.109575 | 1.955799 | 12.91814 | 7.543152
2018-02-09 04:52 | 184717.5 | 2280.0009 | 5 | 25 | 3.595432 | -3.260018 | 3.109575 | 2.064445 | 12.91814 | 7.934659
2018-02-09 04:54 | 184837.5 | 2400.0011 | 5 | 25 | 3.579387 | -3.259839 | 3.109575 | 2.173115 | 12.91814 | 8.324504
2018-02-09 04:56 | 184957.5 | 2520.001 | 5 | 25 | 3.563076 | -3.259822 | 3.109575 | 2.281761 | 12.91814 | 8.712504
2018-02-09 04:58 | 185077.5 | 2640.0002 | 5 | 25 | 3.546604 | -3.259853 | 3.109575 | 2.390423 | 12.91814 | 9.098786
2018-02-09 05:00 | 185197.5 | 2760.001 | 5 | 25 | 3.528828 | -3.259795 | 3.109575 | 2.499071 | 12.91814 | 9.483174
2018-02-09 05:02 | 185317.5 | 2880.001 | 5 | 25 | 3.506219 | -3.259837 | 3.109575 | 2.607738 | 12.91814 | 9.865482
2018-02-09 05:04 | 185437.5 | 3000.0001 | 5 | 25 | 3.476217 | -3.260075 | 3.109575 | 2.716393 | 12.91814 | 10.24489
2018-02-09 05:06 | 185557.5 | 3120.0001 | 5 | 25 | 3.436277 | -3.259926 | 3.109575 | 2.825044 | 12.91814 | 10.62051
2018-02-09 05:08 | 185677.5 | 3240.0018 | 5 | 25 | 3.378956 | -3.259902 | 3.109575 | 2.9337 | 12.91814 | 10.99104
2018-02-09 05:10 | 185797.5 | 3360.0002 | 5 | 25 | 3.252037 | -3.259907 | 3.109575 | 3.042352 | 12.91814 | 11.35257
2018-02-09 05:12 | 185869.4 | 3431.8232 | 5 | 25 | 2.999965 | -3.25993 | 3.109575 | 3.107385 | 12.91814 | 11.55753
2018-02-09 05:14 | 185989.4 | 119.9999 | 6 | 25 | 3.238978 | 0 | 3.109575 | 3.107385 | 12.91814 | 11.55753
2018-02-09 05:16 | 186109.4 | 239.9999 | 6 | 25 | 3.25112 | 0 | 3.109575 | 3.107385 | 12.91814 | 11.55753
2018-02-09 05:17 | 186169.4 | 300.0045 | 6 | 25 | 3.255355 | 0 | 3.109575 | 3.107385 | 12.91814 | 11.55753
2018-02-09 05:17 | 186169.4 | 0.0047 | 7 | 26 | 3.255459 | 0 | 0 | 0 | 0 | 0
2018-02-09 05:19 | 186289.5 | 120.0002 | 2 | 26 | 3.892003 | 4.890049 | 0.1623044 | 2.767e-09 | 0.6096773 | 9.007e-09
2018-02-09 05:21 | 186409.5 | 240.001 | 2 | 26 | 3.946995 | 4.890114 | 0.3252872 | 2.767e-09 | 1.249301 | 9.007e-09
2018-02-09 05:23 | 186529.5 | 360 | 2 | 26 | 3.983389 | 4.890055 | 0.4882677 | 2.767e-09 | 1.895617 | 9.007e-09
2018-02-09 05:25 | 186649.5 | 480.001 | 2 | 26 | 4.014388 | 4.890133 | 0.6512582 | 2.767e-09 | 2.547458 | 9.007e-09
2018-02-09 05:27 | 186769.5 | 600.0002 | 2 | 26 | 4.041803 | 4.890097 | 0.8142408 | 2.767e-09 | 3.204019 | 9.007e-09
2018-02-09 05:29 | 186889.5 | 720.0019 | 2 | 26 | 4.066235 | 4.890066 | 0.9772345 | 2.767e-09 | 3.864824 | 9.007e-09
2018-02-09 05:31 | 187009.5 | 840.0009 | 2 | 26 | 4.090104 | 4.890034 | 1.140216 | 2.767e-09 | 4.529467 | 9.007e-09
2018-02-09 05:33 | 187129.5 | 960.0009 | 2 | 26 | 4.117136 | 4.890095 | 1.303203 | 2.767e-09 | 5.198248 | 9.007e-09
2018-02-09 05:35 | 187249.5 | 1080.0018 | 2 | 26 | 4.148102 | 4.890047 | 1.466186 | 2.767e-09 | 5.871746 | 9.007e-09
2018-02-09 05:37 | 187369.5 | 1200.001 | 2 | 26 | 4.182445 | 4.890144 | 1.629175 | 2.767e-09 | 6.550595 | 9.007e-09
2018-02-09 05:39 | 187489.5 | 1320.001 | 2 | 26 | 4.200417 | 4.479544 | 1.788438 | 2.767e-09 | 7.218853 | 9.007e-09
2018-02-09 05:41 | 187609.5 | 1440.0009 | 2 | 26 | 4.200403 | 3.807152 | 1.926298 | 2.767e-09 | 7.797919 | 9.007e-09
2018-02-09 05:42 | 187719.6 | 1550.0656 | 2 | 26 | 4.200383 | 3.259977 | 2.034153 | 2.767e-09 | 8.250953 | 9.007e-09
2018-02-09 05:44 | 187839.6 | 120.0002 | 3 | 26 | 4.229594 | 3.259962 | 2.142378 | 2.767e-09 | 8.707015 | 9.007e-09
2018-02-09 05:46 | 187959.6 | 240.0009 | 3 | 26 | 4.263151 | 3.260227 | 2.251033 | 2.767e-09 | 9.168384 | 9.007e-09
2018-02-09 05:48 | 188079.6 | 360.0007 | 3 | 26 | 4.298992 | 3.259947 | 2.359682 | 2.767e-09 | 9.6335 | 9.007e-09
2018-02-09 05:50 | 188199.6 | 480.0002 | 3 | 26 | 4.33671 | 3.259886 | 2.468342 | 2.767e-09 | 10.10266 | 9.007e-09
2018-02-09 05:52 | 188319.6 | 600.001 | 3 | 26 | 4.375909 | 3.260246 | 2.577 | 2.767e-09 | 10.576 | 9.007e-09
2018-02-09 05:54 | 188439.6 | 720.001 | 3 | 26 | 4.400412 | 2.959591 | 2.683553 | 2.767e-09 | 11.04406 | 9.007e-09
2018-02-09 05:56 | 188559.6 | 840.001 | 3 | 26 | 4.400418 | 2.408558 | 2.772563 | 2.767e-09 | 11.43574 | 9.007e-09
2018-02-09 05:58 | 188679.6 | 960.0003 | 3 | 26 | 4.400369 | 1.980076 | 2.845409 | 2.767e-09 | 11.75629 | 9.007e-09
2018-02-09 06:00 | 188799.6 | 1080.001 | 3 | 26 | 4.400381 | 1.643948 | 2.905591 | 2.767e-09 | 12.02111 | 9.007e-09
2018-02-09 06:02 | 188919.6 | 1200.0003 | 3 | 26 | 4.400377 | 1.375795 | 2.955735 | 2.767e-09 | 12.24177 | 9.007e-09
2018-02-09 06:04 | 189039.6 | 1320.001 | 3 | 26 | 4.400347 | 1.161058 | 2.997883 | 2.767e-09 | 12.42723 | 9.007e-09
2018-02-09 06:06 | 189159.6 | 1440.0003 | 3 | 26 | 4.400373 | 0.988512 | 3.033602 | 2.767e-09 | 12.58441 | 9.007e-09
2018-02-09 06:08 | 189279.6 | 1560.001 | 3 | 26 | 4.400364 | 0.8475761 | 3.064114 | 2.767e-09 | 12.71867 | 9.007e-09
2018-02-09 06:10 | 189399.6 | 1680 | 3 | 26 | 4.400337 | 0.7304821 | 3.090354 | 2.767e-09 | 12.83414 | 9.007e-09
2018-02-09 06:12 | 189495.6 | 1776.0112 | 3 | 26 | 4.400342 | 0.6519699 | 3.108771 | 2.767e-09 | 12.91518 | 9.007e-09
2018-02-09 06:14 | 189615.7 | 119.9998 | 4 | 26 | 4.360235 | 0 | 3.108771 | 2.767e-09 | 12.91518 | 9.007e-09
2018-02-09 06:16 | 189735.7 | 240.0008 | 4 | 26 | 4.357191 | 0 | 3.108771 | 2.767e-09 | 12.91518 | 9.007e-09
2018-02-09 06:17 | 189795.7 | 300.0029 | 4 | 26 | 4.356247 | 0 | 3.108771 | 2.767e-09 | 12.91518 | 9.007e-09
2018-02-09 06:19 | 189915.7 | 120.0002 | 5 | 26 | 4.144846 | -3.259858 | 3.108771 | 0.1086532 | 12.91518 | 0.4534079
2018-02-09 06:21 | 190035.7 | 240.0019 | 5 | 26 | 4.102505 | -3.260214 | 3.108771 | 0.217312 | 12.91518 | 0.9014618
2018-02-09 06:23 | 190155.7 | 360.0002 | 5 | 26 | 4.061076 | -3.260142 | 3.108771 | 0.3259641 | 12.91518 | 1.344955
2018-02-09 06:25 | 190275.7 | 480.0003 | 5 | 26 | 4.019979 | -3.259883 | 3.108771 | 0.4346214 | 12.91518 | 1.783984
2018-02-09 06:27 | 190395.7 | 600.0011 | 5 | 26 | 3.979472 | -3.259799 | 3.108771 | 0.5432755 | 12.91518 | 2.218564
2018-02-09 06:29 | 190515.7 | 720.0019 | 5 | 26 | 3.93999 | -3.259835 | 3.108771 | 0.6519359 | 12.91518 | 2.648817
2018-02-09 06:31 | 190635.7 | 840.0011 | 5 | 26 | 3.902027 | -3.259864 | 3.108771 | 0.7605908 | 12.91518 | 3.074837
2018-02-09 06:33 | 190755.7 | 960.0011 | 5 | 26 | 3.865969 | -3.260214 | 3.108771 | 0.8692472 | 12.91518 | 3.49684
2018-02-09 06:35 | 190875.7 | 1080.0003 | 5 | 26 | 3.832148 | -3.259843 | 3.108771 | 0.9778998 | 12.91518 | 3.915029
2018-02-09 06:37 | 190995.7 | 1200.0003 | 5 | 26 | 3.800453 | -3.260006 | 3.108771 | 1.086556 | 12.91518 | 4.329673
2018-02-09 06:39 | 191115.7 | 1320.0002 | 5 | 26 | 3.770782 | -3.260102 | 3.108771 | 1.195205 | 12.91518 | 4.740963
2018-02-09 06:41 | 191235.7 | 1440.0003 | 5 | 26 | 3.742824 | -3.25985 | 3.108771 | 1.303868 | 12.91518 | 5.149173
2018-02-09 06:43 | 191355.7 | 1560.0002 | 5 | 26 | 3.716458 | -3.259904 | 3.108771 | 1.412518 | 12.91518 | 5.554385
2018-02-09 06:45 | 191475.7 | 1680.0006 | 5 | 26 | 3.691535 | -3.260081 | 3.108771 | 1.521179 | 12.91518 | 5.956856
2018-02-09 06:47 | 191595.7 | 1800.0019 | 5 | 26 | 3.668668 | -3.259862 | 3.108771 | 1.629836 | 12.91518 | 6.356706
2018-02-09 06:49 | 191715.7 | 1920.0003 | 5 | 26 | 3.647653 | -3.260054 | 3.108771 | 1.738489 | 12.91518 | 6.754161
2018-02-09 06:51 | 191835.7 | 2040.001 | 5 | 26 | 3.628612 | -3.260045 | 3.108771 | 1.847141 | 12.91518 | 7.149435
2018-02-09 06:53 | 191955.7 | 2160.0003 | 5 | 26 | 3.611286 | -3.25985 | 3.108771 | 1.955789 | 12.91518 | 7.542722
2018-02-09 06:55 | 192075.7 | 2280.001 | 5 | 26 | 3.594977 | -3.260205 | 3.108771 | 2.064452 | 12.91518 | 7.934244
2018-02-09 06:57 | 192195.7 | 2400.0011 | 5 | 26 | 3.578938 | -3.259902 | 3.108771 | 2.17311 | 12.91518 | 8.323996
2018-02-09 06:59 | 192315.7 | 2520.0011 | 5 | 26 | 3.562633 | -3.259808 | 3.108771 | 2.281768 | 12.91518 | 8.71199
2018-02-09 07:01 | 192435.7 | 2640.0004 | 5 | 26 | 3.546158 | -3.260045 | 3.108771 | 2.39043 | 12.91518 | 9.098225
2018-02-09 07:03 | 192555.7 | 2760.0012 | 5 | 26 | 3.528339 | -3.259848 | 3.108771 | 2.499085 | 12.91518 | 9.48259
2018-02-09 07:05 | 192675.7 | 2880.0012 | 5 | 26 | 3.505668 | -3.259877 | 3.108771 | 2.607749 | 12.91518 | 9.864827
2018-02-09 07:07 | 192795.7 | 3000.0003 | 5 | 26 | 3.475538 | -3.259928 | 3.108771 | 2.716399 | 12.91518 | 10.24415
2018-02-09 07:09 | 192915.7 | 3120.0003 | 5 | 26 | 3.435391 | -3.260024 | 3.108771 | 2.825057 | 12.91518 | 10.61972
2018-02-09 07:11 | 193035.7 | 3240.002 | 5 | 26 | 3.377491 | -3.259982 | 3.108771 | 2.933718 | 12.91518 | 10.99014
2018-02-09 07:13 | 193155.7 | 3360.0013 | 5 | 26 | 3.247902 | -3.259879 | 3.108771 | 3.042368 | 12.91518 | 11.35141
2018-02-09 07:14 | 193225.6 | 3429.8354 | 5 | 26 | 2.999979 | -3.259933 | 3.108771 | 3.105602 | 12.91518 | 11.55051
2018-02-09 07:16 | 193345.6 | 120.0002 | 6 | 26 | 3.23986 | 0 | 3.108771 | 3.105602 | 12.91518 | 11.55051
2018-02-09 07:18 | 193465.6 | 240.0018 | 6 | 26 | 3.252033 | 0 | 3.108771 | 3.105602 | 12.91518 | 11.55051
2018-02-09 07:19 | 193525.6 | 300.0032 | 6 | 26 | 3.256267 | 0 | 3.108771 | 3.105602 | 12.91518 | 11.55051
2018-02-09 07:19 | 193525.6 | 0.0025 | 7 | 27 | 3.256354 | 0 | 0 | 0 | 0 | 0
2018-02-09 07:21 | 193645.7 | 120.0002 | 2 | 27 | 3.892608 | 4.890049 | 0.1623081 | 0 | 0.6098182 | 0
2018-02-09 07:23 | 193765.7 | 240.0018 | 2 | 27 | 3.947378 | 4.889997 | 0.3252963 | 0 | 1.24954 | 0
2018-02-09 07:25 | 193885.7 | 360.0018 | 2 | 27 | 3.983723 | 4.890051 | 0.4882808 | 0 | 1.895933 | 0
2018-02-09 07:27 | 194005.7 | 480.0011 | 2 | 27 | 4.014699 | 4.890011 | 0.6512663 | 0 | 2.547806 | 0
2018-02-09 07:29 | 194125.7 | 600.0018 | 2 | 27 | 4.042073 | 4.890022 | 0.8142502 | 0 | 3.204421 | 0
2018-02-09 07:31 | 194245.7 | 720.0011 | 2 | 27 | 4.066512 | 4.890017 | 0.9772319 | 0 | 3.865221 | 0
2018-02-09 07:33 | 194365.7 | 840.0011 | 2 | 27 | 4.090375 | 4.890131 | 1.140218 | 0 | 4.529931 | 0
2018-02-09 07:35 | 194485.7 | 960.0003 | 2 | 27 | 4.117416 | 4.890112 | 1.303207 | 0 | 5.198762 | 0
2018-02-09 07:37 | 194605.7 | 1080.001 | 2 | 27 | 4.148387 | 4.890121 | 1.466188 | 0 | 5.872299 | 0
2018-02-09 07:39 | 194725.7 | 1200.0003 | 2 | 27 | 4.182774 | 4.890057 | 1.629178 | 0 | 6.551197 | 0
2018-02-09 07:41 | 194845.7 | 1320.0019 | 2 | 27 | 4.200414 | 4.473406 | 1.788322 | 0 | 7.218981 | 0
2018-02-09 07:43 | 194965.7 | 1440.0011 | 2 | 27 | 4.200403 | 3.802391 | 1.926007 | 0 | 7.797313 | 0
2018-02-09 07:45 | 195074.8 | 1549.0864 | 2 | 27 | 4.200386 | 3.259983 | 2.032848 | 0 | 8.246091 | 0
2018-02-09 07:47 | 195194.8 | 120 | 3 | 27 | 4.229558 | 3.259899 | 2.141067 | 0 | 8.702122 | 0
2018-02-09 07:49 | 195314.8 | 240.0013 | 3 | 27 | 4.263124 | 3.259848 | 2.249719 | 0 | 9.16347 | 0
2018-02-09 07:51 | 195434.8 | 360.0019 | 3 | 27 | 4.298948 | 3.259901 | 2.358375 | 0 | 9.628614 | 0
2018-02-09 07:53 | 195554.8 | 480.0018 | 3 | 27 | 4.33662 | 3.259949 | 2.467028 | 0 | 10.09774 | 0
2018-02-09 07:55 | 195674.8 | 600.0019 | 3 | 27 | 4.375815 | 3.259951 | 2.575678 | 0 | 10.57103 | 0
2018-02-09 07:57 | 195794.8 | 720.0013 | 3 | 27 | 4.40041 | 2.962006 | 2.682272 | 0 | 11.03926 | 0
2018-02-09 07:59 | 195914.8 | 840.0012 | 3 | 27 | 4.400397 | 2.409645 | 2.771342 | 0 | 11.43121 | 0
2018-02-09 08:01 | 196034.8 | 960.0012 | 3 | 27 | 4.400393 | 1.981276 | 2.844225 | 0 | 11.75192 | 0
2018-02-09 08:03 | 196154.8 | 1080.0011 | 3 | 27 | 4.400373 | 1.643543 | 2.904415 | 0 | 12.01678 | 0
2018-02-09 08:05 | 196274.8 | 1200.001 | 3 | 27 | 4.400352 | 1.374716 | 2.954559 | 0 | 12.23743 | 0
2018-02-09 08:07 | 196394.8 | 1320.0011 | 3 | 27 | 4.400378 | 1.161205 | 2.996693 | 0 | 12.42284 | 0
2018-02-09 08:09 | 196514.8 | 1440.0019 | 3 | 27 | 4.400349 | 0.9872074 | 3.032397 | 0 | 12.57995 | 0
2018-02-09 08:11 | 196634.8 | 1560.0019 | 3 | 27 | 4.400355 | 0.8462505 | 3.062881 | 0 | 12.71409 | 0
2018-02-09 08:13 | 196754.8 | 1680.0019 | 3 | 27 | 4.400367 | 0.7304268 | 3.089095 | 0 | 12.82944 | 0
2018-02-09 08:15 | 196849.7 | 1774.8247 | 3 | 27 | 4.400326 | 0.6519966 | 3.107277 | 0 | 12.90945 | 0
2018-02-09 08:17 | 196969.7 | 120.0008 | 4 | 27 | 4.360179 | 0 | 3.107277 | 0 | 12.90945 | 0
2018-02-09 08:19 | 197089.7 | 240.0016 | 4 | 27 | 4.357118 | 0 | 3.107277 | 0 | 12.90945 | 0
2018-02-09 08:20 | 197149.7 | 300.0029 | 4 | 27 | 4.356179 | 0 | 3.107277 | 0 | 12.90945 | 0
2018-02-09 08:22 | 197269.8 | 120 | 5 | 27 | 4.144615 | -3.259917 | 3.107277 | 0.1086551 | 12.90945 | 0.4533905
2018-02-09 08:24 | 197389.8 | 240.0011 | 5 | 27 | 4.102293 | -3.259822 | 3.107277 | 0.2173136 | 12.90945 | 0.9014171
2018-02-09 08:26 | 197509.8 | 360.0003 | 5 | 27 | 4.060893 | -3.259841 | 3.107277 | 0.3259712 | 12.90945 | 1.344909
2018-02-09 08:28 | 197629.8 | 480.0002 | 5 | 27 | 4.019805 | -3.259877 | 3.107277 | 0.4346237 | 12.90945 | 1.783898
2018-02-09 08:30 | 197749.8 | 600.0012 | 5 | 27 | 3.979302 | -3.259858 | 3.107277 | 0.5432867 | 12.90945 | 2.218495
2018-02-09 08:32 | 197869.8 | 720.0011 | 5 | 27 | 3.939828 | -3.259923 | 3.107277 | 0.6519414 | 12.90945 | 2.648708
2018-02-09 08:34 | 197989.8 | 840.0003 | 5 | 27 | 3.901847 | -3.26024 | 3.107277 | 0.7605979 | 12.90945 | 3.074717
2018-02-09 08:36 | 198109.8 | 960.0002 | 5 | 27 | 3.865803 | -3.259846 | 3.107277 | 0.8692476 | 12.90945 | 3.496674
2018-02-09 08:38 | 198229.8 | 1080.0002 | 5 | 27 | 3.831928 | -3.260195 | 3.107277 | 0.9779097 | 12.90945 | 3.914878
2018-02-09 08:40 | 198349.8 | 1200.0003 | 5 | 27 | 3.80024 | -3.259936 | 3.107277 | 1.086572 | 12.90945 | 4.329524
2018-02-09 08:42 | 198469.8 | 1320.0019 | 5 | 27 | 3.770543 | -3.259827 | 3.107277 | 1.195229 | 12.90945 | 4.740816
2018-02-09 08:44 | 198589.8 | 1440.0019 | 5 | 27 | 3.742588 | -3.260035 | 3.107277 | 1.303889 | 12.90945 | 5.148991
2018-02-09 08:46 | 198709.8 | 1560.001 | 5 | 27 | 3.716223 | -3.260128 | 3.107277 | 1.412529 | 12.90945 | 5.55414
2018-02-09 08:48 | 198829.8 | 1680.0011 | 5 | 27 | 3.691483 | -3.260212 | 3.107277 | 1.521203 | 12.90945 | 5.956634
2018-02-09 08:50 | 198949.8 | 1800.0019 | 5 | 27 | 3.668556 | -3.260214 | 3.107277 | 1.629862 | 12.90945 | 6.356486
2018-02-09 08:52 | 199069.8 | 1920.001 | 5 | 27 | 3.64754 | -3.260193 | 3.107277 | 1.738517 | 12.90945 | 6.753935
2018-02-09 08:54 | 199189.8 | 2040.0027 | 5 | 27 | 3.628513 | -3.260052 | 3.107277 | 1.847174 | 12.90945 | 7.149214
2018-02-09 08:56 | 199309.8 | 2160.0003 | 5 | 27 | 3.611145 | -3.259827 | 3.107277 | 1.955833 | 12.90945 | 7.542529
2018-02-09 08:58 | 199429.8 | 2280.0011 | 5 | 27 | 3.594876 | -3.260118 | 3.107277 | 2.064488 | 12.90945 | 7.934009
2018-02-09 09:00 | 199549.8 | 2400.0002 | 5 | 27 | 3.578828 | -3.259875 | 3.107277 | 2.173142 | 12.90945 | 8.323736
2018-02-09 09:02 | 199669.8 | 2520.0011 | 5 | 27 | 3.562495 | -3.26025 | 3.107277 | 2.281805 | 12.90945 | 8.711736
2018-02-09 09:04 | 199789.8 | 2640.0002 | 5 | 27 | 3.546005 | -3.260113 | 3.107277 | 2.390453 | 12.90945 | 9.097906
2018-02-09 09:06 | 199909.8 | 2760.0003 | 5 | 27 | 3.528206 | -3.259875 | 3.107277 | 2.499104 | 12.90945 | 9.482239
2018-02-09 09:08 | 200029.8 | 2880.0011 | 5 | 27 | 3.505504 | -3.259875 | 3.107277 | 2.607766 | 12.90945 | 9.864455
2018-02-09 09:10 | 200149.8 | 3000.0019 | 5 | 27 | 3.475346 | -3.25994 | 3.107277 | 2.716424 | 12.90945 | 10.24379
2018-02-09 09:12 | 200269.8 | 3120.0013 | 5 | 27 | 3.435118 | -3.259974 | 3.107277 | 2.825078 | 12.90945 | 10.61932
2018-02-09 09:14 | 200389.8 | 3240.001 | 5 | 27 | 3.377076 | -3.259904 | 3.107277 | 2.933724 | 12.90945 | 10.98965
2018-02-09 09:16 | 200509.8 | 3360.0018 | 5 | 27 | 3.246694 | -3.25998 | 3.107277 | 3.04238 | 12.90945 | 11.35086
2018-02-09 09:17 | 200579.1 | 3429.2936 | 5 | 27 | 2.999976 | -3.259877 | 3.107277 | 3.10512 | 12.90945 | 11.54835
2018-02-09 09:19 | 200699.1 | 120.0011 | 6 | 27 | 3.240259 | 0 | 3.107277 | 3.10512 | 12.90945 | 11.54835
2018-02-09 09:21 | 200819.1 | 240.0003 | 6 | 27 | 3.252497 | 0 | 3.107277 | 3.10512 | 12.90945 | 11.54835
2018-02-09 09:22 | 200879.1 | 300.0048 | 6 | 27 | 3.256746 | 0 | 3.107277 | 3.10512 | 12.90945 | 11.54835
2018-02-09 09:22 | 200879.1 | 0.0026 | 7 | 28 | 3.256726 | 0 | 0 | 0 | 0 | 0
2018-02-09 09:24 | 200999.2 | 120.0019 | 2 | 28 | 3.893233 | 4.889832 | 0.1622958 | 0 | 0.6098813 | 0
2018-02-09 09:26 | 201119.2 | 240.0028 | 2 | 28 | 3.947974 | 4.890137 | 0.3252885 | 0 | 1.249719 | 0
2018-02-09 09:28 | 201239.2 | 360.0019 | 2 | 28 | 3.984381 | 4.890089 | 0.4882714 | 0 | 1.896208 | 0
2018-02-09 09:30 | 201359.2 | 480.0019 | 2 | 28 | 4.015402 | 4.890078 | 0.6512557 | 0 | 2.548187 | 0
2018-02-09 09:32 | 201479.2 | 600.0011 | 2 | 28 | 4.043141 | 4.890062 | 0.8142473 | 0 | 3.204957 | 0
2018-02-09 09:34 | 201599.2 | 720.0003 | 2 | 28 | 4.067606 | 4.890038 | 0.977236 | 0 | 3.865967 | 0
2018-02-09 09:36 | 201719.2 | 840.0003 | 2 | 28 | 4.091427 | 4.890112 | 1.140224 | 0 | 4.530859 | 0
2018-02-09 09:38 | 201839.2 | 960.0003 | 2 | 28 | 4.118432 | 4.89019 | 1.303209 | 0 | 5.199847 | 0
2018-02-09 09:40 | 201959.2 | 1080.0012 | 2 | 28 | 4.149335 | 4.889902 | 1.466192 | 0 | 5.873551 | 0
2018-02-09 09:42 | 202079.2 | 1200.0004 | 2 | 28 | 4.183689 | 4.890034 | 1.629178 | 0 | 6.552585 | 0
2018-02-09 09:44 | 202199.2 | 1320.0003 | 2 | 28 | 4.200407 | 4.458563 | 1.78802 | 0 | 7.219169 | 0
2018-02-09 09:46 | 202319.2 | 1440.0004 | 2 | 28 | 4.200402 | 3.79114 | 1.925265 | 0 | 7.795655 | 0
2018-02-09 09:47 | 202425.2 | 1546.0201 | 2 | 28 | 4.200401 | 3.259985 | 2.02886 | 0 | 8.230793 | 0
2018-02-09 09:49 | 202545.3 | 120.0019 | 3 | 28 | 4.229537 | 3.25989 | 2.137071 | 0 | 8.686791 | 0
2018-02-09 09:51 | 202665.3 | 240.0003 | 3 | 28 | 4.263104 | 3.26013 | 2.245721 | 0 | 9.148133 | 0
2018-02-09 09:53 | 202785.3 | 360.0019 | 3 | 28 | 4.298908 | 3.259907 | 2.35438 | 0 | 9.613283 | 0
2018-02-09 09:55 | 202905.3 | 480.001 | 3 | 28 | 4.336582 | 3.259901 | 2.463032 | 0 | 10.0824 | 0
2018-02-09 09:57 | 203025.3 | 600.0003 | 3 | 28 | 4.375733 | 3.259981 | 2.571684 | 0 | 10.55569 | 0
2018-02-09 09:59 | 203145.3 | 720.0003 | 3 | 28 | 4.400402 | 2.95435 | 2.678212 | 0 | 11.02363 | 0
2018-02-09 10:01 | 203265.3 | 840.0011 | 3 | 28 | 4.400407 | 2.402164 | 2.766959 | 0 | 11.41416 | 0
2018-02-09 10:03 | 203385.3 | 960.0004 | 3 | 28 | 4.400397 | 1.978987 | 2.839689 | 0 | 11.7342 | 0
2018-02-09 10:05 | 203505.3 | 1080.0019 | 3 | 28 | 4.400388 | 1.644863 | 2.899855 | 0 | 11.99895 | 0
2018-02-09 10:07 | 203625.3 | 1200.0003 | 3 | 28 | 4.40037 | 1.378546 | 2.950069 | 0 | 12.21991 | 0
2018-02-09 10:09 | 203745.3 | 1320.0012 | 3 | 28 | 4.400361 | 1.165218 | 2.99234 | 0 | 12.40592 | 0
2018-02-09 10:11 | 203865.3 | 1440.0011 | 3 | 28 | 4.400376 | 0.9935303 | 3.028211 | 0 | 12.56376 | 0
2018-02-09 10:13 | 203985.3 | 1560.001 | 3 | 28 | 4.400358 | 0.8525085 | 3.058891 | 0 | 12.69877 | 0
2018-02-09 10:15 | 204105.3 | 1680.0003 | 3 | 28 | 4.400352 | 0.7365742 | 3.085314 | 0 | 12.81504 | 0
2018-02-09 10:17 | 204209.1 | 1783.8359 | 3 | 28 | 4.400355 | 0.6519909 | 3.105302 | 0 | 12.90299 | 0
2018-02-09 10:19 | 204329.1 | 120.0003 | 4 | 28 | 4.360072 | 0 | 3.105302 | 0 | 12.90299 | 0
2018-02-09 10:21 | 204449.1 | 240.0002 | 4 | 28 | 4.356981 | 0 | 3.105302 | 0 | 12.90299 | 0
2018-02-09 10:22 | 204509.1 | 300.0016 | 4 | 28 | 4.356034 | 0 | 3.105302 | 0 | 12.90299 | 0
2018-02-09 10:24 | 204629.2 | 120.0011 | 5 | 28 | 4.144019 | -3.259879 | 3.105302 | 0.1086535 | 12.90299 | 0.453321
2018-02-09 10:26 | 204749.2 | 240.0011 | 5 | 28 | 4.101716 | -3.259926 | 3.105302 | 0.2173131 | 12.90299 | 0.9012907
2018-02-09 10:28 | 204869.2 | 360.0019 | 5 | 28 | 4.060312 | -3.259898 | 3.105302 | 0.3259668 | 12.90299 | 1.344705
2018-02-09 10:30 | 204989.2 | 480.0002 | 5 | 28 | 4.019197 | -3.260153 | 3.105302 | 0.4346197 | 12.90299 | 1.783633
2018-02-09 10:32 | 205109.2 | 600.0011 | 5 | 28 | 3.978673 | -3.259827 | 3.105302 | 0.543282 | 12.90299 | 2.21816
2018-02-09 10:34 | 205229.2 | 720.0002 | 5 | 28 | 3.939184 | -3.260235 | 3.105302 | 0.6519221 | 12.90299 | 2.648248
2018-02-09 10:36 | 205349.2 | 840.0002 | 5 | 28 | 3.901211 | -3.259862 | 3.105302 | 0.7605923 | 12.90299 | 3.074241
2018-02-09 10:38 | 205469.2 | 960.0002 | 5 | 28 | 3.865188 | -3.259896 | 3.105302 | 0.8692458 | 12.90299 | 3.496144
2018-02-09 10:40 | 205589.2 | 1080.0002 | 5 | 28 | 3.831341 | -3.259991 | 3.105302 | 0.9779068 | 12.90299 | 3.91428
2018-02-09 10:42 | 205709.2 | 1200.001 | 5 | 28 | 3.799656 | -3.260195 | 3.105302 | 1.086551 | 12.90299 | 4.328795
2018-02-09 10:44 | 205829.2 | 1320 | 5 | 28 | 3.770014 | -3.259871 | 3.105302 | 1.195216 | 12.90299 | 4.740057
2018-02-09 10:46 | 205949.2 | 1440.0018 | 5 | 28 | 3.74207 | -3.259846 | 3.105302 | 1.303879 | 12.90299 | 5.148183
2018-02-09 10:48 | 206069.2 | 1560.0002 | 5 | 28 | 3.715692 | -3.260226 | 3.105302 | 1.412532 | 12.90299 | 5.553325
2018-02-09 10:50 | 206189.2 | 1680.0011 | 5 | 28 | 3.690961 | -3.260041 | 3.105302 | 1.521193 | 12.90299 | 5.955715
2018-02-09 10:52 | 206309.2 | 1800.0002 | 5 | 28 | 3.668077 | -3.259926 | 3.105302 | 1.629845 | 12.90299 | 6.355486
2018-02-09 10:54 | 206429.2 | 1920.0011 | 5 | 28 | 3.647064 | -3.2599 | 3.105302 | 1.738492 | 12.90299 | 6.752855
2018-02-09 10:56 | 206549.2 | 2040.0003 | 5 | 28 | 3.628036 | -3.259919 | 3.105302 | 1.847158 | 12.90299 | 7.148114
2018-02-09 10:58 | 206669.2 | 2160.0018 | 5 | 28 | 3.610701 | -3.259867 | 3.105302 | 1.955813 | 12.90299 | 7.541365
2018-02-09 11:00 | 206789.2 | 2280.0002 | 5 | 28 | 3.594426 | -3.259853 | 3.105302 | 2.064475 | 12.90299 | 7.93282
2018-02-09 11:02 | 206909.2 | 2400.0002 | 5 | 28 | 3.578368 | -3.259869 | 3.105302 | 2.173132 | 12.90299 | 8.32251
2018-02-09 11:04 | 207029.2 | 2520.0003 | 5 | 28 | 3.562027 | -3.259942 | 3.105302 | 2.281785 | 12.90299 | 8.710423
2018-02-09 11:06 | 207149.2 | 2640.0002 | 5 | 28 | 3.545483 | -3.260221 | 3.105302 | 2.390434 | 12.90299 | 9.096539
2018-02-09 11:08 | 207269.2 | 2760.0018 | 5 | 28 | 3.52764 | -3.259872 | 3.105302 | 2.499092 | 12.90299 | 9.48084
2018-02-09 11:10 | 207389.2 | 2880.0027 | 5 | 28 | 3.504839 | -3.259881 | 3.105302 | 2.607759 | 12.90299 | 9.863008
2018-02-09 11:12 | 207509.2 | 3000.0003 | 5 | 28 | 3.47449 | -3.25993 | 3.105302 | 2.716409 | 12.90299 | 10.24223
2018-02-09 11:14 | 207629.2 | 3120.0003 | 5 | 28 | 3.434039 | -3.259936 | 3.105302 | 2.825065 | 12.90299 | 10.61766
2018-02-09 11:16 | 207749.2 | 3240.0011 | 5 | 28 | 3.375304 | -3.259904 | 3.105302 | 2.933718 | 12.90299 | 10.98787
2018-02-09 11:18 | 207869.2 | 3360.0013 | 5 | 28 | 3.241849 | -3.259911 | 3.105302 | 3.042371 | 12.90299 | 11.34876
2018-02-09 11:19 | 207936.3 | 3427.0538 | 5 | 28 | 2.999999 | -3.259896 | 3.105302 | 3.103085 | 12.90299 | 11.53967
2018-02-09 11:21 | 208056.3079 | 120.001 | 6 | 28 | 3.241354 | 0 | 3.105302 | 3.103085 | 12.90299 | 11.53967
2018-02-09 11:23 | 208176.3087 | 240.0018 | 6 | 28 | 3.253651 | 0 | 3.105302 | 3.103085 | 12.90299 | 11.53967
2018-02-09 11:24 | 208236.3086 | 300.0017 | 6 | 28 | 3.257933 | 0 | 3.105302 | 3.103085 | 12.90299 | 11.53967
2018-02-09 11:24 | 208236.3 | 0.0024 | 7 | 29 | 3.257937 | 0 | 0 | 0 | 0 | 0
2018-02-09 11:26 | 208356.4 | 120.0002 | 2 | 29 | 3.894172 | 4.890089 | 0.1623036 | 2.399e-09 | 0.6100904 | 7.817e-09
2018-02-09 11:28 | 208476.4 | 240.0001 | 2 | 29 | 3.948637 | 4.890135 | 0.3252828 | 2.399e-09 | 1.249997 | 7.817e-09
2018-02-09 11:30 | 208596.4 | 360.0025 | 2 | 29 | 3.985032 | 4.890076 | 0.4882679 | 2.399e-09 | 1.896604 | 7.817e-09
2018-02-09 11:32 | 208716.4 | 480.0017 | 2 | 29 | 4.015991 | 4.890114 | 0.6512535 | 2.399e-09 | 2.548692 | 7.817e-09
2018-02-09 11:34 | 208836.4 | 600.0007 | 2 | 29 | 4.043325 | 4.890032 | 0.8142317 | 2.399e-09 | 3.205491 | 7.817e-09
2018-02-09 11:36 | 208956.4 | 720.0009 | 2 | 29 | 4.067779 | 4.890106 | 0.9772168 | 2.399e-09 | 3.866512 | 7.817e-09
2018-02-09 11:38 | 209076.4 | 840.0009 | 2 | 29 | 4.091631 | 4.890118 | 1.140204 | 2.399e-09 | 4.531431 | 7.817e-09
2018-02-09 11:40 | 209196.4 | 960.0001 | 2 | 29 | 4.118649 | 4.890144 | 1.303196 | 2.399e-09 | 5.20048 | 7.817e-09
2018-02-09 11:42 | 209316.4 | 1080.001 | 2 | 29 | 4.149611 | 4.890097 | 1.466183 | 2.399e-09 | 5.874236 | 7.817e-09
2018-02-09 11:44 | 209436.4 | 1200.0001 | 2 | 29 | 4.18405 | 4.890087 | 1.629174 | 2.399e-09 | 6.55334 | 7.817e-09
2018-02-09 11:46 | 209556.4 | 1320.0001 | 2 | 29 | 4.200422 | 4.452059 | 1.787864 | 2.399e-09 | 7.219313 | 7.817e-09
2018-02-09 11:48 | 209676.4 | 1440.0001 | 2 | 29 | 4.200399 | 3.785595 | 1.924915 | 2.399e-09 | 7.79498 | 7.817e-09
2018-02-09 11:50 | 209783 | 1546.5807 | 2 | 29 | 4.200408 | 3.259993 | 2.029042 | 2.399e-09 | 8.232355 | 7.817e-09
2018-02-09 11:52 | 209903 | 120.0017 | 3 | 29 | 4.22965 | 3.259865 | 2.137257 | 2.751e-09 | 8.688382 | 9.253e-09
2018-02-09 11:54 | 210023 | 240.001 | 3 | 29 | 4.263231 | 3.259859 | 2.245912 | 2.751e-09 | 9.149757 | 9.253e-09
2018-02-09 11:56 | 210143 | 360.001 | 3 | 29 | 4.299024 | 3.259832 | 2.354561 | 2.751e-09 | 9.614875 | 9.253e-09
2018-02-09 11:58 | 210263 | 480.0017 | 3 | 29 | 4.336672 | 3.259886 | 2.463223 | 2.751e-09 | 10.08405 | 9.253e-09
2018-02-09 12:00 | 210383 | 600.0004 | 3 | 29 | 4.375832 | 3.259918 | 2.571872 | 2.751e-09 | 10.55734 | 9.253e-09
2018-02-09 12:02 | 210503 | 720.0034 | 3 | 29 | 4.400407 | 2.962307 | 2.678465 | 2.751e-09 | 11.02557 | 9.253e-09
2018-02-09 12:04 | 210623 | 840.0002 | 3 | 29 | 4.400402 | 2.410931 | 2.767569 | 2.751e-09 | 11.41766 | 9.253e-09
2018-02-09 12:06 | 210743 | 960.0011 | 3 | 29 | 4.400388 | 1.983501 | 2.840522 | 2.751e-09 | 11.73869 | 9.253e-09
2018-02-09 12:08 | 210863 | 1080.0025 | 3 | 29 | 4.400359 | 1.645752 | 2.900797 | 2.751e-09 | 12.00392 | 9.253e-09
2018-02-09 12:10 | 210983 | 1200.0005 | 3 | 29 | 4.400365 | 1.377838 | 2.951029 | 2.751e-09 | 12.22496 | 9.253e-09
2018-02-09 12:12 | 211103 | 1320.0002 | 3 | 29 | 4.400362 | 1.163708 | 2.993254 | 2.751e-09 | 12.41076 | 9.253e-09
2018-02-09 12:14 | 211223 | 1440.001 | 3 | 29 | 4.400351 | 0.9898663 | 3.029047 | 2.751e-09 | 12.56826 | 9.253e-09
2018-02-09 12:16 | 211343 | 1560.0001 | 3 | 29 | 4.400373 | 0.8493805 | 3.059621 | 2.751e-09 | 12.7028 | 9.253e-09
2018-02-09 12:18 | 211463 | 1680.0002 | 3 | 29 | 4.400333 | 0.7320251 | 3.085916 | 2.751e-09 | 12.81851 | 9.253e-09
2018-02-09 12:20 | 211561.7 | 1778.7414 | 3 | 29 | 4.40035 | 0.6519985 | 3.104873 | 2.751e-09 | 12.90193 | 9.253e-09
2018-02-09 12:22 | 211681.8 | 120.0016 | 4 | 29 | 4.360132 | 0 | 3.104873 | 2.751e-09 | 12.90193 | 9.253e-09
2018-02-09 12:24 | 211801.8 | 240.0007 | 4 | 29 | 4.357089 | 0 | 3.104873 | 2.751e-09 | 12.90193 | 9.253e-09
2018-02-09 12:25 | 211861.8 | 300.0006 | 4 | 29 | 4.356145 | 0 | 3.104873 | 2.751e-09 | 12.90193 | 9.253e-09
2018-02-09 12:27 | 211981.9 | 120.0002 | 5 | 29 | 4.14406 | -3.259957 | 3.104873 | 0.1086534 | 12.90193 | 0.4533271
2018-02-09 12:29 | 212101.9 | 240.0026 | 5 | 29 | 4.101748 | -3.259909 | 3.104873 | 0.2173105 | 12.90193 | 0.9012893
2018-02-09 12:31 | 212221.9 | 360.0002 | 5 | 29 | 4.06034 | -3.259915 | 3.104873 | 0.3259678 | 12.90193 | 1.344721
2018-02-09 12:33 | 212341.9 | 480.0002 | 5 | 29 | 4.019236 | -3.259888 | 3.104873 | 0.4346204 | 12.90193 | 1.783651
2018-02-09 12:35 | 212461.9 | 600.0018 | 5 | 29 | 3.978728 | -3.259839 | 3.104873 | 0.5432826 | 12.90193 | 2.218182
2018-02-09 12:37 | 212581.9 | 720.001 | 5 | 29 | 3.939231 | -3.259871 | 3.104873 | 0.6519396 | 12.90193 | 2.648342
2018-02-09 12:39 | 212701.9 | 840.0002 | 5 | 29 | 3.901248 | -3.259877 | 3.104873 | 0.7605951 | 12.90193 | 3.074281
2018-02-09 12:41 | 212821.9 | 960.0002 | 5 | 29 | 3.865228 | -3.25997 | 3.104873 | 0.8692225 | 12.90193 | 3.496089
2018-02-09 12:43 | 212941.9 | 1080.0002 | 5 | 29 | 3.831383 | -3.259984 | 3.104873 | 0.9779043 | 12.90193 | 3.91431
2018-02-09 12:45 | 213061.9 | 1200.001 | 5 | 29 | 3.799731 | -3.259989 | 3.104873 | 1.086565 | 12.90193 | 4.32889
2018-02-09 12:47 | 213181.9 | 1320.001 | 5 | 29 | 3.769807 | -3.260219 | 3.104873 | 1.195217 | 12.90193 | 4.740085
2018-02-09 12:49 | 213301.9 | 1440.0018 | 5 | 29 | 3.741886 | -3.259858 | 3.104873 | 1.303877 | 12.90193 | 5.148183
2018-02-09 12:51 | 213421.9 | 1560.001 | 5 | 29 | 3.71553 | -3.259936 | 3.104873 | 1.412527 | 12.90193 | 5.553291
2018-02-09 12:53 | 213541.9 | 1680.001 | 5 | 29 | 3.690822 | -3.259841 | 3.104873 | 1.521187 | 12.90193 | 5.955664
2018-02-09 12:55 | 213661.9 | 1800.0018 | 5 | 29 | 3.667923 | -3.260102 | 3.104873 | 1.62984 | 12.90193 | 6.355423
2018-02-09 12:57 | 213781.9 | 1920 | 5 | 29 | 3.646906 | -3.260058 | 3.104873 | 1.738494 | 12.90193 | 6.752798
2018-02-09 12:59 | 213901.9 | 2040.001 | 5 | 29 | 3.627868 | -3.259995 | 3.104873 | 1.84715 | 12.90193 | 7.148006
2018-02-09 13:01 | 214021.9 | 2160.0004 | 5 | 29 | 3.610545 | -3.259984 | 3.104873 | 1.955804 | 12.90193 | 7.541231
2018-02-09 13:03 | 214141.9 | 2280.001 | 5 | 29 | 3.594214 | -3.260039 | 3.104873 | 2.064457 | 12.90193 | 7.932635
2018-02-09 13:05 | 214261.9 | 2400.0002 | 5 | 29 | 3.578163 | -3.259795 | 3.104873 | 2.1731 | 12.90193 | 8.32225
2018-02-09 13:07 | 214381.9 | 2520.0002 | 5 | 29 | 3.561818 | -3.259761 | 3.104873 | 2.281768 | 12.90193 | 8.710196
2018-02-09 13:09 | 214501.9 | 2640.001 | 5 | 29 | 3.545287 | -3.259907 | 3.104873 | 2.390422 | 12.90193 | 9.096308
2018-02-09 13:11 | 214621.9 | 2760.001 | 5 | 29 | 3.527395 | -3.260262 | 3.104873 | 2.499074 | 12.90193 | 9.480562
2018-02-09 13:13 | 214741.9 | 2880.001 | 5 | 29 | 3.504544 | -3.259938 | 3.104873 | 2.607727 | 12.90193 | 9.862651
2018-02-09 13:15 | 214861.9 | 3000.001 | 5 | 29 | 3.474131 | -3.259947 | 3.104873 | 2.716383 | 12.90193 | 10.24186
2018-02-09 13:17 | 214981.9 | 3120.001 | 5 | 29 | 3.433543 | -3.259936 | 3.104873 | 2.825034 | 12.90193 | 10.61723
2018-02-09 13:19 | 215101.9 | 3240.001 | 5 | 29 | 3.374511 | -3.259995 | 3.104873 | 2.933683 | 12.90193 | 10.98735
2018-02-09 13:21 | 215221.9 | 3360.0012 | 5 | 29 | 3.239114 | -3.259896 | 3.104873 | 3.042336 | 12.90193 | 11.34809
2018-02-09 13:22 | 215287.6 | 3425.7384 | 5 | 29 | 2.999969 | -3.259961 | 3.104873 | 3.101857 | 12.90193 | 11.53513
2018-02-09 13:24 | 215407.7 | 120.0008 | 6 | 29 | 3.241349 | 0 | 3.104873 | 3.101857 | 12.90193 | 11.53513
2018-02-09 13:26 | 215527.7 | 240.0003 | 6 | 29 | 3.253717 | 0 | 3.104873 | 3.101857 | 12.90193 | 11.53513
2018-02-09 13:27 | 215587.7 | 300.0022 | 6 | 29 | 3.258019 | 0 | 3.104873 | 3.101857 | 12.90193 | 11.53513
2018-02-09 13:27 | 215587.7 | 0.0025 | 7 | 30 | 3.258015 | 0 | 0 | 0 | 0 | 0
2018-02-09 13:29 | 215707.7 | 120.0002 | 2 | 30 | 3.894079 | 4.890137 | 0.162287 | 2.266e-09 | 0.610028 | 7.384e-09
2018-02-09 13:31 | 215827.8 | 240.0018 | 2 | 30 | 3.948555 | 4.890047 | 0.3252752 | 2.266e-09 | 1.249957 | 7.384e-09
2018-02-09 13:33 | 215947.7 | 360.0002 | 2 | 30 | 3.98494 | 4.890213 | 0.4882599 | 2.266e-09 | 1.896545 | 7.384e-09
2018-02-09 13:35 | 216067.8 | 480.001 | 2 | 30 | 4.015957 | 4.890158 | 0.6512511 | 2.266e-09 | 2.548645 | 7.384e-09
2018-02-09 13:37 | 216187.8 | 600.001 | 2 | 30 | 4.043282 | 4.88998 | 0.8142323 | 2.266e-09 | 3.20545 | 7.384e-09
2018-02-09 13:39 | 216307.8 | 720.0018 | 2 | 30 | 4.067744 | 4.890121 | 0.9772227 | 2.266e-09 | 3.866487 | 7.384e-09
2018-02-09 13:41 | 216427.7 | 840.0004 | 2 | 30 | 4.091559 | 4.890123 | 1.140205 | 2.266e-09 | 4.531374 | 7.384e-09
2018-02-09 13:43 | 216547.8 | 960.0019 | 2 | 30 | 4.118597 | 4.890011 | 1.303196 | 2.266e-09 | 5.200409 | 7.384e-09
2018-02-09 13:45 | 216667.7 | 1080.0002 | 2 | 30 | 4.14962 | 4.890123 | 1.466174 | 2.266e-09 | 5.874126 | 7.384e-09
2018-02-09 13:47 | 216787.8 | 1200.0019 | 2 | 30 | 4.184076 | 4.890036 | 1.629167 | 2.266e-09 | 6.55325 | 7.384e-09
2018-02-09 13:49 | 216907.8 | 1320.0019 | 2 | 30 | 4.200409 | 4.450289 | 1.78783 | 2.266e-09 | 7.219109 | 7.384e-09
2018-02-09 13:51 | 217027.8 | 1440.0019 | 2 | 30 | 4.200399 | 3.783804 | 1.924813 | 2.266e-09 | 7.794494 | 7.384e-09
2018-02-09 13:53 | 217133.7 | 1545.9816 | 2 | 30 | 4.200389 | 3.259977 | 2.028337 | 2.266e-09 | 8.229336 | 7.384e-09
2018-02-09 13:55 | 217253.7 | 120.0003 | 3 | 30 | 4.229617 | 3.259859 | 2.136546 | 2.266e-09 | 8.685332 | 7.384e-09
2018-02-09 13:57 | 217373.7 | 240.0003 | 3 | 30 | 4.263194 | 3.259861 | 2.245199 | 2.266e-09 | 9.146692 | 7.384e-09
2018-02-09 13:59 | 217493.7 | 360.0019 | 3 | 30 | 4.299029 | 3.259859 | 2.353854 | 2.266e-09 | 9.611838 | 7.384e-09
2018-02-09 14:01 | 217613.7 | 480.0026 | 3 | 30 | 4.336777 | 3.259863 | 2.462508 | 2.266e-09 | 10.08098 | 7.384e-09
2018-02-09 14:03 | 217733.7 | 600.0003 | 3 | 30 | 4.375989 | 3.259855 | 2.571157 | 2.266e-09 | 10.55429 | 7.384e-09
2018-02-09 14:05 | 217853.7 | 720.0018 | 3 | 30 | 4.400387 | 2.958843 | 2.6777 | 2.266e-09 | 11.02231 | 7.384e-09
2018-02-09 14:07 | 217973.7 | 840.0019 | 3 | 30 | 4.4004 | 2.408623 | 2.76671 | 2.266e-09 | 11.41399 | 7.384e-09
2018-02-09 14:09 | 218093.7 | 960.0003 | 3 | 30 | 4.400418 | 1.982225 | 2.839587 | 2.266e-09 | 11.73468 | 7.384e-09
2018-02-09 14:11 | 218213.7 | 1080.0003 | 3 | 30 | 4.400368 | 1.644325 | 2.899799 | 2.266e-09 | 11.99963 | 7.384e-09
2018-02-09 14:13 | 218333.7 | 1200.0011 | 3 | 30 | 4.400369 | 1.376623 | 2.949982 | 2.266e-09 | 12.22046 | 7.384e-09
2018-02-09 14:15 | 218453.7 | 1320.0011 | 3 | 30 | 4.400373 | 1.162554 | 2.992167 | 2.266e-09 | 12.40609 | 7.384e-09
2018-02-09 14:17 | 218573.7 | 1440.0027 | 3 | 30 | 4.400351 | 0.9894238 | 3.027927 | 2.266e-09 | 12.56344 | 7.384e-09
2018-02-09 14:19 | 218693.7 | 1560.0002 | 3 | 30 | 4.400352 | 0.848568 | 3.058472 | 2.266e-09 | 12.69785 | 7.384e-09
2018-02-09 14:21 | 218813.7 | 1680.0003 | 3 | 30 | 4.400335 | 0.7315693 | 3.084749 | 2.266e-09 | 12.81348 | 7.384e-09
2018-02-09 14:22 | 218911.7 | 1777.9159 | 3 | 30 | 4.400354 | 0.6519928 | 3.103545 | 2.266e-09 | 12.89619 | 7.384e-09
2018-02-09 14:24 | 219031.7 | 119.9999 | 4 | 30 | 4.360104 | 0 | 3.103545 | 2.266e-09 | 12.89619 | 7.384e-09
2018-02-09 14:26 | 219151.7 | 240.0007 | 4 | 30 | 4.357053 | 0 | 3.103545 | 2.266e-09 | 12.89619 | 7.384e-09
2018-02-09 14:27 | 219211.7 | 300.0021 | 4 | 30 | 4.356097 | 0 | 3.103545 | 2.266e-09 | 12.89619 | 7.384e-09
2018-02-09 14:29 | 219331.8 | 120.0003 | 5 | 30 | 4.14376 | -3.259961 | 3.103545 | 0.1086521 | 12.89619 | 0.4532914
2018-02-09 14:31 | 219451.8 | 240.001 | 5 | 30 | 4.101447 | -3.259999 | 3.103545 | 0.2173083 | 12.89619 | 0.9012179
2018-02-09 14:33 | 219571.8 | 360.0001 | 5 | 30 | 4.060028 | -3.259919 | 3.103545 | 0.3259647 | 12.89619 | 1.344614
2018-02-09 14:35 | 219691.8 | 480.0018 | 5 | 30 | 4.018931 | -3.25986 | 3.103545 | 0.4346234 | 12.89619 | 1.783536
2018-02-09 14:37 | 219811.8 | 600.0002 | 5 | 30 | 3.978426 | -3.259864 | 3.103545 | 0.5432771 | 12.89619 | 2.218001
2018-02-09 14:39 | 219931.8 | 720.0002 | 5 | 30 | 3.938947 | -3.259886 | 3.103545 | 0.6519322 | 12.89619 | 2.648122
2018-02-09 14:41 | 220051.8 | 840.0002 | 5 | 30 | 3.901002 | -3.259907 | 3.103545 | 0.7605854 | 12.89619 | 3.074024
2018-02-09 14:43 | 220171.8 | 960.0026 | 5 | 30 | 3.864976 | -3.259953 | 3.103545 | 0.8692411 | 12.89619 | 3.495914
2018-02-09 14:45 | 220291.8 | 1080.0018 | 5 | 30 | 3.831147 | -3.259883 | 3.103545 | 0.9778989 | 12.89619 | 3.914015
2018-02-09 14:47 | 220411.8 | 1200.001 | 5 | 30 | 3.799489 | -3.259912 | 3.103545 | 1.086555 | 12.89619 | 4.328553
2018-02-09 14:49 | 220531.8 | 1320.001 | 5 | 30 | 3.76984 | -3.259976 | 3.103545 | 1.195213 | 12.89619 | 4.73977
2018-02-09 14:51 | 220651.8 | 1440.0018 | 5 | 30 | 3.741901 | -3.259898 | 3.103545 | 1.303868 | 12.89619 | 5.147851
2018-02-09 14:53 | 220771.8 | 1560.0008 | 5 | 30 | 3.715528 | -3.259883 | 3.103545 | 1.41252 | 12.89619 | 5.552969
2018-02-09 14:55 | 220891.8 | 1680.0007 | 5 | 30 | 3.690825 | -3.259912 | 3.103545 | 1.521178 | 12.89619 | 5.955333
2018-02-09 14:57 | 221011.8 | 1800.0026 | 5 | 30 | 3.667933 | -3.259951 | 3.103545 | 1.629838 | 12.89619 | 6.355115
2018-02-09 14:59 | 221131.8 | 1920.0018 | 5 | 30 | 3.646908 | -3.259893 | 3.103545 | 1.738492 | 12.89619 | 6.752491
2018-02-09 15:01 | 221251.8 | 2040.0018 | 5 | 30 | 3.627847 | -3.260273 | 3.103545 | 1.847147 | 12.89619 | 7.147694
2018-02-09 15:03 | 221371.8 | 2160.0001 | 5 | 30 | 3.610508 | -3.260008 | 3.103545 | 1.955801 | 12.89619 | 7.540924
2018-02-09 15:05 | 221491.8 | 2280.0002 | 5 | 30 | 3.594209 | -3.259915 | 3.103545 | 2.064459 | 12.89619 | 7.932342
2018-02-09 15:07 | 221611.8 | 2400.001 | 5 | 30 | 3.578106 | -3.259822 | 3.103545 | 2.173113 | 12.89619 | 8.321994
2018-02-09 15:09 | 221731.8 | 2520.001 | 5 | 30 | 3.561765 | -3.260029 | 3.103545 | 2.281767 | 12.89619 | 8.709884
2018-02-09 15:11 | 221851.8 | 2640.0002 | 5 | 30 | 3.545207 | -3.2599 | 3.103545 | 2.390424 | 12.89619 | 9.095997
2018-02-09 15:13 | 221971.8 | 2760.0018 | 5 | 30 | 3.527313 | -3.259898 | 3.103545 | 2.499082 | 12.89619 | 9.480266
2018-02-09 15:15 | 222091.8 | 2880.0018 | 5 | 30 | 3.504433 | -3.259982 | 3.103545 | 2.607733 | 12.89619 | 9.86234
2018-02-09 15:17 | 222211.8 | 3000.001 | 5 | 30 | 3.474016 | -3.259963 | 3.103545 | 2.716387 | 12.89619 | 10.24153
2018-02-09 15:19 | 222331.8 | 3120.0018 | 5 | 30 | 3.433437 | -3.260168 | 3.103545 | 2.825041 | 12.89619 | 10.61689
2018-02-09 15:21 | 222451.8 | 3240.001 | 5 | 30 | 3.374365 | -3.259926 | 3.103545 | 2.933696 | 12.89619 | 10.98703
2018-02-09 15:23 | 222571.8 | 3360.001 | 5 | 30 | 3.238538 | -3.259949 | 3.103545 | 3.042349 | 12.89619 | 11.34774
2018-02-09 15:24 | 222637.2 | 3425.3959 | 5 | 30 | 2.999997 | -3.259917 | 3.103545 | 3.101558 | 12.89619 | 11.53378
2018-02-09 15:26 | 222757.2 | 120.0001 | 6 | 30 | 3.240939 | 0 | 3.103545 | 3.101564 | 12.89619 | 11.53379
2018-02-09 15:28 | 222877.2 | 240.0001 | 6 | 30 | 3.25334 | 0 | 3.103545 | 3.101564 | 12.89619 | 11.53379
2018-02-09 15:29 | 222937.2 | 300.0046 | 6 | 30 | 3.257687 | 0 | 3.103545 | 3.101564 | 12.89619 | 11.53379
2018-02-09 15:29 | 222937.3 | 0.0048 | 7 | 31 | 3.25778 | 0 | 0 | 0 | 0 | 0
2018-02-09 15:31 | 223057.3 | 120.0019 | 2 | 31 | 3.893459 | 4.890186 | 0.1622996 | 1.31e-09 | 0.6099745 | 4.267e-09
2018-02-09 15:33 | 223177.3 | 240.0011 | 2 | 31 | 3.947992 | 4.890057 | 0.3252799 | 1.31e-09 | 1.249775 | 4.267e-09
2018-02-09 15:35 | 223297.3 | 360.0002 | 2 | 31 | 3.984336 | 4.889948 | 0.4882639 | 1.31e-09 | 1.896268 | 4.267e-09
2018-02-09 15:37 | 223417.3 | 480.0027 | 2 | 31 | 4.015353 | 4.890003 | 0.6512498 | 1.31e-09 | 2.548248 | 4.267e-09
2018-02-09 15:39 | 223537.3 | 600.0002 | 2 | 31 | 4.042755 | 4.889944 | 0.8142292 | 1.31e-09 | 3.204954 | 4.267e-09
2018-02-09 15:41 | 223657.3 | 720.0011 | 2 | 31 | 4.067288 | 4.890026 | 0.977221 | 1.31e-09 | 3.865917 | 4.267e-09
2018-02-09 15:43 | 223777.3 | 840.0003 | 2 | 31 | 4.091233 | 4.890043 | 1.140205 | 1.31e-09 | 4.530749 | 4.267e-09
2018-02-09 15:45 | 223897.3 | 960.0011 | 2 | 31 | 4.118306 | 4.890041 | 1.303187 | 1.31e-09 | 5.1997 | 4.267e-09
2018-02-09 15:47 | 224017.3 | 1080.0011 | 2 | 31 | 4.149396 | 4.889992 | 1.466168 | 1.31e-09 | 5.873386 | 4.267e-09
2018-02-09 15:49 | 224137.3 | 1200.0002 | 2 | 31 | 4.183896 | 4.890078 | 1.629146 | 1.31e-09 | 6.55241 | 4.267e-09
2018-02-09 15:51 | 224257.3 | 1320.0011 | 2 | 31 | 4.200389 | 4.447464 | 1.787833 | 1.31e-09 | 7.218358 | 4.267e-09
2018-02-09 15:53 | 224377.3 | 1440.0003 | 2 | 31 | 4.200402 | 3.762028 | 1.924343 | 1.31e-09 | 7.791757 | 4.267e-09
2018-02-09 15:55 | 224479.3 | 1542.004 | 2 | 31 | 4.200398 | 3.259996 | 2.023669 | 1.31e-09 | 8.208964 | 4.267e-09
2018-02-09 15:57 | 224599.4 | 120.0011 | 3 | 31 | 4.229558 | 3.259884 | 2.131881 | 1.31e-09 | 8.664968 | 4.267e-09
2018-02-09 15:59 | 224719.4 | 240.0019 | 3 | 31 | 4.263089 | 3.260178 | 2.240531 | 1.31e-09 | 9.12631 | 4.267e-09
2018-02-09 16:01 | 224839.4 | 360.0011 | 3 | 31 | 4.298804 | 3.259825 | 2.349188 | 1.31e-09 | 9.591445 | 4.267e-09
2018-02-09 16:03 | 224959.4 | 480.0011 | 3 | 31 | 4.336439 | 3.259781 | 2.457841 | 1.31e-09 | 10.06056 | 4.267e-09
2018-02-09 16:05 | 225079.4 | 600.0019 | 3 | 31 | 4.375558 | 3.259909 | 2.566493 | 1.31e-09 | 10.53383 | 4.267e-09
2018-02-09 16:07 | 225199.4 | 720.0011 | 3 | 31 | 4.400415 | 2.968578 | 2.67316 | 1.31e-09 | 11.00237 | 4.267e-09
2018-02-09 16:09 | 225319.4 | 840.0027 | 3 | 31 | 4.400395 | 2.41799 | 2.76249 | 1.31e-09 | 11.39546 | 4.267e-09
2018-02-09 16:11 | 225439.4 | 960.0019 | 3 | 31 | 4.400368 | 1.990461 | 2.835684 | 1.31e-09 | 11.71754 | 4.267e-09
2018-02-09 16:13 | 225559.4 | 1080.0019 | 3 | 31 | 4.400388 | 1.653078 | 2.896199 | 1.31e-09 | 11.98383 | 4.267e-09
2018-02-09 16:15 | 225679.4 | 1200.0003 | 3 | 31 | 4.400376 | 1.384556 | 2.946656 | 1.31e-09 | 12.20586 | 4.267e-09
2018-02-09 16:17 | 225799.4 | 1320.0018 | 3 | 31 | 4.400361 | 1.169271 | 2.98909 | 1.31e-09 | 12.39258 | 4.267e-09
2018-02-09 16:19 | 225919.4 | 1440.0018 | 3 | 31 | 4.400378 | 0.9958534 | 3.02507 | 1.31e-09 | 12.55091 | 4.267e-09
2018-02-09 16:21 | 226039.4 | 1560.001 | 3 | 31 | 4.400356 | 0.8533821 | 3.055809 | 1.31e-09 | 12.68617 | 4.267e-09
2018-02-09 16:23 | 226159.4 | 1680.0017 | 3 | 31 | 4.400365 | 0.7375107 | 3.082255 | 1.31e-09 | 12.80254 | 4.267e-09
2018-02-09 16:25 | 226262.7 | 1783.3423 | 3 | 31 | 4.400338 | 0.6519928 | 3.102159 | 1.31e-09 | 12.89013 | 4.267e-09
2018-02-09 16:27 | 226382.7 | 120.0025 | 4 | 31 | 4.360006 | 0 | 3.102159 | 1.31e-09 | 12.89013 | 4.267e-09
2018-02-09 16:29 | 226502.7 | 240.0001 | 4 | 31 | 4.356944 | 0 | 3.102159 | 1.31e-09 | 12.89013 | 4.267e-09
2018-02-09 16:30 | 226562.7 | 300.0047 | 4 | 31 | 4.355998 | 0 | 3.102159 | 1.31e-09 | 12.89013 | 4.267e-09
2018-02-09 16:32 | 226682.8 | 120.0002 | 5 | 31 | 4.143333 | -3.260125 | 3.102159 | 0.108652 | 12.89013 | 0.4532454
2018-02-09 16:34 | 226802.8 | 240.0019 | 5 | 31 | 4.101042 | -3.25989 | 3.102159 | 0.2173062 | 12.89013 | 0.9011192
2018-02-09 16:36 | 226922.8 | 360.0002 | 5 | 31 | 4.059646 | -3.259893 | 3.102159 | 0.3259668 | 12.89013 | 1.34449
2018-02-09 16:38 | 227042.8 | 480.0008 | 5 | 31 | 4.018555 | -3.259879 | 3.102159 | 0.4346203 | 12.89013 | 1.783348
2018-02-09 16:40 | 227162.8 | 600.0019 | 5 | 31 | 3.978029 | -3.259813 | 3.102159 | 0.5432783 | 12.89013 | 2.217788
2018-02-09 16:42 | 227282.8 | 720.0019 | 5 | 31 | 3.938534 | -3.259954 | 3.102159 | 0.6519338 | 12.89013 | 2.647865
2018-02-09 16:44 | 227402.8 | 840.0011 | 5 | 31 | 3.900579 | -3.259818 | 3.102159 | 0.7605908 | 12.89013 | 3.073735
2018-02-09 16:46 | 227522.8 | 960.0002 | 5 | 31 | 3.864519 | -3.260064 | 3.102159 | 0.8692384 | 12.89013 | 3.495545
2018-02-09 16:48 | 227642.8 | 1080.001 | 5 | 31 | 3.830699 | -3.259851 | 3.102159 | 0.9779043 | 12.89013 | 3.913629
2018-02-09 16:50 | 227762.8 | 1200.0002 | 5 | 31 | 3.799061 | -3.259923 | 3.102159 | 1.086559 | 12.89013 | 4.328112
2018-02-09 16:52 | 227882.8 | 1320.0002 | 5 | 31 | 3.769385 | -3.259902 | 3.102159 | 1.195214 | 12.89013 | 4.739273
2018-02-09 16:54 | 228002.8 | 1440.002 | 5 | 31 | 3.741441 | -3.259851 | 3.102159 | 1.303875 | 12.89013 | 5.147322
2018-02-09 16:56 | 228122.8 | 1560.0003 | 5 | 31 | 3.715082 | -3.259827 | 3.102159 | 1.412528 | 12.89013 | 5.552398
2018-02-09 16:58 | 228242.8 | 1680.0011 | 5 | 31 | 3.690364 | -3.259963 | 3.102159 | 1.521178 | 12.89013 | 5.954681
2018-02-09 17:00 | 228362.8 | 1800.001 | 5 | 31 | 3.667467 | -3.2599 | 3.102159 | 1.62984 | 12.89013 | 6.354423
2018-02-09 17:02 | 228482.8 | 1920.0011 | 5 | 31 | 3.64646 | -3.259811 | 3.102159 | 1.738498 | 12.89013 | 6.751761
2018-02-09 17:04 | 228602.8 | 2040.0012 | 5 | 31 | 3.627397 | -3.259879 | 3.102159 | 1.847157 | 12.89013 | 7.146932
2018-02-09 17:06 | 228722.8 | 2160.0004 | 5 | 31 | 3.610041 | -3.259909 | 3.102159 | 1.955814 | 12.89013 | 7.540117
2018-02-09 17:08 | 228842.8 | 2280.0004 | 5 | 31 | 3.593728 | -3.259843 | 3.102159 | 2.064467 | 12.89013 | 7.931466
2018-02-09 17:10 | 228962.8 | 2400.002 | 5 | 31 | 3.57766 | -3.260256 | 3.102159 | 2.173125 | 12.89013 | 8.321084
2018-02-09 17:12 | 229082.8 | 2520.0004 | 5 | 31 | 3.561309 | -3.260153 | 3.102159 | 2.281776 | 12.89013 | 8.708915
2018-02-09 17:14 | 229202.8 | 2640.0004 | 5 | 31 | 3.544768 | -3.259875 | 3.102159 | 2.390426 | 12.89013 | 9.094956
2018-02-09 17:16 | 229322.8 | 2760.0004 | 5 | 31 | 3.526862 | -3.259892 | 3.102159 | 2.499092 | 12.89013 | 9.479206
2018-02-09 17:18 | 229442.8 | 2880.0013 | 5 | 31 | 3.503904 | -3.259871 | 3.102159 | 2.607745 | 12.89013 | 9.86123
2018-02-09 17:20 | 229562.8 | 3000.0005 | 5 | 31 | 3.473371 | -3.259886 | 3.102159 | 2.7164 | 12.89013 | 10.24036
2018-02-09 17:22 | 229682.8 | 3120.0004 | 5 | 31 | 3.432581 | -3.259954 | 3.102159 | 2.825049 | 12.89013 | 10.61563
2018-02-09 17:24 | 229802.8 | 3240.0012 | 5 | 31 | 3.372931 | -3.259978 | 3.102159 | 2.933698 | 12.89013 | 10.98562
2018-02-09 17:26 | 229922.8 | 3360.0004 | 5 | 31 | 3.234527 | -3.26001 | 3.102159 | 3.042354 | 12.89013 | 11.34609
2018-02-09 17:27 | 229986.5 | 3423.685 | 5 | 31 | 2.999962 | -3.259984 | 3.102159 | 3.100015 | 12.89013 | 11.5271
2018-02-09 17:29 | 230106.6 | 120.0001 | 6 | 31 | 3.242237 | 0 | 3.102159 | 3.100015 | 12.89013 | 11.5271
2018-02-09 17:31 | 230226.6 | 240.0016 | 6 | 31 | 3.254678 | 0 | 3.102159 | 3.100015 | 12.89013 | 11.5271
2018-02-09 17:32 | 230286.6 | 300.0046 | 6 | 31 | 3.259025 | 0 | 3.102159 | 3.100015 | 12.89013 | 11.5271
2018-02-09 17:32 | 230286.6 | 0.0025 | 7 | 32 | 3.258969 | 0 | 0 | 0 | 0 | 0
2018-02-09 17:34 | 230406.7 | 120.001 | 2 | 32 | 3.894821 | 4.890137 | 0.1623008 | 1.435e-09 | 0.6102297 | 4.677e-09
2018-02-09 17:36 | 230526.7 | 240.0002 | 2 | 32 | 3.949093 | 4.890167 | 0.3252785 | 1.435e-09 | 1.250214 | 4.677e-09
2018-02-09 17:38 | 230646.7 | 360.001 | 2 | 32 | 3.985459 | 4.890104 | 0.4882656 | 1.435e-09 | 1.896901 | 4.677e-09
2018-02-09 17:40 | 230766.7 | 480.0002 | 2 | 32 | 4.016436 | 4.890139 | 0.6512524 | 1.435e-09 | 2.549063 | 4.677e-09
2018-02-09 17:42 | 230886.7 | 600.0002 | 2 | 32 | 4.043781 | 4.890064 | 0.8142326 | 1.435e-09 | 3.205946 | 4.677e-09
2018-02-09 17:44 | 231006.7 | 720.0026 | 2 | 32 | 4.068232 | 4.890173 | 0.9772273 | 1.435e-09 | 3.86708 | 4.677e-09
2018-02-09 17:46 | 231126.7 | 840.0026 | 2 | 32 | 4.092072 | 4.890179 | 1.140213 | 1.435e-09 | 4.532064 | 4.677e-09
2018-02-09 17:48 | 231246.7 | 960.0002 | 2 | 32 | 4.119149 | 4.890007 | 1.303194 | 1.435e-09 | 5.201146 | 4.677e-09
2018-02-09 17:50 | 231366.7 | 1080.0002 | 2 | 32 | 4.15018 | 4.890152 | 1.466189 | 1.435e-09 | 5.875025 | 4.677e-09
2018-02-09 17:52 | 231486.7 | 1200.0001 | 2 | 32 | 4.184686 | 4.890005 | 1.629173 | 1.435e-09 | 6.554204 | 4.677e-09
2018-02-09 17:54 | 231606.7 | 1320.0011 | 2 | 32 | 4.200402 | 4.438753 | 1.787598 | 1.435e-09 | 7.21911 | 4.677e-09
2018-02-09 17:56 | 231726.7 | 1440.0018 | 2 | 32 | 4.2004 | 3.774239 | 1.924254 | 1.435e-09 | 7.79312 | 4.677e-09
2018-02-09 17:58 | 231830.9 | 1544.2888 | 2 | 32 | 4.200397 | 3.259991 | 2.026 | 1.435e-09 | 8.220497 | 4.677e-09
2018-02-09 18:00 | 231951 | 120.0003 | 3 | 32 | 4.22962 | 3.260002 | 2.134222 | 1.435e-09 | 8.676547 | 4.677e-09
2018-02-09 18:02 | 232071 | 240.0013 | 3 | 32 | 4.263201 | 3.259941 | 2.242878 | 1.435e-09 | 9.137922 | 4.677e-09
2018-02-09 18:04 | 232191 | 360.0004 | 3 | 32 | 4.299047 | 3.259966 | 2.351531 | 1.435e-09 | 9.60306 | 4.677e-09
2018-02-09 18:06 | 232311 | 480.0004 | 3 | 32 | 4.33676 | 3.259958 | 2.460184 | 1.435e-09 | 10.0722 | 4.677e-09
2018-02-09 18:08 | 232431 | 600.0004 | 3 | 32 | 4.375967 | 3.259989 | 2.568838 | 1.435e-09 | 10.54553 | 4.677e-09
2018-02-09 18:10 | 232551 | 720.0004 | 3 | 32 | 4.400405 | 2.959778 | 2.675387 | 1.435e-09 | 11.01357 | 4.677e-09
2018-02-09 18:12 | 232671 | 840.0004 | 3 | 32 | 4.400392 | 2.409075 | 2.764419 | 1.435e-09 | 11.40535 | 4.677e-09
2018-02-09 18:14 | 232791 | 960.0012 | 3 | 32 | 4.400372 | 1.981916 | 2.837323 | 1.435e-09 | 11.72615 | 4.677e-09
2018-02-09 18:16 | 232911 | 1080.0012 | 3 | 32 | 4.400386 | 1.645206 | 2.897552 | 1.435e-09 | 11.99118 | 4.677e-09
2018-02-09 18:18 | 233031 | 1200.0004 | 3 | 32 | 4.400390625 | 1.377829 | 2.947752 | 1.435e-09 | 12.21209 | 4.677e-09
2018-02-09 18:20 | 233151 | 1320.0005 | 3 | 32 | 4.400387 | 1.163143 | 2.989959 | 1.435e-09 | 12.39781 | 4.677e-09
2018-02-09 18:22 | 233271 | 1440.0012 | 3 | 32 | 4.400365 | 0.9899616 | 3.025738 | 1.435e-09 | 12.55525 | 4.677e-09
2018-02-09 18:24 | 233391 | 1560.0003 | 3 | 32 | 4.400339 | 0.8488102 | 3.056304 | 1.435e-09 | 12.68975 | 4.677e-09
2018-02-09 18:26 | 233511 | 1680.0011 | 3 | 32 | 4.400325 | 0.7319374 | 3.082605 | 1.435e-09 | 12.80549 | 4.677e-09
2018-02-09 18:27 | 233609.6 | 1778.6633 | 3 | 32 | 4.40035 | 0.6519985 | 3.101547 | 1.435e-09 | 12.88884 | 4.677e-09
2018-02-09 18:29 | 233729.7 | 120.0007 | 4 | 32 | 4.360099 | 0 | 3.101549 | 1.435e-09 | 12.88885 | 4.677e-09
2018-02-09 18:31 | 233849.7 | 239.9999 | 4 | 32 | 4.357024 | 0 | 3.101549 | 1.435e-09 | 12.88885 | 4.677e-09
2018-02-09 18:32 | 233909.7 | 300.0037 | 4 | 32 | 4.35609 | 0 | 3.101549 | 1.435e-09 | 12.88885 | 4.677e-09
2018-02-09 18:34 | 234029.7 | 120.0009 | 5 | 32 | 4.143627 | -3.260014 | 3.101549 | 0.1086505 | 12.88885 | 0.4532689
2018-02-09 18:36 | 234149.7 | 240.0018 | 5 | 32 | 4.101322 | -3.259881 | 3.101549 | 0.217316 | 12.88885 | 0.9012203
2018-02-09 18:38 | 234269.7 | 360.0008 | 5 | 32 | 4.059896 | -3.259858 | 3.101549 | 0.3259749 | 12.88885 | 1.344613
2018-02-09 18:40 | 234389.7 | 480 | 5 | 32 | 4.0188 | -3.25998 | 3.101549 | 0.4346291 | 12.88885 | 1.783501
2018-02-09 18:42 | 234509.7 | 600.0009 | 5 | 32 | 3.978274 | -3.259909 | 3.101549 | 0.5432777 | 12.88885 | 2.21793
2018-02-09 18:44 | 234629.7 | 720.0001 | 5 | 32 | 3.938765 | -3.25982 | 3.101549 | 0.6519463 | 12.88885 | 2.648085
2018-02-09 18:46 | 234749.7 | 840.0001 | 5 | 32 | 3.900438 | -3.259896 | 3.101549 | 0.7606058 | 12.88885 | 3.073974
2018-02-09 18:48 | 234869.7 | 960.0017 | 5 | 32 | 3.864417 | -3.259892 | 3.101549 | 0.8692663 | 12.88885 | 3.495821
2018-02-09 18:50 | 234989.7 | 1080.001 | 5 | 32 | 3.830573 | -3.259932 | 3.101549 | 0.9779139 | 12.88885 | 3.913821
2018-02-09 18:52 | 235109.7 | 1200.0001 | 5 | 32 | 3.798912 | -3.260184 | 3.101549 | 1.086578 | 12.88885 | 4.32833
2018-02-09 18:54 | 235229.7 | 1320.0018 | 5 | 32 | 3.769255 | -3.259825 | 3.101549 | 1.195242 | 12.88885 | 4.739505
2018-02-09 18:56 | 235349.7 | 1440.001 | 5 | 32 | 3.741313 | -3.259932 | 3.101549 | 1.303887 | 12.88885 | 5.147484
2018-02-09 18:58 | 235469.7 | 1560.001 | 5 | 32 | 3.714958 | -3.259982 | 3.101549 | 1.412556 | 12.88885 | 5.552604
2018-02-09 19:00 | 235589.7 | 1680.0001 | 5 | 32 | 3.690253 | -3.259858 | 3.101549 | 1.521212 | 12.88885 | 5.954897
2018-02-09 19:02 | 235709.7 | 1800.0017 | 5 | 32 | 3.667367 | -3.259848 | 3.101549 | 1.629869 | 12.88885 | 6.354609
2018-02-09 19:04 | 235829.7 | 1920.0003 | 5 | 32 | 3.64636 | -3.25983 | 3.101549 | 1.738527 | 12.88885 | 6.751937
2018-02-09 19:06 | 235949.7 | 2040.001 | 5 | 32 | 3.627315 | -3.259841 | 3.101549 | 1.847177 | 12.88885 | 7.147062
2018-02-09 19:08 | 236069.7 | 2160.0001 | 5 | 32 | 3.609958 | -3.259893 | 3.101549 | 1.955816 | 12.88885 | 7.540174
2018-02-09 19:10 | 236189.7 | 2280.0014 | 5 | 32 | 3.593638 | -3.259858 | 3.101549 | 2.064495 | 12.88885 | 7.93161
2018-02-09 19:12 | 236309.7 | 2400.001 | 5 | 32 | 3.577526 | -3.259938 | 3.101549 | 2.173145 | 12.88885 | 8.321184
2018-02-09 19:14 | 236429.7 | 2520.0002 | 5 | 32 | 3.561141 | -3.259936 | 3.101549 | 2.28179 | 12.88885 | 8.708976
2018-02-09 19:16 | 236549.7 | 2640.0002 | 5 | 32 | 3.544558 | -3.259829 | 3.101549 | 2.390447 | 12.88885 | 9.095023
2018-02-09 19:18 | 236669.7 | 2760.001 | 5 | 32 | 3.526594 | -3.259896 | 3.101549 | 2.49911 | 12.88885 | 9.479234
2018-02-09 19:20 | 236789.7 | 2880.001 | 5 | 32 | 3.503519 | -3.259843 | 3.101549 | 2.607765 | 12.88885 | 9.86123
2018-02-09 19:22 | 236909.7 | 3000.0003 | 5 | 32 | 3.472875 | -3.259944 | 3.101549 | 2.716416 | 12.88885 | 10.2403
2018-02-09 19:24 | 237029.7 | 3120.0003 | 5 | 32 | 3.431897 | -3.259872 | 3.101549 | 2.82507 | 12.88885 | 10.61552
2018-02-09 19:26 | 237149.7 | 3240.0018 | 5 | 32 | 3.371763 | -3.259862 | 3.101549 | 2.933726 | 12.88885 | 10.98544
2018-02-09 19:28 | 237269.7 | 3360.0002 | 5 | 32 | 3.230863 | -3.259872 | 3.101549 | 3.042375 | 12.88885 | 11.34567
2018-02-09 19:29 | 237331.8 | 3422.056 | 5 | 32 | 2.999981 | -3.259947 | 3.101549 | 3.098566 | 12.88885 | 11.52192
2018-02-09 19:31 | 237451.9 | 120.0002 | 6 | 32 | 3.242579 | 0 | 3.101549 | 3.098566 | 12.88885 | 11.52192
2018-02-09 19:33 | 237571.9 | 240.0018 | 6 | 32 | 3.255074 | 0 | 3.101549 | 3.098566 | 12.88885 | 11.52192
2018-02-09 19:34 | 237631.9 | 300.0032 | 6 | 32 | 3.259446 | 0 | 3.101549 | 3.098566 | 12.88885 | 11.52192
2018-02-09 19:34 | 237631.9 | 0.0047 | 7 | 33 | 3.259484 | 0 | 0 | 0 | 0 | 0
2018-02-09 19:36 | 237751.9 | 120.001 | 2 | 33 | 3.895083 | 4.890116 | 0.162305 | 3.201e-09 | 0.6103041 | 1.0435e-08
2018-02-09 19:38 | 237871.9 | 240.0019 | 2 | 33 | 3.949327 | 4.890091 | 0.3252933 | 3.201e-09 | 1.250367 | 1.0435e-08
2018-02-09 19:40 | 237991.9 | 360.0002 | 2 | 33 | 3.985703 | 4.890116 | 0.4882771 | 3.201e-09 | 1.897078 | 1.0435e-08
2018-02-09 19:42 | 238111.9 | 480.0019 | 2 | 33 | 4.016722 | 4.890057 | 0.6512615 | 3.201e-09 | 2.549275 | 1.0435e-08
2018-02-09 19:44 | 238231.9 | 600.0019 | 2 | 33 | 4.044084 | 4.890186 | 0.814249 | 3.201e-09 | 3.206234 | 1.0435e-08
2018-02-09 19:46 | 238351.9 | 720.001 | 2 | 33 | 4.068534 | 4.890112 | 0.977234 | 3.201e-09 | 3.867377 | 1.0435e-08
2018-02-09 19:48 | 238471.9 | 840.0019 | 2 | 33 | 4.092435 | 4.890104 | 1.140218 | 3.201e-09 | 4.532407 | 1.0435e-08
2018-02-09 19:50 | 238591.9 | 960.0018 | 2 | 33 | 4.119518 | 4.890118 | 1.303211 | 3.201e-09 | 5.201598 | 1.0435e-08
2018-02-09 19:52 | 238711.9 | 1080.0011 | 2 | 33 | 4.150608 | 4.890097 | 1.466195 | 3.201e-09 | 5.8755 | 1.0435e-08
2018-02-09 19:54 | 238831.9 | 1200.0019 | 2 | 33 | 4.185124 | 4.88982 | 1.629177 | 3.201e-09 | 6.554739 | 1.0435e-08
2018-02-09 19:56 | 238951.9 | 1320.0019 | 2 | 33 | 4.200406 | 4.430927 | 1.78742 | 3.201e-09 | 7.218907 | 1.0435e-08
2018-02-09 19:58 | 239071.9 | 1440.001 | 2 | 33 | 4.200403 | 3.767834 | 1.923829 | 3.201e-09 | 7.791884 | 1.0435e-08
2018-02-09 20:00 | 239175.1 | 1543.1599 | 2 | 33 | 4.200385 | 3.259998 | 2.02438 | 3.201e-09 | 8.214239 | 1.0435e-08
2018-02-09 20:02 | 239295.1 | 120.0002 | 3 | 33 | 4.229591 | 3.25988 | 2.132598 | 3.201e-09 | 8.670269 | 1.0435e-08
2018-02-09 20:04 | 239415.1 | 240.0019 | 3 | 33 | 4.263199 | 3.25992 | 2.241251 | 3.201e-09 | 9.131632 | 1.0435e-08
2018-02-09 20:06 | 239535.1 | 360.0019 | 3 | 33 | 4.299041 | 3.259962 | 2.349904 | 3.201e-09 | 9.596766 | 1.0435e-08
2018-02-09 20:08 | 239655.1 | 480.002 | 3 | 33 | 4.336726 | 3.259897 | 2.458553 | 3.201e-09 | 10.06589 | 1.0435e-08
2018-02-09 20:10 | 239775.1 | 600.002 | 3 | 33 | 4.37594 | 3.260004 | 2.567204 | 3.201e-09 | 10.5392 | 1.0435e-08
2018-02-09 20:12 | 239895.1 | 720.0004 | 3 | 33 | 4.400403 | 2.959963 | 2.673759 | 3.201e-09 | 11.00727 | 1.0435e-08
2018-02-09 20:14 | 240015.1 | 840.0003 | 3 | 33 | 4.4004 | 2.410311 | 2.762813 | 3.201e-09 | 11.39914 | 1.0435e-08
2018-02-09 20:16 | 240135.1 | 960.0019 | 3 | 33 | 4.400389 | 1.983543 | 2.835744 | 3.201e-09 | 11.72007 | 1.0435e-08
2018-02-09 20:18 | 240255.1 | 1080.0011 | 3 | 33 | 4.400373 | 1.646244 | 2.896018 | 3.201e-09 | 11.98529 | 1.0435e-08
2018-02-09 20:20 | 240375.1 | 1200.0003 | 3 | 33 | 4.400355 | 1.378262 | 2.946257 | 3.201e-09 | 12.20637 | 1.0435e-08
2018-02-09 20:22 | 240495.1 | 1320.0003 | 3 | 33 | 4.400374 | 1.164165 | 2.9885 | 3.201e-09 | 12.39225 | 1.0435e-08
2018-02-09 20:24 | 240615.1 | 1440.0003 | 3 | 33 | 4.400387 | 0.9915695 | 3.024314 | 3.201e-09 | 12.54985 | 1.0435e-08
2018-02-09 20:26 | 240735.1 | 1560.0019 | 3 | 33 | 4.400358 | 0.8499699 | 3.054914 | 3.201e-09 | 12.68449 | 1.0435e-08
2018-02-09 20:28 | 240855.1 | 1680.0018 | 3 | 33 | 4.400383 | 0.7339573 | 3.081235 | 3.201e-09 | 12.80032 | 1.0435e-08
2018-02-09 20:30 | 240953.8 | 1778.6871 | 3 | 33 | 4.400336 | 0.6519985 | 3.100197 | 3.201e-09 | 12.88376 | 1.0435e-08
2018-02-09 20:32 | 241073.9 | 120.0003 | 4 | 33 | 4.360004 | 0 | 3.100197 | 3.201e-09 | 12.88376 | 1.0435e-08
2018-02-09 20:34 | 241193.9 | 240.0011 | 4 | 33 | 4.356933 | 0 | 3.100197 | 3.201e-09 | 12.88376 | 1.0435e-08
2018-02-09 20:35 | 241253.9 | 300.0025 | 4 | 33 | 4.355991 | 0 | 3.100197 | 3.201e-09 | 12.88376 | 1.0435e-08
2018-02-09 20:37 | 241374 | 120.0009 | 5 | 33 | 4.143255 | -3.259871 | 3.100197 | 0.1086567 | 12.88376 | 0.4532553
2018-02-09 20:39 | 241494 | 240.0017 | 5 | 33 | 4.100956 | -3.259862 | 3.100197 | 0.2173118 | 12.88376 | 0.9011235
2018-02-09 20:41 | 241614 | 360 | 5 | 33 | 4.059543 | -3.259853 | 3.100197 | 0.3259658 | 12.88376 | 1.344456
2018-02-09 20:43 | 241734 | 480.0009 | 5 | 33 | 4.018437 | -3.260003 | 3.100197 | 0.434622 | 12.88376 | 1.783315
2018-02-09 20:45 | 241854 | 600.0002 | 5 | 33 | 3.977929 | -3.259848 | 3.100197 | 0.5432801 | 12.88376 | 2.217743
2018-02-09 20:47 | 241974 | 720.0001 | 5 | 33 | 3.938445 | -3.2599 | 3.100197 | 0.6519309 | 12.88376 | 2.647791
2018-02-09 20:49 | 242094 | 840.0009 | 5 | 33 | 3.900455 | -3.259919 | 3.100197 | 0.7605826 | 12.88376 | 3.07363
2018-02-09 20:51 | 242214 | 960.0017 | 5 | 33 | 3.8644 | -3.260139 | 3.100197 | 0.8692379 | 12.88376 | 3.495457
2018-02-09 20:53 | 242334 | 1080.0009 | 5 | 33 | 3.830594 | -3.259951 | 3.100197 | 0.9778898 | 12.88376 | 3.913475
2018-02-09 20:55 | 242454 | 1200.0017 | 5 | 33 | 3.798931 | -3.259959 | 3.100197 | 1.086544 | 12.88376 | 4.327947
2018-02-09 20:57 | 242574 | 1320.001 | 5 | 33 | 3.76924 | -3.260174 | 3.100197 | 1.195195 | 12.88376 | 4.739075
2018-02-09 20:59 | 242694 | 1440.001 | 5 | 33 | 3.741304 | -3.260001 | 3.100197 | 1.303849 | 12.88376 | 5.147086
2018-02-09 21:01 | 242814 | 1560.0001 | 5 | 33 | 3.714925 | -3.259989 | 3.100197 | 1.412506 | 12.88376 | 5.552155
2018-02-09 21:03 | 242934 | 1680.0012 | 5 | 33 | 3.690228 | -3.259818 | 3.100197 | 1.521158 | 12.88376 | 5.954435
2018-02-09 21:05 | 243054 | 1800.0009 | 5 | 33 | 3.667335 | -3.259953 | 3.100197 | 1.629809 | 12.88376 | 6.35412
2018-02-09 21:07 | 243174 | 1920.001 | 5 | 33 | 3.646317 | -3.260231 | 3.100197 | 1.738461 | 12.88376 | 6.751425
2018-02-09 21:09 | 243294 | 2040.0009 | 5 | 33 | 3.627259 | -3.260182 | 3.100197 | 1.847122 | 12.88376 | 7.146585
2018-02-09 21:11 | 243414 | 2160.0001 | 5 | 33 | 3.609924 | -3.259795 | 3.100197 | 1.955775 | 12.88376 | 7.539745
2018-02-09 21:13 | 243534 | 2280.0001 | 5 | 33 | 3.593602 | -3.259846 | 3.100197 | 2.06443 | 12.88376 | 7.931085
2018-02-09 21:15 | 243654 | 2400.0001 | 5 | 33 | 3.577487 | -3.25978 | 3.100197 | 2.173083 | 12.88376 | 8.320666
2018-02-09 21:17 | 243774 | 2520.0009 | 5 | 33 | 3.561089 | -3.259862 | 3.100197 | 2.281734 | 12.88376 | 8.708473
2018-02-09 21:19 | 243894 | 2640.0001 | 5 | 33 | 3.544472 | -3.259851 | 3.100197 | 2.390396 | 12.88376 | 9.09453
2018-02-09 21:21 | 244014 | 2760.0017 | 5 | 33 | 3.526481 | -3.259875 | 3.100197 | 2.499053 | 12.88376 | 9.478712
2018-02-09 21:23 | 244134 | 2880.0002 | 5 | 33 | 3.503411 | -3.259928 | 3.100197 | 2.607705 | 12.88376 | 9.860687
2018-02-09 21:25 | 244254 | 3000.001 | 5 | 33 | 3.472725 | -3.25998 | 3.100197 | 2.716357 | 12.88376 | 10.23975
2018-02-09 21:27 | 244374 | 3120.0018 | 5 | 33 | 3.431695 | -3.259883 | 3.100197 | 2.825011 | 12.88376 | 10.61495
2018-02-09 21:29 | 244494 | 3240.0002 | 5 | 33 | 3.371443 | -3.259959 | 3.100197 | 2.933651 | 12.88376 | 10.98479
2018-02-09 21:31 | 244614 | 3360.0004 | 5 | 33 | 3.229914 | -3.25982 | 3.100197 | 3.042314 | 12.88376 | 11.345
2018-02-09 21:32 | 244675.6 | 3421.6456 | 5 | 33 | 2.999982 | -3.260098 | 3.100197 | 3.098127 | 12.88376 | 11.52003
2018-02-09 21:34 | 244795.6 | 120 | 6 | 33 | 3.242751 | 0 | 3.100197 | 3.098127 | 12.88376 | 11.52003
2018-02-09 21:36 | 244915.6 | 240.0016 | 6 | 33 | 3.255319 | 0 | 3.100197 | 3.098127 | 12.88376 | 11.52003
2018-02-09 21:37 | 244975.6 | 300.0045 | 6 | 33 | 3.259704 | 0 | 3.100197 | 3.098127 | 12.88376 | 11.52003
2018-02-09 21:37 | 244975.7 | 0.0024 | 7 | 34 | 3.259592 | 0 | 0 | 0 | 0 | 0
2018-02-09 21:39 | 245095.7 | 120.001 | 2 | 34 | 3.895103 | 4.890211 | 0.1623029 | 4.033e-09 | 0.6103125 | 1.3147e-08
2018-02-09 21:41 | 245215.7 | 240.001 | 2 | 34 | 3.949296 | 4.890116 | 0.3252924 | 4.033e-09 | 1.250381 | 1.3147e-08
2018-02-09 21:43 | 245335.7 | 360.001 | 2 | 34 | 3.985714 | 4.89015 | 0.4882805 | 4.033e-09 | 1.897107 | 1.3147e-08
2018-02-09 21:45 | 245455.7 | 480.0002 | 2 | 34 | 4.016732 | 4.88991 | 0.6512616 | 4.033e-09 | 2.549293 | 1.3147e-08
2018-02-09 21:47 | 245575.7 | 600.0002 | 2 | 34 | 4.044136 | 4.890108 | 0.8142557 | 4.033e-09 | 3.206283 | 1.3147e-08
2018-02-09 21:49 | 245695.7 | 720.0018 | 2 | 34 | 4.068621 | 4.889877 | 0.9772422 | 4.033e-09 | 3.867445 | 1.3147e-08
2018-02-09 21:51 | 245815.7 | 840.001 | 2 | 34 | 4.092541 | 4.890133 | 1.140227 | 4.033e-09 | 4.532494 | 1.3147e-08
2018-02-09 21:53 | 245935.7 | 960.0026 | 2 | 34 | 4.119658 | 4.889771 | 1.303216 | 4.033e-09 | 5.201686 | 1.3147e-08
2018-02-09 21:55 | 246055.7 | 1080.0018 | 2 | 34 | 4.150796 | 4.890076 | 1.4662 | 4.033e-09 | 5.875617 | 1.3147e-08
2018-02-09 21:57 | 246175.7 | 1200.0003 | 2 | 34 | 4.18537 | 4.890129 | 1.629188 | 4.033e-09 | 6.554915 | 1.3147e-08
2018-02-09 21:59 | 246295.7 | 1320.0011 | 2 | 34 | 4.200402 | 4.426807 | 1.787334 | 4.033e-09 | 7.218694 | 1.3147e-08
2018-02-09 22:01 | 246415.7 | 1440.0013 | 2 | 34 | 4.200409 | 3.764618 | 1.923614 | 4.033e-09 | 7.791124 | 1.3147e-08
2018-02-09 22:02 | 246518.1 | 1542.396 | 2 | 34 | 4.20039 | 3.259981 | 2.023373 | 4.033e-09 | 8.210154 | 1.3147e-08
2018-02-09 22:04 | 246638.2 | 120.0012 | 3 | 34 | 4.2296 | 3.259871 | 2.131588 | 4.033e-09 | 8.666172 | 1.3147e-08
2018-02-09 22:06 | 246758.2 | 240.002 | 3 | 34 | 4.263227 | 3.259958 | 2.240244 | 4.033e-09 | 9.127552 | 1.3147e-08
2018-02-09 22:08 | 246878.2 | 360.002 | 3 | 34 | 4.299093 | 3.259989 | 2.348898 | 4.033e-09 | 9.592695 | 1.3147e-08
2018-02-09 22:10 | 246998.2 | 480.002 | 3 | 34 | 4.336807 | 3.259979 | 2.457548 | 4.033e-09 | 10.06183 | 1.3147e-08
2018-02-09 22:12 | 247118.2 | 600.0012 | 3 | 34 | 4.376017 | 3.259977 | 2.566203 | 4.033e-09 | 10.53516 | 1.3147e-08
2018-02-09 22:14 | 247238.2 | 720.002 | 3 | 34 | 4.400408 | 2.959085 | 2.672747 | 4.033e-09 | 11.00319 | 1.3147e-08
2018-02-09 22:16 | 247358.2 | 840.0013 | 3 | 34 | 4.400397 | 2.410149 | 2.761791 | 4.033e-09 | 11.39501 | 1.3147e-08
2018-02-09 22:18 | 247478.2 | 960.0013 | 3 | 34 | 4.400378 | 1.983105 | 2.834713 | 4.033e-09 | 11.7159 | 1.3147e-08
2018-02-09 22:20 | 247598.2 | 1080.0013 | 3 | 34 | 4.400373 | 1.646345 | 2.894983 | 4.033e-09 | 11.98111 | 1.3147e-08
2018-02-09 22:22 | 247718.2 | 1200.0013 | 3 | 34 | 4.400365 | 1.378536 | 2.945231 | 4.033e-09 | 12.20222 | 1.3147e-08
2018-02-09 22:24 | 247838.2 | 1320.0013 | 3 | 34 | 4.400367 | 1.16444 | 2.987482 | 4.033e-09 | 12.38814 | 1.3147e-08
2018-02-09 22:26 | 247958.2 | 1440.002 | 3 | 34 | 4.400396 | 0.991827 | 3.023305 | 4.033e-09 | 12.54578 | 1.3147e-08
2018-02-09 22:28 | 248078.2 | 1560.0004 | 3 | 34 | 4.400351 | 0.8499565 | 3.053916 | 4.033e-09 | 12.68047 | 1.3147e-08
2018-02-09 22:30 | 248198.2 | 1680.0003 | 3 | 34 | 4.400332 | 0.7331238 | 3.080246 | 4.033e-09 | 12.79634 | 1.3147e-08
2018-02-09 22:32 | 248297.3 | 1779.1562 | 3 | 34 | 4.40034 | 0.6519985 | 3.099302 | 4.033e-09 | 12.88019 | 1.3147e-08
2018-02-09 22:34 | 248417.4 | 120 | 4 | 34 | 4.359991 | 0 | 3.099302 | 4.033e-09 | 12.88019 | 1.3147e-08
2018-02-09 22:36 | 248537.4 | 240.0007 | 4 | 34 | 4.356967 | 0 | 3.099302 | 4.033e-09 | 12.88019 | 1.3147e-08
2018-02-09 22:37 | 248597.4 | 300.0013 | 4 | 34 | 4.356026 | 0 | 3.099302 | 4.033e-09 | 12.88019 | 1.3147e-08
2018-02-09 22:39 | 248717.4 | 120.0009 | 5 | 34 | 4.143145 | -3.25986 | 3.099302 | 0.1086466 | 12.88019 | 0.4532027
2018-02-09 22:41 | 248837.4 | 240.0002 | 5 | 34 | 4.10086 | -3.259853 | 3.099302 | 0.217306 | 12.88019 | 0.9010766
2018-02-09 22:43 | 248957.4 | 360.0018 | 5 | 34 | 4.059417 | -3.259898 | 3.099302 | 0.3259613 | 12.88019 | 1.3444
2018-02-09 22:45 | 249077.4 | 480.001 | 5 | 34 | 4.018285 | -3.259841 | 3.099302 | 0.4346111 | 12.88019 | 1.783216
2018-02-09 22:47 | 249197.4 | 600.0009 | 5 | 34 | 3.977727 | -3.260016 | 3.099302 | 0.5432563 | 12.88019 | 2.217573
2018-02-09 22:49 | 249317.4 | 720.0002 | 5 | 34 | 3.938204 | -3.259879 | 3.099302 | 0.6519236 | 12.88019 | 2.647664
2018-02-09 22:51 | 249437.4 | 840 | 5 | 34 | 3.900219 | -3.259813 | 3.099302 | 0.7605748 | 12.88019 | 3.073474
2018-02-09 22:53 | 249557.4 | 960.0002 | 5 | 34 | 3.864149 | -3.259904 | 3.099302 | 0.8692311 | 12.88019 | 3.495279
2018-02-09 22:55 | 249677.4 | 1080.0009 | 5 | 34 | 3.830318 | -3.259843 | 3.099302 | 0.9778869 | 12.88019 | 3.913283
2018-02-09 22:57 | 249797.4 | 1200.0009 | 5 | 34 | 3.798647 | -3.260186 | 3.099302 | 1.086536 | 12.88019 | 4.327705
2018-02-09 22:59 | 249917.4 | 1320.0013 | 5 | 34 | 3.76898 | -3.260024 | 3.099302 | 1.195194 | 12.88019 | 4.738829
2018-02-09 23:01 | 250037.4 | 1440.0009 | 5 | 34 | 3.741022 | -3.260001 | 3.099302 | 1.303847 | 12.88019 | 5.14681
2018-02-09 23:03 | 250157.4 | 1560.0018 | 5 | 34 | 3.714649 | -3.259869 | 3.099302 | 1.412507 | 12.88019 | 5.551861
2018-02-09 23:05 | 250277.4 | 1680.0018 | 5 | 34 | 3.689932 | -3.259818 | 3.099302 | 1.521163 | 12.88019 | 5.954119
2018-02-09 23:07 | 250397.4 | 1800.0009 | 5 | 34 | 3.667027 | -3.259926 | 3.099302 | 1.629805 | 12.88019 | 6.353741
2018-02-09 23:09 | 250517.4 | 1920.001 | 5 | 34 | 3.646004 | -3.260159 | 3.099302 | 1.738474 | 12.88019 | 6.751071
2018-02-09 23:11 | 250637.4 | 2040.0018 | 5 | 34 | 3.626951 | -3.259825 | 3.099302 | 1.847127 | 12.88019 | 7.146169
2018-02-09 23:13 | 250757.4 | 2160.0009 | 5 | 34 | 3.609612 | -3.25982 | 3.099302 | 1.95576 | 12.88019 | 7.539221
2018-02-09 23:15 | 250877.4 | 2280.0018 | 5 | 34 | 3.593272 | -3.2599 | 3.099302 | 2.064443 | 12.88019 | 7.930631
2018-02-09 23:17 | 250997.4 | 2400.001 | 5 | 34 | 3.577187 | -3.259835 | 3.099302 | 2.173095 | 12.88019 | 8.320174
2018-02-09 23:19 | 251117.4 | 2520.0002 | 5 | 34 | 3.560796 | -3.260107 | 3.099302 | 2.281747 | 12.88019 | 8.707952
2018-02-09 23:21 | 251237.4 | 2640.0009 | 5 | 34 | 3.544189 | -3.260092 | 3.099302 | 2.390404 | 12.88019 | 9.09396
2018-02-09 23:23 | 251357.4 | 2760.001 | 5 | 34 | 3.526181 | -3.259936 | 3.099302 | 2.499057 | 12.88019 | 9.478095
2018-02-09 23:25 | 251477.4 | 2880.0009 | 5 | 34 | 3.503068 | -3.259822 | 3.099302 | 2.607713 | 12.88019 | 9.860051
2018-02-09 23:27 | 251597.4 | 3000.001 | 5 | 34 | 3.472292 | -3.259953 | 3.099302 | 2.716363 | 12.88019 | 10.23906
2018-02-09 23:29 | 251717.4 | 3120.002 | 5 | 34 | 3.431151 | -3.259841 | 3.099302 | 2.825027 | 12.88019 | 10.61424
2018-02-09 23:31 | 251837.4 | 3240.0012 | 5 | 34 | 3.370551 | -3.259984 | 3.099302 | 2.933682 | 12.88019 | 10.98406
2018-02-09 23:33 | 251957.4 | 3360.0012 | 5 | 34 | 3.2273 | -3.259982 | 3.099302 | 3.042332 | 12.88019 | 11.34407
2018-02-09 23:34 | 252018 | 3420.533 | 5 | 34 | 2.999949 | -3.259995 | 3.099302 | 3.097141 | 12.88019 | 11.51585
2018-02-09 23:36 | 252138 | 120.0003 | 6 | 34 | 3.243252 | 0 | 3.099302 | 3.097141 | 12.88019 | 11.51585
2018-02-09 23:38 | 252258 | 240.0003 | 6 | 34 | 3.255879 | 0 | 3.099302 | 3.097141 | 12.88019 | 11.51585
2018-02-09 23:39 | 252318 | 300.004 | 6 | 34 | 3.260269 | 0 | 3.099302 | 3.097141 | 12.88019 | 11.51585
2018-02-09 23:39 | 252318 | 0.0024 | 7 | 35 | 3.260368 | 0 | 0 | 0 | 0 | 0
2018-02-09 23:41 | 252438.1071 | 120.0019 | 2 | 35 | 3.895355 | 4.890093 | 0.1623065 | 3.137e-09 | 0.6103944 | 1.0226e-08
2018-02-09 23:43 | 252558.1056 | 240.0004 | 2 | 35 | 3.94943 | 4.890169 | 0.3252873 | 3.137e-09 | 1.250454 | 1.0226e-08
2018-02-09 23:45 | 252678.1055 | 360.0003 | 2 | 35 | 3.985706 | 4.890188 | 0.48827 | 3.137e-09 | 1.89717 | 1.0226e-08
2018-02-09 23:47 | 252798.1072 | 480.002 | 2 | 35 | 4.016709 | 4.890125 | 0.6512569 | 3.137e-09 | 2.549376 | 1.0226e-08
2018-02-09 23:49 | 252918.1064 | 600.0012 | 2 | 35 | 4.044038 | 4.889969 | 0.814244 | 3.137e-09 | 3.206328 | 1.0226e-08
2018-02-09 23:51 | 253038.1056 | 720.0004 | 2 | 35 | 4.068538 | 4.890093 | 0.9772254 | 3.137e-09 | 3.867454 | 1.0226e-08
2018-02-09 23:53 | 253158.1065 | 840.0013 | 2 | 35 | 4.092452 | 4.890095 | 1.140209 | 3.137e-09 | 4.532484 | 1.0226e-08
2018-02-09 23:55 | 253278.1064 | 960.0012 | 2 | 35 | 4.119619 | 4.890133 | 1.303202 | 3.137e-09 | 5.201681 | 1.0226e-08
2018-02-09 23:57 | 253398.1072 | 1080.002 | 2 | 35 | 4.150772 | 4.890087 | 1.466184 | 3.137e-09 | 5.875593 | 1.0226e-08
2018-02-09 23:59 | 253518.1072 | 1200.002 | 2 | 35 | 4.185355 | 4.890085 | 1.629173 | 3.137e-09 | 6.554893 | 1.0226e-08
2018-02-10 00:01 | 253638.1081 | 1320.0029 | 2 | 35 | 4.200401 | 4.426361 | 1.787324 | 3.137e-09 | 7.218689 | 1.0226e-08
2018-02-10 00:03 | 253758.1056 | 1440.0004 | 2 | 35 | 4.200408 | 3.76358 | 1.923588 | 3.137e-09 | 7.791056 | 1.0226e-08
2018-02-10 00:05 | 253860.2901 | 1542.1849 | 2 | 35 | 4.200396 | 3.259966 | 2.023139 | 3.137e-09 | 8.209208 | 1.0226e-08
2018-02-10 00:07 | 253980.3 | 120.0019 | 3 | 35 | 4.229616 | 3.260191 | 2.131347 | 3.137e-09 | 8.665199 | 1.0226e-08
2018-02-10 00:09 | 254100.3 | 240.0019 | 3 | 35 | 4.263204 | 3.259909 | 2.240004 | 3.137e-09 | 9.126576 | 1.0226e-08
2018-02-10 00:11 | 254220.3 | 360.0018 | 3 | 35 | 4.299032 | 3.260084 | 2.348653 | 3.137e-09 | 9.591697 | 1.0226e-08
2018-02-10 00:13 | 254340.3 | 480.0003 | 3 | 35 | 4.336699 | 3.259855 | 2.457306 | 3.137e-09 | 10.06083 | 1.0226e-08
2018-02-10 00:15 | 254460.3 | 600.001 | 3 | 35 | 4.375863 | 3.25988 | 2.565958 | 3.137e-09 | 10.53414 | 1.0226e-08
2018-02-10 00:17 | 254580.3 | 720.0011 | 3 | 35 | 4.400403 | 2.960981 | 2.672533 | 3.137e-09 | 11.0023 | 1.0226e-08
2018-02-10 00:19 | 254700.3 | 840.001 | 3 | 35 | 4.400412 | 2.411097 | 2.761616 | 3.137e-09 | 11.3943 | 1.0226e-08
2018-02-10 00:21 | 254820.3 | 960.0002 | 3 | 35 | 4.400359 | 1.983215 | 2.834563 | 3.137e-09 | 11.71529 | 1.0226e-08
2018-02-10 00:23 | 254940.3 | 1080.0009 | 3 | 35 | 4.400384 | 1.646585 | 2.894839 | 3.137e-09 | 11.98053 | 1.0226e-08
2018-02-10 00:25 | 255060.3 | 1200.0017 | 3 | 35 | 4.400361 | 1.378107 | 2.945078 | 3.137e-09 | 12.2016 | 1.0226e-08
2018-02-10 00:27 | 255180.3 | 1320.0002 | 3 | 35 | 4.40036 | 1.164165 | 2.987318 | 3.137e-09 | 12.38747 | 1.0226e-08
2018-02-10 00:29 | 255300.3 | 1440.0009 | 3 | 35 | 4.400365 | 0.9906635 | 3.023128 | 3.137e-09 | 12.54505 | 1.0226e-08
2018-02-10 00:31 | 255420.3 | 1560.0017 | 3 | 35 | 4.40038 | 0.8502922 | 3.053722 | 3.137e-09 | 12.67968 | 1.0226e-08
2018-02-10 00:33 | 255540.3 | 1680.0009 | 3 | 35 | 4.400329 | 0.7327862 | 3.080042 | 3.137e-09 | 12.79549 | 1.0226e-08
2018-02-10 00:34 | 255639.1 | 1778.7382 | 3 | 35 | 4.400335 | 0.6519928 | 3.099015 | 3.137e-09 | 12.87898 | 1.0226e-08
2018-02-10 00:36 | 255759.1 | 120 | 4 | 35 | 4.360051 | 0 | 3.099015 | 3.137e-09 | 12.87898 | 1.0226e-08
2018-02-10 00:38 | 255879.1 | 240.0017 | 4 | 35 | 4.357011 | 0 | 3.099015 | 3.137e-09 | 12.87898 | 1.0226e-08
2018-02-10 00:39 | 255939.1 | 300.0038 | 4 | 35 | 4.356083 | 0 | 3.099015 | 3.137e-09 | 12.87898 | 1.0226e-08
2018-02-10 00:41 | 256059.2 | 120.001 | 5 | 35 | 4.143575 | -3.259902 | 3.099015 | 0.1086471 | 12.87898 | 0.4532458
2018-02-10 00:43 | 256179.2 | 240.001 | 5 | 35 | 4.101274 | -3.260304 | 3.099015 | 0.2173102 | 12.87898 | 0.9011828
2018-02-10 00:45 | 256299.2 | 360.0019 | 5 | 35 | 4.0599 | -3.259898 | 3.099015 | 0.3259689 | 12.87898 | 1.344573
2018-02-10 00:47 | 256419.2 | 480.0019 | 5 | 35 | 4.018458 | -3.259871 | 3.099015 | 0.4346204 | 12.87898 | 1.783423
2018-02-10 00:49 | 256539.2 | 600.0011 | 5 | 35 | 3.977936 | -3.259926 | 3.099015 | 0.5432746 | 12.87898 | 2.217837
2018-02-10 00:51 | 256659.2 | 720.0003 | 5 | 35 | 3.938398 | -3.259957 | 3.099015 | 0.6519275 | 12.87898 | 2.647891
2018-02-10 00:53 | 256779.2 | 840.0011 | 5 | 35 | 3.900388 | -3.259797 | 3.099015 | 0.7605816 | 12.87898 | 3.073733
2018-02-10 00:55 | 256899.2 | 960.0019 | 5 | 35 | 3.86433 | -3.259869 | 3.099015 | 0.8692425 | 12.87898 | 3.495574
2018-02-10 00:57 | 257019.2 | 1080.0003 | 5 | 35 | 3.830469 | -3.260001 | 3.099015 | 0.9778959 | 12.87898 | 3.913587
2018-02-10 00:59 | 257139.2 | 1200.0019 | 5 | 35 | 3.798786 | -3.259991 | 3.099015 | 1.08655 | 12.87898 | 4.328045
2018-02-10 01:01 | 257259.2 | 1320.001 | 5 | 35 | 3.76907 | -3.259911 | 3.099015 | 1.195206 | 12.87898 | 4.739174
2018-02-10 01:03 | 257379.2 | 1440.0003 | 5 | 35 | 3.741112 | -3.259949 | 3.099015 | 1.303861 | 12.87898 | 5.14717
2018-02-10 01:05 | 257499.2 | 1560.0019 | 5 | 35 | 3.714716 | -3.259917 | 3.099015 | 1.412511 | 12.87898 | 5.552195
2018-02-10 01:07 | 257619.2 | 1680.0019 | 5 | 35 | 3.689973 | -3.259872 | 3.099015 | 1.521174 | 12.87898 | 5.954486
2018-02-10 01:09 | 257739.2 | 1800.0003 | 5 | 35 | 3.667062 | -3.259951 | 3.099015 | 1.629823 | 12.87898 | 6.354134
2018-02-10 01:11 | 257859.2 | 1920.001 | 5 | 35 | 3.646045 | -3.259875 | 3.099015 | 1.73848 | 12.87898 | 6.751429
2018-02-10 01:13 | 257979.2 | 2040.001 | 5 | 35 | 3.626966 | -3.259926 | 3.099015 | 1.847137 | 12.87898 | 7.146541
2018-02-10 01:15 | 258099.2 | 2160.0011 | 5 | 35 | 3.60961 | -3.259801 | 3.099015 | 1.955792 | 12.87898 | 7.539677
2018-02-10 01:17 | 258219.2 | 2280.0004 | 5 | 35 | 3.593267 | -3.259961 | 3.099015 | 2.064446 | 12.87898 | 7.930981
2018-02-10 01:19 | 258339.2 | 2400.002 | 5 | 35 | 3.577142 | -3.259932 | 3.099015 | 2.173101 | 12.87898 | 8.320532
2018-02-10 01:21 | 258459.2 | 2520.0003 | 5 | 35 | 3.560691 | -3.259853 | 3.099015 | 2.281754 | 12.87898 | 8.708305
2018-02-10 01:23 | 258579.2 | 2640.0019 | 5 | 35 | 3.544065 | -3.259864 | 3.099015 | 2.390411 | 12.87898 | 9.094301
2018-02-10 01:25 | 258699.2 | 2760.0011 | 5 | 35 | 3.526043 | -3.259886 | 3.099015 | 2.499065 | 12.87898 | 9.478424
2018-02-10 01:27 | 258819.2 | 2880.001 | 5 | 35 | 3.502836 | -3.259963 | 3.099015 | 2.60772 | 12.87898 | 9.860353
2018-02-10 01:29 | 258939.2 | 3000.0019 | 5 | 35 | 3.471969 | -3.259912 | 3.099015 | 2.716371 | 12.87898 | 10.23934
2018-02-10 01:31 | 259059.2 | 3120.0019 | 5 | 35 | 3.430706 | -3.259951 | 3.099015 | 2.825022 | 12.87898 | 10.61444
2018-02-10 01:33 | 259179.2 | 3240.0019 | 5 | 35 | 3.369761 | -3.259968 | 3.099015 | 2.933674 | 12.87898 | 10.98418
2018-02-10 01:35 | 259299.2 | 3360.0005 | 5 | 35 | 3.224535 | -3.259978 | 3.099015 | 3.042328 | 12.87898 | 11.34405
2018-02-10 01:36 | 259358.5 | 3419.3011 | 5 | 35 | 2.999992 | -3.259984 | 3.099015 | 3.096018 | 12.87898 | 11.51222
2018-02-10 01:38 | 259478.5 | 120.0017 | 6 | 35 | 3.243342 | 0 | 3.099015 | 3.096018 | 12.87898 | 11.51222
2018-02-10 01:40 | 259598.5 | 240 | 6 | 35 | 3.256033 | 0 | 3.099015 | 3.096018 | 12.87898 | 11.51222
2018-02-10 01:41 | 259658.5 | 300.0014 | 6 | 35 | 3.26045 | 0 | 3.099015 | 3.096018 | 12.87898 | 11.51222
2018-02-10 01:41 | 259658.5492 | 0.0024 | 7 | 36 | 3.260518 | 0 | 0 | 0 | 0 | 0
2018-02-10 01:43 | 259778.6 | 120.0002 | 2 | 36 | 3.895334 | 4.890034 | 0.1622986 | 1.014e-09 | 0.6103738 | 3.307e-09
2018-02-10 01:45 | 259898.6 | 240.0019 | 2 | 36 | 3.949412 | 4.890078 | 0.3252793 | 1.014e-09 | 1.25043 | 3.307e-09
2018-02-10 01:47 | 260018.6 | 360.0011 | 2 | 36 | 3.985764 | 4.890108 | 0.4882667 | 1.014e-09 | 1.897169 | 3.307e-09
2018-02-10 01:49 | 260138.6 | 480.0011 | 2 | 36 | 4.016784 | 4.890118 | 0.6512468 | 1.014e-09 | 2.549357 | 3.307e-09
2018-02-10 01:51 | 260258.6 | 600.0002 | 2 | 36 | 4.0441 | 4.890026 | 0.8142351 | 1.014e-09 | 3.206324 | 3.307e-09
2018-02-10 01:53 | 260378.6 | 720.0002 | 2 | 36 | 4.068632 | 4.889975 | 0.9772199 | 1.014e-09 | 3.867477 | 3.307e-09
2018-02-10 01:55 | 260498.6 | 840.0011 | 2 | 36 | 4.092561 | 4.890015 | 1.1402 | 1.014e-09 | 4.532511 | 3.307e-09
2018-02-10 01:57 | 260618.6 | 960.001 | 2 | 36 | 4.119761 | 4.890074 | 1.303186 | 1.014e-09 | 5.201701 | 3.307e-09
2018-02-10 01:59 | 260738.6 | 1080.0011 | 2 | 36 | 4.150922 | 4.890026 | 1.466173 | 1.014e-09 | 5.875657 | 3.307e-09
2018-02-10 02:01 | 260858.6 | 1200.0011 | 2 | 36 | 4.185585 | 4.890076 | 1.629159 | 1.014e-09 | 6.554975 | 3.307e-09
2018-02-10 02:03 | 260978.6 | 1320.0011 | 2 | 36 | 4.200415 | 4.422562 | 1.787212 | 1.014e-09 | 7.21838 | 3.307e-09
2018-02-10 02:05 | 261098.6 | 1440.0002 | 2 | 36 | 4.200404 | 3.759829 | 1.923351 | 1.014e-09 | 7.790215 | 3.307e-09
2018-02-10 02:07 | 261200.2 | 1541.548 | 2 | 36 | 4.200401 | 3.259985 | 2.022217 | 1.014e-09 | 8.205495 | 3.307e-09
2018-02-10 02:09 | 261320.2 | 120.0027 | 3 | 36 | 4.229644 | 3.259947 | 2.13044 | 1.014e-09 | 8.661549 | 3.307e-09
2018-02-10 02:11 | 261440.2 | 240.0003 | 3 | 36 | 4.263246 | 3.260187 | 2.239092 | 1.014e-09 | 9.122914 | 3.307e-09
2018-02-10 02:13 | 261560.2 | 360.0026 | 3 | 36 | 4.299084 | 3.259878 | 2.347744 | 1.014e-09 | 9.588051 | 3.307e-09
2018-02-10 02:15 | 261680.2 | 480.0011 | 3 | 36 | 4.336828 | 3.259781 | 2.456392 | 1.014e-09 | 10.05717 | 3.307e-09
2018-02-10 02:17 | 261800.2 | 600.0003 | 3 | 36 | 4.376032 | 3.259884 | 2.565046 | 1.014e-09 | 10.5305 | 3.307e-09
2018-02-10 02:19 | 261920.2 | 720.0019 | 3 | 36 | 4.400399 | 2.957899 | 2.671569 | 1.014e-09 | 10.99844 | 3.307e-09
2018-02-10 02:21 | 262040.2 | 840.0011 | 3 | 36 | 4.400392 | 2.40786 | 2.76056 | 1.014e-09 | 11.39004 | 3.307e-09
2018-02-10 02:23 | 262160.2 | 960.0003 | 3 | 36 | 4.400392 | 1.981598 | 2.833422 | 1.014e-09 | 11.71066 | 3.307e-09
2018-02-10 02:25 | 262280.2 | 1080.0019 | 3 | 36 | 4.400395 | 1.644964 | 2.893638 | 1.014e-09 | 11.97563 | 3.307e-09
2018-02-10 02:27 | 262400.2 | 1200.0019 | 3 | 36 | 4.400361 | 1.376652 | 2.943829 | 1.014e-09 | 12.19649 | 3.307e-09
2018-02-10 02:29 | 262520.2 | 1320.001 | 3 | 36 | 4.400374 | 1.163469 | 2.986038 | 1.014e-09 | 12.38223 | 3.307e-09
2018-02-10 02:31 | 262640.2 | 1440.0011 | 3 | 36 | 4.400382 | 0.990654 | 3.021824 | 1.014e-09 | 12.5397 | 3.307e-09
2018-02-10 02:33 | 262760.2 | 1560.0019 | 3 | 36 | 4.400359 | 0.8495026 | 3.052407 | 1.014e-09 | 12.67427 | 3.307e-09
2018-02-10 02:35 | 262880.2 | 1680.0011 | 3 | 36 | 4.400352 | 0.733057 | 3.078715 | 1.014e-09 | 12.79004 | 3.307e-09
2018-02-10 02:37 | 262978.6 | 1778.4495 | 3 | 36 | 4.400338 | 0.6519985 | 3.097626 | 1.014e-09 | 12.87326 | 3.307e-09
2018-02-10 02:39 | 263098.7 | 120.0001 | 4 | 36 | 4.360008 | 0 | 3.097628 | 1.014e-09 | 12.87326 | 3.307e-09
2018-02-10 02:41 | 263218.7 | 240.0009 | 4 | 36 | 4.356955 | 0 | 3.097628 | 1.014e-09 | 12.87326 | 3.307e-09
2018-02-10 02:42 | 263278.7 | 300.0014 | 4 | 36 | 4.356005 | 0 | 3.097628 | 1.014e-09 | 12.87326 | 3.307e-09
2018-02-10 02:44 | 263398.8 | 120.001 | 5 | 36 | 4.143196 | -3.259904 | 3.097628 | 0.1086554 | 12.87326 | 0.4532411
2018-02-10 02:46 | 263518.8 | 240.0002 | 5 | 36 | 4.100927 | -3.259919 | 3.097628 | 0.2173102 | 12.87326 | 0.9011027
2018-02-10 02:48 | 263638.8 | 360.0002 | 5 | 36 | 4.059529 | -3.25986 | 3.097628 | 0.3259558 | 12.87326 | 1.344399
2018-02-10 02:50 | 263758.8 | 480.001 | 5 | 36 | 4.018407 | -3.259995 | 3.097628 | 0.4346112 | 12.87326 | 1.783249
2018-02-10 02:52 | 263878.8 | 600.0018 | 5 | 36 | 3.977852 | -3.259886 | 3.097628 | 0.5432703 | 12.87326 | 2.217675
2018-02-10 02:54 | 263998.8 | 720 | 5 | 36 | 3.938338 | -3.259877 | 3.097628 | 0.6519214 | 12.87326 | 2.647715
2018-02-10 02:56 | 264118.8 | 840.0018 | 5 | 36 | 3.900337 | -3.259928 | 3.097628 | 0.7605754 | 12.87326 | 3.073551
2018-02-10 02:58 | 264238.8 | 960.0026 | 5 | 36 | 3.86428 | -3.260132 | 3.097628 | 0.8692312 | 12.87326 | 3.495368
2018-02-10 03:00 | 264358.8 | 1080.001 | 5 | 36 | 3.830415 | -3.26021 | 3.097628 | 0.9778828 | 12.87326 | 3.913368
2018-02-10 03:02 | 264478.8 | 1200.001 | 5 | 36 | 3.798738 | -3.259909 | 3.097628 | 1.086537 | 12.87326 | 4.327819
2018-02-10 03:04 | 264598.8 | 1320.001 | 5 | 36 | 3.769036 | -3.260118 | 3.097628 | 1.195191 | 12.87326 | 4.738937
2018-02-10 03:06 | 264718.8 | 1440.0001 | 5 | 36 | 3.741052 | -3.259864 | 3.097628 | 1.303848 | 12.87326 | 5.146935
2018-02-10 03:08 | 264838.8 | 1560.001 | 5 | 36 | 3.714647 | -3.259867 | 3.097628 | 1.412505 | 12.87326 | 5.55198
2018-02-10 03:10 | 264958.8 | 1680.0002 | 5 | 36 | 3.689912 | -3.260226 | 3.097628 | 1.521159 | 12.87326 | 5.954231
2018-02-10 03:12 | 265078.8 | 1800.001 | 5 | 36 | 3.667001 | -3.259976 | 3.097628 | 1.629818 | 12.87326 | 6.353913
2018-02-10 03:14 | 265198.8 | 1920.0026 | 5 | 36 | 3.645978 | -3.259856 | 3.097628 | 1.738473 | 12.87326 | 6.75119
2018-02-10 03:16 | 265318.8 | 2040.001 | 5 | 36 | 3.626898 | -3.260018 | 3.097628 | 1.84713 | 12.87326 | 7.146295
2018-02-10 03:18 | 265438.8 | 2160.001 | 5 | 36 | 3.609503 | -3.259806 | 3.097628 | 1.95578 | 12.87326 | 7.539402
2018-02-10 03:20 | 265558.8 | 2280.0018 | 5 | 36 | 3.593135 | -3.259896 | 3.097628 | 2.064436 | 12.87326 | 7.930702
2018-02-10 03:22 | 265678.8 | 2400.0018 | 5 | 36 | 3.577005 | -3.259915 | 3.097628 | 2.173086 | 12.87326 | 8.320219
2018-02-10 03:24 | 265798.8 | 2520.0002 | 5 | 36 | 3.560569 | -3.259957 | 3.097628 | 2.281742 | 12.87326 | 8.707991
2018-02-10 03:26 | 265918.8 | 2640.0002 | 5 | 36 | 3.543901 | -3.259888 | 3.097628 | 2.390397 | 12.87326 | 9.093966
2018-02-10 03:28 | 266038.8 | 2760.0018 | 5 | 36 | 3.525857 | -3.259915 | 3.097628 | 2.499053 | 12.87326 | 9.478075
2018-02-10 03:30 | 266158.8 | 2880.0018 | 5 | 36 | 3.50265 | -3.260039 | 3.097628 | 2.607701 | 12.87326 | 9.859963
2018-02-10 03:32 | 266278.8 | 3000.0026 | 5 | 36 | 3.471759 | -3.26005 | 3.097628 | 2.716361 | 12.87326 | 10.23896
2018-02-10 03:34 | 266398.8 | 3120.0018 | 5 | 36 | 3.43045 | -3.260045 | 3.097628 | 2.825012 | 12.87326 | 10.61403
2018-02-10 03:36 | 266518.8 | 3240.0002 | 5 | 36 | 3.36935 | -3.259864 | 3.097628 | 2.933661 | 12.87326 | 10.98373
2018-02-10 03:38 | 266638.8 | 3360.0002 | 5 | 36 | 3.223396 | -3.259909 | 3.097628 | 3.042315 | 12.87326 | 11.34352
2018-02-10 03:39 | 266697.6 | 3418.8264 | 5 | 36 | 2.999994 | -3.259949 | 3.097628 | 3.095578 | 12.87326 | 11.51032
2018-02-10 03:41 | 266817.6 | 120.0016 | 6 | 36 | 3.243567 | 0 | 3.097628 | 3.095578 | 12.87326 | 11.51032
2018-02-10 03:43 | 266937.6 | 240 | 6 | 36 | 3.256279 | 0 | 3.097628 | 3.095578 | 12.87326 | 11.51032
2018-02-10 03:44 | 266997.6 | 300.0021 | 6 | 36 | 3.260714 | 0 | 3.097628 | 3.095578 | 12.87326 | 11.51032
2018-02-10 03:44 | 266997.7 | 0.0024 | 7 | 37 | 3.260705 | 0 | 0 | 0 | 0 | 0
2018-02-10 03:46 | 267117.7 | 120.0003 | 2 | 37 | 3.89537 | 4.890064 | 0.1622962 | 5.198e-09 | 0.6103826 | 1.695e-08
2018-02-10 03:48 | 267237.7 | 240.0003 | 2 | 37 | 3.949395 | 4.890142 | 0.3252769 | 5.198e-09 | 1.25044 | 1.695e-08
2018-02-10 03:50 | 267357.7 | 360.0003 | 2 | 37 | 3.985729 | 4.889952 | 0.4882593 | 5.198e-09 | 1.897153 | 1.695e-08
2018-02-10 03:52 | 267477.7 | 480.0003 | 2 | 37 | 4.016764 | 4.889977 | 0.6512469 | 5.198e-09 | 2.549369 | 1.695e-08
2018-02-10 03:54 | 267597.7 | 600.0019 | 2 | 37 | 4.044117 | 4.890007 | 0.8142368 | 5.198e-09 | 3.206342 | 1.695e-08
2018-02-10 03:56 | 267717.7 | 720.0019 | 2 | 37 | 4.068653 | 4.890015 | 0.9772145 | 5.198e-09 | 3.867468 | 1.695e-08
2018-02-10 03:58 | 267837.7 | 840.0003 | 2 | 37 | 4.092601 | 4.890026 | 1.140197 | 5.198e-09 | 4.532514 | 1.695e-08
2018-02-10 04:00 | 267957.7 | 960.0011 | 2 | 37 | 4.119857 | 4.889963 | 1.303181 | 5.198e-09 | 5.201707 | 1.695e-08
2018-02-10 04:02 | 268077.7 | 1080.0003 | 2 | 37 | 4.151039 | 4.889912 | 1.466164 | 5.198e-09 | 5.875668 | 1.695e-08
2018-02-10 04:04 | 268197.7 | 1200.0011 | 2 | 37 | 4.18569 | 4.889992 | 1.629154 | 5.198e-09 | 6.555023 | 1.695e-08
2018-02-10 04:06 | 268317.7 | 1320.0003 | 2 | 37 | 4.200382 | 4.418865 | 1.787147 | 5.198e-09 | 7.218183 | 1.695e-08
2018-02-10 04:08 | 268437.7 | 1440.0011 | 2 | 37 | 4.200398 | 3.756334 | 1.923171 | 5.198e-09 | 7.789539 | 1.695e-08
2018-02-10 04:09 | 268538.7 | 1540.932 | 2 | 37 | 4.200412 | 3.259981 | 2.021391 | 5.198e-09 | 8.202101 | 1.695e-08
2018-02-10 04:11 | 268658.7 | 120.002 | 3 | 37 | 4.229675 | 3.259844 | 2.129611 | 5.198e-09 | 8.658148 | 1.695e-08
2018-02-10 04:13 | 268778.7 | 240.0028 | 3 | 37 | 4.263304 | 3.260239 | 2.238268 | 5.198e-09 | 9.119535 | 1.695e-08
2018-02-10 04:15 | 268898.7 | 360.0011 | 3 | 37 | 4.299167 | 3.26 | 2.346915 | 5.198e-09 | 9.584662 | 1.695e-08
2018-02-10 04:17 | 269018.7 | 480.0012 | 3 | 37 | 4.336871 | 3.259962 | 2.455572 | 5.198e-09 | 10.05383 | 1.695e-08
2018-02-10 04:19 | 269138.7 | 600.0012 | 3 | 37 | 4.376108 | 3.260134 | 2.564225 | 5.198e-09 | 10.52717 | 1.695e-08
2018-02-10 04:21 | 269258.7 | 720.0004 | 3 | 37 | 4.400390625 | 2.957514 | 2.67074 | 5.198e-09 | 10.99507 | 1.695e-08
2018-02-10 04:23 | 269378.7 | 840.0012 | 3 | 37 | 4.400393 | 2.407614 | 2.759714 | 5.198e-09 | 11.38659 | 1.695e-08
2018-02-10 04:25 | 269498.7 | 960.0003 | 3 | 37 | 4.400389 | 1.981598 | 2.832573 | 5.198e-09 | 11.7072 | 1.695e-08
2018-02-10 04:27 | 269618.7 | 1080.0012 | 3 | 37 | 4.400377 | 1.644588 | 2.892785 | 5.198e-09 | 11.97216 | 1.695e-08
2018-02-10 04:29 | 269738.7 | 1200.0004 | 3 | 37 | 4.400375 | 1.377337 | 2.942977 | 5.198e-09 | 12.19302 | 1.695e-08
2018-02-10 04:31 | 269858.7 | 1320.0011 | 3 | 37 | 4.40037 | 1.16324 | 2.985174 | 5.198e-09 | 12.3787 | 1.695e-08
2018-02-10 04:33 | 269978.7 | 1440.0011 | 3 | 37 | 4.400366 | 0.9902096 | 3.020953 | 5.198e-09 | 12.53614 | 1.695e-08
2018-02-10 04:35 | 270098.7 | 1560.0003 | 3 | 37 | 4.400353 | 0.8489361 | 3.051522 | 5.198e-09 | 12.67066 | 1.695e-08
2018-02-10 04:37 | 270218.7 | 1680.0002 | 3 | 37 | 4.400331 | 0.7322998 | 3.077822 | 5.198e-09 | 12.78639 | 1.695e-08
2018-02-10 04:39 | 270316.6 | 1777.9176 | 3 | 37 | 4.400323 | 0.6519928 | 3.096632 | 5.198e-09 | 12.86916 | 1.695e-08
2018-02-10 04:41 | 270436.7 | 120.0019 | 4 | 37 | 4.359985 | 0 | 3.096632 | 5.198e-09 | 12.86916 | 1.695e-08
2018-02-10 04:43 | 270556.7 | 240.0003 | 4 | 37 | 4.356945 | 0 | 3.096632 | 5.198e-09 | 12.86916 | 1.695e-08
2018-02-10 04:44 | 270616.7 | 300.0032 | 4 | 37 | 4.355985 | 0 | 3.096632 | 5.198e-09 | 12.86916 | 1.695e-08
2018-02-10 04:46 | 270736.7 | 120.0002 | 5 | 37 | 4.14304 | -3.259858 | 3.096632 | 0.1086406 | 12.86916 | 0.4531641
2018-02-10 04:48 | 270856.7 | 240.0019 | 5 | 37 | 4.100762 | -3.259785 | 3.096632 | 0.217313 | 12.86916 | 0.9010819
2018-02-10 04:50 | 270976.7 | 360.0019 | 5 | 37 | 4.059351 | -3.25989 | 3.096632 | 0.3259726 | 12.86916 | 1.344418
2018-02-10 04:52 | 271096.7 | 480.0011 | 5 | 37 | 4.018237 | -3.259886 | 3.096632 | 0.4346295 | 12.86916 | 1.783257
2018-02-10 04:54 | 271216.7 | 600.0019 | 5 | 37 | 3.97769 | -3.259813 | 3.096632 | 0.54328 | 12.86916 | 2.217632
2018-02-10 04:56 | 271336.7 | 720.001 | 5 | 37 | 3.938144 | -3.260014 | 3.096632 | 0.6519338 | 12.86916 | 2.647663
2018-02-10 04:58 | 271456.7 | 840.001 | 5 | 37 | 3.900105 | -3.260018 | 3.096632 | 0.7605941 | 12.86916 | 3.0735
2018-02-10 05:00 | 271576.7 | 960.0002 | 5 | 37 | 3.864045 | -3.259879 | 3.096632 | 0.8692304 | 12.86916 | 3.495216
2018-02-10 05:02 | 271696.7 | 1080.0002 | 5 | 37 | 3.830199 | -3.259881 | 3.096632 | 0.9778981 | 12.86916 | 3.913254
2018-02-10 05:04 | 271816.7 | 1200.0003 | 5 | 37 | 3.798498 | -3.259915 | 3.096632 | 1.086562 | 12.86916 | 4.327716
2018-02-10 05:06 | 271936.7 | 1320.0011 | 5 | 37 | 3.768801 | -3.259933 | 3.096632 | 1.19522 | 12.86916 | 4.738826
2018-02-10 05:08 | 272056.7 | 1440.0003 | 5 | 37 | 3.740829 | -3.259966 | 3.096632 | 1.303874 | 12.86916 | 5.146786
2018-02-10 05:10 | 272176.7 | 1560.0018 | 5 | 37 | 3.714436 | -3.259907 | 3.096632 | 1.412532 | 12.86916 | 5.551808
2018-02-10 05:12 | 272296.7 | 1680.0011 | 5 | 37 | 3.689686 | -3.259902 | 3.096632 | 1.521187 | 12.86916 | 5.954043
2018-02-10 05:14 | 272416.7 | 1800.0002 | 5 | 37 | 3.6668 | -3.259898 | 3.096632 | 1.629836 | 12.86916 | 6.353663
2018-02-10 05:16 | 272536.7 | 1920.0002 | 5 | 37 | 3.645764 | -3.259919 | 3.096632 | 1.738483 | 12.86916 | 6.750889
2018-02-10 05:18 | 272656.7 | 2040.0002 | 5 | 37 | 3.626678 | -3.259991 | 3.096632 | 1.84714 | 12.86916 | 7.145972
2018-02-10 05:20 | 272776.7 | 2160.0012 | 5 | 37 | 3.609324 | -3.260111 | 3.096632 | 1.955803 | 12.86916 | 7.539102
2018-02-10 05:22 | 272896.7 | 2280.0011 | 5 | 37 | 3.592999 | -3.259909 | 3.096632 | 2.064459 | 12.86916 | 7.930383
2018-02-10 05:24 | 273016.7 | 2400.0004 | 5 | 37 | 3.576858 | -3.260081 | 3.096632 | 2.173113 | 12.86916 | 8.319901
2018-02-10 05:26 | 273136.7 | 2520.0012 | 5 | 37 | 3.56045 | -3.259864 | 3.096632 | 2.281768 | 12.86916 | 8.707655
2018-02-10 05:28 | 273256.7 | 2640.0004 | 5 | 37 | 3.543795 | -3.259926 | 3.096632 | 2.390425 | 12.86916 | 9.093622
2018-02-10 05:30 | 273376.7 | 2760.0013 | 5 | 37 | 3.525723 | -3.25994 | 3.096632 | 2.499079 | 12.86916 | 9.477714
2018-02-10 05:32 | 273496.7 | 2880.0021 | 5 | 37 | 3.502461 | -3.259953 | 3.096632 | 2.607734 | 12.86916 | 9.859609
2018-02-10 05:34 | 273616.7 | 3000.0012 | 5 | 37 | 3.471488 | -3.25997 | 3.096632 | 2.716385 | 12.86916 | 10.23855
2018-02-10 05:36 | 273736.7 | 3120.0005 | 5 | 37 | 3.430037 | -3.259933 | 3.096632 | 2.825043 | 12.86916 | 10.61361
2018-02-10 05:38 | 273856.7 | 3240.0004 | 5 | 37 | 3.368563 | -3.259917 | 3.096632 | 2.933698 | 12.86916 | 10.98327
2018-02-10 05:40 | 273976.7 | 3360.0005 | 5 | 37 | 3.220808 | -3.259949 | 3.096632 | 3.042357 | 12.86916 | 11.34292
2018-02-10 05:41 | 274034.5 | 3417.7522 | 5 | 37 | 2.999963 | -3.259954 | 3.096632 | 3.094648 | 12.86916 | 11.50658
2018-02-10 05:43 | 274154.5 | 120.001 | 6 | 37 | 3.243877 | 0 | 3.096632 | 3.094648 | 12.86916 | 11.50658
2018-02-10 05:45 | 274274.5 | 240.0018 | 6 | 37 | 3.256648 | 0 | 3.096632 | 3.094648 | 12.86916 | 11.50658
2018-02-10 05:46 | 274334.5 | 300.004 | 6 | 37 | 3.261084 | 0 | 3.096632 | 3.094648 | 12.86916 | 11.50658
2018-02-10 05:46 | 274334.5 | 0.0023 | 7 | 38 | 3.261286 | 0 | 0 | 0 | 0 | 0
2018-02-10 05:48 | 274454.6 | 120.0001 | 2 | 38 | 3.895519 | 4.890041 | 0.1622899 | 5.358e-09 | 0.6104023 | 1.7473e-08
2018-02-10 05:50 | 274574.6 | 240.0026 | 2 | 38 | 3.949555 | 4.890049 | 0.3252826 | 5.358e-09 | 1.25053 | 1.7473e-08
2018-02-10 05:52 | 274694.6 | 360.0026 | 2 | 38 | 3.98595 | 4.890081 | 0.4882762 | 5.358e-09 | 1.897319 | 1.7473e-08
2018-02-10 05:54 | 274814.6 | 480.0009 | 2 | 38 | 4.017004 | 4.890192 | 0.6512559 | 5.358e-09 | 2.549542 | 1.7473e-08
2018-02-10 05:56 | 274934.6 | 600.0009 | 2 | 38 | 4.044423 | 4.889931 | 0.8142446 | 5.358e-09 | 3.206557 | 1.7473e-08
2018-02-10 05:58 | 275054.6 | 720.001 | 2 | 38 | 4.06901 | 4.890036 | 0.9772345 | 5.358e-09 | 3.867786 | 1.7473e-08
2018-02-10 06:00 | 275174.6 | 840.001 | 2 | 38 | 4.092996 | 4.889946 | 1.140223 | 5.358e-09 | 4.532917 | 1.7473e-08
2018-02-10 06:02 | 275294.6 | 960.0009 | 2 | 38 | 4.120239 | 4.890091 | 1.303211 | 5.358e-09 | 5.202196 | 1.7473e-08
2018-02-10 06:04 | 275414.6 | 1080.0002 | 2 | 38 | 4.151448 | 4.890005 | 1.466197 | 5.358e-09 | 5.876231 | 1.7473e-08
2018-02-10 06:06 | 275534.6 | 1200.0018 | 2 | 38 | 4.186151 | 4.890028 | 1.629183 | 5.358e-09 | 6.555639 | 1.7473e-08
2018-02-10 06:08 | 275654.6 | 1320.0001 | 2 | 38 | 4.200417 | 4.411022 | 1.786996 | 5.358e-09 | 7.218073 | 1.7473e-08
2018-02-10 06:10 | 275774.6 | 1440.0001 | 2 | 38 | 4.200391 | 3.750071 | 1.922782 | 5.358e-09 | 7.788428 | 1.7473e-08
2018-02-10 06:12 | 275874.4 | 1539.7295 | 2 | 38 | 4.200386 | 3.259996 | 2.019758 | 5.358e-09 | 8.195767 | 1.7473e-08
2018-02-10 06:14 | 275994.4 | 120.0011 | 3 | 38 | 4.229667 | 3.26012 | 2.127973 | 5.358e-09 | 8.651788 | 1.7473e-08
2018-02-10 06:16 | 276114.4 | 240.001 | 3 | 38 | 4.263254 | 3.259857 | 2.236629 | 5.358e-09 | 9.113167 | 1.7473e-08
2018-02-10 06:18 | 276234.4 | 360.0011 | 3 | 38 | 4.299131 | 3.259882 | 2.345279 | 5.358e-09 | 9.578304 | 1.7473e-08
2018-02-10 06:20 | 276354.4 | 480.0003 | 3 | 38 | 4.336826 | 3.259983 | 2.453932 | 5.358e-09 | 10.04745 | 1.7473e-08
2018-02-10 06:22 | 276474.4 | 600.0003 | 3 | 38 | 4.376035 | 3.260084 | 2.562588 | 5.358e-09 | 10.52079 | 1.7473e-08
2018-02-10 06:24 | 276594.4 | 720.0003 | 3 | 38 | 4.400399 | 2.959455 | 2.669127 | 5.358e-09 | 10.98879 | 1.7473e-08
2018-02-10 06:26 | 276714.4 | 840.0011 | 3 | 38 | 4.400376 | 2.409124 | 2.758158 | 5.358e-09 | 11.38057 | 1.7473e-08
2018-02-10 06:28 | 276834.4 | 960.0002 | 3 | 38 | 4.400395 | 1.98283 | 2.831076 | 5.358e-09 | 11.70143 | 1.7473e-08
2018-02-10 06:30 | 276954.4 | 1080.0019 | 3 | 38 | 4.4004 | 1.646297 | 2.891339 | 5.358e-09 | 11.96661 | 1.7473e-08
2018-02-10 06:32 | 277074.4 | 1200.0019 | 3 | 38 | 4.400374 | 1.378237 | 2.941574 | 5.358e-09 | 12.18767 | 1.7473e-08
2018-02-10 06:34 | 277194.4 | 1320.0006 | 3 | 38 | 4.400372 | 1.164154 | 2.98381 | 5.358e-09 | 12.37353 | 1.7473e-08
2018-02-10 06:36 | 277314.4 | 1440 | 3 | 38 | 4.400344 | 0.9903374 | 3.01962 | 5.358e-09 | 12.5311 | 1.7473e-08
2018-02-10 06:38 | 277434.4 | 1560.0027 | 3 | 38 | 4.400362 | 0.8497715 | 3.050216 | 5.358e-09 | 12.66574 | 1.7473e-08
2018-02-10 06:40 | 277554.4 | 1680.0001 | 3 | 38 | 4.400335 | 0.7330666 | 3.076536 | 5.358e-09 | 12.78155 | 1.7473e-08
2018-02-10 06:41 | 277653.7 | 1779.3015 | 3 | 38 | 4.400348 | 0.6519985 | 3.095613 | 5.358e-09 | 12.86549 | 1.7473e-08
2018-02-10 06:43 | 277773.7 | 120.0002 | 4 | 38 | 4.359981 | 0 | 3.095614 | 5.358e-09 | 12.8655 | 1.7473e-08
2018-02-10 06:45 | 277893.7 | 240.0009 | 4 | 38 | 4.356936 | 0 | 3.095614 | 5.358e-09 | 12.8655 | 1.7473e-08
2018-02-10 06:46 | 277953.7 | 300.0039 | 4 | 38 | 4.355995 | 0 | 3.095614 | 5.358e-09 | 12.8655 | 1.7473e-08
2018-02-10 06:48 | 278073.8 | 120.001 | 5 | 38 | 4.142492 | -3.260252 | 3.095614 | 0.1086549 | 12.8655 | 0.4531395
2018-02-10 06:50 | 278193.8 | 240.0003 | 5 | 38 | 4.100245 | -3.259933 | 3.095614 | 0.2173179 | 12.8655 | 0.9009624
2018-02-10 06:52 | 278313.8 | 360.0011 | 5 | 38 | 4.058852 | -3.259843 | 3.095614 | 0.3259764 | 12.8655 | 1.344238
2018-02-10 06:54 | 278433.8 | 480.001 | 5 | 38 | 4.017735 | -3.259853 | 3.095614 | 0.4346322 | 12.8655 | 1.783018
2018-02-10 06:56 | 278553.8 | 600.0009 | 5 | 38 | 3.977164 | -3.260029 | 3.095614 | 0.5432882 | 12.8655 | 2.217358
2018-02-10 06:58 | 278673.8 | 720.0019 | 5 | 38 | 3.937653 | -3.259851 | 3.095614 | 0.6519496 | 12.8655 | 2.647365
2018-02-10 07:00 | 278793.8 | 840.0003 | 5 | 38 | 3.899648 | -3.259944 | 3.095614 | 0.7606076 | 12.8655 | 3.073142
2018-02-10 07:02 | 278913.8 | 960.0012 | 5 | 38 | 3.863622 | -3.259886 | 3.095614 | 0.8692673 | 12.8655 | 3.4949
2018-02-10 07:04 | 279033.8 | 1080.0019 | 5 | 38 | 3.82977 | -3.260012 | 3.095614 | 0.9779291 | 12.8655 | 3.912869
2018-02-10 07:06 | 279153.8 | 1200.001 | 5 | 38 | 3.79814 | -3.259761 | 3.095614 | 1.086589 | 12.8655 | 4.327271
2018-02-10 07:08 | 279273.8 | 1320.0003 | 5 | 38 | 3.768467 | -3.260221 | 3.095614 | 1.195247 | 12.8655 | 4.738344
2018-02-10 07:10 | 279393.8 | 1440.0019 | 5 | 38 | 3.740567 | -3.25993 | 3.095614 | 1.303903 | 12.8655 | 5.146278
2018-02-10 07:12 | 279513.8 | 1560.0011 | 5 | 38 | 3.714157 | -3.259968 | 3.095614 | 1.412558 | 12.8655 | 5.551261
2018-02-10 07:14 | 279633.8 | 1680.002 | 5 | 38 | 3.689425 | -3.259808 | 3.095614 | 1.521216 | 12.8655 | 5.953476
2018-02-10 07:16 | 279753.8 | 1800.0019 | 5 | 38 | 3.666521 | -3.26018 | 3.095614 | 1.629873 | 12.8655 | 6.353097
2018-02-10 07:18 | 279873.8 | 1920.0011 | 5 | 38 | 3.645503 | -3.259928 | 3.095614 | 1.738525 | 12.8655 | 6.750313
2018-02-10 07:20 | 279993.8 | 2040.0011 | 5 | 38 | 3.626445 | -3.2599 | 3.095614 | 1.84718 | 12.8655 | 7.145362
2018-02-10 07:22 | 280113.8 | 2160.0011 | 5 | 38 | 3.609043 | -3.260184 | 3.095614 | 1.955833 | 12.8655 | 7.538431
2018-02-10 07:24 | 280233.8 | 2280.0019 | 5 | 38 | 3.592703 | -3.259917 | 3.095614 | 2.064486 | 12.8655 | 7.92967
2018-02-10 07:26 | 280353.8 | 2400.001 | 5 | 38 | 3.576497 | -3.26013 | 3.095614 | 2.173125 | 12.8655 | 8.319098
2018-02-10 07:28 | 280473.8 | 2520.0002 | 5 | 38 | 3.560038 | -3.260102 | 3.095614 | 2.281767 | 12.8655 | 8.706767
2018-02-10 07:30 | 280593.8 | 2640.0003 | 5 | 38 | 3.543346 | -3.259862 | 3.095614 | 2.390448 | 12.8655 | 9.092775
2018-02-10 07:32 | 280713.8 | 2760.0002 | 5 | 38 | 3.525215 | -3.259871 | 3.095614 | 2.499093 | 12.8655 | 9.476781
2018-02-10 07:34 | 280833.8 | 2880.0003 | 5 | 38 | 3.501787 | -3.260003 | 3.095614 | 2.607753 | 12.8655 | 9.858628
2018-02-10 07:36 | 280953.8 | 3000.0003 | 5 | 38 | 3.47064 | -3.259926 | 3.095614 | 2.716408 | 12.8655 | 10.2375
2018-02-10 07:38 | 281073.8 | 3120.0011 | 5 | 38 | 3.42896 | -3.259993 | 3.095614 | 2.825063 | 12.8655 | 10.61245
2018-02-10 07:40 | 281193.8 | 3240.0011 | 5 | 38 | 3.366774 | -3.259944 | 3.095614 | 2.933714 | 12.8655 | 10.98195
2018-02-10 07:42 | 281313.8 | 3360.0003 | 5 | 38 | 3.215219 | -3.259896 | 3.095614 | 3.042367 | 12.8655 | 11.34124
2018-02-10 07:43 | 281369.3 | 3415.4928 | 5 | 38 | 2.999957 | -3.259936 | 3.095614 | 3.092611 | 12.8655 | 11.4983
2018-02-10 07:45 | 281489.3 | 120.0011 | 6 | 38 | 3.244582 | 0 | 3.095614 | 3.092611 | 12.8655 | 11.4983
2018-02-10 07:47 | 281609.3 | 240.0009 | 6 | 38 | 3.257416 | 0 | 3.095614 | 3.092611 | 12.8655 | 11.4983
2018-02-10 07:48 | 281669.3 | 300.0023 | 6 | 38 | 3.26184 | 0 | 3.095614 | 3.092611 | 12.8655 | 11.4983
2018-02-10 07:48 | 281669.3 | 0.0048 | 7 | 39 | 3.261973 | 0 | 0 | 0 | 0 | 0
2018-02-10 07:50 | 281789.4 | 120.0001 | 2 | 39 | 3.896121 | 4.890112 | 0.1622943 | 1.425e-09 | 0.610534 | 4.647e-09
2018-02-10 07:52 | 281909.4 | 240.0017 | 2 | 39 | 3.95003 | 4.890133 | 0.3252781 | 1.425e-09 | 1.250709 | 4.647e-09
2018-02-10 07:54 | 282029.4 | 360.0003 | 2 | 39 | 3.986433 | 4.890097 | 0.4882628 | 1.425e-09 | 1.89754 | 4.647e-09
2018-02-10 07:56 | 282149.4 | 480.0018 | 2 | 39 | 4.017513 | 4.890167 | 0.6512434 | 1.425e-09 | 2.549847 | 4.647e-09
2018-02-10 07:58 | 282269.4 | 600.001 | 2 | 39 | 4.0449 | 4.890182 | 0.8142294 | 1.425e-09 | 3.206931 | 4.647e-09
2018-02-10 08:00 | 282389.4 | 720.0011 | 2 | 39 | 4.069452 | 4.889788 | 0.9772167 | 1.425e-09 | 3.868226 | 4.647e-09
2018-02-10 08:02 | 282509.4 | 840.0018 | 2 | 39 | 4.093505 | 4.890066 | 1.140207 | 1.425e-09 | 4.533443 | 4.647e-09
2018-02-10 08:04 | 282629.4 | 960.0017 | 2 | 39 | 4.120767 | 4.890064 | 1.303192 | 1.425e-09 | 5.202787 | 4.647e-09
2018-02-10 08:06 | 282749.4 | 1080.0017 | 2 | 39 | 4.151986 | 4.890114 | 1.466177 | 1.425e-09 | 5.876903 | 4.647e-09
2018-02-10 08:08 | 282869.4 | 1200.0017 | 2 | 39 | 4.186718 | 4.890146 | 1.629166 | 1.425e-09 | 6.556411 | 4.647e-09
2018-02-10 08:10 | 282989.4 | 1320.002 | 2 | 39 | 4.200387 | 4.401205 | 1.786732 | 1.425e-09 | 7.217844 | 4.647e-09
2018-02-10 08:12 | 283109.4 | 1440.001 | 2 | 39 | 4.2004 | 3.743233 | 1.922259 | 1.425e-09 | 7.787111 | 4.647e-09
2018-02-10 08:14 | 283208 | 1538.5255 | 2 | 39 | 4.200402 | 3.259987 | 2.01797 | 1.425e-09 | 8.189137 | 4.647e-09
2018-02-10 08:16 | 283328 | 120.0019 | 3 | 39 | 4.229646 | 3.259926 | 2.126187 | 1.425e-09 | 8.645165 | 4.647e-09
2018-02-10 08:18 | 283448 | 240.0019 | 3 | 39 | 4.263262 | 3.259958 | 2.234841 | 1.425e-09 | 9.10654 | 4.647e-09
2018-02-10 08:20 | 283568 | 360.0019 | 3 | 39 | 4.299134 | 3.259827 | 2.343491 | 1.425e-09 | 9.571672 | 4.647e-09
2018-02-10 08:22 | 283688 | 480.0012 | 3 | 39 | 4.336837 | 3.260004 | 2.452147 | 1.425e-09 | 10.04083 | 4.647e-09
2018-02-10 08:24 | 283808 | 600.0003 | 3 | 39 | 4.37607 | 3.259991 | 2.5608 | 1.425e-09 | 10.51416 | 4.647e-09
2018-02-10 08:26 | 283928 | 720.0019 | 3 | 39 | 4.400421 | 2.959061 | 2.667329 | 1.425e-09 | 10.98213 | 4.647e-09
2018-02-10 08:28 | 284048 | 840.0019 | 3 | 39 | 4.400397 | 2.408821 | 2.756361 | 1.425e-09 | 11.3739 | 4.647e-09
2018-02-10 08:30 | 284168 | 960.0019 | 3 | 39 | 4.400402 | 1.983543 | 2.829279 | 1.425e-09 | 11.69477 | 4.647e-09
2018-02-10 08:32 | 284288 | 1080.0004 | 3 | 39 | 4.400388 | 1.646755 | 2.889558 | 1.425e-09 | 11.96002 | 4.647e-09
2018-02-10 08:34 | 284408 | 1200.0018 | 3 | 39 | 4.400361 | 1.379097 | 2.939819 | 1.425e-09 | 12.18119 | 4.647e-09
2018-02-10 08:36 | 284528 | 1320.0004 | 3 | 39 | 4.400366 | 1.164619 | 2.982082 | 1.425e-09 | 12.36716 | 4.647e-09
2018-02-10 08:38 | 284648 | 1440.0018 | 3 | 39 | 4.400364 | 0.9919682 | 3.017924 | 1.425e-09 | 12.52488 | 4.647e-09
2018-02-10 08:40 | 284768 | 1560.0002 | 3 | 39 | 4.400365 | 0.8506355 | 3.04855 | 1.425e-09 | 12.65965 | 4.647e-09
2018-02-10 08:42 | 284888 | 1680.0009 | 3 | 39 | 4.400335 | 0.7340355 | 3.074901 | 1.425e-09 | 12.7756 | 4.647e-09
2018-02-10 08:43 | 284988.5 | 1780.5104 | 3 | 39 | 4.400351 | 0.6519985 | 3.094223 | 1.425e-09 | 12.86063 | 4.647e-09
2018-02-10 08:45 | 285108.5 | 120.001 | 4 | 39 | 4.359936 | 0 | 3.094223 | 1.425e-09 | 12.86063 | 4.647e-09
2018-02-10 08:47 | 285228.5 | 240.001 | 4 | 39 | 4.356901 | 0 | 3.094223 | 1.425e-09 | 12.86063 | 4.647e-09
2018-02-10 08:48 | 285288.5 | 300.0039 | 4 | 39 | 4.355938 | 0 | 3.094223 | 1.425e-09 | 12.86063 | 4.647e-09
2018-02-10 08:50 | 285408.6 | 120.0002 | 5 | 39 | 4.142514 | -3.259917 | 3.094223 | 0.1086354 | 12.86063 | 0.4530886
2018-02-10 08:52 | 285528.6 | 240.0011 | 5 | 39 | 4.100234 | -3.259907 | 3.094223 | 0.2173097 | 12.86063 | 0.9009566
2018-02-10 08:54 | 285648.6 | 360.0002 | 5 | 39 | 4.058807 | -3.259785 | 3.094223 | 0.3259612 | 12.86063 | 1.344201
2018-02-10 08:56 | 285768.6 | 480.0002 | 5 | 39 | 4.017674 | -3.259829 | 3.094223 | 0.4345995 | 12.86063 | 1.782905
2018-02-10 08:58 | 285888.6 | 600.0018 | 5 | 39 | 3.977129 | -3.25989 | 3.094223 | 0.5432714 | 12.86063 | 2.217303
2018-02-10 09:00 | 286008.6 | 720.0027 | 5 | 39 | 3.937558 | -3.259846 | 3.094223 | 0.6519261 | 12.86063 | 2.647275
2018-02-10 09:02 | 286128.6 | 840.001 | 5 | 39 | 3.899518 | -3.259862 | 3.094223 | 0.7605796 | 12.86063 | 3.073022
2018-02-10 09:04 | 286248.6 | 960.0002 | 5 | 39 | 3.863434 | -3.25989 | 3.094223 | 0.8692332 | 12.86063 | 3.49474
2018-02-10 09:06 | 286368.6 | 1080.0002 | 5 | 39 | 3.829538 | -3.2599 | 3.094223 | 0.9778864 | 12.86063 | 3.912653
2018-02-10 09:08 | 286488.6 | 1200.001 | 5 | 39 | 3.797861 | -3.259902 | 3.094223 | 1.086544 | 12.86063 | 4.327023
2018-02-10 09:10 | 286608.6 | 1320.001 | 5 | 39 | 3.768161 | -3.259936 | 3.094223 | 1.195194 | 12.86063 | 4.738028
2018-02-10 09:12 | 286728.6 | 1440.001 | 5 | 39 | 3.740144 | -3.259801 | 3.094223 | 1.303854 | 12.86063 | 5.145937
2018-02-10 09:14 | 286848.6 | 1560.0003 | 5 | 39 | 3.713737 | -3.259911 | 3.094223 | 1.412509 | 12.86063 | 5.550875
2018-02-10 09:16 | 286968.6 | 1680.0003 | 5 | 39 | 3.688993 | -3.259856 | 3.094223 | 1.521149 | 12.86063 | 5.952975
2018-02-10 09:18 | 287088.6 | 1800.0003 | 5 | 39 | 3.666059 | -3.25997 | 3.094223 | 1.629814 | 12.86063 | 6.352578
2018-02-10 09:20 | 287208.6 | 1920.0003 | 5 | 39 | 3.645066 | -3.25985 | 3.094223 | 1.738469 | 12.86063 | 6.749754
2018-02-10 09:22 | 287328.6 | 2040.002 | 5 | 39 | 3.625991 | -3.259974 | 3.094223 | 1.847125 | 12.86063 | 7.144757
2018-02-10 09:24 | 287448.6 | 2160.0013 | 5 | 39 | 3.608632 | -3.259839 | 3.094223 | 1.95578 | 12.86063 | 7.537786
2018-02-10 09:26 | 287568.6 | 2280.0019 | 5 | 39 | 3.592276 | -3.259933 | 3.094223 | 2.06443 | 12.86063 | 7.92897
2018-02-10 09:28 | 287688.6 | 2400.0004 | 5 | 39 | 3.576128 | -3.259972 | 3.094223 | 2.173082 | 12.86063 | 8.318402
2018-02-10 09:30 | 287808.6 | 2520.0003 | 5 | 39 | 3.559667 | -3.259858 | 3.094223 | 2.28173 | 12.86063 | 8.706048
2018-02-10 09:32 | 287928.6 | 2640.0012 | 5 | 39 | 3.542974 | -3.259759 | 3.094223 | 2.390396 | 12.86063 | 9.09196
2018-02-10 09:34 | 288048.6 | 2760.0004 | 5 | 39 | 3.52486 | -3.259972 | 3.094223 | 2.499046 | 12.86063 | 9.475947
2018-02-10 09:36 | 288168.6 | 2880.0004 | 5 | 39 | 3.501467 | -3.259869 | 3.094223 | 2.607697 | 12.86063 | 9.857725
2018-02-10 09:38 | 288288.6 | 3000.0012 | 5 | 39 | 3.470283 | -3.259731 | 3.094223 | 2.716348 | 12.86063 | 10.23655
2018-02-10 09:40 | 288408.6 | 3120.002 | 5 | 39 | 3.428503 | -3.259801 | 3.094223 | 2.825 | 12.86063 | 10.61144
2018-02-10 09:42 | 288528.6 | 3240.0012 | 5 | 39 | 3.365999 | -3.259841 | 3.094223 | 2.933652 | 12.86063 | 10.98088
2018-02-10 09:44 | 288648.6 | 3360.0019 | 5 | 39 | 3.213416 | -3.2599 | 3.094223 | 3.042304 | 12.86063 | 11.34005
2018-02-10 09:45 | 288703.5 | 3414.8809 | 5 | 39 | 2.999983 | -3.2599 | 3.094223 | 3.091995 | 12.86063 | 11.49532
2018-02-10 09:47 | 288823.5 | 120.0008 | 6 | 39 | 3.246069 | 0 | 3.094223 | 3.092002 | 12.86063 | 11.49534
2018-02-10 09:49 | 288943.5 | 240 | 6 | 39 | 3.258924 | 0 | 3.094223 | 3.092002 | 12.86063 | 11.49534
2018-02-10 09:50 | 289003.5 | 300.0013 | 6 | 39 | 3.263354 | 0 | 3.094223 | 3.092002 | 12.86063 | 11.49534
2018-02-10 09:50 | 289003.6 | 0.0024 | 7 | 40 | 3.263387 | 0 | 0 | 0 | 0 | 0
2018-02-10 09:52 | 289123.7 | 120.0003 | 2 | 40 | 3.897012 | 4.890074 | 0.1623022 | 2.249e-09 | 0.6107602 | 7.341e-09
2018-02-10 09:54 | 289243.7 | 240.0003 | 2 | 40 | 3.95066 | 4.890038 | 0.325286 | 2.249e-09 | 1.25105 | 7.341e-09
2018-02-10 09:56 | 289363.7 | 360.0006 | 2 | 40 | 3.987037 | 4.890127 | 0.4882769 | 2.249e-09 | 1.898005 | 7.341e-09
2018-02-10 09:58 | 289483.7 | 480.0003 | 2 | 40 | 4.018063 | 4.890102 | 0.6512678 | 2.249e-09 | 2.550446 | 7.341e-09
2018-02-10 10:00 | 289603.7 | 600.002 | 2 | 40 | 4.045376 | 4.89011 | 0.8142582 | 2.249e-09 | 3.207632 | 7.341e-09
2018-02-10 10:02 | 289723.7 | 720.0003 | 2 | 40 | 4.069889 | 4.890091 | 0.9772447 | 2.249e-09 | 3.868999 | 7.341e-09
2018-02-10 10:04 | 289843.7 | 840.0011 | 2 | 40 | 4.093831 | 4.889988 | 1.140234 | 2.249e-09 | 4.534276 | 7.341e-09
2018-02-10 10:06 | 289963.7 | 960.0003 | 2 | 40 | 4.121083 | 4.890108 | 1.303216 | 2.249e-09 | 5.203662 | 7.341e-09
2018-02-10 10:08 | 290083.7 | 1080.002 | 2 | 40 | 4.152319 | 4.890152 | 1.46621 | 2.249e-09 | 5.877872 | 7.341e-09
2018-02-10 10:10 | 290203.7 | 1200.0003 | 2 | 40 | 4.187037 | 4.890053 | 1.629196 | 2.249e-09 | 6.557425 | 7.341e-09
2018-02-10 10:12 | 290323.7 | 1320.0004 | 2 | 40 | 4.200408 | 4.395821 | 1.786631 | 2.249e-09 | 7.218322 | 7.341e-09
2018-02-10 10:14 | 290443.7 | 1440.002 | 2 | 40 | 4.200397 | 3.738651 | 1.921967 | 2.249e-09 | 7.786789 | 7.341e-09
2018-02-10 10:16 | 290541.3 | 1537.6152 | 2 | 40 | 4.200378 | 3.259985 | 2.016729 | 2.249e-09 | 8.184829 | 7.341e-09
2018-02-10 10:18 | 290661.3 | 120.0002 | 3 | 40 | 4.22968 | 3.259823 | 2.124948 | 2.249e-09 | 8.640867 | 7.341e-09
2018-02-10 10:20 | 290781.3 | 240.001 | 3 | 40 | 4.263297 | 3.260201 | 2.233604 | 2.249e-09 | 9.10225 | 7.341e-09
2018-02-10 10:22 | 290901.3 | 360.0017 | 3 | 40 | 4.299156 | 3.259909 | 2.342255 | 2.249e-09 | 9.567391 | 7.341e-09
2018-02-10 10:24 | 291021.3 | 480.0011 | 3 | 40 | 4.33687 | 3.259871 | 2.450908 | 2.249e-09 | 10.03654 | 7.341e-09
2018-02-10 10:26 | 291141.3 | 600.0018 | 3 | 40 | 4.376049 | 3.259899 | 2.559562 | 2.249e-09 | 10.50988 | 7.341e-09
2018-02-10 10:28 | 291261.3 | 720.0002 | 3 | 40 | 4.400416 | 2.95977 | 2.666101 | 2.249e-09 | 10.97788 | 7.341e-09
2018-02-10 10:30 | 291381.3 | 840.0004 | 3 | 40 | 4.400397 | 2.410648 | 2.755158 | 2.249e-09 | 11.36977 | 7.341e-09
2018-02-10 10:32 | 291501.3 | 960.0018 | 3 | 40 | 4.400383 | 1.984108 | 2.828119 | 2.249e-09 | 11.69083 | 7.341e-09
2018-02-10 10:34 | 291621.3 | 1080.001 | 3 | 40 | 4.400381 | 1.648054 | 2.888435 | 2.249e-09 | 11.95624 | 7.341e-09
2018-02-10 10:36 | 291741.3 | 1200 | 3 | 40 | 4.400363 | 1.379957 | 2.938733 | 2.249e-09 | 12.17757 | 7.341e-09
2018-02-10 10:38 | 291861.3 | 1320.0003 | 3 | 40 | 4.400384 | 1.16614 | 2.98103 | 2.249e-09 | 12.36369 | 7.341e-09
2018-02-10 10:40 | 291981.3 | 1440.0005 | 3 | 40 | 4.400375 | 0.9926414 | 3.016896 | 2.249e-09 | 12.52152 | 7.341e-09
2018-02-10 10:42 | 292101.3 | 1560 | 3 | 40 | 4.400339 | 0.8504372 | 3.047543 | 2.249e-09 | 12.65637 | 7.341e-09
2018-02-10 10:44 | 292221.3 | 1680.0008 | 3 | 40 | 4.400344 | 0.7342129 | 3.073907 | 2.249e-09 | 12.77239 | 7.341e-09
2018-02-10 10:46 | 292321.8 | 1780.5342 | 3 | 40 | 4.400335 | 0.6519985 | 3.093238 | 2.249e-09 | 12.85745 | 7.341e-09
2018-02-10 10:48 | 292441.9 | 120 | 4 | 40 | 4.359923 | 0 | 3.093238 | 2.249e-09 | 12.85745 | 7.341e-09
2018-02-10 10:50 | 292561.9 | 240.0007 | 4 | 40 | 4.356883 | 0 | 3.093238 | 2.249e-09 | 12.85745 | 7.341e-09
2018-02-10 10:51 | 292621.9 | 300.0029 | 4 | 40 | 4.355935 | 0 | 3.093238 | 2.249e-09 | 12.85745 | 7.341e-09
2018-02-10 10:53 | 292741.9 | 120.0001 | 5 | 40 | 4.142434 | -3.259871 | 3.093238 | 0.1086554 | 12.85745 | 0.4531631
2018-02-10 10:55 | 292861.9 | 240.0018 | 5 | 40 | 4.100166 | -3.259862 | 3.093238 | 0.2173137 | 12.85745 | 0.9009566
2018-02-10 10:57 | 292981.9 | 360.0009 | 5 | 40 | 4.05873 | -3.259938 | 3.093238 | 0.3259526 | 12.85745 | 1.344141
2018-02-10 10:59 | 293101.9 | 480.001 | 5 | 40 | 4.017602 | -3.25993 | 3.093238 | 0.4346183 | 12.85745 | 1.782948
2018-02-10 11:01 | 293221.9 | 600.0009 | 5 | 40 | 3.97705 | -3.259902 | 3.093238 | 0.5432717 | 12.85745 | 2.217265
2018-02-10 11:03 | 293341.9 | 720.001 | 5 | 40 | 3.937484 | -3.25975 | 3.093238 | 0.6519279 | 12.85745 | 2.647235
2018-02-10 11:05 | 293461.9 | 840.0009 | 5 | 40 | 3.899413 | -3.259932 | 3.093238 | 0.7605634 | 12.85745 | 3.072902
2018-02-10 11:07 | 293581.9 | 960.0009 | 5 | 40 | 3.863304 | -3.259915 | 3.093238 | 0.8692397 | 12.85745 | 3.494696
2018-02-10 11:09 | 293701.9 | 1080.0009 | 5 | 40 | 3.82943 | -3.259867 | 3.093238 | 0.9778941 | 12.85745 | 3.9126
2018-02-10 11:11 | 293821.9 | 1200.001 | 5 | 40 | 3.797707 | -3.259879 | 3.093238 | 1.086549 | 12.85745 | 4.326942
2018-02-10 11:13 | 293941.9 | 1320.001 | 5 | 40 | 3.767983 | -3.259875 | 3.093238 | 1.195204 | 12.85745 | 4.737949
2018-02-10 11:15 | 294061.9 | 1440.0002 | 5 | 40 | 3.739967 | -3.260193 | 3.093238 | 1.30386 | 12.85745 | 5.145829
2018-02-10 11:17 | 294181.9 | 1560.0002 | 5 | 40 | 3.71356 | -3.259963 | 3.093238 | 1.412515 | 12.85745 | 5.550747
2018-02-10 11:19 | 294301.9 | 1680.0009 | 5 | 40 | 3.688847 | -3.259928 | 3.093238 | 1.521162 | 12.85745 | 5.952855
2018-02-10 11:21 | 294421.9 | 1800.0018 | 5 | 40 | 3.665923 | -3.259827 | 3.093238 | 1.629823 | 12.85745 | 6.352426
2018-02-10 11:23 | 294541.9 | 1920.001 | 5 | 40 | 3.644904 | -3.259869 | 3.093238 | 1.738484 | 12.85745 | 6.749611
2018-02-10 11:25 | 294661.9 | 2040.0002 | 5 | 40 | 3.625849 | -3.259963 | 3.093238 | 1.847133 | 12.85745 | 7.144572
2018-02-10 11:27 | 294781.9 | 2160.0008 | 5 | 40 | 3.608481 | -3.259851 | 3.093238 | 1.955787 | 12.85745 | 7.537579
2018-02-10 11:29 | 294901.9 | 2280.0007 | 5 | 40 | 3.592124 | -3.259966 | 3.093238 | 2.06444 | 12.85745 | 7.928757
2018-02-10 11:31 | 295021.9 | 2400.001 | 5 | 40 | 3.575954 | -3.259881 | 3.093238 | 2.173094 | 12.85745 | 8.318177
2018-02-10 11:33 | 295141.9 | 2520.0018 | 5 | 40 | 3.559496 | -3.259829 | 3.093238 | 2.281752 | 12.85745 | 8.705844
2018-02-10 11:35 | 295261.9 | 2640.0002 | 5 | 40 | 3.542813 | -3.25993 | 3.093238 | 2.390408 | 12.85745 | 9.091701
2018-02-10 11:37 | 295381.9 | 2760.001 | 5 | 40 | 3.524656 | -3.259898 | 3.093238 | 2.499058 | 12.85745 | 9.475667
2018-02-10 11:39 | 295501.9 | 2880.0018 | 5 | 40 | 3.501186 | -3.259949 | 3.093238 | 2.607714 | 12.85745 | 9.857436
2018-02-10 11:41 | 295621.9 | 3000.001 | 5 | 40 | 3.469953 | -3.25979 | 3.093238 | 2.716367 | 12.85745 | 10.23624
2018-02-10 11:43 | 295741.9 | 3120.0002 | 5 | 40 | 3.428047 | -3.259961 | 3.093238 | 2.825019 | 12.85745 | 10.61108
2018-02-10 11:45 | 295861.9 | 3240.0009 | 5 | 40 | 3.365264 | -3.25989 | 3.093238 | 2.933672 | 12.85745 | 10.98046
2018-02-10 11:47 | 295981.9 | 3360.0009 | 5 | 40 | 3.210987 | -3.259951 | 3.093238 | 3.042327 | 12.85745 | 11.3395
2018-02-10 11:48 | 296035.9 | 3413.9448 | 5 | 40 | 2.999981 | -3.259883 | 3.093238 | 3.09117 | 12.85745 | 11.49204
2018-02-10 11:50 | 296155.9439 | 120.0016 | 6 | 40 | 3.24655 | 0 | 3.093238 | 3.09117 | 12.85745 | 11.49204
2018-02-10 11:52 | 296275.9438 | 240.0015 | 6 | 40 | 3.259442 | 0 | 3.093238 | 3.09117 | 12.85745 | 11.49204
2018-02-10 11:53 | 296335.9436 | 300.0013 | 6 | 40 | 3.263898 | 0 | 3.093238 | 3.09117 | 12.85745 | 11.49204
2018-02-10 11:53 | 296335.9 | 0.0024 | 7 | 41 | 3.263849 | 0 | 0 | 0 | 0 | 0
2018-02-10 11:55 | 296456 | 120.001 | 2 | 41 | 3.897251 | 4.890108 | 0.16231 | 4.871e-09 | 0.6108484 | 1.5897e-08
2018-02-10 11:57 | 296576 | 240.001 | 2 | 41 | 3.950805 | 4.890093 | 0.3252975 | 4.871e-09 | 1.251183 | 1.5897e-08
2018-02-10 11:59 | 296696 | 360.0018 | 2 | 41 | 3.987181 | 4.890003 | 0.4882834 | 4.871e-09 | 1.898142 | 1.5897e-08
2018-02-10 12:01 | 296816 | 480.001 | 2 | 41 | 4.018227 | 4.890085 | 0.6512653 | 4.871e-09 | 2.550573 | 1.5897e-08
2018-02-10 12:03 | 296936 | 600.0003 | 2 | 41 | 4.045506 | 4.890162 | 0.814252 | 4.871e-09 | 3.207764 | 1.5897e-08
2018-02-10 12:05 | 297056 | 720.0011 | 2 | 41 | 4.070024 | 4.890026 | 0.9772407 | 4.871e-09 | 3.869159 | 1.5897e-08
2018-02-10 12:07 | 297176 | 840.0018 | 2 | 41 | 4.093978 | 4.890129 | 1.140235 | 4.871e-09 | 4.534476 | 1.5897e-08
2018-02-10 12:09 | 297296 | 960.0019 | 2 | 41 | 4.121203 | 4.890169 | 1.303227 | 4.871e-09 | 5.203926 | 1.5897e-08
2018-02-10 12:11 | 297416 | 1080.0019 | 2 | 41 | 4.152421 | 4.890169 | 1.466209 | 4.871e-09 | 5.8781 | 1.5897e-08
2018-02-10 12:13 | 297536 | 1200.0009 | 2 | 41 | 4.187182 | 4.890095 | 1.629189 | 4.871e-09 | 6.557647 | 1.5897e-08
2018-02-10 12:15 | 297656 | 1320.001 | 2 | 41 | 4.200416 | 4.393517 | 1.786569 | 4.871e-09 | 7.21832 | 1.5897e-08
2018-02-10 12:17 | 297776 | 1440.0011 | 2 | 41 | 4.200382 | 3.735899 | 1.92185 | 4.871e-09 | 7.786554 | 1.5897e-08
2018-02-10 12:18 | 297873.1 | 1537.0712 | 2 | 41 | 4.2004 | 3.259993 | 2.01606 | 4.871e-09 | 8.182277 | 1.5897e-08
2018-02-10 12:20 | 297993.1 | 120.0009 | 3 | 41 | 4.229652 | 3.259943 | 2.124274 | 4.871e-09 | 8.638293 | 1.5897e-08
2018-02-10 12:22 | 298113.1 | 240.0019 | 3 | 41 | 4.263262 | 3.259951 | 2.232934 | 4.871e-09 | 9.099691 | 1.5897e-08
2018-02-10 12:24 | 298233.1 | 360.001 | 3 | 41 | 4.299144 | 3.259901 | 2.341583 | 4.871e-09 | 9.564822 | 1.5897e-08
2018-02-10 12:26 | 298353.1 | 480.001 | 3 | 41 | 4.336819 | 3.259884 | 2.450243 | 4.871e-09 | 10.034 | 1.5897e-08
2018-02-10 12:28 | 298473.1 | 600.0002 | 3 | 41 | 4.376036 | 3.259932 | 2.558897 | 4.871e-09 | 10.50733 | 1.5897e-08
2018-02-10 12:30 | 298593.1 | 720.001 | 3 | 41 | 4.400393 | 2.959349 | 2.665431 | 4.871e-09 | 10.97532 | 1.5897e-08
2018-02-10 12:32 | 298713.1 | 840.0001 | 3 | 41 | 4.400397 | 2.409832 | 2.754476 | 4.871e-09 | 11.36715 | 1.5897e-08
2018-02-10 12:34 | 298833.1 | 960.0001 | 3 | 41 | 4.400389 | 1.98365 | 2.827414 | 4.871e-09 | 11.6881 | 1.5897e-08
2018-02-10 12:36 | 298953.1 | 1080.0002 | 3 | 41 | 4.400358 | 1.646322 | 2.887699 | 4.871e-09 | 11.95338 | 1.5897e-08
2018-02-10 12:38 | 299073.1 | 1200.0009 | 3 | 41 | 4.400368 | 1.379164 | 2.937959 | 4.871e-09 | 12.17455 | 1.5897e-08
2018-02-10 12:40 | 299193.1 | 1320.0012 | 3 | 41 | 4.400374 | 1.164738 | 2.980223 | 4.871e-09 | 12.36053 | 1.5897e-08
2018-02-10 12:42 | 299313.1 | 1440.0011 | 3 | 41 | 4.400373 | 0.9917927 | 3.016061 | 4.871e-09 | 12.51823 | 1.5897e-08
2018-02-10 12:44 | 299433.1 | 1560.0004 | 3 | 41 | 4.400365 | 0.8507156 | 3.046689 | 4.871e-09 | 12.653 | 1.5897e-08
2018-02-10 12:46 | 299553.1 | 1680.0011 | 3 | 41 | 4.400368 | 0.7345238 | 3.073037 | 4.871e-09 | 12.76894 | 1.5897e-08
2018-02-10 12:48 | 299652.7 | 1779.58 | 3 | 41 | 4.400354 | 0.6519909 | 3.092167 | 4.871e-09 | 12.85312 | 1.5897e-08
2018-02-10 12:50 | 299772.7102 | 120 | 4 | 41 | 4.359936 | 0 | 3.092167 | 4.871e-09 | 12.85312 | 1.5897e-08
2018-02-10 12:52 | 299892.7118 | 240.0016 | 4 | 41 | 4.35689 | 0 | 3.092167 | 4.871e-09 | 12.85312 | 1.5897e-08
2018-02-10 12:53 | 299952.7131 | 300.0029 | 4 | 41 | 4.355956 | 0 | 3.092167 | 4.871e-09 | 12.85312 | 1.5897e-08
2018-02-10 12:55 | 300072.8 | 120.0018 | 5 | 41 | 4.142384 | -3.259768 | 3.092167 | 0.1086561 | 12.85312 | 0.4531576
2018-02-10 12:57 | 300192.8 | 240.0002 | 5 | 41 | 4.100117 | -3.259827 | 3.092167 | 0.2173096 | 12.85312 | 0.9009254
2018-02-10 12:59 | 300312.8 | 360.0001 | 5 | 41 | 4.05869 | -3.260309 | 3.092167 | 0.3259572 | 12.85312 | 1.344141
2018-02-10 13:01 | 300432.8 | 480.0001 | 5 | 41 | 4.017564 | -3.259893 | 3.092167 | 0.4346256 | 12.85312 | 1.782956
2018-02-10 13:03 | 300552.8 | 600.0002 | 5 | 41 | 3.976977 | -3.259846 | 3.092167 | 0.5432732 | 12.85312 | 2.217243
2018-02-10 13:05 | 300672.8 | 720.0018 | 5 | 41 | 3.937446 | -3.259816 | 3.092167 | 0.6519382 | 12.85312 | 2.647242
2018-02-10 13:07 | 300792.8 | 840.0001 | 5 | 41 | 3.899393 | -3.259921 | 3.092167 | 0.7605827 | 12.85312 | 3.07294
2018-02-10 13:09 | 300912.8 | 960.001 | 5 | 41 | 3.86331 | -3.25982 | 3.092167 | 0.8692501 | 12.85312 | 3.494696
2018-02-10 13:11 | 301032.8 | 1080.0018 | 5 | 41 | 3.829426 | -3.259881 | 3.092167 | 0.9779043 | 12.85312 | 3.912599
2018-02-10 13:13 | 301152.8 | 1200.0002 | 5 | 41 | 3.797757 | -3.259974 | 3.092167 | 1.086557 | 12.85312 | 4.326939
2018-02-10 13:15 | 301272.8 | 1320.001 | 5 | 41 | 3.768047 | -3.259959 | 3.092167 | 1.195213 | 12.85312 | 4.737957
2018-02-10 13:17 | 301392.8 | 1440.0018 | 5 | 41 | 3.740072 | -3.259883 | 3.092167 | 1.303869 | 12.85312 | 5.145842
2018-02-10 13:19 | 301512.8 | 1560.0002 | 5 | 41 | 3.713647 | -3.259816 | 3.092167 | 1.412526 | 12.85312 | 5.550774
2018-02-10 13:21 | 301632.8 | 1680.0001 | 5 | 41 | 3.688933 | -3.259933 | 3.092167 | 1.521179 | 12.85312 | 5.952915
2018-02-10 13:23 | 301752.8 | 1800.0001 | 5 | 41 | 3.666022 | -3.25998 | 3.092167 | 1.629837 | 12.85312 | 6.352484
2018-02-10 13:25 | 301872.8 | 1920.0018 | 5 | 41 | 3.645005 | -3.25998 | 3.092167 | 1.738497 | 12.85312 | 6.749675
2018-02-10 13:27 | 301992.8 | 2040.001 | 5 | 41 | 3.625943 | -3.259997 | 3.092167 | 1.847147 | 12.85312 | 7.144652
2018-02-10 13:29 | 302112.8 | 2160.0001 | 5 | 41 | 3.60856 | -3.259947 | 3.092167 | 1.955794 | 12.85312 | 7.537642
2018-02-10 13:31 | 302232.8 | 2280.001 | 5 | 41 | 3.592194 | -3.259942 | 3.092167 | 2.064457 | 12.85312 | 7.928866
2018-02-10 13:33 | 302352.8 | 2400.0009 | 5 | 41 | 3.575982 | -3.259862 | 3.092167 | 2.173111 | 12.85312 | 8.318292
2018-02-10 13:35 | 302472.8 | 2520.0002 | 5 | 41 | 3.559485 | -3.25994 | 3.092167 | 2.281767 | 12.85312 | 8.70595
2018-02-10 13:37 | 302592.8 | 2640.001 | 5 | 41 | 3.54272 | -3.259993 | 3.092167 | 2.390423 | 12.85312 | 9.091804
2018-02-10 13:39 | 302712.8 | 2760.0002 | 5 | 41 | 3.524525 | -3.259978 | 3.092167 | 2.499075 | 12.85312 | 9.475766
2018-02-10 13:41 | 302832.8 | 2880.0027 | 5 | 41 | 3.500996 | -3.259968 | 3.092167 | 2.60773 | 12.85312 | 9.857515
2018-02-10 13:43 | 302952.8 | 3000.001 | 5 | 41 | 3.46967 | -3.259968 | 3.092167 | 2.716383 | 12.85312 | 10.23629
2018-02-10 13:45 | 303072.8 | 3120.0002 | 5 | 41 | 3.427639 | -3.260052 | 3.092167 | 2.825039 | 12.85312 | 10.61111
2018-02-10 13:47 | 303192.8 | 3240.0018 | 5 | 41 | 3.3645 | -3.260088 | 3.092167 | 2.933696 | 12.85312 | 10.98044
2018-02-10 13:49 | 303312.8 | 3360.0025 | 5 | 41 | 3.208606 | -3.259993 | 3.092167 | 3.042349 | 12.85312 | 11.33933
2018-02-10 13:50 | 303365.8 | 3413.012 | 5 | 41 | 2.999989 | -3.259949 | 3.092167 | 3.090348 | 12.85312 | 11.48916
2018-02-10 13:52 | 303485.9 | 120.0008 | 6 | 41 | 3.246777 | 0 | 3.092167 | 3.090348 | 12.85312 | 11.48916
2018-02-10 13:54 | 303605.9 | 240.0016 | 6 | 41 | 3.259734 | 0 | 3.092167 | 3.090348 | 12.85312 | 11.48916
2018-02-10 13:55 | 303665.9 | 300.0021 | 6 | 41 | 3.264179 | 0 | 3.092167 | 3.090348 | 12.85312 | 11.48916
2018-02-10 13:55 | 303665.9 | 0.0025 | 7 | 42 | 3.264208 | 0 | 0 | 0 | 0 | 0
2018-02-10 13:57 | 303785.9711 | 120.0003 | 2 | 42 | 3.897323 | 4.890078 | 0.1622985 | 2.353e-09 | 0.6108333 | 7.682e-09
2018-02-10 13:59 | 303905.9711 | 240.0003 | 2 | 42 | 3.950898 | 4.890078 | 0.3252824 | 2.353e-09 | 1.251169 | 7.682e-09
2018-02-10 14:01 | 304025.9716 | 360.0008 | 2 | 42 | 3.987308 | 4.88999 | 0.4882686 | 2.353e-09 | 1.898148 | 7.682e-09
2018-02-10 14:03 | 304145.972 | 480.0012 | 2 | 42 | 4.018375 | 4.890121 | 0.65126 | 2.353e-09 | 2.55064 | 7.682e-09
2018-02-10 14:05 | 304265.9727 | 600.0019 | 2 | 42 | 4.045719 | 4.890028 | 0.814245 | 2.353e-09 | 3.207855 | 7.682e-09
2018-02-10 14:07 | 304385.972 | 720.0012 | 2 | 42 | 4.070274 | 4.890034 | 0.9772359 | 2.353e-09 | 3.869298 | 7.682e-09
2018-02-10 14:09 | 304505.972 | 840.0012 | 2 | 42 | 4.094248 | 4.890085 | 1.140224 | 2.353e-09 | 4.534634 | 7.682e-09
2018-02-10 14:11 | 304625.9711 | 960.0003 | 2 | 42 | 4.121557 | 4.890131 | 1.303203 | 2.353e-09 | 5.204082 | 7.682e-09
2018-02-10 14:13 | 304745.9711 | 1080.0003 | 2 | 42 | 4.152844 | 4.890125 | 1.46619 | 2.353e-09 | 5.878339 | 7.682e-09
2018-02-10 14:15 | 304865.9728 | 1200.002 | 2 | 42 | 4.187645 | 4.89007 | 1.629189 | 2.353e-09 | 6.558036 | 7.682e-09
2018-02-10 14:17 | 304985.9711 | 1320.0003 | 2 | 42 | 4.200406 | 4.384977 | 1.786354 | 2.353e-09 | 7.217837 | 7.682e-09
2018-02-10 14:19 | 305105.9728 | 1440.002 | 2 | 42 | 4.200385 | 3.729317 | 1.921371 | 2.353e-09 | 7.784966 | 7.682e-09
2018-02-10 14:20 | 305201.9988 | 1536.028 | 2 | 42 | 4.200417 | 3.25997 | 2.01447 | 2.353e-09 | 8.176016 | 7.682e-09
2018-02-10 14:22 | 305322 | 120.0003 | 3 | 42 | 4.229712 | 3.259996 | 2.12268 | 2.353e-09 | 8.632027 | 7.682e-09
2018-02-10 14:24 | 305442 | 240.0003 | 3 | 42 | 4.263337 | 3.259918 | 2.231336 | 2.353e-09 | 9.093412 | 7.682e-09
2018-02-10 14:26 | 305562 | 360.0005 | 3 | 42 | 4.299219 | 3.260048 | 2.339988 | 2.353e-09 | 9.558565 | 7.682e-09
2018-02-10 14:28 | 305682 | 480.0004 | 3 | 42 | 4.336926 | 3.259846 | 2.448644 | 2.353e-09 | 10.02773 | 7.682e-09
2018-02-10 14:30 | 305802 | 600.0011 | 3 | 42 | 4.376117 | 3.259901 | 2.557301 | 2.353e-09 | 10.50109 | 7.682e-09
2018-02-10 14:32 | 305922 | 720.0004 | 3 | 42 | 4.400421 | 2.958746 | 2.663813 | 2.353e-09 | 10.96899 | 7.682e-09
2018-02-10 14:34 | 306042 | 840.0003 | 3 | 42 | 4.400404 | 2.409681 | 2.752843 | 2.353e-09 | 11.36075 | 7.682e-09
2018-02-10 14:36 | 306162 | 960.0003 | 3 | 42 | 4.400384 | 1.984001 | 2.825777 | 2.353e-09 | 11.68169 | 7.682e-09
2018-02-10 14:38 | 306282 | 1080.0005 | 3 | 42 | 4.400358 | 1.646786 | 2.886072 | 2.353e-09 | 11.94701 | 7.682e-09
2018-02-10 14:40 | 306402 | 1200.0018 | 3 | 42 | 4.400397 | 1.380415 | 2.936351 | 2.353e-09 | 12.16826 | 7.682e-09
2018-02-10 14:42 | 306522 | 1320.0018 | 3 | 42 | 4.400346 | 1.165028 | 2.978639 | 2.353e-09 | 12.35434 | 7.682e-09
2018-02-10 14:44 | 306642 | 1440.0011 | 3 | 42 | 4.400349 | 0.9920864 | 3.0145 | 2.353e-09 | 12.51214 | 7.682e-09
2018-02-10 14:46 | 306762 | 1560.0019 | 3 | 42 | 4.400369 | 0.8516254 | 3.045151 | 2.353e-09 | 12.64701 | 7.682e-09
2018-02-10 14:48 | 306882 | 1680.0019 | 3 | 42 | 4.400342 | 0.7346401 | 3.071528 | 2.353e-09 | 12.76308 | 7.682e-09
2018-02-10 14:50 | 306983.5 | 1781.4839 | 3 | 42 | 4.400342 | 0.6519985 | 3.091041 | 2.353e-09 | 12.84895 | 7.682e-09
2018-02-10 14:52 | 307103.5 | 119.9999 | 4 | 42 | 4.359838 | 0 | 3.091041 | 2.353e-09 | 12.84895 | 7.682e-09
2018-02-10 14:54 | 307223.5 | 240.0023 | 4 | 42 | 4.35678 | 0 | 3.091041 | 2.353e-09 | 12.84895 | 7.682e-09
2018-02-10 14:55 | 307283.5 | 300.0012 | 4 | 42 | 4.355844 | 0 | 3.091041 | 2.353e-09 | 12.84895 | 7.682e-09
2018-02-10 14:57 | 307403.6 | 120.0009 | 5 | 42 | 4.141904 | -3.259999 | 3.091041 | 0.1086412 | 12.84895 | 0.4530488
2018-02-10 14:59 | 307523.6 | 240.0009 | 5 | 42 | 4.099648 | -3.259978 | 3.091041 | 0.217312 | 12.84895 | 0.9008374
2018-02-10 15:01 | 307643.6 | 360.0002 | 5 | 42 | 4.058239 | -3.259871 | 3.091041 | 0.3259704 | 12.84895 | 1.344046
2018-02-10 15:03 | 307763.6 | 480.0002 | 5 | 42 | 4.0171 | -3.259989 | 3.091041 | 0.4346224 | 12.84895 | 1.782742
2018-02-10 15:05 | 307883.6 | 600.0009 | 5 | 42 | 3.976515 | -3.259944 | 3.091041 | 0.5432807 | 12.84895 | 2.217021
2018-02-10 15:07 | 308003.6 | 720.0002 | 5 | 42 | 3.936955 | -3.259892 | 3.091041 | 0.6519378 | 12.84895 | 2.646937
2018-02-10 15:09 | 308123.6 | 840.0018 | 5 | 42 | 3.898927 | -3.259919 | 3.091041 | 0.7605896 | 12.84895 | 3.072613
2018-02-10 15:11 | 308243.6 | 960.0009 | 5 | 42 | 3.862855 | -3.259904 | 3.091041 | 0.8692493 | 12.84895 | 3.494291
2018-02-10 15:13 | 308363.6 | 1080.0018 | 5 | 42 | 3.828977 | -3.259841 | 3.091041 | 0.9779062 | 12.84895 | 3.912156
2018-02-10 15:15 | 308483.6 | 1200.0018 | 5 | 42 | 3.79728 | -3.259995 | 3.091041 | 1.086562 | 12.84895 | 4.326457
2018-02-10 15:17 | 308603.6 | 1320.0018 | 5 | 42 | 3.767597 | -3.260186 | 3.091041 | 1.195215 | 12.84895 | 4.737413
2018-02-10 15:19 | 308723.6 | 1440.0018 | 5 | 42 | 3.73962 | -3.25993 | 3.091041 | 1.303871 | 12.84895 | 5.145252
2018-02-10 15:21 | 308843.6 | 1560.0001 | 5 | 42 | 3.713236 | -3.259911 | 3.091041 | 1.412521 | 12.84895 | 5.550115
2018-02-10 15:23 | 308963.6 | 1680.0001 | 5 | 42 | 3.688517 | -3.259893 | 3.091041 | 1.521182 | 12.84895 | 5.952237
2018-02-10 15:25 | 309083.6 | 1800.0001 | 5 | 42 | 3.665626 | -3.259869 | 3.091041 | 1.629795 | 12.84895 | 6.351595
2018-02-10 15:27 | 309203.6 | 1920.001 | 5 | 42 | 3.644605 | -3.259825 | 3.091041 | 1.738495 | 12.84895 | 6.748888
2018-02-10 15:29 | 309323.6 | 2040.0002 | 5 | 42 | 3.625527 | -3.260179 | 3.091041 | 1.847146 | 12.84895 | 7.143826
2018-02-10 15:31 | 309443.6 | 2160.0018 | 5 | 42 | 3.60817 | -3.259976 | 3.091041 | 1.9558 | 12.84895 | 7.5368
2018-02-10 15:33 | 309563.6 | 2280.0009 | 5 | 42 | 3.59181 | -3.260018 | 3.091041 | 2.064443 | 12.84895 | 7.927907
2018-02-10 15:35 | 309683.6 | 2400.0009 | 5 | 42 | 3.575609 | -3.259917 | 3.091041 | 2.173107 | 12.84895 | 8.317327
2018-02-10 15:37 | 309803.6 | 2520.0009 | 5 | 42 | 3.559114 | -3.259886 | 3.091041 | 2.281753 | 12.84895 | 8.704908
2018-02-10 15:39 | 309923.6 | 2640.001 | 5 | 42 | 3.542365 | -3.259848 | 3.091041 | 2.390419 | 12.84895 | 9.090757
2018-02-10 15:41 | 310043.6 | 2760.0009 | 5 | 42 | 3.524125 | -3.259997 | 3.091041 | 2.499065 | 12.84895 | 9.474658
2018-02-10 15:43 | 310163.6 | 2880.0002 | 5 | 42 | 3.500511 | -3.259959 | 3.091041 | 2.607721 | 12.84895 | 9.856362
2018-02-10 15:45 | 310283.6 | 3000.0009 | 5 | 42 | 3.469094 | -3.26005 | 3.091041 | 2.716372 | 12.84895 | 10.23507
2018-02-10 15:47 | 310403.6 | 3120 | 5 | 42 | 3.426897 | -3.259864 | 3.091041 | 2.825027 | 12.84895 | 10.60982
2018-02-10 15:49 | 310523.6 | 3240.0025 | 5 | 42 | 3.363257 | -3.260033 | 3.091041 | 2.933682 | 12.84895 | 10.97904
2018-02-10 15:51 | 310643.6 | 3360.0018 | 5 | 42 | 3.204774 | -3.259984 | 3.091041 | 3.042337 | 12.84895 | 11.3377
2018-02-10 15:52 | 310695.2 | 3411.5447 | 5 | 42 | 2.999968 | -3.259902 | 3.091041 | 3.088998 | 12.84895 | 11.48324
2018-02-10 15:54 | 310815.2 | 120 | 6 | 42 | 3.247249 | 0 | 3.091041 | 3.088998 | 12.84895 | 11.48324
2018-02-10 15:56 | 310935.2 | 240 | 6 | 42 | 3.260204 | 0 | 3.091041 | 3.088998 | 12.84895 | 11.48324
2018-02-10 15:57 | 310995.2 | 300.0022 | 6 | 42 | 3.264693 | 0 | 3.091041 | 3.088998 | 12.84895 | 11.48324
2018-02-10 15:57 | 310995.2 | 0.0024 | 7 | 43 | 3.264704 | 0 | 0 | 0 | 0 | 0
2018-02-10 15:59 | 311115.3 | 120.0026 | 2 | 43 | 3.897418 | 4.890198 | 0.1623015 | 3.013e-09 | 0.610886 | 9.838e-09
2018-02-10 16:01 | 311235.3 | 240.0019 | 2 | 43 | 3.950901 | 4.889935 | 0.3252843 | 3.013e-09 | 1.251221 | 9.838e-09
2018-02-10 16:03 | 311355.3 | 360.0002 | 2 | 43 | 3.987262 | 4.890139 | 0.4882735 | 3.013e-09 | 1.898208 | 9.838e-09
2018-02-10 16:05 | 311475.3 | 480.0002 | 2 | 43 | 4.018303 | 4.890026 | 0.6512581 | 3.013e-09 | 2.550661 | 9.838e-09
2018-02-10 16:07 | 311595.3 | 600.0004 | 2 | 43 | 4.04565 | 4.890154 | 0.8142366 | 3.013e-09 | 3.207837 | 9.838e-09
2018-02-10 16:09 | 311715.3 | 720.0018 | 2 | 43 | 4.070199 | 4.89007 | 0.9772229 | 3.013e-09 | 3.869249 | 9.838e-09
2018-02-10 16:11 | 311835.3 | 840.0018 | 2 | 43 | 4.094233 | 4.890125 | 1.140209 | 3.013e-09 | 4.53457 | 9.838e-09
2018-02-10 16:13 | 311955.3 | 960.0018 | 2 | 43 | 4.121533 | 4.890125 | 1.303197 | 3.013e-09 | 5.204049 | 9.838e-09
2018-02-10 16:15 | 312075.3 | 1080.001 | 2 | 43 | 4.152841 | 4.890112 | 1.466184 | 3.013e-09 | 5.878304 | 9.838e-09
2018-02-10 16:17 | 312195.3 | 1200.0003 | 2 | 43 | 4.187682 | 4.890112 | 1.629168 | 3.013e-09 | 6.557939 | 9.838e-09
2018-02-10 16:19 | 312315.3 | 1320.001 | 2 | 43 | 4.200387 | 4.382854 | 1.786312 | 3.013e-09 | 7.217653 | 9.838e-09
2018-02-10 16:21 | 312435.3 | 1440.0002 | 2 | 43 | 4.200407 | 3.727903 | 1.921262 | 3.013e-09 | 7.784497 | 9.838e-09
2018-02-10 16:23 | 312530.8 | 1535.4808 | 2 | 43 | 4.200388 | 3.259977 | 2.013812 | 3.013e-09 | 8.173245 | 9.838e-09
2018-02-10 16:25 | 312650.8 | 120.0017 | 3 | 43 | 4.229652 | 3.259884 | 2.122028 | 3.013e-09 | 8.629271 | 9.838e-09
2018-02-10 16:27 | 312770.8 | 240.001 | 3 | 43 | 4.263284 | 3.259912 | 2.230678 | 3.013e-09 | 9.09063 | 9.838e-09
2018-02-10 16:29 | 312890.8 | 360.0017 | 3 | 43 | 4.29915 | 3.25992 | 2.33933 | 3.013e-09 | 9.555774 | 9.838e-09
2018-02-10 16:31 | 313010.8 | 480.0002 | 3 | 43 | 4.336853 | 3.259893 | 2.447985 | 3.013e-09 | 10.02493 | 9.838e-09
2018-02-10 16:33 | 313130.8 | 600.0003 | 3 | 43 | 4.376055 | 3.259924 | 2.556642 | 3.013e-09 | 10.49828 | 9.838e-09
2018-02-10 16:35 | 313250.8 | 720.001 | 3 | 43 | 4.400399 | 2.959061 | 2.663174 | 3.013e-09 | 10.96626 | 9.838e-09
2018-02-10 16:37 | 313370.8 | 840.0025 | 3 | 43 | 4.400399 | 2.410114 | 2.752225 | 3.013e-09 | 11.35811 | 9.838e-09
2018-02-10 16:39 | 313490.8 | 960.0018 | 3 | 43 | 4.400381 | 1.983854 | 2.825167 | 3.013e-09 | 11.67909 | 9.838e-09
2018-02-10 16:41 | 313610.8 | 1080.0017 | 3 | 43 | 4.400372 | 1.646908 | 2.885465 | 3.013e-09 | 11.94442 | 9.838e-09
2018-02-10 16:43 | 313730.8 | 1200.0009 | 3 | 43 | 4.400371 | 1.379412 | 2.935736 | 3.013e-09 | 12.16564 | 9.838e-09
2018-02-10 16:45 | 313850.8 | 1320.0012 | 3 | 43 | 4.400336 | 1.164185 | 2.978015 | 3.013e-09 | 12.35168 | 9.838e-09
2018-02-10 16:47 | 313970.8 | 1440.0027 | 3 | 43 | 4.400369 | 0.9921856 | 3.013867 | 3.013e-09 | 12.50944 | 9.838e-09
2018-02-10 16:49 | 314090.8 | 1560.0027 | 3 | 43 | 4.40035 | 0.850708 | 3.044498 | 3.013e-09 | 12.64423 | 9.838e-09
2018-02-10 16:51 | 314210.8 | 1680.001 | 3 | 43 | 4.400348 | 0.7342262 | 3.07085 | 3.013e-09 | 12.76018 | 9.838e-09
2018-02-10 16:52 | 314311.2 | 1780.3824 | 3 | 43 | 4.400337 | 0.6519947 | 3.090144 | 3.013e-09 | 12.84508 | 9.838e-09
2018-02-10 16:54 | 314431.2 | 120.0018 | 4 | 43 | 4.359825 | 0 | 3.090144 | 3.013e-09 | 12.84508 | 9.838e-09
2018-02-10 16:56 | 314551.2 | 240.0002 | 4 | 43 | 4.356807 | 0 | 3.090144 | 3.013e-09 | 12.84508 | 9.838e-09
2018-02-10 16:57 | 314611.2 | 300.004 | 4 | 43 | 4.35586 | 0 | 3.090144 | 3.013e-09 | 12.84508 | 9.838e-09
2018-02-10 16:59 | 314731.3031 | 120.001 | 5 | 43 | 4.14177 | -3.259853 | 3.090144 | 0.108654 | 12.84508 | 0.4530876
2018-02-10 17:01 | 314851.3031 | 240.001 | 5 | 43 | 4.099501 | -3.259968 | 3.090144 | 0.2173117 | 12.84508 | 0.9008065
2018-02-10 17:03 | 314971.3023 | 360.0002 | 5 | 43 | 4.05806 | -3.260027 | 3.090144 | 0.3259658 | 12.84508 | 1.343981
2018-02-10 17:05 | 315091.3029 | 480.0008 | 5 | 43 | 4.016885 | -3.2599 | 3.090144 | 0.4346163 | 12.84508 | 1.782652
2018-02-10 17:07 | 315211.3039 | 600.0018 | 5 | 43 | 3.976315 | -3.259813 | 3.090144 | 0.5432767 | 12.84508 | 2.216918
2018-02-10 17:09 | 315331.3031 | 720.001 | 5 | 43 | 3.936759 | -3.259896 | 3.090144 | 0.6519309 | 12.84508 | 2.646801
2018-02-10 17:11 | 315451.3031 | 840.001 | 5 | 43 | 3.898698 | -3.259963 | 3.090144 | 0.760589 | 12.84508 | 3.072477
2018-02-10 17:13 | 315571.3029 | 960.0008 | 5 | 43 | 3.86259 | -3.259904 | 3.090144 | 0.8692434 | 12.84508 | 3.494107
2018-02-10 17:15 | 315691.3023 | 1080.0002 | 5 | 43 | 3.828726 | -3.259938 | 3.090144 | 0.9779005 | 12.84508 | 3.911943
2018-02-10 17:17 | 315811.304 | 1200.0019 | 5 | 43 | 3.79703 | -3.259984 | 3.090144 | 1.086555 | 12.84508 | 4.32621
2018-02-10 17:19 | 315931.3023 | 1320.0002 | 5 | 43 | 3.767322 | -3.259886 | 3.090144 | 1.19521 | 12.84508 | 4.737146
2018-02-10 17:21 | 316051.3023 | 1440.0002 | 5 | 43 | 3.73931 | -3.259974 | 3.090144 | 1.303869 | 12.84508 | 5.144964
2018-02-10 17:23 | 316171.3023 | 1560.0002 | 5 | 43 | 3.712883 | -3.259858 | 3.090144 | 1.412523 | 12.84508 | 5.549804
2018-02-10 17:25 | 316291.3023 | 1680.0002 | 5 | 43 | 3.688169 | -3.259912 | 3.090144 | 1.521181 | 12.84508 | 5.95188
2018-02-10 17:27 | 316411.3023 | 1800.0002 | 5 | 43 | 3.665266 | -3.259974 | 3.090144 | 1.629836 | 12.84508 | 6.351358
2018-02-10 17:29 | 316531.3024 | 1920.0003 | 5 | 43 | 3.644246 | -3.259893 | 3.090144 | 1.738486 | 12.84508 | 6.748429
2018-02-10 17:31 | 316651.3023 | 2040.0002 | 5 | 43 | 3.625202 | -3.259893 | 3.090144 | 1.847115 | 12.84508 | 7.143247
2018-02-10 17:33 | 316771.3031 | 2160.001 | 5 | 43 | 3.607817 | -3.259928 | 3.090144 | 1.955796 | 12.84508 | 7.536278
2018-02-10 17:35 | 316891.3039 | 2280.0018 | 5 | 43 | 3.591476 | -3.26006 | 3.090144 | 2.064446 | 12.84508 | 7.927375
2018-02-10 17:37 | 317011.3022 | 2400.0001 | 5 | 43 | 3.575266 | -3.259923 | 3.090144 | 2.173103 | 12.84508 | 8.316733
2018-02-10 17:39 | 317131.3024 | 2520.0003 | 5 | 43 | 3.558767 | -3.259867 | 3.090144 | 2.28176 | 12.84508 | 8.704318
2018-02-10 17:41 | 317251.3023 | 2640.0002 | 5 | 43 | 3.542039 | -3.260123 | 3.090144 | 2.390413 | 12.84508 | 9.090088
2018-02-10 17:43 | 317371.3039 | 2760.0018 | 5 | 43 | 3.523779 | -3.25997 | 3.090144 | 2.499066 | 12.84508 | 9.473975
2018-02-10 17:45 | 317491.3039 | 2880.0018 | 5 | 43 | 3.500147 | -3.259959 | 3.090144 | 2.607719 | 12.84508 | 9.855632
2018-02-10 17:47 | 317611.3027 | 3000.0006 | 5 | 43 | 3.468662 | -3.259959 | 3.090144 | 2.716367 | 12.84508 | 10.23429
2018-02-10 17:49 | 317731.3033 | 3120.0012 | 5 | 43 | 3.426323 | -3.259997 | 3.090144 | 2.825024 | 12.84508 | 10.60899
2018-02-10 17:51 | 317851.3023 | 3240.0002 | 5 | 43 | 3.36228 | -3.260024 | 3.090144 | 2.933674 | 12.84508 | 10.97811
2018-02-10 17:53 | 317971.3023 | 3360.0002 | 5 | 43 | 3.201981 | -3.259928 | 3.090144 | 3.042331 | 12.84508 | 11.3366
2018-02-10 17:54 | 318021.8669 | 3410.5648 | 5 | 43 | 2.999974 | -3.259917 | 3.090144 | 3.088096 | 12.84508 | 11.47926
2018-02-10 17:56 | 318141.9 | 120.0002 | 6 | 43 | 3.248216 | 0 | 3.090144 | 3.088119 | 12.84508 | 11.47933
2018-02-10 17:58 | 318261.9 | 240.0002 | 6 | 43 | 3.261221 | 0 | 3.090144 | 3.088119 | 12.84508 | 11.47933
2018-02-10 17:59 | 318321.9 | 300.0024 | 6 | 43 | 3.265706 | 0 | 3.090144 | 3.088119 | 12.84508 | 11.47933
2018-02-10 17:59 | 318322 | 0.0024 | 7 | 44 | 3.265684 | 0 | 0 | 0 | 0 | 0
2018-02-10 18:01 | 318442 | 120.0002 | 2 | 44 | 3.898209 | 4.889946 | 0.1622997 | 0 | 0.611039 | 0
2018-02-10 18:03 | 318562 | 240.001 | 2 | 44 | 3.951517 | 4.890015 | 0.3252807 | 0 | 1.251477 | 0
2018-02-10 18:05 | 318682 | 360.0011 | 2 | 44 | 3.987851 | 4.890024 | 0.4882703 | 0 | 1.898562 | 0
2018-02-10 18:07 | 318802 | 480.0001 | 2 | 44 | 4.018892 | 4.890158 | 0.6512529 | 0 | 2.551107 | 0
2018-02-10 18:09 | 318922 | 600.0026 | 2 | 44 | 4.046206 | 4.890129 | 0.8142435 | 0 | 3.208426 | 0
2018-02-10 18:11 | 319042 | 720.0011 | 2 | 44 | 4.070762 | 4.890095 | 0.9772285 | 0 | 3.869925 | 0
2018-02-10 18:13 | 319162 | 840.0011 | 2 | 44 | 4.094773 | 4.890129 | 1.140212 | 0 | 4.535328 | 0
2018-02-10 18:15 | 319282 | 960.0019 | 2 | 44 | 4.122097 | 4.890177 | 1.303203 | 0 | 5.204906 | 0
2018-02-10 18:17 | 319402 | 1080.0019 | 2 | 44 | 4.153425 | 4.890062 | 1.466189 | 0 | 5.879255 | 0
2018-02-10 18:19 | 319522 | 1200.0003 | 2 | 44 | 4.188228 | 4.890152 | 1.629175 | 0 | 6.558996 | 0
2018-02-10 18:21 | 319642 | 1320.0019 | 2 | 44 | 4.200408 | 4.375336 | 1.786092 | 0 | 7.217785 | 0
2018-02-10 18:23 | 319762 | 1440.0002 | 2 | 44 | 4.200411 | 3.721239 | 1.920791 | 0 | 7.783577 | 0
2018-02-10 18:25 | 319856.4 | 1534.396 | 2 | 44 | 4.200406 | 3.259953 | 2.012201 | 0 | 8.167535 | 0
2018-02-10 18:27 | 319976.4 | 120.0004 | 3 | 44 | 4.229671 | 3.259855 | 2.120422 | 0 | 8.623584 | 0
2018-02-10 18:29 | 320096.4 | 240.0006 | 3 | 44 | 4.263293 | 3.259974 | 2.229074 | 0 | 9.084949 | 0
2018-02-10 18:31 | 320216.4 | 360.001 | 3 | 44 | 4.299151 | 3.259861 | 2.337729 | 0 | 9.55011 | 0
2018-02-10 18:33 | 320336.4 | 480.001 | 3 | 44 | 4.336861 | 3.259926 | 2.446378 | 0 | 10.01924 | 0
2018-02-10 18:35 | 320456.4 | 600.0002 | 3 | 44 | 4.376062 | 3.259916 | 2.555032 | 0 | 10.49258 | 0
2018-02-10 18:37 | 320576.4 | 720.0002 | 3 | 44 | 4.400388 | 2.959181 | 2.661569 | 0 | 10.96058 | 0
2018-02-10 18:39 | 320696.4 | 840.001 | 3 | 44 | 4.400393 | 2.410845 | 2.750631 | 0 | 11.35249 | 0
2018-02-10 18:41 | 320816.4 | 960.0002 | 3 | 44 | 4.400365 | 1.984398 | 2.8236 | 0 | 11.67358 | 0
2018-02-10 18:43 | 320936.4 | 1080.0018 | 3 | 44 | 4.400373 | 1.64855 | 2.883936 | 0 | 11.93909 | 0
2018-02-10 18:45 | 321056.4 | 1200.0009 | 3 | 44 | 4.400386 | 1.380972 | 2.93425 | 0 | 12.16049 | 0
2018-02-10 18:47 | 321176.4 | 1320.0009 | 3 | 44 | 4.400378 | 1.166414 | 2.976566 | 0 | 12.34669 | 0
2018-02-10 18:49 | 321296.4 | 1440.0011 | 3 | 44 | 4.400368 | 0.9920483 | 3.012423 | 0 | 12.50447 | 0
2018-02-10 18:51 | 321416.4 | 1560.0002 | 3 | 44 | 4.400373 | 0.8512077 | 3.043053 | 0 | 12.63926 | 0
2018-02-10 18:53 | 321536.4 | 1680.0001 | 3 | 44 | 4.400349 | 0.7346764 | 3.069408 | 0 | 12.75523 | 0
2018-02-10 18:54 | 321637.7 | 1781.2566 | 3 | 44 | 4.400347 | 0.6519985 | 3.088872 | 0 | 12.84087 | 0
2018-02-10 18:56 | 321757.7 | 120.0009 | 4 | 44 | 4.359836 | 0 | 3.088872 | 0 | 12.84087 | 0
2018-02-10 18:58 | 321877.7 | 240.0016 | 4 | 44 | 4.356801 | 0 | 3.088872 | 0 | 12.84087 | 0
2018-02-10 18:59 | 321937.7 | 300.0045 | 4 | 44 | 4.355851 | 0 | 3.088872 | 0 | 12.84087 | 0
2018-02-10 19:01 | 322057.8 | 120.0004 | 5 | 44 | 4.14172 | -3.259843 | 3.088872 | 0.1086547 | 12.84087 | 0.4530849
2018-02-10 19:03 | 322177.8 | 240.0003 | 5 | 44 | 4.099447 | -3.259911 | 3.088872 | 0.2173027 | 12.84087 | 0.9007594
2018-02-10 19:05 | 322297.8 | 360.0006 | 5 | 44 | 4.058037 | -3.259872 | 3.088872 | 0.3259693 | 12.84087 | 1.343981
2018-02-10 19:07 | 322417.8 | 480.0003 | 5 | 44 | 4.016895 | -3.259888 | 3.088872 | 0.4346141 | 12.84087 | 1.782627
2018-02-10 19:09 | 322537.8 | 600.0004 | 5 | 44 | 3.976307 | -3.259843 | 3.088872 | 0.5432839 | 12.84087 | 2.216929
2018-02-10 19:11 | 322657.8 | 720.002 | 5 | 44 | 3.936749 | -3.259936 | 3.088872 | 0.651939 | 12.84087 | 2.646813
2018-02-10 19:13 | 322777.8 | 840.0028 | 5 | 44 | 3.898655 | -3.260155 | 3.088872 | 0.7605931 | 12.84087 | 3.072471
2018-02-10 19:15 | 322897.8 | 960.0003 | 5 | 44 | 3.862557 | -3.259867 | 3.088872 | 0.8692439 | 12.84087 | 3.494083
2018-02-10 19:17 | 323017.8 | 1080.0004 | 5 | 44 | 3.828679 | -3.259877 | 3.088872 | 0.9778958 | 12.84087 | 3.911896
2018-02-10 19:19 | 323137.8 | 1200.0011 | 5 | 44 | 3.796963 | -3.260035 | 3.088872 | 1.086556 | 12.84087 | 4.326179
2018-02-10 19:21 | 323257.8 | 1320.0003 | 5 | 44 | 3.767229 | -3.259963 | 3.088872 | 1.195218 | 12.84087 | 4.737134
2018-02-10 19:23 | 323377.8 | 1440.002 | 5 | 44 | 3.739235 | -3.259926 | 3.088872 | 1.303876 | 12.84087 | 5.14494
2018-02-10 19:25 | 323497.8 | 1560.0011 | 5 | 44 | 3.712823 | -3.259809 | 3.088872 | 1.412522 | 12.84087 | 5.549745
2018-02-10 19:27 | 323617.8 | 1680.0003 | 5 | 44 | 3.688113 | -3.259839 | 3.088872 | 1.521176 | 12.84087 | 5.951797
2018-02-10 19:29 | 323737.8 | 1800.0011 | 5 | 44 | 3.665198 | -3.259902 | 3.088872 | 1.629841 | 12.84087 | 6.351306
2018-02-10 19:31 | 323857.8 | 1920.002 | 5 | 44 | 3.6442 | -3.259843 | 3.088872 | 1.738498 | 12.84087 | 6.748397
2018-02-10 19:33 | 323977.8 | 2040.0004 | 5 | 44 | 3.62513 | -3.259911 | 3.088872 | 1.847145 | 12.84087 | 7.143273
2018-02-10 19:35 | 324097.8 | 2160.002 | 5 | 44 | 3.607779 | -3.259843 | 3.088872 | 1.9558 | 12.84087 | 7.536205
2018-02-10 19:37 | 324217.8 | 2280.0003 | 5 | 44 | 3.591418 | -3.259858 | 3.088872 | 2.064438 | 12.84087 | 7.927254
2018-02-10 19:39 | 324337.8 | 2400.0004 | 5 | 44 | 3.57521 | -3.259921 | 3.088872 | 2.17309 | 12.84087 | 8.316593
2018-02-10 19:41 | 324457.8 | 2520.0003 | 5 | 44 | 3.558672 | -3.259951 | 3.088872 | 2.281768 | 12.84087 | 8.704242
2018-02-10 19:43 | 324577.8 | 2640.0012 | 5 | 44 | 3.541894 | -3.259921 | 3.088872 | 2.390422 | 12.84087 | 9.09
2018-02-10 19:45 | 324697.8 | 2760.0019 | 5 | 44 | 3.523644 | -3.25989 | 3.088872 | 2.499076 | 12.84087 | 9.473877
2018-02-10 19:47 | 324817.8 | 2880.002 | 5 | 44 | 3.499973 | -3.259904 | 3.088872 | 2.60773 | 12.84087 | 9.855519
2018-02-10 19:49 | 324937.8 | 3000.0005 | 5 | 44 | 3.468392 | -3.260014 | 3.088872 | 2.716388 | 12.84087 | 10.23418
2018-02-10 19:51 | 325057.8 | 3120.0014 | 5 | 44 | 3.425957 | -3.260029 | 3.088872 | 2.825047 | 12.84087 | 10.60886
2018-02-10 19:53 | 325177.8 | 3240.0005 | 5 | 44 | 3.361618 | -3.260029 | 3.088872 | 2.933702 | 12.84087 | 10.97795
2018-02-10 19:55 | 325297.8 | 3360.0022 | 5 | 44 | 3.199765 | -3.25998 | 3.088872 | 3.04236 | 12.84087 | 11.33631
2018-02-10 19:56 | 325347.5 | 3409.7068 | 5 | 44 | 2.999988 | -3.260012 | 3.088872 | 3.087368 | 12.84087 | 11.47654
2018-02-10 19:58 | 325467.6 | 120 | 6 | 44 | 3.24821 | 0 | 3.088872 | 3.087368 | 12.84087 | 11.47654
2018-02-10 20:00 | 325587.6 | 240 | 6 | 44 | 3.26125 | 0 | 3.088872 | 3.087368 | 12.84087 | 11.47654
2018-02-10 20:01 | 325647.6 | 300.0038 | 6 | 44 | 3.265734 | 0 | 3.088872 | 3.087368 | 12.84087 | 11.47654
2018-02-10 20:01 | 325647.6 | 0.0024 | 7 | 45 | 3.265778 | 0 | 0 | 0 | 0 | 0
2018-02-10 20:03 | 325767.7 | 120.0011 | 2 | 45 | 3.89815 | 4.89003 | 0.1623076 | 1.434e-09 | 0.6110629 | 4.682e-09
2018-02-10 20:05 | 325887.7 | 240.0002 | 2 | 45 | 3.951491 | 4.890095 | 0.3252952 | 1.434e-09 | 1.251519 | 4.682e-09
2018-02-10 20:07 | 326007.7 | 360.0011 | 2 | 45 | 3.987852 | 4.890043 | 0.4882764 | 1.434e-09 | 1.89857 | 4.682e-09
2018-02-10 20:09 | 326127.7 | 480.001 | 2 | 45 | 4.018894 | 4.890028 | 0.651266 | 1.434e-09 | 2.551143 | 4.682e-09
2018-02-10 20:11 | 326247.7 | 600.0011 | 2 | 45 | 4.046213 | 4.889997 | 0.8142533 | 1.434e-09 | 3.208451 | 4.682e-09
2018-02-10 20:13 | 326367.7 | 720.0013 | 2 | 45 | 4.070707 | 4.889984 | 0.9772367 | 1.434e-09 | 3.869938 | 4.682e-09
2018-02-10 20:15 | 326487.7 | 840.0002 | 2 | 45 | 4.094754 | 4.890013 | 1.140222 | 1.434e-09 | 4.535338 | 4.682e-09
2018-02-10 20:17 | 326607.7 | 960.0003 | 2 | 45 | 4.122057 | 4.890066 | 1.303207 | 1.434e-09 | 5.204887 | 4.682e-09
2018-02-10 20:19 | 326727.7 | 1080.0019 | 2 | 45 | 4.153411 | 4.889956 | 1.466199 | 1.434e-09 | 5.879256 | 4.682e-09
2018-02-10 20:21 | 326847.7 | 1200.001 | 2 | 45 | 4.188227 | 4.889967 | 1.629183 | 1.434e-09 | 6.558985 | 4.682e-09
2018-02-10 20:23 | 326967.7 | 1320.0011 | 2 | 45 | 4.200416 | 4.374151 | 1.786083 | 1.434e-09 | 7.217701 | 4.682e-09
2018-02-10 20:25 | 327087.7 | 1440.0011 | 2 | 45 | 4.20041 | 3.720501 | 1.920755 | 1.434e-09 | 7.78338 | 4.682e-09
2018-02-10 20:27 | 327181.8 | 1534.1471 | 2 | 45 | 4.200385 | 3.259985 | 2.011908 | 1.434e-09 | 8.16626 | 4.682e-09
2018-02-10 20:29 | 327301.8 | 120.001 | 3 | 45 | 4.229689 | 3.25985 | 2.120134 | 1.434e-09 | 8.622331 | 4.682e-09
2018-02-10 20:31 | 327421.8 | 240.0002 | 3 | 45 | 4.263309 | 3.260193 | 2.228789 | 1.434e-09 | 9.08371 | 4.682e-09
2018-02-10 20:33 | 327541.8 | 360.0019 | 3 | 45 | 4.299145 | 3.259823 | 2.337449 | 1.434e-09 | 9.548892 | 4.682e-09
2018-02-10 20:35 | 327661.8 | 480.0003 | 3 | 45 | 4.336868 | 3.260244 | 2.446103 | 1.434e-09 | 10.01805 | 4.682e-09
2018-02-10 20:37 | 327781.8 | 600.0003 | 3 | 45 | 4.376069 | 3.260292 | 2.554758 | 1.434e-09 | 10.49138 | 4.682e-09
2018-02-10 20:39 | 327901.8 | 720.0019 | 3 | 45 | 4.400413 | 2.959009 | 2.661289 | 1.434e-09 | 10.95936 | 4.682e-09
2018-02-10 20:41 | 328021.8 | 840.0003 | 3 | 45 | 4.400395 | 2.409914 | 2.750326 | 1.434e-09 | 11.35116 | 4.682e-09
2018-02-10 20:43 | 328141.8 | 960.0019 | 3 | 45 | 4.400405 | 1.984941 | 2.823274 | 1.434e-09 | 11.67216 | 4.682e-09
2018-02-10 20:45 | 328261.8 | 1080.0011 | 3 | 45 | 4.400374 | 1.647142 | 2.883581 | 1.434e-09 | 11.93753 | 4.682e-09
2018-02-10 20:47 | 328381.8 | 1200.0006 | 3 | 45 | 4.400369 | 1.379753 | 2.93386 | 1.434e-09 | 12.15878 | 4.682e-09
2018-02-10 20:49 | 328501.8 | 1320.0019 | 3 | 45 | 4.400352 | 1.165499 | 2.976151 | 1.434e-09 | 12.34488 | 4.682e-09
2018-02-10 20:51 | 328621.8 | 1440.0018 | 3 | 45 | 4.400369 | 0.992733 | 3.012016 | 1.434e-09 | 12.50269 | 4.682e-09
2018-02-10 20:53 | 328741.8 | 1560.0011 | 3 | 45 | 4.400349 | 0.8513336 | 3.042666 | 1.434e-09 | 12.63756 | 4.682e-09
2018-02-10 20:55 | 328861.8 | 1680.0018 | 3 | 45 | 4.40034 | 0.7347088 | 3.069043 | 1.434e-09 | 12.75363 | 4.682e-09
2018-02-10 20:56 | 328963.4 | 1781.58 | 3 | 45 | 4.400341 | 0.6519966 | 3.088581 | 1.434e-09 | 12.83961 | 4.682e-09
2018-02-10 20:58 | 329083.5 | 120 | 4 | 45 | 4.359837 | 0 | 3.088581 | 1.434e-09 | 12.83961 | 4.682e-09
2018-02-10 21:00 | 329203.5 | 240.0008 | 4 | 45 | 4.356804 | 0 | 3.088581 | 1.434e-09 | 12.83961 | 4.682e-09
2018-02-10 21:01 | 329263.5 | 300.0021 | 4 | 45 | 4.355854 | 0 | 3.088581 | 1.434e-09 | 12.83961 | 4.682e-09
2018-02-10 21:03 | 329383.5 | 120.0018 | 5 | 45 | 4.141822 | -3.259919 | 3.088581 | 0.1086573 | 12.83961 | 0.4531046
2018-02-10 21:05 | 329503.5 | 240.0018 | 5 | 45 | 4.099608 | -3.259904 | 3.088581 | 0.2173108 | 12.83961 | 0.9008159
2018-02-10 21:07 | 329623.5 | 360.0018 | 5 | 45 | 4.058185 | -3.259835 | 3.088581 | 0.3259673 | 12.83961 | 1.344012
2018-02-10 21:09 | 329743.5 | 480.0002 | 5 | 45 | 4.017041 | -3.259858 | 3.088581 | 0.4346199 | 12.83961 | 1.782706
2018-02-10 21:11 | 329863.5 | 600.001 | 5 | 45 | 3.97645 | -3.260269 | 3.088581 | 0.5432755 | 12.83961 | 2.216968
2018-02-10 21:13 | 329983.5 | 720.0018 | 5 | 45 | 3.936852 | -3.259843 | 3.088581 | 0.6519341 | 12.83961 | 2.646882
2018-02-10 21:15 | 330103.5 | 840.001 | 5 | 45 | 3.89881 | -3.259837 | 3.088581 | 0.7605889 | 12.83961 | 3.072557
2018-02-10 21:17 | 330223.5 | 960.0002 | 5 | 45 | 3.862715 | -3.259853 | 3.088581 | 0.8692439 | 12.83961 | 3.494203
2018-02-10 21:19 | 330343.5 | 1080.001 | 5 | 45 | 3.828815 | -3.259869 | 3.088581 | 0.9778981 | 12.83961 | 3.91204
2018-02-10 21:21 | 330463.5 | 1200.0018 | 5 | 45 | 3.797126 | -3.25986 | 3.088581 | 1.086553 | 12.83961 | 4.326318
2018-02-10 21:23 | 330583.5 | 1320.0018 | 5 | 45 | 3.767391 | -3.260094 | 3.088581 | 1.195206 | 12.83961 | 4.737257
2018-02-10 21:25 | 330703.5 | 1440.001 | 5 | 45 | 3.739387 | -3.259984 | 3.088581 | 1.303861 | 12.83961 | 5.145069
2018-02-10 21:27 | 330823.5 | 1560.0034 | 5 | 45 | 3.712939 | -3.25997 | 3.088581 | 1.412521 | 12.83961 | 5.54994
2018-02-10 21:29 | 330943.5 | 1680.001 | 5 | 45 | 3.688223 | -3.2599 | 3.088581 | 1.521171 | 12.83961 | 5.951993
2018-02-10 21:31 | 331063.5 | 1800.001 | 5 | 45 | 3.665293 | -3.2599 | 3.088581 | 1.629823 | 12.83961 | 6.351463
2018-02-10 21:33 | 331183.5 | 1920.0018 | 5 | 45 | 3.644262 | -3.259933 | 3.088581 | 1.738472 | 12.83961 | 6.748535
2018-02-10 21:35 | 331303.5 | 2040.001 | 5 | 45 | 3.625193 | -3.259862 | 3.088581 | 1.847129 | 12.83961 | 7.143455
2018-02-10 21:37 | 331423.5 | 2160.0002 | 5 | 45 | 3.607783 | -3.259951 | 3.088581 | 1.955782 | 12.83961 | 7.536386
2018-02-10 21:39 | 331543.5 | 2280.0018 | 5 | 45 | 3.591405 | -3.259856 | 3.088581 | 2.064433 | 12.83961 | 7.927477
2018-02-10 21:41 | 331663.5 | 2400.0026 | 5 | 45 | 3.575177 | -3.259893 | 3.088581 | 2.173092 | 12.83961 | 8.316838
2018-02-10 21:43 | 331783.5 | 2520.001 | 5 | 45 | 3.558646 | -3.259933 | 3.088581 | 2.281741 | 12.83961 | 8.704379
2018-02-10 21:45 | 331903.5 | 2640.001 | 5 | 45 | 3.541823 | -3.259867 | 3.088581 | 2.390396 | 12.83961 | 9.090137
2018-02-10 21:47 | 332023.5 | 2760.0018 | 5 | 45 | 3.523529 | -3.259974 | 3.088581 | 2.499051 | 12.83961 | 9.474006
2018-02-10 21:49 | 332143.5 | 2880.0018 | 5 | 45 | 3.499786 | -3.259997 | 3.088581 | 2.607706 | 12.83961 | 9.855637
2018-02-10 21:51 | 332263.5 | 3000 | 5 | 45 | 3.468159 | -3.259917 | 3.088581 | 2.716359 | 12.83961 | 10.23426
2018-02-10 21:53 | 332383.5 | 3120.001 | 5 | 45 | 3.425623 | -3.259896 | 3.088581 | 2.825013 | 12.83961 | 10.60889
2018-02-10 21:55 | 332503.5 | 3240.0002 | 5 | 45 | 3.36099 | -3.260012 | 3.088581 | 2.933665 | 12.83961 | 10.97792
2018-02-10 21:57 | 332623.5 | 3360.0002 | 5 | 45 | 3.197885 | -3.259909 | 3.088581 | 3.042317 | 12.83961 | 11.33615
2018-02-10 21:58 | 332672.6 | 3409.0376 | 5 | 45 | 2.999981 | -3.259997 | 3.088581 | 3.086718 | 12.83961 | 11.47443
2018-02-10 22:00 | 332792.6 | 120.0019 | 6 | 45 | 3.248505 | 0 | 3.088581 | 3.086718 | 12.83961 | 11.47443
2018-02-10 22:02 | 332912.6 | 240.0026 | 6 | 45 | 3.261572 | 0 | 3.088581 | 3.086718 | 12.83961 | 11.47443
2018-02-10 22:03 | 332972.6 | 300.0032 | 6 | 45 | 3.266051 | 0 | 3.088581 | 3.086718 | 12.83961 | 11.47443
2018-02-10 22:03 | 332972.7 | 0.0024 | 7 | 46 | 3.265988 | 0 | 0 | 0 | 0 | 0
2018-02-10 22:05 | 333092.7 | 120.0018 | 2 | 46 | 3.89806 | 4.890148 | 0.1622998 | 8.81e-10 | 0.6110399 | 2.879e-09
2018-02-10 22:07 | 333212.7 | 240.0018 | 2 | 46 | 3.95139 | 4.89015 | 0.3252863 | 8.81e-10 | 1.251474 | 2.879e-09
2018-02-10 22:09 | 333332.7 | 360.0009 | 2 | 46 | 3.987772 | 4.890053 | 0.4882647 | 8.81e-10 | 1.898496 | 2.879e-09
2018-02-10 22:11 | 333452.7 | 480.0012 | 2 | 46 | 4.018859 | 4.890249 | 0.6512519 | 8.81e-10 | 2.551049 | 2.879e-09
2018-02-10 22:13 | 333572.7 | 600.001 | 2 | 46 | 4.046225 | 4.890121 | 0.8142348 | 8.81e-10 | 3.208336 | 2.879e-09
2018-02-10 22:15 | 333692.7 | 720.0018 | 2 | 46 | 4.070803 | 4.890121 | 0.9772262 | 8.81e-10 | 3.869867 | 2.879e-09
2018-02-10 22:17 | 333812.7 | 840.0009 | 2 | 46 | 4.094905 | 4.890062 | 1.140208 | 8.81e-10 | 4.535272 | 2.879e-09
2018-02-10 22:19 | 333932.7 | 960.001 | 2 | 46 | 4.122272 | 4.890066 | 1.303191 | 8.81e-10 | 5.204847 | 2.879e-09
2018-02-10 22:21 | 334052.7 | 1080.001 | 2 | 46 | 4.153641 | 4.890162 | 1.466179 | 8.81e-10 | 5.879234 | 2.879e-09
2018-02-10 22:23 | 334172.7 | 1200.0018 | 2 | 46 | 4.188525 | 4.890024 | 1.629171 | 8.81e-10 | 6.559042 | 2.879e-09
2018-02-10 22:25 | 334292.7 | 1320.001 | 2 | 46 | 4.200406 | 4.369411 | 1.785946 | 8.81e-10 | 7.217247 | 2.879e-09
2018-02-10 22:27 | 334412.7 | 1440.001 | 2 | 46 | 4.200405 | 3.716061 | 1.920475 | 8.81e-10 | 7.782327 | 2.879e-09
2018-02-10 22:29 | 334505.9 | 1533.2007 | 2 | 46 | 4.200378 | 3.259989 | 2.010664 | 8.81e-10 | 8.161157 | 2.879e-09
2018-02-10 22:31 | 334625.9 | 120.0011 | 3 | 46 | 4.229624 | 3.259878 | 2.118878 | 8.81e-10 | 8.617172 | 2.879e-09
2018-02-10 22:33 | 334745.9 | 240.0002 | 3 | 46 | 4.263241 | 3.259851 | 2.227534 | 8.81e-10 | 9.078551 | 2.879e-09
2018-02-10 22:35 | 334865.9 | 360.0011 | 3 | 46 | 4.299107 | 3.259928 | 2.336191 | 8.81e-10 | 9.543712 | 2.879e-09
2018-02-10 22:37 | 334985.9 | 480.0019 | 3 | 46 | 4.336791 | 3.25983 | 2.444847 | 8.81e-10 | 10.01287 | 2.879e-09
2018-02-10 22:39 | 335105.9 | 600.0011 | 3 | 46 | 4.376013 | 3.259991 | 2.5535 | 8.81e-10 | 10.48619 | 2.879e-09
2018-02-10 22:41 | 335225.9 | 720.0011 | 3 | 46 | 4.400397 | 2.959953 | 2.660046 | 8.81e-10 | 10.95423 | 2.879e-09
2018-02-10 22:43 | 335345.9 | 840.0003 | 3 | 46 | 4.400383 | 2.410927 | 2.749119 | 8.81e-10 | 11.34619 | 2.879e-09
2018-02-10 22:45 | 335465.9 | 960.0027 | 3 | 46 | 4.400382 | 1.985233 | 2.8221 | 8.81e-10 | 11.66733 | 2.879e-09
2018-02-10 22:47 | 335585.9 | 1080.0026 | 3 | 46 | 4.400369 | 1.648235 | 2.882439 | 8.81e-10 | 11.93285 | 2.879e-09
2018-02-10 22:49 | 335705.9 | 1200.0011 | 3 | 46 | 4.400373 | 1.380554 | 2.93275 | 8.81e-10 | 12.15423 | 2.879e-09
2018-02-10 22:51 | 335825.9 | 1320.0003 | 3 | 46 | 4.400376 | 1.166786 | 2.975072 | 8.81e-10 | 12.34046 | 2.879e-09
2018-02-10 22:53 | 335945.9 | 1440.0003 | 3 | 46 | 4.400378 | 0.993824 | 3.010963 | 8.81e-10 | 12.4984 | 2.879e-09
2018-02-10 22:55 | 336065.9 | 1560.0011 | 3 | 46 | 4.40034 | 0.8515358 | 3.041628 | 8.81e-10 | 12.63334 | 2.879e-09
2018-02-10 22:57 | 336185.9 | 1680 | 3 | 46 | 4.400348 | 0.7349319 | 3.068011 | 8.81e-10 | 12.74943 | 2.879e-09
2018-02-10 22:58 | 336288.3 | 1782.3992 | 3 | 46 | 4.400367 | 0.6519947 | 3.087698 | 8.81e-10 | 12.83606 | 2.879e-09
2018-02-10 23:00 | 336408.4 | 120.0018 | 4 | 46 | 4.359843 | 0 | 3.087698 | 8.81e-10 | 12.83606 | 2.879e-09
2018-02-10 23:02 | 336528.4 | 240.0018 | 4 | 46 | 4.356811 | 0 | 3.087698 | 8.81e-10 | 12.83606 | 2.879e-09
2018-02-10 23:03 | 336588.4 | 300.0008 | 4 | 46 | 4.355872 | 0 | 3.087698 | 8.81e-10 | 12.83606 | 2.879e-09
2018-02-10 23:05 | 336708.5 | 120.0003 | 5 | 46 | 4.141571 | -3.259904 | 3.087698 | 0.1086383 | 12.83606 | 0.4529999
2018-02-10 23:07 | 336828.5 | 240.0018 | 5 | 46 | 4.099321 | -3.259923 | 3.087698 | 0.2173098 | 12.83606 | 0.9007559
2018-02-10 23:09 | 336948.5 | 360.0018 | 5 | 46 | 4.057903 | -3.259856 | 3.087698 | 0.3259659 | 12.83606 | 1.34392
2018-02-10 23:11 | 337068.5 | 480.001 | 5 | 46 | 4.016749 | -3.259917 | 3.087698 | 0.4346207 | 12.83606 | 1.782592
2018-02-10 23:13 | 337188.5 | 600.0002 | 5 | 46 | 3.97616 | -3.260041 | 3.087698 | 0.5432702 | 12.83606 | 2.216798
2018-02-10 23:15 | 337308.5 | 720.0005 | 5 | 46 | 3.936565 | -3.259949 | 3.087698 | 0.6519285 | 12.83606 | 2.646678
2018-02-10 23:17 | 337428.5 | 840.0018 | 5 | 46 | 3.898499 | -3.259883 | 3.087698 | 0.760588 | 12.83606 | 3.072339
2018-02-10 23:19 | 337548.5 | 960.0018 | 5 | 46 | 3.86237 | -3.259853 | 3.087698 | 0.8692383 | 12.83606 | 3.493929
2018-02-10 23:21 | 337668.5 | 1080.0002 | 5 | 46 | 3.828488 | -3.259888 | 3.087698 | 0.9778987 | 12.83606 | 3.911755
2018-02-10 23:23 | 337788.5 | 1200.0009 | 5 | 46 | 3.796792 | -3.259818 | 3.087698 | 1.086552 | 12.83606 | 4.325992
2018-02-10 23:25 | 337908.5 | 1320.0018 | 5 | 46 | 3.767048 | -3.259921 | 3.087698 | 1.195211 | 12.83606 | 4.736915
2018-02-10 23:27 | 338028.5 | 1440.0011 | 5 | 46 | 3.739036 | -3.259886 | 3.087698 | 1.303869 | 12.83606 | 5.144696
2018-02-10 23:29 | 338148.5 | 1560.0009 | 5 | 46 | 3.712607 | -3.259919 | 3.087698 | 1.412503 | 12.83606 | 5.549435
2018-02-10 23:31 | 338268.5 | 1680.0002 | 5 | 46 | 3.687856 | -3.259853 | 3.087698 | 1.521174 | 12.83606 | 5.951528
2018-02-10 23:33 | 338388.5 | 1800.001 | 5 | 46 | 3.664958 | -3.259883 | 3.087698 | 1.629827 | 12.83606 | 6.350967
2018-02-10 23:35 | 338508.5 | 1920.001 | 5 | 46 | 3.643972 | -3.259907 | 3.087698 | 1.738485 | 12.83606 | 6.748034
2018-02-10 23:37 | 338628.5 | 2040.001 | 5 | 46 | 3.624902 | -3.259893 | 3.087698 | 1.847138 | 12.83606 | 7.14291
2018-02-10 23:39 | 338748.5 | 2160.0002 | 5 | 46 | 3.607508 | -3.259976 | 3.087698 | 1.955788 | 12.83606 | 7.535799
2018-02-10 23:41 | 338868.5 | 2280.0009 | 5 | 46 | 3.591109 | -3.259917 | 3.087698 | 2.06444 | 12.83606 | 7.926865
2018-02-10 23:43 | 338988.5 | 2400.0002 | 5 | 46 | 3.574899 | -3.260016 | 3.087698 | 2.173095 | 12.83606 | 8.316177
2018-02-10 23:45 | 339108.5 | 2520.001 | 5 | 46 | 3.558349 | -3.259961 | 3.087698 | 2.281752 | 12.83606 | 8.703721
2018-02-10 23:47 | 339228.5 | 2640.0013 | 5 | 46 | 3.541544 | -3.259816 | 3.087698 | 2.390407 | 12.83606 | 9.089445
2018-02-10 23:49 | 339348.5 | 2760.0018 | 5 | 46 | 3.523239 | -3.259944 | 3.087698 | 2.49906 | 12.83606 | 9.473276
2018-02-10 23:51 | 339468.5 | 2880.0017 | 5 | 46 | 3.499456 | -3.25998 | 3.087698 | 2.60771 | 12.83606 | 9.854855
2018-02-10 23:53 | 339588.5 | 3000.001 | 5 | 46 | 3.46779 | -3.260014 | 3.087698 | 2.71637 | 12.83606 | 10.23347
2018-02-10 23:55 | 339708.5 | 3120.001 | 5 | 46 | 3.425131 | -3.260153 | 3.087698 | 2.825023 | 12.83606 | 10.60805
2018-02-10 23:57 | 339828.5 | 3240.0002 | 5 | 46 | 3.360225 | -3.260067 | 3.087698 | 2.93368 | 12.83606 | 10.97703
2018-02-10 23:59 | 339948.5 | 3360.0027 | 5 | 46 | 3.195395 | -3.260022 | 3.087698 | 3.042339 | 12.83606 | 11.33513
2018-02-11 | 339996.6 | 3408.16 | 5 | 46 | 2.999961 | -3.259978 | 3.087698 | 3.085945 | 12.83606 | 11.47086
2018-02-11 00:02 | 340116.6734 | 120.0018 | 6 | 46 | 3.249067 | 0 | 3.087698 | 3.085945 | 12.83606 | 11.47086
2018-02-11 00:04 | 340236.6719 | 240.0003 | 6 | 46 | 3.262119 | 0 | 3.087698 | 3.085945 | 12.83606 | 11.47086
2018-02-11 00:05 | 340296.6756 | 300.004 | 6 | 46 | 3.266584 | 0 | 3.087698 | 3.085945 | 12.83606 | 11.47086
2018-02-11 00:05 | 340296.7 | 0.0049 | 7 | 47 | 3.266566 | 0 | 0 | 0 | 0 | 0
2018-02-11 00:07 | 340416.8 | 120.0018 | 2 | 47 | 3.89844 | 4.890167 | 0.1623078 | 2.988e-09 | 0.6111514 | 9.759e-09
2018-02-11 00:09 | 340536.8 | 240.0026 | 2 | 47 | 3.951662 | 4.890116 | 0.3252976 | 2.988e-09 | 1.251648 | 9.759e-09
2018-02-11 00:11 | 340656.8 | 360.0002 | 2 | 47 | 3.987984 | 4.890114 | 0.4882803 | 2.988e-09 | 1.898727 | 9.759e-09
2018-02-11 00:13 | 340776.8 | 480.0018 | 2 | 47 | 4.019053 | 4.890093 | 0.6512721 | 2.988e-09 | 2.551332 | 9.759e-09
2018-02-11 00:15 | 340896.8 | 600.0002 | 2 | 47 | 4.046376 | 4.890125 | 0.8142534 | 2.988e-09 | 3.208641 | 9.759e-09
2018-02-11 00:17 | 341016.8 | 720.0019 | 2 | 47 | 4.070931 | 4.889799 | 0.9772454 | 2.988e-09 | 3.870197 | 9.759e-09
2018-02-11 00:19 | 341136.8 | 840.001 | 2 | 47 | 4.095069 | 4.890106 | 1.140229 | 2.988e-09 | 4.535635 | 9.759e-09
2018-02-11 00:21 | 341256.8 | 960.0002 | 2 | 47 | 4.122451 | 4.890066 | 1.30322 | 2.988e-09 | 5.205269 | 9.759e-09
2018-02-11 00:23 | 341376.8 | 1080.0026 | 2 | 47 | 4.153891 | 4.890121 | 1.466211 | 2.988e-09 | 5.879705 | 9.759e-09
2018-02-11 00:25 | 341496.8 | 1200.0003 | 2 | 47 | 4.188784 | 4.890022 | 1.629194 | 2.988e-09 | 6.559513 | 9.759e-09
2018-02-11 00:27 | 341616.8 | 1320.0018 | 2 | 47 | 4.200399 | 4.364368 | 1.785846 | 2.988e-09 | 7.217215 | 9.759e-09
2018-02-11 00:29 | 341736.8 | 1440.0001 | 2 | 47 | 4.2004 | 3.711197 | 1.920211 | 2.988e-09 | 7.781606 | 9.759e-09
2018-02-11 00:31 | 341829.4 | 1532.5705 | 2 | 47 | 4.200407 | 3.259953 | 2.009735 | 2.988e-09 | 8.15764 | 9.759e-09
2018-02-11 00:33 | 341949.4 | 120.0003 | 3 | 47 | 4.229751 | 3.260054 | 2.117948 | 2.988e-09 | 8.613665 | 9.759e-09
2018-02-11 00:35 | 342069.4 | 240.0011 | 3 | 47 | 4.263381 | 3.260235 | 2.226606 | 2.988e-09 | 9.075064 | 9.759e-09
2018-02-11 00:37 | 342189.4 | 360.0011 | 3 | 47 | 4.299222 | 3.259882 | 2.335262 | 2.988e-09 | 9.540235 | 9.759e-09
2018-02-11 00:39 | 342309.4 | 480.0011 | 3 | 47 | 4.336944 | 3.259838 | 2.443917 | 2.988e-09 | 10.0094 | 9.759e-09
2018-02-11 00:41 | 342429.4 | 600.0012 | 3 | 47 | 4.376157 | 3.259878 | 2.55257 | 2.988e-09 | 10.48274 | 9.759e-09
2018-02-11 00:43 | 342549.4 | 720.0011 | 3 | 47 | 4.400401 | 2.957743 | 2.659081 | 2.988e-09 | 10.95063 | 9.759e-09
2018-02-11 00:45 | 342669.4 | 840.0007 | 3 | 47 | 4.400383 | 2.40988 | 2.748109 | 2.988e-09 | 11.34239 | 9.759e-09
2018-02-11 00:47 | 342789.4 | 960.0021 | 3 | 47 | 4.400369 | 1.984074 | 2.821064 | 2.988e-09 | 11.66342 | 9.759e-09
2018-02-11 00:49 | 342909.4 | 1080.0004 | 3 | 47 | 4.40039 | 1.645777 | 2.881333 | 2.988e-09 | 11.92863 | 9.759e-09
2018-02-11 00:51 | 343029.4 | 1200.0012 | 3 | 47 | 4.400374 | 1.378889 | 2.931563 | 2.988e-09 | 12.14966 | 9.759e-09
2018-02-11 00:53 | 343149.4 | 1320.0012 | 3 | 47 | 4.400374 | 1.164768 | 2.973818 | 2.988e-09 | 12.3356 | 9.759e-09
2018-02-11 00:55 | 343269.4 | 1440.002 | 3 | 47 | 4.400382 | 0.9928589 | 3.009662 | 2.988e-09 | 12.49332 | 9.759e-09
2018-02-11 00:57 | 343389.4 | 1560.0003 | 3 | 47 | 4.400373 | 0.8520164 | 3.040302 | 2.988e-09 | 12.62815 | 9.759e-09
2018-02-11 00:59 | 343509.4 | 1680.0019 | 3 | 47 | 4.400354 | 0.7351437 | 3.066676 | 2.988e-09 | 12.74421 | 9.759e-09
2018-02-11 01:01 | 343611.1 | 1781.6705 | 3 | 47 | 4.400352 | 0.6519852 | 3.086229 | 2.988e-09 | 12.83024 | 9.759e-09
2018-02-11 01:03 | 343731.1 | 120.0006 | 4 | 47 | 4.359775 | 0 | 3.086229 | 2.988e-09 | 12.83024 | 9.759e-09
2018-02-11 01:05 | 343851.1 | 239.9999 | 4 | 47 | 4.356747 | 0 | 3.086229 | 2.988e-09 | 12.83024 | 9.759e-09
2018-02-11 01:06 | 343911.1 | 300.0036 | 4 | 47 | 4.355802 | 0 | 3.086229 | 2.988e-09 | 12.83024 | 9.759e-09
2018-02-11 01:08 | 344031.2 | 120.001 | 5 | 47 | 4.141387 | -3.260001 | 3.086229 | 0.1086529 | 12.83024 | 0.4530413
2018-02-11 01:10 | 344151.2 | 240.001 | 5 | 47 | 4.09914 | -3.25993 | 3.086229 | 0.2173076 | 12.83024 | 0.900709
2018-02-11 01:12 | 344271.2 | 360.0003 | 5 | 47 | 4.057701 | -3.259896 | 3.086229 | 0.325965 | 12.83024 | 1.343859
2018-02-11 01:14 | 344391.2 | 480.0003 | 5 | 47 | 4.016554 | -3.25989 | 3.086229 | 0.434617 | 12.83024 | 1.782498
2018-02-11 01:16 | 344511.2 | 600.0019 | 5 | 47 | 3.975958 | -3.259858 | 3.086229 | 0.5432733 | 12.83024 | 2.216709
2018-02-11 01:18 | 344631.2 | 720.0003 | 5 | 47 | 3.936378 | -3.259869 | 3.086229 | 0.6519271 | 12.83024 | 2.646549
2018-02-11 01:20 | 344751.2 | 840.001 | 5 | 47 | 3.898286 | -3.25982 | 3.086229 | 0.7605761 | 12.83024 | 3.072147
2018-02-11 01:22 | 344871.2 | 960.001 | 5 | 47 | 3.862158 | -3.259827 | 3.086229 | 0.8692358 | 12.83024 | 3.493752
2018-02-11 01:24 | 344991.2 | 1080.0003 | 5 | 47 | 3.828253 | -3.259904 | 3.086229 | 0.9778913 | 12.83024 | 3.911533
2018-02-11 01:26 | 345111.2 | 1200.0019 | 5 | 47 | 3.796541 | -3.259839 | 3.086229 | 1.086548 | 12.83024 | 4.325754
2018-02-11 01:28 | 345231.2 | 1320.0019 | 5 | 47 | 3.766819 | -3.2599 | 3.086229 | 1.195203 | 12.83024 | 4.736636
2018-02-11 01:30 | 345351.2 | 1440.0003 | 5 | 47 | 3.738811 | -3.259989 | 3.086229 | 1.303854 | 12.83024 | 5.14437
2018-02-11 01:32 | 345471.2 | 1560.0003 | 5 | 47 | 3.712392 | -3.259954 | 3.086229 | 1.412512 | 12.83024 | 5.54917
2018-02-11 01:34 | 345591.2 | 1680.0007 | 5 | 47 | 3.687671 | -3.259963 | 3.086229 | 1.521167 | 12.83024 | 5.951184
2018-02-11 01:36 | 345711.2 | 1800.0003 | 5 | 47 | 3.664787 | -3.259917 | 3.086229 | 1.629817 | 12.83024 | 6.350587
2018-02-11 01:38 | 345831.2 | 1920.0019 | 5 | 47 | 3.643791 | -3.260018 | 3.086229 | 1.738474 | 12.83024 | 6.747636
2018-02-11 01:40 | 345951.2 | 2040.0011 | 5 | 47 | 3.624777 | -3.259911 | 3.086229 | 1.847127 | 12.83024 | 7.142494
2018-02-11 01:42 | 346071.2 | 2160.0003 | 5 | 47 | 3.607441 | -3.259928 | 3.086229 | 1.955785 | 12.83024 | 7.535399
2018-02-11 01:44 | 346191.2 | 2280.0003 | 5 | 47 | 3.591052 | -3.259949 | 3.086229 | 2.064436 | 12.83024 | 7.926456
2018-02-11 01:46 | 346311.2 | 2400.001 | 5 | 47 | 3.574821 | -3.259892 | 3.086229 | 2.173091 | 12.83024 | 8.315764
2018-02-11 01:48 | 346431.2 | 2520.0019 | 5 | 47 | 3.558246 | -3.259984 | 3.086229 | 2.281749 | 12.83024 | 8.703298
2018-02-11 01:50 | 346551.2 | 2640.0003 | 5 | 47 | 3.541423 | -3.25998 | 3.086229 | 2.390399 | 12.83024 | 9.088993
2018-02-11 01:52 | 346671.2 | 2760.0002 | 5 | 47 | 3.523044 | -3.260003 | 3.086229 | 2.49905 | 12.83024 | 9.4728
2018-02-11 01:54 | 346791.2 | 2880.0011 | 5 | 47 | 3.499165 | -3.260045 | 3.086229 | 2.607708 | 12.83024 | 9.854383
2018-02-11 01:56 | 346911.2 | 3000.0011 | 5 | 47 | 3.467345 | -3.259984 | 3.086229 | 2.716361 | 12.83024 | 10.23293
2018-02-11 01:58 | 347031.2 | 3120.0003 | 5 | 47 | 3.424506 | -3.260033 | 3.086229 | 2.825015 | 12.83024 | 10.60746
2018-02-11 02:00 | 347151.2 | 3240.0003 | 5 | 47 | 3.359085 | -3.260134 | 3.086229 | 2.933669 | 12.83024 | 10.97633
2018-02-11 02:02 | 347271.2 | 3360.0019 | 5 | 47 | 3.191825 | -3.259919 | 3.086229 | 3.042327 | 12.83024 | 11.33422
2018-02-11 02:02 | 347318.1 | 3406.8953 | 5 | 47 | 2.999989 | -3.260075 | 3.086229 | 3.084786 | 12.83024 | 11.46628
2018-02-11 02:04 | 347438.1 | 120.0002 | 6 | 47 | 3.249558 | 0 | 3.086229 | 3.084786 | 12.83024 | 11.46628
2018-02-11 02:06 | 347558.1 | 240.0002 | 6 | 47 | 3.262645 | 0 | 3.086229 | 3.084786 | 12.83024 | 11.46628
2018-02-11 02:07 | 347618.1 | 300.0008 | 6 | 47 | 3.267106 | 0 | 3.086229 | 3.084786 | 12.83024 | 11.46628
2018-02-11 02:07 | 347618.1 | 0.0024 | 7 | 48 | 3.267101 | 0 | 0 | 0 | 0 | 0
2018-02-11 02:09 | 347738.2 | 120.0026 | 2 | 48 | 3.898758 | 4.890047 | 0.1623111 | 2.412e-09 | 0.6112377 | 7.88e-09
2018-02-11 02:11 | 347858.2 | 240.001 | 2 | 48 | 3.951845 | 4.890118 | 0.3252968 | 2.412e-09 | 1.251757 | 7.88e-09
2018-02-11 02:13 | 347978.2 | 360.0002 | 2 | 48 | 3.988175 | 4.890108 | 0.4882773 | 2.412e-09 | 1.898858 | 7.88e-09
2018-02-11 02:15 | 348098.2 | 480.0014 | 2 | 48 | 4.01927 | 4.890041 | 0.6512696 | 2.412e-09 | 2.551495 | 7.88e-09
2018-02-11 02:17 | 348218.2 | 600.0008 | 2 | 48 | 4.04659 | 4.890146 | 0.8142499 | 2.412e-09 | 3.208833 | 7.88e-09
2018-02-11 02:19 | 348338.2 | 720.0002 | 2 | 48 | 4.071155 | 4.890182 | 0.977248 | 2.412e-09 | 3.870448 | 7.88e-09
2018-02-11 02:21 | 348458.2 | 840.001 | 2 | 48 | 4.09529 | 4.889791 | 1.140232 | 2.412e-09 | 4.535923 | 7.88e-09
2018-02-11 02:23 | 348578.2 | 960.0005 | 2 | 48 | 4.122704 | 4.890036 | 1.303224 | 2.412e-09 | 5.205601 | 7.88e-09
2018-02-11 02:25 | 348698.2 | 1080.0011 | 2 | 48 | 4.15416 | 4.890066 | 1.466204 | 2.412e-09 | 5.880031 | 7.88e-09
2018-02-11 02:27 | 348818.2 | 1200.0011 | 2 | 48 | 4.189126 | 4.889908 | 1.629195 | 2.412e-09 | 6.559924 | 7.88e-09
2018-02-11 02:29 | 348938.2 | 1320.0017 | 2 | 48 | 4.200397 | 4.358376 | 1.785687 | 2.412e-09 | 7.216976 | 7.88e-09
2018-02-11 02:31 | 349058.2 | 1440.0018 | 2 | 48 | 4.200387 | 3.706484 | 1.919885 | 2.412e-09 | 7.780661 | 7.88e-09
2018-02-11 02:33 | 349149.9 | 1531.7089 | 2 | 48 | 4.200401 | 3.259958 | 2.008525 | 2.412e-09 | 8.152985 | 7.88e-09
2018-02-11 02:35 | 349269.9 | 120.0002 | 3 | 48 | 4.229706 | 3.260006 | 2.116734 | 2.412e-09 | 8.608985 | 7.88e-09
2018-02-11 02:37 | 349389.9 | 240.001 | 3 | 48 | 4.26333 | 3.260042 | 2.22539 | 2.412e-09 | 9.070373 | 7.88e-09
2018-02-11 02:39 | 349509.9 | 360.0011 | 3 | 48 | 4.299193 | 3.259821 | 2.334041 | 2.412e-09 | 9.53552 | 7.88e-09
2018-02-11 02:41 | 349629.9 | 480.0002 | 3 | 48 | 4.336896 | 3.259901 | 2.442696 | 2.412e-09 | 10.00468 | 7.88e-09
2018-02-11 02:43 | 349749.9 | 600.0002 | 3 | 48 | 4.376098 | 3.260008 | 2.55135 | 2.412e-09 | 10.47802 | 7.88e-09
2018-02-11 02:45 | 349869.9 | 720.0002 | 3 | 48 | 4.400402 | 2.959141 | 2.657879 | 2.412e-09 | 10.94599 | 7.88e-09
2018-02-11 02:47 | 349989.9 | 840.0002 | 3 | 48 | 4.400408 | 2.411646 | 2.746944 | 2.412e-09 | 11.33791 | 7.88e-09
2018-02-11 02:49 | 350109.9 | 960.0002 | 3 | 48 | 4.400378 | 1.985388 | 2.819936 | 2.412e-09 | 11.6591 | 7.88e-09
2018-02-11 02:51 | 350229.9 | 1080.0019 | 3 | 48 | 4.400388 | 1.649508 | 2.880293 | 2.412e-09 | 11.9247 | 7.88e-09
2018-02-11 02:53 | 350349.9 | 1200.0002 | 3 | 48 | 4.400369 | 1.381527 | 2.930628 | 2.412e-09 | 12.14619 | 7.88e-09
2018-02-11 02:55 | 350469.9 | 1320.0019 | 3 | 48 | 4.400365 | 1.166822 | 2.972975 | 2.412e-09 | 12.33254 | 7.88e-09
2018-02-11 02:57 | 350589.9 | 1440.0002 | 3 | 48 | 4.40035 | 0.9937782 | 3.008886 | 2.412e-09 | 12.49056 | 7.88e-09
2018-02-11 02:59 | 350709.9 | 1560.001 | 3 | 48 | 4.400377 | 0.8527546 | 3.03957 | 2.412e-09 | 12.62558 | 7.88e-09
2018-02-11 03:01 | 350829.9 | 1680.0002 | 3 | 48 | 4.400358 | 0.735796 | 3.065973 | 2.412e-09 | 12.74176 | 7.88e-09
2018-02-11 03:03 | 350932.1 | 1782.1543 | 3 | 48 | 4.400345 | 0.6519909 | 3.085629 | 2.412e-09 | 12.82825 | 7.88e-09
2018-02-11 03:05 | 351052.1 | 120.0002 | 4 | 48 | 4.359746 | 0 | 3.085629 | 2.412e-09 | 12.82825 | 7.88e-09
2018-02-11 03:07 | 351172.1 | 240.0002 | 4 | 48 | 4.356688 | 0 | 3.085629 | 2.412e-09 | 12.82825 | 7.88e-09
2018-02-11 03:08 | 351232.1 | 300.0016 | 4 | 48 | 4.355746 | 0 | 3.085629 | 2.412e-09 | 12.82825 | 7.88e-09
2018-02-11 03:10 | 351352.2 | 120.0003 | 5 | 48 | 4.141138 | -3.259961 | 3.085629 | 0.1086565 | 12.82825 | 0.453031
2018-02-11 03:12 | 351472.2 | 240.0011 | 5 | 48 | 4.098909 | -3.259953 | 3.085629 | 0.2173042 | 12.82825 | 0.9006432
2018-02-11 03:14 | 351592.2 | 360.0003 | 5 | 48 | 4.057482 | -3.259938 | 3.085629 | 0.325967 | 12.82825 | 1.343789
2018-02-11 03:16 | 351712.2 | 480.0019 | 5 | 48 | 4.016319 | -3.259919 | 3.085629 | 0.4346279 | 12.82825 | 1.782439
2018-02-11 03:18 | 351832.2 | 600.0019 | 5 | 48 | 3.975717 | -3.259875 | 3.085629 | 0.543285 | 12.82825 | 2.216627
2018-02-11 03:20 | 351952.2 | 720.0019 | 5 | 48 | 3.936108 | -3.259872 | 3.085629 | 0.6519396 | 12.82825 | 2.646443
2018-02-11 03:22 | 352072.2 | 840.0013 | 5 | 48 | 3.898029 | -3.259944 | 3.085629 | 0.7605942 | 12.82825 | 3.072034
2018-02-11 03:24 | 352192.2 | 960.0003 | 5 | 48 | 3.861903 | -3.260155 | 3.085629 | 0.8692467 | 12.82825 | 3.493583
2018-02-11 03:26 | 352312.2 | 1080.001 | 5 | 48 | 3.828001 | -3.259837 | 3.085629 | 0.9778941 | 12.82825 | 3.911308
2018-02-11 03:28 | 352432.2 | 1200.0019 | 5 | 48 | 3.796284 | -3.259839 | 3.085629 | 1.086564 | 12.82825 | 4.325555
2018-02-11 03:30 | 352552.2 | 1320.0019 | 5 | 48 | 3.766557 | -3.259926 | 3.085629 | 1.195225 | 12.82825 | 4.736428
2018-02-11 03:32 | 352672.2 | 1440.0002 | 5 | 48 | 3.738529 | -3.259953 | 3.085629 | 1.303873 | 12.82825 | 5.144121
2018-02-11 03:34 | 352792.2 | 1560.0004 | 5 | 48 | 3.712088 | -3.259757 | 3.085629 | 1.412537 | 12.82825 | 5.548913
2018-02-11 03:36 | 352912.2 | 1680.0011 | 5 | 48 | 3.687398 | -3.259912 | 3.085629 | 1.52119 | 12.82825 | 5.950885
2018-02-11 03:38 | 353032.2 | 1800.001 | 5 | 48 | 3.66451 | -3.259853 | 3.085629 | 1.629846 | 12.82825 | 6.350282
2018-02-11 03:40 | 353152.2 | 1920.001 | 5 | 48 | 3.643507 | -3.259848 | 3.085629 | 1.738496 | 12.82825 | 6.747275
2018-02-11 03:42 | 353272.2 | 2040.0002 | 5 | 48 | 3.624439 | -3.259856 | 3.085629 | 1.847147 | 12.82825 | 7.142091
2018-02-11 03:44 | 353392.2 | 2160.0011 | 5 | 48 | 3.607072 | -3.2599 | 3.085629 | 1.955805 | 12.82825 | 7.534961
2018-02-11 03:46 | 353512.2 | 2280.0005 | 5 | 48 | 3.590695 | -3.25989 | 3.085629 | 2.064456 | 12.82825 | 7.92598
2018-02-11 03:48 | 353632.2 | 2400.0011 | 5 | 48 | 3.574449 | -3.259933 | 3.085629 | 2.173123 | 12.82825 | 8.315287
2018-02-11 03:50 | 353752.2 | 2520.0019 | 5 | 48 | 3.557878 | -3.259954 | 3.085629 | 2.281774 | 12.82825 | 8.702755
2018-02-11 03:52 | 353872.2 | 2640.0027 | 5 | 48 | 3.541035 | -3.259911 | 3.085629 | 2.390427 | 12.82825 | 9.088422
2018-02-11 03:54 | 353992.2 | 2760.0011 | 5 | 48 | 3.522596 | -3.259947 | 3.085629 | 2.499074 | 12.82825 | 9.47217
2018-02-11 03:56 | 354112.2 | 2880.002 | 5 | 48 | 3.498687 | -3.260052 | 3.085629 | 2.607733 | 12.82825 | 9.853707
2018-02-11 03:58 | 354232.2 | 3000.0019 | 5 | 48 | 3.46683 | -3.26001 | 3.085629 | 2.716387 | 12.82825 | 10.2322
2018-02-11 04:00 | 354352.2 | 3120.0011 | 5 | 48 | 3.423798 | -3.259923 | 3.085629 | 2.825041 | 12.82825 | 10.60667
2018-02-11 04:02 | 354472.2 | 3240.0003 | 5 | 48 | 3.357894 | -3.259987 | 3.085629 | 2.933685 | 12.82825 | 10.97541
2018-02-11 04:04 | 354592.2 | 3360.0019 | 5 | 48 | 3.188217 | -3.260035 | 3.085629 | 3.042349 | 12.82825 | 11.33309
2018-02-11 04:04 | 354637.9 | 3405.6713 | 5 | 48 | 2.999967 | -3.259921 | 3.085629 | 3.083702 | 12.82825 | 11.46162
2018-02-11 04:06 | 354757.9 | 120 | 6 | 48 | 3.250397 | 0 | 3.085629 | 3.083702 | 12.82825 | 11.46162
2018-02-11 04:08 | 354877.9 | 240 | 6 | 48 | 3.26346 | 0 | 3.085629 | 3.083702 | 12.82825 | 11.46162
2018-02-11 04:09 | 354937.9 | 300.0022 | 6 | 48 | 3.267941 | 0 | 3.085629 | 3.083702 | 12.82825 | 11.46162
2018-02-11 04:09 | 354937.9 | 0.0049 | 7 | 49 | 3.268012 | 0 | 0 | 0 | 0 | 0
2018-02-11 04:11 | 355058 | 120.0026 | 2 | 49 | 3.89931 | 4.889866 | 0.162306 | 4.6e-09 | 0.611339 | 1.5033e-08
2018-02-11 04:13 | 355178 | 240.0001 | 2 | 49 | 3.952254 | 4.889936 | 0.3252868 | 4.6e-09 | 1.251914 | 1.5033e-08
2018-02-11 04:15 | 355298 | 360.0017 | 2 | 49 | 3.988507 | 4.890081 | 0.4882723 | 4.6e-09 | 1.899096 | 1.5033e-08
2018-02-11 04:17 | 355418 | 480.0002 | 2 | 49 | 4.019498 | 4.890087 | 0.651257 | 4.6e-09 | 2.551749 | 1.5033e-08
2018-02-11 04:19 | 355538 | 600.0002 | 2 | 49 | 4.046763 | 4.890093 | 0.8142437 | 4.6e-09 | 3.209146 | 1.5033e-08
2018-02-11 04:21 | 355658 | 720.0001 | 2 | 49 | 4.071328 | 4.890121 | 0.9772298 | 4.6e-09 | 3.870738 | 1.5033e-08
2018-02-11 04:23 | 355778 | 840.0002 | 2 | 49 | 4.09543 | 4.890045 | 1.140216 | 4.6e-09 | 4.536243 | 1.5033e-08
2018-02-11 04:25 | 355898 | 960.0002 | 2 | 49 | 4.122875 | 4.890051 | 1.303209 | 4.6e-09 | 5.205952 | 1.5033e-08
2018-02-11 04:27 | 356018 | 1080.0002 | 2 | 49 | 4.154346 | 4.890163 | 1.466192 | 4.6e-09 | 5.880423 | 1.5033e-08
2018-02-11 04:29 | 356138 | 1200.0002 | 2 | 49 | 4.189318 | 4.890102 | 1.629175 | 4.6e-09 | 6.560311 | 1.5033e-08
2018-02-11 04:31 | 356258 | 1320.0002 | 2 | 49 | 4.200406 | 4.354994 | 1.785574 | 4.6e-09 | 7.216982 | 1.5033e-08
2018-02-11 04:33 | 356378 | 1440.0018 | 2 | 49 | 4.200414 | 3.704567 | 1.919659 | 4.6e-09 | 7.780196 | 1.5033e-08
2018-02-11 04:35 | 356469.3 | 1531.2575 | 2 | 49 | 4.200417 | 3.259983 | 2.007815 | 4.6e-09 | 8.150484 | 1.5033e-08
2018-02-11 04:37 | 356589.3 | 120.001 | 3 | 49 | 4.229762 | 3.260223 | 2.116033 | 4.6e-09 | 8.60653 | 1.5033e-08
2018-02-11 04:39 | 356709.3 | 240.0002 | 3 | 49 | 4.263352 | 3.259859 | 2.22469 | 4.6e-09 | 9.067926 | 1.5033e-08
2018-02-11 04:41 | 356829.3 | 360.0003 | 3 | 49 | 4.299261 | 3.260145 | 2.333343 | 4.6e-09 | 9.533082 | 1.5033e-08
2018-02-11 04:43 | 356949.3 | 480.0003 | 3 | 49 | 4.336987 | 3.259977 | 2.441998 | 4.6e-09 | 10.00225 | 1.5033e-08
2018-02-11 04:45 | 357069.3 | 600.0003 | 3 | 49 | 4.376205 | 3.259905 | 2.55065 | 4.6e-09 | 10.4756 | 1.5033e-08
2018-02-11 04:47 | 357189.3 | 720.0004 | 3 | 49 | 4.400399 | 2.957815 | 2.657149 | 4.6e-09 | 10.94344 | 1.5033e-08
2018-02-11 04:49 | 357309.3 | 840.0003 | 3 | 49 | 4.400397 | 2.409924 | 2.746165 | 4.6e-09 | 11.33514 | 1.5033e-08
2018-02-11 04:51 | 357429.3 | 960.0011 | 3 | 49 | 4.4004 | 1.98517 | 2.81911 | 4.6e-09 | 11.65613 | 1.5033e-08
2018-02-11 04:53 | 357549.3 | 1080.0011 | 3 | 49 | 4.400397 | 1.648083 | 2.879428 | 4.6e-09 | 11.92156 | 1.5033e-08
2018-02-11 04:55 | 357669.3 | 1200.0003 | 3 | 49 | 4.400375 | 1.380531 | 2.929727 | 4.6e-09 | 12.14289 | 1.5033e-08
2018-02-11 04:57 | 357789.3 | 1320.0003 | 3 | 49 | 4.400365 | 1.165962 | 2.972035 | 4.6e-09 | 12.32906 | 1.5033e-08
2018-02-11 04:59 | 357909.3 | 1440.0018 | 3 | 49 | 4.400349 | 0.9925995 | 3.007919 | 4.6e-09 | 12.48696 | 1.5033e-08
2018-02-11 05:01 | 358029.3 | 1560.0003 | 3 | 49 | 4.400375 | 0.8524418 | 3.038589 | 4.6e-09 | 12.62192 | 1.5033e-08
2018-02-11 05:03 | 358149.3 | 1680.0002 | 3 | 49 | 4.400371 | 0.7363682 | 3.064985 | 4.6e-09 | 12.73807 | 1.5033e-08
2018-02-11 05:05 | 358252.1 | 1782.8087 | 3 | 49 | 4.400358 | 0.6519928 | 3.084761 | 4.6e-09 | 12.82509 | 1.5033e-08
2018-02-11 05:07 | 358372.2 | 120.0005 | 4 | 49 | 4.359733 | 0 | 3.084761 | 4.6e-09 | 12.82509 | 1.5033e-08
2018-02-11 05:09 | 358492.2 | 240.0011 | 4 | 49 | 4.356699 | 0 | 3.084761 | 4.6e-09 | 12.82509 | 1.5033e-08
2018-02-11 05:10 | 358552.2 | 300.0041 | 4 | 49 | 4.355762 | 0 | 3.084761 | 4.6e-09 | 12.82509 | 1.5033e-08
2018-02-11 05:12 | 358672.2 | 120.0001 | 5 | 49 | 4.141052 | -3.259938 | 3.084761 | 0.1086413 | 12.82509 | 0.4529584
2018-02-11 05:14 | 358792.2 | 240.0005 | 5 | 49 | 4.098824 | -3.25982 | 3.084761 | 0.2173006 | 12.82509 | 0.9006094
2018-02-11 05:16 | 358912.2 | 360.002 | 5 | 49 | 4.057385 | -3.259912 | 3.084761 | 0.3259666 | 12.82509 | 1.343759
2018-02-11 05:18 | 359032.2 | 480.0004 | 5 | 49 | 4.016225 | -3.259972 | 3.084761 | 0.4346188 | 12.82509 | 1.782362
2018-02-11 05:20 | 359152.2 | 600.0004 | 5 | 49 | 3.975623 | -3.259829 | 3.084761 | 0.543274 | 12.82509 | 2.216533
2018-02-11 05:22 | 359272.2 | 720.0011 | 5 | 49 | 3.935995 | -3.259799 | 3.084761 | 0.6519251 | 12.82509 | 2.646324
2018-02-11 05:24 | 359392.2 | 840.0004 | 5 | 49 | 3.897903 | -3.259846 | 3.084761 | 0.7605872 | 12.82509 | 3.071933
2018-02-11 05:26 | 359512.2 | 960.0011 | 5 | 49 | 3.861778 | -3.259877 | 3.084761 | 0.8692433 | 12.82509 | 3.493481
2018-02-11 05:28 | 359632.2 | 1080.0011 | 5 | 49 | 3.82788 | -3.259875 | 3.084761 | 0.9779002 | 12.82509 | 3.911228
2018-02-11 05:30 | 359752.2 | 1200.0004 | 5 | 49 | 3.796192 | -3.259888 | 3.084761 | 1.086549 | 12.82509 | 4.325381
2018-02-11 05:32 | 359872.2 | 1320.0013 | 5 | 49 | 3.766469 | -3.259911 | 3.084761 | 1.195215 | 12.82509 | 4.736266
2018-02-11 05:34 | 359992.2 | 1440.0003 | 5 | 49 | 3.73846 | -3.259848 | 3.084761 | 1.303862 | 12.82509 | 5.143949
2018-02-11 05:36 | 360112.2 | 1560.0012 | 5 | 49 | 3.712068 | -3.259978 | 3.084761 | 1.412519 | 12.82509 | 5.548708
2018-02-11 05:38 | 360232.2 | 1680.0004 | 5 | 49 | 3.68733 | -3.259904 | 3.084761 | 1.521176 | 12.82509 | 5.95069
2018-02-11 05:40 | 360352.2 | 1800.0012 | 5 | 49 | 3.664417 | -3.259917 | 3.084761 | 1.629832 | 12.82509 | 6.350078
2018-02-11 05:42 | 360472.2 | 1920.002 | 5 | 49 | 3.643409 | -3.259867 | 3.084761 | 1.738486 | 12.82509 | 6.747074
2018-02-11 05:44 | 360592.2 | 2040.002 | 5 | 49 | 3.624358 | -3.259877 | 3.084761 | 1.847136 | 12.82509 | 7.141877
2018-02-11 05:46 | 360712.2 | 2160.0011 | 5 | 49 | 3.606981 | -3.259825 | 3.084761 | 1.955791 | 12.82509 | 7.534725
2018-02-11 05:48 | 360832.2 | 2280.0011 | 5 | 49 | 3.590563 | -3.259917 | 3.084761 | 2.064445 | 12.82509 | 7.92574
2018-02-11 05:50 | 360952.2 | 2400.002 | 5 | 49 | 3.574311 | -3.259915 | 3.084761 | 2.173104 | 12.82509 | 8.315004
2018-02-11 05:52 | 361072.2 | 2520.0004 | 5 | 49 | 3.557699 | -3.259991 | 3.084761 | 2.281756 | 12.82509 | 8.70246
2018-02-11 05:54 | 361192.2 | 2640.002 | 5 | 49 | 3.540827 | -3.259991 | 3.084761 | 2.39041 | 12.82509 | 9.088109
2018-02-11 05:56 | 361312.2 | 2760.0012 | 5 | 49 | 3.522409 | -3.259881 | 3.084761 | 2.499063 | 12.82509 | 9.471856
2018-02-11 05:58 | 361432.2 | 2880.0012 | 5 | 49 | 3.498405 | -3.25989 | 3.084761 | 2.607718 | 12.82509 | 9.853354
2018-02-11 06:00 | 361552.2 | 3000.002 | 5 | 49 | 3.46644 | -3.259974 | 3.084761 | 2.716375 | 12.82509 | 10.23183
2018-02-11 06:02 | 361672.2 | 3120.002 | 5 | 49 | 3.423303 | -3.259926 | 3.084761 | 2.825028 | 12.82509 | 10.60624
2018-02-11 06:04 | 361792.2 | 3240.0012 | 5 | 49 | 3.357095 | -3.260037 | 3.084761 | 2.933681 | 12.82509 | 10.97495
2018-02-11 06:06 | 361912.2 | 3360.0004 | 5 | 49 | 3.185792 | -3.259933 | 3.084761 | 3.042336 | 12.82509 | 11.33244
2018-02-11 06:06 | 361957.1 | 3404.8473 | 5 | 49 | 2.99997 | -3.260041 | 3.084761 | 3.082941 | 12.82509 | 11.45858
2018-02-11 06:08 | 362077.1 | 120.0011 | 6 | 49 | 3.250637 | 0 | 3.084761 | 3.082948 | 12.82509 | 11.4586
2018-02-11 06:10 | 362197.1 | 240.0015 | 6 | 49 | 3.263715 | 0 | 3.084761 | 3.082948 | 12.82509 | 11.4586
2018-02-11 06:11 | 362257.1 | 300.0033 | 6 | 49 | 3.268199 | 0 | 3.084761 | 3.082948 | 12.82509 | 11.4586
2018-02-11 06:11 | 362257.2 | 0.0023 | 7 | 50 | 3.268297 | 0 | 0 | 0 | 0 | 0
2018-02-11 06:13 | 362377.3 | 120.001 | 2 | 50 | 3.89949 | 4.890106 | 0.1623034 | 4.092e-09 | 0.6113698 | 1.3373e-08
2018-02-11 06:15 | 362497.3 | 240.001 | 2 | 50 | 3.952422 | 4.890144 | 0.3252863 | 4.092e-09 | 1.25198 | 1.3373e-08
2018-02-11 06:17 | 362617.3 | 360.0018 | 2 | 50 | 3.988756 | 4.890036 | 0.4882703 | 4.092e-09 | 1.899189 | 1.3373e-08
2018-02-11 06:19 | 362737.3 | 480.001 | 2 | 50 | 4.019831 | 4.890169 | 0.6512562 | 4.092e-09 | 2.551898 | 1.3373e-08
2018-02-11 06:21 | 362857.3 | 600.0002 | 2 | 50 | 4.047086 | 4.890026 | 0.8142407 | 4.092e-09 | 3.209339 | 1.3373e-08
2018-02-11 06:23 | 362977.3 | 720.001 | 2 | 50 | 4.071651 | 4.890112 | 0.9772288 | 4.092e-09 | 3.870994 | 1.3373e-08
2018-02-11 06:25 | 363097.3 | 840.001 | 2 | 50 | 4.095764 | 4.89003 | 1.140217 | 4.092e-09 | 4.536567 | 1.3373e-08
2018-02-11 06:27 | 363217.3 | 960.0019 | 2 | 50 | 4.123201 | 4.890133 | 1.303199 | 4.092e-09 | 5.206279 | 1.3373e-08
2018-02-11 06:29 | 363337.3 | 1080.0019 | 2 | 50 | 4.154668 | 4.890032 | 1.466184 | 4.092e-09 | 5.880814 | 1.3373e-08
2018-02-11 06:31 | 363457.3 | 1200.001 | 2 | 50 | 4.189665 | 4.890123 | 1.629166 | 4.092e-09 | 6.560752 | 1.3373e-08
2018-02-11 06:33 | 363577.3 | 1320.0005 | 2 | 50 | 4.200405 | 4.34927 | 1.785413 | 4.092e-09 | 7.216802 | 1.3373e-08
2018-02-11 06:35 | 363697.3 | 1440.0002 | 2 | 50 | 4.200407 | 3.699392 | 1.919336 | 4.092e-09 | 7.779332 | 1.3373e-08
2018-02-11 06:37 | 363787.4 | 1530.1432 | 2 | 50 | 4.200397 | 3.259998 | 2.006364 | 4.092e-09 | 8.144885 | 1.3373e-08
2018-02-11 06:39 | 363907.4 | 120.0018 | 3 | 50 | 4.229754 | 3.259865 | 2.114592 | 4.092e-09 | 8.60097 | 1.3373e-08
2018-02-11 06:41 | 364027.4 | 240.001 | 3 | 50 | 4.263405 | 3.25988 | 2.223242 | 4.092e-09 | 9.062337 | 1.3373e-08
2018-02-11 06:43 | 364147.4 | 360.001 | 3 | 50 | 4.299319 | 3.260063 | 2.331895 | 4.092e-09 | 9.527502 | 1.3373e-08
2018-02-11 06:45 | 364267.4 | 480.0009 | 3 | 50 | 4.337022 | 3.259808 | 2.440553 | 4.092e-09 | 9.996691 | 1.3373e-08
2018-02-11 06:47 | 364387.4 | 600.0001 | 3 | 50 | 4.376214 | 3.259899 | 2.549206 | 4.092e-09 | 10.47004 | 1.3373e-08
2018-02-11 06:49 | 364507.4 | 720.0009 | 3 | 50 | 4.400406 | 2.952444 | 2.655644 | 4.092e-09 | 10.93762 | 1.3373e-08
2018-02-11 06:51 | 364627.4 | 840.0026 | 3 | 50 | 4.400402 | 2.406794 | 2.744539 | 4.092e-09 | 11.32879 | 1.3373e-08
2018-02-11 06:53 | 364747.4 | 960.0009 | 3 | 50 | 4.400393 | 1.982668 | 2.817404 | 4.092e-09 | 11.64942 | 1.3373e-08
2018-02-11 06:55 | 364867.4 | 1080.001 | 3 | 50 | 4.400373 | 1.64633 | 2.877656 | 4.092e-09 | 11.91455 | 1.3373e-08
2018-02-11 06:57 | 364987.4 | 1200.0002 | 3 | 50 | 4.400382 | 1.378981 | 2.927906 | 4.092e-09 | 12.13567 | 1.3373e-08
2018-02-11 06:59 | 365107.4 | 1320.001 | 3 | 50 | 4.400393 | 1.166121 | 2.970177 | 4.092e-09 | 12.32168 | 1.3373e-08
2018-02-11 07:01 | 365227.4 | 1440.0002 | 3 | 50 | 4.400361 | 0.9928398 | 3.006041 | 4.092e-09 | 12.4795 | 1.3373e-08
2018-02-11 07:03 | 365347.4 | 1560.0017 | 3 | 50 | 4.400338 | 0.8517437 | 3.036698 | 4.092e-09 | 12.6144 | 1.3373e-08
2018-02-11 07:05 | 365467.4 | 1680.0017 | 3 | 50 | 4.400365 | 0.7357883 | 3.063091 | 4.092e-09 | 12.73053 | 1.3373e-08
2018-02-11 07:07 | 365569.4 | 1782.0063 | 3 | 50 | 4.40035 | 0.6519928 | 3.082717 | 4.092e-09 | 12.8169 | 1.3373e-08
2018-02-11 07:09 | 365689.4 | 120.0018 | 4 | 50 | 4.359671 | 0 | 3.082717 | 4.092e-09 | 12.8169 | 1.3373e-08
2018-02-11 07:11 | 365809.4 | 240.0002 | 4 | 50 | 4.356606 | 0 | 3.082717 | 4.092e-09 | 12.8169 | 1.3373e-08
2018-02-11 07:12 | 365869.4 | 300.0032 | 4 | 50 | 4.355681 | 0 | 3.082717 | 4.092e-09 | 12.8169 | 1.3373e-08
2018-02-11 07:14 | 365989.5 | 120.0004 | 5 | 50 | 4.140736 | -3.259912 | 3.082717 | 0.1086506 | 12.8169 | 0.4529633
2018-02-11 07:16 | 366109.5 | 240.0013 | 5 | 50 | 4.098504 | -3.25986 | 3.082717 | 0.217309 | 12.8169 | 0.9005761
2018-02-11 07:18 | 366229.5 | 360.0028 | 5 | 50 | 4.057079 | -3.259949 | 3.082717 | 0.3259619 | 12.8169 | 1.343638
2018-02-11 07:20 | 366349.5 | 480.002 | 5 | 50 | 4.01589 | -3.259949 | 3.082717 | 0.4346187 | 12.8169 | 1.782226
2018-02-11 07:22 | 366469.5 | 600.0004 | 5 | 50 | 3.975308 | -3.25993 | 3.082717 | 0.5432732 | 12.8169 | 2.216359
2018-02-11 07:24 | 366589.5 | 720.0004 | 5 | 50 | 3.935695 | -3.260121 | 3.082717 | 0.651928 | 12.8169 | 2.646132
2018-02-11 07:26 | 366709.5 | 840.002 | 5 | 50 | 3.897642 | -3.259926 | 3.082717 | 0.7605861 | 12.8169 | 3.071694
2018-02-11 07:28 | 366829.5 | 960.0004 | 5 | 50 | 3.861504 | -3.260134 | 3.082717 | 0.8692374 | 12.8169 | 3.493196
2018-02-11 07:30 | 366949.5 | 1080.002 | 5 | 50 | 3.827586 | -3.260161 | 3.082717 | 0.9778973 | 12.8169 | 3.910926
2018-02-11 07:32 | 367069.5 | 1200.002 | 5 | 50 | 3.795911 | -3.260073 | 3.082717 | 1.086553 | 12.8169 | 4.325076
2018-02-11 07:34 | 367189.5 | 1320.0004 | 5 | 50 | 3.766161 | -3.260248 | 3.082717 | 1.195202 | 12.8169 | 4.735867
2018-02-11 07:36 | 367309.5 | 1440.0012 | 5 | 50 | 3.738152 | -3.259811 | 3.082717 | 1.303863 | 12.8169 | 5.143566
2018-02-11 07:38 | 367429.5 | 1560.0004 | 5 | 50 | 3.711734 | -3.259991 | 3.082717 | 1.412519 | 12.8169 | 5.548287
2018-02-11 07:40 | 367549.5 | 1680.0012 | 5 | 50 | 3.687063 | -3.260041 | 3.082717 | 1.521171 | 12.8169 | 5.950218
2018-02-11 07:42 | 367669.5 | 1800.0012 | 5 | 50 | 3.6642 | -3.259888 | 3.082717 | 1.629824 | 12.8169 | 6.349569
2018-02-11 07:44 | 367789.5 | 1920.0011 | 5 | 50 | 3.643245 | -3.260058 | 3.082717 | 1.738477 | 12.8169 | 6.746539
2018-02-11 07:46 | 367909.5 | 2040.0004 | 5 | 50 | 3.624254 | -3.259867 | 3.082717 | 1.847132 | 12.8169 | 7.141346
2018-02-11 07:48 | 368029.5 | 2160.002 | 5 | 50 | 3.606868 | -3.259954 | 3.082717 | 1.955793 | 12.8169 | 7.534205
2018-02-11 07:50 | 368149.5 | 2280.0012 | 5 | 50 | 3.590456 | -3.259846 | 3.082717 | 2.064445 | 12.8169 | 7.925201
2018-02-11 07:52 | 368269.5 | 2400.002 | 5 | 50 | 3.574186 | -3.260052 | 3.082717 | 2.173104 | 12.8169 | 8.314456
2018-02-11 07:54 | 368389.5 | 2520.0012 | 5 | 50 | 3.557571 | -3.259917 | 3.082717 | 2.281755 | 12.8169 | 8.701896
2018-02-11 07:56 | 368509.5 | 2640.0004 | 5 | 50 | 3.540656 | -3.2599 | 3.082717 | 2.39041 | 12.8169 | 9.087528
2018-02-11 07:58 | 368629.5 | 2760.0004 | 5 | 50 | 3.522176 | -3.259862 | 3.082717 | 2.499068 | 12.8169 | 9.471274
2018-02-11 08:00 | 368749.5 | 2880.0029 | 5 | 50 | 3.498105 | -3.259984 | 3.082717 | 2.607726 | 12.8169 | 9.852751
2018-02-11 08:02 | 368869.5 | 3000.0013 | 5 | 50 | 3.466037 | -3.259926 | 3.082717 | 2.716376 | 12.8169 | 10.23116
2018-02-11 08:04 | 368989.5 | 3120.0004 | 5 | 50 | 3.422712 | -3.259972 | 3.082717 | 2.825024 | 12.8169 | 10.6055
2018-02-11 08:06 | 369109.5 | 3240.0003 | 5 | 50 | 3.356033 | -3.260001 | 3.082717 | 2.933688 | 12.8169 | 10.97416
2018-02-11 08:08 | 369229.5 | 3360.0003 | 5 | 50 | 3.182351 | -3.259912 | 3.082717 | 3.042364 | 12.8169 | 11.33152
2018-02-11 08:08 | 369273.2 | 3403.6385 | 5 | 50 | 2.99999 | -3.259968 | 3.082717 | 3.081878 | 12.8169 | 11.45419
2018-02-11 08:10 | 369393.2 | 120.001 | 6 | 50 | 3.250825 | 0 | 3.082717 | 3.081878 | 12.8169 | 11.45419
2018-02-11 08:12 | 369513.2 | 240.0001 | 6 | 50 | 3.263921 | 0 | 3.082717 | 3.081878 | 12.8169 | 11.45419
2018-02-11 08:13 | 369573.2 | 300.0032 | 6 | 50 | 3.268396 | 0 | 3.082717 | 3.081878 | 12.8169 | 11.45419
2018-02-11 08:13 | 369573.2 | 0.0024 | 7 | 51 | 3.268372 | 0 | 0 | 0 | 0 | 0
2018-02-11 08:15 | 369693.3 | 120.001 | 8 | 51 | 3.762704 | 3.259951 | 0.1086318 | 0 | 0.3948132 | 0
2018-02-11 08:17 | 369813.3 | 240.0011 | 8 | 51 | 3.845669 | 3.260201 | 0.2173126 | 0 | 0.8096116 | 0
2018-02-11 08:19 | 369933.3 | 360.0011 | 8 | 51 | 3.868843 | 3.260103 | 0.3259661 | 0 | 1.228747 | 0
2018-02-11 08:21 | 370053.3 | 480.0011 | 8 | 51 | 3.891708 | 3.259825 | 0.434641 | 0 | 1.650429 | 0
2018-02-11 08:23 | 370173.3 | 600.0011 | 8 | 51 | 3.914677 | 3.259872 | 0.5433056 | 0 | 2.07457 | 0
2018-02-11 08:25 | 370293.3 | 720.001 | 8 | 51 | 3.935834 | 3.260145 | 0.6519524 | 0 | 2.501069 | 0
2018-02-11 08:27 | 370413.3 | 840.0011 | 8 | 51 | 3.953465 | 3.260149 | 0.7606261 | 0 | 2.929776 | 0
2018-02-11 08:29 | 370533.3 | 960.0002 | 8 | 51 | 3.96913 | 3.259809 | 0.8692894 | 0 | 3.360229 | 0
2018-02-11 08:31 | 370653.3 | 1080.0002 | 8 | 51 | 3.984537 | 3.260124 | 0.9779485 | 0 | 3.792352 | 0
2018-02-11 08:33 | 370773.3 | 1200.0002 | 8 | 51 | 3.999873 | 3.259987 | 1.086607 | 0 | 4.226132 | 0
2018-02-11 08:35 | 370893.3 | 1320.001 | 8 | 51 | 4.016384 | 3.259838 | 1.195268 | 0 | 4.661645 | 0
2018-02-11 08:37 | 371013.3 | 1440.0002 | 8 | 51 | 4.034671 | 3.259888 | 1.303932 | 0 | 5.099057 | 0
2018-02-11 08:39 | 371133.3 | 1560.0002 | 8 | 51 | 4.054834 | 3.259916 | 1.4126 | 0 | 5.538573 | 0
2018-02-11 08:41 | 371253.3 | 1680.001 | 8 | 51 | 4.076664 | 3.259949 | 1.521258 | 0 | 5.980336 | 0
2018-02-11 08:43 | 371373.3 | 1800.0002 | 8 | 51 | 4.099855 | 3.259964 | 1.629924 | 0 | 6.424578 | 0
2018-02-11 08:45 | 371493.3 | 1920.001 | 8 | 51 | 4.124588 | 3.260183 | 1.738582 | 0 | 6.871387 | 0
2018-02-11 08:47 | 371613.3 | 2040.0017 | 8 | 51 | 4.151463 | 3.260239 | 1.847238 | 0 | 7.320991 | 0
2018-02-11 08:49 | 371733.3 | 2160.0001 | 8 | 51 | 4.180465 | 3.259806 | 1.955888 | 0 | 7.773599 | 0
2018-02-11 08:50 | 371809.2 | 2235.9184 | 8 | 51 | 4.200002 | 3.259775 | 2.024622 | 0 | 8.061605 | 0

## Statistics_68
Date_Time | Test_Time(s) | Step_Time(s) | Step_Index | Cycle_Index | Voltage(V) | Current(A) | Charge_Capacity(Ah) | Discharge_Capacity(Ah) | Charge_Energy(Wh) | Discharge_Energy(Wh) | ACR(Ohm) | Internal Resistance(Ohm)
2018-02-06 23:15 | 9158.327068 | 300.0032 | 6 | 1 | 3.252893 | 0 | 3.062807 | 3.128143 | 12.76408 | 11.63219
2018-02-07 01:18 | 16561.61 | 300.0039 | 6 | 2 | 3.253167 | 0 | 3.128707 | 3.125304 | 13.00088 | 11.62096
2018-02-07 03:21 | 23966.84 | 300.0033 | 6 | 3 | 3.253126 | 0 | 3.127726 | 3.125404 | 12.99841 | 11.62107
2018-02-07 05:25 | 31370.4677 | 300.004 | 6 | 4 | 3.253322 | 0 | 3.126324 | 3.124009 | 12.9932 | 11.61555
2018-02-07 07:28 | 38768.7 | 300.0041 | 6 | 5 | 3.253903 | 0 | 3.124728 | 3.121578 | 12.98649 | 11.60558
2018-02-07 09:31 | 46167.15 | 300.003 | 6 | 6 | 3.255094 | 0 | 3.12325 | 3.120929 | 12.98161 | 11.60149
2018-02-07 16:24 | 53458.5 | 300.0017 | 6 | 7 | 3.246439 | 0 | 3.120516 | 3.020546 | 12.97126 | 11.26117
2018-02-07 18:27 | 60858.84 | 300.0017 | 6 | 8 | 3.255921 | 0 | 3.122689 | 3.117739 | 12.98748 | 11.58781
2018-02-07 20:30 | 68254.27 | 300.0031 | 6 | 9 | 3.256193 | 0 | 3.119009 | 3.117719 | 12.96776 | 11.58782
2018-02-07 22:34 | 75647.23 | 300.0041 | 6 | 10 | 3.256705 | 0 | 3.119136 | 3.11664 | 12.96759 | 11.58368
2018-02-08 00:37 | 83037.61 | 300.0023 | 6 | 11 | 3.256786 | 0 | 3.117955 | 3.115689 | 12.96262 | 11.58003
2018-02-08 02:40 | 90426.18 | 300.0046 | 6 | 12 | 3.257121 | 0 | 3.115413 | 3.11451 | 12.95328 | 11.57543
2018-02-08 04:43 | 97812.5 | 300.0041 | 6 | 13 | 3.257202 | 0 | 3.115219 | 3.112993 | 12.9527 | 11.56909
2018-02-08 06:46 | 105196.3 | 300.0031 | 6 | 14 | 3.258316 | 0 | 3.114247 | 3.111854 | 12.94831 | 11.56444
2018-02-08 08:49 | 112578.5 | 300.0025 | 6 | 15 | 3.258774 | 0 | 3.112959 | 3.110828 | 12.94375 | 11.56103
2018-02-08 10:53 | 119959.2 | 300.0022 | 6 | 16 | 3.259064 | 0 | 3.111069 | 3.084339 | 12.93729 | 11.45578
2018-02-08 12:56 | 127335.9 | 300.0027 | 6 | 17 | 3.259329 | 0 | 3.109073 | 3.106089 | 12.92927 | 11.54115
2018-02-08 14:59 | 134712.6 | 300.0048 | 6 | 18 | 3.259997 | 0 | 3.109015 | 3.106925 | 12.929 | 11.54447
2018-02-08 17:02 | 142090.2 | 300.004 | 6 | 19 | 3.260287 | 0 | 3.107872 | 3.105713 | 12.92983 | 11.53979
2018-02-08 19:05 | 149462.7 | 300.0025 | 6 | 20 | 3.26063 | 0 | 3.107171 | 3.104133 | 12.92246 | 11.53397
2018-02-08 21:07 | 156835 | 300.0048 | 6 | 21 | 3.26031 | 0 | 3.105587 | 3.103529 | 12.91688 | 11.53142
2018-02-08 23:10 | 164204 | 300.0039 | 6 | 22 | 3.261057 | 0 | 3.104338 | 3.102148 | 12.91144 | 11.52537
2018-02-09 01:13 | 171571.7 | 300.0009 | 6 | 23 | 3.261209 | 0 | 3.103752 | 3.100709 | 12.90956 | 11.52061
2018-02-09 03:16 | 178938.7 | 300.0022 | 6 | 24 | 3.261156 | 0 | 3.103185 | 3.101184 | 12.90703 | 11.52297
2018-02-09 05:19 | 186305 | 300.0046 | 6 | 25 | 3.26121 | 0 | 3.102034 | 3.099971 | 12.90236 | 11.51779
2018-02-09 07:21 | 193668 | 300.0033 | 6 | 26 | 3.262008 | 0 | 3.101068 | 3.098047 | 12.89868 | 11.51015
2018-02-09 09:24 | 201027.9 | 300.0028 | 6 | 27 | 3.262651 | 0 | 3.09948 | 3.097438 | 12.89238 | 11.50735
2018-02-09 11:27 | 208392.1 | 300.0036 | 6 | 28 | 3.263214 | 0 | 3.097911 | 3.095882 | 12.88795 | 11.50103
2018-02-09 13:29 | 215749.8 | 300.0038 | 6 | 29 | 3.263619 | 0 | 3.097437 | 3.094465 | 12.88585 | 11.49528
2018-02-09 15:32 | 223105.7 | 300.0033 | 6 | 30 | 3.263223 | 0 | 3.095968 | 3.094115 | 12.88014 | 11.49375
2018-02-09 17:35 | 230463.3 | 300.003 | 6 | 31 | 3.264524 | 0 | 3.094922 | 3.092922 | 12.87554 | 11.48847
2018-02-09 19:37 | 237816.7 | 300.0023 | 6 | 32 | 3.264907 | 0 | 3.094431 | 3.091524 | 12.87464 | 11.48342
2018-02-09 21:40 | 245169.3 | 300.003 | 6 | 33 | 3.265034 | 0 | 3.093218 | 3.091295 | 12.87014 | 11.48255
2018-02-09 23:42 | 252519.2 | 300.0006 | 6 | 34 | 3.265296 | 0 | 3.092209 | 3.090195 | 12.86597 | 11.47782
2018-02-10 01:45 | 259867 | 300.0007 | 6 | 35 | 3.265384 | 0 | 3.092102 | 3.08931 | 12.86501 | 11.47511
2018-02-10 03:47 | 267214.7 | 300.0038 | 6 | 36 | 3.265601 | 0 | 3.090955 | 3.089067 | 12.86047 | 11.47416
2018-02-10 05:50 | 274559.9 | 300.003 | 6 | 37 | 3.265958 | 0 | 3.089965 | 3.088178 | 12.8563 | 11.47058
2018-02-10 07:52 | 281903.8 | 300.0024 | 6 | 38 | 3.266625 | 0 | 3.088985 | 3.08705 | 12.85289 | 11.46606
2018-02-10 09:54 | 289247 | 300.0025 | 6 | 39 | 3.267635 | 0 | 3.087724 | 3.085661 | 12.84874 | 11.45951
2018-02-10 11:57 | 296587.3 | 300.0021 | 6 | 40 | 3.267968 | 0 | 3.086719 | 3.084827 | 12.84521 | 11.45608
2018-02-10 13:59 | 303926.6524 | 300.0029 | 6 | 41 | 3.268245 | 0 | 3.085823 | 3.084244 | 12.84158 | 11.45423
2018-02-10 16:01 | 311265.047 | 300.0041 | 6 | 42 | 3.268484 | 0 | 3.084748 | 3.082958 | 12.8378 | 11.44857
2018-02-10 18:04 | 318601.1 | 300.0048 | 6 | 43 | 3.269423 | 0 | 3.083937 | 3.082025 | 12.83409 | 11.4444
2018-02-10 20:06 | 325934.6 | 300.0025 | 6 | 44 | 3.269287 | 0 | 3.082402 | 3.081182 | 12.82871 | 11.44116
2018-02-10 22:08 | 333269.2 | 300.004 | 6 | 45 | 3.269462 | 0 | 3.082664 | 3.080919 | 12.82953 | 11.44079
2018-02-11 00:10 | 340601 | 300.004 | 6 | 46 | 3.269861 | 0 | 3.081569 | 3.079769 | 12.82519 | 11.43573
2018-02-11 02:12 | 347931.5 | 300.0037 | 6 | 47 | 3.270303 | 0 | 3.07986 | 3.078865 | 12.8183 | 11.43212
2018-02-11 04:15 | 355261.0021 | 300.0038 | 6 | 48 | 3.270956 | 0 | 3.079746 | 3.07784 | 12.8184 | 11.42767
2018-02-11 06:17 | 362588.6 | 300.0032 | 6 | 49 | 3.27133 | 0 | 3.078768 | 3.076969 | 12.81462 | 11.42423
2018-02-11 08:19 | 369914.3 | 300.0025 | 6 | 50 | 3.271471 | 0 | 3.076874 | 3.076094 | 12.80727 | 11.4206
2018-02-11 08:56 | 372130.1 | 2215.6871 | 8 | 51 | 4.2 | 3.260105 | 2.006219 | 0 | 7.994466 | 0

## Channel_68_1
Date_Time | Test_Time(s) | Step_Time(s) | Step_Index | Cycle_Index | Voltage(V) | Current(A) | Charge_Capacity(Ah) | Discharge_Capacity(Ah) | Charge_Energy(Wh) | Discharge_Energy(Wh) | ACR(Ohm) | Internal Resistance(Ohm)
2018-02-06 20:44 | 120.0018 | 120.0015 | 1 | 1 | 3.503503 | 0 | 0 | 0 | 0 | 0
2018-02-06 20:46 | 240.0003 | 240 | 1 | 1 | 3.503446 | 0 | 0 | 0 | 0 | 0
2018-02-06 20:48 | 360.001 | 360.0007 | 1 | 1 | 3.5036 | 0 | 0 | 0 | 0 | 0
2018-02-06 20:50 | 480.0002 | 479.9999 | 1 | 1 | 3.503838 | 0 | 0 | 0 | 0 | 0
2018-02-06 20:52 | 600.0018 | 600.0015 | 1 | 1 | 3.504125 | 0 | 0 | 0 | 0 | 0
2018-02-06 20:54 | 720.001 | 720.0007 | 1 | 1 | 3.504467 | 0 | 0 | 0 | 0 | 0
2018-02-06 20:56 | 840.0002 | 839.9999 | 1 | 1 | 3.504863 | 0 | 0 | 0 | 0 | 0
2018-02-06 20:58 | 960.0002 | 959.9999 | 1 | 1 | 3.505258 | 0 | 0 | 0 | 0 | 0
2018-02-06 21:00 | 1080.0002 | 1079.9999 | 1 | 1 | 3.505648 | 0 | 0 | 0 | 0 | 0
2018-02-06 21:02 | 1200.001 | 1200.0007 | 1 | 1 | 3.506096 | 0 | 0 | 0 | 0 | 0
2018-02-06 21:04 | 1320.0002 | 1319.9999 | 1 | 1 | 3.506539 | 0 | 0 | 0 | 0 | 0
2018-02-06 21:06 | 1440.0002 | 1439.9999 | 1 | 1 | 3.506998 | 0 | 0 | 0 | 0 | 0
2018-02-06 21:08 | 1560.0002 | 1559.9999 | 1 | 1 | 3.507445 | 0 | 0 | 0 | 0 | 0
2018-02-06 21:10 | 1680.001 | 1680.0007 | 1 | 1 | 3.507882 | 0 | 0 | 0 | 0 | 0
2018-02-06 21:12 | 1800.001 | 1800.0007 | 1 | 1 | 3.508304 | 0 | 0 | 0 | 0 | 0
2018-02-06 21:12 | 1800.0046 | 1800.0043 | 1 | 1 | 3.508304 | 0 | 0 | 0 | 0 | 0
2018-02-06 21:14 | 1920.09078 | 120.0002 | 2 | 1 | 3.925347 | 4.889891 | 0.1623057 | 0 | 0.6272075 | 0
2018-02-06 21:16 | 2040.09068 | 240.0001 | 2 | 1 | 3.966083 | 4.889921 | 0.3252918 | 0 | 1.270408 | 0
2018-02-06 21:18 | 2160.09238 | 360.0018 | 2 | 1 | 4.00071 | 4.889828 | 0.4882678 | 0 | 1.91969 | 0
2018-02-06 21:20 | 2280.09238 | 480.0018 | 2 | 1 | 4.030434 | 4.889875 | 0.6512514 | 0 | 2.574211 | 0
2018-02-06 21:22 | 2400.09238 | 600.0018 | 2 | 1 | 4.056039 | 4.889843 | 0.8142354 | 0 | 3.233244 | 0
2018-02-06 21:24 | 2520.09238 | 720.0018 | 2 | 1 | 4.079029 | 4.889904 | 0.9772178 | 0 | 3.896203 | 0
2018-02-06 21:26 | 2640.09158 | 840.001 | 2 | 1 | 4.10289 | 4.889973 | 1.140202 | 0 | 4.562926 | 0
2018-02-06 21:28 | 2760.09078 | 960.0002 | 2 | 1 | 4.130426 | 4.889854 | 1.303183 | 0 | 5.233808 | 0
2018-02-06 21:30 | 2880.09238 | 1080.0018 | 2 | 1 | 4.16167 | 4.890236 | 1.466162 | 0 | 5.909483 | 0
2018-02-06 21:32 | 3000.09238 | 1200.0018 | 2 | 1 | 4.196595 | 4.889866 | 1.629148 | 0 | 6.590563 | 0
2018-02-06 21:34 | 3120.09088 | 1320.0003 | 2 | 1 | 4.20042 | 4.228592 | 1.781745 | 0 | 7.231502 | 0
2018-02-06 21:36 | 3240.09248 | 1440.0019 | 2 | 1 | 4.200399 | 3.598696 | 1.911978 | 0 | 7.778533 | 0
2018-02-06 21:37 | 3311.24658 | 1511.156 | 2 | 1 | 4.200401 | 3.259983 | 1.979711 | 0 | 8.063038 | 0
2018-02-06 21:39 | 3431.260984 | 120.0001 | 3 | 1 | 4.229214 | 3.260067 | 2.087925 | 0 | 8.519035 | 0
2018-02-06 21:41 | 3551.261984 | 240.0011 | 3 | 1 | 4.262448 | 3.260052 | 2.196586 | 0 | 8.980365 | 0
2018-02-06 21:43 | 3671.261484 | 360.0006 | 3 | 1 | 4.298041 | 3.260084 | 2.305245 | 0 | 9.445436 | 0
2018-02-06 21:45 | 3791.262584 | 480.0017 | 3 | 1 | 4.335568 | 3.260088 | 2.413908 | 0 | 9.914496 | 0
2018-02-06 21:47 | 3911.260984 | 600.0001 | 3 | 1 | 4.374694 | 3.260153 | 2.522564 | 0 | 10.3877 | 0
2018-02-06 21:49 | 4031.262684 | 720.0018 | 3 | 1 | 4.400403 | 2.9811 | 2.629429 | 0 | 10.85705 | 0
2018-02-06 21:51 | 4151.261084 | 840.0002 | 3 | 1 | 4.400387 | 2.42832 | 2.719129 | 0 | 11.25176 | 0
2018-02-06 21:53 | 4271.262784 | 960.0019 | 3 | 1 | 4.400379 | 2.000662 | 2.792664 | 0 | 11.57535 | 0
2018-02-06 21:55 | 4391.261884 | 1080.001 | 3 | 1 | 4.400401 | 1.663551 | 2.853515625 | 0 | 11.84312 | 0
2018-02-06 21:57 | 4511.261884 | 1200.001 | 3 | 1 | 4.400387 | 1.394323 | 2.904308 | 0 | 12.06662 | 0
2018-02-06 21:59 | 4631.261184 | 1320.0003 | 3 | 1 | 4.400363 | 1.178486 | 2.947057 | 0 | 12.25473 | 0
2018-02-06 22:01 | 4751.261884 | 1440.001 | 3 | 1 | 4.40037 | 1.004692 | 2.983336 | 0 | 12.41437 | 0
2018-02-06 22:03 | 4871.261884 | 1560.001 | 3 | 1 | 4.400354 | 0.8618755 | 3.014356 | 0 | 12.55087 | 0
2018-02-06 22:05 | 4991.261384 | 1680.0005 | 3 | 1 | 4.400369 | 0.7450523 | 3.041064 | 0 | 12.6684 | 0
2018-02-06 22:07 | 5103.577684 | 1792.3168 | 3 | 1 | 4.400342 | 0.6519985 | 3.062807 | 0 | 12.76408 | 0
2018-02-06 22:09 | 5223.621308 | 120.001 | 4 | 1 | 4.359968 | 0 | 3.062807 | 0 | 12.76408 | 0
2018-02-06 22:11 | 5343.620508 | 240.0002 | 4 | 1 | 4.356814 | 0 | 3.062807 | 0 | 12.76408 | 0
2018-02-06 22:12 | 5403.621108 | 300.0008 | 4 | 1 | 4.355815 | 0 | 3.062807 | 0 | 12.76408 | 0
2018-02-06 22:14 | 5523.703072 | 120.0012 | 5 | 1 | 4.144898 | -3.260118 | 3.062807 | 0.1086422 | 12.76408 | 0.4533443
2018-02-06 22:16 | 5643.703072 | 240.0012 | 5 | 1 | 4.102323 | -3.260026 | 3.062807 | 0.2173158 | 12.76408 | 0.9014525
2018-02-06 22:18 | 5763.702172 | 360.0003 | 5 | 1 | 4.060742 | -3.260047 | 3.062807 | 0.3259515 | 12.76408 | 1.344849
2018-02-06 22:20 | 5883.703072 | 480.0012 | 5 | 1 | 4.019591 | -3.260156 | 3.062807 | 0.4346417 | 12.76408 | 1.78397
2018-02-06 22:22 | 6003.702372 | 600.0005 | 5 | 1 | 3.979136 | -3.25997 | 3.062807 | 0.5433008 | 12.76408 | 2.218529
2018-02-06 22:24 | 6123.703072 | 720.0012 | 5 | 1 | 3.939813 | -3.260068 | 3.062807 | 0.6519586 | 12.76408 | 2.648745
2018-02-06 22:26 | 6243.702972 | 840.0011 | 5 | 1 | 3.90207 | -3.260103 | 3.062807 | 0.7606196 | 12.76408 | 3.074782
2018-02-06 22:28 | 6363.702972 | 960.0011 | 5 | 1 | 3.866278 | -3.260135 | 3.062807 | 0.8692801 | 12.76408 | 3.496819
2018-02-06 22:30 | 6483.703072 | 1080.0012 | 5 | 1 | 3.832634 | -3.260059 | 3.062807 | 0.9779348 | 12.76408 | 3.915062
2018-02-06 22:32 | 6603.702972 | 1200.0011 | 5 | 1 | 3.801167 | -3.260196 | 3.062807 | 1.086595 | 12.76408 | 4.329788
2018-02-06 22:34 | 6723.702172 | 1320.0003 | 5 | 1 | 3.771682 | -3.260087 | 3.062807 | 1.19523 | 12.76408 | 4.741107
2018-02-06 22:36 | 6843.703772 | 1440.0019 | 5 | 1 | 3.743979 | -3.260135 | 3.062807 | 1.30392 | 12.76408 | 5.149533
2018-02-06 22:38 | 6963.702172 | 1560.0003 | 5 | 1 | 3.717892 | -3.260057 | 3.062807 | 1.412586 | 12.76408 | 5.554942
2018-02-06 22:40 | 7083.704572 | 1680.0027 | 5 | 1 | 3.693386 | -3.260108 | 3.062807 | 1.521246 | 12.76408 | 5.957582
2018-02-06 22:42 | 7203.702972 | 1800.0011 | 5 | 1 | 3.670587 | -3.260075 | 3.062807 | 1.629903 | 12.76408 | 6.357638
2018-02-06 22:44 | 7323.702172 | 1920.0003 | 5 | 1 | 3.649672 | -3.260093 | 3.062807 | 1.738564 | 12.76408 | 6.755336
2018-02-06 22:46 | 7443.702172 | 2040.0003 | 5 | 1 | 3.63066 | -3.260056 | 3.062807 | 1.847229 | 12.76408 | 7.150877
2018-02-06 22:48 | 7563.703772 | 2160.0019 | 5 | 1 | 3.613311 | -3.260054 | 3.062807 | 1.95589 | 12.76408 | 7.544432
2018-02-06 22:50 | 7683.703772 | 2280.0019 | 5 | 1 | 3.59707 | -3.260112 | 3.062807 | 2.06455 | 12.76408 | 7.936164
2018-02-06 22:52 | 7803.703872 | 2400.002 | 5 | 1 | 3.581157 | -3.260049 | 3.062807 | 2.173218 | 12.76408 | 8.326184
2018-02-06 22:54 | 7923.702972 | 2520.0011 | 5 | 1 | 3.565129 | -3.260085 | 3.062807 | 2.281878 | 12.76408 | 8.714443
2018-02-06 22:56 | 8043.703072 | 2640.0012 | 5 | 1 | 3.549014 | -3.259988 | 3.062807 | 2.390538 | 12.76408 | 9.10096
2018-02-06 22:58 | 8163.702172 | 2760.0003 | 5 | 1 | 3.531695 | -3.260045 | 3.062807 | 2.4992 | 12.76408 | 9.485686
2018-02-06 23:00 | 8283.702272 | 2880.0004 | 5 | 1 | 3.509819 | -3.259993 | 3.062807 | 2.607859 | 12.76408 | 9.868304
2018-02-06 23:02 | 8403.702972 | 3000.0011 | 5 | 1 | 3.481157 | -3.260057 | 3.062807 | 2.716522 | 12.76408 | 10.2482
2018-02-06 23:04 | 8523.703872 | 3120.002 | 5 | 1 | 3.443696 | -3.260082 | 3.062807 | 2.825186 | 12.76408 | 10.62453
2018-02-06 23:06 | 8643.703772 | 3240.0019 | 5 | 1 | 3.391147 | -3.260056 | 3.062807 | 2.933846 | 12.76408 | 10.99609
2018-02-06 23:08 | 8763.704672 | 3360.0028 | 5 | 1 | 3.288636 | -3.260098 | 3.062807 | 3.042503 | 12.76408 | 11.35984
2018-02-06 23:10 | 8858.277972 | 3454.5761 | 5 | 1 | 2.999974 | -3.260089 | 3.062807 | 3.128143 | 12.76408 | 11.63219
2018-02-06 23:12 | 8978.324568 | 120.0007 | 6 | 1 | 3.237843 | 0 | 3.062807 | 3.128143 | 12.76408 | 11.63219
2018-02-06 23:14 | 9098.324768 | 240.0009 | 6 | 1 | 3.249016 | 0 | 3.062807 | 3.128143 | 12.76408 | 11.63219
2018-02-06 23:15 | 9158.327068 | 300.0032 | 6 | 1 | 3.252893 | 0 | 3.062807 | 3.128143 | 12.76408 | 11.63219
2018-02-06 23:15 | 9158.336664 | 0.0025 | 7 | 2 | 3.252827 | 0 | 0 | 0 | 0 | 0
2018-02-06 23:17 | 9278.422428 | 120.0002 | 2 | 2 | 3.892035 | 4.889956 | 0.1623174 | 0 | 0.6097662 | 0
2018-02-06 23:19 | 9398.422328 | 240.0001 | 2 | 2 | 3.948176 | 4.890125 | 0.3253039 | 0 | 1.249518 | 0
2018-02-06 23:21 | 9518.423928 | 360.0017 | 2 | 2 | 3.984535 | 4.889923 | 0.4882874 | 0 | 1.896049 | 0
2018-02-06 23:23 | 9638.423128 | 480.0009 | 2 | 2 | 4.015243 | 4.889832 | 0.6512695 | 0 | 2.548015 | 0
2018-02-06 23:25 | 9758.423928 | 600.0017 | 2 | 2 | 4.042476 | 4.889902 | 0.8142457 | 0 | 3.20468 | 0
2018-02-06 23:27 | 9878.422328 | 720.0001 | 2 | 2 | 4.066746 | 4.890219 | 0.9772235 | 0 | 3.865516 | 0
2018-02-06 23:29 | 9998.423428 | 840.0012 | 2 | 2 | 4.090437 | 4.889929 | 1.140201 | 0 | 4.530211 | 0
2018-02-06 23:31 | 10118.42 | 960.0018 | 2 | 2 | 4.117226 | 4.88991 | 1.303188 | 0 | 5.199032 | 0
2018-02-06 23:33 | 10238.42 | 1080.0017 | 2 | 2 | 4.147743 | 4.890165 | 1.466165 | 0 | 5.872482 | 0
2018-02-06 23:35 | 10358.42 | 1200.0001 | 2 | 2 | 4.181578 | 4.889874 | 1.629143 | 0 | 6.55118 | 0
2018-02-06 23:37 | 10478.42 | 1320.0011 | 2 | 2 | 4.200408 | 4.506697 | 1.78885 | 0 | 7.221223 | 0
2018-02-06 23:39 | 10598.42 | 1440.0024 | 2 | 2 | 4.200413 | 3.842651 | 1.927752 | 0 | 7.804669 | 0
2018-02-06 23:41 | 10717.68 | 1559.2543 | 2 | 2 | 4.200406 | 3.25997 | 2.045161 | 0 | 8.297835 | 0
2018-02-06 23:43 | 10837.69 | 120.0002 | 3 | 2 | 4.229296 | 3.260031 | 2.153383 | 0 | 8.753871 | 0
2018-02-06 23:45 | 10957.69 | 240.0002 | 3 | 2 | 4.262551 | 3.260098 | 2.262043 | 0 | 9.215208 | 0
2018-02-06 23:47 | 11077.69 | 360.0011 | 3 | 2 | 4.298108 | 3.260042 | 2.370697 | 0 | 9.680266 | 0
2018-02-06 23:49 | 11197.69 | 480.001 | 3 | 2 | 4.335603 | 3.260036 | 2.479354 | 0 | 10.14931 | 0
2018-02-06 23:51 | 11317.69 | 600.001 | 3 | 2 | 4.374691 | 3.260117 | 2.588011 | 0 | 10.62251 | 0
2018-02-06 23:53 | 11437.69 | 720.0012 | 3 | 2 | 4.400399 | 2.982313 | 2.694885 | 0 | 11.0919 | 0
2018-02-06 23:55 | 11557.69 | 840.0012 | 3 | 2 | 4.400397 | 2.430578 | 2.784645 | 0 | 11.48688 | 0
2018-02-06 23:57 | 11677.69 | 960.0012 | 3 | 2 | 4.400383 | 2.003183 | 2.85825 | 0 | 11.81077 | 0
2018-02-06 23:59 | 11797.69 | 1080.0012 | 3 | 2 | 4.400376 | 1.665117 | 2.919165 | 0 | 12.07882 | 0
2018-02-07 00:01 | 11917.69 | 1200 | 3 | 2 | 4.400362 | 1.395409 | 2.97001 | 0 | 12.30256 | 0
2018-02-07 00:03 | 12037.69 | 1320.0012 | 3 | 2 | 4.400379 | 1.18074 | 3.01281 | 0 | 12.4909 | 0
2018-02-07 00:05 | 12157.69 | 1440.0003 | 3 | 2 | 4.400357 | 1.005598 | 3.049134 | 0 | 12.65073 | 0
2018-02-07 00:07 | 12277.69 | 1560.0012 | 3 | 2 | 4.400366 | 0.8631802 | 3.080197 | 0 | 12.78742 | 0
2018-02-07 00:09 | 12397.69 | 1680.0012 | 3 | 2 | 4.400355 | 0.7455101 | 3.106937 | 0 | 12.90508 | 0
2018-02-07 00:10 | 12509.99 | 1792.2999 | 3 | 2 | 4.400307 | 0.6519985 | 3.128707 | 0 | 13.00088 | 0
2018-02-07 00:12 | 12630.04 | 120.0001 | 4 | 2 | 4.359928 | 0 | 3.128707 | 0 | 13.00088 | 0
2018-02-07 00:14 | 12750.04 | 240.0009 | 4 | 2 | 4.356754 | 0 | 3.128707 | 0 | 13.00088 | 0
2018-02-07 00:15 | 12810.04 | 300.0031 | 4 | 2 | 4.355752 | 0 | 3.128707 | 0 | 13.00088 | 0
2018-02-07 00:17 | 12930.12294 | 120.001 | 5 | 2 | 4.144652 | -3.260129 | 3.128707 | 0.1086588 | 13.00088 | 0.4533973
2018-02-07 00:19 | 13050.12284 | 240.0009 | 5 | 2 | 4.102054 | -3.260098 | 3.128707 | 0.2173072 | 13.00088 | 0.901371
2018-02-07 00:21 | 13170.12214 | 360.0002 | 5 | 2 | 4.060468 | -3.260038 | 3.128707 | 0.3259775 | 13.00088 | 1.344878
2018-02-07 00:23 | 13290.12214 | 480.0002 | 5 | 2 | 4.019315 | -3.260035 | 3.128707 | 0.4346377 | 13.00088 | 1.783848
2018-02-07 00:25 | 13410.12224 | 600.0003 | 5 | 2 | 3.97889 | -3.260054 | 3.128707 | 0.5433001 | 13.00088 | 2.218392
2018-02-07 00:27 | 13530.12374 | 720.0018 | 5 | 2 | 3.939559 | -3.260112 | 3.128707 | 0.6519606 | 13.00088 | 2.648591
2018-02-07 00:29 | 13650.12214 | 840.0002 | 5 | 2 | 3.901845 | -3.260122 | 3.128707 | 0.7606084 | 13.00088 | 3.074551
2018-02-07 00:31 | 13770.12214 | 960.0002 | 5 | 2 | 3.866079 | -3.260152 | 3.128707 | 0.8692829 | 13.00088 | 3.496621
2018-02-07 00:33 | 13890.12284 | 1080.0009 | 5 | 2 | 3.832443 | -3.259991 | 3.128707 | 0.9779435 | 13.00088 | 3.914864
2018-02-07 00:35 | 14010.12214 | 1200.0002 | 5 | 2 | 3.800931 | -3.260096 | 3.128707 | 1.086602 | 13.00088 | 4.329561
2018-02-07 00:37 | 14130.12304 | 1320.0011 | 5 | 2 | 3.771439 | -3.26003 | 3.128707 | 1.195267 | 13.00088 | 4.740967
2018-02-07 00:39 | 14250.12214 | 1440.0002 | 5 | 2 | 3.743731 | -3.260057 | 3.128707 | 1.303913 | 13.00088 | 5.149199
2018-02-07 00:41 | 14370.12384 | 1560.0019 | 5 | 2 | 3.717386 | -3.260087 | 3.128707 | 1.412587 | 13.00088 | 5.554601
2018-02-07 00:43 | 14490.12294 | 1680.001 | 5 | 2 | 3.692844 | -3.260135 | 3.128707 | 1.521248 | 13.00088 | 5.957186
2018-02-07 00:45 | 14610.12214 | 1800.0002 | 5 | 2 | 3.67005 | -3.260019 | 3.128707 | 1.629907 | 13.00088 | 6.357193
2018-02-07 00:47 | 14730.12214 | 1920.0002 | 5 | 2 | 3.649105 | -3.259993 | 3.128707 | 1.738558 | 13.00088 | 6.754795
2018-02-07 00:49 | 14850.12214 | 2040.0002 | 5 | 2 | 3.630063 | -3.260114 | 3.128707 | 1.84723 | 13.00088 | 7.150298
2018-02-07 00:51 | 14970.12224 | 2160.0003 | 5 | 2 | 3.612712 | -3.260145 | 3.128707 | 1.955892 | 13.00088 | 7.543792
2018-02-07 00:53 | 15090.12384 | 2280.0019 | 5 | 2 | 3.596438 | -3.260043 | 3.128707 | 2.064553 | 13.00088 | 7.935461
2018-02-07 00:55 | 15210.12304 | 2400.0011 | 5 | 2 | 3.580506 | -3.260064 | 3.128707 | 2.173213 | 13.00088 | 8.325387
2018-02-07 00:57 | 15330.12294 | 2520.001 | 5 | 2 | 3.564452 | -3.260118 | 3.128707 | 2.281859 | 13.00088 | 8.713523
2018-02-07 00:59 | 15450.12214 | 2640.0002 | 5 | 2 | 3.548313 | -3.260096 | 3.128707 | 2.390536 | 13.00088 | 9.100021
2018-02-07 01:01 | 15570.12214 | 2760.0002 | 5 | 2 | 3.530925 | -3.260061 | 3.128707 | 2.499191 | 13.00088 | 9.48464
2018-02-07 01:03 | 15690.12384 | 2880.0019 | 5 | 2 | 3.508882 | -3.259944 | 3.128707 | 2.607859 | 13.00088 | 9.867201
2018-02-07 01:05 | 15810.12544 | 3000.0035 | 5 | 2 | 3.479992 | -3.259984 | 3.128707 | 2.716523 | 13.00088 | 10.24699
2018-02-07 01:07 | 15930.12214 | 3120.0002 | 5 | 2 | 3.442237 | -3.26004 | 3.128707 | 2.825179 | 13.00088 | 10.62315
2018-02-07 01:09 | 16050.12214 | 3240.0002 | 5 | 2 | 3.389023 | -3.260078 | 3.128707 | 2.933828 | 13.00088 | 10.99448
2018-02-07 01:11 | 16170.12224 | 3360.0003 | 5 | 2 | 3.283744 | -3.260005 | 3.128707 | 3.042505 | 13.00088 | 11.35796
2018-02-07 01:13 | 16261.56194 | 3451.44 | 5 | 2 | 2.999987 | -3.260059 | 3.128707 | 3.125304 | 13.00088 | 11.62096
2018-02-07 01:15 | 16381.6 | 120 | 6 | 2 | 3.238172 | 0 | 3.128707 | 3.125304 | 13.00088 | 11.62096
2018-02-07 01:17 | 16501.6 | 240 | 6 | 2 | 3.249274 | 0 | 3.128707 | 3.125304 | 13.00088 | 11.62096
2018-02-07 01:18 | 16561.61 | 300.0039 | 6 | 2 | 3.253167 | 0 | 3.128707 | 3.125304 | 13.00088 | 11.62096
2018-02-07 01:18 | 16561.62 | 0.0039 | 7 | 3 | 3.253191 | 0 | 0 | 0 | 0 | 0
2018-02-07 01:20 | 16681.70646 | 120.0018 | 2 | 3 | 3.892964 | 4.889896 | 0.1623005 | 1.57e-10 | 0.6098396 | 5.12e-10
2018-02-07 01:22 | 16801.70596 | 240.0013 | 2 | 3 | 3.949019 | 4.890209 | 0.3252865 | 1.57e-10 | 1.24973 | 5.12e-10
2018-02-07 01:24 | 16921.70646 | 360.0018 | 2 | 3 | 3.985441 | 4.889946 | 0.4882623 | 1.57e-10 | 1.896375 | 5.12e-10
2018-02-07 01:26 | 17041.70646 | 480.0018 | 2 | 3 | 4.016114 | 4.889994 | 0.65125 | 1.57e-10 | 2.548507 | 5.12e-10
2018-02-07 01:28 | 17161.70496 | 600.0003 | 2 | 3 | 4.0433 | 4.889956 | 0.8142284 | 1.57e-10 | 3.205317 | 5.12e-10
2018-02-07 01:30 | 17281.70566 | 720.001 | 2 | 3 | 4.067518 | 4.889915 | 0.97721 | 1.57e-10 | 3.866301 | 5.12e-10
2018-02-07 01:32 | 17401.70566 | 840.001 | 2 | 3 | 4.091207 | 4.889942 | 1.140198 | 1.57e-10 | 4.531163 | 5.12e-10
2018-02-07 01:34 | 17521.70506 | 960.0004 | 2 | 3 | 4.117976 | 4.889858 | 1.303179 | 1.57e-10 | 5.20008 | 5.12e-10
2018-02-07 01:36 | 17641.70486 | 1080.0002 | 2 | 3 | 4.148493 | 4.889849 | 1.466163 | 1.57e-10 | 5.873689 | 5.12e-10
2018-02-07 01:38 | 17761.70576 | 1200.0011 | 2 | 3 | 4.182341 | 4.889874 | 1.62914 | 1.57e-10 | 6.552511 | 5.12e-10
2018-02-07 01:40 | 17881.70576 | 1320.0011 | 2 | 3 | 4.200397 | 4.49287 | 1.788593 | 1.57e-10 | 7.221547 | 5.12e-10
2018-02-07 01:42 | 18001.70576 | 1440.0011 | 2 | 3 | 4.20039 | 3.832363 | 1.927107 | 1.57e-10 | 7.803363 | 5.12e-10
2018-02-07 01:44 | 18119.17416 | 1557.4695 | 2 | 3 | 4.200408 | 3.259979 | 2.042619 | 1.57e-10 | 8.288558 | 5.12e-10
2018-02-07 01:46 | 18239.18998 | 120.0018 | 3 | 3 | 4.229251 | 3.260138 | 2.150838 | 1.57e-10 | 8.744579 | 5.12e-10
2018-02-07 01:48 | 18359.18918 | 240.001 | 3 | 3 | 4.262449 | 3.260086 | 2.259498 | 1.57e-10 | 9.20591 | 5.12e-10
2018-02-07 01:50 | 18479.18838 | 360.0002 | 3 | 3 | 4.298013 | 3.260075 | 2.368155 | 1.57e-10 | 9.670969 | 5.12e-10
2018-02-07 01:52 | 18599.18838 | 480.0002 | 3 | 3 | 4.335511 | 3.25996 | 2.476818 | 1.57e-10 | 10.14002 | 5.12e-10
2018-02-07 01:54 | 18719.18928 | 600.0011 | 3 | 3 | 4.374541 | 3.260061 | 2.585475 | 1.57e-10 | 10.61321 | 5.12e-10
2018-02-07 01:56 | 18839.19018 | 720.002 | 3 | 3 | 4.400413 | 2.986588 | 2.692405 | 1.57e-10 | 11.08284 | 5.12e-10
2018-02-07 01:58 | 18959.19018 | 840.002 | 3 | 3 | 4.400403 | 2.433977 | 2.782275 | 1.57e-10 | 11.4783 | 5.12e-10
2018-02-07 02:00 | 19079.18938 | 960.0012 | 3 | 3 | 4.400369 | 2.005764 | 2.855992 | 1.57e-10 | 11.80269 | 5.12e-10
2018-02-07 02:02 | 19199.18928 | 1080.0011 | 3 | 3 | 4.400381 | 1.668032 | 2.917011 | 1.57e-10 | 12.07119 | 5.12e-10
2018-02-07 02:04 | 19319.19008 | 1200.0019 | 3 | 3 | 4.400366 | 1.399263 | 2.967958 | 1.57e-10 | 12.29538 | 5.12e-10
2018-02-07 02:06 | 19439.18948 | 1320.0013 | 3 | 3 | 4.400339 | 1.182457 | 3.010857 | 1.57e-10 | 12.48415 | 5.12e-10
2018-02-07 02:08 | 19559.18848 | 1440.0003 | 3 | 3 | 4.400357 | 1.007996 | 3.047269 | 1.57e-10 | 12.64438 | 5.12e-10
2018-02-07 02:10 | 19679.19008 | 1560.0019 | 3 | 3 | 4.400366 | 0.8660469 | 3.078417 | 1.57e-10 | 12.78144 | 5.12e-10
2018-02-07 02:12 | 19799.18848 | 1680.0003 | 3 | 3 | 4.400352 | 0.7475128 | 3.105241 | 1.57e-10 | 12.89947 | 5.12e-10
2018-02-07 02:14 | 19915.11528 | 1795.9271 | 3 | 3 | 4.400343 | 0.6519966 | 3.127726 | 1.57e-10 | 12.99841 | 5.12e-10
2018-02-07 02:16 | 20035.16 | 120.0011 | 4 | 3 | 4.360042 | 0 | 3.127726 | 1.57e-10 | 12.99841 | 5.12e-10
2018-02-07 02:18 | 20155.16 | 240.0002 | 4 | 3 | 4.356881 | 0 | 3.127726 | 1.57e-10 | 12.99841 | 5.12e-10
2018-02-07 02:19 | 20215.16 | 300.0016 | 4 | 3 | 4.355899 | 0 | 3.127726 | 1.57e-10 | 12.99841 | 5.12e-10
2018-02-07 02:21 | 20335.24 | 120.0021 | 5 | 3 | 4.144774 | -3.260177 | 3.127726 | 0.1086536 | 12.99841 | 0.4533959
2018-02-07 02:23 | 20455.24 | 240.0004 | 5 | 3 | 4.102141 | -3.260124 | 3.127726 | 0.2173196 | 12.99841 | 0.9014543
2018-02-07 02:25 | 20575.24 | 360.0013 | 5 | 3 | 4.060531 | -3.260129 | 3.127726 | 0.3259804 | 12.99841 | 1.344931
2018-02-07 02:27 | 20695.24 | 480.0013 | 5 | 3 | 4.019363 | -3.260135 | 3.127726 | 0.4346391 | 12.99841 | 1.783901
2018-02-07 02:29 | 20815.24 | 600.0004 | 5 | 3 | 3.978859 | -3.26004 | 3.127726 | 0.5432965 | 12.99841 | 2.218426
2018-02-07 02:31 | 20935.24 | 720.0021 | 5 | 3 | 3.939458 | -3.260093 | 3.127726 | 0.6519554 | 12.99841 | 2.648612
2018-02-07 02:33 | 21055.24 | 840.0012 | 5 | 3 | 3.901685 | -3.260056 | 3.127726 | 0.7606096 | 12.99841 | 3.074583
2018-02-07 02:35 | 21175.24 | 960.0021 | 5 | 3 | 3.865858 | -3.260036 | 3.127726 | 0.8692822 | 12.99841 | 3.496624
2018-02-07 02:37 | 21295.24 | 1080.0004 | 5 | 3 | 3.832207 | -3.260003 | 3.127726 | 0.9779429 | 12.99841 | 3.914844
2018-02-07 02:39 | 21415.24 | 1200.0004 | 5 | 3 | 3.800691 | -3.260072 | 3.127726 | 1.086595 | 12.99841 | 4.32949
2018-02-07 02:41 | 21535.24 | 1320.0004 | 5 | 3 | 3.771189 | -3.260139 | 3.127726 | 1.195258 | 12.99841 | 4.740864
2018-02-07 02:43 | 21655.24 | 1440.0002 | 5 | 3 | 3.74345 | -3.260089 | 3.127726 | 1.303924 | 12.99841 | 5.149141
2018-02-07 02:45 | 21775.24 | 1560.0004 | 5 | 3 | 3.717305 | -3.260028 | 3.127726 | 1.412586 | 12.99841 | 5.554481
2018-02-07 02:47 | 21895.24 | 1680.0005 | 5 | 3 | 3.692768 | -3.26007 | 3.127726 | 1.521246 | 12.99841 | 5.957054
2018-02-07 02:49 | 22015.24 | 1800.0013 | 5 | 3 | 3.669976 | -3.259986 | 3.127726 | 1.629905 | 12.99841 | 6.357049
2018-02-07 02:51 | 22135.24 | 1920.0004 | 5 | 3 | 3.649036 | -3.260068 | 3.127726 | 1.73856 | 12.99841 | 6.754657
2018-02-07 02:53 | 22255.24 | 2040.0005 | 5 | 3 | 3.630006 | -3.260045 | 3.127726 | 1.847226 | 12.99841 | 7.150134
2018-02-07 02:55 | 22375.24 | 2160.0004 | 5 | 3 | 3.612679 | -3.260054 | 3.127726 | 1.955886 | 12.99841 | 7.543613
2018-02-07 02:57 | 22495.24 | 2280.0014 | 5 | 3 | 3.596434 | -3.260056 | 3.127726 | 2.064547 | 12.99841 | 7.93528
2018-02-07 02:59 | 22615.24 | 2400.0011 | 5 | 3 | 3.580502 | -3.259998 | 3.127726 | 2.173213 | 12.99841 | 8.325225
2018-02-07 03:01 | 22735.24 | 2520.0004 | 5 | 3 | 3.564426 | -3.26015 | 3.127726 | 2.281871 | 12.99841 | 8.713404
2018-02-07 03:03 | 22855.24 | 2640.002 | 5 | 3 | 3.548254 | -3.260138 | 3.127726 | 2.390533 | 12.99841 | 9.099846
2018-02-07 03:05 | 22975.24 | 2760.0004 | 5 | 3 | 3.530859 | -3.259991 | 3.127726 | 2.499186 | 12.99841 | 9.484452
2018-02-07 03:07 | 23095.24 | 2880.0021 | 5 | 3 | 3.508809 | -3.260093 | 3.127726 | 2.607856 | 12.99841 | 9.867012
2018-02-07 03:09 | 23215.24 | 3000.0004 | 5 | 3 | 3.479913 | -3.260047 | 3.127726 | 2.716511 | 12.99841 | 10.24676
2018-02-07 03:11 | 23335.24 | 3120.0005 | 5 | 3 | 3.44213 | -3.260112 | 3.127726 | 2.825177 | 12.99841 | 10.62295
2018-02-07 03:13 | 23455.24 | 3240.0013 | 5 | 3 | 3.388966 | -3.26008 | 3.127726 | 2.933838 | 12.99841 | 10.9943
2018-02-07 03:15 | 23575.24 | 3360.002 | 5 | 3 | 3.283844 | -3.260026 | 3.127726 | 3.042499 | 12.99841 | 11.35773
2018-02-07 03:16 | 23666.79 | 3451.553 | 5 | 3 | 2.999965 | -3.260017 | 3.127726 | 3.1254 | 12.99841 | 11.62106
2018-02-07 03:18 | 23786.84 | 120.001 | 6 | 3 | 3.238051 | 0 | 3.127726 | 3.125404 | 12.99841 | 11.62107
2018-02-07 03:20 | 23906.84 | 240.0002 | 6 | 3 | 3.249219 | 0 | 3.127726 | 3.125404 | 12.99841 | 11.62107
2018-02-07 03:21 | 23966.84 | 300.0033 | 6 | 3 | 3.253126 | 0 | 3.127726 | 3.125404 | 12.99841 | 11.62107
2018-02-07 03:21 | 23966.85 | 0.0024 | 7 | 4 | 3.253134 | 0 | 0 | 0 | 0 | 0
2018-02-07 03:23 | 24086.93654 | 120.0018 | 2 | 4 | 3.893186 | 4.890059 | 0.1623035 | 0 | 0.6098794 | 0
2018-02-07 03:25 | 24206.93574 | 240.001 | 2 | 4 | 3.94931 | 4.889858 | 0.3252891 | 0 | 1.249811 | 0
2018-02-07 03:27 | 24326.93584 | 360.0011 | 2 | 4 | 3.985834 | 4.889902 | 0.4882707 | 0 | 1.896535 | 0
2018-02-07 03:29 | 24446.93494 | 480.0002 | 2 | 4 | 4.016606 | 4.889975 | 0.6512465 | 0 | 2.548694 | 0
2018-02-07 03:31 | 24566.93494 | 600.0002 | 2 | 4 | 4.04377 | 4.889826 | 0.8142276 | 0 | 3.205594 | 0
2018-02-07 03:33 | 24686.93664 | 720.0019 | 2 | 4 | 4.067941 | 4.889875 | 0.9772077 | 0 | 3.866642 | 0
2018-02-07 03:35 | 24806.93654 | 840.0018 | 2 | 4 | 4.091586 | 4.889969 | 1.140192 | 0 | 4.531557 | 0
2018-02-07 03:37 | 24926.93494 | 960.0002 | 2 | 4 | 4.118373 | 4.889917 | 1.303172 | 0 | 5.200538 | 0
2018-02-07 03:39 | 25046.93574 | 1080.001 | 2 | 4 | 4.148874 | 4.889997 | 1.466156 | 0 | 5.874204 | 0
2018-02-07 03:41 | 25166.93654 | 1200.0018 | 2 | 4 | 4.18279 | 4.889902 | 1.629137 | 0 | 6.553108 | 0
2018-02-07 03:43 | 25286.93664 | 1320.0019 | 2 | 4 | 4.200408 | 4.485306 | 1.78843 | 0 | 7.221511 | 0
2018-02-07 03:45 | 25406.93594 | 1440.0012 | 2 | 4 | 4.200417 | 3.826687 | 1.926721 | 0 | 7.80239 | 0
2018-02-07 03:47 | 25523.38754 | 1556.4528 | 2 | 4 | 4.200404 | 3.259981 | 2.041135 | 0 | 8.282975 | 0
2018-02-07 03:49 | 25643.4 | 120.0002 | 3 | 4 | 4.229234 | 3.26005 | 2.149356 | 0 | 8.739001 | 0
2018-02-07 03:51 | 25763.4 | 240.0019 | 3 | 4 | 4.262457 | 3.260084 | 2.258013 | 0 | 9.200318 | 0
2018-02-07 03:53 | 25883.4 | 360.0003 | 3 | 4 | 4.298019 | 3.260094 | 2.366679 | 0 | 9.665415 | 0
2018-02-07 03:55 | 26003.4 | 480.0011 | 3 | 4 | 4.335535 | 3.260094 | 2.475332 | 0 | 10.13443 | 0
2018-02-07 03:57 | 26123.4 | 600.0019 | 3 | 4 | 4.374579 | 3.260056 | 2.583998 | 0 | 10.60767 | 0
2018-02-07 03:59 | 26243.4 | 720.002 | 3 | 4 | 4.40041 | 2.985336 | 2.690908 | 0 | 11.0772 | 0
2018-02-07 04:01 | 26363.4 | 840.0003 | 3 | 4 | 4.400392 | 2.432993 | 2.780756 | 0 | 11.47257 | 0
2018-02-07 04:03 | 26483.4 | 960.0003 | 3 | 4 | 4.400403 | 2.006012 | 2.854444 | 0 | 11.79683 | 0
2018-02-07 04:05 | 26603.4 | 1080.0019 | 3 | 4 | 4.400378 | 1.668322 | 2.915455 | 0 | 12.0653 | 0
2018-02-07 04:07 | 26723.4 | 1200.0003 | 3 | 4 | 4.400377 | 1.399418 | 2.966406 | 0 | 12.2895 | 0
2018-02-07 04:09 | 26843.4 | 1320.0009 | 3 | 4 | 4.400384 | 1.183466 | 3.009312 | 0 | 12.47831 | 0
2018-02-07 04:11 | 26963.4 | 1440.0004 | 3 | 4 | 4.40035 | 1.007854 | 3.045724 | 0 | 12.63853 | 0
2018-02-07 04:13 | 27083.4 | 1560.002 | 3 | 4 | 4.400346 | 0.8646317 | 3.07686 | 0 | 12.77554 | 0
2018-02-07 04:15 | 27203.4 | 1680.002 | 3 | 4 | 4.400358 | 0.7474461 | 3.10367 | 0 | 12.89352 | 0
2018-02-07 04:17 | 27320.25 | 1796.8488 | 3 | 4 | 4.400364 | 0.6519909 | 3.126324 | 0 | 12.9932 | 0
2018-02-07 04:19 | 27440.3 | 120.001 | 4 | 4 | 4.360027 | 0 | 3.126324 | 0 | 12.9932 | 0
2018-02-07 04:21 | 27560.3 | 240.0002 | 4 | 4 | 4.356847 | 0 | 3.126324 | 0 | 12.9932 | 0
2018-02-07 04:22 | 27620.3 | 300.004 | 4 | 4 | 4.355855 | 0 | 3.126324 | 0 | 12.9932 | 0
2018-02-07 04:24 | 27740.38 | 120.0001 | 5 | 4 | 4.144633 | -3.260072 | 3.126324 | 0.1086582 | 12.9932 | 0.4534005
2018-02-07 04:26 | 27860.39 | 240.001 | 5 | 4 | 4.101988 | -3.25997 | 3.126324 | 0.2173136 | 12.9932 | 0.901399
2018-02-07 04:28 | 27980.39 | 360.001 | 5 | 4 | 4.060342 | -3.260106 | 3.126324 | 0.3259765 | 12.9932 | 1.344866
2018-02-07 04:30 | 28100.38 | 480.0002 | 5 | 4 | 4.019139 | -3.260091 | 3.126324 | 0.4346398 | 12.9932 | 1.783832
2018-02-07 04:32 | 28220.38 | 600.0002 | 5 | 4 | 3.978648 | -3.260099 | 3.126324 | 0.5432995 | 12.9932 | 2.218343
2018-02-07 04:34 | 28340.38 | 720.0002 | 5 | 4 | 3.939275 | -3.260138 | 3.126324 | 0.6519581 | 12.9932 | 2.648506
2018-02-07 04:36 | 28460.39 | 840.0009 | 5 | 4 | 3.901499 | -3.260014 | 3.126324 | 0.760591 | 12.9932 | 3.074374
2018-02-07 04:38 | 28580.38 | 960.0002 | 5 | 4 | 3.865704 | -3.260141 | 3.126324 | 0.8692762 | 12.9932 | 3.496445
2018-02-07 04:40 | 28700.38 | 1080.0002 | 5 | 4 | 3.832061 | -3.259995 | 3.126324 | 0.9779338 | 12.9932 | 3.914635
2018-02-07 04:42 | 28820.38 | 1200.0002 | 5 | 4 | 3.80057 | -3.26007 | 3.126324 | 1.086594 | 12.9932 | 4.329296
2018-02-07 04:44 | 28940.38 | 1320.0002 | 5 | 4 | 3.771096 | -3.260103 | 3.126324 | 1.195253 | 12.9932 | 4.740646
2018-02-07 04:46 | 29060.39 | 1440.0009 | 5 | 4 | 3.743404 | -3.259986 | 3.126324 | 1.303909 | 12.9932 | 5.148876
2018-02-07 04:48 | 29180.39 | 1560.0009 | 5 | 4 | 3.717269 | -3.260005 | 3.126324 | 1.412575 | 12.9932 | 5.554225
2018-02-07 04:50 | 29300.38 | 1680.0001 | 5 | 4 | 3.692688 | -3.260087 | 3.126324 | 1.521227 | 12.9932 | 5.956761
2018-02-07 04:52 | 29420.39 | 1800.0008 | 5 | 4 | 3.669865 | -3.260022 | 3.126324 | 1.629894 | 12.9932 | 6.356781
2018-02-07 04:54 | 29540.39 | 1920.0013 | 5 | 4 | 3.648856 | -3.260099 | 3.126324 | 1.738555 | 12.9932 | 6.754391
2018-02-07 04:56 | 29660.39 | 2040.001 | 5 | 4 | 3.629793 | -3.259657 | 3.126324 | 1.847216 | 12.9932 | 7.149827
2018-02-07 04:58 | 29780.39 | 2160.0013 | 5 | 4 | 3.612401 | -3.259949 | 3.126324 | 1.955876 | 12.9932 | 7.543283
2018-02-07 05:00 | 29900.39 | 2280.0018 | 5 | 4 | 3.596079 | -3.260187 | 3.126324 | 2.064537 | 12.9932 | 7.934914
2018-02-07 05:02 | 30020.38 | 2400.0002 | 5 | 4 | 3.580112 | -3.26008 | 3.126324 | 2.173193 | 12.9932 | 8.324781
2018-02-07 05:04 | 30140.38 | 2520.0002 | 5 | 4 | 3.564002 | -3.260108 | 3.126324 | 2.281854 | 12.9932 | 8.712928
2018-02-07 05:06 | 30260.38 | 2640.0002 | 5 | 4 | 3.54782 | -3.26004 | 3.126324 | 2.390516 | 12.9932 | 9.099321
2018-02-07 05:08 | 30380.38 | 2760.0002 | 5 | 4 | 3.530388 | -3.260183 | 3.126324 | 2.499176 | 12.9932 | 9.483908
2018-02-07 05:10 | 30500.39 | 2880.0009 | 5 | 4 | 3.508281 | -3.260185 | 3.126324 | 2.607832 | 12.9932 | 9.866364
2018-02-07 05:12 | 30620.38 | 3000.0002 | 5 | 4 | 3.479325 | -3.260129 | 3.126324 | 2.716492 | 12.9932 | 10.24607
2018-02-07 05:14 | 30740.39 | 3120.0018 | 5 | 4 | 3.441454 | -3.26008 | 3.126324 | 2.825155 | 12.9932 | 10.62218
2018-02-07 05:16 | 30860.39 | 3240.0009 | 5 | 4 | 3.387977 | -3.260038 | 3.126324 | 2.93381 | 12.9932 | 10.99343
2018-02-07 05:18 | 30980.38 | 3360.0002 | 5 | 4 | 3.281509 | -3.260085 | 3.126324 | 3.042474 | 12.9932 | 11.35671
2018-02-07 05:20 | 31070.42 | 3450.0375 | 5 | 4 | 2.999976 | -3.260064 | 3.126324 | 3.124005 | 12.9932 | 11.61554
2018-02-07 05:22 | 31190.4647 | 120.001 | 6 | 4 | 3.238293 | 0 | 3.126324 | 3.124009 | 12.9932 | 11.61555
2018-02-07 05:24 | 31310.4647 | 240.001 | 6 | 4 | 3.249434 | 0 | 3.126324 | 3.124009 | 12.9932 | 11.61555
2018-02-07 05:25 | 31370.4677 | 300.004 | 6 | 4 | 3.253322 | 0 | 3.126324 | 3.124009 | 12.9932 | 11.61555
2018-02-07 05:25 | 31370.48 | 0.0024 | 7 | 5 | 3.253376 | 0 | 0 | 0 | 0 | 0
2018-02-07 05:27 | 31490.57 | 120.0011 | 2 | 5 | 3.893262 | 4.889883 | 0.1622977 | 0 | 0.6098883 | 0
2018-02-07 05:29 | 31610.57 | 240.0011 | 2 | 5 | 3.949274 | 4.889854 | 0.3252755 | 0 | 1.249792 | 0
2018-02-07 05:31 | 31730.57 | 360.0003 | 2 | 5 | 3.985695 | 4.889824 | 0.4882588 | 0 | 1.896507 | 0
2018-02-07 05:33 | 31850.57 | 480.0019 | 2 | 5 | 4.016407 | 4.889824 | 0.6512374 | 0 | 2.548648 | 0
2018-02-07 05:35 | 31970.57 | 600.001 | 2 | 5 | 4.043635 | 4.889969 | 0.8142179 | 0 | 3.205519 | 0
2018-02-07 05:37 | 32090.57 | 720.0011 | 2 | 5 | 4.067873 | 4.889858 | 0.9772043 | 0 | 3.866578 | 0
2018-02-07 05:39 | 32210.57 | 840.0019 | 2 | 5 | 4.091595 | 4.889973 | 1.140186 | 0 | 4.53148 | 0
2018-02-07 05:41 | 32330.57 | 960.0003 | 2 | 5 | 4.118454 | 4.889946 | 1.303165 | 0 | 5.200457 | 0
2018-02-07 05:43 | 32450.57 | 1080.0019 | 2 | 5 | 4.149056 | 4.889948 | 1.466141 | 0 | 5.874115 | 0
2018-02-07 05:45 | 32570.57 | 1200.0009 | 2 | 5 | 4.183019 | 4.889881 | 1.629121 | 0 | 6.553045 | 0
2018-02-07 05:47 | 32690.57 | 1320.0026 | 2 | 5 | 4.20041 | 4.480072 | 1.788323 | 0 | 7.221086 | 0
2018-02-07 05:49 | 32810.57 | 1440.0003 | 2 | 5 | 4.200382 | 3.821264 | 1.926446 | 0 | 7.801259 | 0
2018-02-07 05:51 | 32925.9 | 1555.3297 | 2 | 5 | 4.200391 | 3.259995 | 2.039687 | 0 | 8.276917 | 0
2018-02-07 05:53 | 33045.91254 | 120.0018 | 3 | 5 | 4.229225 | 3.260015 | 2.147902 | 0 | 8.732917 | 0
2018-02-07 05:55 | 33165.91254 | 240.0018 | 3 | 5 | 4.262455 | 3.260006 | 2.25656 | 0 | 9.194238 | 0
2018-02-07 05:57 | 33285.91254 | 360.0018 | 3 | 5 | 4.298036 | 3.260057 | 2.36522 | 0 | 9.659308 | 0
2018-02-07 05:59 | 33405.91174 | 480.001 | 3 | 5 | 4.335537 | 3.260057 | 2.473879 | 0 | 10.12835 | 0
2018-02-07 06:01 | 33525.91094 | 600.0002 | 3 | 5 | 4.374572 | 3.260086 | 2.582536 | 0 | 10.60154 | 0
2018-02-07 06:03 | 33645.91104 | 720.0003 | 3 | 5 | 4.400397 | 2.985199 | 2.689454 | 0 | 11.07112 | 0
2018-02-07 06:05 | 33765.91344 | 840.0027 | 3 | 5 | 4.400416 | 2.434462 | 2.779329 | 0 | 11.4666 | 0
2018-02-07 06:07 | 33885.91104 | 960.0003 | 3 | 5 | 4.400386 | 2.006758 | 2.853054 | 0 | 11.79103 | 0
2018-02-07 06:09 | 34005.91104 | 1080.0003 | 3 | 5 | 4.400387 | 1.66909 | 2.914087 | 0 | 12.05959 | 0
2018-02-07 06:11 | 34125.91264 | 1200.0019 | 3 | 5 | 4.400357 | 1.398897 | 2.965053 | 0 | 12.28386 | 0
2018-02-07 06:13 | 34245.91264 | 1320.0019 | 3 | 5 | 4.400367 | 1.183258 | 3.007964 | 0 | 12.47269 | 0
2018-02-07 06:15 | 34365.91264 | 1440.0019 | 3 | 5 | 4.400385 | 1.009182 | 3.044388 | 0 | 12.63296 | 0
2018-02-07 06:17 | 34485.91264 | 1560.0019 | 3 | 5 | 4.400359 | 0.8659153 | 3.075542 | 0 | 12.77005 | 0
2018-02-07 06:19 | 34605.91174 | 1680.001 | 3 | 5 | 4.400362 | 0.7477226 | 3.102357 | 0 | 12.88805 | 0
2018-02-07 06:21 | 34721.22424 | 1795.3135 | 3 | 5 | 4.400342 | 0.6519985 | 3.124728 | 0 | 12.98649 | 0
2018-02-07 06:23 | 34841.26 | 120.0002 | 4 | 5 | 4.359947 | 0 | 3.124728 | 0 | 12.98649 | 0
2018-02-07 06:25 | 34961.27 | 240.0027 | 4 | 5 | 4.356794 | 0 | 3.124728 | 0 | 12.98649 | 0
2018-02-07 06:26 | 35021.26 | 300.0016 | 4 | 5 | 4.3558 | 0 | 3.124728 | 0 | 12.98649 | 0
2018-02-07 06:28 | 35141.35366 | 120.001 | 5 | 5 | 4.144262 | -3.260148 | 3.124728 | 0.1086527 | 12.98649 | 0.45334
2018-02-07 06:30 | 35261.35456 | 240.0019 | 5 | 5 | 4.101661 | -3.260139 | 3.124728 | 0.2173152 | 12.98649 | 0.9013311
2018-02-07 06:32 | 35381.35366 | 360.001 | 5 | 5 | 4.060042 | -3.260177 | 3.124728 | 0.3259826 | 12.98649 | 1.344784
2018-02-07 06:34 | 35501.35296 | 480.0003 | 5 | 5 | 4.018854 | -3.260099 | 3.124728 | 0.4346437 | 12.98649 | 1.783711
2018-02-07 06:36 | 35621.35366 | 600.001 | 5 | 5 | 3.978359 | -3.260108 | 3.124728 | 0.5433051 | 12.98649 | 2.218197
2018-02-07 06:38 | 35741.35456 | 720.0019 | 5 | 5 | 3.938943 | -3.260091 | 3.124728 | 0.6519716 | 12.98649 | 2.648358
2018-02-07 06:40 | 35861.35296 | 840.0003 | 5 | 5 | 3.901143 | -3.26012 | 3.124728 | 0.7606306 | 12.98649 | 3.07429
2018-02-07 06:42 | 35981.35296 | 960.0003 | 5 | 5 | 3.865016 | -3.260064 | 3.124728 | 0.8692945 | 12.98649 | 3.496223
2018-02-07 06:44 | 36101.35456 | 1080.0019 | 5 | 5 | 3.831362 | -3.260148 | 3.124728 | 0.9779584 | 12.98649 | 3.914362
2018-02-07 06:46 | 36221.35306 | 1200.0004 | 5 | 5 | 3.799852 | -3.260028 | 3.124728 | 1.086614 | 12.98649 | 4.328929
2018-02-07 06:48 | 36341.35306 | 1320.0004 | 5 | 5 | 3.770362 | -3.260148 | 3.124728 | 1.195279 | 12.98649 | 4.74022
2018-02-07 06:50 | 36461.35456 | 1440.0019 | 5 | 5 | 3.742681 | -3.260129 | 3.124728 | 1.303941 | 12.98649 | 5.148399
2018-02-07 06:52 | 36581.35456 | 1560.0019 | 5 | 5 | 3.716538 | -3.260101 | 3.124728 | 1.412607 | 12.98649 | 5.553665
2018-02-07 06:54 | 36701.35366 | 1680.001 | 5 | 5 | 3.692014 | -3.260059 | 3.124728 | 1.521258 | 12.98649 | 5.956123
2018-02-07 06:56 | 36821.35456 | 1800.0019 | 5 | 5 | 3.669215 | -3.260127 | 3.124728 | 1.629927 | 12.98649 | 6.356076
2018-02-07 06:58 | 36941.35366 | 1920.001 | 5 | 5 | 3.648274 | -3.260112 | 3.124728 | 1.738582 | 12.98649 | 6.753599
2018-02-07 07:00 | 37061.35306 | 2040.0004 | 5 | 5 | 3.62922 | -3.260181 | 3.124728 | 1.847252 | 12.98649 | 7.149006
2018-02-07 07:02 | 37181.35376 | 2160.0011 | 5 | 5 | 3.611879 | -3.26003 | 3.124728 | 1.955914 | 12.98649 | 7.542407
2018-02-07 07:04 | 37301.35296 | 2280.0003 | 5 | 5 | 3.595635 | -3.260038 | 3.124728 | 2.064575 | 12.98649 | 7.933989
2018-02-07 07:06 | 37421.35296 | 2400.0003 | 5 | 5 | 3.579666 | -3.26004 | 3.124728 | 2.173238 | 12.98649 | 8.323835
2018-02-07 07:08 | 37541.35376 | 2520.0011 | 5 | 5 | 3.563544 | -3.260036 | 3.124728 | 2.281898 | 12.98649 | 8.711928
2018-02-07 07:10 | 37661.35296 | 2640.0003 | 5 | 5 | 3.547316 | -3.260098 | 3.124728 | 2.390561 | 12.98649 | 9.098273
2018-02-07 07:12 | 37781.35296 | 2760.0003 | 5 | 5 | 3.52983 | -3.260056 | 3.124728 | 2.499218 | 12.98649 | 9.482787
2018-02-07 07:14 | 37901.35296 | 2880.0003 | 5 | 5 | 3.507555 | -3.260133 | 3.124728 | 2.607875 | 12.98649 | 9.865181
2018-02-07 07:16 | 38021.35326 | 3000.0006 | 5 | 5 | 3.478406 | -3.260124 | 3.124728 | 2.716545 | 12.98649 | 10.24483
2018-02-07 07:18 | 38141.35386 | 3120.0012 | 5 | 5 | 3.440253 | -3.260103 | 3.124728 | 2.825206 | 12.98649 | 10.62082
2018-02-07 07:20 | 38261.35286 | 3240.0002 | 5 | 5 | 3.386137 | -3.260089 | 3.124728 | 2.933858 | 12.98649 | 10.9919
2018-02-07 07:22 | 38381.35456 | 3360.0019 | 5 | 5 | 3.277088 | -3.260078 | 3.124728 | 3.04253 | 12.98649 | 11.35491
2018-02-07 07:23 | 38468.65506 | 3447.3024 | 5 | 5 | 2.99999 | -3.260141 | 3.124728 | 3.121578 | 12.98649 | 11.60558
2018-02-07 07:25 | 38588.69 | 120.001 | 6 | 5 | 3.238863 | 0 | 3.124728 | 3.121578 | 12.98649 | 11.60558
2018-02-07 07:27 | 38708.69 | 240.0003 | 6 | 5 | 3.250018 | 0 | 3.124728 | 3.121578 | 12.98649 | 11.60558
2018-02-07 07:28 | 38768.7 | 300.0041 | 6 | 5 | 3.253903 | 0 | 3.124728 | 3.121578 | 12.98649 | 11.60558
2018-02-07 07:28 | 38768.71 | 0.0023 | 7 | 6 | 3.253899 | 0 | 0 | 0 | 0 | 0
2018-02-07 07:30 | 38888.8 | 120.0002 | 2 | 6 | 3.894038 | 4.89011 | 0.1622918 | 4.246e-09 | 0.6100002 | 1.3816e-08
2018-02-07 07:32 | 39008.8 | 240.0026 | 2 | 6 | 3.949959 | 4.889904 | 0.32528 | 4.246e-09 | 1.250059 | 1.3816e-08
2018-02-07 07:34 | 39128.8 | 360.0002 | 2 | 6 | 3.986404 | 4.889832 | 0.4882557 | 4.246e-09 | 1.896858 | 1.3816e-08
2018-02-07 07:36 | 39248.8 | 480.001 | 2 | 6 | 4.017123 | 4.889784 | 0.6512415 | 4.246e-09 | 2.549145 | 1.3816e-08
2018-02-07 07:38 | 39368.8 | 600.0027 | 2 | 6 | 4.044321 | 4.890041 | 0.8142245 | 4.246e-09 | 3.20614 | 1.3816e-08
2018-02-07 07:40 | 39488.8 | 720.001 | 2 | 6 | 4.068513 | 4.890059 | 0.9772037 | 4.246e-09 | 3.867275 | 1.3816e-08
2018-02-07 07:42 | 39608.8 | 840.001 | 2 | 6 | 4.092218 | 4.889828 | 1.140185 | 4.246e-09 | 4.532273 | 1.3816e-08
2018-02-07 07:44 | 39728.8 | 960.0018 | 2 | 6 | 4.119129 | 4.889832 | 1.303174 | 4.246e-09 | 5.201402 | 1.3816e-08
2018-02-07 07:46 | 39848.8 | 1080.0018 | 2 | 6 | 4.149749 | 4.8899 | 1.466154 | 4.246e-09 | 5.875183 | 1.3816e-08
2018-02-07 07:48 | 39968.8 | 1200.0027 | 2 | 6 | 4.18371 | 4.889866 | 1.629144 | 4.246e-09 | 6.554274 | 1.3816e-08
2018-02-07 07:50 | 40088.8 | 1320.0009 | 2 | 6 | 4.200408 | 4.468952 | 1.7881 | 4.246e-09 | 7.22133 | 1.3816e-08
2018-02-07 07:52 | 40208.8 | 1440.0019 | 2 | 6 | 4.200413 | 3.812414 | 1.925887 | 4.246e-09 | 7.800089 | 1.3816e-08
2018-02-07 07:54 | 40322.72 | 1553.9256 | 2 | 6 | 4.200402 | 3.259987 | 2.0376 | 4.246e-09 | 8.269331 | 1.3816e-08
2018-02-07 07:56 | 40442.74 | 120.0002 | 3 | 6 | 4.229271 | 3.259985 | 2.145814 | 4.246e-09 | 8.725331 | 1.3816e-08
2018-02-07 07:58 | 40562.74 | 240.0002 | 3 | 6 | 4.262495 | 3.259972 | 2.254473 | 4.246e-09 | 9.186663 | 1.3816e-08
2018-02-07 08:00 | 40682.74 | 360.001 | 3 | 6 | 4.298073 | 3.260094 | 2.363132 | 4.246e-09 | 9.651734 | 1.3816e-08
2018-02-07 08:02 | 40802.74 | 480.001 | 3 | 6 | 4.33557 | 3.260046 | 2.471788 | 4.246e-09 | 10.12076 | 1.3816e-08
2018-02-07 08:04 | 40922.74 | 600.0002 | 3 | 6 | 4.374625 | 3.26001 | 2.580446 | 4.246e-09 | 10.59397 | 1.3816e-08
2018-02-07 08:06 | 41042.74 | 720.0011 | 3 | 6 | 4.400424 | 2.985718 | 2.687362 | 4.246e-09 | 11.06354 | 1.3816e-08
2018-02-07 08:08 | 41162.74 | 840.0011 | 3 | 6 | 4.400388 | 2.434114 | 2.777235 | 4.246e-09 | 11.45901 | 1.3816e-08
2018-02-07 08:10 | 41282.74 | 960.0019 | 3 | 6 | 4.400397 | 2.007254 | 2.850971 | 4.246e-09 | 11.78348 | 1.3816e-08
2018-02-07 08:12 | 41402.74 | 1080.0011 | 3 | 6 | 4.40038 | 1.669271 | 2.912018 | 4.246e-09 | 12.05211 | 1.3816e-08
2018-02-07 08:14 | 41522.74 | 1200.0011 | 3 | 6 | 4.40036 | 1.39963 | 2.962998 | 4.246e-09 | 12.27644 | 1.3816e-08
2018-02-07 08:16 | 41642.74 | 1320.0003 | 3 | 6 | 4.40035 | 1.183432 | 3.005934 | 4.246e-09 | 12.46537 | 1.3816e-08
2018-02-07 08:18 | 41762.74 | 1440.0003 | 3 | 6 | 4.40036 | 1.009323 | 3.042387 | 4.246e-09 | 12.62578 | 1.3816e-08
2018-02-07 08:20 | 41882.74 | 1560.0018 | 3 | 6 | 4.400365 | 0.866869 | 3.07357 | 4.246e-09 | 12.763 | 1.3816e-08
2018-02-07 08:22 | 42002.74 | 1680.001 | 3 | 6 | 4.400356 | 0.748661 | 3.100422 | 4.246e-09 | 12.88116 | 1.3816e-08
2018-02-07 08:24 | 42120.38 | 1797.6391 | 3 | 6 | 4.400356 | 0.6519985 | 3.12325 | 4.246e-09 | 12.98161 | 1.3816e-08
2018-02-07 08:26 | 42240.42 | 120.0009 | 4 | 6 | 4.359936 | 0 | 3.12325 | 4.246e-09 | 12.98161 | 1.3816e-08
2018-02-07 08:28 | 42360.42 | 240.0009 | 4 | 6 | 4.356775 | 0 | 3.12325 | 4.246e-09 | 12.98161 | 1.3816e-08
2018-02-07 08:29 | 42420.42 | 300.0031 | 4 | 6 | 4.355779 | 0 | 3.12325 | 4.246e-09 | 12.98161 | 1.3816e-08
2018-02-07 08:31 | 42540.51 | 120.001 | 5 | 6 | 4.143916 | -3.260143 | 3.12325 | 0.1086605 | 12.98161 | 0.453337
2018-02-07 08:33 | 42660.51 | 240.0018 | 5 | 6 | 4.101285 | -3.260156 | 3.12325 | 0.2173198 | 12.98161 | 0.9012746
2018-02-07 08:35 | 42780.51 | 360.0003 | 5 | 6 | 4.059675 | -3.260196 | 3.12325 | 0.3259785 | 12.98161 | 1.344651
2018-02-07 08:37 | 42900.51 | 480.001 | 5 | 6 | 4.017822 | -3.260098 | 3.12325 | 0.4346408 | 12.98161 | 1.78353
2018-02-07 08:39 | 43020.51 | 600.001 | 5 | 6 | 3.977234 | -3.260118 | 3.12325 | 0.5433028 | 12.98161 | 2.217896
2018-02-07 08:41 | 43140.51 | 720.0002 | 5 | 6 | 3.937851 | -3.26003 | 3.12325 | 0.6519656 | 12.98161 | 2.647921
2018-02-07 08:43 | 43260.51 | 840.0018 | 5 | 6 | 3.900074 | -3.260135 | 3.12325 | 0.760627 | 12.98161 | 3.073745
2018-02-07 08:45 | 43380.51 | 960.0005 | 5 | 6 | 3.864261 | -3.260192 | 3.12325 | 0.8692862 | 12.98161 | 3.495559
2018-02-07 08:47 | 43500.51 | 1080.0002 | 5 | 6 | 3.830648 | -3.259827 | 3.12325 | 0.9779446 | 12.98161 | 3.913595
2018-02-07 08:49 | 43620.51 | 1200.0009 | 5 | 6 | 3.799179 | -3.260118 | 3.12325 | 1.086607 | 12.98161 | 4.328115
2018-02-07 08:51 | 43740.51 | 1320.0002 | 5 | 6 | 3.769709 | -3.260098 | 3.12325 | 1.19527 | 12.98161 | 4.739323
2018-02-07 08:53 | 43860.51 | 1440.0009 | 5 | 6 | 3.742036 | -3.260103 | 3.12325 | 1.303931 | 12.98161 | 5.147428
2018-02-07 08:55 | 43980.51 | 1560.0034 | 5 | 6 | 3.715927 | -3.26016 | 3.12325 | 1.412596 | 12.98161 | 5.55262
2018-02-07 08:57 | 44100.51 | 1680.0002 | 5 | 6 | 3.691382 | -3.260164 | 3.12325 | 1.521246 | 12.98161 | 5.955009
2018-02-07 08:59 | 44220.51 | 1800.0018 | 5 | 6 | 3.668594 | -3.260091 | 3.12325 | 1.629917 | 12.98161 | 6.354899
2018-02-07 09:01 | 44340.51 | 1920.0018 | 5 | 6 | 3.647632 | -3.260089 | 3.12325 | 1.738576 | 12.98161 | 6.75237
2018-02-07 09:03 | 44460.51 | 2040.001 | 5 | 6 | 3.628604 | -3.260124 | 3.12325 | 1.84724 | 12.98161 | 7.147685
2018-02-07 09:05 | 44580.51 | 2160.0002 | 5 | 6 | 3.611247 | -3.260059 | 3.12325 | 1.955898 | 12.98161 | 7.541007
2018-02-07 09:07 | 44700.51 | 2280.0009 | 5 | 6 | 3.595013 | -3.260145 | 3.12325 | 2.064561 | 12.98161 | 7.932528
2018-02-07 09:09 | 44820.51 | 2400.0009 | 5 | 6 | 3.579087 | -3.260159 | 3.12325 | 2.173223 | 12.98161 | 8.322305
2018-02-07 09:11 | 44940.51 | 2520.0009 | 5 | 6 | 3.56302 | -3.259991 | 3.12325 | 2.281879 | 12.98161 | 8.710321
2018-02-07 09:13 | 45060.51 | 2640.0002 | 5 | 6 | 3.546856 | -3.260022 | 3.12325 | 2.390537 | 12.98161 | 9.096596
2018-02-07 09:15 | 45180.51 | 2760 | 5 | 6 | 3.529404 | -3.260194 | 3.12325 | 2.499189 | 12.98161 | 9.481046
2018-02-07 09:17 | 45300.51 | 2880.0003 | 5 | 6 | 3.50717 | -3.260096 | 3.12325 | 2.607868 | 12.98161 | 9.863473
2018-02-07 09:19 | 45420.51 | 3000.0002 | 5 | 6 | 3.478006 | -3.260143 | 3.12325 | 2.71653 | 12.98161 | 10.24305
2018-02-07 09:21 | 45540.51 | 3120.0012 | 5 | 6 | 3.439761 | -3.260138 | 3.12325 | 2.825192 | 12.98161 | 10.61899
2018-02-07 09:23 | 45660.51 | 3240.0004 | 5 | 6 | 3.385458 | -3.259896 | 3.12325 | 2.933853 | 12.98161 | 10.99004
2018-02-07 09:25 | 45780.51 | 3360.0004 | 5 | 6 | 3.275618 | -3.260138 | 3.12325 | 3.042518 | 12.98161 | 11.35293
2018-02-07 09:26 | 45867.1 | 3446.5961 | 5 | 6 | 2.999969 | -3.260169 | 3.12325 | 3.120929 | 12.98161 | 11.60149
2018-02-07 09:28 | 45987.15 | 120 | 6 | 6 | 3.240034 | 0 | 3.12325 | 3.120929 | 12.98161 | 11.60149
2018-02-07 09:30 | 46107.15 | 240 | 6 | 6 | 3.251224 | 0 | 3.12325 | 3.120929 | 12.98161 | 11.60149
2018-02-07 09:31 | 46167.15 | 300.003 | 6 | 6 | 3.255094 | 0 | 3.12325 | 3.120929 | 12.98161 | 11.60149
2018-02-07 09:31 | 46167.16 | 0.0024 | 7 | 7 | 3.255164 | 0 | 0 | 0 | 0 | 0
2018-02-07 09:33 | 46287.24 | 120.0002 | 2 | 7 | 3.895102 | 4.890244 | 0.1623051 | 0 | 0.6102519 | 0
2018-02-07 09:35 | 46407.24 | 240.0018 | 2 | 7 | 3.950738 | 4.889868 | 0.3252905 | 0 | 1.250444 | 0
2018-02-07 09:37 | 46527.24 | 360.001 | 2 | 7 | 3.987148 | 4.889881 | 0.4882692 | 0 | 1.89738 | 0
2018-02-07 09:39 | 46647.24 | 480.0018 | 2 | 7 | 4.017819 | 4.890123 | 0.6512499 | 0 | 2.549764 | 0
2018-02-07 09:41 | 46767.24 | 600.0002 | 2 | 7 | 4.044939 | 4.889889 | 0.8142329 | 0 | 3.206864 | 0
2018-02-07 09:43 | 46887.24 | 720.0019 | 2 | 7 | 4.069105 | 4.88986 | 0.9772114 | 0 | 3.868096 | 0
2018-02-07 09:45 | 47007.24 | 840.0002 | 2 | 7 | 4.092802 | 4.889915 | 1.140191 | 0 | 4.533184 | 0
2018-02-07 09:47 | 47127.24 | 960.001 | 2 | 7 | 4.11971 | 4.889908 | 1.303179 | 0 | 5.202405 | 0
2018-02-07 09:49 | 47247.24 | 1080.0011 | 2 | 7 | 4.150369 | 4.890232 | 1.466161 | 0 | 5.876294 | 0
2018-02-07 09:51 | 47367.24 | 1200.0011 | 2 | 7 | 4.184374 | 4.889915 | 1.629139 | 0 | 6.555438 | 0
2018-02-07 09:53 | 47487.24 | 1320.0011 | 2 | 7 | 4.200412 | 4.457462 | 1.787854 | 0 | 7.221529 | 0
2018-02-07 09:55 | 47607.24 | 1440.0011 | 2 | 7 | 4.200396 | 3.803425 | 1.925302 | 0 | 7.798867 | 0
2018-02-07 09:57 | 47719.54 | 1552.3 | 2 | 7 | 4.200399 | 3.259998 | 2.035293 | 0 | 8.260872 | 0
2018-02-07 09:59 | 47839.56 | 120.0011 | 3 | 7 | 4.229266 | 3.26004 | 2.14351 | 0 | 8.716885 | 0
2018-02-07 10:01 | 47959.56 | 240.0019 | 3 | 7 | 4.2625 | 3.260025 | 2.252167 | 0 | 9.178204 | 0
2018-02-07 10:03 | 48079.56 | 360.0012 | 3 | 7 | 4.29804 | 3.26004 | 2.360826 | 0 | 9.643277 | 0
2018-02-07 10:05 | 48199.56 | 480.0004 | 3 | 7 | 4.335531 | 3.259983 | 2.469481 | 0 | 10.1123 | 0
2018-02-07 10:07 | 48319.56 | 600.0014 | 3 | 7 | 4.374533 | 3.259991 | 2.578139 | 0 | 10.5855 | 0
2018-02-07 10:09 | 48439.56 | 720.0021 | 3 | 7 | 4.4004 | 2.986519 | 2.685064 | 0 | 11.0551 | 0
2018-02-07 10:11 | 48559.56 | 840.0013 | 3 | 7 | 4.400412 | 2.435785 | 2.774977 | 0 | 11.45075 | 0
2018-02-07 10:13 | 48679.56 | 960.0013 | 3 | 7 | 4.400387 | 2.008553 | 2.848763 | 0 | 11.77544 | 0
2018-02-07 10:15 | 48799.56 | 1080.0021 | 3 | 7 | 4.400398 | 1.671089 | 2.909867 | 0 | 12.04432 | 0
2018-02-07 10:17 | 48919.56 | 1200.0021 | 3 | 7 | 4.400383 | 1.401596 | 2.960896 | 0 | 12.26887 | 0
2018-02-07 10:19 | 49039.56 | 1320.0012 | 3 | 7 | 4.400351 | 1.185127 | 3.003874 | 0 | 12.45799 | 0
2018-02-07 10:21 | 49159.56 | 1440.0012 | 3 | 7 | 4.400356 | 1.01012 | 3.040358 | 0 | 12.61853 | 0
2018-02-07 10:23 | 49279.56 | 1560.0005 | 3 | 7 | 4.400367 | 0.8675117 | 3.071564 | 0 | 12.75585 | 0
2018-02-07 10:25 | 49399.56 | 1680.0004 | 3 | 7 | 4.40037 | 0.7496281 | 3.098439 | 0 | 12.87411 | 0
2018-02-07 10:27 | 49513.21 | 1793.657 | 3 | 7 | 4.400353 | 0.651989 | 3.120516 | 0 | 12.97126 | 0
2018-02-07 10:29 | 49633.26 | 120 | 4 | 7 | 4.359731 | 0 | 3.120516 | 0 | 12.97126 | 0
2018-02-07 10:31 | 49753.26 | 240.0008 | 4 | 7 | 4.356559 | 0 | 3.120516 | 0 | 12.97126 | 0
2018-02-07 10:32 | 49813.26 | 300.0007 | 4 | 7 | 4.355557 | 0 | 3.120516 | 0 | 12.97126 | 0
2018-02-07 10:34 | 49933.34 | 120.0001 | 5 | 7 | 4.142719 | -3.260038 | 3.120516 | 0.1086567 | 12.97126 | 0.4531986
2018-02-07 10:36 | 50053.34 | 240.001 | 5 | 7 | 4.100166 | -3.260143 | 3.120516 | 0.2173008 | 12.97126 | 0.900948
2018-02-07 10:38 | 50173.34 | 360.001 | 5 | 7 | 4.058591 | -3.260038 | 3.120516 | 0.3259843 | 12.97126 | 1.344305
2018-02-07 10:40 | 50293.34 | 480.0002 | 5 | 7 | 4.017429 | -3.260089 | 3.120516 | 0.4346459 | 12.97126 | 1.783077
2018-02-07 10:42 | 50413.34 | 600.0002 | 5 | 7 | 3.976915 | -3.260096 | 3.120516 | 0.543305 | 12.97126 | 2.217399
2018-02-07 10:44 | 50533.34 | 720.0002 | 5 | 7 | 3.937534 | -3.260114 | 3.120516 | 0.6519685 | 12.97126 | 2.647393
2018-02-07 10:46 | 50653.34 | 840.001 | 5 | 7 | 3.899715 | -3.260118 | 3.120516 | 0.760628 | 12.97126 | 3.073172
2018-02-07 10:48 | 50773.34 | 960.0002 | 5 | 7 | 3.863893 | -3.26012 | 3.120516 | 0.8692887 | 12.97126 | 3.494954
2018-02-07 10:50 | 50893.34 | 1080.0018 | 5 | 7 | 3.830249 | -3.260054 | 3.120516 | 0.9779505 | 12.97126 | 3.912964
2018-02-07 10:52 | 51013.34 | 1200.001 | 5 | 7 | 3.798776 | -3.260152 | 3.120516 | 1.086588 | 12.97126 | 4.327343
2018-02-07 10:54 | 51133.34 | 1320.001 | 5 | 7 | 3.76928 | -3.260068 | 3.120516 | 1.195249 | 12.97126 | 4.738504
2018-02-07 10:56 | 51253.34 | 1440.0002 | 5 | 7 | 3.741568 | -3.260017 | 3.120516 | 1.303912 | 12.97126 | 5.146565
2018-02-07 10:58 | 51373.34 | 1560.0018 | 5 | 7 | 3.715425 | -3.260159 | 3.120516 | 1.412593 | 12.97126 | 5.551771
2018-02-07 11:00 | 51493.34 | 1680.0026 | 5 | 7 | 3.690878 | -3.260012 | 3.120516 | 1.521255 | 12.97126 | 5.954148
2018-02-07 11:02 | 51613.34 | 1800.0002 | 5 | 7 | 3.668082 | -3.259986 | 3.120516 | 1.629916 | 12.97126 | 6.353946
2018-02-07 11:04 | 51733.34 | 1920.001 | 5 | 7 | 3.647134 | -3.260108 | 3.120516 | 1.738559 | 12.97126 | 6.751301
2018-02-07 11:06 | 51853.34 | 2040.0002 | 5 | 7 | 3.628112 | -3.260118 | 3.120516 | 1.847237 | 12.97126 | 7.146614
2018-02-07 11:08 | 51973.34 | 2160.0002 | 5 | 7 | 3.610774 | -3.260054 | 3.120516 | 1.955896 | 12.97126 | 7.539888
2018-02-07 11:10 | 52093.34 | 2280.001 | 5 | 7 | 3.594528 | -3.260059 | 3.120516 | 2.064558 | 12.97126 | 7.931351
2018-02-07 11:12 | 52213.34 | 2400.0002 | 5 | 7 | 3.578578 | -3.260148 | 3.120516 | 2.17321 | 12.97126 | 8.321037
2018-02-07 11:14 | 52333.34 | 2520.001 | 5 | 7 | 3.562488 | -3.260009 | 3.120516 | 2.281858 | 12.97126 | 8.708967
2018-02-07 11:16 | 52453.34 | 2640.0002 | 5 | 7 | 3.546279 | -3.260026 | 3.120516 | 2.390538 | 12.97126 | 9.095264
2018-02-07 11:18 | 52573.34 | 2760.001 | 5 | 7 | 3.528779 | -3.260012 | 3.120516 | 2.499195 | 12.97126 | 9.479666
2018-02-07 16:11 | 52702.68 | 2889.343076 | 5 | 7 | 3.507282 | -3.260022 | 3.120516 | 2.607854 | 12.97126 | 9.862892
2018-02-07 16:13 | 52822.68 | 3009.344776 | 5 | 7 | 3.478544 | -3.260022 | 3.120516 | 2.716518 | 12.97126 | 10.24251
2018-02-07 16:15 | 52942.68 | 3129.344676 | 5 | 7 | 3.422073 | -3.260017 | 3.120516 | 2.825179 | 12.97126 | 10.61775
2018-02-07 16:17 | 53062.68 | 3249.343076 | 5 | 7 | 3.309645 | -3.260077 | 3.120516 | 2.933837 | 12.97126 | 10.98442
2018-02-07 16:19 | 53158.45 | 3345.110876 | 5 | 7 | 2.99998 | -3.260122 | 3.120516 | 3.020546 | 12.97126 | 11.26117
2018-02-07 16:21 | 53278.49 | 120.0002 | 6 | 7 | 3.232591 | 0 | 3.120516 | 3.020546 | 12.97126 | 11.26117
2018-02-07 16:23 | 53398.49 | 240.001 | 6 | 7 | 3.242874 | 0 | 3.120516 | 3.020546 | 12.97126 | 11.26117
2018-02-07 16:24 | 53458.5 | 300.0017 | 6 | 7 | 3.246439 | 0 | 3.120516 | 3.020546 | 12.97126 | 11.26117
2018-02-07 16:24 | 53458.5 | 0.0023 | 7 | 8 | 3.246542 | 0 | 0 | 0 | 0 | 0
2018-02-07 16:26 | 53578.59 | 120.0018 | 2 | 8 | 3.900544 | 4.88982 | 0.162304 | 0 | 0.6106966 | 0
2018-02-07 16:28 | 53698.59 | 240.0002 | 2 | 8 | 3.955534 | 4.890009 | 0.3252888 | 0 | 1.25173 | 0
2018-02-07 16:30 | 53818.59 | 360.0018 | 2 | 8 | 3.991736 | 4.890179 | 0.4882722 | 0 | 1.899444 | 0
2018-02-07 16:32 | 53938.59 | 480.0002 | 2 | 8 | 4.022241 | 4.889889 | 0.6512572 | 0 | 2.552582 | 0
2018-02-07 16:34 | 54058.59 | 600.001 | 2 | 8 | 4.049132 | 4.889925 | 0.8142436 | 0 | 3.210399 | 0
2018-02-07 16:36 | 54178.59 | 720.001 | 2 | 8 | 4.073049 | 4.889851 | 0.9772222 | 0 | 3.872298 | 0
2018-02-07 16:38 | 54298.59 | 840.0001 | 2 | 8 | 4.096362 | 4.889824 | 1.140205 | 0 | 4.538013 | 0
2018-02-07 16:40 | 54418.59 | 960.001 | 2 | 8 | 4.122793 | 4.890131 | 1.30319 | 0 | 5.207756 | 0
2018-02-07 16:42 | 54538.59 | 1080.001 | 2 | 8 | 4.152975 | 4.889896 | 1.466173 | 0 | 5.882115 | 0
2018-02-07 16:44 | 54658.59 | 1200.0019 | 2 | 8 | 4.186554 | 4.889811 | 1.629155 | 0 | 6.561665 | 0
2018-02-07 16:46 | 54778.59 | 1320.0003 | 2 | 8 | 4.200416 | 4.428061 | 1.787145 | 0 | 7.22485 | 0
2018-02-07 16:48 | 54898.59 | 1440.0003 | 2 | 8 | 4.200404 | 3.786747 | 1.923831 | 0 | 7.798987 | 0
2018-02-07 16:50 | 55009.05 | 1550.4624 | 2 | 8 | 4.200412 | 3.259981 | 2.031765 | 0 | 8.252353 | 0
2018-02-07 16:52 | 55129.07 | 120.0019 | 3 | 8 | 4.229075 | 3.260141 | 2.139984 | 0 | 8.708364 | 0
2018-02-07 16:54 | 55249.07 | 240.0003 | 3 | 8 | 4.26207 | 3.26005 | 2.248642 | 0 | 9.169656 | 0
2018-02-07 16:56 | 55369.07 | 360.0019 | 3 | 8 | 4.297428 | 3.259962 | 2.3573 | 0 | 9.634665 | 0
2018-02-07 16:58 | 55489.07 | 480.0003 | 3 | 8 | 4.334719 | 3.260044 | 2.465959 | 0 | 10.10363 | 0
2018-02-07 17:00 | 55609.07 | 600.0004 | 3 | 8 | 4.373624 | 3.260098 | 2.574616 | 0 | 10.57673 | 0
2018-02-07 17:02 | 55729.07 | 720.0005 | 3 | 8 | 4.400403 | 3.003798 | 2.681769 | 0 | 11.04726 | 0
2018-02-07 17:04 | 55849.07 | 840.0004 | 3 | 8 | 4.400377 | 2.449806 | 2.772213 | 0 | 11.44525 | 0
2018-02-07 17:06 | 55969.07 | 960.0005 | 3 | 8 | 4.400379 | 2.021711 | 2.84646 | 0 | 11.77197 | 0
2018-02-07 17:08 | 56089.07 | 1080.0004 | 3 | 8 | 4.400386 | 1.682961 | 2.907976 | 0 | 12.04267 | 0
2018-02-07 17:10 | 56209.07 | 1200.0004 | 3 | 8 | 4.400381 | 1.411718 | 2.959372 | 0 | 12.26883 | 0
2018-02-07 17:12 | 56329.07 | 1320.0004 | 3 | 8 | 4.400402 | 1.195389 | 3.002668 | 0 | 12.45934 | 0
2018-02-07 17:14 | 56449.07 | 1440.0004 | 3 | 8 | 4.400376 | 1.018572 | 3.039441 | 0 | 12.62116 | 0
2018-02-07 17:16 | 56569.07 | 1560.0012 | 3 | 8 | 4.400364 | 0.8744335 | 3.070902 | 0 | 12.7596 | 0
2018-02-07 17:18 | 56689.07 | 1680.0003 | 3 | 8 | 4.400356 | 0.7557793 | 3.098009 | 0 | 12.87888 | 0
2018-02-07 17:20 | 56809.07 | 1800.0002 | 3 | 8 | 4.400318 | 0.6560726 | 3.121502 | 0 | 12.98226 | 0
2018-02-07 17:20 | 56815.58 | 1806.5168 | 3 | 8 | 4.400346 | 0.6519966 | 3.122688 | 0 | 12.98747 | 0
2018-02-07 17:22 | 56935.63 | 120.0002 | 4 | 8 | 4.359679 | 0 | 3.122689 | 0 | 12.98748 | 0
2018-02-07 17:24 | 57055.63 | 240.0008 | 4 | 8 | 4.356483 | 0 | 3.122689 | 0 | 12.98748 | 0
2018-02-07 17:25 | 57115.63 | 300.0041 | 4 | 8 | 4.355477 | 0 | 3.122689 | 0 | 12.98748 | 0
2018-02-07 17:27 | 57235.71 | 120.001 | 5 | 8 | 4.142609 | -3.260131 | 3.122689 | 0.1086489 | 12.98748 | 0.45316
2018-02-07 17:29 | 57355.72 | 240.0019 | 5 | 8 | 4.099988 | -3.260127 | 3.122689 | 0.2173212 | 12.98748 | 0.9010093
2018-02-07 17:31 | 57475.71 | 360.0011 | 5 | 8 | 4.058396 | -3.260064 | 3.122689 | 0.3259802 | 12.98748 | 1.344246
2018-02-07 17:33 | 57595.71 | 480.0011 | 5 | 8 | 4.017213 | -3.259764 | 3.122689 | 0.4346428 | 12.98748 | 1.782998
2018-02-07 17:35 | 57715.71 | 600.0011 | 5 | 8 | 3.976688 | -3.260129 | 3.122689 | 0.5433041 | 12.98748 | 2.217301
2018-02-07 17:37 | 57835.71 | 720.0003 | 5 | 8 | 3.937283 | -3.260196 | 3.122689 | 0.6519611 | 12.98748 | 2.647243
2018-02-07 17:39 | 57955.71 | 840.0011 | 5 | 8 | 3.899457 | -3.260131 | 3.122689 | 0.7606192 | 12.98748 | 3.07299
2018-02-07 17:41 | 58075.71 | 960.0011 | 5 | 8 | 3.863607 | -3.259991 | 3.122689 | 0.8692817 | 12.98748 | 3.494747
2018-02-07 17:43 | 58195.71 | 1080.0011 | 5 | 8 | 3.829922 | -3.259998 | 3.122689 | 0.9779423 | 12.98748 | 3.91272
2018-02-07 17:45 | 58315.71 | 1200.0004 | 5 | 8 | 3.798417 | -3.260108 | 3.122689 | 1.086599 | 12.98748 | 4.327137
2018-02-07 17:47 | 58435.71 | 1320.0002 | 5 | 8 | 3.768961 | -3.260051 | 3.122689 | 1.195265 | 12.98748 | 4.738277
2018-02-07 17:49 | 58555.71 | 1440.0011 | 5 | 8 | 3.741241 | -3.260077 | 3.122689 | 1.303926 | 12.98748 | 5.146296
2018-02-07 17:51 | 58675.72 | 1560.0019 | 5 | 8 | 3.715144 | -3.260078 | 3.122689 | 1.412586 | 12.98748 | 5.551388
2018-02-07 17:53 | 58795.71 | 1680.0011 | 5 | 8 | 3.690615 | -3.260085 | 3.122689 | 1.521247 | 12.98748 | 5.953732
2018-02-07 17:55 | 58915.71 | 1800.0003 | 5 | 8 | 3.667812 | -3.260108 | 3.122689 | 1.62991 | 12.98748 | 6.353509
2018-02-07 17:57 | 59035.71 | 1920.0011 | 5 | 8 | 3.646857 | -3.260075 | 3.122689 | 1.738565 | 12.98748 | 6.75088
2018-02-07 17:59 | 59155.71 | 2040.0011 | 5 | 8 | 3.627816 | -3.260177 | 3.122689 | 1.847229 | 12.98748 | 7.14611
2018-02-07 18:01 | 59274.75 | 2159.0387 | 5 | 8 | 3.610611 | -3.260139 | 3.122689 | 1.955019 | 12.98748 | 7.536211
2018-02-07 18:03 | 59395.71 | 2280.0003 | 5 | 8 | 3.594223 | -3.260118 | 3.122689 | 2.064552 | 12.98748 | 7.930788
2018-02-07 18:05 | 59515.72 | 2400.0019 | 5 | 8 | 3.578269 | -3.259883 | 3.122689 | 2.173212 | 12.98748 | 8.320472
2018-02-07 18:07 | 59635.71 | 2520.0005 | 5 | 8 | 3.562187 | -3.260082 | 3.122689 | 2.281874 | 12.98748 | 8.708418
2018-02-07 18:09 | 59755.71 | 2640.0011 | 5 | 8 | 3.54594 | -3.260183 | 3.122689 | 2.390537 | 12.98748 | 9.094617
2018-02-07 18:11 | 59875.71 | 2760.0003 | 5 | 8 | 3.528357 | -3.26008 | 3.122689 | 2.499196 | 12.98748 | 9.478986
2018-02-07 18:13 | 59995.71 | 2880.0011 | 5 | 8 | 3.505899 | -3.259995 | 3.122689 | 2.607848 | 12.98748 | 9.861191
2018-02-07 18:15 | 60115.71 | 3000.0009 | 5 | 8 | 3.476492 | -3.260194 | 3.122689 | 2.716519 | 12.98748 | 10.24065
2018-02-07 18:17 | 60235.71 | 3120.001 | 5 | 8 | 3.437915 | -3.260173 | 3.122689 | 2.825179 | 12.98748 | 10.61641
2018-02-07 18:19 | 60355.71 | 3240.0003 | 5 | 8 | 3.382755 | -3.260131 | 3.122689 | 2.933817 | 12.98748 | 10.98714
2018-02-07 18:21 | 60475.72 | 3360.0019 | 5 | 8 | 3.269426 | -3.259875 | 3.122689 | 3.042506 | 12.98748 | 11.34968
2018-02-07 18:22 | 60558.79 | 3443.0816 | 5 | 8 | 2.99997 | -3.260112 | 3.122689 | 3.11773 | 12.98748 | 11.58778
2018-02-07 18:24 | 60678.84 | 120.0011 | 6 | 8 | 3.241185 | 0 | 3.122689 | 3.117739 | 12.98748 | 11.58781
2018-02-07 18:26 | 60798.84 | 240.0006 | 6 | 8 | 3.252169 | 0 | 3.122689 | 3.117739 | 12.98748 | 11.58781
2018-02-07 18:27 | 60858.84 | 300.0017 | 6 | 8 | 3.255921 | 0 | 3.122689 | 3.117739 | 12.98748 | 11.58781
2018-02-07 18:27 | 60858.85 | 0.0048 | 7 | 9 | 3.25597 | 0 | 0 | 0 | 0 | 0
2018-02-07 18:29 | 60978.94 | 120.0001 | 2 | 9 | 3.896417 | 4.8899 | 0.1623016 | 0 | 0.6104849 | 0
2018-02-07 18:31 | 61098.94 | 240.0009 | 2 | 9 | 3.95182 | 4.889849 | 0.3252771 | 0 | 1.250825 | 0
2018-02-07 18:33 | 61218.94 | 360.0018 | 2 | 9 | 3.988295 | 4.889917 | 0.4882709 | 0 | 1.898002 | 0
2018-02-07 18:35 | 61338.94 | 480.0009 | 2 | 9 | 4.019011 | 4.889921 | 0.65125 | 0 | 2.550572 | 0
2018-02-07 18:37 | 61458.94 | 600.0018 | 2 | 9 | 4.046182 | 4.889927 | 0.8142396 | 0 | 3.207898 | 0
2018-02-07 18:39 | 61578.94 | 720.0009 | 2 | 9 | 4.070378 | 4.890257 | 0.9772247 | 0 | 3.869362 | 0
2018-02-07 18:41 | 61698.94 | 840.0018 | 2 | 9 | 4.094097 | 4.890203 | 1.140207 | 0 | 4.534667 | 0
2018-02-07 18:43 | 61818.94 | 960.0018 | 2 | 9 | 4.121201 | 4.889816 | 1.303185 | 0 | 5.20408 | 0
2018-02-07 18:45 | 61938.94 | 1080.0002 | 2 | 9 | 4.151931 | 4.890207 | 1.466169 | 0 | 5.878222 | 0
2018-02-07 18:47 | 62058.94 | 1200.0002 | 2 | 9 | 4.185936 | 4.889893 | 1.629153 | 0 | 6.557644 | 0
2018-02-07 18:49 | 62178.94 | 1320.0003 | 2 | 9 | 4.200398 | 4.429771 | 1.787259 | 0 | 7.221288 | 0
2018-02-07 18:51 | 62298.94 | 1440.0019 | 2 | 9 | 4.200407 | 3.783314 | 1.923919 | 0 | 7.795314 | 0
2018-02-07 18:53 | 62407.74 | 1548.8023 | 2 | 9 | 4.20039 | 3.259989 | 2.030195 | 0 | 8.241719 | 0
2018-02-07 18:55 | 62527.75 | 120.0014 | 3 | 9 | 4.229183 | 3.260036 | 2.138416 | 0 | 8.69774 | 0
2018-02-07 18:57 | 62647.76 | 240.0017 | 3 | 9 | 4.262336 | 3.260071 | 2.247074 | 0 | 9.159052 | 0
2018-02-07 18:59 | 62767.75 | 360.0015 | 3 | 9 | 4.297801 | 3.259995 | 2.355734 | 0 | 9.624104 | 0
2018-02-07 19:01 | 62887.75 | 480.0014 | 3 | 9 | 4.335192 | 3.259991 | 2.464388 | 0 | 10.09309 | 0
2018-02-07 19:03 | 63007.75 | 600.0001 | 3 | 9 | 4.374163 | 3.259998 | 2.573049 | 0 | 10.56626 | 0
2018-02-07 19:05 | 63127.75 | 720.0015 | 3 | 9 | 4.400404 | 2.995224 | 2.680085 | 0 | 11.03632 | 0
2018-02-07 19:07 | 63247.75 | 840.0015 | 3 | 9 | 4.400397 | 2.443321 | 2.770259 | 0 | 11.43313 | 0
2018-02-07 19:09 | 63367.75 | 960.0015 | 3 | 9 | 4.400401 | 2.015825 | 2.844292 | 0 | 11.7589 | 0
2018-02-07 19:11 | 63487.75 | 1080.0015 | 3 | 9 | 4.400389 | 1.676931 | 2.905619 | 0 | 12.02876 | 0
2018-02-07 19:13 | 63607.76 | 1200.0022 | 3 | 9 | 4.400385 | 1.40712 | 2.956848 | 0 | 12.25419 | 0
2018-02-07 19:15 | 63727.75 | 1320.0015 | 3 | 9 | 4.400366 | 1.190186 | 3.000007 | 0 | 12.44411 | 0
2018-02-07 19:17 | 63847.76 | 1440.0023 | 3 | 9 | 4.400378 | 1.014956 | 3.036658 | 0 | 12.60538 | 0
2018-02-07 19:19 | 63967.76 | 1560.0023 | 3 | 9 | 4.40033 | 0.8708477 | 3.068012 | 0 | 12.74335 | 0
2018-02-07 19:21 | 64087.76 | 1680.0023 | 3 | 9 | 4.400349 | 0.7529869 | 3.095021 | 0 | 12.8622 | 0
2018-02-07 19:23 | 64207.76 | 1800.0029 | 3 | 9 | 4.400355 | 0.6539974 | 3.118419 | 0 | 12.96516 | 0
2018-02-07 19:23 | 64211 | 1803.246 | 3 | 9 | 4.400357 | 0.6519985 | 3.119009 | 0 | 12.96776 | 0
2018-02-07 19:25 | 64331.04 | 120 | 4 | 9 | 4.359763 | 0 | 3.119009 | 0 | 12.96776 | 0
2018-02-07 19:27 | 64451.04 | 240.0009 | 4 | 9 | 4.356595 | 0 | 3.119009 | 0 | 12.96776 | 0
2018-02-07 19:28 | 64511.04 | 300.0039 | 4 | 9 | 4.355595 | 0 | 3.119009 | 0 | 12.96776 | 0
2018-02-07 19:30 | 64631.13 | 120.0002 | 5 | 9 | 4.142719 | -3.260096 | 3.119009 | 0.108651 | 12.96776 | 0.4531771
2018-02-07 19:32 | 64751.13 | 240.0002 | 5 | 9 | 4.100103 | -3.260098 | 3.119009 | 0.2173124 | 12.96776 | 0.9009933
2018-02-07 19:34 | 64871.13 | 360.0018 | 5 | 9 | 4.058492 | -3.260098 | 3.119009 | 0.3259748 | 12.96776 | 1.344255
2018-02-07 19:36 | 64991.13 | 480.0019 | 5 | 9 | 4.017272 | -3.260145 | 3.119009 | 0.4346345 | 12.96776 | 1.783006
2018-02-07 19:38 | 65111.13 | 600.0011 | 5 | 9 | 3.976744 | -3.260133 | 3.119009 | 0.5432936 | 12.96776 | 2.217309
2018-02-07 19:40 | 65231.13 | 720.0019 | 5 | 9 | 3.937324 | -3.26007 | 3.119009 | 0.6519514 | 12.96776 | 2.64726
2018-02-07 19:42 | 65351.13 | 840.0002 | 5 | 9 | 3.899491 | -3.260156 | 3.119009 | 0.7606148 | 12.96776 | 3.073031
2018-02-07 19:44 | 65471.13 | 960.0002 | 5 | 9 | 3.863608 | -3.260194 | 3.119009 | 0.8692561 | 12.96776 | 3.494709
2018-02-07 19:46 | 65591.13 | 1080.0002 | 5 | 9 | 3.829932 | -3.260043 | 3.119009 | 0.9779336 | 12.96776 | 3.912747
2018-02-07 19:48 | 65711.13 | 1200.0018 | 5 | 9 | 3.798446 | -3.260019 | 3.119009 | 1.086598 | 12.96776 | 4.327194
2018-02-07 19:50 | 65831.13 | 1320.0002 | 5 | 9 | 3.768981 | -3.260112 | 3.119009 | 1.195256 | 12.96776 | 4.738307
2018-02-07 19:52 | 65951.13 | 1440.001 | 5 | 9 | 3.741289 | -3.260127 | 3.119009 | 1.303917 | 12.96776 | 5.146329
2018-02-07 19:54 | 66071.13 | 1560.0002 | 5 | 9 | 3.715161 | -3.260066 | 3.119009 | 1.412575 | 12.96776 | 5.551417
2018-02-07 19:56 | 66191.13 | 1680.0012 | 5 | 9 | 3.690598 | -3.260129 | 3.119009 | 1.521238 | 12.96776 | 5.95377
2018-02-07 19:58 | 66311.13 | 1800.0002 | 5 | 9 | 3.667814 | -3.260131 | 3.119009 | 1.6299 | 12.96776 | 6.353544
2018-02-07 20:00 | 66431.13 | 1920.001 | 5 | 9 | 3.646873 | -3.260154 | 3.119009 | 1.738558 | 12.96776 | 6.750929
2018-02-07 20:02 | 66551.13 | 2040.0011 | 5 | 9 | 3.62783 | -3.260049 | 3.119009 | 1.847212 | 12.96776 | 7.146124
2018-02-07 20:04 | 66671.13 | 2160.001 | 5 | 9 | 3.61049 | -3.260087 | 3.119009 | 1.955876 | 12.96776 | 7.539383
2018-02-07 20:06 | 66791.13 | 2280.0027 | 5 | 9 | 3.59422 | -3.260082 | 3.119009 | 2.06454 | 12.96776 | 7.930824
2018-02-07 20:08 | 66911.13 | 2400.0018 | 5 | 9 | 3.578237 | -3.260015 | 3.119009 | 2.173198 | 12.96776 | 8.320499
2018-02-07 20:10 | 67031.13 | 2520.0027 | 5 | 9 | 3.562137 | -3.260127 | 3.119009 | 2.281862 | 12.96776 | 8.708448
2018-02-07 20:12 | 67151.13 | 2640.0012 | 5 | 9 | 3.545907 | -3.260108 | 3.119009 | 2.39052 | 12.96776 | 9.094625
2018-02-07 20:14 | 67271.13 | 2760.0019 | 5 | 9 | 3.528341 | -3.260066 | 3.119009 | 2.499185 | 12.96776 | 9.479012
2018-02-07 20:16 | 67391.13 | 2880.0017 | 5 | 9 | 3.50589 | -3.260085 | 3.119009 | 2.607842 | 12.96776 | 9.861234
2018-02-07 20:18 | 67511.13 | 3000.0002 | 5 | 9 | 3.476514 | -3.260082 | 3.119009 | 2.716501 | 12.96776 | 10.24065
2018-02-07 20:20 | 67631.13 | 3120.0002 | 5 | 9 | 3.437932 | -3.260127 | 3.119009 | 2.825161 | 12.96776 | 10.61641
2018-02-07 20:22 | 67751.13 | 3240.0011 | 5 | 9 | 3.38283 | -3.260059 | 3.119009 | 2.933824 | 12.96776 | 10.98723
2018-02-07 20:24 | 67871.13 | 3360.0002 | 5 | 9 | 3.269487 | -3.260101 | 3.119009 | 3.042482 | 12.96776 | 11.34968
2018-02-07 20:25 | 67954.22 | 3443.0879 | 5 | 9 | 2.999998 | -3.260164 | 3.119009 | 3.117719 | 12.96776 | 11.58782
2018-02-07 20:27 | 68074.27 | 120 | 6 | 9 | 3.241174 | 0 | 3.119009 | 3.117719 | 12.96776 | 11.58782
2018-02-07 20:29 | 68194.27 | 240 | 6 | 9 | 3.252388 | 0 | 3.119009 | 3.117719 | 12.96776 | 11.58782
2018-02-07 20:30 | 68254.27 | 300.0031 | 6 | 9 | 3.256193 | 0 | 3.119009 | 3.117719 | 12.96776 | 11.58782
2018-02-07 20:30 | 68254.28 | 0.0024 | 7 | 10 | 3.256215 | 0 | 0 | 0 | 0 | 0
2018-02-07 20:32 | 68374.37 | 120.0003 | 2 | 10 | 3.896249 | 4.889872 | 0.1623038 | 1.055e-09 | 0.610472 | 3.436e-09
2018-02-07 20:34 | 68494.37 | 240.0009 | 2 | 10 | 3.951627 | 4.889874 | 0.3252805 | 1.055e-09 | 1.250788 | 3.436e-09
2018-02-07 20:36 | 68614.37 | 360.0009 | 2 | 10 | 3.988065 | 4.889853 | 0.4882632 | 1.055e-09 | 1.897886 | 3.436e-09
2018-02-07 20:38 | 68734.37 | 480.0009 | 2 | 10 | 4.01878 | 4.889992 | 0.6512467 | 1.055e-09 | 2.550435 | 3.436e-09
2018-02-07 20:40 | 68854.37 | 600.0008 | 2 | 10 | 4.045889 | 4.889866 | 0.8142192 | 1.055e-09 | 3.207648 | 3.436e-09
2018-02-07 20:42 | 68974.37 | 720.0008 | 2 | 10 | 4.070055 | 4.889948 | 0.9772034 | 1.055e-09 | 3.869058 | 3.436e-09
2018-02-07 20:44 | 69094.37 | 840.0002 | 2 | 10 | 4.093803 | 4.889851 | 1.140177 | 1.055e-09 | 4.534279 | 3.436e-09
2018-02-07 20:46 | 69214.37 | 960.001 | 2 | 10 | 4.120712 | 4.88991 | 1.303159 | 1.055e-09 | 5.203635 | 3.436e-09
2018-02-07 20:48 | 69334.37 | 1080.0001 | 2 | 10 | 4.151398 | 4.889858 | 1.466137 | 1.055e-09 | 5.877671 | 3.436e-09
2018-02-07 20:50 | 69454.37 | 1200.0009 | 2 | 10 | 4.185448 | 4.889891 | 1.629117 | 1.055e-09 | 6.556991 | 3.436e-09
2018-02-07 20:52 | 69574.37 | 1320.001 | 2 | 10 | 4.200403 | 4.437958 | 1.787409 | 1.055e-09 | 7.221382 | 3.436e-09
2018-02-07 20:54 | 69694.37 | 1440.0003 | 2 | 10 | 4.200378 | 3.788193 | 1.9243 | 1.055e-09 | 7.796384 | 3.436e-09
2018-02-07 20:56 | 69804.02 | 1549.6536 | 2 | 10 | 4.200391 | 3.259968 | 2.03149 | 1.055e-09 | 8.246624 | 3.436e-09
2018-02-07 20:58 | 69924.0328 | 120.0012 | 3 | 10 | 4.229213 | 3.26005 | 2.139714 | 1.055e-09 | 8.70266 | 3.436e-09
2018-02-07 21:00 | 70044.0336 | 240.002 | 3 | 10 | 4.262414 | 3.260086 | 2.248366 | 1.055e-09 | 9.163953 | 3.436e-09
2018-02-07 21:02 | 70164.0344 | 360.0028 | 3 | 10 | 4.297904 | 3.259995 | 2.357026 | 1.055e-09 | 9.629016 | 3.436e-09
2018-02-07 21:04 | 70284.0329 | 480.0013 | 3 | 10 | 4.335322 | 3.260075 | 2.46568 | 1.055e-09 | 10.09802 | 3.436e-09
2018-02-07 21:06 | 70404.0328 | 600.0012 | 3 | 10 | 4.374348 | 3.260008 | 2.574341 | 1.055e-09 | 10.5712 | 3.436e-09
2018-02-07 21:08 | 70524.0329 | 720.0013 | 3 | 10 | 4.400397 | 2.990879 | 2.68133 | 1.055e-09 | 11.04107 | 3.436e-09
2018-02-07 21:10 | 70644.0329 | 840.0013 | 3 | 10 | 4.400389 | 2.439693 | 2.771388 | 1.055e-09 | 11.43736 | 3.436e-09
2018-02-07 21:12 | 70764.0329 | 960.0013 | 3 | 10 | 4.400381 | 2.01219 | 2.845308 | 1.055e-09 | 11.76264 | 3.436e-09
2018-02-07 21:14 | 70884.032 | 1080.0004 | 3 | 10 | 4.400369 | 1.673895 | 2.906527 | 1.055e-09 | 12.03203 | 3.436e-09
2018-02-07 21:16 | 71004.0345 | 1200.0029 | 3 | 10 | 4.400378 | 1.40451 | 2.957665 | 1.055e-09 | 12.25706 | 3.436e-09
2018-02-07 21:18 | 71124.032 | 1320.0004 | 3 | 10 | 4.400362 | 1.18791 | 3.000739 | 1.055e-09 | 12.4466 | 3.436e-09
2018-02-07 21:20 | 71244.0321 | 1440.0005 | 3 | 10 | 4.400342 | 1.012297 | 3.037317 | 1.055e-09 | 12.60755 | 3.436e-09
2018-02-07 21:22 | 71364.032 | 1560.0004 | 3 | 10 | 4.400383 | 0.8703938 | 3.06861 | 1.055e-09 | 12.74525 | 3.436e-09
2018-02-07 21:24 | 71484.0352 | 1680.0036 | 3 | 10 | 4.400337 | 0.751297 | 3.09557 | 1.055e-09 | 12.86389 | 3.436e-09
2018-02-07 21:26 | 71604.0319 | 1800.0003 | 3 | 10 | 4.400364 | 0.6535511 | 3.11893 | 1.055e-09 | 12.96668 | 3.436e-09
2018-02-07 21:26 | 71605.162 | 1801.1304 | 3 | 10 | 4.40034 | 0.6519928 | 3.119135 | 1.055e-09 | 12.96758 | 3.436e-09
2018-02-07 21:28 | 71725.20684 | 119.9999 | 4 | 10 | 4.359762 | 0 | 3.119136 | 1.055e-09 | 12.96759 | 3.436e-09
2018-02-07 21:30 | 71845.20764 | 240.0007 | 4 | 10 | 4.356582 | 0 | 3.119136 | 1.055e-09 | 12.96759 | 3.436e-09
2018-02-07 21:31 | 71905.20904 | 300.0021 | 4 | 10 | 4.355596 | 0 | 3.119136 | 1.055e-09 | 12.96759 | 3.436e-09
2018-02-07 21:33 | 72025.29 | 120.0009 | 5 | 10 | 4.142841 | -3.259961 | 3.119136 | 0.1086462 | 12.96759 | 0.4531695
2018-02-07 21:35 | 72145.29 | 240.0009 | 5 | 10 | 4.100236 | -3.260036 | 3.119136 | 0.2173134 | 12.96759 | 0.9010242
2018-02-07 21:37 | 72265.29 | 360.0002 | 5 | 10 | 4.058608 | -3.260202 | 3.119136 | 0.325974 | 12.96759 | 1.344294
2018-02-07 21:39 | 72385.29 | 480.0003 | 5 | 10 | 4.017386 | -3.260056 | 3.119136 | 0.4346388 | 12.96759 | 1.783078
2018-02-07 21:41 | 72505.29 | 600.0018 | 5 | 10 | 3.97684 | -3.260099 | 3.119136 | 0.5432988 | 12.96759 | 2.217396
2018-02-07 21:43 | 72625.29 | 720.001 | 5 | 10 | 3.937398 | -3.260135 | 3.119136 | 0.6519575 | 12.96759 | 2.647358
2018-02-07 21:45 | 72745.29 | 840.001 | 5 | 10 | 3.899526 | -3.260075 | 3.119136 | 0.7606177 | 12.96759 | 3.073122
2018-02-07 21:47 | 72865.29 | 960.0009 | 5 | 10 | 3.863616 | -3.260057 | 3.119136 | 0.8692659 | 12.96759 | 3.494829
2018-02-07 21:49 | 72985.29 | 1080.0013 | 5 | 10 | 3.829938 | -3.260077 | 3.119136 | 0.9779387 | 12.96759 | 3.912849
2018-02-07 21:51 | 73105.29 | 1200.001 | 5 | 10 | 3.798426 | -3.26015 | 3.119136 | 1.086596 | 12.96759 | 4.327269
2018-02-07 21:53 | 73225.29 | 1320.001 | 5 | 10 | 3.768902 | -3.260033 | 3.119136 | 1.195259 | 12.96759 | 4.738392
2018-02-07 21:55 | 73345.29 | 1440.001 | 5 | 10 | 3.741171 | -3.26011 | 3.119136 | 1.303921 | 12.96759 | 5.146407
2018-02-07 21:57 | 73465.29 | 1560.0019 | 5 | 10 | 3.715044 | -3.260005 | 3.119136 | 1.41258 | 12.96759 | 5.551485
2018-02-07 21:59 | 73585.29 | 1680.0002 | 5 | 10 | 3.690477 | -3.260066 | 3.119136 | 1.521232 | 12.96759 | 5.953785
2018-02-07 22:01 | 73705.29 | 1800.001 | 5 | 10 | 3.667655 | -3.260159 | 3.119136 | 1.629901 | 12.96759 | 6.353568
2018-02-07 22:03 | 73825.29 | 1920.0002 | 5 | 10 | 3.646677 | -3.260135 | 3.119136 | 1.738557 | 12.96759 | 6.750924
2018-02-07 22:05 | 73945.29 | 2040.0002 | 5 | 10 | 3.62762 | -3.26012 | 3.119136 | 1.847223 | 12.96759 | 7.146139
2018-02-07 22:07 | 74065.29 | 2160.0003 | 5 | 10 | 3.610243 | -3.260103 | 3.119136 | 1.955881 | 12.96759 | 7.539354
2018-02-07 22:09 | 74185.29 | 2280.001 | 5 | 10 | 3.593941 | -3.260133 | 3.119136 | 2.064542 | 12.96759 | 7.930753
2018-02-07 22:11 | 74305.29 | 2400.001 | 5 | 10 | 3.57796 | -3.260045 | 3.119136 | 2.173198 | 12.96759 | 8.320388
2018-02-07 22:13 | 74425.29 | 2520.0002 | 5 | 10 | 3.561818 | -3.26016 | 3.119136 | 2.281863 | 12.96759 | 8.708313
2018-02-07 22:15 | 74545.29 | 2640.001 | 5 | 10 | 3.545566 | -3.259961 | 3.119136 | 2.390524 | 12.96759 | 9.094462
2018-02-07 22:17 | 74665.29 | 2760.0002 | 5 | 10 | 3.527984 | -3.260089 | 3.119136 | 2.499181 | 12.96759 | 9.478784
2018-02-07 22:19 | 74785.29 | 2880.0003 | 5 | 10 | 3.505499 | -3.260051 | 3.119136 | 2.607843 | 12.96759 | 9.860981
2018-02-07 22:21 | 74905.29 | 3000.0002 | 5 | 10 | 3.476038 | -3.260022 | 3.119136 | 2.716499 | 12.96759 | 10.24034
2018-02-07 22:23 | 75025.29 | 3120.0002 | 5 | 10 | 3.437323 | -3.260051 | 3.119136 | 2.82516 | 12.96759 | 10.61605
2018-02-07 22:25 | 75145.29 | 3240.001 | 5 | 10 | 3.381878 | -3.26012 | 3.119136 | 2.933825 | 12.96759 | 10.98679
2018-02-07 22:27 | 75265.29 | 3360.001 | 5 | 10 | 3.267255 | -3.260129 | 3.119136 | 3.042488 | 12.96759 | 11.3491
2018-02-07 22:29 | 75347.18 | 3441.8935 | 5 | 10 | 2.999984 | -3.260089 | 3.119136 | 3.11664 | 12.96759 | 11.58368
2018-02-07 22:31 | 75467.22 | 120.0011 | 6 | 10 | 3.241579 | 0 | 3.119136 | 3.11664 | 12.96759 | 11.58368
2018-02-07 22:33 | 75587.22 | 240.0012 | 6 | 10 | 3.252865 | 0 | 3.119136 | 3.11664 | 12.96759 | 11.58368
2018-02-07 22:34 | 75647.23 | 300.0041 | 6 | 10 | 3.256705 | 0 | 3.119136 | 3.11664 | 12.96759 | 11.58368
2018-02-07 22:34 | 75647.24 | 0.0023 | 7 | 11 | 3.256704 | 0 | 0 | 0 | 0 | 0
2018-02-07 22:36 | 75767.32 | 120.001 | 2 | 11 | 3.89656 | 4.889889 | 0.162296 | 2.08e-10 | 0.6105111 | 6.78e-10
2018-02-07 22:38 | 75887.32 | 240.0003 | 2 | 11 | 3.951778 | 4.8899 | 0.3252803 | 2.08e-10 | 1.250894 | 6.78e-10
2018-02-07 22:40 | 76007.32 | 360.0003 | 2 | 11 | 3.988115 | 4.890177 | 0.4882562 | 2.08e-10 | 1.89798 | 6.78e-10
2018-02-07 22:42 | 76127.32 | 480.0018 | 2 | 11 | 4.018753 | 4.889933 | 0.6512405 | 2.08e-10 | 2.550531 | 6.78e-10
2018-02-07 22:44 | 76247.32 | 600.001 | 2 | 11 | 4.045801 | 4.889946 | 0.8142208 | 2.08e-10 | 3.207768 | 6.78e-10
2018-02-07 22:46 | 76367.32 | 720.0019 | 2 | 11 | 4.069985 | 4.889891 | 0.977201 | 2.08e-10 | 3.869151 | 6.78e-10
2018-02-07 22:48 | 76487.32 | 840.001 | 2 | 11 | 4.093725 | 4.889885 | 1.140186 | 2.08e-10 | 4.534408 | 6.78e-10
2018-02-07 22:50 | 76607.32 | 960.001 | 2 | 11 | 4.120706 | 4.890207 | 1.303164 | 2.08e-10 | 5.203739 | 6.78e-10
2018-02-07 22:52 | 76727.32 | 1080.0008 | 2 | 11 | 4.151424 | 4.889912 | 1.46615 | 2.08e-10 | 5.877807 | 6.78e-10
2018-02-07 22:54 | 76847.32 | 1200.0012 | 2 | 11 | 4.185487 | 4.889944 | 1.629132 | 2.08e-10 | 6.557142 | 6.78e-10
2018-02-07 22:56 | 76967.32 | 1320.0019 | 2 | 11 | 4.200412 | 4.437372 | 1.787406 | 2.08e-10 | 7.22146 | 6.78e-10
2018-02-07 22:58 | 77087.32 | 1440.0011 | 2 | 11 | 4.200418 | 3.787012 | 1.924241 | 2.08e-10 | 7.796224 | 6.78e-10
2018-02-07 22:59 | 77196.56 | 1549.2368 | 2 | 11 | 4.200387 | 3.259968 | 2.030986 | 2.08e-10 | 8.244593 | 6.78e-10
2018-02-07 23:01 | 77316.57 | 120.0012 | 3 | 11 | 4.229258 | 3.260046 | 2.139204 | 2.08e-10 | 8.700608 | 6.78e-10
2018-02-07 23:03 | 77436.57 | 240.0003 | 3 | 11 | 4.262483 | 3.26013 | 2.247862 | 2.08e-10 | 9.161932 | 6.78e-10
2018-02-07 23:05 | 77556.57 | 360.0005 | 3 | 11 | 4.297987 | 3.260197 | 2.356521 | 2.08e-10 | 9.627 | 6.78e-10
2018-02-07 23:07 | 77676.57 | 480.0004 | 3 | 11 | 4.335422 | 3.26013 | 2.465177 | 2.08e-10 | 10.09602 | 6.78e-10
2018-02-07 23:09 | 77796.57 | 600.002 | 3 | 11 | 4.374416 | 3.260063 | 2.573842 | 2.08e-10 | 10.56923 | 6.78e-10
2018-02-07 23:11 | 77916.57 | 720.0012 | 3 | 11 | 4.400399 | 2.989328 | 2.680799 | 2.08e-10 | 11.03897 | 6.78e-10
2018-02-07 23:13 | 78036.57 | 840.0004 | 3 | 11 | 4.400398 | 2.438108 | 2.770797 | 2.08e-10 | 11.435 | 6.78e-10
2018-02-07 23:15 | 78156.57 | 960.0013 | 3 | 11 | 4.400401 | 2.011192 | 2.844662 | 2.08e-10 | 11.76003 | 6.78e-10
2018-02-07 23:17 | 78276.57 | 1080.0013 | 3 | 11 | 4.400372 | 1.672321 | 2.905835 | 2.08e-10 | 12.02921 | 6.78e-10
2018-02-07 23:19 | 78396.57 | 1200.0013 | 3 | 11 | 4.400368 | 1.402786 | 2.95692 | 2.08e-10 | 12.25401 | 6.78e-10
2018-02-07 23:21 | 78516.57 | 1320.0005 | 3 | 11 | 4.400371 | 1.186749 | 2.999948 | 2.08e-10 | 12.44335 | 6.78e-10
2018-02-07 23:23 | 78636.57 | 1440.0013 | 3 | 11 | 4.40036 | 1.011316 | 3.036478 | 2.08e-10 | 12.60409 | 6.78e-10
2018-02-07 23:25 | 78756.57 | 1560.002 | 3 | 11 | 4.400367 | 0.8687515 | 3.067728 | 2.08e-10 | 12.7416 | 6.78e-10
2018-02-07 23:27 | 78876.57 | 1680.0004 | 3 | 11 | 4.400353 | 0.7502689 | 3.09464 | 2.08e-10 | 12.86002 | 6.78e-10
2018-02-07 23:29 | 78996.57 | 1800.0019 | 3 | 11 | 4.400368 | 0.6520271 | 3.117952 | 2.08e-10 | 12.9626 | 6.78e-10
2018-02-07 23:29 | 78996.59 | 1800.0264 | 3 | 11 | 4.400369 | 0.6519966 | 3.117955 | 2.08e-10 | 12.96262 | 6.78e-10
2018-02-07 23:31 | 79116.64364 | 119.9998 | 4 | 11 | 4.359774 | 0 | 3.117955 | 2.08e-10 | 12.96262 | 6.78e-10
2018-02-07 23:33 | 79236.64364 | 239.9998 | 4 | 11 | 4.356624 | 0 | 3.117955 | 2.08e-10 | 12.96262 | 6.78e-10
2018-02-07 23:34 | 79296.64584 | 300.002 | 4 | 11 | 4.355626 | 0 | 3.117955 | 2.08e-10 | 12.96262 | 6.78e-10
2018-02-07 23:36 | 79416.73 | 120.0004 | 5 | 11 | 4.14262 | -3.260064 | 3.117955 | 0.1086537 | 12.96262 | 0.453176
2018-02-07 23:38 | 79536.73 | 240.0011 | 5 | 11 | 4.100054 | -3.259646 | 3.117955 | 0.2173138 | 12.96262 | 0.9009792
2018-02-07 23:40 | 79656.73 | 360.0011 | 5 | 11 | 4.058449 | -3.260043 | 3.117955 | 0.3259741 | 12.96262 | 1.344228
2018-02-07 23:42 | 79776.73 | 480.0019 | 5 | 11 | 4.017251 | -3.260106 | 3.117955 | 0.4346375 | 12.96262 | 1.782991
2018-02-07 23:44 | 79896.73 | 600.0018 | 5 | 11 | 3.976688 | -3.260106 | 3.117955 | 0.5432954 | 12.96262 | 2.217286
2018-02-07 23:46 | 80016.73 | 720.0018 | 5 | 11 | 3.937292 | -3.260064 | 3.117955 | 0.6519555 | 12.96262 | 2.647241
2018-02-07 23:48 | 80136.73 | 840.001 | 5 | 11 | 3.899436 | -3.260103 | 3.117955 | 0.7606119 | 12.96262 | 3.07298
2018-02-07 23:50 | 80256.73 | 960.0011 | 5 | 11 | 3.863554 | -3.260093 | 3.117955 | 0.8692783 | 12.96262 | 3.494748
2018-02-07 23:52 | 80376.72 | 1080.0003 | 5 | 11 | 3.829848 | -3.260093 | 3.117955 | 0.9779381 | 12.96262 | 3.912711
2018-02-07 23:54 | 80496.73 | 1200.0011 | 5 | 11 | 3.798359 | -3.259911 | 3.117955 | 1.086595 | 12.96262 | 4.327121
2018-02-07 23:56 | 80616.73 | 1320.0011 | 5 | 11 | 3.768837 | -3.26008 | 3.117955 | 1.195258 | 12.96262 | 4.738238
2018-02-07 23:58 | 80736.73 | 1440.0019 | 5 | 11 | 3.741121 | -3.260131 | 3.117955 | 1.303916 | 12.96262 | 5.146231
2018-02-08 | 80856.72 | 1560.0002 | 5 | 11 | 3.714938 | -3.260156 | 3.117955 | 1.412578 | 12.96262 | 5.551312
2018-02-08 00:02 | 80976.73 | 1680.0011 | 5 | 11 | 3.69034 | -3.260087 | 3.117955 | 1.521238 | 12.96262 | 5.953629
2018-02-08 00:04 | 81096.73 | 1800.0018 | 5 | 11 | 3.667516 | -3.260036 | 3.117955 | 1.629897 | 12.96262 | 6.353359
2018-02-08 00:06 | 81216.73 | 1920.0011 | 5 | 11 | 3.646514 | -3.260077 | 3.117955 | 1.738559 | 12.96262 | 6.75072
2018-02-08 00:08 | 81336.73 | 2040.0019 | 5 | 11 | 3.627485 | -3.260077 | 3.117955 | 1.847218 | 12.96262 | 7.145896
2018-02-08 00:10 | 81456.72 | 2160.0003 | 5 | 11 | 3.610105 | -3.260009 | 3.117955 | 1.955877 | 12.96262 | 7.539097
2018-02-08 00:12 | 81576.73 | 2280.0027 | 5 | 11 | 3.593831 | -3.260087 | 3.117955 | 2.064539 | 12.96262 | 7.930487
2018-02-08 00:14 | 81696.72 | 2400.0002 | 5 | 11 | 3.577832 | -3.260072 | 3.117955 | 2.173198 | 12.96262 | 8.320122
2018-02-08 00:16 | 81816.72 | 2520.0002 | 5 | 11 | 3.561714 | -3.259795 | 3.117955 | 2.281846 | 12.96262 | 8.70797
2018-02-08 00:18 | 81936.72 | 2640.0003 | 5 | 11 | 3.54545 | -3.259816 | 3.117955 | 2.390517 | 12.96262 | 9.094146
2018-02-08 00:20 | 82056.73 | 2760.0015 | 5 | 11 | 3.527809 | -3.260091 | 3.117955 | 2.499176 | 12.96262 | 9.478457
2018-02-08 00:22 | 82176.72 | 2880.0002 | 5 | 11 | 3.505291 | -3.260227 | 3.117955 | 2.607835 | 12.96262 | 9.860625
2018-02-08 00:24 | 82296.73 | 3000.0018 | 5 | 11 | 3.475768 | -3.260087 | 3.117955 | 2.716501 | 12.96262 | 10.23999
2018-02-08 00:26 | 82416.72 | 3120.0002 | 5 | 11 | 3.436944 | -3.260156 | 3.117955 | 2.825158 | 12.96262 | 10.61565
2018-02-08 00:28 | 82536.72 | 3240.0002 | 5 | 11 | 3.381272 | -3.260047 | 3.117955 | 2.933813 | 12.96262 | 10.98631
2018-02-08 00:30 | 82656.73 | 3360.001 | 5 | 11 | 3.265505 | -3.260169 | 3.117955 | 3.042482 | 12.96262 | 11.34853
2018-02-08 00:32 | 82737.57 | 3440.8424 | 5 | 11 | 2.999972 | -3.260096 | 3.117955 | 3.115684 | 12.96262 | 11.58001
2018-02-08 00:34 | 82857.61 | 120 | 6 | 11 | 3.241504 | 0 | 3.117955 | 3.115689 | 12.96262 | 11.58003
2018-02-08 00:36 | 82977.61 | 240.0017 | 6 | 11 | 3.252902 | 0 | 3.117955 | 3.115689 | 12.96262 | 11.58003
2018-02-08 00:37 | 83037.61 | 300.0023 | 6 | 11 | 3.256786 | 0 | 3.117955 | 3.115689 | 12.96262 | 11.58003
2018-02-08 00:37 | 83037.63 | 0.0047 | 7 | 12 | 3.256919 | 0 | 0 | 0 | 0 | 0
2018-02-08 00:39 | 83157.71 | 120.0018 | 2 | 12 | 3.896752 | 4.889872 | 0.1622969 | 0 | 0.6105405 | 0
2018-02-08 00:41 | 83277.71 | 240.0008 | 2 | 12 | 3.952066 | 4.889925 | 0.3252783 | 0 | 1.25095 | 0
2018-02-08 00:43 | 83397.71 | 360.0002 | 2 | 12 | 3.988811 | 4.889839 | 0.4882638 | 0 | 1.898147 | 0
2018-02-08 00:45 | 83517.71 | 480.0018 | 2 | 12 | 4.019511 | 4.889893 | 0.6512487 | 0 | 2.550824 | 0
2018-02-08 00:47 | 83637.71 | 600.001 | 2 | 12 | 4.046601 | 4.890137 | 0.8142277 | 0 | 3.208182 | 0
2018-02-08 00:49 | 83757.71 | 720.0002 | 2 | 12 | 4.070744 | 4.890072 | 0.9772145 | 0 | 3.869717 | 0
2018-02-08 00:51 | 83877.71 | 840.0002 | 2 | 12 | 4.094532 | 4.889973 | 1.140194 | 0 | 4.535077 | 0
2018-02-08 00:53 | 83997.71 | 960.001 | 2 | 12 | 4.121537 | 4.889904 | 1.303183 | 0 | 5.204589 | 0
2018-02-08 00:55 | 84117.71 | 1080.0019 | 2 | 12 | 4.152313 | 4.889791 | 1.466168 | 0 | 5.878802 | 0
2018-02-08 00:57 | 84237.71 | 1200 | 2 | 12 | 4.186442 | 4.889875 | 1.629148 | 0 | 6.558278 | 0
2018-02-08 00:59 | 84357.71 | 1320.001 | 2 | 12 | 4.200402 | 4.41988 | 1.787022 | 0 | 7.220977 | 0
2018-02-08 01:01 | 84477.71 | 1440.001 | 2 | 12 | 4.200413 | 3.773455 | 1.923359 | 0 | 7.793651 | 0
2018-02-08 01:02 | 84584.58 | 1546.8728 | 2 | 12 | 4.200404 | 3.259991 | 2.027601 | 0 | 8.23151 | 0
2018-02-08 01:04 | 84704.6 | 120.001 | 3 | 12 | 4.229295 | 3.260067 | 2.135825 | 0 | 8.687551 | 0
2018-02-08 01:06 | 84824.61 | 240.0018 | 3 | 12 | 4.262517 | 3.260065 | 2.244479 | 0 | 9.148864 | 0
2018-02-08 01:08 | 84944.6 | 360.0002 | 3 | 12 | 4.298053 | 3.260057 | 2.353137 | 0 | 9.613933 | 0
2018-02-08 01:10 | 85064.6 | 480.001 | 3 | 12 | 4.335507 | 3.260061 | 2.461797 | 0 | 10.08298 | 0
2018-02-08 01:12 | 85184.6 | 600.0002 | 3 | 12 | 4.374496 | 3.26013 | 2.570456 | 0 | 10.55617 | 0
2018-02-08 01:14 | 85304.6 | 720.0011 | 3 | 12 | 4.400408 | 2.989168 | 2.67741 | 0 | 11.0259 | 0
2018-02-08 01:16 | 85424.61 | 840.0019 | 3 | 12 | 4.40038 | 2.438782 | 2.76743 | 0 | 11.42203 | 0
2018-02-08 01:18 | 85544.61 | 960.0019 | 3 | 12 | 4.400384 | 2.012438 | 2.841338 | 0 | 11.74725 | 0
2018-02-08 01:20 | 85664.61 | 1080.0019 | 3 | 12 | 4.400388 | 1.674566 | 2.902564 | 0 | 12.01667 | 0
2018-02-08 01:22 | 85784.6 | 1200.0011 | 3 | 12 | 4.400376 | 1.404921 | 2.953712 | 0 | 12.24174 | 0
2018-02-08 01:24 | 85904.6 | 1320.0011 | 3 | 12 | 4.400353 | 1.188328 | 2.996805 | 0 | 12.43137 | 0
2018-02-08 01:26 | 86024.6 | 1440.0011 | 3 | 12 | 4.400362 | 1.013481 | 3.033403 | 0 | 12.59241 | 0
2018-02-08 01:28 | 86144.6 | 1560.0002 | 3 | 12 | 4.400371 | 0.8705311 | 3.064723 | 0 | 12.73023 | 0
2018-02-08 01:30 | 86264.6 | 1680.0002 | 3 | 12 | 4.400368 | 0.7524586 | 3.0917 | 0 | 12.84894 | 0
2018-02-08 01:32 | 86384.6 | 1800.001 | 3 | 12 | 4.400345 | 0.6532497 | 3.115071 | 0 | 12.95177 | 0
2018-02-08 01:33 | 86386.49 | 1801.8871 | 3 | 12 | 4.400361 | 0.6519947 | 3.115412 | 0 | 12.95328 | 0
2018-02-08 01:35 | 86506.53 | 120.0009 | 4 | 12 | 4.359738 | 0 | 3.115413 | 0 | 12.95328 | 0
2018-02-08 01:37 | 86626.53 | 240.0002 | 4 | 12 | 4.356565 | 0 | 3.115413 | 0 | 12.95328 | 0
2018-02-08 01:38 | 86686.54 | 300.0032 | 4 | 12 | 4.355587 | 0 | 3.115413 | 0 | 12.95328 | 0
2018-02-08 01:40 | 86806.61 | 120.001 | 5 | 12 | 4.142459 | -3.259774 | 3.115413 | 0.1086524 | 12.95328 | 0.4531521
2018-02-08 01:42 | 86926.61 | 240.0002 | 5 | 12 | 4.099885 | -3.26007 | 3.115413 | 0.2173177 | 12.95328 | 0.9009588
2018-02-08 01:44 | 87046.61 | 360.0003 | 5 | 12 | 4.058314 | -3.260099 | 3.115413 | 0.3259768 | 12.95328 | 1.344186
2018-02-08 01:46 | 87166.62 | 480.0019 | 5 | 12 | 4.017088 | -3.260118 | 3.115413 | 0.4346431 | 12.95328 | 1.782944
2018-02-08 01:48 | 87286.61 | 600.0011 | 5 | 12 | 3.976574 | -3.260072 | 3.115413 | 0.543302 | 12.95328 | 2.217227
2018-02-08 01:50 | 87406.61 | 720.0011 | 5 | 12 | 3.937153 | -3.259875 | 3.115413 | 0.6519637 | 12.95328 | 2.647174
2018-02-08 01:52 | 87526.61 | 840.001 | 5 | 12 | 3.899315 | -3.26015 | 3.115413 | 0.7606152 | 12.95328 | 3.07288
2018-02-08 01:54 | 87646.61 | 960.001 | 5 | 12 | 3.863431 | -3.260091 | 3.115413 | 0.8692796 | 12.95328 | 3.494627
2018-02-08 01:56 | 87766.61 | 1080.0003 | 5 | 12 | 3.829737 | -3.26008 | 3.115413 | 0.9779417 | 12.95328 | 3.912587
2018-02-08 01:58 | 87886.61 | 1200.0003 | 5 | 12 | 3.798235 | -3.260175 | 3.115413 | 1.086604 | 12.95328 | 4.327007
2018-02-08 02:00 | 88006.61 | 1320.0002 | 5 | 12 | 3.768707 | -3.260099 | 3.115413 | 1.195265 | 12.95328 | 4.738103
2018-02-08 02:02 | 88126.61 | 1440.0001 | 5 | 12 | 3.740969 | -3.260019 | 3.115413 | 1.303923 | 12.95328 | 5.146084
2018-02-08 02:04 | 88246.61 | 1560.001 | 5 | 12 | 3.714748 | -3.260171 | 3.115413 | 1.412585 | 12.95328 | 5.551146
2018-02-08 02:06 | 88366.62 | 1680.0019 | 5 | 12 | 3.69016 | -3.260093 | 3.115413 | 1.52125 | 12.95328 | 5.953456
2018-02-08 02:08 | 88486.61 | 1800.0011 | 5 | 12 | 3.667315 | -3.260114 | 3.115413 | 1.6299 | 12.95328 | 6.353135
2018-02-08 02:10 | 88606.61 | 1920.0003 | 5 | 12 | 3.646327 | -3.260112 | 3.115413 | 1.73857 | 12.95328 | 6.750504
2018-02-08 02:12 | 88726.61 | 2040.0003 | 5 | 12 | 3.627294 | -3.260082 | 3.115413 | 1.847229 | 12.95328 | 7.145663
2018-02-08 02:14 | 88846.62 | 2160.0019 | 5 | 12 | 3.609946 | -3.260072 | 3.115413 | 1.955896 | 12.95328 | 7.538872
2018-02-08 02:16 | 88966.61 | 2280.0011 | 5 | 12 | 3.593671 | -3.260024 | 3.115413 | 2.06455 | 12.95328 | 7.930215
2018-02-08 02:18 | 89086.61 | 2400.0012 | 5 | 12 | 3.57766 | -3.260096 | 3.115413 | 2.173216 | 12.95328 | 8.319857
2018-02-08 02:20 | 89206.61 | 2520.0006 | 5 | 12 | 3.561508 | -3.26004 | 3.115413 | 2.281871 | 12.95328 | 8.707713
2018-02-08 02:22 | 89326.61 | 2640.0003 | 5 | 12 | 3.545199 | -3.260103 | 3.115413 | 2.390533 | 12.95328 | 9.093831
2018-02-08 02:24 | 89446.61 | 2760.0002 | 5 | 12 | 3.527562 | -3.260061 | 3.115413 | 2.499196 | 12.95328 | 9.478129
2018-02-08 02:26 | 89566.61 | 2880.001 | 5 | 12 | 3.50496 | -3.260054 | 3.115413 | 2.60784 | 12.95328 | 9.860211
2018-02-08 02:28 | 89686.61 | 3000.0003 | 5 | 12 | 3.475315 | -3.260068 | 3.115413 | 2.716521 | 12.95328 | 10.23959
2018-02-08 02:30 | 89806.61 | 3120.0002 | 5 | 12 | 3.436375 | -3.260059 | 3.115413 | 2.825181 | 12.95328 | 10.61521
2018-02-08 02:32 | 89926.61 | 3240.001 | 5 | 12 | 3.380368 | -3.260089 | 3.115413 | 2.93384 | 12.95328 | 10.9858
2018-02-08 02:34 | 90046.61 | 3360.0003 | 5 | 12 | 3.263143 | -3.260045 | 3.115413 | 3.042496 | 12.95328 | 11.34783
2018-02-08 02:35 | 90126.13 | 3439.516 | 5 | 12 | 2.999971 | -3.260099 | 3.115413 | 3.11451 | 12.95328 | 11.57543
2018-02-08 02:37 | 90246.18 | 120.0005 | 6 | 12 | 3.24172 | 0 | 3.115413 | 3.11451 | 12.95328 | 11.57543
2018-02-08 02:39 | 90366.18 | 240 | 6 | 12 | 3.253196 | 0 | 3.115413 | 3.11451 | 12.95328 | 11.57543
2018-02-08 02:40 | 90426.18 | 300.0046 | 6 | 12 | 3.257121 | 0 | 3.115413 | 3.11451 | 12.95328 | 11.57543
2018-02-08 02:40 | 90426.19 | 0.0048 | 7 | 13 | 3.257175 | 0 | 0 | 0 | 0 | 0
2018-02-08 02:42 | 90546.28 | 120.0002 | 2 | 13 | 3.897077 | 4.889845 | 0.1623033 | 0 | 0.6106219 | 0
2018-02-08 02:44 | 90666.28 | 240.0002 | 2 | 13 | 3.952317 | 4.88982 | 0.3252853 | 0 | 1.251078 | 0
2018-02-08 02:46 | 90786.28 | 360.0002 | 2 | 13 | 3.988814 | 4.889925 | 0.4882695 | 0 | 1.898299 | 0
2018-02-08 02:48 | 90906.28 | 480.001 | 2 | 13 | 4.019568 | 4.889854 | 0.6512513 | 0 | 2.550967 | 0
2018-02-08 02:50 | 91026.28 | 600.0002 | 2 | 13 | 4.046712 | 4.889845 | 0.8142315 | 0 | 3.208344 | 0
2018-02-08 02:52 | 91146.28 | 720.0011 | 2 | 13 | 4.07092 | 4.889853 | 0.9772224 | 0 | 3.86992 | 0
2018-02-08 02:54 | 91266.28 | 840.0011 | 2 | 13 | 4.094729 | 4.889933 | 1.140201 | 0 | 4.535305 | 0
2018-02-08 02:56 | 91386.28 | 960.0002 | 2 | 13 | 4.121688 | 4.8899 | 1.303181 | 0 | 5.204806 | 0
2018-02-08 02:58 | 91506.28 | 1080.001 | 2 | 13 | 4.152437 | 4.88995 | 1.466168 | 0 | 5.87905 | 0
2018-02-08 03:00 | 91626.28 | 1200.0011 | 2 | 13 | 4.186503 | 4.889854 | 1.629157 | 0 | 6.558579 | 0
2018-02-08 03:02 | 91746.28 | 1320.002 | 2 | 13 | 4.200408 | 4.419563 | 1.787025 | 0 | 7.221256 | 0
2018-02-08 03:04 | 91866.28 | 1440.0013 | 2 | 13 | 4.200399 | 3.772991 | 1.923338 | 0 | 7.793826 | 0
2018-02-08 03:06 | 91972.97 | 1546.6906 | 2 | 13 | 4.200379 | 3.259977 | 2.027408 | 0 | 8.230962 | 0
2018-02-08 03:08 | 92092.98 | 120.0002 | 3 | 13 | 4.229248 | 3.260012 | 2.135626 | 0 | 8.686975 | 0
2018-02-08 03:10 | 92212.99 | 240.001 | 3 | 13 | 4.262484 | 3.259977 | 2.244284 | 0 | 9.148297 | 0
2018-02-08 03:12 | 92332.99 | 360.0011 | 3 | 13 | 4.297988 | 3.260077 | 2.352941 | 0 | 9.613358 | 0
2018-02-08 03:14 | 92452.99 | 480.0011 | 3 | 13 | 4.335433 | 3.260128 | 2.461601 | 0 | 10.0824 | 0
2018-02-08 03:16 | 92572.99 | 600.0011 | 3 | 13 | 4.374462 | 3.259989 | 2.570258 | 0 | 10.55558 | 0
2018-02-08 03:18 | 92692.99 | 720.0011 | 3 | 13 | 4.400407 | 2.989779 | 2.677213 | 0 | 11.02531 | 0
2018-02-08 03:20 | 92812.99 | 840.0011 | 3 | 13 | 4.400388 | 2.439346 | 2.767241 | 0 | 11.42147 | 0
2018-02-08 03:22 | 92932.99 | 960.0011 | 3 | 13 | 4.400392 | 2.012495 | 2.841156 | 0 | 11.74672 | 0
2018-02-08 03:24 | 93052.99 | 1080.0019 | 3 | 13 | 4.400381 | 1.674412 | 2.90239 | 0 | 12.01618 | 0
2018-02-08 03:26 | 93172.99 | 1200.0012 | 3 | 13 | 4.400356 | 1.404844 | 2.953549 | 0 | 12.2413 | 0
2018-02-08 03:28 | 93292.99 | 1320.0009 | 3 | 13 | 4.400372 | 1.188824 | 2.996649 | 0 | 12.43095 | 0
2018-02-08 03:30 | 93412.99 | 1440.001 | 3 | 13 | 4.400346 | 1.013443 | 3.033257 | 0 | 12.59204 | 0
2018-02-08 03:32 | 93532.99 | 1560.0019 | 3 | 13 | 4.40037 | 0.8706837 | 3.06458 | 0 | 12.72988 | 0
2018-02-08 03:34 | 93652.99 | 1680.001 | 3 | 13 | 4.400352 | 0.7523079 | 3.091566 | 0 | 12.84862 | 0
2018-02-08 03:36 | 93772.99 | 1800.0009 | 3 | 13 | 4.400352 | 0.6534424 | 3.114947 | 0 | 12.95151 | 0
2018-02-08 03:36 | 93774.49 | 1801.5023 | 3 | 13 | 4.400341 | 0.6519985 | 3.115219 | 0 | 12.9527 | 0
2018-02-08 03:38 | 93894.53 | 120.0008 | 4 | 13 | 4.359662 | 0 | 3.115219 | 0 | 12.9527 | 0
2018-02-08 03:40 | 94014.53 | 240.0017 | 4 | 13 | 4.356513 | 0 | 3.115219 | 0 | 12.9527 | 0
2018-02-08 03:41 | 94074.53 | 300.0031 | 4 | 13 | 4.355521 | 0 | 3.115219 | 0 | 12.9527 | 0
2018-02-08 03:43 | 94194.62 | 120.0012 | 5 | 13 | 4.142189 | -3.259883 | 3.115219 | 0.1086558 | 12.9527 | 0.4531373
2018-02-08 03:45 | 94314.62 | 240.0004 | 5 | 13 | 4.099621 | -3.260101 | 3.115219 | 0.2173162 | 12.9527 | 0.9008952
2018-02-08 03:47 | 94434.62 | 360.0004 | 5 | 13 | 4.058012 | -3.260099 | 3.115219 | 0.3259737 | 12.9527 | 1.344087
2018-02-08 03:49 | 94554.62 | 480.0012 | 5 | 13 | 4.016793 | -3.260112 | 3.115219 | 0.4346363 | 12.9527 | 1.782798
2018-02-08 03:51 | 94674.62 | 600.0003 | 5 | 13 | 3.976229 | -3.260187 | 3.115219 | 0.5432892 | 12.9527 | 2.217022
2018-02-08 03:53 | 94794.62 | 720.0004 | 5 | 13 | 3.936776 | -3.259781 | 3.115219 | 0.6519555 | 12.9527 | 2.646948
2018-02-08 03:55 | 94914.62 | 840.002 | 5 | 13 | 3.898893 | -3.260103 | 3.115219 | 0.7606182 | 12.9527 | 3.072654
2018-02-08 03:57 | 95034.62 | 960.0012 | 5 | 13 | 3.862983 | -3.260166 | 3.115219 | 0.8692803 | 12.9527 | 3.494346
2018-02-08 03:59 | 95154.62 | 1080.0011 | 5 | 13 | 3.829302 | -3.260164 | 3.115219 | 0.977935 | 12.9527 | 3.912227
2018-02-08 04:01 | 95274.62 | 1200.0004 | 5 | 13 | 3.797785 | -3.260098 | 3.115219 | 1.086605 | 12.9527 | 4.326625
2018-02-08 04:03 | 95394.62 | 1320.0012 | 5 | 13 | 3.768258 | -3.260213 | 3.115219 | 1.195267 | 12.9527 | 4.73768
2018-02-08 04:05 | 95514.62 | 1440.0011 | 5 | 13 | 3.740502 | -3.260038 | 3.115219 | 1.303922 | 12.9527 | 5.145597
2018-02-08 04:07 | 95634.62 | 1560.0004 | 5 | 13 | 3.714327 | -3.260117 | 3.115219 | 1.412587 | 12.9527 | 5.550622
2018-02-08 04:09 | 95754.62 | 1680.002 | 5 | 13 | 3.689745 | -3.260127 | 3.115219 | 1.521253 | 12.9527 | 5.952894
2018-02-08 04:11 | 95874.62 | 1800.0003 | 5 | 13 | 3.666916 | -3.260022 | 3.115219 | 1.6299 | 12.9527 | 6.352515
2018-02-08 04:13 | 95994.62 | 1920.0004 | 5 | 13 | 3.645913 | -3.260036 | 3.115219 | 1.738571 | 12.9527 | 6.749845
2018-02-08 04:15 | 96114.62 | 2040.0011 | 5 | 13 | 3.626872 | -3.260106 | 3.115219 | 1.847228 | 12.9527 | 7.144949
2018-02-08 04:17 | 96234.62 | 2160.002 | 5 | 13 | 3.609518 | -3.260127 | 3.115219 | 1.955897 | 12.9527 | 7.53812
2018-02-08 04:19 | 96354.62 | 2280.0012 | 5 | 13 | 3.593264 | -3.260093 | 3.115219 | 2.064559 | 12.9527 | 7.929449
2018-02-08 04:21 | 96474.62 | 2400.0004 | 5 | 13 | 3.577281 | -3.260135 | 3.115219 | 2.173214 | 12.9527 | 8.319008
2018-02-08 04:23 | 96594.62 | 2520.0004 | 5 | 13 | 3.561112 | -3.260009 | 3.115219 | 2.28188 | 12.9527 | 8.706858
2018-02-08 04:25 | 96714.62 | 2640.0011 | 5 | 13 | 3.544836 | -3.26007 | 3.115219 | 2.390538 | 12.9527 | 9.092921
2018-02-08 04:27 | 96834.62 | 2760.0012 | 5 | 13 | 3.527177 | -3.260175 | 3.115219 | 2.499203 | 12.9527 | 9.477191
2018-02-08 04:29 | 96954.62 | 2880.0004 | 5 | 13 | 3.504527 | -3.260173 | 3.115219 | 2.60786 | 12.9527 | 9.859277
2018-02-08 04:31 | 97074.62 | 3000.0012 | 5 | 13 | 3.474829 | -3.260122 | 3.115219 | 2.716527 | 12.9527 | 10.23856
2018-02-08 04:33 | 97194.62 | 3120.0004 | 5 | 13 | 3.435715 | -3.259956 | 3.115219 | 2.825189 | 12.9527 | 10.61412
2018-02-08 04:35 | 97314.62 | 3240.0012 | 5 | 13 | 3.379358 | -3.260061 | 3.115219 | 2.933851 | 12.9527 | 10.98464
2018-02-08 04:37 | 97434.62 | 3360.0003 | 5 | 13 | 3.260264 | -3.260057 | 3.115219 | 3.042492 | 12.9527 | 11.34643
2018-02-08 04:38 | 97512.45 | 3437.8353 | 5 | 13 | 2.999982 | -3.260112 | 3.115219 | 3.112988 | 12.9527 | 11.56908
2018-02-08 04:40 | 97632.5 | 120.0002 | 6 | 13 | 3.241745 | 0 | 3.115219 | 3.112993 | 12.9527 | 11.56909
2018-02-08 04:42 | 97752.5 | 240.0019 | 6 | 13 | 3.253252 | 0 | 3.115219 | 3.112993 | 12.9527 | 11.56909
2018-02-08 04:43 | 97812.5 | 300.0041 | 6 | 13 | 3.257202 | 0 | 3.115219 | 3.112993 | 12.9527 | 11.56909
2018-02-08 04:43 | 97812.51 | 0.0023 | 7 | 14 | 3.257103 | 0 | 0 | 0 | 0 | 0
2018-02-08 04:45 | 97932.60438 | 120.0018 | 2 | 14 | 3.89705 | 4.889868 | 0.1623067 | 7.33e-10 | 0.610641 | 2.387e-09
2018-02-08 04:47 | 98052.60278 | 240.0002 | 2 | 14 | 3.952243 | 4.889959 | 0.325283 | 7.33e-10 | 1.251067 | 2.387e-09
2018-02-08 04:49 | 98172.60358 | 360.001 | 2 | 14 | 3.98872 | 4.890078 | 0.4882726 | 7.33e-10 | 1.898295 | 2.387e-09
2018-02-08 04:51 | 98292.60438 | 480.0018 | 2 | 14 | 4.019397 | 4.889986 | 0.6512579 | 7.33e-10 | 2.550956 | 2.387e-09
2018-02-08 04:53 | 98412.60268 | 600.0001 | 2 | 14 | 4.04651 | 4.889868 | 0.8142367 | 7.33e-10 | 3.208297 | 2.387e-09
2018-02-08 04:55 | 98532.60358 | 720.001 | 2 | 14 | 4.070701 | 4.889807 | 0.9772158 | 7.33e-10 | 3.869792 | 2.387e-09
2018-02-08 04:57 | 98652.60278 | 840.0002 | 2 | 14 | 4.094508 | 4.889832 | 1.140205 | 7.33e-10 | 4.535187 | 2.387e-09
2018-02-08 04:59 | 98772.60278 | 960.0002 | 2 | 14 | 4.121565 | 4.890055 | 1.303182 | 7.33e-10 | 5.204646 | 2.387e-09
2018-02-08 05:01 | 98892.60368 | 1080.0011 | 2 | 14 | 4.152328 | 4.889942 | 1.46617 | 7.33e-10 | 5.878872 | 2.387e-09
2018-02-08 05:03 | 99012.60348 | 1200.0009 | 2 | 14 | 4.186506 | 4.889923 | 1.629144 | 7.33e-10 | 6.558331 | 2.387e-09
2018-02-08 05:05 | 99132.60438 | 1320.0018 | 2 | 14 | 4.200395 | 4.417887 | 1.787006 | 7.33e-10 | 7.220985 | 2.387e-09
2018-02-08 05:07 | 99252.60278 | 1440.0002 | 2 | 14 | 4.200408 | 3.771051 | 1.923285 | 7.33e-10 | 7.79341 | 2.387e-09
2018-02-08 05:09 | 99359.05938 | 1546.4568 | 2 | 14 | 4.200404 | 3.259981 | 2.027095 | 7.33e-10 | 8.229455 | 2.387e-09
2018-02-08 05:11 | 99479.07 | 120.0002 | 3 | 14 | 4.229272 | 3.260019 | 2.135316 | 7.33e-10 | 8.685485 | 2.387e-09
2018-02-08 05:13 | 99599.07 | 240.0001 | 3 | 14 | 4.262504 | 3.260061 | 2.243972 | 7.33e-10 | 9.146804 | 2.387e-09
2018-02-08 05:15 | 99719.07 | 360.0003 | 3 | 14 | 4.298036 | 3.260056 | 2.352632 | 7.33e-10 | 9.611877 | 2.387e-09
2018-02-08 05:17 | 99839.07 | 480.0004 | 3 | 14 | 4.335468 | 3.25997 | 2.461289 | 7.33e-10 | 10.08091 | 2.387e-09
2018-02-08 05:19 | 99959.07 | 600.0012 | 3 | 14 | 4.374473 | 3.260069 | 2.56995 | 7.33e-10 | 10.55411 | 2.387e-09
2018-02-08 05:21 | 100079.1 | 720.0012 | 3 | 14 | 4.400415 | 2.989265 | 2.676902 | 7.33e-10 | 11.02383 | 2.387e-09
2018-02-08 05:23 | 100199.1 | 840.0004 | 3 | 14 | 4.400384 | 2.437883 | 2.766898 | 7.33e-10 | 11.41984 | 2.387e-09
2018-02-08 05:25 | 100319.1 | 960.0004 | 3 | 14 | 4.400388 | 2.011164 | 2.84077 | 7.33e-10 | 11.74491 | 2.387e-09
2018-02-08 05:27 | 100439.1 | 1080.0004 | 3 | 14 | 4.400401 | 1.673332 | 2.901956 | 7.33e-10 | 12.01415 | 2.387e-09
2018-02-08 05:29 | 100559.1 | 1200.0004 | 3 | 14 | 4.400375 | 1.403223 | 2.95306 | 7.33e-10 | 12.23903 | 2.387e-09
2018-02-08 05:31 | 100679.1 | 1320.0005 | 3 | 14 | 4.400354 | 1.18684 | 2.996099 | 7.33e-10 | 12.42841 | 2.387e-09
2018-02-08 05:33 | 100799.1 | 1440.0012 | 3 | 14 | 4.400356 | 1.012247 | 3.032646 | 7.33e-10 | 12.58924 | 2.387e-09
2018-02-08 05:35 | 100919.1 | 1560.0012 | 3 | 14 | 4.400349 | 0.8688431 | 3.063913 | 7.33e-10 | 12.72682 | 2.387e-09
2018-02-08 05:37 | 101039.1 | 1680.0011 | 3 | 14 | 4.400375 | 0.7511597 | 3.09084 | 7.33e-10 | 12.84531 | 2.387e-09
2018-02-08 05:39 | 101159.1 | 1800.0002 | 3 | 14 | 4.400376 | 0.6525536 | 3.114164 | 7.33e-10 | 12.94794 | 2.387e-09
2018-02-08 05:39 | 101159.5 | 1800.4544 | 3 | 14 | 4.400362 | 0.6519985 | 3.114247 | 7.33e-10 | 12.94831 | 2.387e-09
2018-02-08 05:41 | 101279.6 | 120.0011 | 4 | 14 | 4.359689 | 0 | 3.114247 | 7.33e-10 | 12.94831 | 2.387e-09
2018-02-08 05:43 | 101399.6 | 240.0002 | 4 | 14 | 4.356521 | 0 | 3.114247 | 7.33e-10 | 12.94831 | 2.387e-09
2018-02-08 05:44 | 101459.6 | 300.0033 | 4 | 14 | 4.35556 | 0 | 3.114247 | 7.33e-10 | 12.94831 | 2.387e-09
2018-02-08 05:46 | 101579.6 | 120.0011 | 5 | 14 | 4.141947 | -3.260118 | 3.114247 | 0.1086579 | 12.94831 | 0.4531229
2018-02-08 05:48 | 101699.6 | 240.0003 | 5 | 14 | 4.099409 | -3.260085 | 3.114247 | 0.2173155 | 12.94831 | 0.9008443
2018-02-08 05:50 | 101819.6 | 360.0003 | 5 | 14 | 4.057804 | -3.260033 | 3.114247 | 0.3259796 | 12.94831 | 1.344039
2018-02-08 05:52 | 101939.6 | 480.0011 | 5 | 14 | 4.016581 | -3.25994 | 3.114247 | 0.434631 | 12.94831 | 1.782682
2018-02-08 05:54 | 102059.6 | 600.0003 | 5 | 14 | 3.976019 | -3.260177 | 3.114247 | 0.5432999 | 12.94831 | 2.216949
2018-02-08 05:56 | 102179.7 | 720.0019 | 5 | 14 | 3.936557 | -3.260118 | 3.114247 | 0.6519631 | 12.94831 | 2.64684
2018-02-08 05:58 | 102299.6 | 840.0011 | 5 | 14 | 3.898666 | -3.25997 | 3.114247 | 0.7606145 | 12.94831 | 3.072478
2018-02-08 06:00 | 102419.6 | 960.0011 | 5 | 14 | 3.862765 | -3.260096 | 3.114247 | 0.8692845 | 12.94831 | 3.494178
2018-02-08 06:02 | 102539.6 | 1080.0003 | 5 | 14 | 3.829055 | -3.260085 | 3.114247 | 0.9779452 | 12.94831 | 3.912058
2018-02-08 06:04 | 102659.6 | 1200.0011 | 5 | 14 | 3.797527 | -3.26008 | 3.114247 | 1.086604 | 12.94831 | 4.326386
2018-02-08 06:06 | 102779.6 | 1320.0011 | 5 | 14 | 3.768031 | -3.259848 | 3.114247 | 1.19524 | 12.94831 | 4.737318
2018-02-08 06:08 | 102899.6 | 1440.0011 | 5 | 14 | 3.740275 | -3.260091 | 3.114247 | 1.303923 | 12.94831 | 5.145314
2018-02-08 06:10 | 103019.7 | 1560.0019 | 5 | 14 | 3.714092 | -3.260152 | 3.114247 | 1.412583 | 12.94831 | 5.550299
2018-02-08 06:12 | 103139.6 | 1680.0003 | 5 | 14 | 3.689503 | -3.260054 | 3.114247 | 1.521247 | 12.94831 | 5.952535
2018-02-08 06:14 | 103259.6 | 1800.0011 | 5 | 14 | 3.666722 | -3.260057 | 3.114247 | 1.629874 | 12.94831 | 6.352061
2018-02-08 06:16 | 103379.6 | 1920.0003 | 5 | 14 | 3.645751 | -3.260045 | 3.114247 | 1.738566 | 12.94831 | 6.749448
2018-02-08 06:18 | 103499.7 | 2040.0019 | 5 | 14 | 3.626717 | -3.260138 | 3.114247 | 1.847227 | 12.94831 | 7.144548
2018-02-08 06:20 | 103619.6 | 2160.0011 | 5 | 14 | 3.609357 | -3.259974 | 3.114247 | 1.955879 | 12.94831 | 7.537642
2018-02-08 06:22 | 103739.6 | 2280.0011 | 5 | 14 | 3.593091 | -3.259974 | 3.114247 | 2.06455 | 12.94831 | 7.928984
2018-02-08 06:24 | 103859.7 | 2400.0019 | 5 | 14 | 3.577068 | -3.26016 | 3.114247 | 2.173211 | 12.94831 | 8.318544
2018-02-08 06:26 | 103979.6 | 2520.0003 | 5 | 14 | 3.560913 | -3.259755 | 3.114247 | 2.281858 | 12.94831 | 8.706304
2018-02-08 06:28 | 104099.6 | 2640.0003 | 5 | 14 | 3.544579 | -3.260093 | 3.114247 | 2.390529 | 12.94831 | 9.092386
2018-02-08 06:30 | 104219.6 | 2760.0011 | 5 | 14 | 3.526896 | -3.260148 | 3.114247 | 2.499191 | 12.94831 | 9.476613
2018-02-08 06:32 | 104339.6 | 2880.001 | 5 | 14 | 3.504162 | -3.259928 | 3.114247 | 2.607846 | 12.94831 | 9.858658
2018-02-08 06:34 | 104459.6 | 3000.001 | 5 | 14 | 3.474354 | -3.259954 | 3.114247 | 2.716486 | 12.94831 | 10.2378
2018-02-08 06:36 | 104579.6 | 3120.0011 | 5 | 14 | 3.43509 | -3.260066 | 3.114247 | 2.825166 | 12.94831 | 10.61336
2018-02-08 06:38 | 104699.6 | 3240.0011 | 5 | 14 | 3.378348 | -3.260096 | 3.114247 | 2.933824 | 12.94831 | 10.98378
2018-02-08 06:40 | 104819.6 | 3360.0011 | 5 | 14 | 3.25775 | -3.26012 | 3.114247 | 3.042488 | 12.94831 | 11.34549
2018-02-08 06:41 | 104896.3 | 3436.604 | 5 | 14 | 2.999961 | -3.260098 | 3.114247 | 3.111854 | 12.94831 | 11.56444
2018-02-08 06:43 | 105016.3 | 120.0009 | 6 | 14 | 3.242629 | 0 | 3.114247 | 3.111854 | 12.94831 | 11.56444
2018-02-08 06:45 | 105136.3 | 240.001 | 6 | 14 | 3.254288 | 0 | 3.114247 | 3.111854 | 12.94831 | 11.56444
2018-02-08 06:46 | 105196.3 | 300.0031 | 6 | 14 | 3.258316 | 0 | 3.114247 | 3.111854 | 12.94831 | 11.56444
2018-02-08 06:46 | 105196.3 | 0.0024 | 7 | 15 | 3.258241 | 0 | 0 | 0 | 0 | 0
2018-02-08 06:48 | 105316.4 | 120.0018 | 2 | 15 | 3.897791 | 4.890112 | 0.1622907 | 0 | 0.6107347 | 0
2018-02-08 06:50 | 105436.4 | 240.0009 | 2 | 15 | 3.952793 | 4.889906 | 0.3252764 | 0 | 1.251296 | 0
2018-02-08 06:52 | 105556.4 | 360.0018 | 2 | 15 | 3.989257 | 4.889959 | 0.4882555 | 0 | 1.89857 | 0
2018-02-08 06:54 | 105676.4 | 480.0018 | 2 | 15 | 4.019914 | 4.88982 | 0.6512395 | 0 | 2.551312 | 0
2018-02-08 06:56 | 105796.4 | 600.0008 | 2 | 15 | 4.046953 | 4.889915 | 0.8142123 | 0 | 3.208707 | 0
2018-02-08 06:58 | 105916.4 | 720.0019 | 2 | 15 | 4.071105 | 4.890211 | 0.9771979 | 0 | 3.870295 | 0
2018-02-08 07:00 | 106036.4 | 840.0019 | 2 | 15 | 4.09485 | 4.889881 | 1.14018 | 0 | 4.535718 | 0
2018-02-08 07:02 | 106156.4 | 960.0018 | 2 | 15 | 4.121828 | 4.890028 | 1.303161 | 0 | 5.205246 | 0
2018-02-08 07:04 | 106276.4 | 1080.0005 | 2 | 15 | 4.152672 | 4.890135 | 1.466139 | 0 | 5.879477 | 0
2018-02-08 07:06 | 106396.4 | 1200.0003 | 2 | 15 | 4.186833 | 4.889839 | 1.62912 | 0 | 6.55902 | 0
2018-02-08 07:08 | 106516.4 | 1320.0019 | 2 | 15 | 4.200404 | 4.412647 | 1.786843 | 0 | 7.22111 | 0
2018-02-08 07:10 | 106636.4 | 1440.0019 | 2 | 15 | 4.200408 | 3.76627 | 1.922937 | 0 | 7.792758 | 0
2018-02-08 07:12 | 106741.7 | 1545.2968 | 2 | 15 | 4.200379 | 3.259987 | 2.025565 | 0 | 8.223837 | 0
2018-02-08 07:14 | 106861.7 | 120.0001 | 3 | 15 | 4.229254 | 3.260099 | 2.133778 | 0 | 8.679832 | 0
2018-02-08 07:16 | 106981.7 | 240.0002 | 3 | 15 | 4.262468 | 3.260096 | 2.242435 | 0 | 9.141148 | 0
2018-02-08 07:18 | 107101.7 | 360.0002 | 3 | 15 | 4.298012 | 3.260174 | 2.351096 | 0 | 9.606225 | 0
2018-02-08 07:20 | 107221.7 | 480.0003 | 3 | 15 | 4.335464 | 3.26009 | 2.459752 | 0 | 10.07525 | 0
2018-02-08 07:22 | 107341.7 | 600.0019 | 3 | 15 | 4.374514 | 3.260078 | 2.56841 | 0 | 10.54844 | 0
2018-02-08 07:24 | 107461.7 | 720.0003 | 3 | 15 | 4.400388 | 2.987843 | 2.675355 | 0 | 11.01813 | 0
2018-02-08 07:26 | 107581.7 | 840.0011 | 3 | 15 | 4.40041 | 2.438545 | 2.765339 | 0 | 11.41409 | 0
2018-02-08 07:28 | 107701.7 | 960.0011 | 3 | 15 | 4.400353 | 2.01033 | 2.839209 | 0 | 11.73915 | 0
2018-02-08 07:30 | 107821.7 | 1080.0011 | 3 | 15 | 4.400362 | 1.672909 | 2.900403 | 0 | 12.00843 | 0
2018-02-08 07:32 | 107941.7 | 1200.0003 | 3 | 15 | 4.400367 | 1.403883 | 2.951522 | 0 | 12.23337 | 0
2018-02-08 07:34 | 108061.7 | 1320.0011 | 3 | 15 | 4.400347 | 1.187063 | 2.994581 | 0 | 12.42285 | 0
2018-02-08 07:36 | 108181.7 | 1440.0019 | 3 | 15 | 4.400349 | 1.012264 | 3.031148 | 0 | 12.58375 | 0
2018-02-08 07:38 | 108301.7 | 1560.0003 | 3 | 15 | 4.400369 | 0.8697109 | 3.062437 | 0 | 12.72144 | 0
2018-02-08 07:40 | 108421.7 | 1680.001 | 3 | 15 | 4.400359 | 0.751236 | 3.089387 | 0 | 12.84003 | 0
2018-02-08 07:42 | 108541.7 | 1800.0002 | 3 | 15 | 4.400337 | 0.6526661 | 3.112738 | 0 | 12.94278 | 0
2018-02-08 07:42 | 108542.9 | 1801.2135 | 3 | 15 | 4.400359 | 0.6519947 | 3.112958 | 0 | 12.94375 | 0
2018-02-08 07:44 | 108663 | 120.0019 | 4 | 15 | 4.359688 | 0 | 3.112959 | 0 | 12.94375 | 0
2018-02-08 07:46 | 108783 | 240.0003 | 4 | 15 | 4.356533 | 0 | 3.112959 | 0 | 12.94375 | 0
2018-02-08 07:47 | 108843 | 300.004 | 4 | 15 | 4.35554 | 0 | 3.112959 | 0 | 12.94375 | 0
2018-02-08 07:49 | 108963 | 120.001 | 5 | 15 | 4.14215 | -3.260015 | 3.112959 | 0.1086601 | 12.94375 | 0.4531515
2018-02-08 07:51 | 109083 | 240.0002 | 5 | 15 | 4.099627 | -3.260068 | 3.112959 | 0.2172916 | 12.94375 | 0.9007887
2018-02-08 07:53 | 109203 | 360.0002 | 5 | 15 | 4.058041 | -3.260139 | 3.112959 | 0.3259758 | 12.94375 | 1.344091
2018-02-08 07:55 | 109323 | 480.001 | 5 | 15 | 4.016807 | -3.260202 | 3.112959 | 0.4346278 | 12.94375 | 1.78276
2018-02-08 07:57 | 109443.1 | 600.0018 | 5 | 15 | 3.976258 | -3.260112 | 3.112959 | 0.543303 | 12.94375 | 2.217077
2018-02-08 07:59 | 109563 | 720.0002 | 5 | 15 | 3.936779 | -3.260213 | 3.112959 | 0.6519539 | 12.94375 | 2.646945
2018-02-08 08:01 | 109683 | 840.0002 | 5 | 15 | 3.898898 | -3.260085 | 3.112959 | 0.7606076 | 12.94375 | 3.072616
2018-02-08 08:03 | 109803 | 960.0002 | 5 | 15 | 3.862977 | -3.260075 | 3.112959 | 0.8692818 | 12.94375 | 3.494354
2018-02-08 08:05 | 109923 | 1080.0002 | 5 | 15 | 3.829268 | -3.260089 | 3.112959 | 0.9779365 | 12.94375 | 3.912234
2018-02-08 08:07 | 110043 | 1200.0002 | 5 | 15 | 3.797745 | -3.260038 | 3.112959 | 1.086608 | 12.94375 | 4.326636
2018-02-08 08:09 | 110163 | 1320.0002 | 5 | 15 | 3.768208 | -3.260159 | 3.112959 | 1.195268 | 12.94375 | 4.737675
2018-02-08 08:11 | 110283 | 1440.0002 | 5 | 15 | 3.740477 | -3.260141 | 3.112959 | 1.30393 | 12.94375 | 5.145617
2018-02-08 08:13 | 110403 | 1560.0002 | 5 | 15 | 3.714265 | -3.260068 | 3.112959 | 1.412588 | 12.94375 | 5.550612
2018-02-08 08:15 | 110523 | 1680.0005 | 5 | 15 | 3.689653 | -3.260131 | 3.112959 | 1.521249 | 12.94375 | 5.952856
2018-02-08 08:17 | 110643 | 1800.0002 | 5 | 15 | 3.666799 | -3.260099 | 3.112959 | 1.629915 | 12.94375 | 6.352535
2018-02-08 08:19 | 110763 | 1920.0002 | 5 | 15 | 3.645797 | -3.260049 | 3.112959 | 1.738574 | 12.94375 | 6.749808
2018-02-08 08:21 | 110883 | 2040.001 | 5 | 15 | 3.626721 | -3.26007 | 3.112959 | 1.847236 | 12.94375 | 7.144915
2018-02-08 08:23 | 111003 | 2160.0002 | 5 | 15 | 3.609337 | -3.26016 | 3.112959 | 1.955888 | 12.94375 | 7.538007
2018-02-08 08:25 | 111123 | 2280.001 | 5 | 15 | 3.593013 | -3.260096 | 3.112959 | 2.064548 | 12.94375 | 7.929304
2018-02-08 08:27 | 111243.1 | 2400.0018 | 5 | 15 | 3.576954 | -3.260015 | 3.112959 | 2.173224 | 12.94375 | 8.318907
2018-02-08 08:29 | 111363.1 | 2520.0018 | 5 | 15 | 3.560746 | -3.260124 | 3.112959 | 2.281885 | 12.94375 | 8.706702
2018-02-08 08:31 | 111483.1 | 2640.0026 | 5 | 15 | 3.544407 | -3.259809 | 3.112959 | 2.390544 | 12.94375 | 9.092724
2018-02-08 08:33 | 111603 | 2760.0009 | 5 | 15 | 3.526642 | -3.260139 | 3.112959 | 2.499202 | 12.94375 | 9.476914
2018-02-08 08:35 | 111723 | 2880.001 | 5 | 15 | 3.503847 | -3.260082 | 3.112959 | 2.607867 | 12.94375 | 9.858966
2018-02-08 08:37 | 111843 | 3000.0002 | 5 | 15 | 3.473958 | -3.260198 | 3.112959 | 2.716528 | 12.94375 | 10.23814
2018-02-08 08:39 | 111963 | 3120.001 | 5 | 15 | 3.434578 | -3.260122 | 3.112959 | 2.825193 | 12.94375 | 10.6136
2018-02-08 08:41 | 112083 | 3240.0009 | 5 | 15 | 3.377522 | -3.260118 | 3.112959 | 2.933832 | 12.94375 | 10.98389
2018-02-08 08:43 | 112203 | 3360.001 | 5 | 15 | 3.255609 | -3.260082 | 3.112959 | 3.042518 | 12.94375 | 11.34553
2018-02-08 08:44 | 112278.5 | 3435.4479 | 5 | 15 | 2.999983 | -3.260192 | 3.112959 | 3.110828 | 12.94375 | 11.56103
2018-02-08 08:46 | 112398.5 | 120.0011 | 6 | 15 | 3.242951 | 0 | 3.112959 | 3.110828 | 12.94375 | 11.56103
2018-02-08 08:48 | 112518.5 | 240.0003 | 6 | 15 | 3.254722 | 0 | 3.112959 | 3.110828 | 12.94375 | 11.56103
2018-02-08 08:49 | 112578.5 | 300.0025 | 6 | 15 | 3.258774 | 0 | 3.112959 | 3.110828 | 12.94375 | 11.56103
2018-02-08 08:49 | 112578.5 | 0.0024 | 7 | 16 | 3.258715 | 0 | 0 | 0 | 0 | 0
2018-02-08 08:51 | 112698.6 | 120.0001 | 2 | 16 | 3.898365 | 4.889858 | 0.1622881 | 0 | 0.6108245 | 0
2018-02-08 08:53 | 112818.6 | 240.0001 | 2 | 16 | 3.953305 | 4.889847 | 0.325266 | 0 | 1.251441 | 0
2018-02-08 08:55 | 112938.6 | 360.0018 | 2 | 16 | 3.989766 | 4.889881 | 0.4882467 | 0 | 1.898803 | 0
2018-02-08 08:57 | 113058.6 | 480.0001 | 2 | 16 | 4.02051 | 4.890207 | 0.6512244 | 0 | 2.55161 | 0
2018-02-08 08:59 | 113178.6 | 600.0026 | 2 | 16 | 4.047614 | 4.890232 | 0.8142051 | 0 | 3.209137 | 0
2018-02-08 09:01 | 113298.6 | 720.0009 | 2 | 16 | 4.071814 | 4.889828 | 0.9771852 | 0 | 3.870816 | 0
2018-02-08 09:03 | 113418.6 | 840.0017 | 2 | 16 | 4.095652 | 4.889923 | 1.140169 | 0 | 4.53637 | 0
2018-02-08 09:05 | 113538.6 | 960.0018 | 2 | 16 | 4.12271 | 4.889828 | 1.303153 | 0 | 5.206045 | 0
2018-02-08 09:07 | 113658.6 | 1080.0018 | 2 | 16 | 4.153606 | 4.889906 | 1.466134 | 0 | 5.880438 | 0
2018-02-08 09:09 | 113778.6 | 1200.0002 | 2 | 16 | 4.187853 | 4.889969 | 1.629115 | 0 | 6.560141 | 0
2018-02-08 09:11 | 113898.6 | 1320.0002 | 2 | 16 | 4.200403 | 4.3951 | 1.78639 | 0 | 7.220407 | 0
2018-02-08 09:13 | 114018.6 | 1440.001 | 2 | 16 | 4.200416 | 3.75337 | 1.921971 | 0 | 7.789906 | 0
2018-02-08 09:15 | 114121.8 | 1543.1151 | 2 | 16 | 4.200401 | 3.259956 | 2.022273 | 0 | 8.211212 | 0
2018-02-08 09:17 | 114241.8 | 120.001 | 3 | 16 | 4.229251 | 3.26012 | 2.130492 | 0 | 8.667232 | 0
2018-02-08 09:19 | 114361.8 | 240.0011 | 3 | 16 | 4.262475 | 3.260042 | 2.239148 | 0 | 9.128547 | 0
2018-02-08 09:21 | 114481.8 | 360.0011 | 3 | 16 | 4.298003 | 3.260071 | 2.347812 | 0 | 9.593636 | 0
2018-02-08 09:23 | 114601.8 | 480.0003 | 3 | 16 | 4.335458 | 3.260078 | 2.45647 | 0 | 10.06267 | 0
2018-02-08 09:25 | 114721.8 | 600.0011 | 3 | 16 | 4.37446 | 3.260073 | 2.565129 | 0 | 10.53586 | 0
2018-02-08 09:27 | 114841.8 | 720.0019 | 3 | 16 | 4.400395 | 2.989996 | 2.672091 | 0 | 11.00562 | 0
2018-02-08 09:29 | 114961.8 | 840.0011 | 3 | 16 | 4.400388 | 2.440662 | 2.762154 | 0 | 11.40194 | 0
2018-02-08 09:31 | 115081.8 | 960.0011 | 3 | 16 | 4.400377 | 2.014242 | 2.836119 | 0 | 11.72741 | 0
2018-02-08 09:33 | 115201.8 | 1080.0003 | 3 | 16 | 4.400379 | 1.676401 | 2.897424 | 0 | 11.99717 | 0
2018-02-08 09:35 | 115321.8 | 1200.0003 | 3 | 16 | 4.400372 | 1.407383 | 2.948653 | 0 | 12.2226 | 0
2018-02-08 09:37 | 115441.8 | 1320.0027 | 3 | 16 | 4.400377 | 1.190987 | 2.991828 | 0 | 12.41259 | 0
2018-02-08 09:39 | 115561.8 | 1440.0003 | 3 | 16 | 4.400372 | 1.016363 | 3.028502 | 0 | 12.57397 | 0
2018-02-08 09:41 | 115681.8 | 1560.0003 | 3 | 16 | 4.400339 | 0.8717308 | 3.05989 | 0 | 12.71208 | 0
2018-02-08 09:43 | 115801.8 | 1680.0003 | 3 | 16 | 4.400336 | 0.75383 | 3.086937 | 0 | 12.8311 | 0
2018-02-08 09:45 | 115921.8 | 1800.0001 | 3 | 16 | 4.400336 | 0.6549206 | 3.11037 | 0 | 12.93422 | 0
2018-02-08 09:45 | 115925.6 | 1803.8263 | 3 | 16 | 4.400331 | 0.6519928 | 3.111069 | 0 | 12.93729 | 0
2018-02-08 09:47 | 116045.6 | 120.0008 | 4 | 16 | 4.359524 | 0 | 3.111069 | 0 | 12.93729 | 0
2018-02-08 09:49 | 116165.6 | 240.0017 | 4 | 16 | 4.356363 | 0 | 3.111069 | 0 | 12.93729 | 0
2018-02-08 09:50 | 116225.6 | 300.0006 | 4 | 16 | 4.355365 | 0 | 3.111069 | 0 | 12.93729 | 0
2018-02-08 09:52 | 116345.7 | 120.0003 | 5 | 16 | 4.141306 | -3.260072 | 3.111069 | 0.1086541 | 12.93729 | 0.4530395
2018-02-08 09:54 | 116465.7 | 240.0019 | 5 | 16 | 4.098765 | -3.260114 | 3.111069 | 0.2173147 | 12.93729 | 0.9007044
2018-02-08 09:56 | 116585.7 | 360.0002 | 5 | 16 | 4.057175 | -3.260131 | 3.111069 | 0.32598 | 12.93729 | 1.343836
2018-02-08 09:58 | 116705.7 | 480.0002 | 5 | 16 | 4.015958 | -3.260131 | 3.111069 | 0.4346351 | 12.93729 | 1.782426
2018-02-08 10:00 | 116825.7 | 600.0002 | 5 | 16 | 3.975407 | -3.260047 | 3.111069 | 0.5432997 | 12.93729 | 2.216608
2018-02-08 10:00 | 116852.9 | 627.1438 | 5 | 16 | 3.966183 | -3.260519 | 3.111069 | 0.5678723 | 12.93729 | 2.314182
2018-02-08 10:03 | 116972.9 | 747.190944 | 5 | 16 | 3.928584 | -3.260036 | 3.111069 | 0.6519592 | 12.93729 | 2.646475
2018-02-08 10:05 | 117092.9 | 867.190944 | 5 | 16 | 3.890133 | -3.260049 | 3.111069 | 0.7606153 | 12.93729 | 3.071216
2018-02-08 10:07 | 117212.9 | 987.190244 | 5 | 16 | 3.854505 | -3.260066 | 3.111069 | 0.8692822 | 12.93729 | 3.491987
2018-02-08 10:09 | 117332.9 | 1107.191044 | 5 | 16 | 3.821194 | -3.260122 | 3.111069 | 0.977942 | 12.93729 | 3.908987
2018-02-08 10:11 | 117452.9 | 1227.191044 | 5 | 16 | 3.790082 | -3.260131 | 3.111069 | 1.086601 | 12.93729 | 4.322486
2018-02-08 10:13 | 117572.9 | 1347.190944 | 5 | 16 | 3.760942 | -3.259959 | 3.111069 | 1.195266 | 12.93729 | 4.732732
2018-02-08 10:15 | 117692.9 | 1467.190144 | 5 | 16 | 3.733531 | -3.26003 | 3.111069 | 1.303918 | 12.93729 | 5.139865
2018-02-08 10:17 | 117812.9 | 1587.191744 | 5 | 16 | 3.707686 | -3.260085 | 3.111069 | 1.412585 | 12.93729 | 5.544159
2018-02-08 10:19 | 117932.9 | 1707.190244 | 5 | 16 | 3.68345 | -3.260185 | 3.111069 | 1.521245 | 12.93729 | 5.945703
2018-02-08 10:21 | 118052.9 | 1827.190244 | 5 | 16 | 3.66103 | -3.260049 | 3.111069 | 1.629907 | 12.93729 | 6.34472
2018-02-08 10:23 | 118172.9 | 1947.191844 | 5 | 16 | 3.640503 | -3.26004 | 3.111069 | 1.738569 | 12.93729 | 6.7414
2018-02-08 10:25 | 118292.9 | 2067.190144 | 5 | 16 | 3.621855 | -3.260022 | 3.111069 | 1.847228 | 12.93729 | 7.135945
2018-02-08 10:27 | 118412.9 | 2187.191844 | 5 | 16 | 3.604815 | -3.260124 | 3.111069 | 1.955887 | 12.93729 | 7.528554
2018-02-08 10:29 | 118532.9 | 2307.190244 | 5 | 16 | 3.588677 | -3.260066 | 3.111069 | 2.064543 | 12.93729 | 7.91936
2018-02-08 10:31 | 118652.9 | 2427.190944 | 5 | 16 | 3.572627 | -3.260127 | 3.111069 | 2.173201 | 12.93729 | 8.308428
2018-02-08 10:33 | 118772.9 | 2547.191744 | 5 | 16 | 3.556454 | -3.260133 | 3.111069 | 2.281868 | 12.93729 | 8.695776
2018-02-08 10:35 | 118892.9 | 2667.190944 | 5 | 16 | 3.540033 | -3.26012 | 3.111069 | 2.390523 | 12.93729 | 9.081318
2018-02-08 10:37 | 119012.9 | 2787.190944 | 5 | 16 | 3.521525 | -3.260057 | 3.111069 | 2.499183 | 12.93729 | 9.465008
2018-02-08 10:39 | 119132.9 | 2907.190944 | 5 | 16 | 3.497102 | -3.259975 | 3.111069 | 2.607844 | 12.93729 | 9.846399
2018-02-08 10:41 | 119252.9 | 3027.190644 | 5 | 16 | 3.465292 | -3.260138 | 3.111069 | 2.71651 | 12.93729 | 10.22476
2018-02-08 10:43 | 119372.9 | 3147.191944 | 5 | 16 | 3.423015 | -3.260098 | 3.111069 | 2.825167 | 12.93729 | 10.59911
2018-02-08 10:45 | 119492.9 | 3267.191244 | 5 | 16 | 3.357668 | -3.260124 | 3.111069 | 2.933834 | 12.93729 | 10.96788
2018-02-08 10:47 | 119612.9 | 3387.190344 | 5 | 16 | 3.190977 | -3.260114 | 3.111069 | 3.042481 | 12.93729 | 11.3256
2018-02-08 10:48 | 119659.1 | 3433.409444 | 5 | 16 | 2.999985 | -3.25982 | 3.111069 | 3.084339 | 12.93729 | 11.45578
2018-02-08 10:50 | 119779.2 | 119.9999 | 6 | 16 | 3.243151 | 0 | 3.111069 | 3.084339 | 12.93729 | 11.45578
2018-02-08 10:52 | 119899.2 | 240.0016 | 6 | 16 | 3.255028 | 0 | 3.111069 | 3.084339 | 12.93729 | 11.45578
2018-02-08 10:53 | 119959.2 | 300.0022 | 6 | 16 | 3.259064 | 0 | 3.111069 | 3.084339 | 12.93729 | 11.45578
2018-02-08 10:53 | 119959.2 | 0.0025 | 7 | 17 | 3.259113 | 0 | 0 | 0 | 0 | 0
2018-02-08 10:55 | 120079.3 | 120.0003 | 2 | 17 | 3.898895 | 4.89006 | 0.1622995 | 4.3e-11 | 0.6109544 | 1.41e-10
2018-02-08 10:57 | 120199.3 | 240.001 | 2 | 17 | 3.953702 | 4.889885 | 0.3252795 | 4.3e-11 | 1.251653 | 1.41e-10
2018-02-08 10:59 | 120319.3 | 360.0002 | 2 | 17 | 3.990173 | 4.889847 | 0.4882633 | 4.3e-11 | 1.899095 | 1.41e-10
2018-02-08 11:01 | 120439.3 | 480.0011 | 2 | 17 | 4.020911 | 4.889973 | 0.6512505 | 4.3e-11 | 2.552007 | 1.41e-10
2018-02-08 11:03 | 120559.3 | 600.001 | 2 | 17 | 4.047963 | 4.889894 | 0.8142271 | 4.3e-11 | 3.209581 | 1.41e-10
2018-02-08 11:05 | 120679.3 | 720.0002 | 2 | 17 | 4.072136 | 4.889914 | 0.9772136 | 4.3e-11 | 3.871342 | 1.41e-10
2018-02-08 11:07 | 120799.3 | 840.001 | 2 | 17 | 4.095922 | 4.889929 | 1.14019 | 4.3e-11 | 4.536918 | 1.41e-10
2018-02-08 11:09 | 120919.3 | 960.001 | 2 | 17 | 4.122995 | 4.8899 | 1.303177 | 4.3e-11 | 5.206653 | 1.41e-10
2018-02-08 11:11 | 121039.3 | 1080.0002 | 2 | 17 | 4.153852 | 4.890135 | 1.466154 | 4.3e-11 | 5.881073 | 1.41e-10
2018-02-08 11:13 | 121159.3 | 1200.0019 | 2 | 17 | 4.188111 | 4.889881 | 1.629149 | 4.3e-11 | 6.56087 | 1.41e-10
2018-02-08 11:15 | 121279.3 | 1320.0018 | 2 | 17 | 4.200404 | 4.391838 | 1.78634 | 4.3e-11 | 7.220798 | 1.41e-10
2018-02-08 11:17 | 121399.3 | 1440.0003 | 2 | 17 | 4.200388 | 3.749794 | 1.921824 | 4.3e-11 | 7.789886 | 1.41e-10
2018-02-08 11:19 | 121501.9 | 1542.6016 | 2 | 17 | 4.200392 | 3.25997 | 2.021591 | 4.3e-11 | 8.208947 | 1.41e-10
2018-02-08 11:21 | 121621.9016 | 120.0011 | 3 | 17 | 4.2293 | 3.26004 | 2.129803 | 4.3e-11 | 8.664941 | 1.41e-10
2018-02-08 11:23 | 121741.9016 | 240.0011 | 3 | 17 | 4.262528 | 3.260178 | 2.238463 | 4.3e-11 | 9.126278 | 1.41e-10
2018-02-08 11:25 | 121861.9016 | 360.0011 | 3 | 17 | 4.298041 | 3.260067 | 2.347124 | 4.3e-11 | 9.591357 | 1.41e-10
2018-02-08 11:27 | 121981.9008 | 480.0003 | 3 | 17 | 4.335495 | 3.260078 | 2.455783 | 4.3e-11 | 10.0604 | 1.41e-10
2018-02-08 11:29 | 122101.9008 | 600.0003 | 3 | 17 | 4.374523 | 3.260067 | 2.564442 | 4.3e-11 | 10.5336 | 1.41e-10
2018-02-08 11:31 | 122221.9008 | 720.0003 | 3 | 17 | 4.400393 | 2.988735 | 2.671391 | 4.3e-11 | 11.0033 | 1.41e-10
2018-02-08 11:33 | 122341.9008 | 840.0003 | 3 | 17 | 4.400386 | 2.440174 | 2.761426 | 4.3e-11 | 11.39949 | 1.41e-10
2018-02-08 11:35 | 122461.9008 | 960.0003 | 3 | 17 | 4.400395 | 2.014071 | 2.83537 | 4.3e-11 | 11.72488 | 1.41e-10
2018-02-08 11:37 | 122581.9024 | 1080.0019 | 3 | 17 | 4.400374 | 1.665649 | 2.896558 | 4.3e-11 | 11.99413 | 1.41e-10
2018-02-08 11:39 | 122701.9008 | 1200.0003 | 3 | 17 | 4.400383 | 1.398094 | 2.947428 | 4.3e-11 | 12.21797 | 1.41e-10
2018-02-08 11:41 | 122821.9024 | 1320.0019 | 3 | 17 | 4.400366 | 1.184046 | 2.990326 | 4.3e-11 | 12.40674 | 1.41e-10
2018-02-08 11:43 | 122941.9016 | 1440.0011 | 3 | 17 | 4.400357 | 1.010899 | 3.026806 | 4.3e-11 | 12.56727 | 1.41e-10
2018-02-08 11:45 | 123061.9007 | 1560.0002 | 3 | 17 | 4.400361 | 0.869442 | 3.058061 | 4.3e-11 | 12.7048 | 1.41e-10
2018-02-08 11:47 | 123181.9007 | 1680.0002 | 3 | 17 | 4.400341 | 0.7520103 | 3.085022 | 4.3e-11 | 12.82344 | 1.41e-10
2018-02-08 11:49 | 123301.9014 | 1800.0009 | 3 | 17 | 4.400337 | 0.6537743 | 3.108411 | 4.3e-11 | 12.92636 | 1.41e-10
2018-02-08 11:49 | 123305.5468 | 1803.6463 | 3 | 17 | 4.400366 | 0.6519966 | 3.109073 | 4.3e-11 | 12.92927 | 1.41e-10
2018-02-08 11:51 | 123425.6 | 120.001 | 4 | 17 | 4.35941 | 0 | 3.109073 | 4.3e-11 | 12.92927 | 1.41e-10
2018-02-08 11:53 | 123545.6 | 240.001 | 4 | 17 | 4.356236 | 0 | 3.109073 | 4.3e-11 | 12.92927 | 1.41e-10
2018-02-08 11:54 | 123605.6 | 300.0041 | 4 | 17 | 4.355241 | 0 | 3.109073 | 4.3e-11 | 12.92927 | 1.41e-10
2018-02-08 11:56 | 123725.7 | 120.001 | 5 | 17 | 4.14064 | -3.26011 | 3.109073 | 0.10866 | 12.92927 | 0.4529932
2018-02-08 11:58 | 123845.7 | 240.0018 | 5 | 17 | 4.098158 | -3.260187 | 3.109073 | 0.2173217 | 12.92927 | 0.9005929
2018-02-08 12:00 | 123965.7 | 360.0008 | 5 | 17 | 4.05664 | -3.260087 | 3.109073 | 0.325982 | 12.92927 | 1.34364
2018-02-08 12:02 | 124085.7 | 480.0002 | 5 | 17 | 4.015408 | -3.260154 | 3.109073 | 0.4346426 | 12.92927 | 1.782192
2018-02-08 12:04 | 124205.7 | 600.0001 | 5 | 17 | 3.974862 | -3.260098 | 3.109073 | 0.5433001 | 12.92927 | 2.216286
2018-02-08 12:06 | 124325.7 | 720.001 | 5 | 17 | 3.935402 | -3.260068 | 3.109073 | 0.6519701 | 12.92927 | 2.646079
2018-02-08 12:08 | 124445.7 | 840.001 | 5 | 17 | 3.897525 | -3.260156 | 3.109073 | 0.7606297 | 12.92927 | 3.071624
2018-02-08 12:10 | 124565.7 | 960.0002 | 5 | 17 | 3.861657 | -3.260171 | 3.109073 | 0.8692887 | 12.92927 | 3.493156
2018-02-08 12:12 | 124685.7 | 1080.0018 | 5 | 17 | 3.827972 | -3.26011 | 3.109073 | 0.9779459 | 12.92927 | 3.910902
2018-02-08 12:14 | 124805.7 | 1200.001 | 5 | 17 | 3.796459 | -3.260101 | 3.109073 | 1.086613 | 12.92927 | 4.325147
2018-02-08 12:16 | 124925.7 | 1320.0001 | 5 | 17 | 3.766954 | -3.260066 | 3.109073 | 1.195275 | 12.92927 | 4.736055
2018-02-08 12:18 | 125045.7 | 1440.0002 | 5 | 17 | 3.739212 | -3.26012 | 3.109073 | 1.303931 | 12.92927 | 5.143836
2018-02-08 12:20 | 125165.7 | 1560.0008 | 5 | 17 | 3.713038 | -3.260019 | 3.109073 | 1.412594 | 12.92927 | 5.548713
2018-02-08 12:22 | 125285.7 | 1680.0002 | 5 | 17 | 3.688408 | -3.260054 | 3.109073 | 1.521254 | 12.92927 | 5.950817
2018-02-08 12:24 | 125405.7 | 1800.0018 | 5 | 17 | 3.665582 | -3.260082 | 3.109073 | 1.629921 | 12.92927 | 6.350369
2018-02-08 12:26 | 125525.7 | 1920.0002 | 5 | 17 | 3.644631 | -3.260106 | 3.109073 | 1.738577 | 12.92927 | 6.747504
2018-02-08 12:28 | 125645.7 | 2040.0018 | 5 | 17 | 3.625624 | -3.260135 | 3.109073 | 1.847235 | 12.92927 | 7.142473
2018-02-08 12:30 | 125765.7 | 2160.0027 | 5 | 17 | 3.608267 | -3.260138 | 3.109073 | 1.955896 | 12.92927 | 7.53548
2018-02-08 12:32 | 125885.7 | 2280.0018 | 5 | 17 | 3.591982 | -3.260064 | 3.109073 | 2.06456 | 12.92927 | 7.926679
2018-02-08 12:34 | 126005.7 | 2400.0002 | 5 | 17 | 3.575971 | -3.260038 | 3.109073 | 2.173215 | 12.92927 | 8.316097
2018-02-08 12:36 | 126125.7 | 2520.0018 | 5 | 17 | 3.559794 | -3.260118 | 3.109073 | 2.281881 | 12.92927 | 8.703804
2018-02-08 12:38 | 126245.7 | 2640.0012 | 5 | 17 | 3.543447 | -3.260068 | 3.109073 | 2.390536 | 12.92927 | 9.08971
2018-02-08 12:40 | 126365.7 | 2760.0002 | 5 | 17 | 3.52566 | -3.259925 | 3.109073 | 2.499202 | 12.92927 | 9.473825
2018-02-08 12:42 | 126485.7 | 2880.0009 | 5 | 17 | 3.502697 | -3.260141 | 3.109073 | 2.60786 | 12.92927 | 9.855732
2018-02-08 12:44 | 126605.7 | 3000.0018 | 5 | 17 | 3.472298 | -3.260026 | 3.109073 | 2.71653 | 12.92927 | 10.2348
2018-02-08 12:46 | 126725.7 | 3120.0018 | 5 | 17 | 3.432445 | -3.260131 | 3.109073 | 2.825192 | 12.92927 | 10.61004
2018-02-08 12:48 | 126845.7 | 3240.001 | 5 | 17 | 3.374011 | -3.260045 | 3.109073 | 2.933851 | 12.92927 | 10.98011
2018-02-08 12:50 | 126965.7 | 3360.0009 | 5 | 17 | 3.245533 | -3.260141 | 3.109073 | 3.042501 | 12.92927 | 11.34101
2018-02-08 12:51 | 127035.9 | 3430.2164 | 5 | 17 | 2.999979 | -3.260201 | 3.109073 | 3.106079 | 12.92927 | 11.54111
2018-02-08 12:53 | 127155.9 | 120.0014 | 6 | 17 | 3.243437 | 0 | 3.109073 | 3.106089 | 12.92927 | 11.54115
2018-02-08 12:55 | 127275.9 | 240.0014 | 6 | 17 | 3.255259 | 0 | 3.109073 | 3.106089 | 12.92927 | 11.54115
2018-02-08 12:56 | 127335.9 | 300.0027 | 6 | 17 | 3.259329 | 0 | 3.109073 | 3.106089 | 12.92927 | 11.54115
2018-02-08 12:56 | 127336 | 0.0024 | 7 | 18 | 3.259463 | 0 | 0 | 0 | 0 | 0
2018-02-08 12:58 | 127456 | 120.0011 | 2 | 18 | 3.8986 | 4.889862 | 0.1623066 | 0 | 0.6109569 | 0
2018-02-08 13:00 | 127576 | 240.0019 | 2 | 18 | 3.95338 | 4.889881 | 0.325289 | 0 | 1.251614 | 0
2018-02-08 13:02 | 127696 | 360.0011 | 2 | 18 | 3.989849 | 4.890005 | 0.488267 | 0 | 1.898978 | 0
2018-02-08 13:04 | 127816 | 480.0012 | 2 | 18 | 4.020588 | 4.889929 | 0.651253 | 0 | 2.551831 | 0
2018-02-08 13:06 | 127936 | 600.0012 | 2 | 18 | 4.047697 | 4.889849 | 0.8142349 | 0 | 3.209376 | 0
2018-02-08 13:08 | 128056 | 720.0027 | 2 | 18 | 4.071942 | 4.889952 | 0.9772231 | 0 | 3.871104 | 0
2018-02-08 13:10 | 128176 | 840.0019 | 2 | 18 | 4.095879 | 4.889893 | 1.140199 | 0 | 4.536657 | 0
2018-02-08 13:12 | 128296 | 960.0004 | 2 | 18 | 4.123015 | 4.889917 | 1.303178 | 0 | 5.206357 | 0
2018-02-08 13:14 | 128416 | 1080.0019 | 2 | 18 | 4.153977 | 4.889883 | 1.46617 | 0 | 5.880855 | 0
2018-02-08 13:16 | 128536 | 1200.0011 | 2 | 18 | 4.18834 | 4.890182 | 1.629146 | 0 | 6.560602 | 0
2018-02-08 13:18 | 128656 | 1320.0019 | 2 | 18 | 4.200406 | 4.387278 | 1.786224 | 0 | 7.220069 | 0
2018-02-08 13:20 | 128776 | 1440.0005 | 2 | 18 | 4.200383 | 3.745586 | 1.921557 | 0 | 7.788524 | 0
2018-02-08 13:22 | 128877.7 | 1541.6793 | 2 | 18 | 4.200391 | 3.259966 | 2.020374 | 0 | 8.203595 | 0
2018-02-08 13:24 | 128997.7 | 120.0012 | 3 | 18 | 4.229265 | 3.260117 | 2.128592 | 0 | 8.659608 | 0
2018-02-08 13:26 | 129117.7 | 240.0019 | 3 | 18 | 4.262482 | 3.260057 | 2.237253 | 0 | 9.12095 | 0
2018-02-08 13:28 | 129237.7 | 360.0012 | 3 | 18 | 4.298006 | 3.260015 | 2.345915 | 0 | 9.586029 | 0
2018-02-08 13:30 | 129357.7 | 480.0012 | 3 | 18 | 4.335489 | 3.260132 | 2.454574 | 0 | 10.05507 | 0
2018-02-08 13:32 | 129477.7 | 600.0012 | 3 | 18 | 4.374492 | 3.260073 | 2.563233 | 0 | 10.52826 | 0
2018-02-08 13:34 | 129597.7 | 720.0004 | 3 | 18 | 4.400403 | 2.989706 | 2.670189 | 0 | 10.998 | 0
2018-02-08 13:36 | 129717.7 | 840.002 | 3 | 18 | 4.400399 | 2.440838 | 2.760246 | 0 | 11.39429 | 0
2018-02-08 13:38 | 129837.7 | 960.0019 | 3 | 18 | 4.400386 | 2.014154 | 2.834212 | 0 | 11.71976 | 0
2018-02-08 13:40 | 129957.7 | 1080.0004 | 3 | 18 | 4.400383 | 1.676537 | 2.895504 | 0 | 11.98947 | 0
2018-02-08 13:42 | 130077.7 | 1200.0004 | 3 | 18 | 4.400357 | 1.406445 | 2.946721 | 0 | 12.21485 | 0
2018-02-08 13:44 | 130197.7 | 1320.0029 | 3 | 18 | 4.400347 | 1.190004 | 2.989879 | 0 | 12.40476 | 0
2018-02-08 13:46 | 130317.7 | 1440.0002 | 3 | 18 | 4.40036 | 1.015057 | 3.026538 | 0 | 12.56607 | 0
2018-02-08 13:48 | 130437.7 | 1560.001 | 3 | 18 | 4.400362 | 0.8718967 | 3.05791 | 0 | 12.70412 | 0
2018-02-08 13:50 | 130557.7 | 1680.0002 | 3 | 18 | 4.400344 | 0.7533207 | 3.084938 | 0 | 12.82305 | 0
2018-02-08 13:52 | 130677.7 | 1800.001 | 3 | 18 | 4.400318 | 0.6541996 | 3.108355 | 0 | 12.9261 | 0
2018-02-08 13:52 | 130681.4 | 1803.6375 | 3 | 18 | 4.40035 | 0.6519909 | 3.109015 | 0 | 12.929 | 0
2018-02-08 13:54 | 130801.4 | 120.0015 | 4 | 18 | 4.359556 | 0 | 3.109015 | 0 | 12.929 | 0
2018-02-08 13:56 | 130921.4 | 240.0015 | 4 | 18 | 4.35639 | 0 | 3.109015 | 0 | 12.929 | 0
2018-02-08 13:57 | 130981.4 | 300.0022 | 4 | 18 | 4.355421 | 0 | 3.109015 | 0 | 12.929 | 0
2018-02-08 13:59 | 131101.5 | 120.0001 | 5 | 18 | 4.141177 | -3.260085 | 3.109015 | 0.1086547 | 12.929 | 0.4530274
2018-02-08 14:01 | 131221.5 | 240.0008 | 5 | 18 | 4.098648 | -3.260129 | 3.109015 | 0.2173242 | 12.929 | 0.9007161
2018-02-08 14:03 | 131341.5 | 360.0008 | 5 | 18 | 4.057058 | -3.260024 | 3.109015 | 0.3259624 | 12.929 | 1.343725
2018-02-08 14:05 | 131461.5 | 480.0005 | 5 | 18 | 4.015813 | -3.260103 | 3.109015 | 0.43464 | 12.929 | 1.782393
2018-02-08 14:07 | 131581.5 | 600.0009 | 5 | 18 | 3.975214 | -3.260138 | 3.109015 | 0.5433142 | 12.929 | 2.216595
2018-02-08 14:09 | 131701.5 | 720.0009 | 5 | 18 | 3.935728 | -3.260038 | 3.109015 | 0.651974 | 12.929 | 2.646385
2018-02-08 14:11 | 131821.5 | 840.001 | 5 | 18 | 3.897819 | -3.26011 | 3.109015 | 0.7606388 | 12.929 | 3.071984
2018-02-08 14:13 | 131941.5 | 960 | 5 | 18 | 3.861887 | -3.260122 | 3.109015 | 0.8692958 | 12.929 | 3.493538
2018-02-08 14:15 | 132061.5 | 1080.0008 | 5 | 18 | 3.828176 | -3.260066 | 3.109015 | 0.9779546 | 12.929 | 3.911315
2018-02-08 14:17 | 132181.5 | 1200.0008 | 5 | 18 | 3.796641 | -3.260156 | 3.109015 | 1.086626 | 12.929 | 4.325598
2018-02-08 14:19 | 132301.5 | 1320.0001 | 5 | 18 | 3.767112 | -3.260012 | 3.109015 | 1.19529 | 12.929 | 4.736534
2018-02-08 14:21 | 132421.5 | 1440.0017 | 5 | 18 | 3.739325 | -3.260072 | 3.109015 | 1.303955 | 12.929 | 5.144362
2018-02-08 14:23 | 132541.5 | 1560.0001 | 5 | 18 | 3.713147 | -3.260049 | 3.109015 | 1.412617 | 12.929 | 5.54925
2018-02-08 14:25 | 132661.5 | 1680.001 | 5 | 18 | 3.688512 | -3.260051 | 3.109015 | 1.521281 | 12.929 | 5.951381
2018-02-08 14:27 | 132781.5 | 1800.0001 | 5 | 18 | 3.665674 | -3.260101 | 3.109015 | 1.629941 | 12.929 | 6.350914
2018-02-08 14:29 | 132901.5 | 1920.0009 | 5 | 18 | 3.644691 | -3.260056 | 3.109015 | 1.738601 | 12.929 | 6.74807
2018-02-08 14:31 | 133021.5 | 2040.0017 | 5 | 18 | 3.625639 | -3.260009 | 3.109015 | 1.84726 | 12.929 | 7.143048
2018-02-08 14:33 | 133141.5 | 2160.0001 | 5 | 18 | 3.608298 | -3.260089 | 3.109015 | 1.955934 | 12.929 | 7.536104
2018-02-08 14:35 | 133261.5 | 2280.0008 | 5 | 18 | 3.592006 | -3.260061 | 3.109015 | 2.064595 | 12.929 | 7.927296
2018-02-08 14:37 | 133381.5 | 2400.0001 | 5 | 18 | 3.575963 | -3.260036 | 3.109015 | 2.173259 | 12.929 | 8.316746
2018-02-08 14:39 | 133501.5 | 2520.0009 | 5 | 18 | 3.559767 | -3.260118 | 3.109015 | 2.281923 | 12.929 | 8.704446
2018-02-08 14:41 | 133621.5 | 2640.0008 | 5 | 18 | 3.543416 | -3.260072 | 3.109015 | 2.390584 | 12.929 | 9.090367
2018-02-08 14:43 | 133741.5 | 2760.0017 | 5 | 18 | 3.525594 | -3.260175 | 3.109015 | 2.499253 | 12.929 | 9.474484
2018-02-08 14:45 | 133861.5 | 2880.0008 | 5 | 18 | 3.502644 | -3.260145 | 3.109015 | 2.607901 | 12.929 | 9.856352
2018-02-08 14:47 | 133981.5 | 3000.0009 | 5 | 18 | 3.472497 | -3.260068 | 3.109015 | 2.716577 | 12.929 | 10.23544
2018-02-08 14:49 | 134101.5 | 3120.0001 | 5 | 18 | 3.432665 | -3.260017 | 3.109015 | 2.825229 | 12.929 | 10.61067
2018-02-08 14:51 | 134221.5 | 3240.0009 | 5 | 18 | 3.374387 | -3.26012 | 3.109015 | 2.9339 | 12.929 | 10.98081
2018-02-08 14:53 | 134341.5 | 3360.0001 | 5 | 18 | 3.246985 | -3.260082 | 3.109015 | 3.04256 | 12.929 | 11.34182
2018-02-08 14:54 | 134412.6 | 3431.0822 | 5 | 18 | 2.999989 | -3.26007 | 3.109015 | 3.106925 | 12.929 | 11.54447
2018-02-08 14:56 | 134532.6 | 120.001 | 6 | 18 | 3.244015 | 0 | 3.109015 | 3.106925 | 12.929 | 11.54447
2018-02-08 14:58 | 134652.6 | 240.0002 | 6 | 18 | 3.255894 | 0 | 3.109015 | 3.106925 | 12.929 | 11.54447
2018-02-08 14:59 | 134712.6 | 300.0048 | 6 | 18 | 3.259997 | 0 | 3.109015 | 3.106925 | 12.929 | 11.54447
2018-02-08 14:59 | 134712.6 | 0.0023 | 7 | 19 | 3.260118 | 0 | 0 | 0 | 0 | 0
2018-02-08 15:01 | 134832.7 | 120.0002 | 2 | 19 | 3.899415 | 4.889868 | 0.1622981 | 0 | 0.6110687 | 0
2018-02-08 15:03 | 134952.7 | 240.0002 | 2 | 19 | 3.95628 | 4.890114 | 0.3252844 | 0 | 1.251956 | 0
2018-02-08 15:05 | 135072.7 | 360.0002 | 2 | 19 | 3.995263 | 4.890177 | 0.4882662 | 0 | 1.900102 | 0
2018-02-08 15:07 | 135192.7 | 480.0018 | 2 | 19 | 4.025593 | 4.889887 | 0.6512512 | 0 | 2.553803 | 0
2018-02-08 15:09 | 135312.7 | 600.0018 | 2 | 19 | 4.05219 | 4.889872 | 0.8142322 | 0 | 3.212123 | 0
2018-02-08 15:11 | 135432.7 | 720.0018 | 2 | 19 | 4.07578 | 4.889824 | 0.9772172 | 0 | 3.874521 | 0
2018-02-08 15:13 | 135552.7 | 840.0002 | 2 | 19 | 4.099045 | 4.889889 | 1.140192 | 0 | 4.540642 | 0
2018-02-08 15:15 | 135672.7 | 960.0002 | 2 | 19 | 4.125653 | 4.889816 | 1.30318 | 0 | 5.210847 | 0
2018-02-08 15:17 | 135792.7 | 1080.0018 | 2 | 19 | 4.156176 | 4.889887 | 1.466158 | 0 | 5.88568 | 0
2018-02-08 15:19 | 135912.7 | 1200.0003 | 2 | 19 | 4.190176 | 4.889851 | 1.629134 | 0 | 6.565754 | 0
2018-02-08 15:21 | 136032.7 | 1320.0019 | 2 | 19 | 4.200408 | 4.36232 | 1.785487 | 0 | 7.222268 | 0
2018-02-08 15:23 | 136152.7 | 1440.0003 | 2 | 19 | 4.200397 | 3.730524 | 1.920153 | 0 | 7.787918 | 0
2018-02-08 15:24 | 136252.4 | 1539.6743 | 2 | 19 | 4.200408 | 3.259974 | 2.016811 | 0 | 8.19392 | 0
2018-02-08 15:26 | 136372.4 | 120.0019 | 3 | 19 | 4.229216 | 3.260029 | 2.12503 | 0 | 8.649937 | 0
2018-02-08 15:28 | 136492.4 | 240.0018 | 3 | 19 | 4.262377 | 3.26004 | 2.233686 | 0 | 9.111248 | 0
2018-02-08 15:30 | 136612.4 | 360.0002 | 3 | 19 | 4.297758 | 3.260012 | 2.342345 | 0 | 9.576293 | 0
2018-02-08 15:32 | 136732.4 | 480.0003 | 3 | 19 | 4.335111 | 3.259962 | 2.451002 | 0 | 10.04529 | 0
2018-02-08 15:34 | 136852.4 | 600.0019 | 3 | 19 | 4.374051 | 3.260015 | 2.559661 | 0 | 10.51844 | 0
2018-02-08 15:36 | 136972.4 | 720.0028 | 3 | 19 | 4.400408 | 2.998297 | 2.666733 | 0 | 10.98865 | 0
2018-02-08 15:38 | 137092.4 | 840.0002 | 3 | 19 | 4.400407 | 2.44899 | 2.757064 | 0 | 11.38615 | 0
2018-02-08 15:40 | 137212.4 | 960.0003 | 3 | 19 | 4.400373 | 2.020756 | 2.831279 | 0 | 11.71272 | 0
2018-02-08 15:42 | 137332.4 | 1080.0003 | 3 | 19 | 4.400399 | 1.683321 | 2.89279 | 0 | 11.98339 | 0
2018-02-08 15:44 | 137452.4 | 1200.0002 | 3 | 19 | 4.400401 | 1.412994 | 2.944198 | 0 | 12.20961 | 0
2018-02-08 15:46 | 137572.4 | 1320.0002 | 3 | 19 | 4.40036 | 1.195093 | 2.987523 | 0 | 12.40026 | 0
2018-02-08 15:48 | 137692.4 | 1440.0018 | 3 | 19 | 4.400366 | 1.01947 | 3.024326 | 0 | 12.5622 | 0
2018-02-08 15:50 | 137812.4 | 1560.0018 | 3 | 19 | 4.400349 | 0.8752232 | 3.055821 | 0 | 12.70079 | 0
2018-02-08 15:52 | 137932.4 | 1680.0018 | 3 | 19 | 4.400331 | 0.755909 | 3.082954 | 0 | 12.82019 | 0
2018-02-08 15:54 | 138052.4 | 1800.0001 | 3 | 19 | 4.400359 | 0.6575775 | 3.106466 | 0 | 12.92365 | 0
2018-02-08 15:55 | 138060.1 | 1807.7343 | 3 | 19 | 4.400368 | 0.6519966 | 3.107872 | 0 | 12.92983 | 0
2018-02-08 15:57 | 138180.1855 | 120 | 4 | 19 | 4.359543 | 0 | 3.107872 | 0 | 12.92983 | 0
2018-02-08 15:59 | 138300.1872 | 240.0017 | 4 | 19 | 4.356388 | 0 | 3.107872 | 0 | 12.92983 | 0
2018-02-08 16:00 | 138360.1878 | 300.0023 | 4 | 19 | 4.355401 | 0 | 3.107872 | 0 | 12.92983 | 0
2018-02-08 16:02 | 138480.3 | 120.0001 | 5 | 19 | 4.141041 | -3.260045 | 3.107872 | 0.1086564 | 12.92983 | 0.4530209
2018-02-08 16:04 | 138600.3 | 240.0002 | 5 | 19 | 4.098532 | -3.26011 | 3.107872 | 0.2173137 | 12.92983 | 0.9006461
2018-02-08 16:06 | 138720.3 | 360.0002 | 5 | 19 | 4.056965 | -3.260103 | 3.107872 | 0.3259723 | 12.92983 | 1.343727
2018-02-08 16:08 | 138840.3 | 480.0018 | 5 | 19 | 4.015733 | -3.260101 | 3.107872 | 0.4346357 | 12.92983 | 1.782327
2018-02-08 16:10 | 138960.3 | 600.0002 | 5 | 19 | 3.975156 | -3.26011 | 3.107872 | 0.5432929 | 12.92983 | 2.216453
2018-02-08 16:12 | 139080.3 | 720.0001 | 5 | 19 | 3.935669 | -3.260043 | 3.107872 | 0.6519418 | 12.92983 | 2.646192
2018-02-08 16:14 | 139200.3 | 840.0009 | 5 | 19 | 3.897741 | -3.260045 | 3.107872 | 0.7606156 | 12.92983 | 3.071819
2018-02-08 16:16 | 139320.3 | 960.0018 | 5 | 19 | 3.861836 | -3.260024 | 3.107872 | 0.8692725 | 12.92983 | 3.493365
2018-02-08 16:18 | 139440.3 | 1080.001 | 5 | 19 | 3.828089 | -3.260082 | 3.107872 | 0.9779319 | 12.92983 | 3.911134
2018-02-08 16:20 | 139560.3 | 1200.0002 | 5 | 19 | 3.796546 | -3.260085 | 3.107872 | 1.086591 | 12.92983 | 4.325357
2018-02-08 16:22 | 139680.3 | 1320.0018 | 5 | 19 | 3.766997 | -3.260181 | 3.107872 | 1.195249 | 12.92983 | 4.736261
2018-02-08 16:24 | 139800.3 | 1440.001 | 5 | 19 | 3.739213 | -3.260117 | 3.107872 | 1.303913 | 12.92983 | 5.144073
2018-02-08 16:26 | 139920.3 | 1560.0002 | 5 | 19 | 3.712979 | -3.260089 | 3.107872 | 1.412572 | 12.92983 | 5.548934
2018-02-08 16:28 | 140040.3 | 1680.0009 | 5 | 19 | 3.688362 | -3.260118 | 3.107872 | 1.52123 | 12.92983 | 5.951027
2018-02-08 16:30 | 140160.3 | 1800.0009 | 5 | 19 | 3.665534 | -3.260043 | 3.107872 | 1.629885 | 12.92983 | 6.350533
2018-02-08 16:32 | 140280.3 | 1920.0001 | 5 | 19 | 3.644545 | -3.260064 | 3.107872 | 1.738549 | 12.92983 | 6.747687
2018-02-08 16:34 | 140400.3 | 2040.0018 | 5 | 19 | 3.625481 | -3.260072 | 3.107872 | 1.847213 | 12.92983 | 7.142663
2018-02-08 16:36 | 140520.3 | 2160.0009 | 5 | 19 | 3.608124 | -3.26004 | 3.107872 | 1.955872 | 12.92983 | 7.535647
2018-02-08 16:38 | 140640.3 | 2280.001 | 5 | 19 | 3.591801 | -3.26012 | 3.107872 | 2.064531 | 12.92983 | 7.926811
2018-02-08 16:40 | 140760.3 | 2400.0002 | 5 | 19 | 3.575748 | -3.260068 | 3.107872 | 2.173191 | 12.92983 | 8.316225
2018-02-08 16:42 | 140880.3 | 2520.0009 | 5 | 19 | 3.559527 | -3.260124 | 3.107872 | 2.281829 | 12.92983 | 8.703809
2018-02-08 16:44 | 141000.3 | 2640.001 | 5 | 19 | 3.543168 | -3.260056 | 3.107872 | 2.39051 | 12.92983 | 9.089775
2018-02-08 16:46 | 141120.3 | 2760.0018 | 5 | 19 | 3.525316 | -3.260059 | 3.107872 | 2.499158 | 12.92983 | 9.473793
2018-02-08 16:48 | 141240.3 | 2880.0002 | 5 | 19 | 3.502304 | -3.26016 | 3.107872 | 2.607828 | 12.92983 | 9.855705
2018-02-08 16:50 | 141360.3 | 3000.0002 | 5 | 19 | 3.472058 | -3.26007 | 3.107872 | 2.716489 | 12.92983 | 10.23469
2018-02-08 16:52 | 141480.3 | 3120.0012 | 5 | 19 | 3.432132 | -3.260129 | 3.107872 | 2.82515 | 12.92983 | 10.60991
2018-02-08 16:54 | 141600.3 | 3240.0009 | 5 | 19 | 3.373525 | -3.259778 | 3.107872 | 2.933806 | 12.92983 | 10.97992
2018-02-08 16:56 | 141720.3 | 3360.0009 | 5 | 19 | 3.244499 | -3.260171 | 3.107872 | 3.042471 | 12.92983 | 11.34079
2018-02-08 16:57 | 141790.1 | 3429.8535 | 5 | 19 | 2.999971 | -3.260162 | 3.107872 | 3.105713 | 12.92983 | 11.53979
2018-02-08 16:59 | 141910.2 | 120.0003 | 6 | 19 | 3.244306 | 0 | 3.107872 | 3.105713 | 12.92983 | 11.53979
2018-02-08 17:01 | 142030.2 | 240.0019 | 6 | 19 | 3.256188 | 0 | 3.107872 | 3.105713 | 12.92983 | 11.53979
2018-02-08 17:02 | 142090.2 | 300.004 | 6 | 19 | 3.260287 | 0 | 3.107872 | 3.105713 | 12.92983 | 11.53979
2018-02-08 17:02 | 142090.2 | 0.0024 | 7 | 20 | 3.260261 | 0 | 0 | 0 | 0 | 0
2018-02-08 17:04 | 142210.3 | 120.001 | 2 | 20 | 3.899607 | 4.889902 | 0.162304 | 9.69e-10 | 0.6111333 | 3.16e-09
2018-02-08 17:06 | 142330.3 | 240.001 | 2 | 20 | 3.954177 | 4.889883 | 0.3252878 | 9.69e-10 | 1.251938 | 3.16e-09
2018-02-08 17:08 | 142450.3 | 360.0007 | 2 | 20 | 3.990607 | 4.889847 | 0.488266 | 9.69e-10 | 1.899432 | 3.16e-09
2018-02-08 17:10 | 142570.3 | 480.001 | 2 | 20 | 4.021335 | 4.889921 | 0.6512495 | 9.69e-10 | 2.5524 | 3.16e-09
2018-02-08 17:12 | 142690.3 | 600.001 | 2 | 20 | 4.04843 | 4.889915 | 0.814234 | 9.69e-10 | 3.210077 | 3.16e-09
2018-02-08 17:14 | 142810.3 | 720.0018 | 2 | 20 | 4.072618 | 4.889807 | 0.9772183 | 9.69e-10 | 3.871905 | 3.16e-09
2018-02-08 17:16 | 142930.3 | 840.001 | 2 | 20 | 4.09643 | 4.889862 | 1.140193 | 9.69e-10 | 4.537551 | 3.16e-09
2018-02-08 17:18 | 143050.3 | 960.0002 | 2 | 20 | 4.123564 | 4.889858 | 1.303173 | 9.69e-10 | 5.207345 | 3.16e-09
2018-02-08 17:20 | 143170.3 | 1080.0019 | 2 | 20 | 4.154531 | 4.88987 | 1.466162 | 9.69e-10 | 5.881915 | 3.16e-09
2018-02-08 17:22 | 143290.3 | 1200.0003 | 2 | 20 | 4.188865 | 4.889862 | 1.629147 | 9.69e-10 | 6.561791 | 3.16e-09
2018-02-08 17:24 | 143410.3 | 1320.0018 | 2 | 20 | 4.200392 | 4.376963 | 1.785978 | 9.69e-10 | 7.220248 | 3.16e-09
2018-02-08 17:26 | 143530.3 | 1440.0018 | 2 | 20 | 4.200413 | 3.738806 | 1.921021 | 9.69e-10 | 7.787485 | 3.16e-09
2018-02-08 17:27 | 143630.6 | 1540.3192 | 2 | 20 | 4.200399 | 3.259979 | 2.018407 | 9.69e-10 | 8.196544 | 3.16e-09
2018-02-08 17:29 | 143750.6 | 120.0002 | 3 | 20 | 4.229263 | 3.260086 | 2.12663 | 9.69e-10 | 8.652583 | 3.16e-09
2018-02-08 17:31 | 143870.6 | 240.0002 | 3 | 20 | 4.262452 | 3.260015 | 2.235293 | 9.69e-10 | 9.11393 | 3.16e-09
2018-02-08 17:33 | 143990.6 | 360.0018 | 3 | 20 | 4.297966 | 3.259998 | 2.343952 | 9.69e-10 | 9.578991 | 3.16e-09
2018-02-08 17:35 | 144110.6 | 480.0003 | 3 | 20 | 4.335396 | 3.260107 | 2.452612 | 9.69e-10 | 10.04803 | 3.16e-09
2018-02-08 17:37 | 144230.6 | 600.0019 | 3 | 20 | 4.3744 | 3.260052 | 2.56127 | 9.69e-10 | 10.52121 | 3.16e-09
2018-02-08 17:39 | 144350.6 | 720.0003 | 3 | 20 | 4.400424 | 2.992002 | 2.668245 | 9.69e-10 | 10.99102 | 3.16e-09
2018-02-08 17:41 | 144470.6 | 840.0003 | 3 | 20 | 4.4004 | 2.442163 | 2.758345 | 9.69e-10 | 11.3875 | 3.16e-09
2018-02-08 17:43 | 144590.6 | 960.0019 | 3 | 20 | 4.400385 | 2.015049 | 2.832341 | 9.69e-10 | 11.71311 | 3.16e-09
2018-02-08 17:45 | 144710.6 | 1080.0019 | 3 | 20 | 4.400366 | 1.676369 | 2.893651 | 9.69e-10 | 11.98289 | 3.16e-09
2018-02-08 17:47 | 144830.6 | 1200.0018 | 3 | 20 | 4.40039 | 1.4074 | 2.944875 | 9.69e-10 | 12.2083 | 3.16e-09
2018-02-08 17:49 | 144950.6 | 1320.0018 | 3 | 20 | 4.400364 | 1.190413 | 2.988035 | 9.69e-10 | 12.39822 | 3.16e-09
2018-02-08 17:51 | 145070.6 | 1440.0018 | 3 | 20 | 4.400348 | 1.014849 | 3.024692 | 9.69e-10 | 12.55953 | 3.16e-09
2018-02-08 17:53 | 145190.6 | 1560.0002 | 3 | 20 | 4.400383 | 0.8722496 | 3.056059 | 9.69e-10 | 12.69755 | 3.16e-09
2018-02-08 17:55 | 145310.6 | 1680.0001 | 3 | 20 | 4.400334 | 0.7526836 | 3.083081 | 9.69e-10 | 12.81646 | 3.16e-09
2018-02-08 17:57 | 145430.6 | 1800.0017 | 3 | 20 | 4.400313 | 0.6536884 | 3.106483 | 9.69e-10 | 12.91944 | 3.16e-09
2018-02-08 17:57 | 145434.4 | 1803.8071 | 3 | 20 | 4.400363 | 0.6519928 | 3.107171 | 9.69e-10 | 12.92246 | 3.16e-09
2018-02-08 17:59 | 145554.5 | 120.0002 | 4 | 20 | 4.359583 | 0 | 3.107171 | 9.69e-10 | 12.92246 | 3.16e-09
2018-02-08 18:01 | 145674.5 | 240.0003 | 4 | 20 | 4.356446 | 0 | 3.107171 | 9.69e-10 | 12.92246 | 3.16e-09
2018-02-08 18:02 | 145734.5 | 300.0016 | 4 | 20 | 4.355452 | 0 | 3.107171 | 9.69e-10 | 12.92246 | 3.16e-09
2018-02-08 18:04 | 145854.6 | 120.0018 | 5 | 20 | 4.141089 | -3.26007 | 3.107171 | 0.108656 | 12.92246 | 0.4530231
2018-02-08 18:06 | 145974.6 | 240.0018 | 5 | 20 | 4.098589 | -3.260096 | 3.107171 | 0.2173151 | 12.92246 | 0.9006604
2018-02-08 18:08 | 146094.6 | 360.001 | 5 | 20 | 4.057 | -3.260154 | 3.107171 | 0.325977 | 12.92246 | 1.343758
2018-02-08 18:10 | 146214.6 | 480.001 | 5 | 20 | 4.015767 | -3.260035 | 3.107171 | 0.4346356 | 12.92246 | 1.782341
2018-02-08 18:12 | 146334.5 | 600.0002 | 5 | 20 | 3.97514 | -3.260124 | 3.107171 | 0.5432975 | 12.92246 | 2.216487
2018-02-08 18:14 | 146454.6 | 720.001 | 5 | 20 | 3.935638 | -3.260112 | 3.107171 | 0.6519583 | 12.92246 | 2.646272
2018-02-08 18:16 | 146574.6 | 840.001 | 5 | 20 | 3.897715 | -3.260141 | 3.107171 | 0.7606151 | 12.92246 | 3.07183
2018-02-08 18:18 | 146694.6 | 960.0018 | 5 | 20 | 3.861777 | -3.260213 | 3.107171 | 0.8692762 | 12.92246 | 3.493387
2018-02-08 18:20 | 146814.6 | 1080.0018 | 5 | 20 | 3.828027 | -3.260114 | 3.107171 | 0.9779377 | 12.92246 | 3.91116
2018-02-08 18:22 | 146934.5 | 1200.0002 | 5 | 20 | 3.796473 | -3.260068 | 3.107171 | 1.086596 | 12.92246 | 4.325375
2018-02-08 18:24 | 147054.6 | 1320.0018 | 5 | 20 | 3.766931 | -3.260156 | 3.107171 | 1.195258 | 12.92246 | 4.736285
2018-02-08 18:26 | 147174.6 | 1440.0011 | 5 | 20 | 3.739157 | -3.260047 | 3.107171 | 1.303915 | 12.92246 | 5.144064
2018-02-08 18:28 | 147294.6 | 1560.0018 | 5 | 20 | 3.712909 | -3.260098 | 3.107171 | 1.412577 | 12.92246 | 5.548929
2018-02-08 18:30 | 147414.6 | 1680.0018 | 5 | 20 | 3.688273 | -3.26011 | 3.107171 | 1.521238 | 12.92246 | 5.951024
2018-02-08 18:32 | 147534.6 | 1800.0018 | 5 | 20 | 3.665407 | -3.260085 | 3.107171 | 1.629897 | 12.92246 | 6.350525
2018-02-08 18:34 | 147654.5 | 1920.0007 | 5 | 20 | 3.644425 | -3.260082 | 3.107171 | 1.738557 | 12.92246 | 6.747652
2018-02-08 18:36 | 147774.6 | 2040.001 | 5 | 20 | 3.625339 | -3.260099 | 3.107171 | 1.847219 | 12.92246 | 7.142608
2018-02-08 18:38 | 147894.6 | 2160.001 | 5 | 20 | 3.60796 | -3.260154 | 3.107171 | 1.955876 | 12.92246 | 7.535569
2018-02-08 18:40 | 148014.6 | 2280.001 | 5 | 20 | 3.591656 | -3.260059 | 3.107171 | 2.064536 | 12.92246 | 7.926717
2018-02-08 18:42 | 148134.5 | 2400.0002 | 5 | 20 | 3.575605 | -3.260117 | 3.107171 | 2.173197 | 12.92246 | 8.31612
2018-02-08 18:44 | 148254.5 | 2520.0002 | 5 | 20 | 3.559272 | -3.259743 | 3.107171 | 2.281856 | 12.92246 | 8.703755
2018-02-08 18:46 | 148374.6 | 2640.001 | 5 | 20 | 3.542874 | -3.260082 | 3.107171 | 2.390519 | 12.92246 | 9.089626
2018-02-08 18:48 | 148494.6 | 2760.0018 | 5 | 20 | 3.524974 | -3.260166 | 3.107171 | 2.499177 | 12.92246 | 9.473644
2018-02-08 18:50 | 148614.6 | 2880.0009 | 5 | 20 | 3.501887 | -3.25998 | 3.107171 | 2.607833 | 12.92246 | 9.855467
2018-02-08 18:52 | 148734.6 | 3000.0018 | 5 | 20 | 3.471512 | -3.260148 | 3.107171 | 2.716503 | 12.92246 | 10.23444
2018-02-08 18:54 | 148854.6 | 3120.0009 | 5 | 20 | 3.43141 | -3.260103 | 3.107171 | 2.825163 | 12.92246 | 10.60958
2018-02-08 18:56 | 148974.6 | 3240.001 | 5 | 20 | 3.37231 | -3.260112 | 3.107171 | 2.933822 | 12.92246 | 10.9795
2018-02-08 18:58 | 149094.6 | 3360.001 | 5 | 20 | 3.240934 | -3.260192 | 3.107171 | 3.042479 | 12.92246 | 11.34013
2018-02-08 19:00 | 149162.6 | 3428.0943 | 5 | 20 | 2.999996 | -3.259814 | 3.107171 | 3.104133 | 12.92246 | 11.53397
2018-02-08 19:02 | 149282.7 | 120.0019 | 6 | 20 | 3.244586 | 0 | 3.107171 | 3.104133 | 12.92246 | 11.53397
2018-02-08 19:04 | 149402.7 | 240.0011 | 6 | 20 | 3.256504 | 0 | 3.107171 | 3.104133 | 12.92246 | 11.53397
2018-02-08 19:05 | 149462.7 | 300.0025 | 6 | 20 | 3.26063 | 0 | 3.107171 | 3.104133 | 12.92246 | 11.53397
2018-02-08 19:05 | 149462.7 | 0.0025 | 7 | 21 | 3.260678 | 0 | 0 | 0 | 0 | 0
2018-02-08 19:07 | 149582.8 | 120.001 | 2 | 21 | 3.900132 | 4.889887 | 0.1623077 | 0 | 0.611234 | 0
2018-02-08 19:09 | 149702.8 | 240.0018 | 2 | 21 | 3.954636 | 4.889883 | 0.3252841 | 0 | 1.252085 | 0
2018-02-08 19:11 | 149822.8 | 360.0002 | 2 | 21 | 3.99108 | 4.890053 | 0.4882692 | 0 | 1.89968 | 0
2018-02-08 19:13 | 149942.8 | 480.001 | 2 | 21 | 4.021823 | 4.890173 | 0.6512551 | 0 | 2.552733 | 0
2018-02-08 19:15 | 150062.8 | 600.0019 | 2 | 21 | 4.048905 | 4.889896 | 0.8142413 | 0 | 3.210494 | 0
2018-02-08 19:17 | 150182.8 | 720.0002 | 2 | 21 | 4.073098 | 4.889812 | 0.9772155 | 0 | 3.872357 | 0
2018-02-08 19:19 | 150302.8 | 840.0003 | 2 | 21 | 4.096998 | 4.889963 | 1.140194 | 0 | 4.538104 | 0
2018-02-08 19:21 | 150422.8 | 960.0011 | 2 | 21 | 4.124135 | 4.889788 | 1.303179 | 0 | 5.208007 | 0
2018-02-08 19:23 | 150542.8 | 1080.0019 | 2 | 21 | 4.155143 | 4.889889 | 1.466161 | 0 | 5.882648 | 0
2018-02-08 19:25 | 150662.8 | 1200.001 | 2 | 21 | 4.189537 | 4.889866 | 1.629144 | 0 | 6.562617 | 0
2018-02-08 19:27 | 150782.8 | 1320.001 | 2 | 21 | 4.200404 | 4.366211 | 1.785667 | 0 | 7.219816 | 0
2018-02-08 19:29 | 150902.8 | 1440.0003 | 2 | 21 | 4.200408 | 3.729517 | 1.920368 | 0 | 7.785614 | 0
2018-02-08 19:30 | 151001.5 | 1538.7704 | 2 | 21 | 4.200408 | 3.25997 | 2.01613 | 0 | 8.187856 | 0
2018-02-08 19:32 | 151121.6 | 120.0011 | 3 | 21 | 4.229331 | 3.260057 | 2.124346 | 0 | 8.643866 | 0
2018-02-08 19:34 | 151241.6 | 240.0003 | 3 | 21 | 4.262549 | 3.260084 | 2.233 | 0 | 9.10518 | 0
2018-02-08 19:36 | 151361.6 | 360.0011 | 3 | 21 | 4.298068 | 3.260035 | 2.341657 | 0 | 9.570249 | 0
2018-02-08 19:38 | 151481.6 | 480.0019 | 3 | 21 | 4.335508 | 3.260025 | 2.450314 | 0 | 10.03928 | 0
2018-02-08 19:40 | 151601.6 | 600.0003 | 3 | 21 | 4.374509 | 3.260078 | 2.558972 | 0 | 10.51248 | 0
2018-02-08 19:42 | 151721.6 | 720.0003 | 3 | 21 | 4.400392 | 2.989138 | 2.665923 | 0 | 10.98219 | 0
2018-02-08 19:44 | 151841.6 | 840.0012 | 3 | 21 | 4.400406 | 2.441689 | 2.756005 | 0 | 11.37859 | 0
2018-02-08 19:46 | 151961.6 | 960.0019 | 3 | 21 | 4.400388 | 2.015976 | 2.830014 | 0 | 11.70426 | 0
2018-02-08 19:48 | 152081.6 | 1080.0019 | 3 | 21 | 4.400366 | 1.677956 | 2.891357 | 0 | 11.97419 | 0
2018-02-08 19:50 | 152201.6 | 1200.0019 | 3 | 21 | 4.400386 | 1.408756 | 2.942628 | 0 | 12.1998 | 0
2018-02-08 19:52 | 152321.6 | 1320.0011 | 3 | 21 | 4.400372 | 1.192142 | 2.985844 | 0 | 12.38997 | 0
2018-02-08 19:54 | 152441.6 | 1440.0001 | 3 | 21 | 4.400324 | 1.016104 | 3.022553 | 0 | 12.5515 | 0
2018-02-08 19:56 | 152561.6 | 1560.0011 | 3 | 21 | 4.400369 | 0.8741512 | 3.053979 | 0 | 12.68979 | 0
2018-02-08 19:58 | 152681.6 | 1680.0002 | 3 | 21 | 4.400348 | 0.7548103 | 3.081058 | 0 | 12.80894 | 0
2018-02-08 20:00 | 152801.6 | 1800.0002 | 3 | 21 | 4.400349 | 0.6561642 | 3.104527 | 0 | 12.91222 | 0
2018-02-08 20:00 | 152807.4 | 1805.828 | 3 | 21 | 4.400353 | 0.6519966 | 3.105587 | 0 | 12.91688 | 0
2018-02-08 20:02 | 152927.4 | 120.001 | 4 | 21 | 4.359472 | 0 | 3.105587 | 0 | 12.91688 | 0
2018-02-08 20:04 | 153047.4 | 240.0003 | 4 | 21 | 4.35632 | 0 | 3.105587 | 0 | 12.91688 | 0
2018-02-08 20:05 | 153107.4 | 300.004 | 4 | 21 | 4.355331 | 0 | 3.105587 | 0 | 12.91688 | 0
2018-02-08 20:07 | 153227.5 | 120.0002 | 5 | 21 | 4.140677 | -3.260068 | 3.105587 | 0.1086568 | 12.91688 | 0.4529831
2018-02-08 20:09 | 153347.5 | 240.0009 | 5 | 21 | 4.098201 | -3.260066 | 3.105587 | 0.2173167 | 12.91688 | 0.9005805
2018-02-08 20:11 | 153467.5 | 360.0018 | 5 | 21 | 4.056649 | -3.259802 | 3.105587 | 0.325972 | 12.91688 | 1.343611
2018-02-08 20:13 | 153587.5 | 480.0003 | 5 | 21 | 4.015427 | -3.260129 | 3.105587 | 0.4346376 | 12.91688 | 1.782186
2018-02-08 20:15 | 153707.5 | 600.0003 | 5 | 21 | 3.974852 | -3.260075 | 3.105587 | 0.5432986 | 12.91688 | 2.216294
2018-02-08 20:17 | 153827.5 | 720.0002 | 5 | 21 | 3.935372 | -3.260059 | 3.105587 | 0.6519515 | 12.91688 | 2.646016
2018-02-08 20:19 | 153947.5 | 840.001 | 5 | 21 | 3.897449 | -3.260017 | 3.105587 | 0.760616 | 12.91688 | 3.071573
2018-02-08 20:21 | 154067.5 | 960.0002 | 5 | 21 | 3.86151 | -3.260066 | 3.105587 | 0.8692768 | 12.91688 | 3.493102
2018-02-08 20:23 | 154187.5 | 1080.0002 | 5 | 21 | 3.827797 | -3.260143 | 3.105587 | 0.9779397 | 12.91688 | 3.910854
2018-02-08 20:25 | 154307.5 | 1200.0004 | 5 | 21 | 3.796272 | -3.260072 | 3.105587 | 1.086601 | 12.91688 | 4.325054
2018-02-08 20:27 | 154427.5 | 1320.0002 | 5 | 21 | 3.766752 | -3.260129 | 3.105587 | 1.195265 | 12.91688 | 4.735951
2018-02-08 20:29 | 154547.5 | 1440.0009 | 5 | 21 | 3.738977 | -3.260078 | 3.105587 | 1.303923 | 12.91688 | 5.143715
2018-02-08 20:31 | 154667.5 | 1560.0009 | 5 | 21 | 3.712743 | -3.260106 | 3.105587 | 1.412583 | 12.91688 | 5.548555
2018-02-08 20:33 | 154787.5 | 1680.0011 | 5 | 21 | 3.688129 | -3.260143 | 3.105587 | 1.521245 | 12.91688 | 5.950637
2018-02-08 20:35 | 154907.5 | 1800.0002 | 5 | 21 | 3.665278 | -3.260072 | 3.105587 | 1.629906 | 12.91688 | 6.350133
2018-02-08 20:37 | 155027.5 | 1920.0009 | 5 | 21 | 3.644297 | -3.260145 | 3.105587 | 1.738566 | 12.91688 | 6.747246
2018-02-08 20:39 | 155147.5 | 2040.001 | 5 | 21 | 3.625262 | -3.259986 | 3.105587 | 1.847226 | 12.91688 | 7.142182
2018-02-08 20:41 | 155267.5 | 2160.0003 | 5 | 21 | 3.607895 | -3.260118 | 3.105587 | 1.955888 | 12.91688 | 7.535156
2018-02-08 20:43 | 155387.5 | 2280.0004 | 5 | 21 | 3.591591 | -3.260196 | 3.105587 | 2.064548 | 12.91688 | 7.926299
2018-02-08 20:45 | 155507.5 | 2400.0019 | 5 | 21 | 3.575515 | -3.26015 | 3.105587 | 2.17321 | 12.91688 | 8.315696
2018-02-08 20:47 | 155627.5 | 2520.0009 | 5 | 21 | 3.559299 | -3.260148 | 3.105587 | 2.281868 | 12.91688 | 8.703324
2018-02-08 20:49 | 155747.5 | 2640.0018 | 5 | 21 | 3.542893 | -3.260162 | 3.105587 | 2.390535 | 12.91688 | 9.089213
2018-02-08 20:51 | 155867.5 | 2760.001 | 5 | 21 | 3.524951 | -3.260143 | 3.105587 | 2.499191 | 12.91688 | 9.473224
2018-02-08 20:53 | 155987.5 | 2880.0002 | 5 | 21 | 3.501803 | -3.260078 | 3.105587 | 2.607857 | 12.91688 | 9.855075
2018-02-08 20:55 | 156107.5 | 3000.0002 | 5 | 21 | 3.471381 | -3.26003 | 3.105587 | 2.716503 | 12.91688 | 10.23395
2018-02-08 20:57 | 156227.5 | 3120.001 | 5 | 21 | 3.431209 | -3.260162 | 3.105587 | 2.825179 | 12.91688 | 10.60913
2018-02-08 20:59 | 156347.5 | 3240.0002 | 5 | 21 | 3.371936 | -3.259909 | 3.105587 | 2.933836 | 12.91688 | 10.97901
2018-02-08 21:01 | 156467.5 | 3360.0012 | 5 | 21 | 3.239664 | -3.260072 | 3.105587 | 3.042504 | 12.91688 | 11.3396
2018-02-08 21:02 | 156534.9 | 3427.4024 | 5 | 21 | 2.999964 | -3.260221 | 3.105587 | 3.103529 | 12.91688 | 11.53142
2018-02-08 21:04 | 156655 | 120.0007 | 6 | 21 | 3.244181 | 0 | 3.105587 | 3.103529 | 12.91688 | 11.53142
2018-02-08 21:06 | 156775 | 240 | 6 | 21 | 3.256163 | 0 | 3.105587 | 3.103529 | 12.91688 | 11.53142
2018-02-08 21:07 | 156835 | 300.0048 | 6 | 21 | 3.26031 | 0 | 3.105587 | 3.103529 | 12.91688 | 11.53142
2018-02-08 21:07 | 156835 | 0.0048 | 7 | 22 | 3.260273 | 0 | 0 | 0 | 0 | 0
2018-02-08 21:09 | 156955.1 | 120.0019 | 2 | 22 | 3.899817 | 4.889786 | 0.1623108 | 0 | 0.6111885 | 0
2018-02-08 21:11 | 157075.1 | 240.0019 | 2 | 22 | 3.954449 | 4.890099 | 0.325289 | 0 | 1.252009 | 0
2018-02-08 21:13 | 157195.1 | 360.0003 | 2 | 22 | 3.99089 | 4.889847 | 0.4882709 | 0 | 1.899559 | 0
2018-02-08 21:15 | 157315.1 | 480.0019 | 2 | 22 | 4.021657 | 4.889845 | 0.6512504 | 0 | 2.552558 | 0
2018-02-08 21:17 | 157435.1 | 600.0019 | 2 | 22 | 4.048799 | 4.889925 | 0.8142292 | 0 | 3.210269 | 0
2018-02-08 21:19 | 157555.1 | 720.0019 | 2 | 22 | 4.073032 | 4.890011 | 0.9772135 | 0 | 3.87216 | 0
2018-02-08 21:21 | 157675.1 | 840.0003 | 2 | 22 | 4.096979 | 4.889944 | 1.140191 | 0 | 4.5379 | 0
2018-02-08 21:23 | 157795.1 | 960.0003 | 2 | 22 | 4.124211 | 4.889957 | 1.303178 | 0 | 5.207817 | 0
2018-02-08 21:25 | 157915.1 | 1080.0013 | 2 | 22 | 4.155257 | 4.889864 | 1.466156 | 0 | 5.882457 | 0
2018-02-08 21:27 | 158035.1 | 1200.0003 | 2 | 22 | 4.189704 | 4.889912 | 1.629138 | 0 | 6.562446 | 0
2018-02-08 21:29 | 158155.1 | 1320.0003 | 2 | 22 | 4.200412 | 4.36311 | 1.785574 | 0 | 7.219289 | 0
2018-02-08 21:31 | 158275.1 | 1440.0011 | 2 | 22 | 4.200402 | 3.725941 | 1.920156 | 0 | 7.784586 | 0
2018-02-08 21:33 | 158373 | 1537.9304 | 2 | 22 | 4.200407 | 3.259991 | 2.015059 | 0 | 8.183221 | 0
2018-02-08 21:35 | 158493 | 120.001 | 3 | 22 | 4.229288 | 3.260105 | 2.123278 | 0 | 8.639237 | 0
2018-02-08 21:37 | 158613 | 240.0002 | 3 | 22 | 4.262515 | 3.26009 | 2.231932 | 0 | 9.100553 | 0
2018-02-08 21:39 | 158733 | 360.0002 | 3 | 22 | 4.298018 | 3.260132 | 2.340592 | 0 | 9.565626 | 0
2018-02-08 21:41 | 158853 | 480.001 | 3 | 22 | 4.335486 | 3.260094 | 2.449252 | 0 | 10.03467 | 0
2018-02-08 21:43 | 158973 | 600.0018 | 3 | 22 | 4.37449 | 3.260075 | 2.557912 | 0 | 10.50787 | 0
2018-02-08 21:45 | 159093 | 720.0011 | 3 | 22 | 4.400399 | 2.990114 | 2.664868 | 0 | 10.9776 | 0
2018-02-08 21:47 | 159213 | 840.0002 | 3 | 22 | 4.400401 | 2.442165 | 2.754958 | 0 | 11.37403 | 0
2018-02-08 21:49 | 159333 | 960.0004 | 3 | 22 | 4.400404 | 2.016346 | 2.828974 | 0 | 11.69974 | 0
2018-02-08 21:51 | 159453 | 1080 | 3 | 22 | 4.40039 | 1.678411 | 2.890317 | 0 | 11.96967 | 0
2018-02-08 21:53 | 159573 | 1200.0011 | 3 | 22 | 4.400358 | 1.408354 | 2.941587 | 0 | 12.19527 | 0
2018-02-08 21:55 | 159693 | 1320.0002 | 3 | 22 | 4.400362 | 1.192133 | 2.984795 | 0 | 12.38541 | 0
2018-02-08 21:57 | 159813 | 1440.0018 | 3 | 22 | 4.400366 | 1.016802 | 3.021501 | 0 | 12.54693 | 0
2018-02-08 21:59 | 159933 | 1560.0018 | 3 | 22 | 4.400353 | 0.8730621 | 3.052916 | 0 | 12.68516 | 0
2018-02-08 22:01 | 160053 | 1680.0018 | 3 | 22 | 4.400362 | 0.7551384 | 3.079988 | 0 | 12.80429 | 0
2018-02-08 22:03 | 160173 | 1800.0013 | 3 | 22 | 4.40036 | 0.6565418 | 3.103452 | 0 | 12.90754 | 0
2018-02-08 22:03 | 160177.9 | 1804.8775 | 3 | 22 | 4.400337 | 0.6519928 | 3.104338 | 0 | 12.91144 | 0
2018-02-08 22:05 | 160297.9 | 119.9999 | 4 | 22 | 4.35941 | 0 | 3.104338 | 0 | 12.91144 | 0
2018-02-08 22:07 | 160417.9 | 240.0008 | 4 | 22 | 4.356277 | 0 | 3.104338 | 0 | 12.91144 | 0
2018-02-08 22:08 | 160477.9 | 300.0037 | 4 | 22 | 4.355293 | 0 | 3.104338 | 0 | 12.91144 | 0
2018-02-08 22:10 | 160598 | 120.0008 | 5 | 22 | 4.140346 | -3.260019 | 3.104338 | 0.1086593 | 12.91144 | 0.4529603
2018-02-08 22:12 | 160718 | 240.001 | 5 | 22 | 4.097867 | -3.260106 | 3.104338 | 0.2173208 | 12.91144 | 0.9005293
2018-02-08 22:14 | 160838 | 360.0018 | 5 | 22 | 4.056298 | -3.260129 | 3.104338 | 0.3259835 | 12.91144 | 1.343554
2018-02-08 22:16 | 160958 | 480.0018 | 5 | 22 | 4.015062 | -3.260127 | 3.104338 | 0.4346459 | 12.91144 | 1.782077
2018-02-08 22:18 | 161078 | 600.0001 | 5 | 22 | 3.97448 | -3.260138 | 3.104338 | 0.5432945 | 12.91144 | 2.216095
2018-02-08 22:20 | 161198 | 720.001 | 5 | 22 | 3.934988 | -3.260114 | 3.104338 | 0.6519639 | 12.91144 | 2.645842
2018-02-08 22:22 | 161318 | 840.0002 | 5 | 22 | 3.897059 | -3.260156 | 3.104338 | 0.7606264 | 12.91144 | 3.07135
2018-02-08 22:24 | 161438 | 960.0018 | 5 | 22 | 3.861115 | -3.260127 | 3.104338 | 0.8692862 | 12.91144 | 3.492832
2018-02-08 22:26 | 161558 | 1080.0002 | 5 | 22 | 3.827398 | -3.260056 | 3.104338 | 0.9779475 | 12.91144 | 3.910534
2018-02-08 22:28 | 161678 | 1200.0018 | 5 | 22 | 3.795879 | -3.260145 | 3.104338 | 1.086608 | 12.91144 | 4.324688
2018-02-08 22:30 | 161798 | 1320.0002 | 5 | 22 | 3.766317 | -3.260078 | 3.104338 | 1.195271 | 12.91144 | 4.73554
2018-02-08 22:32 | 161918 | 1440.001 | 5 | 22 | 3.738522 | -3.260206 | 3.104338 | 1.303933 | 12.91144 | 5.14327
2018-02-08 22:34 | 162038 | 1560.001 | 5 | 22 | 3.712315 | -3.260143 | 3.104338 | 1.412586 | 12.91144 | 5.548034
2018-02-08 22:36 | 162158 | 1680.0026 | 5 | 22 | 3.68767 | -3.260112 | 3.104338 | 1.521254 | 12.91144 | 5.950089
2018-02-08 22:38 | 162278 | 1800.001 | 5 | 22 | 3.66481 | -3.26012 | 3.104338 | 1.629914 | 12.91144 | 6.349532
2018-02-08 22:40 | 162398 | 1920.0017 | 5 | 22 | 3.643838 | -3.259993 | 3.104338 | 1.738575 | 12.91144 | 6.746598
2018-02-08 22:42 | 162518 | 2040.001 | 5 | 22 | 3.624785 | -3.259928 | 3.104338 | 1.847236 | 12.91144 | 7.141488
2018-02-08 22:44 | 162638 | 2160.0002 | 5 | 22 | 3.607414 | -3.26011 | 3.104338 | 1.955891 | 12.91144 | 7.534381
2018-02-08 22:46 | 162758 | 2280.0001 | 5 | 22 | 3.591102 | -3.260145 | 3.104338 | 2.064554 | 12.91144 | 7.925485
2018-02-08 22:48 | 162878 | 2400.0009 | 5 | 22 | 3.575031 | -3.260187 | 3.104338 | 2.173215 | 12.91144 | 8.314826
2018-02-08 22:50 | 162998 | 2520.0017 | 5 | 22 | 3.558801 | -3.260154 | 3.104338 | 2.281881 | 12.91144 | 8.702429
2018-02-08 22:52 | 163118 | 2640.0001 | 5 | 22 | 3.542408 | -3.26019 | 3.104338 | 2.390547 | 12.91144 | 9.088262
2018-02-08 22:54 | 163238 | 2760.001 | 5 | 22 | 3.524477 | -3.259808 | 3.104338 | 2.499202 | 12.91144 | 9.472218
2018-02-08 22:56 | 163358 | 2880.0001 | 5 | 22 | 3.501269 | -3.260145 | 3.104338 | 2.607869 | 12.91144 | 9.854016
2018-02-08 22:58 | 163478 | 3000.001 | 5 | 22 | 3.470745 | -3.260114 | 3.104338 | 2.716528 | 12.91144 | 10.23287
2018-02-08 23:00 | 163598 | 3120.0001 | 5 | 22 | 3.4304 | -3.26011 | 3.104338 | 2.825184 | 12.91144 | 10.60791
2018-02-08 23:02 | 163718 | 3240.0009 | 5 | 22 | 3.370689 | -3.260082 | 3.104338 | 2.933846 | 12.91144 | 10.9777
2018-02-08 23:04 | 163838 | 3360.001 | 5 | 22 | 3.236277 | -3.26015 | 3.104338 | 3.042503 | 12.91144 | 11.33804
2018-02-08 23:05 | 163903.9 | 3425.8728 | 5 | 22 | 2.999976 | -3.260078 | 3.104338 | 3.102148 | 12.91144 | 11.52537
2018-02-08 23:07 | 164023.9 | 120.0002 | 6 | 22 | 3.244932 | 0 | 3.104338 | 3.102148 | 12.91144 | 11.52537
2018-02-08 23:09 | 164143.9 | 240.0002 | 6 | 22 | 3.256904 | 0 | 3.104338 | 3.102148 | 12.91144 | 11.52537
2018-02-08 23:10 | 164204 | 300.0039 | 6 | 22 | 3.261057 | 0 | 3.104338 | 3.102148 | 12.91144 | 11.52537
2018-02-08 23:10 | 164204 | 0.0047 | 7 | 23 | 3.261116 | 0 | 0 | 0 | 0 | 0
2018-02-08 23:12 | 164324.1 | 120.0018 | 2 | 23 | 3.900362 | 4.88986 | 0.1623088 | 0 | 0.6112972 | 0
2018-02-08 23:14 | 164444.1 | 240.001 | 2 | 23 | 3.954769 | 4.889864 | 0.3252892 | 0 | 1.252193 | 0
2018-02-08 23:16 | 164564.1 | 360.0003 | 2 | 23 | 3.991189 | 4.889885 | 0.4882638 | 0 | 1.899766 | 0
2018-02-08 23:18 | 164684.1 | 480.0018 | 2 | 23 | 4.021923 | 4.889885 | 0.6512502 | 0 | 2.55284 | 0
2018-02-08 23:20 | 164804.1 | 600.0019 | 2 | 23 | 4.049041 | 4.889891 | 0.81423 | 0 | 3.210596 | 0
2018-02-08 23:22 | 164924.1 | 720.0027 | 2 | 23 | 4.073284 | 4.890223 | 0.9772103 | 0 | 3.872511 | 0
2018-02-08 23:24 | 165044.1 | 840.0018 | 2 | 23 | 4.0972 | 4.889954 | 1.140195 | 0 | 4.538314 | 0
2018-02-08 23:26 | 165164.1 | 960.0011 | 2 | 23 | 4.124446 | 4.889975 | 1.303175 | 0 | 5.208244 | 0
2018-02-08 23:28 | 165284.1 | 1080.0019 | 2 | 23 | 4.155496 | 4.889948 | 1.46616 | 0 | 5.882946 | 0
2018-02-08 23:30 | 165404.1 | 1200.0011 | 2 | 23 | 4.189986 | 4.889986 | 1.629141 | 0 | 6.562977 | 0
2018-02-08 23:32 | 165524.1 | 1320.0026 | 2 | 23 | 4.200408 | 4.357183 | 1.785445 | 0 | 7.219275 | 0
2018-02-08 23:34 | 165644.1 | 1440.0019 | 2 | 23 | 4.200401 | 3.721924 | 1.919885 | 0 | 7.783979 | 0
2018-02-08 23:36 | 165741.2 | 1537.1857 | 2 | 23 | 4.200399 | 3.259979 | 2.014012 | 0 | 8.179348 | 0
2018-02-08 23:38 | 165861.2 | 120.001 | 3 | 23 | 4.229278 | 3.259991 | 2.12223 | 0 | 8.635365 | 0
2018-02-08 23:40 | 165981.2 | 240.001 | 3 | 23 | 4.262472 | 3.260096 | 2.230889 | 0 | 9.096696 | 0
2018-02-08 23:42 | 166101.2 | 360.0002 | 3 | 23 | 4.29795 | 3.260061 | 2.339548 | 0 | 9.561759 | 0
2018-02-08 23:44 | 166221.2 | 480.0002 | 3 | 23 | 4.335371 | 3.260117 | 2.448208 | 0 | 10.0308 | 0
2018-02-08 23:46 | 166341.3 | 600.0018 | 3 | 23 | 4.374358 | 3.260006 | 2.556873 | 0 | 10.504 | 0
2018-02-08 23:48 | 166461.2 | 720.0002 | 3 | 23 | 4.400401 | 2.992317 | 2.663858 | 0 | 10.97386 | 0
2018-02-08 23:50 | 166581.2 | 840.0002 | 3 | 23 | 4.400394 | 2.443865 | 2.754011 | 0 | 11.37057 | 0
2018-02-08 23:52 | 166701.3 | 960.0018 | 3 | 23 | 4.400381 | 2.016638 | 2.828072 | 0 | 11.69646 | 0
2018-02-08 23:54 | 166821.2 | 1080.0009 | 3 | 23 | 4.400373 | 1.678532 | 2.889445 | 0 | 11.96653 | 0
2018-02-08 23:56 | 166941.2 | 1200.0002 | 3 | 23 | 4.400385 | 1.409193 | 2.940737 | 0 | 12.19223 | 0
2018-02-08 23:58 | 167061.3 | 1320.0018 | 3 | 23 | 4.40035 | 1.192167 | 2.98396 | 0 | 12.38243 | 0
2018-02-09 | 167181.2 | 1440.0001 | 3 | 23 | 4.400357 | 1.016811 | 3.020677 | 0 | 12.544 | 0
2018-02-09 00:02 | 167301.3 | 1560.0018 | 3 | 23 | 4.400377 | 0.8743801 | 3.052104 | 0 | 12.68229 | 0
2018-02-09 00:04 | 167421.2 | 1680.0001 | 3 | 23 | 4.400364 | 0.7554188 | 3.079188 | 0 | 12.80147 | 0
2018-02-09 00:06 | 167541.2 | 1800.0008 | 3 | 23 | 4.400364 | 0.6568069 | 3.10267 | 0 | 12.9048 | 0
2018-02-09 00:06 | 167547.2 | 1805.951 | 3 | 23 | 4.400352 | 0.6519852 | 3.103752 | 0 | 12.90956 | 0
2018-02-09 00:08 | 167667.2 | 120.0009 | 4 | 23 | 4.359481 | 0 | 3.103752 | 0 | 12.90956 | 0
2018-02-09 00:10 | 167787.2 | 240.0008 | 4 | 23 | 4.356328 | 0 | 3.103752 | 0 | 12.90956 | 0
2018-02-09 00:11 | 167847.2 | 300.0022 | 4 | 23 | 4.355352 | 0 | 3.103752 | 0 | 12.90956 | 0
2018-02-09 00:13 | 167967.3 | 120.0019 | 5 | 23 | 4.140608 | -3.260169 | 3.103752 | 0.1086566 | 12.90956 | 0.4529746
2018-02-09 00:15 | 168087.3 | 240.0007 | 5 | 23 | 4.098161 | -3.259875 | 3.103752 | 0.2173143 | 12.90956 | 0.9005582
2018-02-09 00:17 | 168207.3 | 360.0011 | 5 | 23 | 4.056582 | -3.260141 | 3.103752 | 0.3259766 | 12.90956 | 1.343613
2018-02-09 00:19 | 168327.3 | 480.001 | 5 | 23 | 4.015365 | -3.260143 | 3.103752 | 0.4346334 | 12.90956 | 1.782146
2018-02-09 00:21 | 168447.3 | 600.0002 | 5 | 23 | 3.974794 | -3.259812 | 3.103752 | 0.5432881 | 12.90956 | 2.216222
2018-02-09 00:23 | 168567.3 | 720.0002 | 5 | 23 | 3.935263 | -3.259888 | 3.103752 | 0.651947 | 12.90956 | 2.645959
2018-02-09 00:25 | 168687.3 | 840.0013 | 5 | 23 | 3.897315 | -3.260177 | 3.103752 | 0.7606142 | 12.90956 | 3.071515
2018-02-09 00:27 | 168807.3 | 960.0002 | 5 | 23 | 3.861373 | -3.260112 | 3.103752 | 0.869255 | 12.90956 | 3.492952
2018-02-09 00:29 | 168927.3 | 1080.0019 | 5 | 23 | 3.82762 | -3.260129 | 3.103752 | 0.977936 | 12.90956 | 3.910756
2018-02-09 00:31 | 169047.3 | 1200.0019 | 5 | 23 | 3.796064 | -3.260091 | 3.103752 | 1.086596 | 12.90956 | 4.324935
2018-02-09 00:33 | 169167.3 | 1320.0011 | 5 | 23 | 3.766519 | -3.260208 | 3.103752 | 1.195257 | 12.90956 | 4.735796
2018-02-09 00:35 | 169287.3 | 1440.0019 | 5 | 23 | 3.738735 | -3.26016 | 3.103752 | 1.30392 | 12.90956 | 5.14355
2018-02-09 00:37 | 169407.3 | 1560.001 | 5 | 23 | 3.712458 | -3.260087 | 3.103752 | 1.412572 | 12.90956 | 5.548332
2018-02-09 00:39 | 169527.3 | 1680.0003 | 5 | 23 | 3.687821 | -3.260152 | 3.103752 | 1.521211 | 12.90956 | 5.950295
2018-02-09 00:41 | 169647.3 | 1800.0003 | 5 | 23 | 3.664937 | -3.260148 | 3.103752 | 1.629878 | 12.90956 | 6.34978
2018-02-09 00:43 | 169767.3 | 1920.0011 | 5 | 23 | 3.64395 | -3.25997 | 3.103752 | 1.738555 | 12.90956 | 6.746918
2018-02-09 00:45 | 169887.3 | 2040.0019 | 5 | 23 | 3.624723 | -3.260131 | 3.103752 | 1.847216 | 12.90956 | 7.141811
2018-02-09 00:47 | 170007.3 | 2160.0007 | 5 | 23 | 3.607352 | -3.260175 | 3.103752 | 1.955873 | 12.90956 | 7.534705
2018-02-09 00:49 | 170127.3 | 2280.0013 | 5 | 23 | 3.59102 | -3.260139 | 3.103752 | 2.064533 | 12.90956 | 7.92579
2018-02-09 00:51 | 170247.3 | 2400.001 | 5 | 23 | 3.574928 | -3.260177 | 3.103752 | 2.173181 | 12.90956 | 8.315074
2018-02-09 00:53 | 170367.3 | 2520.0003 | 5 | 23 | 3.558656 | -3.259791 | 3.103752 | 2.28184 | 12.90956 | 8.702639
2018-02-09 00:55 | 170487.3 | 2640.0019 | 5 | 23 | 3.54223 | -3.259772 | 3.103752 | 2.390515 | 12.90956 | 9.088485
2018-02-09 00:57 | 170607.3 | 2760.0011 | 5 | 23 | 3.524233 | -3.259898 | 3.103752 | 2.499174 | 12.90956 | 9.472431
2018-02-09 00:59 | 170727.3 | 2880.0004 | 5 | 23 | 3.500911 | -3.260194 | 3.103752 | 2.607832 | 12.90956 | 9.854164
2018-02-09 01:01 | 170847.3 | 3000.0027 | 5 | 23 | 3.470309 | -3.259872 | 3.103752 | 2.716495 | 12.90956 | 10.23299
2018-02-09 01:03 | 170967.3 | 3120.0027 | 5 | 23 | 3.429763 | -3.260022 | 3.103752 | 2.825153 | 12.90956 | 10.60797
2018-02-09 01:05 | 171087.3 | 3240.0003 | 5 | 23 | 3.369607 | -3.259996 | 3.103752 | 2.933805 | 12.90956 | 10.97765
2018-02-09 01:07 | 171207.3 | 3360.0019 | 5 | 23 | 3.233074 | -3.259879 | 3.103752 | 3.04246 | 12.90956 | 11.33779
2018-02-09 01:08 | 171271.7 | 3424.3368 | 5 | 23 | 2.999994 | -3.260204 | 3.103752 | 3.100709 | 12.90956 | 11.52061
2018-02-09 01:10 | 171391.7 | 120.0005 | 6 | 23 | 3.245043 | 0 | 3.103752 | 3.100709 | 12.90956 | 11.52061
2018-02-09 01:12 | 171511.7 | 240.0001 | 6 | 23 | 3.257035 | 0 | 3.103752 | 3.100709 | 12.90956 | 11.52061
2018-02-09 01:13 | 171571.7 | 300.0009 | 6 | 23 | 3.261209 | 0 | 3.103752 | 3.100709 | 12.90956 | 11.52061
2018-02-09 01:13 | 171571.7 | 0.0023 | 7 | 24 | 3.261281 | 0 | 0 | 0 | 0 | 0
2018-02-09 01:15 | 171691.8 | 120.0011 | 2 | 24 | 3.900316 | 4.889839 | 0.1623023 | 8.99e-10 | 0.6112773 | 2.933e-09
2018-02-09 01:17 | 171811.8 | 240.0012 | 2 | 24 | 3.954632 | 4.88983 | 0.3252786 | 8.99e-10 | 1.252142 | 2.933e-09
2018-02-09 01:19 | 171931.8 | 360.001 | 2 | 24 | 3.991046 | 4.889891 | 0.4882667 | 8.99e-10 | 1.899747 | 2.933e-09
2018-02-09 01:21 | 172051.8 | 480.001 | 2 | 24 | 4.021807 | 4.889912 | 0.6512458 | 8.99e-10 | 2.552772 | 2.933e-09
2018-02-09 01:23 | 172171.8 | 600.0018 | 2 | 24 | 4.048934 | 4.889862 | 0.8142349 | 8.99e-10 | 3.21055 | 2.933e-09
2018-02-09 01:25 | 172291.8 | 720.0018 | 2 | 24 | 4.073223 | 4.889954 | 0.9772163 | 8.99e-10 | 3.872457 | 2.933e-09
2018-02-09 01:27 | 172411.8 | 840.0026 | 2 | 24 | 4.097203 | 4.889938 | 1.140192 | 8.99e-10 | 4.538218 | 2.933e-09
2018-02-09 01:29 | 172531.8 | 960.0018 | 2 | 24 | 4.124472 | 4.890081 | 1.303179 | 8.99e-10 | 5.208174 | 2.933e-09
2018-02-09 01:31 | 172651.8 | 1080.001 | 2 | 24 | 4.155529 | 4.889925 | 1.466159 | 8.99e-10 | 5.882867 | 2.933e-09
2018-02-09 01:33 | 172771.8 | 1200.0002 | 2 | 24 | 4.189977 | 4.889925 | 1.629141 | 8.99e-10 | 6.562899 | 2.933e-09
2018-02-09 01:35 | 172891.8 | 1320.0019 | 2 | 24 | 4.200412 | 4.357634 | 1.785452 | 8.99e-10 | 7.219229 | 2.933e-09
2018-02-09 01:37 | 173011.8 | 1440.002 | 2 | 24 | 4.20042 | 3.722069 | 1.91989 | 8.99e-10 | 7.783922 | 2.933e-09
2018-02-09 01:39 | 173109 | 1537.2048 | 2 | 24 | 4.200405 | 3.25996 | 2.014024 | 8.99e-10 | 8.179323 | 2.933e-09
2018-02-09 01:41 | 173229 | 120.0019 | 3 | 24 | 4.229344 | 3.260088 | 2.122245 | 8.99e-10 | 8.635356 | 2.933e-09
2018-02-09 01:43 | 173349 | 240.0019 | 3 | 24 | 4.262535 | 3.260124 | 2.230902 | 8.99e-10 | 9.096684 | 2.933e-09
2018-02-09 01:45 | 173469 | 360.0011 | 3 | 24 | 4.298043 | 3.260052 | 2.339565 | 8.99e-10 | 9.561773 | 2.933e-09
2018-02-09 01:47 | 173589 | 480.0011 | 3 | 24 | 4.335492 | 3.26013 | 2.448225 | 8.99e-10 | 10.03082 | 2.933e-09
2018-02-09 01:49 | 173709 | 600.0011 | 3 | 24 | 4.374471 | 3.260063 | 2.556885 | 8.99e-10 | 10.50401 | 2.933e-09
2018-02-09 01:51 | 173829 | 720.0004 | 3 | 24 | 4.400423 | 2.991125 | 2.663841 | 8.99e-10 | 10.97375 | 2.933e-09
2018-02-09 01:53 | 173949 | 840.0011 | 3 | 24 | 4.4004 | 2.441612 | 2.753933 | 8.99e-10 | 11.37019 | 2.933e-09
2018-02-09 01:55 | 174069 | 960.0003 | 3 | 24 | 4.400398 | 2.01565 | 2.827936 | 8.99e-10 | 11.69584 | 2.933e-09
2018-02-09 01:57 | 174189 | 1080.0011 | 3 | 24 | 4.400378 | 1.677601 | 2.88927 | 8.99e-10 | 11.96573 | 2.933e-09
2018-02-09 01:59 | 174309 | 1200.0004 | 3 | 24 | 4.400384 | 1.4084 | 2.940529 | 8.99e-10 | 12.19128 | 2.933e-09
2018-02-09 02:01 | 174429 | 1320.0018 | 3 | 24 | 4.40038 | 1.19194 | 2.983728 | 8.99e-10 | 12.38138 | 2.933e-09
2018-02-09 02:03 | 174549 | 1440.0012 | 3 | 24 | 4.400363 | 1.016533 | 3.020425 | 8.99e-10 | 12.54286 | 2.933e-09
2018-02-09 02:05 | 174669 | 1560.0012 | 3 | 24 | 4.400366 | 0.8731651 | 3.05183 | 8.99e-10 | 12.68105 | 2.933e-09
2018-02-09 02:07 | 174789 | 1680.0002 | 3 | 24 | 4.400339 | 0.7541046 | 3.078884 | 8.99e-10 | 12.8001 | 2.933e-09
2018-02-09 02:09 | 174909 | 1800.0001 | 3 | 24 | 4.400372 | 0.6559887 | 3.102329 | 8.99e-10 | 12.90326 | 2.933e-09
2018-02-09 02:09 | 174913.7 | 1804.7095 | 3 | 24 | 4.400342 | 0.6519985 | 3.103185 | 8.99e-10 | 12.90703 | 2.933e-09
2018-02-09 02:11 | 175033.8 | 120.0002 | 4 | 24 | 4.359528 | 0 | 3.103185 | 8.99e-10 | 12.90703 | 2.933e-09
2018-02-09 02:13 | 175153.8 | 240.0019 | 4 | 24 | 4.356397 | 0 | 3.103185 | 8.99e-10 | 12.90703 | 2.933e-09
2018-02-09 02:14 | 175213.8 | 300.004 | 4 | 24 | 4.35541 | 0 | 3.103185 | 8.99e-10 | 12.90703 | 2.933e-09
2018-02-09 02:16 | 175333.9 | 120.0019 | 5 | 24 | 4.140862 | -3.259949 | 3.103185 | 0.1086581 | 12.90703 | 0.4530037
2018-02-09 02:18 | 175453.9 | 240.0012 | 5 | 24 | 4.098415 | -3.259865 | 3.103185 | 0.2173199 | 12.90703 | 0.9006307
2018-02-09 02:20 | 175573.9 | 360.0011 | 5 | 24 | 4.056867 | -3.260077 | 3.103185 | 0.325977 | 12.90703 | 1.343692
2018-02-09 02:22 | 175693.9 | 480.0002 | 5 | 24 | 4.01564 | -3.260227 | 3.103185 | 0.4346366 | 12.90703 | 1.782266
2018-02-09 02:24 | 175813.9 | 600.0019 | 5 | 24 | 3.975048 | -3.260143 | 3.103185 | 0.5433026 | 12.90703 | 2.216417
2018-02-09 02:26 | 175933.9 | 720.0019 | 5 | 24 | 3.935518 | -3.260064 | 3.103185 | 0.6519625 | 12.90703 | 2.646186
2018-02-09 02:28 | 176053.9 | 840.0004 | 5 | 24 | 3.897604 | -3.25972 | 3.103185 | 0.7606193 | 12.90703 | 3.071731
2018-02-09 02:30 | 176173.9 | 960.0012 | 5 | 24 | 3.861642 | -3.260118 | 3.103185 | 0.869283 | 12.90703 | 3.493285
2018-02-09 02:32 | 176293.9 | 1080.0002 | 5 | 24 | 3.827907 | -3.260007 | 3.103185 | 0.9779432 | 12.90703 | 3.911039
2018-02-09 02:34 | 176413.9 | 1200.0004 | 5 | 24 | 3.796343 | -3.260175 | 3.103185 | 1.086607 | 12.90703 | 4.325259
2018-02-09 02:36 | 176533.9 | 1320.0019 | 5 | 24 | 3.766786 | -3.26012 | 3.103185 | 1.195267 | 12.90703 | 4.736147
2018-02-09 02:38 | 176653.9 | 1440.0019 | 5 | 24 | 3.738983 | -3.259806 | 3.103185 | 1.303931 | 12.90703 | 5.143935
2018-02-09 02:40 | 176773.9 | 1560.0012 | 5 | 24 | 3.712731 | -3.26008 | 3.103185 | 1.412591 | 12.90703 | 5.548774
2018-02-09 02:42 | 176893.9 | 1680.0004 | 5 | 24 | 3.688057 | -3.259998 | 3.103185 | 1.52125 | 12.90703 | 5.95084
2018-02-09 02:44 | 177013.9 | 1800.0019 | 5 | 24 | 3.665185 | -3.260143 | 3.103185 | 1.62991 | 12.90703 | 6.350323
2018-02-09 02:46 | 177133.9 | 1920.0019 | 5 | 24 | 3.644168 | -3.260108 | 3.103185 | 1.73857 | 12.90703 | 6.747426
2018-02-09 02:48 | 177253.9 | 2040.0009 | 5 | 24 | 3.625106 | -3.259648 | 3.103185 | 1.847232 | 12.90703 | 7.142353
2018-02-09 02:50 | 177373.9 | 2160.0004 | 5 | 24 | 3.6077 | -3.259883 | 3.103185 | 1.955894 | 12.90703 | 7.535305
2018-02-09 02:52 | 177493.9 | 2280.0011 | 5 | 24 | 3.591332 | -3.260159 | 3.103185 | 2.064547 | 12.90703 | 7.926396
2018-02-09 02:54 | 177613.9 | 2400.0003 | 5 | 24 | 3.575208 | -3.259846 | 3.103185 | 2.173212 | 12.90703 | 8.315771
2018-02-09 02:56 | 177733.9 | 2520.0013 | 5 | 24 | 3.558892 | -3.260093 | 3.103185 | 2.281872 | 12.90703 | 8.703367
2018-02-09 02:58 | 177853.9 | 2640.0012 | 5 | 24 | 3.542387 | -3.260122 | 3.103185 | 2.390527 | 12.90703 | 9.08917
2018-02-09 03:00 | 177973.9 | 2760.0012 | 5 | 24 | 3.524385 | -3.259959 | 3.103185 | 2.499195 | 12.90703 | 9.473161
2018-02-09 03:02 | 178093.9 | 2880.0012 | 5 | 24 | 3.501062 | -3.260003 | 3.103185 | 2.607852 | 12.90703 | 9.854912
2018-02-09 03:04 | 178213.9 | 3000.001 | 5 | 24 | 3.470474 | -3.260143 | 3.103185 | 2.716513 | 12.90703 | 10.23375
2018-02-09 03:06 | 178333.9 | 3120.0011 | 5 | 24 | 3.429998 | -3.260192 | 3.103185 | 2.825177 | 12.90703 | 10.60878
2018-02-09 03:08 | 178453.9 | 3240.0012 | 5 | 24 | 3.369971 | -3.260024 | 3.103185 | 2.933833 | 12.90703 | 10.9785
2018-02-09 03:10 | 178573.9 | 3360.0011 | 5 | 24 | 3.234153 | -3.259872 | 3.103185 | 3.04249 | 12.90703 | 11.33871
2018-02-09 03:11 | 178638.7 | 3424.8218 | 5 | 24 | 2.999974 | -3.260099 | 3.103185 | 3.101184 | 12.90703 | 11.52297
2018-02-09 03:13 | 178758.7 | 120.0008 | 6 | 24 | 3.244893 | 0 | 3.103185 | 3.101184 | 12.90703 | 11.52297
2018-02-09 03:15 | 178878.7 | 240.0016 | 6 | 24 | 3.256973 | 0 | 3.103185 | 3.101184 | 12.90703 | 11.52297
2018-02-09 03:16 | 178938.7 | 300.0022 | 6 | 24 | 3.261156 | 0 | 3.103185 | 3.101184 | 12.90703 | 11.52297
2018-02-09 03:16 | 178938.7 | 0.0048 | 7 | 25 | 3.261073 | 0 | 0 | 0 | 0 | 0
2018-02-09 03:18 | 179058.8 | 120.0018 | 2 | 25 | 3.900352 | 4.889843 | 0.1623075 | 0 | 0.6113011 | 0
2018-02-09 03:20 | 179178.8 | 240.001 | 2 | 25 | 3.954733 | 4.890036 | 0.3252856 | 0 | 1.252185 | 0
2018-02-09 03:22 | 179298.8 | 360.0009 | 2 | 25 | 3.991172 | 4.890242 | 0.4882631 | 0 | 1.899762 | 0
2018-02-09 03:24 | 179418.8 | 480.001 | 2 | 25 | 4.0219 | 4.889894 | 0.651244 | 0 | 2.55281 | 0
2018-02-09 03:26 | 179538.8 | 600.001 | 2 | 25 | 4.049002 | 4.889868 | 0.8142288 | 0 | 3.210581 | 0
2018-02-09 03:28 | 179658.8 | 720.0011 | 2 | 25 | 4.07324 | 4.889978 | 0.977208 | 0 | 3.872485 | 0
2018-02-09 03:30 | 179778.8 | 840.0019 | 2 | 25 | 4.097167 | 4.889872 | 1.140191 | 0 | 4.538275 | 0
2018-02-09 03:32 | 179898.8 | 960.0011 | 2 | 25 | 4.12441 | 4.889866 | 1.303168 | 0 | 5.208188 | 0
2018-02-09 03:34 | 180018.8 | 1080.0008 | 2 | 25 | 4.155633 | 4.889896 | 1.466148 | 0 | 5.882876 | 0
2018-02-09 03:36 | 180138.8 | 1200.0002 | 2 | 25 | 4.190135 | 4.889946 | 1.629128 | 0 | 6.562926 | 0
2018-02-09 03:38 | 180258.8 | 1320.0009 | 2 | 25 | 4.200381 | 4.354216 | 1.78536 | 0 | 7.218932 | 0
2018-02-09 03:40 | 180378.8 | 1440.0003 | 2 | 25 | 4.200379 | 3.716513 | 1.919674 | 0 | 7.783103 | 0
2018-02-09 03:41 | 180475 | 1536.1849 | 2 | 25 | 4.200412 | 3.259993 | 2.012758 | 0 | 8.174094 | 0
2018-02-09 03:43 | 180595 | 120.0018 | 3 | 25 | 4.229359 | 3.259995 | 2.120978 | 0 | 8.630124 | 0
2018-02-09 03:45 | 180715 | 240.0002 | 3 | 25 | 4.262575 | 3.260033 | 2.229635 | 0 | 9.091456 | 0
2018-02-09 03:47 | 180835 | 360.0002 | 3 | 25 | 4.298113 | 3.260109 | 2.338291 | 0 | 9.556523 | 0
2018-02-09 03:49 | 180955 | 480.0019 | 3 | 25 | 4.335587 | 3.260069 | 2.44695 | 0 | 10.02557 | 0
2018-02-09 03:51 | 181075 | 600.0003 | 3 | 25 | 4.374615 | 3.259987 | 2.555607 | 0 | 10.49877 | 0
2018-02-09 03:53 | 181195 | 720.0012 | 3 | 25 | 4.40039 | 2.987856 | 2.66254 | 0 | 10.96842 | 0
2018-02-09 03:55 | 181315 | 840.0019 | 3 | 25 | 4.400399 | 2.440388 | 2.752574 | 0 | 11.3646 | 0
2018-02-09 03:57 | 181435 | 960.0003 | 3 | 25 | 4.400406 | 2.014725 | 2.826538 | 0 | 11.69007 | 0
2018-02-09 03:59 | 181555 | 1080.0011 | 3 | 25 | 4.400394 | 1.677332 | 2.887841 | 0 | 11.95983 | 0
2018-02-09 04:01 | 181675 | 1200.0004 | 3 | 25 | 4.400399 | 1.408064 | 2.939076 | 0 | 12.18528 | 0
2018-02-09 04:03 | 181795 | 1320.0018 | 3 | 25 | 4.400367 | 1.191114 | 2.982261 | 0 | 12.37531 | 0
2018-02-09 04:05 | 181915 | 1440.0029 | 3 | 25 | 4.400357 | 1.016352 | 3.01895 | 0 | 12.53676 | 0
2018-02-09 04:07 | 182035 | 1560.0018 | 3 | 25 | 4.400342 | 0.8730698 | 3.05036 | 0 | 12.67497 | 0
2018-02-09 04:09 | 182155 | 1680.0009 | 3 | 25 | 4.400342 | 0.7546272 | 3.077423 | 0 | 12.79406 | 0
2018-02-09 04:11 | 182275 | 1800.0001 | 3 | 25 | 4.400343 | 0.6559696 | 3.100886 | 0 | 12.8973 | 0
2018-02-09 04:12 | 182281.4 | 1806.3159 | 3 | 25 | 4.400369 | 0.6519947 | 3.102033 | 0 | 12.90235 | 0
2018-02-09 04:14 | 182401.4 | 119.9998 | 4 | 25 | 4.359504 | 0 | 3.102034 | 0 | 12.90236 | 0
2018-02-09 04:16 | 182521.4 | 240.0006 | 4 | 25 | 4.356383 | 0 | 3.102034 | 0 | 12.90236 | 0
2018-02-09 04:17 | 182581.4 | 300.0029 | 4 | 25 | 4.355415 | 0 | 3.102034 | 0 | 12.90236 | 0
2018-02-09 04:19 | 182701.5 | 120.0018 | 5 | 25 | 4.140514 | -3.26016 | 3.102034 | 0.1086591 | 12.90236 | 0.4529718
2018-02-09 04:21 | 182821.5 | 240.0001 | 5 | 25 | 4.098055 | -3.26003 | 3.102034 | 0.2173152 | 12.90236 | 0.9005373
2018-02-09 04:23 | 182941.5 | 360.0001 | 5 | 25 | 4.056496 | -3.260145 | 3.102034 | 0.3259761 | 12.90236 | 1.343575
2018-02-09 04:25 | 183061.5 | 480.0017 | 5 | 25 | 4.015243 | -3.26019 | 3.102034 | 0.4346401 | 12.90236 | 1.782126
2018-02-09 04:27 | 183181.5 | 600.0001 | 5 | 25 | 3.974661 | -3.260117 | 3.102034 | 0.5432942 | 12.90236 | 2.216188
2018-02-09 04:29 | 183301.5 | 720.001 | 5 | 25 | 3.935154 | -3.260066 | 3.102034 | 0.6519578 | 12.90236 | 2.64593
2018-02-09 04:31 | 183421.5 | 840.0011 | 5 | 25 | 3.897205 | -3.260108 | 3.102034 | 0.7606191 | 12.90236 | 3.071451
2018-02-09 04:33 | 183541.5 | 960.0002 | 5 | 25 | 3.861248 | -3.260075 | 3.102034 | 0.8692768 | 12.90236 | 3.492939
2018-02-09 04:35 | 183661.5 | 1080.0002 | 5 | 25 | 3.827505 | -3.259988 | 3.102034 | 0.977934 | 12.90236 | 3.910638
2018-02-09 04:37 | 183781.5 | 1200.0017 | 5 | 25 | 3.795943 | -3.260154 | 3.102034 | 1.086595 | 12.90236 | 4.324804
2018-02-09 04:39 | 183901.5 | 1320.0018 | 5 | 25 | 3.766379 | -3.260068 | 3.102034 | 1.195258 | 12.90236 | 4.735659
2018-02-09 04:41 | 184021.5 | 1440.0002 | 5 | 25 | 3.738581 | -3.260185 | 3.102034 | 1.303914 | 12.90236 | 5.143375
2018-02-09 04:43 | 184141.5 | 1560.0001 | 5 | 25 | 3.712382 | -3.260093 | 3.102034 | 1.412568 | 12.90236 | 5.548151
2018-02-09 04:45 | 184261.5 | 1680.0002 | 5 | 25 | 3.687749 | -3.260227 | 3.102034 | 1.521227 | 12.90236 | 5.950183
2018-02-09 04:47 | 184381.5 | 1800.0018 | 5 | 25 | 3.664867 | -3.260192 | 3.102034 | 1.629894 | 12.90236 | 6.349658
2018-02-09 04:49 | 184501.5 | 1920.0002 | 5 | 25 | 3.643864 | -3.260156 | 3.102034 | 1.738553 | 12.90236 | 6.746721
2018-02-09 04:51 | 184621.5 | 2040.0002 | 5 | 25 | 3.624794 | -3.259949 | 3.102034 | 1.847212 | 12.90236 | 7.141608
2018-02-09 04:53 | 184741.5 | 2160.0002 | 5 | 25 | 3.607399 | -3.259991 | 3.102034 | 1.955828 | 12.90236 | 7.534359
2018-02-09 04:55 | 184861.5 | 2280.0001 | 5 | 25 | 3.591033 | -3.260101 | 3.102034 | 2.064535 | 12.90236 | 7.925612
2018-02-09 04:57 | 184981.5 | 2400.001 | 5 | 25 | 3.574914 | -3.260133 | 3.102034 | 2.173192 | 12.90236 | 8.314929
2018-02-09 04:59 | 185101.5 | 2520.0001 | 5 | 25 | 3.558591 | -3.260171 | 3.102034 | 2.281858 | 12.90236 | 8.702514
2018-02-09 05:01 | 185221.5 | 2640.0001 | 5 | 25 | 3.542109 | -3.260099 | 3.102034 | 2.390513 | 12.90236 | 9.088284
2018-02-09 05:03 | 185341.5 | 2760.001 | 5 | 25 | 3.524049 | -3.259991 | 3.102034 | 2.49918 | 12.90236 | 9.472241
2018-02-09 05:05 | 185461.5 | 2880.0001 | 5 | 25 | 3.500697 | -3.260089 | 3.102034 | 2.607828 | 12.90236 | 9.853918
2018-02-09 05:07 | 185581.5 | 3000.0002 | 5 | 25 | 3.470035 | -3.260192 | 3.102034 | 2.716494 | 12.90236 | 10.23273
2018-02-09 05:09 | 185701.5 | 3120.0001 | 5 | 25 | 3.429425 | -3.26004 | 3.102034 | 2.825155 | 12.90236 | 10.60769
2018-02-09 05:11 | 185821.5 | 3240.0001 | 5 | 25 | 3.369073 | -3.260234 | 3.102034 | 2.933801 | 12.90236 | 10.9773
2018-02-09 05:13 | 185941.5 | 3360.001 | 5 | 25 | 3.231377 | -3.260078 | 3.102034 | 3.042471 | 12.90236 | 11.33739
2018-02-09 05:14 | 186005 | 3423.5056 | 5 | 25 | 2.99996 | -3.260181 | 3.102034 | 3.099971 | 12.90236 | 11.51779
2018-02-09 05:16 | 186125 | 120.0016 | 6 | 25 | 3.244876 | 0 | 3.102034 | 3.099971 | 12.90236 | 11.51779
2018-02-09 05:18 | 186245 | 240.0016 | 6 | 25 | 3.257012 | 0 | 3.102034 | 3.099971 | 12.90236 | 11.51779
2018-02-09 05:19 | 186305 | 300.0046 | 6 | 25 | 3.26121 | 0 | 3.102034 | 3.099971 | 12.90236 | 11.51779
2018-02-09 05:19 | 186305.1 | 0.0048 | 7 | 26 | 3.26122 | 0 | 0 | 0 | 0 | 0
2018-02-09 05:21 | 186425.1 | 120.0001 | 2 | 26 | 3.900295 | 4.889849 | 0.1622991 | 7.7e-11 | 0.6112658 | 2.51e-10
2018-02-09 05:23 | 186545.1 | 240.0009 | 2 | 26 | 3.954742 | 4.889908 | 0.3252805 | 7.7e-11 | 1.252157 | 2.51e-10
2018-02-09 05:25 | 186665.1 | 360.0001 | 2 | 26 | 3.991218 | 4.890186 | 0.4882631 | 7.7e-11 | 1.899759 | 2.51e-10
2018-02-09 05:27 | 186785.1 | 480.0006 | 2 | 26 | 4.022049 | 4.890249 | 0.6512397 | 7.7e-11 | 2.552805 | 2.51e-10
2018-02-09 05:29 | 186905.1 | 600.0001 | 2 | 26 | 4.049183 | 4.889872 | 0.8142275 | 7.7e-11 | 3.210616 | 2.51e-10
2018-02-09 05:31 | 187025.1 | 720.0018 | 2 | 26 | 4.073519 | 4.889938 | 0.9772084 | 7.7e-11 | 3.872564 | 2.51e-10
2018-02-09 05:33 | 187145.1 | 840.0009 | 2 | 26 | 4.097516 | 4.890017 | 1.14019 | 7.7e-11 | 4.538399 | 2.51e-10
2018-02-09 05:35 | 187265.1 | 960.0009 | 2 | 26 | 4.124821 | 4.889851 | 1.303169 | 7.7e-11 | 5.208381 | 2.51e-10
2018-02-09 05:37 | 187385.1 | 1080.0018 | 2 | 26 | 4.156013 | 4.889874 | 1.466154 | 7.7e-11 | 5.88316 | 2.51e-10
2018-02-09 05:39 | 187505.1 | 1200.0009 | 2 | 26 | 4.190576 | 4.889912 | 1.62914 | 7.7e-11 | 6.563296 | 2.51e-10
2018-02-09 05:41 | 187625.1 | 1320.0001 | 2 | 26 | 4.20043 | 4.347857 | 1.785167 | 7.7e-11 | 7.218459 | 2.51e-10
2018-02-09 05:43 | 187745.1 | 1440.0001 | 2 | 26 | 4.200387 | 3.71207 | 1.919282 | 7.7e-11 | 7.781797 | 2.51e-10
2018-02-09 05:44 | 187840.3 | 1535.1879 | 2 | 26 | 4.200399 | 3.259983 | 2.01135 | 7.7e-11 | 8.168519 | 2.51e-10
2018-02-09 05:46 | 187960.3 | 120.0011 | 3 | 26 | 4.229314 | 3.260075 | 2.119569 | 7.7e-11 | 8.624543 | 2.51e-10
2018-02-09 05:48 | 188080.3 | 240.0001 | 3 | 26 | 4.262541 | 3.260067 | 2.22823 | 7.7e-11 | 9.085885 | 2.51e-10
2018-02-09 05:50 | 188200.3 | 360.0019 | 3 | 26 | 4.29806 | 3.260111 | 2.336889 | 7.7e-11 | 9.550961 | 2.51e-10
2018-02-09 05:52 | 188320.3 | 480.0019 | 3 | 26 | 4.335493 | 3.260103 | 2.445554 | 7.7e-11 | 10.02003 | 2.51e-10
2018-02-09 05:54 | 188440.3 | 600.0002 | 3 | 26 | 4.374523 | 3.26004 | 2.554211 | 7.7e-11 | 10.49321 | 2.51e-10
2018-02-09 05:56 | 188560.3 | 720.0018 | 3 | 26 | 4.400408 | 2.990978 | 2.661171 | 7.7e-11 | 10.96297 | 2.51e-10
2018-02-09 05:58 | 188680.3 | 840.0011 | 3 | 26 | 4.400397 | 2.442648 | 2.751276 | 7.7e-11 | 11.35946 | 2.51e-10
2018-02-09 06:00 | 188800.3 | 960.0018 | 3 | 26 | 4.400376 | 2.016289 | 2.825315 | 7.7e-11 | 11.68526 | 2.51e-10
2018-02-09 06:02 | 188920.3 | 1080.0003 | 3 | 26 | 4.400389 | 1.679384 | 2.886688 | 7.7e-11 | 11.95533 | 2.51e-10
2018-02-09 06:04 | 189040.3 | 1200.0019 | 3 | 26 | 4.400386 | 1.409925 | 2.937987 | 7.7e-11 | 12.18107 | 2.51e-10
2018-02-09 06:06 | 189160.3 | 1320.0011 | 3 | 26 | 4.400371 | 1.192913 | 2.98122 | 7.7e-11 | 12.37131 | 2.51e-10
2018-02-09 06:08 | 189280.3 | 1440.0011 | 3 | 26 | 4.400369 | 1.017506 | 3.017952 | 7.7e-11 | 12.53294 | 2.51e-10
2018-02-09 06:10 | 189400.3 | 1560.0011 | 3 | 26 | 4.400333 | 0.8734646 | 3.049387 | 7.7e-11 | 12.67126 | 2.51e-10
2018-02-09 06:12 | 189520.3 | 1680 | 3 | 26 | 4.400337 | 0.7549973 | 3.076473 | 7.7e-11 | 12.79045 | 2.51e-10
2018-02-09 06:14 | 189640.3 | 1800.0017 | 3 | 26 | 4.400312 | 0.6552906 | 3.099947 | 7.7e-11 | 12.89375 | 2.51e-10
2018-02-09 06:14 | 189646.5 | 1806.1663 | 3 | 26 | 4.400365 | 0.6519909 | 3.101067 | 7.7e-11 | 12.89867 | 2.51e-10
2018-02-09 06:16 | 189766.6 | 120.0001 | 4 | 26 | 4.35949 | 0 | 3.101068 | 7.7e-11 | 12.89868 | 2.51e-10
2018-02-09 06:18 | 189886.6 | 240.0002 | 4 | 26 | 4.356365 | 0 | 3.101068 | 7.7e-11 | 12.89868 | 2.51e-10
2018-02-09 06:19 | 189946.6 | 300.004 | 4 | 26 | 4.355381 | 0 | 3.101068 | 7.7e-11 | 12.89868 | 2.51e-10
2018-02-09 06:21 | 190066.6 | 120.001 | 5 | 26 | 4.140413 | -3.260114 | 3.101068 | 0.1086546 | 12.89868 | 0.452943
2018-02-09 06:23 | 190186.6 | 240.0017 | 5 | 26 | 4.097953 | -3.260118 | 3.101068 | 0.2173232 | 12.89868 | 0.9005499
2018-02-09 06:25 | 190306.6 | 360.0017 | 5 | 26 | 4.056396 | -3.260114 | 3.101068 | 0.3259832 | 12.89868 | 1.343575
2018-02-09 06:27 | 190426.6 | 480.0002 | 5 | 26 | 4.015164 | -3.260138 | 3.101068 | 0.4346429 | 12.89868 | 1.782099
2018-02-09 06:29 | 190546.6 | 600.0017 | 5 | 26 | 3.974555 | -3.260118 | 3.101068 | 0.5433013 | 12.89868 | 2.216167
2018-02-09 06:31 | 190666.6 | 720.0017 | 5 | 26 | 3.93501 | -3.260117 | 3.101068 | 0.6519666 | 12.89868 | 2.645903
2018-02-09 06:33 | 190786.6 | 840.0002 | 5 | 26 | 3.897015 | -3.260127 | 3.101068 | 0.7606217 | 12.89868 | 3.071383
2018-02-09 06:35 | 190906.6 | 960.0017 | 5 | 26 | 3.861054 | -3.26007 | 3.101068 | 0.8692828 | 12.89868 | 3.492864
2018-02-09 06:37 | 191026.6 | 1080.0009 | 5 | 26 | 3.827276 | -3.260091 | 3.101068 | 0.9779449 | 12.89868 | 3.910559
2018-02-09 06:39 | 191146.6 | 1200.0017 | 5 | 26 | 3.795714 | -3.260106 | 3.101068 | 1.086608 | 12.89868 | 4.324708
2018-02-09 06:41 | 191266.6 | 1320.0011 | 5 | 26 | 3.766143 | -3.260154 | 3.101068 | 1.195268 | 12.89868 | 4.735528
2018-02-09 06:43 | 191386.6 | 1440.001 | 5 | 26 | 3.738333 | -3.259988 | 3.101068 | 1.30392 | 12.89868 | 5.143204
2018-02-09 06:45 | 191506.6 | 1560.0001 | 5 | 26 | 3.711844 | -3.260159 | 3.101068 | 1.412589 | 12.89868 | 5.54799
2018-02-09 06:47 | 191626.6 | 1680.0018 | 5 | 26 | 3.687192 | -3.260141 | 3.101068 | 1.521253 | 12.89868 | 5.949981
2018-02-09 06:49 | 191746.6 | 1800.001 | 5 | 26 | 3.664351 | -3.260098 | 3.101068 | 1.629911 | 12.89868 | 6.349368
2018-02-09 06:51 | 191866.6 | 1920.0001 | 5 | 26 | 3.643376 | -3.259988 | 3.101068 | 1.73857 | 12.89868 | 6.746377
2018-02-09 06:53 | 191986.6 | 2040.0018 | 5 | 26 | 3.624317 | -3.260085 | 3.101068 | 1.847234 | 12.89868 | 7.141225
2018-02-09 06:55 | 192106.6 | 2160.0003 | 5 | 26 | 3.60693 | -3.260143 | 3.101068 | 1.95589 | 12.89868 | 7.534072
2018-02-09 06:57 | 192226.6 | 2280.0018 | 5 | 26 | 3.590581 | -3.260154 | 3.101068 | 2.064548 | 12.89868 | 7.925103
2018-02-09 06:59 | 192346.6 | 2400.001 | 5 | 26 | 3.574448 | -3.260075 | 3.101068 | 2.173199 | 12.89868 | 8.314348
2018-02-09 07:01 | 192466.6 | 2520.0002 | 5 | 26 | 3.558127 | -3.260009 | 3.101068 | 2.281874 | 12.89868 | 8.701916
2018-02-09 07:03 | 192586.6 | 2640.0018 | 5 | 26 | 3.541629 | -3.260183 | 3.101068 | 2.390542 | 12.89868 | 9.087677
2018-02-09 07:05 | 192706.6 | 2760.001 | 5 | 26 | 3.523536 | -3.260135 | 3.101068 | 2.499185 | 12.89868 | 9.471499
2018-02-09 07:07 | 192826.6 | 2880.0011 | 5 | 26 | 3.500113 | -3.259932 | 3.101068 | 2.607866 | 12.89868 | 9.853233
2018-02-09 07:09 | 192946.6 | 3000.0002 | 5 | 26 | 3.469271 | -3.260138 | 3.101068 | 2.716526 | 12.89868 | 10.23195
2018-02-09 07:11 | 193066.6 | 3120.0018 | 5 | 26 | 3.428424 | -3.260143 | 3.101068 | 2.82519 | 12.89868 | 10.60683
2018-02-09 07:13 | 193186.6 | 3240.0015 | 5 | 26 | 3.367396 | -3.259917 | 3.101068 | 2.933849 | 12.89868 | 10.97634
2018-02-09 07:15 | 193306.6 | 3360.0004 | 5 | 26 | 3.226509 | -3.259867 | 3.101068 | 3.042495 | 12.89868 | 11.33605
2018-02-09 07:16 | 193368 | 3421.3506 | 5 | 26 | 2.999995 | -3.259886 | 3.101068 | 3.098047 | 12.89868 | 11.51015
2018-02-09 07:18 | 193488 | 120.0011 | 6 | 26 | 3.245669 | 0 | 3.101068 | 3.098047 | 12.89868 | 11.51015
2018-02-09 07:20 | 193608 | 240.0007 | 6 | 26 | 3.257794 | 0 | 3.101068 | 3.098047 | 12.89868 | 11.51015
2018-02-09 07:21 | 193668 | 300.0033 | 6 | 26 | 3.262008 | 0 | 3.101068 | 3.098047 | 12.89868 | 11.51015
2018-02-09 07:21 | 193668 | 0.0047 | 7 | 27 | 3.261998 | 0 | 0 | 0 | 0 | 0
2018-02-09 07:23 | 193788.1 | 120.0011 | 2 | 27 | 3.900799 | 4.889837 | 0.1622964 | 0 | 0.6113655 | 0
2018-02-09 07:25 | 193908.1 | 240.0002 | 2 | 27 | 3.95505 | 4.889969 | 0.3252722 | 0 | 1.252296 | 0
2018-02-09 07:27 | 194028.1 | 360.0018 | 2 | 27 | 3.9915 | 4.889803 | 0.4882559 | 0 | 1.899953 | 0
2018-02-09 07:29 | 194148.1 | 480.0002 | 2 | 27 | 4.022288 | 4.889872 | 0.6512345 | 0 | 2.55305 | 0
2018-02-09 07:31 | 194268.1 | 600.0018 | 2 | 27 | 4.049415 | 4.889906 | 0.8142178 | 0 | 3.210881 | 0
2018-02-09 07:33 | 194388.1 | 720.0027 | 2 | 27 | 4.07371 | 4.88995 | 0.9771945 | 0 | 3.872847 | 0
2018-02-09 07:35 | 194508.1 | 840.0018 | 2 | 27 | 4.09772 | 4.889965 | 1.140171 | 0 | 4.538694 | 0
2018-02-09 07:37 | 194628.1 | 960.0008 | 2 | 27 | 4.125018 | 4.889965 | 1.303152 | 0 | 5.208714 | 0
2018-02-09 07:39 | 194748.1 | 1080.0002 | 2 | 27 | 4.156189 | 4.889885 | 1.466133 | 0 | 5.883507 | 0
2018-02-09 07:41 | 194868.1 | 1200 | 2 | 27 | 4.190809 | 4.890047 | 1.629115 | 0 | 6.563661 | 0
2018-02-09 07:43 | 194988.1 | 1320.0012 | 2 | 27 | 4.200421 | 4.342897 | 1.785011 | 0 | 7.218285 | 0
2018-02-09 07:45 | 195108.1 | 1440.0019 | 2 | 27 | 4.200404 | 3.708082 | 1.918975 | 0 | 7.780992 | 0
2018-02-09 07:47 | 195202.6 | 1534.5129 | 2 | 27 | 4.200411 | 3.259962 | 2.010339 | 0 | 8.164756 | 0
2018-02-09 07:49 | 195322.6631 | 120.001 | 3 | 27 | 4.229351 | 3.260099 | 2.118556 | 0 | 8.62077 | 0
2018-02-09 07:51 | 195442.6623 | 240.0002 | 3 | 27 | 4.262539 | 3.259947 | 2.227215 | 0 | 9.082108 | 0
2018-02-09 07:53 | 195562.6624 | 360.0003 | 3 | 27 | 4.298045 | 3.260109 | 2.335875 | 0 | 9.547187 | 0
2018-02-09 07:55 | 195682.6623 | 480.0002 | 3 | 27 | 4.335492 | 3.259966 | 2.444534 | 0 | 10.01623 | 0
2018-02-09 07:57 | 195802.6631 | 600.001 | 3 | 27 | 4.374471 | 3.260138 | 2.553195 | 0 | 10.48943 | 0
2018-02-09 07:59 | 195922.6624 | 720.0003 | 3 | 27 | 4.400411 | 2.990829 | 2.660159 | 0 | 10.9592 | 0
2018-02-09 08:01 | 196042.6624 | 840.0003 | 3 | 27 | 4.400387 | 2.441715 | 2.750254 | 0 | 11.35566 | 0
2018-02-09 08:03 | 196162.6639 | 960.0018 | 3 | 27 | 4.400388 | 2.01609 | 2.824272 | 0 | 11.68136 | 0
2018-02-09 08:05 | 196282.6631 | 1080.001 | 3 | 27 | 4.400383 | 1.678177 | 2.885614 | 0 | 11.95129 | 0
2018-02-09 08:07 | 196402.6639 | 1200.0018 | 3 | 27 | 4.40037 | 1.408033 | 2.936882 | 0 | 12.17689 | 0
2018-02-09 08:09 | 196522.6631 | 1320.001 | 3 | 27 | 4.400371 | 1.191416 | 2.98008 | 0 | 12.36698 | 0
2018-02-09 08:11 | 196642.6622 | 1440.0001 | 3 | 27 | 4.400383 | 1.016768 | 3.016772 | 0 | 12.52844 | 0
2018-02-09 08:13 | 196762.6626 | 1560.0005 | 3 | 27 | 4.400345 | 0.8725262 | 3.048173 | 0 | 12.66661 | 0
2018-02-09 08:15 | 196882.663 | 1680.0009 | 3 | 27 | 4.400332 | 0.7542534 | 3.075231 | 0 | 12.78568 | 0
2018-02-09 08:17 | 197002.6621 | 1800 | 3 | 27 | 4.400335 | 0.655447 | 3.098689 | 0 | 12.8889 | 0
2018-02-09 08:17 | 197007.0124 | 1804.3503 | 3 | 27 | 4.400343 | 0.6519871 | 3.099479 | 0 | 12.89237 | 0
2018-02-09 08:19 | 197127 | 120.0001 | 4 | 27 | 4.359379 | 0 | 3.09948 | 0 | 12.89238 | 0
2018-02-09 08:21 | 197247 | 240.0009 | 4 | 27 | 4.356252 | 0 | 3.09948 | 0 | 12.89238 | 0
2018-02-09 08:22 | 197307.1 | 300.0014 | 4 | 27 | 4.355281 | 0 | 3.09948 | 0 | 12.89238 | 0
2018-02-09 08:24 | 197427.1 | 120.001 | 5 | 27 | 4.140131 | -3.260198 | 3.09948 | 0.1086242 | 12.89238 | 0.4527873
2018-02-09 08:26 | 197547.1 | 240.0018 | 5 | 27 | 4.097701 | -3.26011 | 3.09948 | 0.2173244 | 12.89238 | 0.900496
2018-02-09 08:28 | 197667.1 | 360.0001 | 5 | 27 | 4.056185 | -3.259789 | 3.09948 | 0.3259691 | 12.89238 | 1.343431
2018-02-09 08:30 | 197787.1 | 480.0002 | 5 | 27 | 4.014921 | -3.260148 | 3.09948 | 0.4346433 | 12.89238 | 1.781988
2018-02-09 08:32 | 197907.1 | 600.0018 | 5 | 27 | 3.97431 | -3.260003 | 3.09948 | 0.543305 | 12.89238 | 2.216042
2018-02-09 08:34 | 198027.1 | 720.0018 | 5 | 27 | 3.934765 | -3.259787 | 3.09948 | 0.6519629 | 12.89238 | 2.645721
2018-02-09 08:36 | 198147.1 | 840.0001 | 5 | 27 | 3.896751 | -3.260068 | 3.09948 | 0.7606193 | 12.89238 | 3.071176
2018-02-09 08:38 | 198267.1 | 960.0018 | 5 | 27 | 3.860762 | -3.259928 | 3.09948 | 0.8692858 | 12.89238 | 3.492647
2018-02-09 08:40 | 198387.1 | 1080.0001 | 5 | 27 | 3.826958 | -3.260185 | 3.09948 | 0.9779235 | 12.89238 | 3.910215
2018-02-09 08:42 | 198507.1 | 1200.0009 | 5 | 27 | 3.795389 | -3.260108 | 3.09948 | 1.086606 | 12.89238 | 4.324406
2018-02-09 08:44 | 198627.1 | 1320.0026 | 5 | 27 | 3.765805 | -3.260112 | 3.09948 | 1.195271 | 12.89238 | 4.735206
2018-02-09 08:46 | 198747.1 | 1440.0002 | 5 | 27 | 3.737971 | -3.26012 | 3.09948 | 1.303928 | 12.89238 | 5.142861
2018-02-09 08:48 | 198867.1 | 1560.0001 | 5 | 27 | 3.711701 | -3.259898 | 3.09948 | 1.412582 | 12.89238 | 5.547568
2018-02-09 08:50 | 198987.1 | 1680.001 | 5 | 27 | 3.687026 | -3.260124 | 3.09948 | 1.521249 | 12.89238 | 5.949553
2018-02-09 08:52 | 199107.1 | 1800.0002 | 5 | 27 | 3.664162 | -3.260131 | 3.09948 | 1.629905 | 12.89238 | 6.34891
2018-02-09 08:54 | 199227.1 | 1920.0001 | 5 | 27 | 3.643171 | -3.260187 | 3.09948 | 1.73857 | 12.89238 | 6.745916
2018-02-09 08:56 | 199347.1 | 2040.0018 | 5 | 27 | 3.624123 | -3.260131 | 3.09948 | 1.847233 | 12.89238 | 7.140743
2018-02-09 08:58 | 199467.1 | 2160.001 | 5 | 27 | 3.60676 | -3.260064 | 3.09948 | 1.955891 | 12.89238 | 7.533578
2018-02-09 09:00 | 199587.1 | 2280.0026 | 5 | 27 | 3.590414 | -3.260108 | 3.09948 | 2.064557 | 12.89238 | 7.924615
2018-02-09 09:02 | 199707.1 | 2400.001 | 5 | 27 | 3.574283 | -3.260129 | 3.09948 | 2.173215 | 12.89238 | 8.313869
2018-02-09 09:04 | 199827.1 | 2520.0001 | 5 | 27 | 3.557963 | -3.260135 | 3.09948 | 2.281864 | 12.89238 | 8.701327
2018-02-09 09:06 | 199947.1 | 2640.0001 | 5 | 27 | 3.541461 | -3.259837 | 3.09948 | 2.390531 | 12.89238 | 9.087068
2018-02-09 09:08 | 200067.1 | 2760.0018 | 5 | 27 | 3.523356 | -3.260162 | 3.09948 | 2.499195 | 12.89238 | 9.470942
2018-02-09 09:10 | 200187.1 | 2880.0026 | 5 | 27 | 3.499888 | -3.26004 | 3.09948 | 2.607853 | 12.89238 | 9.852578
2018-02-09 09:12 | 200307.1 | 3000.001 | 5 | 27 | 3.469019 | -3.260201 | 3.09948 | 2.716509 | 12.89238 | 10.23126
2018-02-09 09:14 | 200427.1 | 3120.0002 | 5 | 27 | 3.428056 | -3.259818 | 3.09948 | 2.825167 | 12.89238 | 10.60608
2018-02-09 09:16 | 200547.1 | 3240.001 | 5 | 27 | 3.366799 | -3.260133 | 3.09948 | 2.933828 | 12.89238 | 10.97555
2018-02-09 09:18 | 200667.1 | 3360.0018 | 5 | 27 | 3.22489 | -3.260156 | 3.09948 | 3.042485 | 12.89238 | 11.33519
2018-02-09 09:19 | 200727.8 | 3420.6952 | 5 | 27 | 2.999986 | -3.260096 | 3.09948 | 3.097438 | 12.89238 | 11.50735
2018-02-09 09:21 | 200847.9 | 120.0006 | 6 | 27 | 3.246253 | 0 | 3.09948 | 3.097438 | 12.89238 | 11.50735
2018-02-09 09:23 | 200967.9 | 239.9999 | 6 | 27 | 3.258422 | 0 | 3.09948 | 3.097438 | 12.89238 | 11.50735
2018-02-09 09:24 | 201027.9 | 300.0028 | 6 | 27 | 3.262651 | 0 | 3.09948 | 3.097438 | 12.89238 | 11.50735
2018-02-09 09:24 | 201027.9 | 0.0047 | 7 | 28 | 3.262697 | 0 | 0 | 0 | 0 | 0
2018-02-09 09:26 | 201148 | 120.0026 | 2 | 28 | 3.90163 | 4.889915 | 0.1623166 | 0 | 0.611585 | 0
2018-02-09 09:28 | 201268 | 240.0018 | 2 | 28 | 3.955755 | 4.889868 | 0.3252931 | 0 | 1.252639 | 0
2018-02-09 09:30 | 201388 | 360.0002 | 2 | 28 | 3.992214 | 4.889931 | 0.4882739 | 0 | 1.900401 | 0
2018-02-09 09:32 | 201508 | 480.0012 | 2 | 28 | 4.023504 | 4.889812 | 0.6512576 | 0 | 2.553662 | 0
2018-02-09 09:34 | 201628 | 600.0011 | 2 | 28 | 4.050642 | 4.890266 | 0.8142378 | 0 | 3.211677 | 0
2018-02-09 09:36 | 201748 | 720.0011 | 2 | 28 | 4.074863 | 4.88987 | 0.9772159 | 0 | 3.873842 | 0
2018-02-09 09:38 | 201868 | 840.0002 | 2 | 28 | 4.098788 | 4.889917 | 1.140199 | 0 | 4.539897 | 0
2018-02-09 09:40 | 201988 | 960.0011 | 2 | 28 | 4.126073 | 4.889833 | 1.303179 | 0 | 5.210089 | 0
2018-02-09 09:42 | 202108 | 1080.0018 | 2 | 28 | 4.157183 | 4.889977 | 1.466164 | 0 | 5.885064 | 0
2018-02-09 09:44 | 202228 | 1200.0002 | 2 | 28 | 4.191763 | 4.889854 | 1.629145 | 0 | 6.565373 | 0
2018-02-09 09:46 | 202348 | 1320.0018 | 2 | 28 | 4.200402 | 4.32366 | 1.784599 | 0 | 7.21818 | 0
2018-02-09 09:48 | 202468 | 1440.0002 | 2 | 28 | 4.200382 | 3.691244 | 1.917902 | 0 | 7.778107 | 0
2018-02-09 09:50 | 202559.6 | 1531.616 | 2 | 28 | 4.200394 | 3.259998 | 2.006259 | 0 | 8.149243 | 0
2018-02-09 09:52 | 202679.6 | 120.0003 | 3 | 28 | 4.229281 | 3.260071 | 2.114481 | 0 | 8.605277 | 0
2018-02-09 09:54 | 202799.6 | 240.0013 | 3 | 28 | 4.262485 | 3.259811 | 2.223141 | 0 | 9.06661 | 0
2018-02-09 09:56 | 202919.6 | 360.0012 | 3 | 28 | 4.297946 | 3.26012 | 2.331803 | 0 | 9.53169 | 0
2018-02-09 09:58 | 203039.6 | 480.0011 | 3 | 28 | 4.335367 | 3.259752 | 2.440463 | 0 | 10.00072 | 0
2018-02-09 10:00 | 203159.6 | 600.0012 | 3 | 28 | 4.374921 | 3.260061 | 2.549119 | 0 | 10.47391 | 0
2018-02-09 10:02 | 203279.6 | 720.0003 | 3 | 28 | 4.400402 | 2.978107 | 2.655879 | 0 | 10.94284 | 0
2018-02-09 10:04 | 203399.6 | 840.0019 | 3 | 28 | 4.400406 | 2.438059 | 2.745714 | 0 | 11.33815 | 0
2018-02-09 10:06 | 203519.6 | 960.0011 | 3 | 28 | 4.400387 | 2.017059 | 2.819683 | 0 | 11.66364 | 0
2018-02-09 10:08 | 203639.6 | 1080.0027 | 3 | 28 | 4.400382 | 1.681799 | 2.881112 | 0 | 11.93395 | 0
2018-02-09 10:10 | 203759.6 | 1200.0002 | 3 | 28 | 4.400369 | 1.413662 | 2.932541 | 0 | 12.16026 | 0
2018-02-09 10:12 | 203879.6 | 1320.0019 | 3 | 28 | 4.400347 | 1.197891 | 2.975948 | 0 | 12.35126 | 0
2018-02-09 10:14 | 203999.6 | 1440.001 | 3 | 28 | 4.40034 | 1.02268 | 3.012872 | 0 | 12.51374 | 0
2018-02-09 10:16 | 204119.6 | 1560.001 | 3 | 28 | 4.400344 | 0.8794727 | 3.044511 | 0 | 12.65297 | 0
2018-02-09 10:18 | 204239.6 | 1680.0001 | 3 | 28 | 4.400353 | 0.7614574 | 3.071801 | 0 | 12.77305 | 0
2018-02-09 10:20 | 204359.6 | 1800.0017 | 3 | 28 | 4.400366 | 0.6624184 | 3.095477 | 0 | 12.87723 | 0
2018-02-09 10:20 | 204372.9 | 1813.3416 | 3 | 28 | 4.400338 | 0.6519909 | 3.097911 | 0 | 12.88795 | 0
2018-02-09 10:22 | 204493 | 119.9999 | 4 | 28 | 4.359303 | 0 | 3.097911 | 0 | 12.88795 | 0
2018-02-09 10:24 | 204613 | 239.9999 | 4 | 28 | 4.356165 | 0 | 3.097911 | 0 | 12.88795 | 0
2018-02-09 10:25 | 204673 | 300.0022 | 4 | 28 | 4.355185 | 0 | 3.097911 | 0 | 12.88795 | 0
2018-02-09 10:27 | 204793.1 | 120.0019 | 5 | 28 | 4.139774 | -3.260175 | 3.097911 | 0.1086574 | 12.88795 | 0.4528859
2018-02-09 10:29 | 204913.1 | 240.0018 | 5 | 28 | 4.097346 | -3.260072 | 3.097911 | 0.2173133 | 12.88795 | 0.9003725
2018-02-09 10:31 | 205033.1 | 360.0003 | 5 | 28 | 4.055783 | -3.260117 | 3.097911 | 0.3259721 | 12.88795 | 1.343324
2018-02-09 10:33 | 205153.1 | 480.001 | 5 | 28 | 4.014563 | -3.260162 | 3.097911 | 0.4346313 | 12.88795 | 1.781779
2018-02-09 10:35 | 205273.1 | 600.0011 | 5 | 28 | 3.973936 | -3.260154 | 3.097911 | 0.5432904 | 12.88795 | 2.215783
2018-02-09 10:37 | 205393.1 | 720.001 | 5 | 28 | 3.934387 | -3.260159 | 3.097911 | 0.6519461 | 12.88795 | 2.645412
2018-02-09 10:39 | 205513.1 | 840.0027 | 5 | 28 | 3.896395 | -3.260148 | 3.097911 | 0.7606161 | 12.88795 | 3.070881
2018-02-09 10:41 | 205633.1 | 960.0002 | 5 | 28 | 3.860419 | -3.26016 | 3.097911 | 0.8692735 | 12.88795 | 3.49228
2018-02-09 10:43 | 205753.1 | 1080.0018 | 5 | 28 | 3.826656 | -3.260038 | 3.097911 | 0.9779349 | 12.88795 | 3.909904
2018-02-09 10:45 | 205873.1 | 1200.0011 | 5 | 28 | 3.795115 | -3.259816 | 3.097911 | 1.086589 | 12.88795 | 4.323954
2018-02-09 10:47 | 205993.1 | 1320.0003 | 5 | 28 | 3.765531 | -3.260124 | 3.097911 | 1.19525 | 12.88795 | 4.734709
2018-02-09 10:49 | 206113.1 | 1440.0027 | 5 | 28 | 3.737715 | -3.260098 | 3.097911 | 1.303911 | 12.88795 | 5.142351
2018-02-09 10:51 | 206233.1 | 1560.0018 | 5 | 28 | 3.711432 | -3.260099 | 3.097911 | 1.412574 | 12.88795 | 5.547058
2018-02-09 10:53 | 206353.1 | 1680.0002 | 5 | 28 | 3.686767 | -3.26016 | 3.097911 | 1.521225 | 12.88795 | 5.948956
2018-02-09 10:55 | 206473.1 | 1800.0003 | 5 | 28 | 3.663898 | -3.260159 | 3.097911 | 1.62988 | 12.88795 | 6.348283
2018-02-09 10:57 | 206593.1 | 1920.0011 | 5 | 28 | 3.642939 | -3.260201 | 3.097911 | 1.738545 | 12.88795 | 6.745264
2018-02-09 10:59 | 206713.1 | 2040.0002 | 5 | 28 | 3.623901 | -3.259854 | 3.097911 | 1.847208 | 12.88795 | 7.140066
2018-02-09 11:01 | 206833.1 | 2160.001 | 5 | 28 | 3.606532 | -3.260143 | 3.097911 | 1.955852 | 12.88795 | 7.532825
2018-02-09 11:03 | 206953.1 | 2280.0011 | 5 | 28 | 3.590178 | -3.26007 | 3.097911 | 2.064528 | 12.88795 | 7.923873
2018-02-09 11:05 | 207073.1 | 2400.0014 | 5 | 28 | 3.574032 | -3.260183 | 3.097911 | 2.173188 | 12.88795 | 8.313109
2018-02-09 11:07 | 207193.1 | 2520.0003 | 5 | 28 | 3.557663 | -3.260096 | 3.097911 | 2.281847 | 12.88795 | 8.700571
2018-02-09 11:09 | 207313.1 | 2640.0002 | 5 | 28 | 3.541132 | -3.260033 | 3.097911 | 2.390502 | 12.88795 | 9.086234
2018-02-09 11:11 | 207433.1 | 2760.0003 | 5 | 28 | 3.523008 | -3.259825 | 3.097911 | 2.499168 | 12.88795 | 9.47008
2018-02-09 11:13 | 207553.1 | 2880.0004 | 5 | 28 | 3.499431 | -3.259974 | 3.097911 | 2.607825 | 12.88795 | 9.851664
2018-02-09 11:15 | 207673.1 | 3000.0003 | 5 | 28 | 3.468422 | -3.259823 | 3.097911 | 2.716469 | 12.88795 | 10.23025
2018-02-09 11:17 | 207793.1 | 3120.0004 | 5 | 28 | 3.427289 | -3.259902 | 3.097911 | 2.825126 | 12.88795 | 10.60499
2018-02-09 11:19 | 207913.1 | 3240.002 | 5 | 28 | 3.365518 | -3.260047 | 3.097911 | 2.933797 | 12.88795 | 10.97439
2018-02-09 11:21 | 208033.1 | 3360.0021 | 5 | 28 | 3.220934 | -3.259799 | 3.097911 | 3.042454 | 12.88795 | 11.33379
2018-02-09 11:22 | 208092.1 | 3419.0051 | 5 | 28 | 2.999983 | -3.260135 | 3.097911 | 3.095882 | 12.88795 | 11.50103
2018-02-09 11:24 | 208212.1 | 120.0014 | 6 | 28 | 3.246768 | 0 | 3.097911 | 3.095882 | 12.88795 | 11.50103
2018-02-09 11:26 | 208332.1 | 240.0015 | 6 | 28 | 3.258988 | 0 | 3.097911 | 3.095882 | 12.88795 | 11.50103
2018-02-09 11:27 | 208392.1 | 300.0036 | 6 | 28 | 3.263214 | 0 | 3.097911 | 3.095882 | 12.88795 | 11.50103
2018-02-09 11:27 | 208392.1 | 0.0048 | 7 | 29 | 3.263201 | 0 | 0 | 0 | 0 | 0
2018-02-09 11:29 | 208512.2 | 120.0002 | 2 | 29 | 3.902101 | 4.890242 | 0.1622949 | 0 | 0.611589 | 0
2018-02-09 11:31 | 208632.2 | 240.0011 | 2 | 29 | 3.95612 | 4.889933 | 0.3252857 | 0 | 1.252762 | 0
2018-02-09 11:33 | 208752.2 | 360.0018 | 2 | 29 | 3.992562 | 4.889946 | 0.4882638 | 0 | 1.900568 | 0
2018-02-09 11:35 | 208872.2 | 480.0011 | 2 | 29 | 4.023335 | 4.89003 | 0.6512488 | 0 | 2.553864 | 0
2018-02-09 11:37 | 208992.2 | 600.0018 | 2 | 29 | 4.050463 | 4.889841 | 0.8142322 | 0 | 3.211866 | 0
2018-02-09 11:39 | 209112.2 | 720.0002 | 2 | 29 | 4.074704 | 4.88983 | 0.9772067 | 0 | 3.873992 | 0
2018-02-09 11:41 | 209232.2 | 840.001 | 2 | 29 | 4.098647 | 4.889957 | 1.140196 | 0 | 4.540051 | 0
2018-02-09 11:43 | 209352.2 | 960.0019 | 2 | 29 | 4.126021 | 4.889849 | 1.303185 | 0 | 5.210258 | 0
2018-02-09 11:45 | 209472.2 | 1080.0013 | 2 | 29 | 4.157217 | 4.889978 | 1.466168 | 0 | 5.885228 | 0
2018-02-09 11:47 | 209592.2 | 1200.001 | 2 | 29 | 4.191793 | 4.889967 | 1.629153 | 0 | 6.565559 | 0
2018-02-09 11:49 | 209712.2 | 1320.0002 | 2 | 29 | 4.200395 | 4.326601 | 1.78459 | 0 | 7.218291 | 0
2018-02-09 11:51 | 209832.2 | 1440.0002 | 2 | 29 | 4.200409 | 3.696671 | 1.918098 | 0 | 7.77908 | 0
2018-02-09 11:52 | 209924.5 | 1532.2496 | 2 | 29 | 4.200408 | 3.259998 | 2.007127 | 0 | 8.153038 | 0
2018-02-09 11:54 | 210044.5 | 120.0019 | 3 | 29 | 4.229373 | 3.260153 | 2.115352 | 0 | 8.609088 | 0
2018-02-09 11:56 | 210164.5 | 240.001 | 3 | 29 | 4.262618 | 3.260067 | 2.224009 | 0 | 9.070425 | 0
2018-02-09 11:58 | 210284.5 | 360.0012 | 3 | 29 | 4.298129 | 3.260006 | 2.33267 | 0 | 9.535513 | 0
2018-02-09 12:00 | 210404.5 | 480.0003 | 3 | 29 | 4.335565 | 3.259834 | 2.441324 | 0 | 10.00454 | 0
2018-02-09 12:02 | 210524.5 | 600.001 | 3 | 29 | 4.374573 | 3.25997 | 2.549983 | 0 | 10.47775 | 0
2018-02-09 12:04 | 210644.5 | 720.001 | 3 | 29 | 4.400392 | 2.990028 | 2.656936 | 0 | 10.94748 | 0
2018-02-09 12:06 | 210764.5 | 840.0002 | 3 | 29 | 4.400389 | 2.442932 | 2.747041 | 0 | 11.34397 | 0
2018-02-09 12:08 | 210884.5 | 960.0011 | 3 | 29 | 4.400366 | 2.017069 | 2.821095 | 0 | 11.66984 | 0
2018-02-09 12:10 | 211004.5 | 1080.0002 | 3 | 29 | 4.400388 | 1.680414 | 2.882497 | 0 | 11.94003 | 0
2018-02-09 12:12 | 211124.5 | 1200.0003 | 3 | 29 | 4.400359 | 1.410139 | 2.933833 | 0 | 12.16593 | 0
2018-02-09 12:14 | 211244.5 | 1320.0017 | 3 | 29 | 4.400351 | 1.19393 | 2.977117 | 0 | 12.35639 | 0
2018-02-09 12:16 | 211364.5 | 1440.0004 | 3 | 29 | 4.400359 | 1.018753 | 3.013894 | 0 | 12.51823 | 0
2018-02-09 12:18 | 211484.5 | 1560.0002 | 3 | 29 | 4.400373 | 0.8754044 | 3.045379 | 0 | 12.65677 | 0
2018-02-09 12:20 | 211604.5 | 1680.0002 | 3 | 29 | 4.400382 | 0.7570839 | 3.072517 | 0 | 12.77619 | 0
2018-02-09 12:22 | 211724.5 | 1800.0002 | 3 | 29 | 4.40033 | 0.6577282 | 3.096039 | 0 | 12.87969 | 0
2018-02-09 12:22 | 211732.2 | 1807.6936 | 3 | 29 | 4.400342 | 0.6519928 | 3.097437 | 0 | 12.88585 | 0
2018-02-09 12:24 | 211852.2 | 119.9999 | 4 | 29 | 4.359354 | 0 | 3.097437 | 0 | 12.88585 | 0
2018-02-09 12:26 | 211972.2 | 239.9999 | 4 | 29 | 4.356221 | 0 | 3.097437 | 0 | 12.88585 | 0
2018-02-09 12:27 | 212032.2 | 300.0029 | 4 | 29 | 4.35523 | 0 | 3.097437 | 0 | 12.88585 | 0
2018-02-09 12:29 | 212152.3071 | 120.0002 | 5 | 29 | 4.139637 | -3.259928 | 3.097437 | 0.1086487 | 12.88585 | 0.4528365
2018-02-09 12:31 | 212272.3095 | 240.0026 | 5 | 29 | 4.0972 | -3.260169 | 3.097437 | 0.2173199 | 12.88585 | 0.9003708
2018-02-09 12:33 | 212392.3071 | 360.0002 | 5 | 29 | 4.055645 | -3.259991 | 3.097437 | 0.3259789 | 12.88585 | 1.34331
2018-02-09 12:35 | 212512.3078 | 480.0009 | 5 | 29 | 4.014417 | -3.259975 | 3.097437 | 0.4346329 | 12.88585 | 1.781729
2018-02-09 12:37 | 212632.3071 | 600.0002 | 5 | 29 | 3.97379 | -3.260173 | 3.097437 | 0.5432957 | 12.88585 | 2.215734
2018-02-09 12:39 | 212752.3071 | 720.0002 | 5 | 29 | 3.934248 | -3.260177 | 3.097437 | 0.6519448 | 12.88585 | 2.645324
2018-02-09 12:41 | 212872.3071 | 840.0002 | 5 | 29 | 3.896286 | -3.260089 | 3.097437 | 0.760618 | 12.88585 | 3.070793
2018-02-09 12:43 | 212992.307 | 960.0001 | 5 | 29 | 3.860308 | -3.260129 | 3.097437 | 0.869276 | 12.88585 | 3.492183
2018-02-09 12:45 | 213112.3079 | 1080.001 | 5 | 29 | 3.826292 | -3.259816 | 3.097437 | 0.9779331 | 12.88585 | 3.909772
2018-02-09 12:47 | 213232.3071 | 1200.0002 | 5 | 29 | 3.79472 | -3.26011 | 3.097437 | 1.086595 | 12.88585 | 4.323808
2018-02-09 12:49 | 213352.3071 | 1320.0002 | 5 | 29 | 3.765165 | -3.260162 | 3.097437 | 1.195258 | 12.88585 | 4.73453
2018-02-09 12:51 | 213472.3095 | 1440.0026 | 5 | 29 | 3.737349 | -3.260242 | 3.097437 | 1.30392 | 12.88585 | 5.142136
2018-02-09 12:53 | 213592.3079 | 1560.001 | 5 | 29 | 3.711081 | -3.260015 | 3.097437 | 1.41258 | 12.88585 | 5.546795
2018-02-09 12:55 | 213712.3071 | 1680.0002 | 5 | 29 | 3.686412 | -3.260106 | 3.097437 | 1.521225 | 12.88585 | 5.948628
2018-02-09 12:57 | 213832.3087 | 1800.0018 | 5 | 29 | 3.663552 | -3.26004 | 3.097437 | 1.629901 | 12.88585 | 6.347994
2018-02-09 12:59 | 213952.3071 | 1920.0002 | 5 | 29 | 3.642581 | -3.259951 | 3.097437 | 1.738555 | 12.88585 | 6.744897
2018-02-09 13:01 | 214072.3079 | 2040.001 | 5 | 29 | 3.623536 | -3.259741 | 3.097437 | 1.847216 | 12.88585 | 7.139651
2018-02-09 13:03 | 214192.307 | 2160.0001 | 5 | 29 | 3.606143 | -3.260131 | 3.097437 | 1.955873 | 12.88585 | 7.532413
2018-02-09 13:05 | 214312.3071 | 2280.0002 | 5 | 29 | 3.589799 | -3.259795 | 3.097437 | 2.064536 | 12.88585 | 7.923376
2018-02-09 13:07 | 214432.3071 | 2400.0002 | 5 | 29 | 3.573664 | -3.26008 | 3.097437 | 2.173191 | 12.88585 | 8.312551
2018-02-09 13:09 | 214552.3087 | 2520.0018 | 5 | 29 | 3.557292 | -3.260096 | 3.097437 | 2.281853 | 12.88585 | 8.699985
2018-02-09 13:11 | 214672.3087 | 2640.0018 | 5 | 29 | 3.540761 | -3.260267 | 3.097437 | 2.390512 | 12.88585 | 9.085623
2018-02-09 13:13 | 214792.3077 | 2760.0008 | 5 | 29 | 3.522605 | -3.259923 | 3.097437 | 2.49917 | 12.88585 | 9.469397
2018-02-09 13:15 | 214912.3087 | 2880.0018 | 5 | 29 | 3.498953 | -3.260201 | 3.097437 | 2.607827 | 12.88585 | 9.850938
2018-02-09 13:17 | 215032.3087 | 3000.0018 | 5 | 29 | 3.467876 | -3.260198 | 3.097437 | 2.716483 | 12.88585 | 10.22951
2018-02-09 13:19 | 215152.3079 | 3120.001 | 5 | 29 | 3.42658 | -3.25998 | 3.097437 | 2.825135 | 12.88585 | 10.60416
2018-02-09 13:21 | 215272.3071 | 3240.0002 | 5 | 29 | 3.364292 | -3.260139 | 3.097437 | 2.93377 | 12.88585 | 10.97334
2018-02-09 13:23 | 215392.3071 | 3360.0002 | 5 | 29 | 3.21731 | -3.260169 | 3.097437 | 3.042439 | 12.88585 | 11.33256
2018-02-09 13:24 | 215449.7717 | 3417.4648 | 5 | 29 | 2.999972 | -3.259944 | 3.097437 | 3.094465 | 12.88585 | 11.49528
2018-02-09 13:26 | 215569.8 | 120.0008 | 6 | 29 | 3.247132 | 0 | 3.097437 | 3.094465 | 12.88585 | 11.49528
2018-02-09 13:28 | 215689.8 | 240.0017 | 6 | 29 | 3.259365 | 0 | 3.097437 | 3.094465 | 12.88585 | 11.49528
2018-02-09 13:29 | 215749.8 | 300.0038 | 6 | 29 | 3.263619 | 0 | 3.097437 | 3.094465 | 12.88585 | 11.49528
2018-02-09 13:29 | 215749.8388 | 0.0024 | 7 | 30 | 3.263628 | 0 | 0 | 0 | 0 | 0
2018-02-09 13:31 | 215869.9 | 120.0017 | 2 | 30 | 3.902368 | 4.889881 | 0.1623024 | 0 | 0.6116838 | 0
2018-02-09 13:33 | 215989.9 | 240.0001 | 2 | 30 | 3.956318 | 4.889883 | 0.3252827 | 0 | 1.252852 | 0
2018-02-09 13:35 | 216109.9 | 360.0012 | 2 | 30 | 3.992774 | 4.889893 | 0.4882664 | 0 | 1.900716 | 0
2018-02-09 13:37 | 216229.9 | 480.0018 | 2 | 30 | 4.023588 | 4.889868 | 0.6512501 | 0 | 2.554045 | 0
2018-02-09 13:39 | 216349.9 | 600.0018 | 2 | 30 | 4.0507 | 4.889866 | 0.8142286 | 0 | 3.212068 | 0
2018-02-09 13:41 | 216469.9 | 720.0001 | 2 | 30 | 4.074964 | 4.88983 | 0.9772037 | 0 | 3.874237 | 0
2018-02-09 13:43 | 216589.9 | 840.001 | 2 | 30 | 4.098964 | 4.890099 | 1.140191 | 0 | 4.540331 | 0
2018-02-09 13:45 | 216709.9 | 960.0002 | 2 | 30 | 4.126313 | 4.890078 | 1.303167 | 0 | 5.210536 | 0
2018-02-09 13:47 | 216829.9 | 1080.0018 | 2 | 30 | 4.157521 | 4.889957 | 1.466155 | 0 | 5.885573 | 0
2018-02-09 13:49 | 216949.9 | 1200.0009 | 2 | 30 | 4.192152 | 4.889978 | 1.629133 | 0 | 6.565929 | 0
2018-02-09 13:51 | 217069.9 | 1320.001 | 2 | 30 | 4.200398 | 4.32056 | 1.784395 | 0 | 7.217945 | 0
2018-02-09 13:53 | 217189.9 | 1440.0002 | 2 | 30 | 4.200396 | 3.691109 | 1.917725 | 0 | 7.777985 | 0
2018-02-09 13:55 | 217281.2 | 1531.3151 | 2 | 30 | 4.200406 | 3.259995 | 2.005783 | 0 | 8.147861 | 0
2018-02-09 13:57 | 217401.3 | 120.001 | 3 | 30 | 4.229366 | 3.260118 | 2.114009 | 0 | 8.603921 | 0
2018-02-09 13:59 | 217521.3 | 240.001 | 3 | 30 | 4.262618 | 3.26013 | 2.222668 | 0 | 9.065264 | 0
2018-02-09 14:01 | 217641.3 | 360.0002 | 3 | 30 | 4.298172 | 3.260183 | 2.331325 | 0 | 9.530336 | 0
2018-02-09 14:03 | 217761.3 | 480.0018 | 3 | 30 | 4.33562 | 3.260077 | 2.439986 | 0 | 9.999399 | 0
2018-02-09 14:05 | 217881.3 | 600.0002 | 3 | 30 | 4.374621 | 3.260105 | 2.548641 | 0 | 10.4726 | 0
2018-02-09 14:07 | 218001.3 | 720.0018 | 3 | 30 | 4.400409 | 2.988949 | 2.655577 | 0 | 10.94225 | 0
2018-02-09 14:09 | 218121.3 | 840.0018 | 3 | 30 | 4.400388 | 2.442354 | 2.745658 | 0 | 11.33864 | 0
2018-02-09 14:11 | 218241.3 | 960.0018 | 3 | 30 | 4.400366 | 2.016813 | 2.819704 | 0 | 11.66447 | 0
2018-02-09 14:13 | 218361.3 | 1080.0002 | 3 | 30 | 4.40038 | 1.679674 | 2.881103 | 0 | 11.93465 | 0
2018-02-09 14:15 | 218481.3 | 1200.001 | 3 | 30 | 4.400359 | 1.410185 | 2.932441 | 0 | 12.16056 | 0
2018-02-09 14:17 | 218601.3 | 1320.0001 | 3 | 30 | 4.400387 | 1.194496 | 2.975722 | 0 | 12.35101 | 0
2018-02-09 14:19 | 218721.3 | 1440.001 | 3 | 30 | 4.400367 | 1.018988 | 3.012499 | 0 | 12.51284 | 0
2018-02-09 14:21 | 218841.3 | 1560.001 | 3 | 30 | 4.400354 | 0.8753242 | 3.043989 | 0 | 12.65141 | 0
2018-02-09 14:23 | 218961.3 | 1680.0009 | 3 | 30 | 4.400353 | 0.7566757 | 3.07113 | 0 | 12.77084 | 0
2018-02-09 14:25 | 219081.3 | 1800.0001 | 3 | 30 | 4.400348 | 0.657711 | 3.094654 | 0 | 12.87436 | 0
2018-02-09 14:25 | 219088.5 | 1807.2247 | 3 | 30 | 4.400319 | 0.6519985 | 3.095968 | 0 | 12.88014 | 0
2018-02-09 14:27 | 219208.5 | 120 | 4 | 30 | 4.359261 | 0 | 3.095968 | 0 | 12.88014 | 0
2018-02-09 14:29 | 219328.5 | 240 | 4 | 30 | 4.356131 | 0 | 3.095968 | 0 | 12.88014 | 0
2018-02-09 14:30 | 219388.5 | 300.0037 | 4 | 30 | 4.355143 | 0 | 3.095968 | 0 | 12.88014 | 0
2018-02-09 14:32 | 219508.6 | 120.0002 | 5 | 30 | 4.139296 | -3.259881 | 3.095968 | 0.1086475 | 12.88014 | 0.4527963
2018-02-09 14:34 | 219628.6 | 240.001 | 5 | 30 | 4.096875 | -3.260108 | 3.095968 | 0.2173121 | 12.88014 | 0.9002668
2018-02-09 14:36 | 219748.6 | 360.0002 | 5 | 30 | 4.055345 | -3.259946 | 3.095968 | 0.3259704 | 12.88014 | 1.343168
2018-02-09 14:38 | 219868.6 | 480.0001 | 5 | 30 | 4.014103 | -3.260118 | 3.095968 | 0.4346236 | 12.88014 | 1.781549
2018-02-09 14:40 | 219988.6 | 600.0002 | 5 | 30 | 3.973493 | -3.25986 | 3.095968 | 0.5432938 | 12.88014 | 2.215548
2018-02-09 14:42 | 220108.6 | 720.001 | 5 | 30 | 3.933955 | -3.259963 | 3.095968 | 0.6519542 | 12.88014 | 2.645148
2018-02-09 14:44 | 220228.6 | 840.0018 | 5 | 30 | 3.895965 | -3.260057 | 3.095968 | 0.7606153 | 12.88014 | 3.070536
2018-02-09 14:46 | 220348.6 | 960.0002 | 5 | 30 | 3.860004 | -3.260177 | 3.095968 | 0.8692724 | 12.88014 | 3.491887
2018-02-09 14:48 | 220468.6 | 1080.0009 | 5 | 30 | 3.82627 | -3.260133 | 3.095968 | 0.9779201 | 12.88014 | 3.909415
2018-02-09 14:50 | 220588.6 | 1200.0018 | 5 | 30 | 3.794722 | -3.260049 | 3.095968 | 1.086589 | 12.88014 | 4.323477
2018-02-09 14:52 | 220708.6 | 1320.001 | 5 | 30 | 3.765169 | -3.260177 | 3.095968 | 1.195241 | 12.88014 | 4.734162
2018-02-09 14:54 | 220828.6 | 1440.001 | 5 | 30 | 3.737358 | -3.26015 | 3.095968 | 1.303907 | 12.88014 | 5.14178
2018-02-09 14:56 | 220948.6 | 1560.001 | 5 | 30 | 3.711063 | -3.260171 | 3.095968 | 1.412566 | 12.88014 | 5.546436
2018-02-09 14:58 | 221068.6 | 1680.0001 | 5 | 30 | 3.686436 | -3.260122 | 3.095968 | 1.52121 | 12.88014 | 5.948269
2018-02-09 15:00 | 221188.6 | 1800.0002 | 5 | 30 | 3.663568 | -3.260175 | 3.095968 | 1.629885 | 12.88014 | 6.347632
2018-02-09 15:02 | 221308.6 | 1920.0001 | 5 | 30 | 3.642598 | -3.259753 | 3.095968 | 1.738533 | 12.88014 | 6.744514
2018-02-09 15:04 | 221428.6 | 2040.0006 | 5 | 30 | 3.623524 | -3.26011 | 3.095968 | 1.847206 | 12.88014 | 7.139313
2018-02-09 15:06 | 221548.6 | 2160.0002 | 5 | 30 | 3.606141 | -3.260148 | 3.095968 | 1.955846 | 12.88014 | 7.532013
2018-02-09 15:08 | 221668.6 | 2280.0001 | 5 | 30 | 3.589771 | -3.260096 | 3.095968 | 2.064525 | 12.88014 | 7.923031
2018-02-09 15:10 | 221788.6 | 2400.001 | 5 | 30 | 3.573638 | -3.259789 | 3.095968 | 2.173187 | 12.88014 | 8.312228
2018-02-09 15:12 | 221908.6 | 2520.001 | 5 | 30 | 3.557259 | -3.260096 | 3.095968 | 2.281845 | 12.88014 | 8.699644
2018-02-09 15:14 | 222028.6 | 2640.0018 | 5 | 30 | 3.540684 | -3.260035 | 3.095968 | 2.390509 | 12.88014 | 9.085295
2018-02-09 15:16 | 222148.6 | 2760.0018 | 5 | 30 | 3.522527 | -3.260007 | 3.095968 | 2.499166 | 12.88014 | 9.469059
2018-02-09 15:18 | 222268.6 | 2880.001 | 5 | 30 | 3.498891 | -3.259806 | 3.095968 | 2.607824 | 12.88014 | 9.850591
2018-02-09 15:20 | 222388.6 | 3000.0002 | 5 | 30 | 3.467805 | -3.259865 | 3.095968 | 2.716479 | 12.88014 | 10.22915
2018-02-09 15:22 | 222508.6 | 3120.0018 | 5 | 30 | 3.426475 | -3.260129 | 3.095968 | 2.825133 | 12.88014 | 10.6038
2018-02-09 15:24 | 222628.6 | 3240.0001 | 5 | 30 | 3.364126 | -3.260238 | 3.095968 | 2.933779 | 12.88014 | 10.973
2018-02-09 15:26 | 222748.6 | 3360.0018 | 5 | 30 | 3.216527 | -3.260077 | 3.095968 | 3.042438 | 12.88014 | 11.33215
2018-02-09 15:27 | 222805.7 | 3417.0799 | 5 | 30 | 2.999985 | -3.259984 | 3.095968 | 3.094115 | 12.88014 | 11.49375
2018-02-09 15:29 | 222925.7 | 120.0019 | 6 | 30 | 3.246698 | 0 | 3.095968 | 3.094115 | 12.88014 | 11.49375
2018-02-09 15:31 | 223045.7 | 240.0003 | 6 | 30 | 3.258958 | 0 | 3.095968 | 3.094115 | 12.88014 | 11.49375
2018-02-09 15:32 | 223105.7 | 300.0033 | 6 | 30 | 3.263223 | 0 | 3.095968 | 3.094115 | 12.88014 | 11.49375
2018-02-09 15:32 | 223105.7 | 0.0025 | 7 | 31 | 3.263171 | 0 | 0 | 0 | 0 | 0
2018-02-09 15:34 | 223225.8438 | 120.001 | 2 | 31 | 3.901707 | 4.890055 | 0.1623004 | 6.932e-09 | 0.6115748 | 2.2621e-08
2018-02-09 15:36 | 223345.8438 | 240.001 | 2 | 31 | 3.955719 | 4.889923 | 0.3252816 | 6.932e-09 | 1.252648 | 2.2621e-08
2018-02-09 15:38 | 223465.8438 | 360.001 | 2 | 31 | 3.99219 | 4.88986 | 0.4882636 | 6.932e-09 | 1.900407 | 2.2621e-08
2018-02-09 15:40 | 223585.8431 | 480.0003 | 2 | 31 | 4.023019 | 4.889912 | 0.651238 | 6.932e-09 | 2.553604 | 2.2621e-08
2018-02-09 15:42 | 223705.8455 | 600.0027 | 2 | 31 | 4.05019 | 4.890039 | 0.8142292 | 6.932e-09 | 3.211589 | 2.2621e-08
2018-02-09 15:44 | 223825.8431 | 720.0003 | 2 | 31 | 4.07453 | 4.890076 | 0.9772003 | 6.932e-09 | 3.873662 | 2.2621e-08
2018-02-09 15:46 | 223945.8431 | 840.0003 | 2 | 31 | 4.098557 | 4.890041 | 1.140189 | 6.932e-09 | 4.539692 | 2.2621e-08
2018-02-09 15:48 | 224065.8439 | 960.0011 | 2 | 31 | 4.125976 | 4.889938 | 1.303171 | 6.932e-09 | 5.209864 | 2.2621e-08
2018-02-09 15:50 | 224185.8431 | 1080.0003 | 2 | 31 | 4.157294 | 4.890009 | 1.466149 | 6.932e-09 | 5.884811 | 2.2621e-08
2018-02-09 15:52 | 224305.8455 | 1200.0027 | 2 | 31 | 4.192769 | 4.889891 | 1.629137 | 6.932e-09 | 6.565209 | 2.2621e-08
2018-02-09 15:54 | 224425.8439 | 1320.0011 | 2 | 31 | 4.200418 | 4.294111 | 1.783678 | 6.932e-09 | 7.214225 | 2.2621e-08
2018-02-09 15:56 | 224545.8454 | 1440.0026 | 2 | 31 | 4.200399 | 3.671722 | 1.916235 | 6.932e-09 | 7.77102 | 2.2621e-08
2018-02-09 15:57 | 224633.9237 | 1528.0809 | 2 | 31 | 4.200406 | 3.259981 | 2.000956 | 6.932e-09 | 8.12688 | 2.2621e-08
2018-02-09 15:59 | 224753.9 | 120.0012 | 3 | 31 | 4.229198 | 3.260141 | 2.109178 | 6.932e-09 | 8.58291 | 2.2621e-08
2018-02-09 16:01 | 224873.9 | 240.0012 | 3 | 31 | 4.262332 | 3.260147 | 2.217841 | 6.932e-09 | 9.044245 | 2.2621e-08
2018-02-09 16:03 | 224993.9 | 360.002 | 3 | 31 | 4.297731 | 3.260151 | 2.326496 | 6.932e-09 | 9.509274 | 2.2621e-08
2018-02-09 16:05 | 225113.9 | 480.002 | 3 | 31 | 4.335041 | 3.260117 | 2.435152 | 6.932e-09 | 9.978261 | 2.2621e-08
2018-02-09 16:07 | 225233.9 | 600.0011 | 3 | 31 | 4.37392 | 3.259977 | 2.543807 | 6.932e-09 | 10.45138 | 2.2621e-08
2018-02-09 16:09 | 225353.9 | 720.002 | 3 | 31 | 4.400406 | 3.00255 | 2.650923 | 6.932e-09 | 10.92178 | 2.2621e-08
2018-02-09 16:11 | 225473.9 | 840.0012 | 3 | 31 | 4.400398 | 2.454815 | 2.741432 | 6.932e-09 | 11.32005 | 2.2621e-08
2018-02-09 16:13 | 225593.9 | 960.0028 | 3 | 31 | 4.400391 | 2.028538 | 2.815862 | 6.932e-09 | 11.64758 | 2.2621e-08
2018-02-09 16:15 | 225713.9 | 1080.0004 | 3 | 31 | 4.400396 | 1.689966 | 2.877608 | 6.932e-09 | 11.91928 | 2.2621e-08
2018-02-09 16:17 | 225833.9 | 1200.0012 | 3 | 31 | 4.400375 | 1.419195 | 2.929253 | 6.932e-09 | 12.14654 | 2.2621e-08
2018-02-09 16:19 | 225953.9 | 1320.0012 | 3 | 31 | 4.400362 | 1.20096 | 2.972799 | 6.932e-09 | 12.33816 | 2.2621e-08
2018-02-09 16:21 | 226073.9 | 1440.0014 | 3 | 31 | 4.40037 | 1.025127 | 3.009805 | 6.932e-09 | 12.501 | 2.2621e-08
2018-02-09 16:23 | 226193.9 | 1560.0003 | 3 | 31 | 4.400344 | 0.8807335 | 3.041484 | 6.932e-09 | 12.6404 | 2.2621e-08
2018-02-09 16:25 | 226313.9 | 1680.0011 | 3 | 31 | 4.400357 | 0.7616501 | 3.068793 | 6.932e-09 | 12.76057 | 2.2621e-08
2018-02-09 16:27 | 226433.9 | 1800.0011 | 3 | 31 | 4.400353 | 0.6622829 | 3.092468 | 6.932e-09 | 12.86475 | 2.2621e-08
2018-02-09 16:28 | 226447.4 | 1813.4544 | 3 | 31 | 4.400347 | 0.6519985 | 3.094922 | 6.932e-09 | 12.87554 | 2.2621e-08
2018-02-09 16:30 | 226567.4 | 120.0008 | 4 | 31 | 4.359247 | 0 | 3.094922 | 6.932e-09 | 12.87554 | 2.2621e-08
2018-02-09 16:32 | 226687.4 | 240.0008 | 4 | 31 | 4.356107 | 0 | 3.094922 | 6.932e-09 | 12.87554 | 2.2621e-08
2018-02-09 16:33 | 226747.4 | 300.0031 | 4 | 31 | 4.355129 | 0 | 3.094922 | 6.932e-09 | 12.87554 | 2.2621e-08
2018-02-09 16:35 | 226867.5 | 120.0002 | 5 | 31 | 4.138978 | -3.260098 | 3.094922 | 0.1086591 | 12.87554 | 0.452811
2018-02-09 16:37 | 226987.5 | 240.0017 | 5 | 31 | 4.096561 | -3.260138 | 3.094922 | 0.217316 | 12.87554 | 0.900216
2018-02-09 16:39 | 227107.5 | 360.0002 | 5 | 31 | 4.05502 | -3.260085 | 3.094922 | 0.3259783 | 12.87554 | 1.343099
2018-02-09 16:41 | 227227.5 | 480.0009 | 5 | 31 | 4.013791 | -3.260309 | 3.094922 | 0.4346325 | 12.87554 | 1.78145
2018-02-09 16:43 | 227347.5 | 600.0017 | 5 | 31 | 3.973163 | -3.260054 | 3.094922 | 0.5433 | 12.87554 | 2.215404
2018-02-09 16:45 | 227467.5 | 720.0002 | 5 | 31 | 3.933628 | -3.259802 | 3.094922 | 0.6519567 | 12.87554 | 2.644955
2018-02-09 16:47 | 227587.5 | 840.0021 | 5 | 31 | 3.895627 | -3.260169 | 3.094922 | 0.7606189 | 12.87554 | 3.07031
2018-02-09 16:49 | 227707.5 | 960.0011 | 5 | 31 | 3.859648 | -3.260114 | 3.094922 | 0.8692796 | 12.87554 | 3.491638
2018-02-09 16:51 | 227827.5 | 1080.0019 | 5 | 31 | 3.825893 | -3.260171 | 3.094922 | 0.9779382 | 12.87554 | 3.909167
2018-02-09 16:53 | 227947.5 | 1200.001 | 5 | 31 | 3.794325 | -3.260093 | 3.094922 | 1.086601 | 12.87554 | 4.323164
2018-02-09 16:55 | 228067.5 | 1320.0018 | 5 | 31 | 3.764787 | -3.260148 | 3.094922 | 1.195259 | 12.87554 | 4.733829
2018-02-09 16:57 | 228187.5 | 1440.001 | 5 | 31 | 3.73694 | -3.26016 | 3.094922 | 1.303916 | 12.87554 | 5.141374
2018-02-09 16:59 | 228307.5 | 1560.001 | 5 | 31 | 3.710681 | -3.260103 | 3.094922 | 1.412577 | 12.87554 | 5.545994
2018-02-09 17:01 | 228427.5 | 1680.001 | 5 | 31 | 3.686001 | -3.260085 | 3.094922 | 1.521237 | 12.87554 | 5.947838
2018-02-09 17:03 | 228547.5 | 1800.0002 | 5 | 31 | 3.663138 | -3.26012 | 3.094922 | 1.629897 | 12.87554 | 6.347102
2018-02-09 17:05 | 228667.5 | 1920.0011 | 5 | 31 | 3.64213 | -3.260059 | 3.094922 | 1.738538 | 12.87554 | 6.743912
2018-02-09 17:07 | 228787.5 | 2040.0003 | 5 | 31 | 3.623093 | -3.260033 | 3.094922 | 1.847219 | 12.87554 | 7.138693
2018-02-09 17:09 | 228907.5 | 2160.002 | 5 | 31 | 3.605707 | -3.260122 | 3.094922 | 1.95588 | 12.87554 | 7.531424
2018-02-09 17:11 | 229027.5 | 2280.002 | 5 | 31 | 3.589374 | -3.260204 | 3.094922 | 2.064538 | 12.87554 | 7.922321
2018-02-09 17:13 | 229147.5 | 2400.0011 | 5 | 31 | 3.573204 | -3.259848 | 3.094922 | 2.173197 | 12.87554 | 8.31146
2018-02-09 17:15 | 229267.5 | 2520.0003 | 5 | 31 | 3.556843 | -3.260185 | 3.094922 | 2.281851 | 12.87554 | 8.698816
2018-02-09 17:17 | 229387.5 | 2640.0003 | 5 | 31 | 3.540294 | -3.26011 | 3.094922 | 2.390515 | 12.87554 | 9.084424
2018-02-09 17:19 | 229507.5 | 2760.002 | 5 | 31 | 3.522092 | -3.260177 | 3.094922 | 2.499175 | 12.87554 | 9.468154
2018-02-09 17:21 | 229627.5 | 2880.0011 | 5 | 31 | 3.498405 | -3.259851 | 3.094922 | 2.607832 | 12.87554 | 9.849633
2018-02-09 17:23 | 229747.5 | 3000.0003 | 5 | 31 | 3.467201 | -3.260156 | 3.094922 | 2.716452 | 12.87554 | 10.22801
2018-02-09 17:25 | 229867.5 | 3120.0003 | 5 | 31 | 3.425736 | -3.259827 | 3.094922 | 2.825142 | 12.87554 | 10.60272
2018-02-09 17:27 | 229987.5 | 3240.0003 | 5 | 31 | 3.362855 | -3.259881 | 3.094922 | 2.933798 | 12.87554 | 10.97185
2018-02-09 17:29 | 230107.5 | 3360.0003 | 5 | 31 | 3.213077 | -3.260196 | 3.094922 | 3.042449 | 12.87554 | 11.33075
2018-02-09 17:30 | 230163.3 | 3415.7498 | 5 | 31 | 2.999985 | -3.259967 | 3.094922 | 3.092922 | 12.87554 | 11.48847
2018-02-09 17:32 | 230283.3 | 119.9999 | 6 | 31 | 3.247968 | 0 | 3.094922 | 3.092922 | 12.87554 | 11.48847
2018-02-09 17:34 | 230403.3 | 239.9999 | 6 | 31 | 3.260273 | 0 | 3.094922 | 3.092922 | 12.87554 | 11.48847
2018-02-09 17:35 | 230463.3 | 300.003 | 6 | 31 | 3.264524 | 0 | 3.094922 | 3.092922 | 12.87554 | 11.48847
2018-02-09 17:35 | 230463.3 | 0.0048 | 7 | 32 | 3.264614 | 0 | 0 | 0 | 0 | 0
2018-02-09 17:37 | 230583.4 | 120.001 | 2 | 32 | 3.903039 | 4.889963 | 0.1622929 | 0 | 0.611789 | 0
2018-02-09 17:39 | 230703.4 | 240.0018 | 2 | 32 | 3.956813 | 4.889944 | 0.3252777 | 0 | 1.253063 | 0
2018-02-09 17:41 | 230823.4 | 360.0002 | 2 | 32 | 3.993234 | 4.890011 | 0.4882584 | 0 | 1.900991 | 0
2018-02-09 17:43 | 230943.4 | 480.0018 | 2 | 32 | 4.024024 | 4.890007 | 0.6512509 | 0 | 2.554428 | 0
2018-02-09 17:45 | 231063.4 | 600.0013 | 2 | 32 | 4.051127 | 4.889977 | 0.8142338 | 0 | 3.212538 | 0
2018-02-09 17:47 | 231183.4 | 720.0002 | 2 | 32 | 4.075396 | 4.889931 | 0.9772182 | 0 | 3.874813 | 0
2018-02-09 17:49 | 231303.4 | 840.0018 | 2 | 32 | 4.099388 | 4.889984 | 1.140207 | 0 | 4.540985 | 0
2018-02-09 17:51 | 231423.4 | 960.0018 | 2 | 32 | 4.126771 | 4.889872 | 1.303185 | 0 | 5.211269 | 0
2018-02-09 17:53 | 231543.4 | 1080.0019 | 2 | 32 | 4.158043 | 4.889881 | 1.466178 | 0 | 5.886404 | 0
2018-02-09 17:55 | 231663.4 | 1200.0008 | 2 | 32 | 4.192729 | 4.890182 | 1.62916 | 0 | 6.566866 | 0
2018-02-09 17:57 | 231783.4 | 1320.0011 | 2 | 32 | 4.200427 | 4.311899 | 1.784145 | 0 | 7.217736 | 0
2018-02-09 17:59 | 231903.4 | 1440.0003 | 2 | 32 | 4.200401 | 3.683325 | 1.917184 | 0 | 7.776555 | 0
2018-02-09 18:00 | 231993.2 | 1529.7449 | 2 | 32 | 4.200416 | 3.259987 | 2.003634 | 0 | 8.139676 | 0
2018-02-09 18:02 | 232113.2 | 120.0002 | 3 | 32 | 4.229383 | 3.260109 | 2.111849 | 0 | 8.595689 | 0
2018-02-09 18:04 | 232233.2 | 240.0002 | 3 | 32 | 4.262607 | 3.260021 | 2.220508 | 0 | 9.057032 | 0
2018-02-09 18:06 | 232353.2 | 360.0011 | 3 | 32 | 4.298147 | 3.260023 | 2.329164 | 0 | 9.522103 | 0
2018-02-09 18:08 | 232473.2 | 480.0002 | 3 | 32 | 4.335579 | 3.260025 | 2.437824 | 0 | 9.991158 | 0
2018-02-09 18:10 | 232593.2 | 600.001 | 3 | 32 | 4.374605 | 3.260107 | 2.546481 | 0 | 10.46436 | 0
2018-02-09 18:12 | 232713.2 | 720.0011 | 3 | 32 | 4.400409 | 2.990021 | 2.653427 | 0 | 10.93405 | 0
2018-02-09 18:14 | 232833.2 | 840.001 | 3 | 32 | 4.400406 | 2.443539 | 2.74354 | 0 | 11.33059 | 0
2018-02-09 18:16 | 232953.2 | 960.0001 | 3 | 32 | 4.400388 | 2.018162 | 2.817615 | 0 | 11.65655 | 0
2018-02-09 18:18 | 233073.2 | 1080.0002 | 3 | 32 | 4.400404 | 1.681406 | 2.879045 | 0 | 11.92686 | 0
2018-02-09 18:20 | 233193.2 | 1200.001 | 3 | 32 | 4.400377 | 1.411673 | 2.930411 | 0 | 12.15289 | 0
2018-02-09 18:22 | 233313.2 | 1320.0009 | 3 | 32 | 4.400372 | 1.195108 | 2.973719 | 0 | 12.34346 | 0
2018-02-09 18:24 | 233433.2 | 1440.001 | 3 | 32 | 4.400359 | 1.019573 | 3.010528 | 0 | 12.50544 | 0
2018-02-09 18:26 | 233553.2 | 1560.0002 | 3 | 32 | 4.400354 | 0.8760872 | 3.042049 | 0 | 12.64414 | 0
2018-02-09 18:28 | 233673.2 | 1680.0001 | 3 | 32 | 4.400362 | 0.7578602 | 3.06921 | 0 | 12.76366 | 0
2018-02-09 18:30 | 233793.2 | 1800.001 | 3 | 32 | 4.400328 | 0.6579819 | 3.092761 | 0 | 12.86729 | 0
2018-02-09 18:30 | 233802.3 | 1809.1759 | 3 | 32 | 4.400351 | 0.6519909 | 3.09443 | 0 | 12.87464 | 0
2018-02-09 18:32 | 233922.4 | 120.0009 | 4 | 32 | 4.359313 | 0 | 3.094431 | 0 | 12.87464 | 0
2018-02-09 18:34 | 234042.4 | 240.0002 | 4 | 32 | 4.356178 | 0 | 3.094431 | 0 | 12.87464 | 0
2018-02-09 18:35 | 234102.4 | 300.0016 | 4 | 32 | 4.355205 | 0 | 3.094431 | 0 | 12.87464 | 0
2018-02-09 18:37 | 234222.5 | 120.0001 | 5 | 32 | 4.139254 | -3.259904 | 3.094431 | 0.1086373 | 12.87464 | 0.4527486
2018-02-09 18:39 | 234342.5 | 240.0017 | 5 | 32 | 4.096838 | -3.260213 | 3.094431 | 0.2173167 | 12.87464 | 0.9002767
2018-02-09 18:41 | 234462.5 | 360.0002 | 5 | 32 | 4.055293 | -3.26019 | 3.094431 | 0.3259824 | 12.87464 | 1.343205
2018-02-09 18:43 | 234582.5 | 480.0017 | 5 | 32 | 4.014055 | -3.260103 | 3.094431 | 0.4346455 | 12.87464 | 1.781622
2018-02-09 18:45 | 234702.5 | 600.001 | 5 | 32 | 3.973419 | -3.260259 | 3.094431 | 0.5433033 | 12.87464 | 2.215565
2018-02-09 18:47 | 234822.5 | 720.0001 | 5 | 32 | 3.933523 | -3.260143 | 3.094431 | 0.6519585 | 12.87464 | 2.645103
2018-02-09 18:49 | 234942.5 | 840.0018 | 5 | 32 | 3.895528 | -3.260078 | 3.094431 | 0.7606102 | 12.87464 | 3.070408
2018-02-09 18:51 | 235062.5 | 960.0002 | 5 | 32 | 3.859543 | -3.260028 | 3.094431 | 0.8692953 | 12.87464 | 3.491821
2018-02-09 18:53 | 235182.5 | 1080.001 | 5 | 32 | 3.825805 | -3.259914 | 3.094431 | 0.9779539 | 12.87464 | 3.909339
2018-02-09 18:55 | 235302.5 | 1200.0018 | 5 | 32 | 3.794229 | -3.260124 | 3.094431 | 1.086621 | 12.87464 | 4.323344
2018-02-09 18:57 | 235422.5 | 1320.0002 | 5 | 32 | 3.764688 | -3.26012 | 3.094431 | 1.195271 | 12.87464 | 4.733966
2018-02-09 18:59 | 235542.5 | 1440.001 | 5 | 32 | 3.736854 | -3.259846 | 3.094431 | 1.303943 | 12.87464 | 5.141554
2018-02-09 19:01 | 235662.5 | 1560.0009 | 5 | 32 | 3.710591 | -3.260177 | 3.094431 | 1.412608 | 12.87464 | 5.546181
2018-02-09 19:03 | 235782.5 | 1680.001 | 5 | 32 | 3.685928 | -3.260091 | 3.094431 | 1.521267 | 12.87464 | 5.948014
2018-02-09 19:05 | 235902.5 | 1800.0043 | 5 | 32 | 3.663057 | -3.260106 | 3.094431 | 1.629933 | 12.87464 | 6.347289
2018-02-09 19:07 | 236022.5 | 1920.0002 | 5 | 32 | 3.642047 | -3.260208 | 3.094431 | 1.73859 | 12.87464 | 6.744147
2018-02-09 19:09 | 236142.5 | 2040.0002 | 5 | 32 | 3.62302 | -3.260196 | 3.094431 | 1.847248 | 12.87464 | 7.138836
2018-02-09 19:11 | 236262.5 | 2160.0009 | 5 | 32 | 3.605618 | -3.26015 | 3.094431 | 1.955904 | 12.87464 | 7.531542
2018-02-09 19:13 | 236382.5 | 2280.0018 | 5 | 32 | 3.589242 | -3.260001 | 3.094431 | 2.064565 | 12.87464 | 7.922435
2018-02-09 19:15 | 236502.5 | 2400.0002 | 5 | 32 | 3.57304 | -3.260005 | 3.094431 | 2.173226 | 12.87464 | 8.311565
2018-02-09 19:17 | 236622.5 | 2520.0002 | 5 | 32 | 3.556655 | -3.260077 | 3.094431 | 2.281881 | 12.87464 | 8.698907
2018-02-09 19:19 | 236742.5 | 2640.0009 | 5 | 32 | 3.540052 | -3.260175 | 3.094431 | 2.390546 | 12.87464 | 9.084495
2018-02-09 19:21 | 236862.5 | 2760.0018 | 5 | 32 | 3.521809 | -3.260202 | 3.094431 | 2.499203 | 12.87464 | 9.468187
2018-02-09 19:23 | 236982.5 | 2880.0018 | 5 | 32 | 3.498017 | -3.260152 | 3.094431 | 2.607862 | 12.87464 | 9.849639
2018-02-09 19:25 | 237102.5 | 3000.0013 | 5 | 32 | 3.466688 | -3.259991 | 3.094431 | 2.716519 | 12.87464 | 10.2281
2018-02-09 19:27 | 237222.5 | 3120.001 | 5 | 32 | 3.425009 | -3.259833 | 3.094431 | 2.825173 | 12.87464 | 10.60261
2018-02-09 19:29 | 237342.5 | 3240.0002 | 5 | 32 | 3.36157 | -3.26012 | 3.094431 | 2.933832 | 12.87464 | 10.97165
2018-02-09 19:31 | 237462.5 | 3360.0027 | 5 | 32 | 3.20915 | -3.260148 | 3.094431 | 3.042486 | 12.87464 | 11.33032
2018-02-09 19:32 | 237516.7 | 3414.164 | 5 | 32 | 2.999959 | -3.259747 | 3.094431 | 3.091524 | 12.87464 | 11.48342
2018-02-09 19:34 | 237636.7 | 120.0002 | 6 | 32 | 3.248299 | 0 | 3.094431 | 3.091524 | 12.87464 | 11.48342
2018-02-09 19:36 | 237756.7 | 240.0009 | 6 | 32 | 3.260642 | 0 | 3.094431 | 3.091524 | 12.87464 | 11.48342
2018-02-09 19:37 | 237816.7 | 300.0023 | 6 | 32 | 3.264907 | 0 | 3.094431 | 3.091524 | 12.87464 | 11.48342
2018-02-09 19:37 | 237816.7 | 0.0048 | 7 | 33 | 3.264873 | 0 | 0 | 0 | 0 | 0
2018-02-09 19:39 | 237936.8 | 120.0018 | 2 | 33 | 3.903363 | 4.88986 | 0.1623008 | 5.33e-09 | 0.6118826 | 1.7402e-08
2018-02-09 19:41 | 238056.8 | 240.0017 | 2 | 33 | 3.957055 | 4.889977 | 0.3252783 | 5.33e-09 | 1.253173 | 1.7402e-08
2018-02-09 19:43 | 238176.8 | 360.0025 | 2 | 33 | 3.993523 | 4.889996 | 0.4882623 | 5.33e-09 | 1.901157 | 1.7402e-08
2018-02-09 19:45 | 238296.8 | 480.0001 | 2 | 33 | 4.024307 | 4.89003 | 0.6512437 | 5.33e-09 | 2.554596 | 1.7402e-08
2018-02-09 19:47 | 238416.8 | 600.0018 | 2 | 33 | 4.05143 | 4.889927 | 0.8142309 | 5.33e-09 | 3.212772 | 1.7402e-08
2018-02-09 19:49 | 238536.8 | 720.001 | 2 | 33 | 4.075738 | 4.889889 | 0.9772111 | 5.33e-09 | 3.875083 | 1.7402e-08
2018-02-09 19:51 | 238656.8 | 840.0002 | 2 | 33 | 4.099741 | 4.889902 | 1.140195 | 5.33e-09 | 4.541289 | 1.7402e-08
2018-02-09 19:53 | 238776.8 | 960.0001 | 2 | 33 | 4.12715 | 4.889997 | 1.303182 | 5.33e-09 | 5.211675 | 1.7402e-08
2018-02-09 19:55 | 238896.8 | 1080.0018 | 2 | 33 | 4.158427 | 4.889936 | 1.466166 | 5.33e-09 | 5.886834 | 1.7402e-08
2018-02-09 19:57 | 239016.8 | 1200.0002 | 2 | 33 | 4.19316 | 4.889929 | 1.629148 | 5.33e-09 | 6.567361 | 1.7402e-08
2018-02-09 19:59 | 239136.8 | 1320.0017 | 2 | 33 | 4.200404 | 4.304523 | 1.783919 | 5.33e-09 | 7.217349 | 1.7402e-08
2018-02-09 20:01 | 239256.8 | 1440.001 | 2 | 33 | 4.200398 | 3.67795 | 1.916759 | 5.33e-09 | 7.775329 | 1.7402e-08
2018-02-09 20:03 | 239345.5 | 1528.7134 | 2 | 33 | 4.200399 | 3.259985 | 2.002156 | 5.33e-09 | 8.13403 | 1.7402e-08
2018-02-09 20:05 | 239465.5 | 120.001 | 3 | 33 | 4.229362 | 3.260254 | 2.110379 | 5.33e-09 | 8.590071 | 1.7402e-08
2018-02-09 20:07 | 239585.5 | 240.001 | 3 | 33 | 4.262611 | 3.260149 | 2.219038 | 5.33e-09 | 9.051415 | 1.7402e-08
2018-02-09 20:09 | 239705.5 | 360.0017 | 3 | 33 | 4.298114 | 3.260139 | 2.327696 | 5.33e-09 | 9.516491 | 1.7402e-08
2018-02-09 20:11 | 239825.5 | 480.0017 | 3 | 33 | 4.335582 | 3.259785 | 2.436352 | 5.33e-09 | 9.985528 | 1.7402e-08
2018-02-09 20:13 | 239945.5 | 600.001 | 3 | 33 | 4.37459 | 3.260157 | 2.545012 | 5.33e-09 | 10.45874 | 1.7402e-08
2018-02-09 20:15 | 240065.5 | 720.0002 | 3 | 33 | 4.400409 | 2.990723 | 2.651962 | 5.33e-09 | 10.92845 | 1.7402e-08
2018-02-09 20:17 | 240185.5 | 840.0019 | 3 | 33 | 4.400389 | 2.44405 | 2.742101 | 5.33e-09 | 11.3251 | 1.7402e-08
2018-02-09 20:19 | 240305.5 | 960.001 | 3 | 33 | 4.40038 | 2.018967 | 2.8162 | 5.33e-09 | 11.65117 | 1.7402e-08
2018-02-09 20:21 | 240425.5 | 1080.001 | 3 | 33 | 4.400382 | 1.681341 | 2.877656 | 5.33e-09 | 11.92159 | 1.7402e-08
2018-02-09 20:23 | 240545.5 | 1200.0018 | 3 | 33 | 4.400377 | 1.412548 | 2.929049 | 5.33e-09 | 12.14774 | 1.7402e-08
2018-02-09 20:25 | 240665.5 | 1320.0003 | 3 | 33 | 4.400372 | 1.195515 | 2.972378 | 5.33e-09 | 12.33841 | 1.7402e-08
2018-02-09 20:27 | 240785.5 | 1440.001 | 3 | 33 | 4.400368 | 1.020329 | 3.009201 | 5.33e-09 | 12.50044 | 1.7402e-08
2018-02-09 20:29 | 240905.5 | 1560.0002 | 3 | 33 | 4.400334 | 0.8759403 | 3.040729 | 5.33e-09 | 12.63918 | 1.7402e-08
2018-02-09 20:31 | 241025.5 | 1680.0001 | 3 | 33 | 4.400357 | 0.7582474 | 3.067904 | 5.33e-09 | 12.75876 | 1.7402e-08
2018-02-09 20:33 | 241145.5 | 1800.0001 | 3 | 33 | 4.400366 | 0.6592045 | 3.091465 | 5.33e-09 | 12.86243 | 1.7402e-08
2018-02-09 20:33 | 241155.1 | 1809.6287 | 3 | 33 | 4.400358 | 0.6519985 | 3.093218 | 5.33e-09 | 12.87014 | 1.7402e-08
2018-02-09 20:35 | 241275.2 | 120.001 | 4 | 33 | 4.359258 | 0 | 3.093218 | 5.33e-09 | 12.87014 | 1.7402e-08
2018-02-09 20:37 | 241395.2 | 240.001 | 4 | 33 | 4.356128 | 0 | 3.093218 | 5.33e-09 | 12.87014 | 1.7402e-08
2018-02-09 20:38 | 241455.2 | 300.004 | 4 | 33 | 4.355163 | 0 | 3.093218 | 5.33e-09 | 12.87014 | 1.7402e-08
2018-02-09 20:40 | 241575.3 | 120.0002 | 5 | 33 | 4.138942 | -3.26012 | 3.093218 | 0.1086526 | 12.87014 | 0.4527788
2018-02-09 20:42 | 241695.3 | 240.0018 | 5 | 33 | 4.096576 | -3.259785 | 3.093218 | 0.2173167 | 12.87014 | 0.9002118
2018-02-09 20:44 | 241815.3 | 360.0009 | 5 | 33 | 4.055033 | -3.260051 | 3.093218 | 0.3259723 | 12.87014 | 1.343067
2018-02-09 20:46 | 241935.3 | 480.0013 | 5 | 33 | 4.013806 | -3.260138 | 3.093218 | 0.4346327 | 12.87014 | 1.781445
2018-02-09 20:48 | 242055.3 | 600.0011 | 5 | 33 | 3.973193 | -3.259959 | 3.093218 | 0.5432885 | 12.87014 | 2.215354
2018-02-09 20:50 | 242175.3 | 720.0018 | 5 | 33 | 3.933613 | -3.26011 | 3.093218 | 0.6519519 | 12.87014 | 2.644932
2018-02-09 20:52 | 242295.3 | 840.001 | 5 | 33 | 3.895647 | -3.259839 | 3.093218 | 0.7606059 | 12.87014 | 3.070255
2018-02-09 20:54 | 242415.3 | 960.0018 | 5 | 33 | 3.859641 | -3.26019 | 3.093218 | 0.8692648 | 12.87014 | 3.491576
2018-02-09 20:56 | 242535.3 | 1080.0002 | 5 | 33 | 3.825908 | -3.259848 | 3.093218 | 0.9779196 | 12.87014 | 3.909091
2018-02-09 20:58 | 242655.3 | 1200.0002 | 5 | 33 | 3.794328 | -3.260124 | 3.093218 | 1.086581 | 12.87014 | 4.323085
2018-02-09 21:00 | 242775.3 | 1320.0002 | 5 | 33 | 3.764779 | -3.260133 | 3.093218 | 1.195237 | 12.87014 | 4.733738
2018-02-09 21:02 | 242895.3 | 1440.0018 | 5 | 33 | 3.73695 | -3.259879 | 3.093218 | 1.303895 | 12.87014 | 5.141284
2018-02-09 21:04 | 243015.3 | 1560.001 | 5 | 33 | 3.710658 | -3.260091 | 3.093218 | 1.412552 | 12.87014 | 5.545883
2018-02-09 21:06 | 243135.3 | 1680.0002 | 5 | 33 | 3.685993 | -3.259954 | 3.093218 | 1.521214 | 12.87014 | 5.947734
2018-02-09 21:08 | 243255.3 | 1800.0002 | 5 | 33 | 3.663122 | -3.26012 | 3.093218 | 1.629867 | 12.87014 | 6.346971
2018-02-09 21:10 | 243375.3 | 1920.0002 | 5 | 33 | 3.642128 | -3.259904 | 3.093218 | 1.738532 | 12.87014 | 6.743864
2018-02-09 21:12 | 243495.3 | 2040.001 | 5 | 33 | 3.623069 | -3.260145 | 3.093218 | 1.847188 | 12.87014 | 7.138554
2018-02-09 21:14 | 243615.3 | 2160.0019 | 5 | 33 | 3.605675 | -3.260181 | 3.093218 | 1.955845 | 12.87014 | 7.531265
2018-02-09 21:16 | 243735.3 | 2280.001 | 5 | 33 | 3.589273 | -3.259935 | 3.093218 | 2.064502 | 12.87014 | 7.922153
2018-02-09 21:18 | 243855.3 | 2400.0018 | 5 | 33 | 3.573071 | -3.26016 | 3.093218 | 2.173161 | 12.87014 | 8.311284
2018-02-09 21:20 | 243975.3 | 2520.0002 | 5 | 33 | 3.556653 | -3.260101 | 3.093218 | 2.281798 | 12.87014 | 8.69856
2018-02-09 21:22 | 244095.3 | 2640.0002 | 5 | 33 | 3.540023 | -3.260194 | 3.093218 | 2.390475 | 12.87014 | 9.084188
2018-02-09 21:24 | 244215.3 | 2760.0019 | 5 | 33 | 3.52178 | -3.259993 | 3.093218 | 2.499132 | 12.87014 | 9.467876
2018-02-09 21:26 | 244335.3 | 2880.0012 | 5 | 33 | 3.497962 | -3.260194 | 3.093218 | 2.60779 | 12.87014 | 9.849323
2018-02-09 21:28 | 244455.3 | 3000.0003 | 5 | 33 | 3.466625 | -3.260096 | 3.093218 | 2.716445 | 12.87014 | 10.22777
2018-02-09 21:30 | 244575.3 | 3120.0006 | 5 | 33 | 3.424922 | -3.260054 | 3.093218 | 2.825098 | 12.87014 | 10.60227
2018-02-09 21:32 | 244695.3 | 3240.0019 | 5 | 33 | 3.361474 | -3.260127 | 3.093218 | 2.933755 | 12.87014 | 10.97129
2018-02-09 21:34 | 244815.3 | 3360.002 | 5 | 33 | 3.208722 | -3.260187 | 3.093218 | 3.042404 | 12.87014 | 11.32993
2018-02-09 21:35 | 244869.3 | 3414.0018 | 5 | 33 | 2.999979 | -3.260257 | 3.093218 | 3.091295 | 12.87014 | 11.48255
2018-02-09 21:37 | 244989.3 | 120 | 6 | 33 | 3.248401 | 0 | 3.093218 | 3.091295 | 12.87014 | 11.48255
2018-02-09 21:39 | 245109.3 | 240.0009 | 6 | 33 | 3.260744 | 0 | 3.093218 | 3.091295 | 12.87014 | 11.48255
2018-02-09 21:40 | 245169.3 | 300.003 | 6 | 33 | 3.265034 | 0 | 3.093218 | 3.091295 | 12.87014 | 11.48255
2018-02-09 21:40 | 245169.3 | 0.0025 | 7 | 34 | 3.265049 | 0 | 0 | 0 | 0 | 0
2018-02-09 21:42 | 245289.4 | 120.0005 | 2 | 34 | 3.903251 | 4.889902 | 0.1623026 | 0 | 0.6118833 | 0
2018-02-09 21:44 | 245409.4 | 240.0018 | 2 | 34 | 3.956978 | 4.889854 | 0.3252851 | 0 | 1.25318 | 0
2018-02-09 21:46 | 245529.4 | 360.0002 | 2 | 34 | 3.993477 | 4.88999 | 0.4882685 | 0 | 1.901153 | 0
2018-02-09 21:48 | 245649.4 | 480.0012 | 2 | 34 | 4.024317 | 4.889967 | 0.6512529 | 0 | 2.554602 | 0
2018-02-09 21:50 | 245769.4 | 600.0018 | 2 | 34 | 4.051455 | 4.890041 | 0.814235 | 0 | 3.212757 | 0
2018-02-09 21:52 | 245889.4 | 720.0002 | 2 | 34 | 4.07578 | 4.889917 | 0.9772166 | 0 | 3.875077 | 0
2018-02-09 21:54 | 246009.4 | 840.0002 | 2 | 34 | 4.099827 | 4.889969 | 1.140206 | 0 | 4.541317 | 0
2018-02-09 21:56 | 246129.4 | 960.0018 | 2 | 34 | 4.127254 | 4.889929 | 1.303189 | 0 | 5.211701 | 0
2018-02-09 21:58 | 246249.4 | 1080.0002 | 2 | 34 | 4.158563 | 4.889881 | 1.466175 | 0 | 5.886887 | 0
2018-02-09 22:00 | 246369.4 | 1200.0002 | 2 | 34 | 4.193337 | 4.890007 | 1.629159 | 0 | 6.567452 | 0
2018-02-09 22:02 | 246489.4 | 1320.0019 | 2 | 34 | 4.200415 | 4.301159 | 1.783812 | 0 | 7.21695 | 0
2018-02-09 22:04 | 246609.4 | 1440.0011 | 2 | 34 | 4.200393 | 3.674452 | 1.916526 | 0 | 7.7744 | 0
2018-02-09 22:05 | 246697.3 | 1527.8319 | 2 | 34 | 4.200396 | 3.259987 | 2.001042 | 0 | 8.129401 | 0
2018-02-09 22:07 | 246817.3 | 120.0002 | 3 | 34 | 4.229352 | 3.260107 | 2.109258 | 0 | 8.585411 | 0
2018-02-09 22:09 | 246937.3 | 240.0003 | 3 | 34 | 4.262587 | 3.260178 | 2.217917 | 0 | 9.046752 | 0
2018-02-09 22:11 | 247057.3 | 360.0019 | 3 | 34 | 4.298126 | 3.260105 | 2.326575 | 0 | 9.511829 | 0
2018-02-09 22:13 | 247177.3 | 480.0011 | 3 | 34 | 4.335558 | 3.260134 | 2.43523 | 0 | 9.980861 | 0
2018-02-09 22:15 | 247297.3 | 600.0019 | 3 | 34 | 4.374531 | 3.259972 | 2.543892 | 0 | 10.45408 | 0
2018-02-09 22:17 | 247417.3 | 720.0004 | 3 | 34 | 4.400404 | 2.99148 | 2.65085 | 0 | 10.92383 | 0
2018-02-09 22:19 | 247537.3 | 840.0018 | 3 | 34 | 4.400386 | 2.444899 | 2.741015 | 0 | 11.32059 | 0
2018-02-09 22:21 | 247657.3 | 960.001 | 3 | 34 | 4.400373 | 2.020016 | 2.815142 | 0 | 11.64677 | 0
2018-02-09 22:23 | 247777.3 | 1080.0003 | 3 | 34 | 4.400383 | 1.682629 | 2.876628 | 0 | 11.91734 | 0
2018-02-09 22:25 | 247897.3 | 1200.0018 | 3 | 34 | 4.40035 | 1.412991 | 2.928051 | 0 | 12.14362 | 0
2018-02-09 22:27 | 248017.3 | 1320.001 | 3 | 34 | 4.400367 | 1.196581 | 2.971411 | 0 | 12.33442 | 0
2018-02-09 22:29 | 248137.3 | 1440.001 | 3 | 34 | 4.400362 | 1.020786 | 3.008265 | 0 | 12.49659 | 0
2018-02-09 22:31 | 248257.3 | 1560.001 | 3 | 34 | 4.400357 | 0.8770275 | 3.039817 | 0 | 12.63543 | 0
2018-02-09 22:33 | 248377.3 | 1680.001 | 3 | 34 | 4.400355 | 0.7582493 | 3.067007 | 0 | 12.75507 | 0
2018-02-09 22:35 | 248497.3 | 1800.0009 | 3 | 34 | 4.400332 | 0.6589756 | 3.090575 | 0 | 12.85878 | 0
2018-02-09 22:35 | 248506.2 | 1808.9655 | 3 | 34 | 4.40034 | 0.6519985 | 3.092209 | 0 | 12.86597 | 0
2018-02-09 22:37 | 248626.3 | 120.0008 | 4 | 34 | 4.359218 | 0 | 3.092209 | 0 | 12.86597 | 0
2018-02-09 22:39 | 248746.3 | 240.0001 | 4 | 34 | 4.356081 | 0 | 3.092209 | 0 | 12.86597 | 0
2018-02-09 22:40 | 248806.3 | 300.0015 | 4 | 34 | 4.355106 | 0 | 3.092209 | 0 | 12.86597 | 0
2018-02-09 22:42 | 248926.4 | 120.0001 | 5 | 34 | 4.138691 | -3.260145 | 3.092209 | 0.1086303 | 12.86597 | 0.4526626
2018-02-09 22:44 | 249046.4 | 240.001 | 5 | 34 | 4.096321 | -3.260148 | 3.092209 | 0.2173147 | 12.86597 | 0.9001528
2018-02-09 22:46 | 249166.4 | 360.0001 | 5 | 34 | 4.054743 | -3.260162 | 3.092209 | 0.3259315 | 12.86597 | 1.342822
2018-02-09 22:48 | 249286.4 | 480.0033 | 5 | 34 | 4.013513 | -3.260103 | 3.092209 | 0.4346324 | 12.86597 | 1.781332
2018-02-09 22:50 | 249406.4 | 600.001 | 5 | 34 | 3.972856 | -3.260192 | 3.092209 | 0.5432922 | 12.86597 | 2.215224
2018-02-09 22:52 | 249526.4 | 720.0009 | 5 | 34 | 3.933318 | -3.259793 | 3.092209 | 0.6519531 | 12.86597 | 2.644758
2018-02-09 22:54 | 249646.4 | 840.0025 | 5 | 34 | 3.895315 | -3.259795 | 3.092209 | 0.7606069 | 12.86597 | 3.070046
2018-02-09 22:56 | 249766.4 | 960.0025 | 5 | 34 | 3.859312 | -3.260036 | 3.092209 | 0.8692694 | 12.86597 | 3.491344
2018-02-09 22:58 | 249886.4 | 1080.0001 | 5 | 34 | 3.825542 | -3.260162 | 3.092209 | 0.9778979 | 12.86597 | 3.908722
2018-02-09 23:00 | 250006.4 | 1200.0012 | 5 | 34 | 3.79401 | -3.260118 | 3.092209 | 1.086588 | 12.86597 | 4.32279
2018-02-09 23:02 | 250126.4 | 1320.0002 | 5 | 34 | 3.764431 | -3.260204 | 3.092209 | 1.195229 | 12.86597 | 4.733349
2018-02-09 23:04 | 250246.4 | 1440.0033 | 5 | 34 | 3.736592 | -3.260124 | 3.092209 | 1.303906 | 12.86597 | 5.140933
2018-02-09 23:06 | 250366.4 | 1560.0002 | 5 | 34 | 3.710312 | -3.26019 | 3.092209 | 1.412564 | 12.86597 | 5.545499
2018-02-09 23:08 | 250486.4 | 1680.0001 | 5 | 34 | 3.685655 | -3.259823 | 3.092209 | 1.521221 | 12.86597 | 5.947296
2018-02-09 23:10 | 250606.4 | 1800.0025 | 5 | 34 | 3.662755 | -3.260154 | 3.092209 | 1.629882 | 12.86597 | 6.346522
2018-02-09 23:12 | 250726.4 | 1920.001 | 5 | 34 | 3.641765 | -3.260173 | 3.092209 | 1.738539 | 12.86597 | 6.743348
2018-02-09 23:14 | 250846.4 | 2040.0034 | 5 | 34 | 3.622693 | -3.260075 | 3.092209 | 1.847202 | 12.86597 | 7.138021
2018-02-09 23:16 | 250966.4 | 2160.0034 | 5 | 34 | 3.605323 | -3.260181 | 3.092209 | 1.955858 | 12.86597 | 7.530694
2018-02-09 23:18 | 251086.4 | 2280.0002 | 5 | 34 | 3.58896 | -3.260001 | 3.092209 | 2.064514 | 12.86597 | 7.921538
2018-02-09 23:20 | 251206.4 | 2400.0034 | 5 | 34 | 3.572762 | -3.26007 | 3.092209 | 2.173174 | 12.86597 | 8.310635
2018-02-09 23:22 | 251326.4 | 2520.001 | 5 | 34 | 3.556357 | -3.260159 | 3.092209 | 2.281825 | 12.86597 | 8.697928
2018-02-09 23:24 | 251446.4 | 2640.0034 | 5 | 34 | 3.539731 | -3.260093 | 3.092209 | 2.390486 | 12.86597 | 9.083467
2018-02-09 23:26 | 251566.4 | 2760.0002 | 5 | 34 | 3.521445 | -3.259806 | 3.092209 | 2.499138 | 12.86597 | 9.467103
2018-02-09 23:28 | 251686.4 | 2880.001 | 5 | 34 | 3.497566 | -3.259808 | 3.092209 | 2.607799 | 12.86597 | 9.848516
2018-02-09 23:30 | 251806.4 | 3000.0012 | 5 | 34 | 3.466156 | -3.259912 | 3.092209 | 2.716454 | 12.86597 | 10.22692
2018-02-09 23:32 | 251926.4 | 3120.0012 | 5 | 34 | 3.42434 | -3.259865 | 3.092209 | 2.825109 | 12.86597 | 10.60137
2018-02-09 23:34 | 252046.4 | 3240 | 5 | 34 | 3.360465 | -3.260028 | 3.092209 | 2.933761 | 12.86597 | 10.97029
2018-02-09 23:36 | 252166.4 | 3360.0028 | 5 | 34 | 3.205674 | -3.259893 | 3.092209 | 3.04241 | 12.86597 | 11.32874
2018-02-09 23:37 | 252219.1 | 3412.7818 | 5 | 34 | 2.999989 | -3.259778 | 3.092209 | 3.090195 | 12.86597 | 11.47782
2018-02-09 23:39 | 252339.2 | 120.0008 | 6 | 34 | 3.248618 | 0 | 3.092209 | 3.090195 | 12.86597 | 11.47782
2018-02-09 23:41 | 252459.2 | 240.0008 | 6 | 34 | 3.261004 | 0 | 3.092209 | 3.090195 | 12.86597 | 11.47782
2018-02-09 23:42 | 252519.2 | 300.0006 | 6 | 34 | 3.265296 | 0 | 3.092209 | 3.090195 | 12.86597 | 11.47782
2018-02-09 23:42 | 252519.2 | 0.0048 | 7 | 35 | 3.265318 | 0 | 0 | 0 | 0 | 0
2018-02-09 23:44 | 252639.3 | 120.0002 | 2 | 35 | 3.903162 | 4.889826 | 0.1622961 | 1.319e-09 | 0.6118672 | 4.307e-09
2018-02-09 23:46 | 252759.3 | 240.0009 | 2 | 35 | 3.956821 | 4.889978 | 0.3252844 | 1.319e-09 | 1.253165 | 4.307e-09
2018-02-09 23:48 | 252879.3 | 360.0008 | 2 | 35 | 3.993251 | 4.889931 | 0.4882607 | 1.319e-09 | 1.901079 | 4.307e-09
2018-02-09 23:50 | 252999.3 | 480.0002 | 2 | 35 | 4.024041 | 4.889931 | 0.6512492 | 1.319e-09 | 2.554503 | 4.307e-09
2018-02-09 23:52 | 253119.3 | 600.0005 | 2 | 35 | 4.051163 | 4.890009 | 0.8142338 | 1.319e-09 | 3.212624 | 4.307e-09
2018-02-09 23:54 | 253239.3 | 720.0018 | 2 | 35 | 4.075469 | 4.889843 | 0.9772152 | 1.319e-09 | 3.874895 | 4.307e-09
2018-02-09 23:56 | 253359.3 | 840.0002 | 2 | 35 | 4.09953 | 4.889885 | 1.140196 | 1.319e-09 | 4.541049 | 4.307e-09
2018-02-09 23:58 | 253479.3 | 960.0018 | 2 | 35 | 4.12696 | 4.889853 | 1.30318 | 1.319e-09 | 5.211389 | 4.307e-09
2018-02-10 | 253599.3 | 1080.0018 | 2 | 35 | 4.158291 | 4.889946 | 1.466167 | 1.319e-09 | 5.886536 | 4.307e-09
2018-02-10 00:02 | 253719.3 | 1200.0018 | 2 | 35 | 4.193039 | 4.889858 | 1.629152 | 1.319e-09 | 6.567057 | 4.307e-09
2018-02-10 00:04 | 253839.3 | 1320.0018 | 2 | 35 | 4.200408 | 4.304398 | 1.783937 | 1.319e-09 | 7.217097 | 4.307e-09
2018-02-10 00:06 | 253959.3 | 1440.0009 | 2 | 35 | 4.200399 | 3.67638 | 1.916736 | 1.319e-09 | 7.774907 | 4.307e-09
2018-02-10 00:08 | 254047.4 | 1528.0839 | 2 | 35 | 4.200378 | 3.259989 | 2.001509 | 1.319e-09 | 8.130987 | 4.307e-09
2018-02-10 00:10 | 254167.4 | 120.0003 | 3 | 35 | 4.229331 | 3.260046 | 2.109729 | 1.319e-09 | 8.587014 | 4.307e-09
2018-02-10 00:12 | 254287.4 | 240.001 | 3 | 35 | 4.262582 | 3.260094 | 2.218384 | 1.319e-09 | 9.048334 | 4.307e-09
2018-02-10 00:14 | 254407.4 | 360.0002 | 3 | 35 | 4.298069 | 3.26016 | 2.327042 | 1.319e-09 | 9.513407 | 4.307e-09
2018-02-10 00:16 | 254527.4 | 480.0002 | 3 | 35 | 4.335504 | 3.260075 | 2.435702 | 1.319e-09 | 9.982452 | 4.307e-09
2018-02-10 00:18 | 254647.4 | 600.0003 | 3 | 35 | 4.374505 | 3.26012 | 2.54436 | 1.319e-09 | 10.45565 | 4.307e-09
2018-02-10 00:20 | 254767.4 | 720 | 3 | 35 | 4.400397 | 2.991461 | 2.651328 | 1.319e-09 | 10.92543 | 4.307e-09
2018-02-10 00:22 | 254887.4 | 840.0018 | 3 | 35 | 4.400395 | 2.444221 | 2.741485 | 1.319e-09 | 11.32216 | 4.307e-09
2018-02-10 00:24 | 255007.4 | 960.0026 | 3 | 35 | 4.40038 | 2.018299 | 2.815587 | 1.319e-09 | 11.64824 | 4.307e-09
2018-02-10 00:26 | 255127.4 | 1080.0018 | 3 | 35 | 4.400362 | 1.68062 | 2.877033 | 1.319e-09 | 11.91862 | 4.307e-09
2018-02-10 00:28 | 255247.4 | 1200.001 | 3 | 35 | 4.400356 | 1.41111 | 2.928407 | 1.319e-09 | 12.14469 | 4.307e-09
2018-02-10 00:30 | 255367.4 | 1320.0001 | 3 | 35 | 4.400351 | 1.194916 | 2.971715 | 1.319e-09 | 12.33526 | 4.307e-09
2018-02-10 00:32 | 255487.4 | 1440.0017 | 3 | 35 | 4.40035 | 1.019081 | 3.008515 | 1.319e-09 | 12.49719 | 4.307e-09
2018-02-10 00:34 | 255607.4 | 1560.001 | 3 | 35 | 4.400365 | 0.8758278 | 3.040019 | 1.319e-09 | 12.63582 | 4.307e-09
2018-02-10 00:36 | 255727.4 | 1680.0018 | 3 | 35 | 4.400325 | 0.7568893 | 3.067169 | 1.319e-09 | 12.75529 | 4.307e-09
2018-02-10 00:38 | 255847.4 | 1800.0003 | 3 | 35 | 4.400327 | 0.6577148 | 3.090705 | 1.319e-09 | 12.85886 | 4.307e-09
2018-02-10 00:38 | 255855.1 | 1807.679 | 3 | 35 | 4.400335 | 0.6519909 | 3.092102 | 1.319e-09 | 12.86501 | 4.307e-09
2018-02-10 00:40 | 255975.1 | 120.0001 | 4 | 35 | 4.359279 | 0 | 3.092102 | 1.319e-09 | 12.86501 | 4.307e-09
2018-02-10 00:42 | 256095.1 | 240.0009 | 4 | 35 | 4.356153 | 0 | 3.092102 | 1.319e-09 | 12.86501 | 4.307e-09
2018-02-10 00:43 | 256155.1 | 300.0032 | 4 | 35 | 4.35518 | 0 | 3.092102 | 1.319e-09 | 12.86501 | 4.307e-09
2018-02-10 00:45 | 256275.2 | 120.0003 | 5 | 35 | 4.139235 | -3.260198 | 3.092102 | 0.108658 | 12.86501 | 0.4528279
2018-02-10 00:47 | 256395.2 | 240.001 | 5 | 35 | 4.096509 | -3.260003 | 3.092102 | 0.2173193 | 12.86501 | 0.9002635
2018-02-10 00:49 | 256515.2 | 360.0003 | 5 | 35 | 4.054986 | -3.260093 | 3.092102 | 0.325974 | 12.86501 | 1.343112
2018-02-10 00:51 | 256635.2 | 480.0011 | 5 | 35 | 4.013743 | -3.259856 | 3.092102 | 0.434639 | 12.86501 | 1.781502
2018-02-10 00:53 | 256755.2 | 600.001 | 5 | 35 | 3.973093 | -3.260038 | 3.092102 | 0.5432979 | 12.86501 | 2.215414
2018-02-10 00:55 | 256875.2 | 720.001 | 5 | 35 | 3.933523 | -3.260159 | 3.092102 | 0.6519501 | 12.86501 | 2.644937
2018-02-10 00:57 | 256995.2 | 840.0013 | 5 | 35 | 3.895519 | -3.260201 | 3.092102 | 0.7606195 | 12.86501 | 3.070309
2018-02-10 00:59 | 257115.2 | 960.0003 | 5 | 35 | 3.859504 | -3.260061 | 3.092102 | 0.8692774 | 12.86501 | 3.491612
2018-02-10 01:01 | 257235.2 | 1080.001 | 5 | 35 | 3.825725 | -3.260208 | 3.092102 | 0.9779395 | 12.86501 | 3.909139
2018-02-10 01:03 | 257355.2 | 1200.0011 | 5 | 35 | 3.794163 | -3.259869 | 3.092102 | 1.086601 | 12.86501 | 4.323116
2018-02-10 01:05 | 257475.2 | 1320.0014 | 5 | 35 | 3.764586 | -3.260169 | 3.092102 | 1.195259 | 12.86501 | 4.733758
2018-02-10 01:07 | 257595.2 | 1440.001 | 5 | 35 | 3.736747 | -3.259841 | 3.092102 | 1.303921 | 12.86501 | 5.141298
2018-02-10 01:09 | 257715.2 | 1560.0011 | 5 | 35 | 3.710452 | -3.260066 | 3.092102 | 1.412579 | 12.86501 | 5.54588
2018-02-10 01:11 | 257835.2 | 1680.0002 | 5 | 35 | 3.685771 | -3.260164 | 3.092102 | 1.521238 | 12.86501 | 5.947698
2018-02-10 01:13 | 257955.2 | 1800.0002 | 5 | 35 | 3.662864 | -3.260118 | 3.092102 | 1.629877 | 12.86501 | 6.346856
2018-02-10 01:15 | 258075.2 | 1920.0002 | 5 | 35 | 3.641881 | -3.260089 | 3.092102 | 1.738557 | 12.86501 | 6.74378
2018-02-10 01:17 | 258195.2 | 2040.0003 | 5 | 35 | 3.622816 | -3.260181 | 3.092102 | 1.847218 | 12.86501 | 7.138459
2018-02-10 01:19 | 258315.2 | 2160.001 | 5 | 35 | 3.605429 | -3.259776 | 3.092102 | 1.955878 | 12.86501 | 7.531158
2018-02-10 01:21 | 258435.2 | 2280.0011 | 5 | 35 | 3.588993 | -3.260017 | 3.092102 | 2.064536 | 12.86501 | 7.922015
2018-02-10 01:23 | 258555.2 | 2400.001 | 5 | 35 | 3.572754 | -3.259851 | 3.092102 | 2.173198 | 12.86501 | 8.311122
2018-02-10 01:25 | 258675.2 | 2520.0003 | 5 | 35 | 3.556327 | -3.260127 | 3.092102 | 2.281854 | 12.86501 | 8.69843
2018-02-10 01:27 | 258795.2 | 2640.001 | 5 | 35 | 3.5397 | -3.260033 | 3.092102 | 2.390517 | 12.86501 | 9.083972
2018-02-10 01:29 | 258915.2 | 2760.0013 | 5 | 35 | 3.521365 | -3.26008 | 3.092102 | 2.499174 | 12.86501 | 9.467623
2018-02-10 01:31 | 259035.2 | 2880.0019 | 5 | 35 | 3.497425 | -3.260154 | 3.092102 | 2.60783 | 12.86501 | 9.849009
2018-02-10 01:33 | 259155.2 | 3000.0019 | 5 | 35 | 3.465914 | -3.259854 | 3.092102 | 2.716488 | 12.86501 | 10.2274
2018-02-10 01:35 | 259275.2 | 3120.0021 | 5 | 35 | 3.423916 | -3.260129 | 3.092102 | 2.825144 | 12.86501 | 10.60182
2018-02-10 01:37 | 259395.2 | 3240.0013 | 5 | 35 | 3.359728 | -3.259879 | 3.092102 | 2.933791 | 12.86501 | 10.97066
2018-02-10 01:39 | 259515.2 | 3360.0014 | 5 | 35 | 3.20314 | -3.259762 | 3.092102 | 3.04244 | 12.86501 | 11.32897
2018-02-10 01:40 | 259567 | 3411.7659 | 5 | 35 | 2.999959 | -3.260263 | 3.092102 | 3.08931 | 12.86501 | 11.47511
2018-02-10 01:42 | 259687 | 120.0001 | 6 | 35 | 3.248651 | 0 | 3.092102 | 3.08931 | 12.86501 | 11.47511
2018-02-10 01:44 | 259807 | 240.001 | 6 | 35 | 3.261095 | 0 | 3.092102 | 3.08931 | 12.86501 | 11.47511
2018-02-10 01:45 | 259867 | 300.0007 | 6 | 35 | 3.265384 | 0 | 3.092102 | 3.08931 | 12.86501 | 11.47511
2018-02-10 01:45 | 259867 | 0.0024 | 7 | 36 | 3.26553 | 0 | 0 | 0 | 0 | 0
2018-02-10 01:47 | 259987.1 | 120.0026 | 2 | 36 | 3.903221 | 4.88995 | 0.1622974 | 0 | 0.6118864 | 0
2018-02-10 01:49 | 260107.1 | 240.0011 | 2 | 36 | 3.956868 | 4.889896 | 0.325281 | 0 | 1.253174 | 0
2018-02-10 01:51 | 260227.1 | 360.0003 | 2 | 36 | 3.993314 | 4.889906 | 0.4882632 | 0 | 1.901121 | 0
2018-02-10 01:53 | 260347.1 | 480.0003 | 2 | 36 | 4.024152 | 4.889912 | 0.6512406 | 0 | 2.554515 | 0
2018-02-10 01:55 | 260467.1 | 600.0003 | 2 | 36 | 4.051285 | 4.889935 | 0.8142207 | 0 | 3.212637 | 0
2018-02-10 01:57 | 260587.1 | 720.0019 | 2 | 36 | 4.075618 | 4.890036 | 0.9772086 | 0 | 3.874955 | 0
2018-02-10 01:59 | 260707.1 | 840.0027 | 2 | 36 | 4.099712 | 4.889887 | 1.140186 | 0 | 4.541124 | 0
2018-02-10 02:01 | 260827.1 | 960.001 | 2 | 36 | 4.127158 | 4.889933 | 1.30317 | 0 | 5.211492 | 0
2018-02-10 02:03 | 260947.1 | 1080.0003 | 2 | 36 | 4.158552 | 4.890028 | 1.466152 | 0 | 5.886657 | 0
2018-02-10 02:05 | 261067.1 | 1200.0019 | 2 | 36 | 4.193343 | 4.889915 | 1.629144 | 0 | 6.567255 | 0
2018-02-10 02:07 | 261187.1 | 1320.0011 | 2 | 36 | 4.200393 | 4.299126 | 1.783783 | 0 | 7.216691 | 0
2018-02-10 02:09 | 261307.1 | 1440.0027 | 2 | 36 | 4.200404 | 3.671627 | 1.916429 | 0 | 7.773855 | 0
2018-02-10 02:10 | 261394.5 | 1527.376 | 2 | 36 | 4.200413 | 3.259977 | 2.000464 | 0 | 8.126838 | 0
2018-02-10 02:12 | 261514.5 | 120.0002 | 3 | 36 | 4.229388 | 3.259876 | 2.10868 | 0 | 8.582851 | 0
2018-02-10 02:14 | 261634.5 | 240.001 | 3 | 36 | 4.262654 | 3.26013 | 2.217336 | 0 | 9.044185 | 0
2018-02-10 02:16 | 261754.5 | 360.0018 | 3 | 36 | 4.298192 | 3.260178 | 2.325995 | 0 | 9.50927 | 0
2018-02-10 02:18 | 261874.5 | 480.001 | 3 | 36 | 4.335662 | 3.260078 | 2.434656 | 0 | 9.978334 | 0
2018-02-10 02:20 | 261994.5 | 600.001 | 3 | 36 | 4.374671 | 3.260015 | 2.543314 | 0 | 10.45154 | 0
2018-02-10 02:22 | 262114.5 | 720.0002 | 3 | 36 | 4.400395 | 2.988419 | 2.650243 | 0 | 10.92118 | 0
2018-02-10 02:24 | 262234.5 | 840.001 | 3 | 36 | 4.400398 | 2.442434 | 2.740316 | 0 | 11.31753 | 0
2018-02-10 02:26 | 262354.5 | 960.001 | 3 | 36 | 4.400375 | 2.017151 | 2.814364 | 0 | 11.64337 | 0
2018-02-10 02:28 | 262474.5 | 1080.0009 | 3 | 36 | 4.400385 | 1.680592 | 2.875777 | 0 | 11.91361 | 0
2018-02-10 02:30 | 262594.5 | 1200.0001 | 3 | 36 | 4.400387 | 1.411503 | 2.927128 | 0 | 12.13957 | 0
2018-02-10 02:32 | 262714.5 | 1320.0002 | 3 | 36 | 4.400351 | 1.194584 | 2.970428 | 0 | 12.33011 | 0
2018-02-10 02:34 | 262834.5 | 1440.0001 | 3 | 36 | 4.400353 | 1.018938 | 3.007224 | 0 | 12.49203 | 0
2018-02-10 02:36 | 262954.5 | 1560.0001 | 3 | 36 | 4.400357 | 0.875782 | 3.038726 | 0 | 12.63065 | 0
2018-02-10 02:38 | 263074.5 | 1680.0009 | 3 | 36 | 4.400356 | 0.757328 | 3.065877 | 0 | 12.75012 | 0
2018-02-10 02:40 | 263194.5 | 1800.0009 | 3 | 36 | 4.400344 | 0.6582241 | 3.089415 | 0 | 12.8537 | 0
2018-02-10 02:40 | 263203 | 1808.4663 | 3 | 36 | 4.400344 | 0.6519985 | 3.090955 | 0 | 12.86047 | 0
2018-02-10 02:42 | 263323 | 120.0002 | 4 | 36 | 4.359241 | 0 | 3.090955 | 0 | 12.86047 | 0
2018-02-10 02:44 | 263443 | 240.001 | 4 | 36 | 4.356136 | 0 | 3.090955 | 0 | 12.86047 | 0
2018-02-10 02:45 | 263503 | 300.0024 | 4 | 36 | 4.355159 | 0 | 3.090955 | 0 | 12.86047 | 0
2018-02-10 02:47 | 263623.1 | 120.001 | 5 | 36 | 4.138952 | -3.259953 | 3.090955 | 0.1086567 | 12.86047 | 0.452792
2018-02-10 02:49 | 263743.1 | 240.0002 | 5 | 36 | 4.096565 | -3.260181 | 3.090955 | 0.2173155 | 12.86047 | 0.9002033
2018-02-10 02:51 | 263863.1 | 360.0003 | 5 | 36 | 4.055046 | -3.259965 | 3.090955 | 0.3259735 | 12.86047 | 1.34307
2018-02-10 02:53 | 263983.1 | 480.001 | 5 | 36 | 4.01379 | -3.260156 | 3.090955 | 0.4346349 | 12.86047 | 1.781451
2018-02-10 02:55 | 264103.1 | 600.0014 | 5 | 36 | 3.973165 | -3.260192 | 3.090955 | 0.5432908 | 12.86047 | 2.215359
2018-02-10 02:57 | 264223.1 | 720.001 | 5 | 36 | 3.933596 | -3.260099 | 3.090955 | 0.6519408 | 12.86047 | 2.644882
2018-02-10 02:59 | 264343.1 | 840.0002 | 5 | 36 | 3.895602 | -3.259893 | 3.090955 | 0.7606063 | 12.86047 | 3.070248
2018-02-10 03:01 | 264463.1 | 960.0002 | 5 | 36 | 3.859594 | -3.259812 | 3.090955 | 0.8692626 | 12.86047 | 3.491554
2018-02-10 03:03 | 264583.1 | 1080.001 | 5 | 36 | 3.82578 | -3.260177 | 3.090955 | 0.9779208 | 12.86047 | 3.909072
2018-02-10 03:05 | 264703.1 | 1200.001 | 5 | 36 | 3.794205 | -3.260035 | 3.090955 | 1.086574 | 12.86047 | 4.323022
2018-02-10 03:07 | 264823.1 | 1320.001 | 5 | 36 | 3.764624 | -3.259942 | 3.090955 | 1.195222 | 12.86047 | 4.733629
2018-02-10 03:09 | 264943.1 | 1440.0004 | 5 | 36 | 3.736764 | -3.260043 | 3.090955 | 1.303892 | 12.86047 | 5.141203
2018-02-10 03:11 | 265063.1 | 1560.001 | 5 | 36 | 3.710452 | -3.260152 | 3.090955 | 1.412545 | 12.86047 | 5.545772
2018-02-10 03:13 | 265183.1 | 1680.0002 | 5 | 36 | 3.685757 | -3.259944 | 3.090955 | 1.521209 | 12.86047 | 5.947608
2018-02-10 03:15 | 265303.1 | 1800.001 | 5 | 36 | 3.662847 | -3.259951 | 3.090955 | 1.629868 | 12.86047 | 6.346837
2018-02-10 03:17 | 265423.1 | 1920.0002 | 5 | 36 | 3.641818 | -3.260022 | 3.090955 | 1.738526 | 12.86047 | 6.743676
2018-02-10 03:19 | 265543.1 | 2040.0002 | 5 | 36 | 3.622738 | -3.25983 | 3.090955 | 1.847182 | 12.86047 | 7.138329
2018-02-10 03:21 | 265663.1 | 2160.001 | 5 | 36 | 3.605315 | -3.259837 | 3.090955 | 1.955842 | 12.86047 | 7.531015
2018-02-10 03:23 | 265783.1 | 2280.001 | 5 | 36 | 3.588917 | -3.259776 | 3.090955 | 2.0645 | 12.86047 | 7.921865
2018-02-10 03:25 | 265903.1 | 2400.0002 | 5 | 36 | 3.572666 | -3.260049 | 3.090955 | 2.173154 | 12.86047 | 8.310934
2018-02-10 03:27 | 266023.1 | 2520.0004 | 5 | 36 | 3.556247 | -3.259914 | 3.090955 | 2.281814 | 12.86047 | 8.698248
2018-02-10 03:29 | 266143.1 | 2640.0002 | 5 | 36 | 3.539582 | -3.260194 | 3.090955 | 2.390475 | 12.86047 | 9.083771
2018-02-10 03:31 | 266263.1 | 2760.0013 | 5 | 36 | 3.521269 | -3.259886 | 3.090955 | 2.49913 | 12.86047 | 9.467401
2018-02-10 03:33 | 266383.1 | 2880.001 | 5 | 36 | 3.497332 | -3.259872 | 3.090955 | 2.607785 | 12.86047 | 9.848774
2018-02-10 03:35 | 266503.1 | 3000.0009 | 5 | 36 | 3.465791 | -3.26016 | 3.090955 | 2.716439 | 12.86047 | 10.22713
2018-02-10 03:37 | 266623.1 | 3120.0002 | 5 | 36 | 3.423807 | -3.260089 | 3.090955 | 2.825094 | 12.86047 | 10.60155
2018-02-10 03:39 | 266743.1 | 3240.001 | 5 | 36 | 3.359544 | -3.259907 | 3.090955 | 2.933744 | 12.86047 | 10.97039
2018-02-10 03:41 | 266863.1 | 3360.0018 | 5 | 36 | 3.202544 | -3.260143 | 3.090955 | 3.042396 | 12.86047 | 11.32866
2018-02-10 03:42 | 266914.6 | 3411.5464 | 5 | 36 | 2.999959 | -3.260145 | 3.090955 | 3.089067 | 12.86047 | 11.47416
2018-02-10 03:44 | 267034.7 | 120.0017 | 6 | 36 | 3.248838 | 0 | 3.090955 | 3.089067 | 12.86047 | 11.47416
2018-02-10 03:46 | 267154.7 | 240.0024 | 6 | 36 | 3.261302 | 0 | 3.090955 | 3.089067 | 12.86047 | 11.47416
2018-02-10 03:47 | 267214.7 | 300.0038 | 6 | 36 | 3.265601 | 0 | 3.090955 | 3.089067 | 12.86047 | 11.47416
2018-02-10 03:47 | 267214.7 | 0.0025 | 7 | 37 | 3.265591 | 0 | 0 | 0 | 0 | 0
2018-02-10 03:49 | 267334.8 | 120.0026 | 2 | 37 | 3.903239 | 4.889849 | 0.1623048 | 0 | 0.6119322 | 0
2018-02-10 03:51 | 267454.8 | 240.0018 | 2 | 37 | 3.956882 | 4.889938 | 0.3252889 | 0 | 1.253224 | 0
2018-02-10 03:53 | 267574.8 | 360.0011 | 2 | 37 | 3.993303 | 4.890085 | 0.4882647 | 0 | 1.901144 | 0
2018-02-10 03:55 | 267694.8 | 480.0019 | 2 | 37 | 4.024133 | 4.889769 | 0.6512515 | 0 | 2.554573 | 0
2018-02-10 03:57 | 267814.8 | 600.0005 | 2 | 37 | 4.051266 | 4.889885 | 0.8142252 | 0 | 3.212663 | 0
2018-02-10 03:59 | 267934.8 | 720.0003 | 2 | 37 | 4.07562 | 4.890047 | 0.9772108 | 0 | 3.874971 | 0
2018-02-10 04:01 | 268054.8 | 840.0019 | 2 | 37 | 4.09973 | 4.889956 | 1.140195 | 0 | 4.54117 | 0
2018-02-10 04:03 | 268174.8 | 960.0019 | 2 | 37 | 4.127221 | 4.889883 | 1.30318 | 0 | 5.211546 | 0
2018-02-10 04:05 | 268294.8 | 1080.0019 | 2 | 37 | 4.158589 | 4.889986 | 1.466165 | 0 | 5.886732 | 0
2018-02-10 04:07 | 268414.8 | 1200.0019 | 2 | 37 | 4.193468 | 4.889948 | 1.629146 | 0 | 6.567295 | 0
2018-02-10 04:09 | 268534.8 | 1320.0026 | 2 | 37 | 4.200408 | 4.297153 | 1.78371 | 0 | 7.216423 | 0
2018-02-10 04:11 | 268654.8 | 1440.0003 | 2 | 37 | 4.200389 | 3.669441 | 1.916274 | 0 | 7.773243 | 0
2018-02-10 04:13 | 268741.5 | 1526.7424 | 2 | 37 | 4.200385 | 3.259993 | 1.999681 | 0 | 8.123586 | 0
2018-02-10 04:15 | 268861.5 | 120.0011 | 3 | 37 | 4.229361 | 3.259781 | 2.1079 | 0 | 8.579611 | 0
2018-02-10 04:17 | 268981.5 | 240 | 3 | 37 | 4.262638 | 3.260057 | 2.21655 | 0 | 9.040919 | 0
2018-02-10 04:19 | 269101.5 | 360.0019 | 3 | 37 | 4.298135 | 3.259932 | 2.325211 | 0 | 9.506012 | 0
2018-02-10 04:21 | 269221.5 | 480.0019 | 3 | 37 | 4.335624 | 3.26013 | 2.433871 | 0 | 9.975069 | 0
2018-02-10 04:23 | 269341.5 | 600.0011 | 3 | 37 | 4.374641 | 3.259905 | 2.542532 | 0 | 10.44829 | 0
2018-02-10 04:25 | 269461.5 | 720.001 | 3 | 37 | 4.400405 | 2.989138 | 2.649462 | 0 | 10.91792 | 0
2018-02-10 04:27 | 269581.5 | 840.0019 | 3 | 37 | 4.400401 | 2.442596 | 2.739547 | 0 | 11.31433 | 0
2018-02-10 04:29 | 269701.5 | 960.0003 | 3 | 37 | 4.400387 | 2.017693 | 2.813594 | 0 | 11.64017 | 0
2018-02-10 04:31 | 269821.5 | 1080.001 | 3 | 37 | 4.400397 | 1.680731 | 2.875 | 0 | 11.91038 | 0
2018-02-10 04:33 | 269941.5 | 1200.0018 | 3 | 37 | 4.400371 | 1.410791 | 2.926345 | 0 | 12.13631 | 0
2018-02-10 04:35 | 270061.5 | 1320.0002 | 3 | 37 | 4.400357 | 1.194405 | 2.969629 | 0 | 12.32678 | 0
2018-02-10 04:37 | 270181.5 | 1440.0001 | 3 | 37 | 4.400365 | 1.019156 | 3.00641 | 0 | 12.48863 | 0
2018-02-10 04:39 | 270301.5 | 1560.0018 | 3 | 37 | 4.400334 | 0.874752 | 3.037899 | 0 | 12.62719 | 0
2018-02-10 04:41 | 270421.5 | 1680.0001 | 3 | 37 | 4.400345 | 0.7568321 | 3.065038 | 0 | 12.74661 | 0
2018-02-10 04:43 | 270541.5 | 1800.001 | 3 | 37 | 4.400341 | 0.6577568 | 3.088564 | 0 | 12.85014 | 0
2018-02-10 04:43 | 270549.2 | 1807.6928 | 3 | 37 | 4.400341 | 0.6519985 | 3.089963 | 0 | 12.85629 | 0
2018-02-10 04:45 | 270669.3 | 120 | 4 | 37 | 4.359224 | 0 | 3.089965 | 0 | 12.8563 | 0
2018-02-10 04:47 | 270789.3 | 239.9999 | 4 | 37 | 4.356089 | 0 | 3.089965 | 0 | 12.8563 | 0
2018-02-10 04:48 | 270849.3 | 300.0021 | 4 | 37 | 4.35512 | 0 | 3.089965 | 0 | 12.8563 | 0
2018-02-10 04:50 | 270969.3 | 120.0018 | 5 | 37 | 4.138771 | -3.259877 | 3.089965 | 0.1086583 | 12.8563 | 0.4527798
2018-02-10 04:52 | 271089.3 | 240.0009 | 5 | 37 | 4.096385 | -3.260192 | 3.089965 | 0.217314 | 12.8563 | 0.9001586
2018-02-10 04:54 | 271209.3 | 360.0002 | 5 | 37 | 4.054862 | -3.25977 | 3.089965 | 0.3259723 | 12.8563 | 1.343007
2018-02-10 04:56 | 271329.3 | 480.0009 | 5 | 37 | 4.013608 | -3.259728 | 3.089965 | 0.4346252 | 12.8563 | 1.781334
2018-02-10 04:58 | 271449.3 | 600.0009 | 5 | 37 | 3.972971 | -3.259837 | 3.089965 | 0.5432839 | 12.8563 | 2.215231
2018-02-10 05:00 | 271569.3 | 720.0018 | 5 | 37 | 3.933369 | -3.260242 | 3.089965 | 0.6519524 | 12.8563 | 2.644804
2018-02-10 05:02 | 271689.3 | 840.001 | 5 | 37 | 3.895359 | -3.260124 | 3.089965 | 0.7606133 | 12.8563 | 3.070127
2018-02-10 05:04 | 271809.3 | 960.0001 | 5 | 37 | 3.859365 | -3.259772 | 3.089965 | 0.8692686 | 12.8563 | 3.491404
2018-02-10 05:06 | 271929.3 | 1080.0018 | 5 | 37 | 3.825574 | -3.259791 | 3.089965 | 0.9779283 | 12.8563 | 3.908905
2018-02-10 05:08 | 272049.3 | 1200.0011 | 5 | 37 | 3.793974 | -3.260164 | 3.089965 | 1.086584 | 12.8563 | 4.322839
2018-02-10 05:10 | 272169.3 | 1320.0002 | 5 | 37 | 3.764412 | -3.259959 | 3.089965 | 1.195245 | 12.8563 | 4.733473
2018-02-10 05:12 | 272289.3 | 1440.0009 | 5 | 37 | 3.736569 | -3.260138 | 3.089965 | 1.303904 | 12.8563 | 5.140986
2018-02-10 05:14 | 272409.3 | 1560.0009 | 5 | 37 | 3.710245 | -3.260148 | 3.089965 | 1.41256 | 12.8563 | 5.545543
2018-02-10 05:16 | 272529.3 | 1680.0009 | 5 | 37 | 3.685551 | -3.25993 | 3.089965 | 1.521219 | 12.8563 | 5.947336
2018-02-10 05:18 | 272649.3 | 1800.0002 | 5 | 37 | 3.662649 | -3.260181 | 3.089965 | 1.629882 | 12.8563 | 6.346559
2018-02-10 05:20 | 272769.3 | 1920.0018 | 5 | 37 | 3.641651 | -3.259751 | 3.089965 | 1.738538 | 12.8563 | 6.743369
2018-02-10 05:22 | 272889.3 | 2040.0018 | 5 | 37 | 3.622577 | -3.260177 | 3.089965 | 1.847196 | 12.8563 | 7.138012
2018-02-10 05:24 | 273009.3 | 2160.0015 | 5 | 37 | 3.605192 | -3.260082 | 3.089965 | 1.955854 | 12.8563 | 7.530678
2018-02-10 05:26 | 273129.3 | 2280.0003 | 5 | 37 | 3.58881 | -3.259875 | 3.089965 | 2.064506 | 12.8563 | 7.921493
2018-02-10 05:28 | 273249.3 | 2400.0003 | 5 | 37 | 3.572597 | -3.259783 | 3.089965 | 2.173165 | 12.8563 | 8.310571
2018-02-10 05:30 | 273369.3 | 2520.002 | 5 | 37 | 3.556175 | -3.259951 | 3.089965 | 2.281825 | 12.8563 | 8.697878
2018-02-10 05:32 | 273489.3 | 2640.0011 | 5 | 37 | 3.539495 | -3.259974 | 3.089965 | 2.390477 | 12.8563 | 9.083362
2018-02-10 05:34 | 273609.3 | 2760.002 | 5 | 37 | 3.521125 | -3.259854 | 3.089965 | 2.499128 | 12.8563 | 9.466963
2018-02-10 05:36 | 273729.3 | 2880.0012 | 5 | 37 | 3.497113 | -3.260009 | 3.089965 | 2.607783 | 12.8563 | 9.848314
2018-02-10 05:38 | 273849.3 | 3000.002 | 5 | 37 | 3.465477 | -3.260148 | 3.089965 | 2.716438 | 12.8563 | 10.22666
2018-02-10 05:40 | 273969.3 | 3120.0004 | 5 | 37 | 3.423374 | -3.259875 | 3.089965 | 2.8251 | 12.8563 | 10.60105
2018-02-10 05:42 | 274089.3 | 3240.002 | 5 | 37 | 3.358738 | -3.259991 | 3.089965 | 2.933757 | 12.8563 | 10.96985
2018-02-10 05:44 | 274209.3 | 3360.0019 | 5 | 37 | 3.199971 | -3.259765625 | 3.089965 | 3.042406 | 12.8563 | 11.32796
2018-02-10 05:45 | 274259.9 | 3410.5514 | 5 | 37 | 2.999999 | -3.260127 | 3.089965 | 3.088178 | 12.8563 | 11.47058
2018-02-10 05:47 | 274379.9 | 120 | 6 | 37 | 3.24916 | 0 | 3.089965 | 3.088178 | 12.8563 | 11.47058
2018-02-10 05:49 | 274499.9 | 240.0008 | 6 | 37 | 3.261639 | 0 | 3.089965 | 3.088178 | 12.8563 | 11.47058
2018-02-10 05:50 | 274559.9 | 300.003 | 6 | 37 | 3.265958 | 0 | 3.089965 | 3.088178 | 12.8563 | 11.47058
2018-02-10 05:50 | 274560 | 0.0049 | 7 | 38 | 3.265897 | 0 | 0 | 0 | 0 | 0
2018-02-10 05:52 | 274680.1 | 120.0002 | 2 | 38 | 3.903555 | 4.889975 | 0.1622998 | 2.82e-10 | 0.6119766 | 9.21e-10
2018-02-10 05:54 | 274800.1 | 240.001 | 2 | 38 | 3.95714 | 4.889977 | 0.3252868 | 2.82e-10 | 1.253326 | 9.21e-10
2018-02-10 05:56 | 274920.1 | 360.0003 | 2 | 38 | 3.993645 | 4.889847 | 0.4882704 | 2.82e-10 | 1.901326 | 9.21e-10
2018-02-10 05:58 | 275040.1 | 480.001 | 2 | 38 | 4.024499 | 4.890053 | 0.6512515 | 2.82e-10 | 2.554788 | 9.21e-10
2018-02-10 06:00 | 275160.1 | 600.0003 | 2 | 38 | 4.05163 | 4.88995 | 0.8142339 | 2.82e-10 | 3.212975 | 9.21e-10
2018-02-10 06:02 | 275280.1 | 720.0017 | 2 | 38 | 4.075976 | 4.889874 | 0.9772189 | 2.82e-10 | 3.875341 | 9.21e-10
2018-02-10 06:04 | 275400.1 | 840.0002 | 2 | 38 | 4.100098 | 4.889837 | 1.140198 | 2.82e-10 | 4.541577 | 9.21e-10
2018-02-10 06:06 | 275520.1 | 960.0002 | 2 | 38 | 4.127616 | 4.889889 | 1.303187 | 2.82e-10 | 5.212033 | 9.21e-10
2018-02-10 06:08 | 275640.1 | 1080.0003 | 2 | 38 | 4.159054 | 4.889929 | 1.46617 | 2.82e-10 | 5.887281 | 9.21e-10
2018-02-10 06:10 | 275760.1 | 1200.0018 | 2 | 38 | 4.193929 | 4.889933 | 1.62916 | 2.82e-10 | 6.567959 | 9.21e-10
2018-02-10 06:12 | 275880.1 | 1320.0003 | 2 | 38 | 4.200413 | 4.28993 | 1.783488 | 2.82e-10 | 7.216107 | 9.21e-10
2018-02-10 06:14 | 276000.1 | 1440.0002 | 2 | 38 | 4.200408 | 3.664173 | 1.915848 | 2.82e-10 | 7.772072 | 9.21e-10
2018-02-10 06:15 | 276085.9 | 1525.8207 | 2 | 38 | 4.200399 | 3.259977 | 1.998295 | 2.82e-10 | 8.118383 | 9.21e-10
2018-02-10 06:17 | 276205.9 | 120.0002 | 3 | 38 | 4.229395 | 3.260134 | 2.106525 | 2.82e-10 | 8.574455 | 9.21e-10
2018-02-10 06:19 | 276325.9 | 240.0002 | 3 | 38 | 4.26266 | 3.260157 | 2.215181 | 2.82e-10 | 9.03579 | 9.21e-10
2018-02-10 06:21 | 276445.9 | 360.0002 | 3 | 38 | 4.29818 | 3.260035 | 2.323844 | 2.82e-10 | 9.500894 | 9.21e-10
2018-02-10 06:23 | 276565.9 | 480.0003 | 3 | 38 | 4.335628 | 3.259878 | 2.432503 | 2.82e-10 | 9.96995 | 9.21e-10
2018-02-10 06:25 | 276685.9 | 600.001 | 3 | 38 | 4.37463 | 3.260155 | 2.541163 | 2.82e-10 | 10.44317 | 9.21e-10
2018-02-10 06:27 | 276805.9 | 720.0002 | 3 | 38 | 4.400404 | 2.98945 | 2.648102 | 2.82e-10 | 10.91284 | 9.21e-10
2018-02-10 06:29 | 276925.9 | 840.0006 | 3 | 38 | 4.400411 | 2.443813 | 2.738216 | 2.82e-10 | 11.30938 | 9.21e-10
2018-02-10 06:31 | 277045.9 | 960 | 3 | 38 | 4.400366 | 2.017729 | 2.812299 | 2.82e-10 | 11.63537 | 9.21e-10
2018-02-10 06:33 | 277165.9 | 1080.0022 | 3 | 38 | 4.400385 | 1.6812 | 2.873736 | 2.82e-10 | 11.90571 | 9.21e-10
2018-02-10 06:35 | 277285.9 | 1200.0001 | 3 | 38 | 4.400382 | 1.412092 | 2.925108 | 2.82e-10 | 12.13177 | 9.21e-10
2018-02-10 06:37 | 277405.9 | 1320.0018 | 3 | 38 | 4.400365 | 1.194902 | 2.968421 | 2.82e-10 | 12.32236 | 9.21e-10
2018-02-10 06:39 | 277525.9 | 1440.0009 | 3 | 38 | 4.400377 | 1.020273 | 3.005227 | 2.82e-10 | 12.48432 | 9.21e-10
2018-02-10 06:41 | 277645.9 | 1560.0011 | 3 | 38 | 4.400364 | 0.8762188 | 3.036736 | 2.82e-10 | 12.62298 | 9.21e-10
2018-02-10 06:43 | 277765.9 | 1680.0001 | 3 | 38 | 4.400332 | 0.7571068 | 3.063897 | 2.82e-10 | 12.74249 | 9.21e-10
2018-02-10 06:45 | 277885.9 | 1800.0008 | 3 | 38 | 4.400343 | 0.6583576 | 3.087442 | 2.82e-10 | 12.8461 | 9.21e-10
2018-02-10 06:45 | 277894.3 | 1808.4655 | 3 | 38 | 4.400344 | 0.6519909 | 3.088985 | 2.82e-10 | 12.85289 | 9.21e-10
2018-02-10 06:47 | 278014.4 | 120.0008 | 4 | 38 | 4.359168 | 0 | 3.088985 | 2.82e-10 | 12.85289 | 9.21e-10
2018-02-10 06:49 | 278134.4 | 240 | 4 | 38 | 4.356083 | 0 | 3.088985 | 2.82e-10 | 12.85289 | 9.21e-10
2018-02-10 06:50 | 278194.4 | 300.0022 | 4 | 38 | 4.355102 | 0 | 3.088985 | 2.82e-10 | 12.85289 | 9.21e-10
2018-02-10 06:52 | 278314.5 | 120 | 5 | 38 | 4.138535 | -3.260096 | 3.088985 | 0.1086581 | 12.85289 | 0.452757
2018-02-10 06:54 | 278434.5 | 240.0001 | 5 | 38 | 4.096215 | -3.259851 | 3.088985 | 0.2173215 | 12.85289 | 0.9001455
2018-02-10 06:56 | 278554.5 | 360.0008 | 5 | 38 | 4.054653 | -3.260162 | 3.088985 | 0.3259781 | 12.85289 | 1.342967
2018-02-10 06:58 | 278674.5 | 480.0001 | 5 | 38 | 4.013437 | -3.259814 | 3.088985 | 0.4346399 | 12.85289 | 1.781309
2018-02-10 07:00 | 278794.5 | 600.0008 | 5 | 38 | 3.972771 | -3.260148 | 3.088985 | 0.543304 | 12.85289 | 2.215209
2018-02-10 07:02 | 278914.5 | 720.0008 | 5 | 38 | 3.933196 | -3.260169 | 3.088985 | 0.6519612 | 12.85289 | 2.644717
2018-02-10 07:04 | 279034.5 | 840.0001 | 5 | 38 | 3.89519 | -3.260138 | 3.088985 | 0.760629 | 12.85289 | 3.070048
2018-02-10 07:06 | 279154.5 | 960.0001 | 5 | 38 | 3.859226 | -3.259795 | 3.088985 | 0.8692817 | 12.85289 | 3.491297
2018-02-10 07:08 | 279274.5 | 1080.0008 | 5 | 38 | 3.825468 | -3.259812 | 3.088985 | 0.9779525 | 12.85289 | 3.908826
2018-02-10 07:10 | 279394.5 | 1200.0017 | 5 | 38 | 3.793909 | -3.259984 | 3.088985 | 1.086615 | 12.85289 | 4.322777
2018-02-10 07:12 | 279514.5 | 1320 | 5 | 38 | 3.764332 | -3.259844 | 3.088985 | 1.195248 | 12.85289 | 4.733298
2018-02-10 07:14 | 279634.5 | 1440.0017 | 5 | 38 | 3.736479 | -3.259909 | 3.088985 | 1.303927 | 12.85289 | 5.140875
2018-02-10 07:16 | 279754.5 | 1560.0001 | 5 | 38 | 3.710145 | -3.260183 | 3.088985 | 1.412589 | 12.85289 | 5.54544
2018-02-10 07:18 | 279874.5 | 1680.0009 | 5 | 38 | 3.685444 | -3.260152 | 3.088985 | 1.521248 | 12.85289 | 5.947223
2018-02-10 07:20 | 279994.5 | 1800.0017 | 5 | 38 | 3.662534 | -3.259965 | 3.088985 | 1.629912 | 12.85289 | 6.346439
2018-02-10 07:22 | 280114.5 | 1920 | 5 | 38 | 3.641514 | -3.259851 | 3.088985 | 1.738563 | 12.85289 | 6.743217
2018-02-10 07:24 | 280234.5 | 2040.0001 | 5 | 38 | 3.622428 | -3.260045 | 3.088985 | 1.847224 | 12.85289 | 7.137854
2018-02-10 07:26 | 280354.5 | 2160.0001 | 5 | 38 | 3.60499 | -3.260152 | 3.088985 | 1.955879 | 12.85289 | 7.530489
2018-02-10 07:28 | 280474.5 | 2280.0001 | 5 | 38 | 3.588566 | -3.260135 | 3.088985 | 2.064536 | 12.85289 | 7.921299
2018-02-10 07:30 | 280594.5 | 2400.0009 | 5 | 38 | 3.572311 | -3.260075 | 3.088985 | 2.173198 | 12.85289 | 8.310359
2018-02-10 07:32 | 280714.5 | 2520.0017 | 5 | 38 | 3.555827 | -3.259902 | 3.088985 | 2.281855 | 12.85289 | 8.69762
2018-02-10 07:34 | 280834.5 | 2640.0001 | 5 | 38 | 3.539141 | -3.259676 | 3.088985 | 2.390512 | 12.85289 | 9.083084
2018-02-10 07:36 | 280954.5 | 2760.0017 | 5 | 38 | 3.520718 | -3.260106 | 3.088985 | 2.499171 | 12.85289 | 9.466675
2018-02-10 07:38 | 281074.5 | 2880.0009 | 5 | 38 | 3.496682 | -3.259757 | 3.088985 | 2.607824 | 12.85289 | 9.847973
2018-02-10 07:40 | 281194.5 | 3000.0017 | 5 | 38 | 3.464976 | -3.259833 | 3.088985 | 2.716481 | 12.85289 | 10.22626
2018-02-10 07:42 | 281314.5 | 3120.0017 | 5 | 38 | 3.422682 | -3.259783 | 3.088985 | 2.825136 | 12.85289 | 10.60057
2018-02-10 07:44 | 281434.5 | 3240.001 | 5 | 38 | 3.357575 | -3.260005 | 3.088985 | 2.933786 | 12.85289 | 10.96925
2018-02-10 07:46 | 281554.5 | 3360.0006 | 5 | 38 | 3.196499 | -3.259825 | 3.088985 | 3.042432 | 12.85289 | 11.32714
2018-02-10 07:47 | 281603.7 | 3409.2808 | 5 | 38 | 2.999983 | -3.259993 | 3.088985 | 3.08705 | 12.85289 | 11.46606
2018-02-10 07:49 | 281723.8 | 120.0009 | 6 | 38 | 3.249801 | 0 | 3.088985 | 3.08705 | 12.85289 | 11.46606
2018-02-10 07:51 | 281843.8 | 240.0018 | 6 | 38 | 3.262288 | 0 | 3.088985 | 3.08705 | 12.85289 | 11.46606
2018-02-10 07:52 | 281903.8 | 300.0024 | 6 | 38 | 3.266625 | 0 | 3.088985 | 3.08705 | 12.85289 | 11.46606
2018-02-10 07:52 | 281903.8 | 0.0024 | 7 | 39 | 3.266669 | 0 | 0 | 0 | 0 | 0
2018-02-10 07:54 | 282023.9 | 120.0002 | 2 | 39 | 3.904179 | 4.889921 | 0.1623039 | 0 | 0.6121101 | 0
2018-02-10 07:56 | 282143.9 | 240.0018 | 2 | 39 | 3.957668 | 4.890007 | 0.3252916 | 0 | 1.253552 | 0
2018-02-10 07:58 | 282263.9 | 360.0002 | 2 | 39 | 3.994183 | 4.889864 | 0.488273 | 0 | 1.901628 | 0
2018-02-10 08:00 | 282383.9 | 480.0002 | 2 | 39 | 4.025045 | 4.889914 | 0.6512545 | 0 | 2.555182 | 0
2018-02-10 08:02 | 282503.9 | 600.0017 | 2 | 39 | 4.052211 | 4.890083 | 0.8142393 | 0 | 3.21347 | 0
2018-02-10 08:04 | 282623.9 | 720.0002 | 2 | 39 | 4.076597 | 4.889872 | 0.9772224 | 0 | 3.875924 | 0
2018-02-10 08:06 | 282743.9 | 840.0002 | 2 | 39 | 4.100709 | 4.889994 | 1.140198 | 0 | 4.542246 | 0
2018-02-10 08:08 | 282863.9 | 960.0019 | 2 | 39 | 4.12822 | 4.889881 | 1.303189 | 0 | 5.212811 | 0
2018-02-10 08:10 | 282983.9 | 1080.0002 | 2 | 39 | 4.15966 | 4.88987 | 1.466171 | 0 | 5.88815 | 0
2018-02-10 08:12 | 283103.9 | 1200.0018 | 2 | 39 | 4.194532 | 4.890026 | 1.629156 | 0 | 6.568903 | 0
2018-02-10 08:14 | 283223.9 | 1320.0018 | 2 | 39 | 4.200399 | 4.280321 | 1.783185 | 0 | 7.215815 | 0
2018-02-10 08:16 | 283343.9 | 1440.0011 | 2 | 39 | 4.200408 | 3.657412 | 1.91527 | 0 | 7.770623 | 0
2018-02-10 08:17 | 283428.4 | 1524.5336 | 2 | 39 | 4.200404 | 3.259979 | 1.9964 | 0 | 8.111402 | 0
2018-02-10 08:19 | 283548.4551 | 120.001 | 3 | 39 | 4.229419 | 3.260052 | 2.104625 | 0 | 8.567456 | 0
2018-02-10 08:21 | 283668.4543 | 240.0002 | 3 | 39 | 4.262708 | 3.260031 | 2.213282 | 0 | 9.028797 | 0
2018-02-10 08:23 | 283788.4551 | 360.001 | 3 | 39 | 4.298256 | 3.260103 | 2.321939 | 0 | 9.49388 | 0
2018-02-10 08:25 | 283908.4551 | 480.001 | 3 | 39 | 4.335735 | 3.26016 | 2.430598 | 0 | 9.962946 | 0
2018-02-10 08:27 | 284028.4551 | 600.001 | 3 | 39 | 4.374724 | 3.259764 | 2.53926 | 0 | 10.43618 | 0
2018-02-10 08:29 | 284148.4552 | 720.0011 | 3 | 39 | 4.400424 | 2.988888 | 2.646177 | 0 | 10.90576 | 0
2018-02-10 08:31 | 284268.456 | 840.0019 | 3 | 39 | 4.400393 | 2.443392 | 2.736268 | 0 | 11.3022 | 0
2018-02-10 08:33 | 284388.4542 | 960.0001 | 3 | 39 | 4.400377 | 2.01881 | 2.810358 | 0 | 11.62823 | 0
2018-02-10 08:35 | 284508.456 | 1080.0019 | 3 | 39 | 4.400365 | 1.68165 | 2.871825 | 0 | 11.8987 | 0
2018-02-10 08:37 | 284628.4544 | 1200.0003 | 3 | 39 | 4.400383 | 1.4128 | 2.923235 | 0 | 12.12492 | 0
2018-02-10 08:39 | 284748.4559 | 1320.0018 | 3 | 39 | 4.400368 | 1.196932 | 2.966594 | 0 | 12.31572 | 0
2018-02-10 08:41 | 284868.4551 | 1440.001 | 3 | 39 | 4.400362 | 1.02117 | 3.003447 | 0 | 12.47789 | 0
2018-02-10 08:43 | 284988.4545 | 1560.0004 | 3 | 39 | 4.400359 | 0.8774948 | 3.035009 | 0 | 12.61677 | 0
2018-02-10 08:45 | 285108.4542 | 1680.0001 | 3 | 39 | 4.40033 | 0.7585335 | 3.062214 | 0 | 12.73648 | 0
2018-02-10 08:47 | 285228.4542 | 1800.0001 | 3 | 39 | 4.400344 | 0.6597519 | 3.0858 | 0 | 12.84027 | 0
2018-02-10 08:48 | 285239.0181 | 1810.564 | 3 | 39 | 4.400357 | 0.6519966 | 3.087724 | 0 | 12.84874 | 0
2018-02-10 08:50 | 285359.1 | 120.0002 | 4 | 39 | 4.359161 | 0 | 3.087724 | 0 | 12.84874 | 0
2018-02-10 08:52 | 285479.1 | 240.0009 | 4 | 39 | 4.356022 | 0 | 3.087724 | 0 | 12.84874 | 0
2018-02-10 08:53 | 285539.1 | 300.0023 | 4 | 39 | 4.35506 | 0 | 3.087724 | 0 | 12.84874 | 0
2018-02-10 08:55 | 285659.2 | 120.0002 | 5 | 39 | 4.138128 | -3.260099 | 3.087724 | 0.1086548 | 12.84874 | 0.452702
2018-02-10 08:57 | 285779.2 | 240.0019 | 5 | 39 | 4.095759 | -3.259835 | 3.087724 | 0.2173166 | 12.84874 | 0.9000369
2018-02-10 08:59 | 285899.2 | 360.0003 | 5 | 39 | 4.054223 | -3.259872 | 3.087724 | 0.3259723 | 12.84874 | 1.342805
2018-02-10 09:01 | 286019.2 | 480.0014 | 5 | 39 | 4.01295 | -3.260206 | 3.087724 | 0.4346293 | 12.84874 | 1.781077
2018-02-10 09:03 | 286139.2 | 600.0004 | 5 | 39 | 3.972294 | -3.259972 | 3.087724 | 0.5432832 | 12.84874 | 2.214884
2018-02-10 09:05 | 286259.2 | 720.0002 | 5 | 39 | 3.932666 | -3.260108 | 3.087724 | 0.651943 | 12.84874 | 2.644349
2018-02-10 09:07 | 286379.2 | 840.001 | 5 | 39 | 3.894624 | -3.26012 | 3.087724 | 0.7606007 | 12.84874 | 3.069581
2018-02-10 09:09 | 286499.2 | 960.0019 | 5 | 39 | 3.858618 | -3.259823 | 3.087724 | 0.8692511 | 12.84874 | 3.490758
2018-02-10 09:11 | 286619.2 | 1080.001 | 5 | 39 | 3.824822 | -3.259785 | 3.087724 | 0.9779192 | 12.84874 | 3.908209
2018-02-10 09:13 | 286739.2 | 1200.0002 | 5 | 39 | 3.793205 | -3.26018 | 3.087724 | 1.086573 | 12.84874 | 4.322055
2018-02-10 09:15 | 286859.2 | 1320.0011 | 5 | 39 | 3.763639 | -3.260171 | 3.087724 | 1.195214 | 12.84874 | 4.732531
2018-02-10 09:17 | 286979.2 | 1440.001 | 5 | 39 | 3.735788 | -3.260159 | 3.087724 | 1.303888 | 12.84874 | 5.140013
2018-02-10 09:19 | 287099.2 | 1560.0003 | 5 | 39 | 3.70945 | -3.259892 | 3.087724 | 1.412547 | 12.84874 | 5.544492
2018-02-10 09:21 | 287219.2 | 1680.0011 | 5 | 39 | 3.684736 | -3.260057 | 3.087724 | 1.521204 | 12.84874 | 5.946193
2018-02-10 09:23 | 287339.2 | 1800.0019 | 5 | 39 | 3.661867 | -3.259757 | 3.087724 | 1.629865 | 12.84874 | 6.345322
2018-02-10 09:25 | 287459.2 | 1920.0019 | 5 | 39 | 3.640868 | -3.260066 | 3.087724 | 1.738523 | 12.84874 | 6.742053
2018-02-10 09:27 | 287579.2 | 2040.0011 | 5 | 39 | 3.621786 | -3.260177 | 3.087724 | 1.847181 | 12.84874 | 7.136607
2018-02-10 09:29 | 287699.2 | 2160.0021 | 5 | 39 | 3.604379 | -3.260089 | 3.087724 | 1.955839 | 12.84874 | 7.529185
2018-02-10 09:31 | 287819.2 | 2280.0004 | 5 | 39 | 3.587958 | -3.260035 | 3.087724 | 2.064496 | 12.84874 | 7.91993
2018-02-10 09:33 | 287939.2 | 2400.0004 | 5 | 39 | 3.571716 | -3.260185 | 3.087724 | 2.173154 | 12.84874 | 8.308911
2018-02-10 09:35 | 288059.2 | 2520.0003 | 5 | 39 | 3.555274 | -3.259946 | 3.087724 | 2.281808 | 12.84874 | 8.6961
2018-02-10 09:37 | 288179.2 | 2640.002 | 5 | 39 | 3.538614 | -3.259883 | 3.087724 | 2.390464 | 12.84874 | 9.081502
2018-02-10 09:39 | 288299.2 | 2760.0004 | 5 | 39 | 3.520183 | -3.260003 | 3.087724 | 2.499122 | 12.84874 | 9.465031
2018-02-10 09:41 | 288419.2 | 2880.0004 | 5 | 39 | 3.496055 | -3.260278 | 3.087724 | 2.607776 | 12.84874 | 9.84627
2018-02-10 09:43 | 288539.2 | 3000.0003 | 5 | 39 | 3.464245 | -3.259879 | 3.087724 | 2.716424 | 12.84874 | 10.22446
2018-02-10 09:45 | 288659.2 | 3120.0013 | 5 | 39 | 3.421774 | -3.259774 | 3.087724 | 2.825083 | 12.84874 | 10.59869
2018-02-10 09:47 | 288779.2 | 3240.0011 | 5 | 39 | 3.356045 | -3.260133 | 3.087724 | 2.933734 | 12.84874 | 10.96725
2018-02-10 09:49 | 288899.2 | 3360.0012 | 5 | 39 | 3.192273 | -3.2599 | 3.087724 | 3.042383 | 12.84874 | 11.32488
2018-02-10 09:49 | 288947 | 3407.7994 | 5 | 39 | 2.999979 | -3.259995 | 3.087724 | 3.085661 | 12.84874 | 11.45951
2018-02-10 09:51 | 289067 | 120.0011 | 6 | 39 | 3.250824 | 0 | 3.087724 | 3.085661 | 12.84874 | 11.45951
2018-02-10 09:53 | 289187 | 240.0011 | 6 | 39 | 3.263329 | 0 | 3.087724 | 3.085661 | 12.84874 | 11.45951
2018-02-10 09:54 | 289247 | 300.0025 | 6 | 39 | 3.267635 | 0 | 3.087724 | 3.085661 | 12.84874 | 11.45951
2018-02-10 09:54 | 289247 | 0.0047 | 7 | 40 | 3.267694 | 0 | 0 | 0 | 0 | 0
2018-02-10 09:56 | 289367.1 | 120.0002 | 2 | 40 | 3.904954 | 4.889938 | 0.1623037 | 0 | 0.612268 | 0
2018-02-10 09:58 | 289487.1 | 240.001 | 2 | 40 | 3.958213 | 4.889969 | 0.3252853 | 0 | 1.253786 | 0
2018-02-10 10:00 | 289607.1 | 360.0002 | 2 | 40 | 3.994656 | 4.890026 | 0.4882708 | 0 | 1.901962 | 0
2018-02-10 10:02 | 289727.1 | 480.0018 | 2 | 40 | 4.025466 | 4.889875 | 0.6512538 | 0 | 2.555594 | 0
2018-02-10 10:04 | 289847.1 | 600.001 | 2 | 40 | 4.052556 | 4.889956 | 0.8142399 | 0 | 3.213949 | 0
2018-02-10 10:06 | 289967.1 | 720.0003 | 2 | 40 | 4.076873 | 4.889862 | 0.9772213 | 0 | 3.876448 | 0
2018-02-10 10:08 | 290087.1 | 840.0011 | 2 | 40 | 4.100952 | 4.889872 | 1.140205 | 0 | 4.542848 | 0
2018-02-10 10:10 | 290207.1 | 960.0011 | 2 | 40 | 4.128457 | 4.889839 | 1.303191 | 0 | 5.21343 | 0
2018-02-10 10:12 | 290327.1 | 1080.0018 | 2 | 40 | 4.159923 | 4.890055 | 1.466175 | 0 | 5.888821 | 0
2018-02-10 10:14 | 290447.1 | 1200.0003 | 2 | 40 | 4.194834 | 4.889942 | 1.629154 | 0 | 6.569595 | 0
2018-02-10 10:16 | 290567.1 | 1320.0018 | 2 | 40 | 4.200408 | 4.275898 | 1.78303 | 0 | 7.215869 | 0
2018-02-10 10:18 | 290687.1 | 1440.0018 | 2 | 40 | 4.200405 | 3.653145 | 1.91497 | 0 | 7.770069 | 0
2018-02-10 10:20 | 290770.6 | 1523.5369 | 2 | 40 | 4.200384 | 3.259951 | 1.995104 | 0 | 8.106666 | 0
2018-02-10 10:22 | 290890.7 | 120.002 | 3 | 40 | 4.229351 | 3.260134 | 2.103329 | 0 | 8.562715 | 0
2018-02-10 10:24 | 291010.6 | 240.0003 | 3 | 40 | 4.262616 | 3.260134 | 2.211984 | 0 | 9.024039 | 0
2018-02-10 10:26 | 291130.6 | 360.0005 | 3 | 40 | 4.298135 | 3.260109 | 2.320645 | 0 | 9.489131 | 0
2018-02-10 10:28 | 291250.6 | 480.0003 | 3 | 40 | 4.335593 | 3.260141 | 2.429303 | 0 | 9.958177 | 0
2018-02-10 10:30 | 291370.7 | 600.002 | 3 | 40 | 4.374559 | 3.260078 | 2.537965 | 0 | 10.4314 | 0
2018-02-10 10:32 | 291490.7 | 720.002 | 3 | 40 | 4.400405 | 2.991545 | 2.644928 | 0 | 10.90117 | 0
2018-02-10 10:34 | 291610.6 | 840.0004 | 3 | 40 | 4.400374 | 2.445627 | 2.735117 | 0 | 11.29803 | 0
2018-02-10 10:36 | 291730.6 | 960.0004 | 3 | 40 | 4.400397 | 2.021521 | 2.809292 | 0 | 11.62443 | 0
2018-02-10 10:38 | 291850.6 | 1080.0004 | 3 | 40 | 4.400383 | 1.684137 | 2.870826 | 0 | 11.8952 | 0
2018-02-10 10:40 | 291970.6 | 1200.0011 | 3 | 40 | 4.400381 | 1.414812 | 2.922294 | 0 | 12.12168 | 0
2018-02-10 10:42 | 292090.6 | 1320.0004 | 3 | 40 | 4.400362 | 1.197422 | 2.965696 | 0 | 12.31267 | 0
2018-02-10 10:44 | 292210.6 | 1440.0011 | 3 | 40 | 4.400375 | 1.022112 | 3.002582 | 0 | 12.47498 | 0
2018-02-10 10:46 | 292330.6 | 1560.001 | 3 | 40 | 4.400324 | 0.8773575 | 3.034161 | 0 | 12.61394 | 0
2018-02-10 10:48 | 292450.6 | 1680.001 | 3 | 40 | 4.400332 | 0.758564 | 3.061373 | 0 | 12.73368 | 0
2018-02-10 10:50 | 292570.7 | 1800.0018 | 3 | 40 | 4.40034 | 0.6593475 | 3.08496 | 0 | 12.83747 | 0
2018-02-10 10:50 | 292580.3 | 1809.6529 | 3 | 40 | 4.400335 | 0.6519985 | 3.086719 | 0 | 12.84521 | 0
2018-02-10 10:52 | 292700.3 | 120.0002 | 4 | 40 | 4.359122 | 0 | 3.086719 | 0 | 12.84521 | 0
2018-02-10 10:54 | 292820.3 | 240.001 | 4 | 40 | 4.356016 | 0 | 3.086719 | 0 | 12.84521 | 0
2018-02-10 10:55 | 292880.3 | 300.0041 | 4 | 40 | 4.355036 | 0 | 3.086719 | 0 | 12.84521 | 0
2018-02-10 10:57 | 293000.5 | 120.001 | 5 | 40 | 4.138038 | -3.26016 | 3.086719 | 0.1086524 | 12.84521 | 0.4526814
2018-02-10 10:59 | 293120.4 | 240.0004 | 5 | 40 | 4.095668 | -3.259881 | 3.086719 | 0.2173115 | 12.84521 | 0.8999961
2018-02-10 11:01 | 293240.5 | 360.0019 | 5 | 40 | 4.054143 | -3.260177 | 3.086719 | 0.3259681 | 12.84521 | 1.34276
2018-02-10 11:03 | 293360.5 | 480.001 | 5 | 40 | 4.012866 | -3.25998 | 3.086719 | 0.4345856 | 12.84521 | 1.780866
2018-02-10 11:05 | 293480.5 | 600.001 | 5 | 40 | 3.972176 | -3.259923 | 3.086719 | 0.543287 | 12.84521 | 2.214851
2018-02-10 11:07 | 293600.5 | 720.0019 | 5 | 40 | 3.932557 | -3.259886 | 3.086719 | 0.6519461 | 12.84521 | 2.6443
2018-02-10 11:09 | 293720.4 | 840.0002 | 5 | 40 | 3.894485 | -3.26012 | 3.086719 | 0.7605991 | 12.84521 | 3.069499
2018-02-10 11:11 | 293840.4 | 960.0002 | 5 | 40 | 3.858452 | -3.259741 | 3.086719 | 0.8692571 | 12.84521 | 3.490688
2018-02-10 11:13 | 293960.5 | 1080.0012 | 5 | 40 | 3.824617 | -3.260096 | 3.086719 | 0.977923 | 12.84521 | 3.908111
2018-02-10 11:15 | 294080.4 | 1200.0005 | 5 | 40 | 3.793016 | -3.260143 | 3.086719 | 1.086583 | 12.84521 | 4.321958
2018-02-10 11:17 | 294200.5 | 1320.001 | 5 | 40 | 3.763443 | -3.260202 | 3.086719 | 1.195218 | 12.84521 | 4.73239
2018-02-10 11:19 | 294320.5 | 1440.0011 | 5 | 40 | 3.735594 | -3.260169 | 3.086719 | 1.303902 | 12.84521 | 5.139886
2018-02-10 11:21 | 294440.5 | 1560.001 | 5 | 40 | 3.709253 | -3.260171 | 3.086719 | 1.412553 | 12.84521 | 5.544319
2018-02-10 11:23 | 294560.5 | 1680.0011 | 5 | 40 | 3.684544 | -3.260026 | 3.086719 | 1.521216 | 12.84521 | 5.94602
2018-02-10 11:25 | 294680.5 | 1800.0019 | 5 | 40 | 3.661635 | -3.260148 | 3.086719 | 1.629871 | 12.84521 | 6.345104
2018-02-10 11:27 | 294800.5 | 1920.0019 | 5 | 40 | 3.640631 | -3.260075 | 3.086719 | 1.738534 | 12.84521 | 6.741827
2018-02-10 11:29 | 294920.4 | 2040.0003 | 5 | 40 | 3.621583 | -3.259814 | 3.086719 | 1.847186 | 12.84521 | 7.136338
2018-02-10 11:31 | 295040.4 | 2160.0003 | 5 | 40 | 3.604164 | -3.260122 | 3.086719 | 1.955851 | 12.84521 | 7.528916
2018-02-10 11:33 | 295160.4 | 2280.0003 | 5 | 40 | 3.587765 | -3.259862 | 3.086719 | 2.064507 | 12.84521 | 7.919635
2018-02-10 11:35 | 295280.5 | 2400.0011 | 5 | 40 | 3.571519 | -3.25986 | 3.086719 | 2.173167 | 12.84521 | 8.308597
2018-02-10 11:37 | 295400.4 | 2520.0003 | 5 | 40 | 3.555069 | -3.260175 | 3.086719 | 2.281824 | 12.84521 | 8.695774
2018-02-10 11:39 | 295520.5 | 2640.0019 | 5 | 40 | 3.538364 | -3.260223 | 3.086719 | 2.390481 | 12.84521 | 9.081155
2018-02-10 11:41 | 295640.5 | 2760.0011 | 5 | 40 | 3.519938 | -3.259808 | 3.086719 | 2.499137 | 12.84521 | 9.46465
2018-02-10 11:43 | 295760.5 | 2880.0011 | 5 | 40 | 3.495751 | -3.260022 | 3.086719 | 2.607792 | 12.84521 | 9.845864
2018-02-10 11:45 | 295880.4 | 3000.0005 | 5 | 40 | 3.463883 | -3.259963 | 3.086719 | 2.716445 | 12.84521 | 10.22404
2018-02-10 11:47 | 296000.4 | 3120.0002 | 5 | 40 | 3.421268 | -3.260072 | 3.086719 | 2.825095 | 12.84521 | 10.59819
2018-02-10 11:49 | 296120.5 | 3240.0009 | 5 | 40 | 3.355223 | -3.259932 | 3.086719 | 2.933751 | 12.84521 | 10.96669
2018-02-10 11:51 | 296240.5 | 3360.0019 | 5 | 40 | 3.189672 | -3.259893 | 3.086719 | 3.042409 | 12.84521 | 11.32419
2018-02-10 11:52 | 296287.3 | 3406.8544 | 5 | 40 | 2.999963 | -3.259829 | 3.086719 | 3.084827 | 12.84521 | 11.45608
2018-02-10 11:54 | 296407.3 | 120.0007 | 6 | 40 | 3.251133 | 0 | 3.086719 | 3.084827 | 12.84521 | 11.45608
2018-02-10 11:56 | 296527.3 | 240.0015 | 6 | 40 | 3.263661 | 0 | 3.086719 | 3.084827 | 12.84521 | 11.45608
2018-02-10 11:57 | 296587.3 | 300.0021 | 6 | 40 | 3.267968 | 0 | 3.086719 | 3.084827 | 12.84521 | 11.45608
2018-02-10 11:57 | 296587.3 | 0.0022 | 7 | 41 | 3.268024 | 0 | 0 | 0 | 0 | 0
2018-02-10 11:59 | 296707.4 | 120.001 | 2 | 41 | 3.905215 | 4.889969 | 0.1623027 | 7.82e-10 | 0.6123219 | 2.556e-09
2018-02-10 12:01 | 296827.4 | 240.001 | 2 | 41 | 3.958398 | 4.889902 | 0.3252873 | 7.82e-10 | 1.253887 | 2.556e-09
2018-02-10 12:03 | 296947.4 | 360.0003 | 2 | 41 | 3.99478 | 4.890059 | 0.488274 | 7.82e-10 | 1.902092 | 2.556e-09
2018-02-10 12:05 | 297067.4 | 480.0018 | 2 | 41 | 4.025569 | 4.889868 | 0.6512582 | 7.82e-10 | 2.55575 | 2.556e-09
2018-02-10 12:07 | 297187.4 | 600.0011 | 2 | 41 | 4.052636 | 4.890074 | 0.8142419 | 7.82e-10 | 3.214111 | 2.556e-09
2018-02-10 12:09 | 297307.4 | 720.0011 | 2 | 41 | 4.076925 | 4.890049 | 0.9772288 | 7.82e-10 | 3.876642 | 2.556e-09
2018-02-10 12:11 | 297427.4 | 840.0002 | 2 | 41 | 4.100984 | 4.889917 | 1.140213 | 7.82e-10 | 4.543047 | 2.556e-09
2018-02-10 12:13 | 297547.4 | 960.0019 | 2 | 41 | 4.128527 | 4.889933 | 1.303208 | 7.82e-10 | 5.213676 | 2.556e-09
2018-02-10 12:15 | 297667.4 | 1080.0018 | 2 | 41 | 4.159972 | 4.889942 | 1.466189 | 7.82e-10 | 5.88906 | 2.556e-09
2018-02-10 12:17 | 297787.4 | 1200.0011 | 2 | 41 | 4.194911 | 4.890104 | 1.629171 | 7.82e-10 | 6.569859 | 2.556e-09
2018-02-10 12:19 | 297907.4 | 1320.0011 | 2 | 41 | 4.200407 | 4.273529 | 1.782994 | 7.82e-10 | 7.215909 | 2.556e-09
2018-02-10 12:21 | 298027.4 | 1440.0018 | 2 | 41 | 4.200406 | 3.651005 | 1.914864 | 7.82e-10 | 7.769814 | 2.556e-09
2018-02-10 12:22 | 298110.7 | 1523.2591 | 2 | 41 | 4.2004 | 3.259993 | 1.994701 | 7.82e-10 | 8.105165 | 2.556e-09
2018-02-10 12:24 | 298230.7 | 120.0002 | 3 | 41 | 4.229414 | 3.260086 | 2.102923 | 7.82e-10 | 8.561205 | 2.556e-09
2018-02-10 12:26 | 298350.7 | 240.0019 | 3 | 41 | 4.262662 | 3.260157 | 2.211585 | 7.82e-10 | 9.022566 | 2.556e-09
2018-02-10 12:28 | 298470.7 | 360.0012 | 3 | 41 | 4.298193 | 3.259956 | 2.320245 | 7.82e-10 | 9.487656 | 2.556e-09
2018-02-10 12:30 | 298590.7 | 480.0011 | 3 | 41 | 4.335648 | 3.260157 | 2.428902 | 7.82e-10 | 9.956705 | 2.556e-09
2018-02-10 12:32 | 298710.7 | 600.0012 | 3 | 41 | 4.374632 | 3.259819 | 2.537563 | 7.82e-10 | 10.42993 | 2.556e-09
2018-02-10 12:34 | 298830.7 | 720.0028 | 3 | 41 | 4.400395 | 2.989849 | 2.644502 | 7.82e-10 | 10.8996 | 2.556e-09
2018-02-10 12:36 | 298950.7 | 840.0019 | 3 | 41 | 4.400374 | 2.443762 | 2.734632 | 7.82e-10 | 11.29621 | 2.556e-09
2018-02-10 12:38 | 299070.7 | 960.0002 | 3 | 41 | 4.400385 | 2.019789 | 2.80874 | 7.82e-10 | 11.62231 | 2.556e-09
2018-02-10 12:40 | 299190.7 | 1080.0011 | 3 | 41 | 4.400366 | 1.682064 | 2.870215 | 7.82e-10 | 11.89283 | 2.556e-09
2018-02-10 12:42 | 299310.7 | 1200.0021 | 3 | 41 | 4.400363 | 1.412958 | 2.921633 | 7.82e-10 | 12.11908 | 2.556e-09
2018-02-10 12:44 | 299430.7 | 1320.0021 | 3 | 41 | 4.400373 | 1.196871 | 2.964991 | 7.82e-10 | 12.30987 | 2.556e-09
2018-02-10 12:46 | 299550.7 | 1440.002 | 3 | 41 | 4.400367 | 1.021027 | 3.001842 | 7.82e-10 | 12.47203 | 2.556e-09
2018-02-10 12:48 | 299670.7 | 1560.002 | 3 | 41 | 4.400362 | 0.8764191 | 3.033368 | 7.82e-10 | 12.61076 | 2.556e-09
2018-02-10 12:50 | 299790.7 | 1680.0004 | 3 | 41 | 4.400379 | 0.7578526 | 3.06053 | 7.82e-10 | 12.73028 | 2.556e-09
2018-02-10 12:52 | 299910.7 | 1800.0012 | 3 | 41 | 4.400329 | 0.6581345 | 3.084075 | 7.82e-10 | 12.83389 | 2.556e-09
2018-02-10 12:52 | 299920.3 | 1809.6106 | 3 | 41 | 4.400357 | 0.6519947 | 3.085823 | 7.82e-10 | 12.84158 | 2.556e-09
2018-02-10 12:54 | 300040.4 | 120.0008 | 4 | 41 | 4.359152 | 0 | 3.085823 | 7.82e-10 | 12.84158 | 2.556e-09
2018-02-10 12:56 | 300160.4 | 240.0009 | 4 | 41 | 4.356049 | 0 | 3.085823 | 7.82e-10 | 12.84158 | 2.556e-09
2018-02-10 12:57 | 300220.4 | 300.0031 | 4 | 41 | 4.355067 | 0 | 3.085823 | 7.82e-10 | 12.84158 | 2.556e-09
2018-02-10 12:59 | 300340.5 | 120.002 | 5 | 41 | 4.13806 | -3.260198 | 3.085823 | 0.1086576 | 12.84158 | 0.4527036
2018-02-10 13:01 | 300460.4 | 240.0011 | 5 | 41 | 4.095694 | -3.26018 | 3.085823 | 0.2173173 | 12.84158 | 0.900023
2018-02-10 13:03 | 300580.5 | 360.0019 | 5 | 41 | 4.054156 | -3.260131 | 3.085823 | 0.3259774 | 12.84158 | 1.342803
2018-02-10 13:05 | 300700.4 | 480.0011 | 5 | 41 | 4.012893 | -3.260056 | 3.085823 | 0.4346387 | 12.84158 | 1.781088
2018-02-10 13:07 | 300820.5 | 600.0019 | 5 | 41 | 3.972239 | -3.260169 | 3.085823 | 0.5432996 | 12.84158 | 2.214917
2018-02-10 13:09 | 300940.4 | 720.0002 | 5 | 41 | 3.932625 | -3.260114 | 3.085823 | 0.6519487 | 12.84158 | 2.644333
2018-02-10 13:11 | 301060.5 | 840.0019 | 5 | 41 | 3.894587 | -3.260122 | 3.085823 | 0.7606176 | 12.84158 | 3.069604
2018-02-10 13:13 | 301180.4 | 960.0003 | 5 | 41 | 3.858559 | -3.259946 | 3.085823 | 0.8692788 | 12.84158 | 3.490817
2018-02-10 13:15 | 301300.4 | 1080.0013 | 5 | 41 | 3.824765 | -3.260022 | 3.085823 | 0.9779358 | 12.84158 | 3.90822
2018-02-10 13:17 | 301420.4 | 1200.0002 | 5 | 41 | 3.793196 | -3.260143 | 3.085823 | 1.086586 | 12.84158 | 4.322046
2018-02-10 13:19 | 301540.4 | 1320.0003 | 5 | 41 | 3.763625 | -3.259892 | 3.085823 | 1.195249 | 12.84158 | 4.732605
2018-02-10 13:21 | 301660.4 | 1440.0011 | 5 | 41 | 3.735766 | -3.260056 | 3.085823 | 1.303901 | 12.84158 | 5.14
2018-02-10 13:23 | 301780.5 | 1560.0019 | 5 | 41 | 3.709436 | -3.260204 | 3.085823 | 1.41258 | 12.84158 | 5.544556
2018-02-10 13:25 | 301900.4 | 1680.0003 | 5 | 41 | 3.684735 | -3.260077 | 3.085823 | 1.521236 | 12.84158 | 5.946251
2018-02-10 13:27 | 302020.4 | 1800.0011 | 5 | 41 | 3.661831 | -3.260101 | 3.085823 | 1.629897 | 12.84158 | 6.345376
2018-02-10 13:29 | 302140.4 | 1920.0011 | 5 | 41 | 3.640804 | -3.260133 | 3.085823 | 1.738555 | 12.84158 | 6.742104
2018-02-10 13:31 | 302260.4 | 2040.0006 | 5 | 41 | 3.621702 | -3.260015 | 3.085823 | 1.847212 | 12.84158 | 7.136646
2018-02-10 13:33 | 302380.4 | 2160.0011 | 5 | 41 | 3.604285 | -3.259669 | 3.085823 | 1.955873 | 12.84158 | 7.529226
2018-02-10 13:35 | 302500.5 | 2280.0027 | 5 | 41 | 3.587822 | -3.260003 | 3.085823 | 2.06453 | 12.84158 | 7.919958
2018-02-10 13:37 | 302620.5 | 2400.0018 | 5 | 41 | 3.571535 | -3.260261 | 3.085823 | 2.173189 | 12.84158 | 8.308922
2018-02-10 13:39 | 302740.5 | 2520.0027 | 5 | 41 | 3.555043 | -3.260219 | 3.085823 | 2.281848 | 12.84158 | 8.69611
2018-02-10 13:41 | 302860.4 | 2640.0002 | 5 | 41 | 3.538331 | -3.259907 | 3.085823 | 2.390499 | 12.84158 | 9.081465
2018-02-10 13:43 | 302980.4 | 2760.0002 | 5 | 41 | 3.519804 | -3.259893 | 3.085823 | 2.499156 | 12.84158 | 9.464954
2018-02-10 13:45 | 303100.5 | 2880.0027 | 5 | 41 | 3.495574 | -3.260145 | 3.085823 | 2.607817 | 12.84158 | 9.846174
2018-02-10 13:47 | 303220.4 | 3000.0002 | 5 | 41 | 3.463644 | -3.260192 | 3.085823 | 2.716472 | 12.84158 | 10.22433
2018-02-10 13:49 | 303340.4 | 3120.0006 | 5 | 41 | 3.420924 | -3.260166 | 3.085823 | 2.825128 | 12.84158 | 10.59848
2018-02-10 13:51 | 303460.4 | 3240.0003 | 5 | 41 | 3.354631 | -3.259954 | 3.085823 | 2.933781 | 12.84158 | 10.96692
2018-02-10 13:53 | 303580.4 | 3360.0003 | 5 | 41 | 3.187735 | -3.260156 | 3.085823 | 3.04243 | 12.84158 | 11.32428
2018-02-10 13:54 | 303626.6 | 3406.1817 | 5 | 41 | 2.999959 | -3.260175 | 3.085823 | 3.084244 | 12.84158 | 11.45423
2018-02-10 13:56 | 303746.6494 | 119.9999 | 6 | 41 | 3.251387 | 0 | 3.085823 | 3.084244 | 12.84158 | 11.45423
2018-02-10 13:58 | 303866.6504 | 240.0009 | 6 | 41 | 3.263951 | 0 | 3.085823 | 3.084244 | 12.84158 | 11.45423
2018-02-10 13:59 | 303926.6524 | 300.0029 | 6 | 41 | 3.268245 | 0 | 3.085823 | 3.084244 | 12.84158 | 11.45423
2018-02-10 13:59 | 303926.7 | 0.0024 | 7 | 42 | 3.268399 | 0 | 0 | 0 | 0 | 0
2018-02-10 14:01 | 304046.7 | 120.0003 | 2 | 42 | 3.905424 | 4.889967 | 0.1622955 | 0 | 0.6123357 | 0
2018-02-10 14:03 | 304166.7 | 240.0001 | 2 | 42 | 3.958604 | 4.889952 | 0.3252791 | 0 | 1.253929 | 0
2018-02-10 14:05 | 304286.7 | 360.0003 | 2 | 42 | 3.995058 | 4.889927 | 0.4882621 | 0 | 1.902156 | 0
2018-02-10 14:07 | 304406.7 | 480.0003 | 2 | 42 | 4.02588 | 4.890009 | 0.6512499 | 0 | 2.555876 | 0
2018-02-10 14:09 | 304526.7 | 600.0004 | 2 | 42 | 4.052967 | 4.889914 | 0.8142295 | 0 | 3.214272 | 0
2018-02-10 14:11 | 304646.7 | 720.0012 | 2 | 42 | 4.077323 | 4.889906 | 0.977222 | 0 | 3.876887 | 0
2018-02-10 14:13 | 304766.7 | 840.0019 | 2 | 42 | 4.101439 | 4.890091 | 1.140203 | 0 | 4.543349 | 0
2018-02-10 14:15 | 304886.7 | 960.0003 | 2 | 42 | 4.129015 | 4.889927 | 1.303186 | 0 | 5.214004 | 0
2018-02-10 14:17 | 305006.7 | 1080.0011 | 2 | 42 | 4.160467 | 4.889975 | 1.466177 | 0 | 5.889511 | 0
2018-02-10 14:19 | 305126.7 | 1200.0011 | 2 | 42 | 4.19543 | 4.88999 | 1.629164 | 0 | 6.570415 | 0
2018-02-10 14:21 | 305246.7 | 1320.0011 | 2 | 42 | 4.200412 | 4.266031 | 1.782705 | 0 | 7.215296 | 0
2018-02-10 14:23 | 305366.7 | 1440.0011 | 2 | 42 | 4.200413 | 3.645006 | 1.914333 | 0 | 7.768189 | 0
2018-02-10 14:24 | 305448.7 | 1521.968 | 2 | 42 | 4.200387 | 3.259981 | 1.992873 | 0 | 8.098086 | 0
2018-02-10 14:26 | 305568.7 | 120.0019 | 3 | 42 | 4.229391 | 3.26009 | 2.101097 | 0 | 8.554133 | 0
2018-02-10 14:28 | 305688.7 | 240.0019 | 3 | 42 | 4.262635 | 3.26013 | 2.209755 | 0 | 9.015475 | 0
2018-02-10 14:30 | 305808.7 | 360.0019 | 3 | 42 | 4.298183 | 3.260132 | 2.318413 | 0 | 9.480556 | 0
2018-02-10 14:32 | 305928.7 | 480.0005 | 3 | 42 | 4.33563 | 3.260077 | 2.427071 | 0 | 9.949608 | 0
2018-02-10 14:34 | 306048.7 | 600.0019 | 3 | 42 | 4.374627 | 3.259924 | 2.535731 | 0 | 10.42282 | 0
2018-02-10 14:36 | 306168.7 | 720.0003 | 3 | 42 | 4.400381 | 2.989988 | 2.64268 | 0 | 10.89254 | 0
2018-02-10 14:38 | 306288.7 | 840.0011 | 3 | 42 | 4.400359 | 2.444271 | 2.732834 | 0 | 11.28925 | 0
2018-02-10 14:40 | 306408.7 | 960.0003 | 3 | 42 | 4.400406 | 2.020987 | 2.806979 | 0 | 11.61552 | 0
2018-02-10 14:42 | 306528.7 | 1080.001 | 3 | 42 | 4.400378 | 1.683363 | 2.868496 | 0 | 11.88621 | 0
2018-02-10 14:44 | 306648.7 | 1200.001 | 3 | 42 | 4.40036 | 1.413992 | 2.919956 | 0 | 12.11266 | 0
2018-02-10 14:46 | 306768.7 | 1320.001 | 3 | 42 | 4.400363 | 1.19743 | 2.963353 | 0 | 12.30362 | 0
2018-02-10 14:48 | 306888.7 | 1440.0019 | 3 | 42 | 4.400364 | 1.022049 | 3.000245 | 0 | 12.46596 | 0
2018-02-10 14:50 | 307008.7 | 1560.0018 | 3 | 42 | 4.400328 | 0.8778267 | 3.031829 | 0 | 12.60494 | 0
2018-02-10 14:52 | 307128.7 | 1680.0002 | 3 | 42 | 4.400338 | 0.7593346 | 3.059059 | 0 | 12.72476 | 0
2018-02-10 14:54 | 307248.7 | 1800.0009 | 3 | 42 | 4.400339 | 0.6606083 | 3.082673 | 0 | 12.82867 | 0
2018-02-10 14:55 | 307260.1 | 1811.3783 | 3 | 42 | 4.400346 | 0.6519947 | 3.084748 | 0 | 12.8378 | 0
2018-02-10 14:57 | 307380.2 | 120 | 4 | 42 | 4.35904 | 0 | 3.084748 | 0 | 12.8378 | 0
2018-02-10 14:59 | 307500.2 | 240.0009 | 4 | 42 | 4.355918 | 0 | 3.084748 | 0 | 12.8378 | 0
2018-02-10 15:00 | 307560.2 | 300.0031 | 4 | 42 | 4.354925 | 0 | 3.084748 | 0 | 12.8378 | 0
2018-02-10 15:02 | 307680.3 | 120.0002 | 5 | 42 | 4.137555 | -3.260064 | 3.084748 | 0.1086535 | 12.8378 | 0.4526336
2018-02-10 15:04 | 307800.3 | 240.0018 | 5 | 42 | 4.095218 | -3.260118 | 3.084748 | 0.2173156 | 12.8378 | 0.8999094
2018-02-10 15:06 | 307920.3 | 360.0009 | 5 | 42 | 4.053679 | -3.260145 | 3.084748 | 0.3259717 | 12.8378 | 1.342621
2018-02-10 15:08 | 308040.3 | 480.001 | 5 | 42 | 4.012436 | -3.260139 | 3.084748 | 0.4346331 | 12.8378 | 1.780856
2018-02-10 15:10 | 308160.3 | 600.001 | 5 | 42 | 3.971755 | -3.260026 | 3.084748 | 0.5432937 | 12.8378 | 2.214632
2018-02-10 15:12 | 308280.3 | 720.0001 | 5 | 42 | 3.932152 | -3.26012 | 3.084748 | 0.6519472 | 12.8378 | 2.644014
2018-02-10 15:14 | 308400.3 | 840.0002 | 5 | 42 | 3.894136 | -3.260145 | 3.084748 | 0.7606136 | 12.8378 | 3.069226
2018-02-10 15:16 | 308520.3 | 960.0018 | 5 | 42 | 3.858118 | -3.260135 | 3.084748 | 0.8692777 | 12.8378 | 3.490401
2018-02-10 15:18 | 308640.3 | 1080.0002 | 5 | 42 | 3.824318 | -3.260139 | 3.084748 | 0.9779347 | 12.8378 | 3.907756
2018-02-10 15:20 | 308760.3 | 1200.0002 | 5 | 42 | 3.792766 | -3.260143 | 3.084748 | 1.086592 | 12.8378 | 4.321564
2018-02-10 15:22 | 308880.3 | 1320.0009 | 5 | 42 | 3.76317 | -3.260135 | 3.084748 | 1.195254 | 12.8378 | 4.732067
2018-02-10 15:24 | 309000.3 | 1440.0017 | 5 | 42 | 3.735326 | -3.260082 | 3.084748 | 1.303917 | 12.8378 | 5.139458
2018-02-10 15:26 | 309120.3 | 1560.0018 | 5 | 42 | 3.709011 | -3.259921 | 3.084748 | 1.412576 | 12.8378 | 5.543893
2018-02-10 15:28 | 309240.3 | 1680.0034 | 5 | 42 | 3.684289 | -3.26011 | 3.084748 | 1.521238 | 12.8378 | 5.945561
2018-02-10 15:30 | 309360.3 | 1800.0018 | 5 | 42 | 3.66142 | -3.25986 | 3.084748 | 1.629898 | 12.8378 | 6.344635
2018-02-10 15:32 | 309480.3 | 1920.0018 | 5 | 42 | 3.640407 | -3.260108 | 3.084748 | 1.738558 | 12.8378 | 6.741326
2018-02-10 15:34 | 309600.3 | 2040.0002 | 5 | 42 | 3.62134 | -3.260141 | 3.084748 | 1.847217 | 12.8378 | 7.135833
2018-02-10 15:36 | 309720.3 | 2160.0011 | 5 | 42 | 3.603902 | -3.260145 | 3.084748 | 1.955876 | 12.8378 | 7.528364
2018-02-10 15:38 | 309840.3 | 2280.0002 | 5 | 42 | 3.587479 | -3.259682 | 3.084748 | 2.064537 | 12.8378 | 7.919073
2018-02-10 15:40 | 309960.3 | 2400.0018 | 5 | 42 | 3.571197 | -3.260122 | 3.084748 | 2.1732 | 12.8378 | 8.308017
2018-02-10 15:42 | 310080.3 | 2520.0002 | 5 | 42 | 3.554703 | -3.260108 | 3.084748 | 2.281858 | 12.8378 | 8.69516
2018-02-10 15:44 | 310200.3 | 2640.0009 | 5 | 42 | 3.53799 | -3.259919 | 3.084748 | 2.390518 | 12.8378 | 9.080509
2018-02-10 15:46 | 310320.3 | 2760.0002 | 5 | 42 | 3.519456 | -3.260117 | 3.084748 | 2.49917 | 12.8378 | 9.463943
2018-02-10 15:48 | 310440.3 | 2880.001 | 5 | 42 | 3.495142 | -3.260068 | 3.084748 | 2.607827 | 12.8378 | 9.845106
2018-02-10 15:50 | 310560.3 | 3000.0018 | 5 | 42 | 3.463106 | -3.260175 | 3.084748 | 2.716489 | 12.8378 | 10.22323
2018-02-10 15:52 | 310680.3 | 3120.0002 | 5 | 42 | 3.420215 | -3.260108 | 3.084748 | 2.825141 | 12.8378 | 10.5973
2018-02-10 15:54 | 310800.3 | 3240.0006 | 5 | 42 | 3.353373 | -3.259877 | 3.084748 | 2.933796 | 12.8378 | 10.96565
2018-02-10 15:56 | 310920.3 | 3360.0018 | 5 | 42 | 3.183697 | -3.259907 | 3.084748 | 3.04245 | 12.8378 | 11.32278
2018-02-10 15:56 | 310965 | 3404.7328 | 5 | 42 | 2.999979 | -3.26012 | 3.084748 | 3.082951 | 12.8378 | 11.44855
2018-02-10 15:58 | 311085.0448 | 120.0019 | 6 | 42 | 3.251584 | 0 | 3.084748 | 3.082958 | 12.8378 | 11.44857
2018-02-10 16:00 | 311205.0438 | 240.0009 | 6 | 42 | 3.264147 | 0 | 3.084748 | 3.082958 | 12.8378 | 11.44857
2018-02-10 16:01 | 311265.047 | 300.0041 | 6 | 42 | 3.268484 | 0 | 3.084748 | 3.082958 | 12.8378 | 11.44857
2018-02-10 16:01 | 311265 | 0.0024 | 7 | 43 | 3.268468 | 0 | 0 | 0 | 0 | 0
2018-02-10 16:03 | 311385.1 | 120.0011 | 2 | 43 | 3.905306 | 4.889929 | 0.1623109 | 0 | 0.6123941 | 0
2018-02-10 16:05 | 311505.1 | 240.001 | 2 | 43 | 3.958456 | 4.88991 | 0.3252992 | 0 | 1.253983 | 0
2018-02-10 16:07 | 311625.1 | 360.0011 | 2 | 43 | 3.994901 | 4.889908 | 0.488282 | 0 | 1.902185 | 0
2018-02-10 16:09 | 311745.1 | 480.0018 | 2 | 43 | 4.025734 | 4.890001 | 0.6512752 | 0 | 2.5559 | 0
2018-02-10 16:11 | 311865.1 | 600.0011 | 2 | 43 | 4.052823 | 4.890011 | 0.8142611 | 0 | 3.214299 | 0
2018-02-10 16:13 | 311985.1 | 720.0002 | 2 | 43 | 4.077181 | 4.889824 | 0.9772371 | 0 | 3.876823 | 0
2018-02-10 16:15 | 312105.1 | 840.0002 | 2 | 43 | 4.101316 | 4.89007 | 1.140231 | 0 | 4.543313 | 0
2018-02-10 16:17 | 312225.1 | 960.0018 | 2 | 43 | 4.128895 | 4.889906 | 1.303217 | 0 | 5.213962 | 0
2018-02-10 16:19 | 312345.1 | 1080.0018 | 2 | 43 | 4.160439 | 4.889887 | 1.466204 | 0 | 5.889438 | 0
2018-02-10 16:21 | 312465.1 | 1200.0027 | 2 | 43 | 4.195422 | 4.889933 | 1.62919 | 0 | 6.570332 | 0
2018-02-10 16:23 | 312585.1 | 1320.0018 | 2 | 43 | 4.200412 | 4.265396 | 1.782716 | 0 | 7.215148 | 0
2018-02-10 16:25 | 312705.1 | 1440.0018 | 2 | 43 | 4.200395 | 3.643276 | 1.914312 | 0 | 7.767907 | 0
2018-02-10 16:27 | 312787 | 1521.8256 | 2 | 43 | 4.200393 | 3.259968 | 1.992697 | 0 | 8.097157 | 0
2018-02-10 16:29 | 312907 | 120.0011 | 3 | 43 | 4.229393 | 3.259945 | 2.100923 | 0 | 8.553213 | 0
2018-02-10 16:31 | 313027 | 240.0011 | 3 | 43 | 4.262664 | 3.259878 | 2.209581 | 0 | 9.014558 | 0
2018-02-10 16:33 | 313147 | 360.0003 | 3 | 43 | 4.298194 | 3.260082 | 2.318241 | 0 | 9.479651 | 0
2018-02-10 16:35 | 313267 | 480.0012 | 3 | 43 | 4.335652 | 3.260149 | 2.426899 | 0 | 9.948702 | 0
2018-02-10 16:37 | 313387 | 600.0018 | 3 | 43 | 4.374681 | 3.260126 | 2.535555 | 0 | 10.42191 | 0
2018-02-10 16:39 | 313507 | 720.0005 | 3 | 43 | 4.400416 | 2.989519 | 2.642487 | 0 | 10.89155 | 0
2018-02-10 16:41 | 313627 | 840.001 | 3 | 43 | 4.400379 | 2.44348 | 2.732601 | 0 | 11.28808 | 0
2018-02-10 16:43 | 313747 | 960.0002 | 3 | 43 | 4.400387 | 2.01943 | 2.806706 | 0 | 11.61418 | 0
2018-02-10 16:45 | 313867 | 1080.0018 | 3 | 43 | 4.400391 | 1.682293 | 2.868176 | 0 | 11.88467 | 0
2018-02-10 16:47 | 313987 | 1200.0003 | 3 | 43 | 4.400383 | 1.413078 | 2.919584 | 0 | 12.11088 | 0
2018-02-10 16:49 | 314107 | 1320.0012 | 3 | 43 | 4.400353 | 1.196302 | 2.962932 | 0 | 12.30163 | 0
2018-02-10 16:51 | 314227 | 1440.0003 | 3 | 43 | 4.40035 | 1.020554 | 2.999775 | 0 | 12.46375 | 0
2018-02-10 16:53 | 314347 | 1560.0006 | 3 | 43 | 4.400343 | 0.8770008 | 3.031322 | 0 | 12.60257 | 0
2018-02-10 16:55 | 314467 | 1680.0012 | 3 | 43 | 4.400337 | 0.7579327 | 3.058511 | 0 | 12.72221 | 0
2018-02-10 16:57 | 314587 | 1800.0011 | 3 | 43 | 4.400346 | 0.6591454 | 3.082079 | 0 | 12.82592 | 0
2018-02-10 16:57 | 314597.2 | 1810.2017 | 3 | 43 | 4.400364 | 0.6519985 | 3.083937 | 0 | 12.83409 | 0
2018-02-10 16:59 | 314717.2 | 120 | 4 | 43 | 4.35906 | 0 | 3.083937 | 0 | 12.83409 | 0
2018-02-10 17:01 | 314837.2 | 240 | 4 | 43 | 4.355939 | 0 | 3.083937 | 0 | 12.83409 | 0
2018-02-10 17:02 | 314897.2 | 300.0038 | 4 | 43 | 4.354972 | 0 | 3.083937 | 0 | 12.83409 | 0
2018-02-10 17:04 | 315017.3 | 120.001 | 5 | 43 | 4.137351 | -3.260202 | 3.083937 | 0.1086531 | 12.83409 | 0.4526129
2018-02-10 17:06 | 315137.3 | 240.0002 | 5 | 43 | 4.095004 | -3.26007 | 3.083937 | 0.2173111 | 12.83409 | 0.8998491
2018-02-10 17:08 | 315257.3 | 360.0002 | 5 | 43 | 4.053486 | -3.259745 | 3.083937 | 0.3259664 | 12.83409 | 1.342535
2018-02-10 17:10 | 315377.3 | 480.0018 | 5 | 43 | 4.012204 | -3.26011 | 3.083937 | 0.4346363 | 12.83409 | 1.78078
2018-02-10 17:12 | 315497.3 | 600.0002 | 5 | 43 | 3.971533 | -3.26018 | 3.083937 | 0.5432931 | 12.83409 | 2.214516
2018-02-10 17:14 | 315617.3 | 720.0002 | 5 | 43 | 3.931921 | -3.259995 | 3.083937 | 0.6519524 | 12.83409 | 2.643896
2018-02-10 17:16 | 315737.3 | 840.001 | 5 | 43 | 3.89385 | -3.259877 | 3.083937 | 0.7606151 | 12.83409 | 3.069063
2018-02-10 17:18 | 315857.3 | 960.001 | 5 | 43 | 3.857823 | -3.260049 | 3.083937 | 0.8692706 | 12.83409 | 3.490175
2018-02-10 17:20 | 315977.3 | 1080.0018 | 5 | 43 | 3.824024 | -3.260064 | 3.083937 | 0.9779328 | 12.83409 | 3.907517
2018-02-10 17:22 | 316097.3 | 1200.0018 | 5 | 43 | 3.792449 | -3.260024 | 3.083937 | 1.086593 | 12.83409 | 4.3213
2018-02-10 17:24 | 316217.3 | 1320.001 | 5 | 43 | 3.762863 | -3.259865 | 3.083937 | 1.195253 | 12.83409 | 4.731762
2018-02-10 17:26 | 316337.3 | 1440.0001 | 5 | 43 | 3.735003 | -3.259827 | 3.083937 | 1.30391 | 12.83409 | 5.139094
2018-02-10 17:28 | 316457.3 | 1560.0002 | 5 | 43 | 3.708651 | -3.260183 | 3.083937 | 1.412563 | 12.83409 | 5.543466
2018-02-10 17:30 | 316577.3 | 1680.0018 | 5 | 43 | 3.68393 | -3.260019 | 3.083937 | 1.521223 | 12.83409 | 5.945088
2018-02-10 17:32 | 316697.3 | 1800.0008 | 5 | 43 | 3.661038 | -3.259823 | 3.083937 | 1.629873 | 12.83409 | 6.344089
2018-02-10 17:34 | 316817.3 | 1920.0004 | 5 | 43 | 3.640007 | -3.260096 | 3.083937 | 1.738534 | 12.83409 | 6.740739
2018-02-10 17:36 | 316937.3 | 2040.0002 | 5 | 43 | 3.620975 | -3.259917 | 3.083937 | 1.847186 | 12.83409 | 7.135182
2018-02-10 17:38 | 317057.3 | 2160.001 | 5 | 43 | 3.603566 | -3.259921 | 3.083937 | 1.955833 | 12.83409 | 7.52763
2018-02-10 17:40 | 317177.3 | 2280.0002 | 5 | 43 | 3.587111 | -3.260131 | 3.083937 | 2.064505 | 12.83409 | 7.918337
2018-02-10 17:42 | 317297.3 | 2400.001 | 5 | 43 | 3.570871 | -3.259928 | 3.083937 | 2.173163 | 12.83409 | 8.307225
2018-02-10 17:44 | 317417.3 | 2520.0018 | 5 | 43 | 3.55437 | -3.260255 | 3.083937 | 2.281817 | 12.83409 | 8.694319
2018-02-10 17:46 | 317537.3 | 2640.0002 | 5 | 43 | 3.537653 | -3.260135 | 3.083937 | 2.390471 | 12.83409 | 9.079611
2018-02-10 17:48 | 317657.3 | 2760.0018 | 5 | 43 | 3.519124 | -3.259865 | 3.083937 | 2.499125 | 12.83409 | 9.463019
2018-02-10 17:50 | 317777.3 | 2880.0007 | 5 | 43 | 3.494774 | -3.259877 | 3.083937 | 2.607776 | 12.83409 | 9.84412
2018-02-10 17:52 | 317897.3 | 3000.001 | 5 | 43 | 3.462656 | -3.260108 | 3.083937 | 2.716427 | 12.83409 | 10.22217
2018-02-10 17:54 | 318017.3 | 3120.001 | 5 | 43 | 3.419642 | -3.259802 | 3.083937 | 2.825083 | 12.83409 | 10.59619
2018-02-10 17:56 | 318137.3 | 3240.0002 | 5 | 43 | 3.352335 | -3.259938 | 3.083937 | 2.933729 | 12.83409 | 10.96443
2018-02-10 17:58 | 318257.3 | 3360.0002 | 5 | 43 | 3.180793 | -3.260229 | 3.083937 | 3.042377 | 12.83409 | 11.32135
2018-02-10 17:59 | 318301.1 | 3403.7896 | 5 | 43 | 2.999977 | -3.260162 | 3.083937 | 3.082025 | 12.83409 | 11.4444
2018-02-10 18:01 | 318421.1 | 120.0019 | 6 | 43 | 3.252537 | 0 | 3.083937 | 3.082025 | 12.83409 | 11.4444
2018-02-10 18:03 | 318541.1 | 240.0002 | 6 | 43 | 3.265117 | 0 | 3.083937 | 3.082025 | 12.83409 | 11.4444
2018-02-10 18:04 | 318601.1 | 300.0048 | 6 | 43 | 3.269423 | 0 | 3.083937 | 3.082025 | 12.83409 | 11.4444
2018-02-10 18:04 | 318601.2 | 0.0025 | 7 | 44 | 3.26959 | 0 | 0 | 0 | 0 | 0
2018-02-10 18:06 | 318721.3 | 120.0001 | 2 | 44 | 3.906153 | 4.889883 | 0.162291 | 2.97e-10 | 0.6124845 | 9.7e-10
2018-02-10 18:08 | 318841.3 | 240.001 | 2 | 44 | 3.959095 | 4.889906 | 0.3252701 | 2.97e-10 | 1.254154 | 9.7e-10
2018-02-10 18:10 | 318961.3 | 360.0018 | 2 | 44 | 3.99553 | 4.889997 | 0.4882502 | 2.97e-10 | 1.90245 | 9.7e-10
2018-02-10 18:12 | 319081.3 | 480.001 | 2 | 44 | 4.026393 | 4.890053 | 0.6512332 | 2.97e-10 | 2.55623 | 9.7e-10
2018-02-10 18:14 | 319201.3 | 600.0002 | 2 | 44 | 4.053428 | 4.889992 | 0.8142197 | 2.97e-10 | 3.214732 | 9.7e-10
2018-02-10 18:16 | 319321.3 | 720.0018 | 2 | 44 | 4.077753 | 4.889956 | 0.9772001 | 2.97e-10 | 3.87737 | 9.7e-10
2018-02-10 18:18 | 319441.3 | 840.0018 | 2 | 44 | 4.101868 | 4.889994 | 1.140179 | 2.97e-10 | 4.543893 | 9.7e-10
2018-02-10 18:20 | 319561.3 | 960.0002 | 2 | 44 | 4.129397 | 4.890009 | 1.303163 | 2.97e-10 | 5.21462 | 9.7e-10
2018-02-10 18:22 | 319681.3 | 1080.001 | 2 | 44 | 4.160915 | 4.889977 | 1.466144 | 2.97e-10 | 5.89015 | 9.7e-10
2018-02-10 18:24 | 319801.3 | 1200.0002 | 2 | 44 | 4.19591 | 4.889969 | 1.629131 | 2.97e-10 | 6.571132 | 9.7e-10
2018-02-10 18:26 | 319921.3 | 1320.0017 | 2 | 44 | 4.200418 | 4.258698 | 1.782432 | 2.97e-10 | 7.215014 | 9.7e-10
2018-02-10 18:28 | 320041.3 | 1440.0002 | 2 | 44 | 4.200381 | 3.637629 | 1.913825 | 2.97e-10 | 7.766917 | 9.7e-10
2018-02-10 18:29 | 320122 | 1520.7215 | 2 | 44 | 4.2004 | 3.259964 | 1.991094 | 2.97e-10 | 8.091478 | 9.7e-10
2018-02-10 18:31 | 320242 | 120.0003 | 3 | 44 | 4.229413 | 3.26013 | 2.099321 | 2.97e-10 | 8.54754 | 9.7e-10
2018-02-10 18:33 | 320362 | 240.0002 | 3 | 44 | 4.262661 | 3.260056 | 2.207981 | 2.97e-10 | 9.008891 | 9.7e-10
2018-02-10 18:35 | 320482 | 360.0017 | 3 | 44 | 4.298222 | 3.260111 | 2.316643 | 2.97e-10 | 9.473994 | 9.7e-10
2018-02-10 18:37 | 320602 | 480.0018 | 3 | 44 | 4.335664 | 3.259998 | 2.425303 | 2.97e-10 | 9.943054 | 9.7e-10
2018-02-10 18:39 | 320722 | 600.0018 | 3 | 44 | 4.37465 | 3.260071 | 2.53396 | 2.97e-10 | 10.41626 | 9.7e-10
2018-02-10 18:41 | 320842 | 720.0018 | 3 | 44 | 4.400412 | 2.990494 | 2.6409 | 2.97e-10 | 10.88594 | 9.7e-10
2018-02-10 18:43 | 320962 | 840.0018 | 3 | 44 | 4.400378 | 2.445196 | 2.731065 | 2.97e-10 | 11.2827 | 9.7e-10
2018-02-10 18:45 | 321082 | 960.0003 | 3 | 44 | 4.400383 | 2.021152 | 2.805225 | 2.97e-10 | 11.60903 | 9.7e-10
2018-02-10 18:47 | 321202 | 1080.0026 | 3 | 44 | 4.400385 | 1.683701 | 2.866752 | 2.97e-10 | 11.87977 | 9.7e-10
2018-02-10 18:49 | 321322 | 1200.001 | 3 | 44 | 4.400381 | 1.412716 | 2.918153 | 2.97e-10 | 12.10596 | 9.7e-10
2018-02-10 18:51 | 321442 | 1320.0017 | 3 | 44 | 4.400376 | 1.196394 | 2.961492 | 2.97e-10 | 12.29666 | 9.7e-10
2018-02-10 18:53 | 321562 | 1440.0001 | 3 | 44 | 4.400369 | 1.021198 | 2.998326 | 2.97e-10 | 12.45875 | 9.7e-10
2018-02-10 18:55 | 321682 | 1560.0001 | 3 | 44 | 4.400392 | 0.8780289 | 3.029872 | 2.97e-10 | 12.59756 | 9.7e-10
2018-02-10 18:57 | 321802 | 1680.0002 | 3 | 44 | 4.40038 | 0.7589283 | 3.057065 | 2.97e-10 | 12.71722 | 9.7e-10
2018-02-10 18:59 | 321922 | 1800.0025 | 3 | 44 | 4.400342 | 0.6595535 | 3.080642 | 2.97e-10 | 12.82096 | 9.7e-10
2018-02-10 18:59 | 321931.6 | 1809.6735 | 3 | 44 | 4.400337 | 0.6519909 | 3.082402 | 2.97e-10 | 12.82871 | 9.7e-10
2018-02-10 19:01 | 322051.6742 | 120.0009 | 4 | 44 | 4.359019 | 0 | 3.082402 | 2.97e-10 | 12.82871 | 9.7e-10
2018-02-10 19:03 | 322171.6735 | 240.0002 | 4 | 44 | 4.355902 | 0 | 3.082402 | 2.97e-10 | 12.82871 | 9.7e-10
2018-02-10 19:04 | 322231.6748 | 300.0015 | 4 | 44 | 4.354924 | 0 | 3.082402 | 2.97e-10 | 12.82871 | 9.7e-10
2018-02-10 19:06 | 322351.8 | 120.0026 | 5 | 44 | 4.13729 | -3.260101 | 3.082402 | 0.1086545 | 12.82871 | 0.4526095
2018-02-10 19:08 | 322471.8 | 240.0002 | 5 | 44 | 4.094958 | -3.260014 | 3.082402 | 0.217311 | 12.82871 | 0.8998334
2018-02-10 19:10 | 322591.8 | 360.0012 | 5 | 44 | 4.053403 | -3.260143 | 3.082402 | 0.325971 | 12.82871 | 1.342532
2018-02-10 19:12 | 322711.8 | 480.0018 | 5 | 44 | 4.012125 | -3.260093 | 3.082402 | 0.4346307 | 12.82871 | 1.780728
2018-02-10 19:14 | 322831.8 | 600.001 | 5 | 44 | 3.97145 | -3.259774 | 3.082402 | 0.5432887 | 12.82871 | 2.21446
2018-02-10 19:16 | 322951.8 | 720.0018 | 5 | 44 | 3.931822 | -3.259783 | 3.082402 | 0.6519507 | 12.82871 | 2.643839
2018-02-10 19:18 | 323071.8 | 840.0026 | 5 | 44 | 3.893759 | -3.259837 | 3.082402 | 0.7606081 | 12.82871 | 3.068976
2018-02-10 19:20 | 323191.8 | 960.0002 | 5 | 44 | 3.857709 | -3.260122 | 3.082402 | 0.8692661 | 12.82871 | 3.490085
2018-02-10 19:22 | 323311.8 | 1080.0007 | 5 | 44 | 3.823906 | -3.259816 | 3.082402 | 0.9779245 | 12.82871 | 3.9074
2018-02-10 19:24 | 323431.8 | 1200.0001 | 5 | 44 | 3.792304 | -3.25998 | 3.082402 | 1.086575 | 12.82871 | 4.321132
2018-02-10 19:26 | 323551.8 | 1320.0001 | 5 | 44 | 3.762715 | -3.260001 | 3.082402 | 1.195235 | 12.82871 | 4.73158
2018-02-10 19:28 | 323671.8 | 1440.0018 | 5 | 44 | 3.734861 | -3.260131 | 3.082402 | 1.303897 | 12.82871 | 5.138919
2018-02-10 19:30 | 323791.8 | 1560.0018 | 5 | 44 | 3.708497 | -3.26008 | 3.082402 | 1.412558 | 12.82871 | 5.543306
2018-02-10 19:32 | 323911.8 | 1680.0001 | 5 | 44 | 3.683791 | -3.26004 | 3.082402 | 1.52121 | 12.82871 | 5.944882
2018-02-10 19:34 | 324031.8 | 1800.0018 | 5 | 44 | 3.660917 | -3.259879 | 3.082402 | 1.629867 | 12.82871 | 6.343894
2018-02-10 19:36 | 324151.8 | 1920.0002 | 5 | 44 | 3.639934 | -3.259837 | 3.082402 | 1.738523 | 12.82871 | 6.740517
2018-02-10 19:38 | 324271.8 | 2040.0011 | 5 | 44 | 3.62086 | -3.260192 | 3.082402 | 1.847183 | 12.82871 | 7.134978
2018-02-10 19:40 | 324391.8 | 2160.0017 | 5 | 44 | 3.603459 | -3.260139 | 3.082402 | 1.955845 | 12.82871 | 7.527472
2018-02-10 19:42 | 324511.8 | 2280.0018 | 5 | 44 | 3.587054 | -3.259954 | 3.082402 | 2.064501 | 12.82871 | 7.918109
2018-02-10 19:44 | 324631.8 | 2400.0009 | 5 | 44 | 3.570766 | -3.260091 | 3.082402 | 2.173162 | 12.82871 | 8.306997
2018-02-10 19:46 | 324751.8 | 2520.0018 | 5 | 44 | 3.554251 | -3.259944 | 3.082402 | 2.281815 | 12.82871 | 8.694077
2018-02-10 19:48 | 324871.8 | 2640.0003 | 5 | 44 | 3.537534 | -3.260099 | 3.082402 | 2.390467 | 12.82871 | 9.079354
2018-02-10 19:50 | 324991.8 | 2760.0019 | 5 | 44 | 3.518949 | -3.260108 | 3.082402 | 2.499129 | 12.82871 | 9.462772
2018-02-10 19:52 | 325111.8 | 2880.0019 | 5 | 44 | 3.494546 | -3.259844 | 3.082402 | 2.607787 | 12.82871 | 9.843877
2018-02-10 19:54 | 325231.8 | 3000.0003 | 5 | 44 | 3.46237 | -3.259764 | 3.082402 | 2.716424 | 12.82871 | 10.22184
2018-02-10 19:56 | 325351.8 | 3120.0009 | 5 | 44 | 3.419251 | -3.260101 | 3.082402 | 2.825103 | 12.82871 | 10.59591
2018-02-10 19:58 | 325471.8 | 3240.0003 | 5 | 44 | 3.351559 | -3.25989 | 3.082402 | 2.933758 | 12.82871 | 10.96412
2018-02-10 20:00 | 325591.8 | 3360.0003 | 5 | 44 | 3.178073 | -3.260208 | 3.082402 | 3.042417 | 12.82871 | 11.32092
2018-02-10 20:01 | 325634.6 | 3402.8129 | 5 | 44 | 2.999997 | -3.26011 | 3.082402 | 3.081182 | 12.82871 | 11.44116
2018-02-10 20:03 | 325754.6 | 120.001 | 6 | 44 | 3.252409 | 0 | 3.082402 | 3.081182 | 12.82871 | 11.44116
2018-02-10 20:05 | 325874.6 | 240.0018 | 6 | 44 | 3.264979 | 0 | 3.082402 | 3.081182 | 12.82871 | 11.44116
2018-02-10 20:06 | 325934.6 | 300.0025 | 6 | 44 | 3.269287 | 0 | 3.082402 | 3.081182 | 12.82871 | 11.44116
2018-02-10 20:06 | 325934.6 | 0.0047 | 7 | 45 | 3.269316 | 0 | 0 | 0 | 0 | 0
2018-02-10 20:08 | 326054.7 | 120.0018 | 2 | 45 | 3.906002 | 4.889959 | 0.1623127 | 0 | 0.6125433 | 0
2018-02-10 20:10 | 326174.7 | 240.001 | 2 | 45 | 3.958959 | 4.889956 | 0.3253015 | 0 | 1.254225 | 0
2018-02-10 20:12 | 326294.7 | 360.0018 | 2 | 45 | 3.995306 | 4.889866 | 0.4882876 | 0 | 1.902516 | 0
2018-02-10 20:14 | 326414.7 | 480.0001 | 2 | 45 | 4.026124 | 4.890039 | 0.6512716 | 0 | 2.556261 | 0
2018-02-10 20:16 | 326534.7 | 600.0018 | 2 | 45 | 4.053198 | 4.889854 | 0.8142598 | 0 | 3.214732 | 0
2018-02-10 20:18 | 326654.7 | 720.0001 | 2 | 45 | 4.077525 | 4.889944 | 0.9772381 | 0 | 3.877324 | 0
2018-02-10 20:20 | 326774.7 | 840.0018 | 2 | 45 | 4.101649 | 4.890018 | 1.140222 | 0 | 4.54383 | 0
2018-02-10 20:22 | 326894.7 | 960.0018 | 2 | 45 | 4.12922 | 4.889978 | 1.303207 | 0 | 5.214527 | 0
2018-02-10 20:24 | 327014.7 | 1080.0001 | 2 | 45 | 4.160757 | 4.889973 | 1.466191 | 0 | 5.890047 | 0
2018-02-10 20:26 | 327134.7 | 1200.0002 | 2 | 45 | 4.195752 | 4.890007 | 1.629173 | 0 | 6.570975 | 0
2018-02-10 20:28 | 327254.7 | 1320.0011 | 2 | 45 | 4.200418 | 4.260052 | 1.782524 | 0 | 7.215064 | 0
2018-02-10 20:30 | 327374.7 | 1440.0002 | 2 | 45 | 4.200397 | 3.638388 | 1.913951 | 0 | 7.76711 | 0
2018-02-10 20:31 | 327455.5 | 1520.7279 | 2 | 45 | 4.200407 | 3.259977 | 1.991231 | 0 | 8.091719 | 0
2018-02-10 20:33 | 327575.5 | 120.001 | 3 | 45 | 4.229442 | 3.260221 | 2.099442 | 0 | 8.547712 | 0
2018-02-10 20:35 | 327695.5 | 240.0003 | 3 | 45 | 4.262694 | 3.260025 | 2.208098 | 0 | 9.009051 | 0
2018-02-10 20:37 | 327815.5 | 360.0011 | 3 | 45 | 4.298245 | 3.260151 | 2.316761 | 0 | 9.474158 | 0
2018-02-10 20:39 | 327935.5 | 480.0003 | 3 | 45 | 4.335703 | 3.260004 | 2.425416 | 0 | 9.943203 | 0
2018-02-10 20:41 | 328055.5 | 600.0011 | 3 | 45 | 4.374715 | 3.259836 | 2.534076 | 0 | 10.41643 | 0
2018-02-10 20:43 | 328175.5 | 720.0019 | 3 | 45 | 4.400397 | 2.988937 | 2.641004 | 0 | 10.88606 | 0
2018-02-10 20:45 | 328295.5 | 840.0002 | 3 | 45 | 4.400404 | 2.444223 | 2.73112 | 0 | 11.28261 | 0
2018-02-10 20:47 | 328415.5 | 960.0002 | 3 | 45 | 4.40039 | 2.019262 | 2.805224 | 0 | 11.60869 | 0
2018-02-10 20:49 | 328535.5 | 1080.0003 | 3 | 45 | 4.400378 | 1.682161 | 2.866693 | 0 | 11.87918 | 0
2018-02-10 20:51 | 328655.5 | 1200.0013 | 3 | 45 | 4.400372 | 1.412561 | 2.918107 | 0 | 12.10542 | 0
2018-02-10 20:53 | 328775.5 | 1320.0002 | 3 | 45 | 4.400375 | 1.19676 | 2.96146 | 0 | 12.29619 | 0
2018-02-10 20:55 | 328895.5 | 1440.0011 | 3 | 45 | 4.400374 | 1.021311 | 2.998312 | 0 | 12.45835 | 0
2018-02-10 20:57 | 329015.5 | 1560.0002 | 3 | 45 | 4.400331 | 0.8766937 | 3.02987 | 0 | 12.59722 | 0
2018-02-10 20:59 | 329135.5 | 1680.0002 | 3 | 45 | 4.400355 | 0.758852 | 3.057075 | 0 | 12.71693 | 0
2018-02-10 21:01 | 329255.5 | 1800.0002 | 3 | 45 | 4.400351 | 0.6599579 | 3.080666 | 0 | 12.82074 | 0
2018-02-10 21:01 | 329266.4 | 1810.968 | 3 | 45 | 4.400358 | 0.6519852 | 3.082663 | 0 | 12.82952 | 0
2018-02-10 21:03 | 329386.5 | 120.001 | 4 | 45 | 4.359078 | 0 | 3.082664 | 0 | 12.82953 | 0
2018-02-10 21:05 | 329506.5 | 240.0018 | 4 | 45 | 4.355972 | 0 | 3.082664 | 0 | 12.82953 | 0
2018-02-10 21:06 | 329566.5 | 300.0031 | 4 | 45 | 4.354993 | 0 | 3.082664 | 0 | 12.82953 | 0
2018-02-10 21:08 | 329686.6 | 120.0026 | 5 | 45 | 4.137548 | -3.26008 | 3.082664 | 0.1086567 | 12.82953 | 0.452643
2018-02-10 21:10 | 329806.6 | 240.0008 | 5 | 45 | 4.095223 | -3.259883 | 3.082664 | 0.2173151 | 12.82953 | 0.8999037
2018-02-10 21:12 | 329926.6 | 360.001 | 5 | 45 | 4.053705 | -3.260124 | 3.082664 | 0.3259757 | 12.82953 | 1.342636
2018-02-10 21:14 | 330046.6 | 480.0002 | 5 | 45 | 4.012457 | -3.260159 | 3.082664 | 0.4346334 | 12.82953 | 1.780858
2018-02-10 21:16 | 330166.6 | 600.0018 | 5 | 45 | 3.971803 | -3.259974 | 3.082664 | 0.5432925 | 12.82953 | 2.214632
2018-02-10 21:18 | 330286.6 | 720.0002 | 5 | 45 | 3.932156 | -3.260148 | 3.082664 | 0.651948 | 12.82953 | 2.644024
2018-02-10 21:20 | 330406.6 | 840.001 | 5 | 45 | 3.8941 | -3.260169 | 3.082664 | 0.7606062 | 12.82953 | 3.069201
2018-02-10 21:22 | 330526.6 | 960.001 | 5 | 45 | 3.858061 | -3.259865 | 3.082664 | 0.869247 | 12.82953 | 3.490282
2018-02-10 21:24 | 330646.6 | 1080.0018 | 5 | 45 | 3.82426 | -3.259888 | 3.082664 | 0.9779196 | 12.82953 | 3.90769
2018-02-10 21:26 | 330766.6 | 1200.001 | 5 | 45 | 3.792638 | -3.259872 | 3.082664 | 1.086578 | 12.82953 | 4.321492
2018-02-10 21:28 | 330886.6 | 1320.0018 | 5 | 45 | 3.763028 | -3.26015 | 3.082664 | 1.195237 | 12.82953 | 4.731968
2018-02-10 21:30 | 331006.6 | 1440.0011 | 5 | 45 | 3.735144 | -3.259871 | 3.082664 | 1.303892 | 12.82953 | 5.139313
2018-02-10 21:32 | 331126.6 | 1560.0018 | 5 | 45 | 3.708783 | -3.260091 | 3.082664 | 1.412553 | 12.82953 | 5.543728
2018-02-10 21:34 | 331246.6 | 1680.001 | 5 | 45 | 3.684059 | -3.260127 | 3.082664 | 1.521208 | 12.82953 | 5.945348
2018-02-10 21:36 | 331366.6 | 1800.0002 | 5 | 45 | 3.661147 | -3.259946 | 3.082664 | 1.629863 | 12.82953 | 6.344378
2018-02-10 21:38 | 331486.6 | 1920.0002 | 5 | 45 | 3.640112 | -3.259846 | 3.082664 | 1.738517 | 12.82953 | 6.741016
2018-02-10 21:40 | 331606.6 | 2040.0002 | 5 | 45 | 3.621056 | -3.259892 | 3.082664 | 1.847175 | 12.82953 | 7.13549
2018-02-10 21:42 | 331726.6 | 2160.0018 | 5 | 45 | 3.603619 | -3.259914 | 3.082664 | 1.955834 | 12.82953 | 7.527989
2018-02-10 21:44 | 331846.6 | 2280.0002 | 5 | 45 | 3.587165 | -3.259869 | 3.082664 | 2.064493 | 12.82953 | 7.918657
2018-02-10 21:46 | 331966.6 | 2400.001 | 5 | 45 | 3.57085 | -3.260156 | 3.082664 | 2.173139 | 12.82953 | 8.307505
2018-02-10 21:48 | 332086.6 | 2520.0002 | 5 | 45 | 3.554321 | -3.259757 | 3.082664 | 2.281806 | 12.82953 | 8.694642
2018-02-10 21:50 | 332206.6 | 2640.0002 | 5 | 45 | 3.537533 | -3.26007 | 3.082664 | 2.390463 | 12.82953 | 9.079933
2018-02-10 21:52 | 332326.6 | 2760.0004 | 5 | 45 | 3.518899 | -3.260143 | 3.082664 | 2.499118 | 12.82953 | 9.463328
2018-02-10 21:54 | 332446.6 | 2880.001 | 5 | 45 | 3.494464 | -3.260096 | 3.082664 | 2.607775 | 12.82953 | 9.844426
2018-02-10 21:56 | 332566.6 | 3000.001 | 5 | 45 | 3.46224 | -3.26012 | 3.082664 | 2.716428 | 12.82953 | 10.22244
2018-02-10 21:58 | 332686.6 | 3120.001 | 5 | 45 | 3.419031 | -3.259963 | 3.082664 | 2.825084 | 12.82953 | 10.59641
2018-02-10 22:00 | 332806.6 | 3240.001 | 5 | 45 | 3.351219 | -3.259844 | 3.082664 | 2.933732 | 12.82953 | 10.96456
2018-02-10 22:02 | 332926.6 | 3360.001 | 5 | 45 | 3.177291 | -3.259827 | 3.082664 | 3.04238 | 12.82953 | 11.32127
2018-02-10 22:03 | 332969.1 | 3402.5673 | 5 | 45 | 2.99999 | -3.260077 | 3.082664 | 3.080919 | 12.82953 | 11.44079
2018-02-10 22:05 | 333089.2 | 120.001 | 6 | 45 | 3.252541 | 0 | 3.082664 | 3.080919 | 12.82953 | 11.44079
2018-02-10 22:07 | 333209.2 | 240.001 | 6 | 45 | 3.265149 | 0 | 3.082664 | 3.080919 | 12.82953 | 11.44079
2018-02-10 22:08 | 333269.2 | 300.004 | 6 | 45 | 3.269462 | 0 | 3.082664 | 3.080919 | 12.82953 | 11.44079
2018-02-10 22:08 | 333269.2 | 0.0024 | 7 | 46 | 3.269536 | 0 | 0 | 0 | 0 | 0
2018-02-10 22:10 | 333389.3 | 120.0018 | 2 | 46 | 3.905944 | 4.889952 | 0.1623088 | 0 | 0.612532 | 0
2018-02-10 22:12 | 333509.3 | 240.001 | 2 | 46 | 3.958963 | 4.88991 | 0.3252847 | 0 | 1.254161 | 0
2018-02-10 22:14 | 333629.3 | 360.0002 | 2 | 46 | 3.995422 | 4.89002 | 0.4882664 | 0 | 1.902443 | 0
2018-02-10 22:16 | 333749.3 | 480.0009 | 2 | 46 | 4.026296 | 4.889854 | 0.6512436 | 0 | 2.556183 | 0
2018-02-10 22:18 | 333869.3 | 600.0001 | 2 | 46 | 4.053406 | 4.889921 | 0.8142246 | 0 | 3.214655 | 0
2018-02-10 22:20 | 333989.3 | 720.0002 | 2 | 46 | 4.077744 | 4.889931 | 0.9772083 | 0 | 3.877301 | 0
2018-02-10 22:22 | 334109.3 | 840.001 | 2 | 46 | 4.101899 | 4.889963 | 1.140192 | 0 | 4.543847 | 0
2018-02-10 22:24 | 334229.3 | 960.001 | 2 | 46 | 4.12948 | 4.889944 | 1.303175 | 0 | 5.214578 | 0
2018-02-10 22:26 | 334349.3 | 1080.001 | 2 | 46 | 4.161041 | 4.890001 | 1.466158 | 0 | 5.890133 | 0
2018-02-10 22:28 | 334469.3 | 1200.0018 | 2 | 46 | 4.196066 | 4.889935 | 1.629143 | 0 | 6.571124 | 0
2018-02-10 22:30 | 334589.3 | 1320.0006 | 2 | 46 | 4.200401 | 4.254946 | 1.782336 | 0 | 7.214556 | 0
2018-02-10 22:32 | 334709.3 | 1440.0002 | 2 | 46 | 4.200398 | 3.634563 | 1.913627 | 0 | 7.766029 | 0
2018-02-10 22:33 | 334789.3 | 1519.9928 | 2 | 46 | 4.200395 | 3.259993 | 1.990164 | 0 | 8.087516 | 0
2018-02-10 22:35 | 334909.3 | 120.0017 | 3 | 46 | 4.229399 | 3.260025 | 2.098388 | 0 | 8.543566 | 0
2018-02-10 22:37 | 335029.3 | 240.0017 | 3 | 46 | 4.262687 | 3.260094 | 2.207042 | 0 | 9.004893 | 0
2018-02-10 22:39 | 335149.3 | 360.0002 | 3 | 46 | 4.298242 | 3.260071 | 2.315701 | 0 | 9.469982 | 0
2018-02-10 22:41 | 335269.3 | 480.001 | 3 | 46 | 4.335693 | 3.260012 | 2.424361 | 0 | 9.939052 | 0
2018-02-10 22:43 | 335389.3 | 600.0002 | 3 | 46 | 4.374711 | 3.260139 | 2.533019 | 0 | 10.41226 | 0
2018-02-10 22:45 | 335509.3 | 720.0013 | 3 | 46 | 4.400416 | 2.989935 | 2.639951 | 0 | 10.88191 | 0
2018-02-10 22:47 | 335629.3 | 840.001 | 3 | 46 | 4.400372 | 2.443705 | 2.730083 | 0 | 11.27852 | 0
2018-02-10 22:49 | 335749.3 | 960.001 | 3 | 46 | 4.400393 | 2.020174 | 2.804207 | 0 | 11.6047 | 0
2018-02-10 22:51 | 335869.3 | 1080.0018 | 3 | 46 | 4.400373 | 1.682699 | 2.865696 | 0 | 11.87527 | 0
2018-02-10 22:53 | 335989.3 | 1200.0018 | 3 | 46 | 4.40037 | 1.413446 | 2.917128 | 0 | 12.10159 | 0
2018-02-10 22:55 | 336109.3 | 1320.0007 | 3 | 46 | 4.400372 | 1.196836 | 2.960491 | 0 | 12.29241 | 0
2018-02-10 22:57 | 336229.3 | 1440.0018 | 3 | 46 | 4.400386 | 1.021938 | 2.997352 | 0 | 12.45461 | 0
2018-02-10 22:59 | 336349.3 | 1560.0018 | 3 | 46 | 4.400366 | 0.8777008 | 3.028911 | 0 | 12.59348 | 0
2018-02-10 23:01 | 336469.3 | 1680.0009 | 3 | 46 | 4.40033 | 0.7579556 | 3.056117 | 0 | 12.71319 | 0
2018-02-10 23:03 | 336589.3 | 1800.0001 | 3 | 46 | 4.400334 | 0.6593323 | 3.079706 | 0 | 12.817 | 0
2018-02-10 23:04 | 336599.5 | 1810.2239 | 3 | 46 | 4.400342 | 0.6519985 | 3.081569 | 0 | 12.82519 | 0
2018-02-10 23:06 | 336719.5 | 120 | 4 | 46 | 4.359004 | 0 | 3.081569 | 0 | 12.82519 | 0
2018-02-10 23:08 | 336839.5 | 240.0008 | 4 | 46 | 4.355879 | 0 | 3.081569 | 0 | 12.82519 | 0
2018-02-10 23:09 | 336899.5 | 300.0006 | 4 | 46 | 4.354922 | 0 | 3.081569 | 0 | 12.82519 | 0
2018-02-10 23:11 | 337019.7 | 120.001 | 5 | 46 | 4.137181 | -3.260056 | 3.081569 | 0.1086504 | 12.82519 | 0.4525803
2018-02-10 23:13 | 337139.7 | 240.0018 | 5 | 46 | 4.09486 | -3.260173 | 3.081569 | 0.2173147 | 12.82519 | 0.8998262
2018-02-10 23:15 | 337259.7 | 360.001 | 5 | 46 | 4.053328 | -3.260061 | 3.081569 | 0.3259691 | 12.82519 | 1.342493
2018-02-10 23:17 | 337379.7 | 480.0005 | 5 | 46 | 4.012087 | -3.259809 | 3.081569 | 0.434629 | 12.82519 | 1.780684
2018-02-10 23:19 | 337499.7 | 600.0009 | 5 | 46 | 3.971405 | -3.259787 | 3.081569 | 0.5432847 | 12.82519 | 2.214401
2018-02-10 23:21 | 337619.7 | 720.0002 | 5 | 46 | 3.931776 | -3.260038 | 3.081569 | 0.6519481 | 12.82519 | 2.643782
2018-02-10 23:23 | 337739.7 | 840.0018 | 5 | 46 | 3.893713 | -3.260232 | 3.081569 | 0.7606066 | 12.82519 | 3.068919
2018-02-10 23:25 | 337859.7 | 960.0009 | 5 | 46 | 3.857655 | -3.259846 | 3.081569 | 0.8692616 | 12.82519 | 3.490012
2018-02-10 23:27 | 337979.7 | 1080.0001 | 5 | 46 | 3.823833 | -3.259925 | 3.081569 | 0.9779091 | 12.82519 | 3.907279
2018-02-10 23:29 | 338099.7 | 1200.001 | 5 | 46 | 3.792225 | -3.259879 | 3.081569 | 1.086577 | 12.82519 | 4.32107
2018-02-10 23:31 | 338219.7 | 1320.0002 | 5 | 46 | 3.762619 | -3.259862 | 3.081569 | 1.195232 | 12.82519 | 4.731488
2018-02-10 23:33 | 338339.7 | 1440.0009 | 5 | 46 | 3.734711 | -3.259949 | 3.081569 | 1.303885 | 12.82519 | 5.138777
2018-02-10 23:35 | 338459.7 | 1560.0002 | 5 | 46 | 3.708362 | -3.260124 | 3.081569 | 1.412548 | 12.82519 | 5.543156
2018-02-10 23:37 | 338579.7 | 1680.0018 | 5 | 46 | 3.683633 | -3.26015 | 3.081569 | 1.521206 | 12.82519 | 5.94474
2018-02-10 23:39 | 338699.7 | 1800.001 | 5 | 46 | 3.660744 | -3.260139 | 3.081569 | 1.629861 | 12.82519 | 6.343728
2018-02-10 23:41 | 338819.7 | 1920.0002 | 5 | 46 | 3.63974 | -3.25986 | 3.081569 | 1.738521 | 12.82519 | 6.740345
2018-02-10 23:43 | 338939.7 | 2040.0002 | 5 | 46 | 3.620655 | -3.260162 | 3.081569 | 1.847177 | 12.82519 | 7.134772
2018-02-10 23:45 | 339059.7 | 2160.0003 | 5 | 46 | 3.603274 | -3.259984 | 3.081569 | 1.955836 | 12.82519 | 7.527232
2018-02-10 23:47 | 339179.7 | 2280.0004 | 5 | 46 | 3.586825 | -3.259755 | 3.081569 | 2.064491 | 12.82519 | 7.917842
2018-02-10 23:49 | 339299.7 | 2400.0018 | 5 | 46 | 3.570524 | -3.260019 | 3.081569 | 2.173144 | 12.82519 | 8.306682
2018-02-10 23:51 | 339419.7 | 2520.0012 | 5 | 46 | 3.553999 | -3.260118 | 3.081569 | 2.2818 | 12.82519 | 8.693741
2018-02-10 23:53 | 339539.7 | 2640.0027 | 5 | 46 | 3.537244 | -3.259841 | 3.081569 | 2.390455 | 12.82519 | 9.078999
2018-02-10 23:55 | 339659.7 | 2760.0002 | 5 | 46 | 3.518621 | -3.259818 | 3.081569 | 2.499107 | 12.82519 | 9.462346
2018-02-10 23:57 | 339779.7 | 2880.0003 | 5 | 46 | 3.494119 | -3.259848 | 3.081569 | 2.607762 | 12.82519 | 9.843399
2018-02-10 23:59 | 339899.7 | 3000.0001 | 5 | 46 | 3.461807 | -3.260075 | 3.081569 | 2.716405 | 12.82519 | 10.22133
2018-02-11 00:01 | 340019.7 | 3120.0007 | 5 | 46 | 3.418384 | -3.259988 | 3.081569 | 2.825071 | 12.82519 | 10.59528
2018-02-11 00:03 | 340139.7 | 3240.001 | 5 | 46 | 3.350031 | -3.259793 | 3.081569 | 2.933724 | 12.82519 | 10.96335
2018-02-11 00:05 | 340259.7 | 3360.0002 | 5 | 46 | 3.173506 | -3.260198 | 3.081569 | 3.042373 | 12.82519 | 11.31985
2018-02-11 00:05 | 340301 | 3401.3 | 5 | 46 | 2.99993 | -3.259816 | 3.081569 | 3.079769 | 12.82519 | 11.43573
2018-02-11 00:07 | 340421 | 120.0026 | 6 | 46 | 3.252958 | 0 | 3.081569 | 3.079769 | 12.82519 | 11.43573
2018-02-11 00:09 | 340541 | 240.0011 | 6 | 46 | 3.265551 | 0 | 3.081569 | 3.079769 | 12.82519 | 11.43573
2018-02-11 00:10 | 340601 | 300.004 | 6 | 46 | 3.269861 | 0 | 3.081569 | 3.079769 | 12.82519 | 11.43573
2018-02-11 00:10 | 340601 | 0.0047 | 7 | 47 | 3.269956 | 0 | 0 | 0 | 0 | 0
2018-02-11 00:12 | 340721.1 | 120.0002 | 2 | 47 | 3.906212 | 4.889997 | 0.1623023 | 5.155e-09 | 0.6125705 | 1.6855e-08
2018-02-11 00:14 | 340841.1 | 240.0004 | 2 | 47 | 3.959121 | 4.889822 | 0.3252835 | 5.155e-09 | 1.254254 | 1.6855e-08
2018-02-11 00:16 | 340961.1 | 360.001 | 2 | 47 | 3.995566 | 4.889963 | 0.4882708 | 5.155e-09 | 1.902584 | 1.6855e-08
2018-02-11 00:18 | 341081.1 | 480.0004 | 2 | 47 | 4.026411 | 4.889914 | 0.6512498 | 5.155e-09 | 2.556353 | 1.6855e-08
2018-02-11 00:20 | 341201.1 | 600.0019 | 2 | 47 | 4.053509 | 4.890009 | 0.8142309 | 5.155e-09 | 3.214843 | 1.6855e-08
2018-02-11 00:22 | 341321.1 | 720.0003 | 2 | 47 | 4.07788 | 4.890047 | 0.9772197 | 5.155e-09 | 3.877532 | 1.6855e-08
2018-02-11 00:24 | 341441.1 | 840.0003 | 2 | 47 | 4.102079 | 4.889999 | 1.140199 | 5.155e-09 | 4.544085 | 1.6855e-08
2018-02-11 00:26 | 341561.1 | 960.0011 | 2 | 47 | 4.129706 | 4.890041 | 1.303188 | 5.155e-09 | 5.214875 | 1.6855e-08
2018-02-11 00:28 | 341681.1 | 1080.0018 | 2 | 47 | 4.161314 | 4.890068 | 1.466169 | 5.155e-09 | 5.890464 | 1.6855e-08
2018-02-11 00:30 | 341801.1 | 1200.0018 | 2 | 47 | 4.19637 | 4.890009 | 1.629146 | 5.155e-09 | 6.57147 | 1.6855e-08
2018-02-11 00:32 | 341921.1 | 1320.0011 | 2 | 47 | 4.200418 | 4.249315 | 1.782165 | 5.155e-09 | 7.214178 | 1.6855e-08
2018-02-11 00:34 | 342041.1 | 1440.0002 | 2 | 47 | 4.200387 | 3.629662 | 1.913266 | 5.155e-09 | 7.764854 | 1.6855e-08
2018-02-11 00:36 | 342120.1 | 1519.0088 | 2 | 47 | 4.200398 | 3.259998 | 1.988814 | 5.155e-09 | 8.082185 | 1.6855e-08
2018-02-11 00:38 | 342240.1 | 120.0017 | 3 | 47 | 4.229419 | 3.260033 | 2.097037 | 5.155e-09 | 8.538233 | 1.6855e-08
2018-02-11 00:40 | 342360.1 | 240.0003 | 3 | 47 | 4.262703 | 3.260113 | 2.205696 | 5.155e-09 | 8.999583 | 1.6855e-08
2018-02-11 00:42 | 342480.1 | 360.0003 | 3 | 47 | 4.298268 | 3.260107 | 2.314351 | 5.155e-09 | 9.464659 | 1.6855e-08
2018-02-11 00:44 | 342600.1 | 480.0019 | 3 | 47 | 4.335723 | 3.260134 | 2.423012 | 5.155e-09 | 9.93373 | 1.6855e-08
2018-02-11 00:46 | 342720.1 | 600.0018 | 3 | 47 | 4.37474 | 3.260054 | 2.531667 | 5.155e-09 | 10.40694 | 1.6855e-08
2018-02-11 00:48 | 342840.1 | 720.0002 | 3 | 47 | 4.4004 | 2.989147 | 2.63859 | 5.155e-09 | 10.87654 | 1.6855e-08
2018-02-11 00:50 | 342960.1 | 840.0027 | 3 | 47 | 4.400411 | 2.440971 | 2.728575 | 5.155e-09 | 11.27252 | 1.6855e-08
2018-02-11 00:52 | 343080.1 | 960.0019 | 3 | 47 | 4.400388 | 2.016808 | 2.802579 | 5.155e-09 | 11.59816 | 1.6855e-08
2018-02-11 00:54 | 343200.1 | 1080.0027 | 3 | 47 | 4.400399 | 1.68117 | 2.863981 | 5.155e-09 | 11.86835 | 1.6855e-08
2018-02-11 00:56 | 343320.1 | 1200.0018 | 3 | 47 | 4.400366 | 1.41176 | 2.915346 | 5.155e-09 | 12.09438 | 1.6855e-08
2018-02-11 00:58 | 343440.1 | 1320.0018 | 3 | 47 | 4.400375 | 1.19626 | 2.958678 | 5.155e-09 | 12.28505 | 1.6855e-08
2018-02-11 01:00 | 343560.1 | 1440.001 | 3 | 47 | 4.400351 | 1.020489 | 2.995514 | 5.155e-09 | 12.44715 | 1.6855e-08
2018-02-11 01:02 | 343680.1 | 1560.0001 | 3 | 47 | 4.400342 | 0.877243 | 3.027066 | 5.155e-09 | 12.58599 | 1.6855e-08
2018-02-11 01:04 | 343800.1 | 1680.0025 | 3 | 47 | 4.400349 | 0.7586899 | 3.05427 | 5.155e-09 | 12.7057 | 1.6855e-08
2018-02-11 01:06 | 343920.1 | 1800.0009 | 3 | 47 | 4.400363 | 0.6597939 | 3.077869 | 5.155e-09 | 12.80954 | 1.6855e-08
2018-02-11 01:06 | 343931.1 | 1810.9335 | 3 | 47 | 4.400352 | 0.6519947 | 3.07986 | 5.155e-09 | 12.8183 | 1.6855e-08
2018-02-11 01:08 | 344051.1 | 120.0009 | 4 | 47 | 4.359005 | 0 | 3.07986 | 5.155e-09 | 12.8183 | 1.6855e-08
2018-02-11 01:10 | 344171.1 | 240.0009 | 4 | 47 | 4.355893 | 0 | 3.07986 | 5.155e-09 | 12.8183 | 1.6855e-08
2018-02-11 01:11 | 344231.1 | 300.004 | 4 | 47 | 4.354914 | 0 | 3.07986 | 5.155e-09 | 12.8183 | 1.6855e-08
2018-02-11 01:13 | 344351.2 | 120.0001 | 5 | 47 | 4.137059 | -3.26019 | 3.07986 | 0.1086574 | 12.8183 | 0.4525962
2018-02-11 01:15 | 344471.2 | 240.0009 | 5 | 47 | 4.094749 | -3.260124 | 3.07986 | 0.2173021 | 12.8183 | 0.899749
2018-02-11 01:17 | 344591.2 | 360.0001 | 5 | 47 | 4.053195 | -3.260159 | 3.07986 | 0.3259734 | 12.8183 | 1.342471
2018-02-11 01:19 | 344711.2 | 480.0009 | 5 | 47 | 4.01194 | -3.260156 | 3.07986 | 0.434633 | 12.8183 | 1.780644
2018-02-11 01:21 | 344831.2 | 600.0002 | 5 | 47 | 3.971255 | -3.260177 | 3.07986 | 0.5432893 | 12.8183 | 2.214349
2018-02-11 01:23 | 344951.2 | 720.0009 | 5 | 47 | 3.931599 | -3.259753 | 3.07986 | 0.6519517 | 12.8183 | 2.643708
2018-02-11 01:25 | 345071.2 | 840.0018 | 5 | 47 | 3.893516 | -3.260093 | 3.07986 | 0.7606094 | 12.8183 | 3.068821
2018-02-11 01:27 | 345191.2 | 960.0002 | 5 | 47 | 3.857472 | -3.259844 | 3.07986 | 0.8692704 | 12.8183 | 3.489915
2018-02-11 01:29 | 345311.2 | 1080.0002 | 5 | 47 | 3.823645 | -3.259881 | 3.07986 | 0.9779297 | 12.8183 | 3.907207
2018-02-11 01:31 | 345431.2 | 1200.0009 | 5 | 47 | 3.792026 | -3.260141 | 3.07986 | 1.086582 | 12.8183 | 4.320921
2018-02-11 01:33 | 345551.2 | 1320.0009 | 5 | 47 | 3.762434 | -3.260036 | 3.07986 | 1.195242 | 12.8183 | 4.731338
2018-02-11 01:35 | 345671.2 | 1440.0014 | 5 | 47 | 3.734538 | -3.260143 | 3.07986 | 1.3039 | 12.8183 | 5.138626
2018-02-11 01:37 | 345791.2 | 1560.0002 | 5 | 47 | 3.7082 | -3.260164 | 3.07986 | 1.412556 | 12.8183 | 5.542965
2018-02-11 01:39 | 345911.2 | 1680.0017 | 5 | 47 | 3.683527 | -3.260093 | 3.07986 | 1.521212 | 12.8183 | 5.944524
2018-02-11 01:41 | 346031.2 | 1800.0017 | 5 | 47 | 3.660676 | -3.26016 | 3.07986 | 1.62987 | 12.8183 | 6.343513
2018-02-11 01:43 | 346151.2 | 1920.0002 | 5 | 47 | 3.639685 | -3.26015 | 3.07986 | 1.73853 | 12.8183 | 6.740124
2018-02-11 01:45 | 346271.2 | 2040.0009 | 5 | 47 | 3.620644 | -3.260043 | 3.07986 | 1.847186 | 12.8183 | 7.13455
2018-02-11 01:47 | 346391.2 | 2160.0018 | 5 | 47 | 3.603204 | -3.260143 | 3.07986 | 1.955847 | 12.8183 | 7.527011
2018-02-11 01:49 | 346511.2 | 2280.0018 | 5 | 47 | 3.586769 | -3.259765625 | 3.07986 | 2.064501 | 12.8183 | 7.917617
2018-02-11 01:51 | 346631.2 | 2400.0018 | 5 | 47 | 3.570434 | -3.259879 | 3.07986 | 2.173161 | 12.8183 | 8.306469
2018-02-11 01:53 | 346751.2 | 2520.0018 | 5 | 47 | 3.553867 | -3.260033 | 3.07986 | 2.281816 | 12.8183 | 8.693516
2018-02-11 01:55 | 346871.2 | 2640.0002 | 5 | 47 | 3.537035 | -3.260085 | 3.07986 | 2.39047 | 12.8183 | 9.078749
2018-02-11 01:57 | 346991.2 | 2760.0002 | 5 | 47 | 3.518363 | -3.26007 | 3.07986 | 2.499126 | 12.8183 | 9.462087
2018-02-11 01:59 | 347111.2 | 2880.0017 | 5 | 47 | 3.493744 | -3.260124 | 3.07986 | 2.607781 | 12.8183 | 9.843108
2018-02-11 02:01 | 347231.2 | 3000.0009 | 5 | 47 | 3.461307 | -3.260129 | 3.07986 | 2.716438 | 12.8183 | 10.22105
2018-02-11 02:03 | 347351.2 | 3120.0009 | 5 | 47 | 3.417721 | -3.260096 | 3.07986 | 2.825092 | 12.8183 | 10.59489
2018-02-11 02:05 | 347471.2 | 3240.0009 | 5 | 47 | 3.348972 | -3.259961 | 3.07986 | 2.933743 | 12.8183 | 10.96287
2018-02-11 02:07 | 347591.2 | 3360.0026 | 5 | 47 | 3.17039 | -3.260139 | 3.07986 | 3.042403 | 12.8183 | 11.31921
2018-02-11 02:07 | 347631.5 | 3400.2744 | 5 | 47 | 2.999959 | -3.260024 | 3.07986 | 3.078865 | 12.8183 | 11.43212
2018-02-11 02:09 | 347751.5 | 120.0008 | 6 | 47 | 3.253377 | 0 | 3.07986 | 3.078865 | 12.8183 | 11.43212
2018-02-11 02:11 | 347871.5 | 240.0016 | 6 | 47 | 3.265975 | 0 | 3.07986 | 3.078865 | 12.8183 | 11.43212
2018-02-11 02:12 | 347931.5 | 300.0037 | 6 | 47 | 3.270303 | 0 | 3.07986 | 3.078865 | 12.8183 | 11.43212
2018-02-11 02:12 | 347931.5 | 0.0023 | 7 | 48 | 3.270335 | 0 | 0 | 0 | 0 | 0
2018-02-11 02:14 | 348051.6 | 120.0003 | 2 | 48 | 3.906528 | 4.889965 | 0.1623043 | 0 | 0.6126505 | 0
2018-02-11 02:16 | 348171.6 | 240.0012 | 2 | 48 | 3.959354 | 4.889997 | 0.3252908 | 0 | 1.254396 | 0
2018-02-11 02:18 | 348291.6 | 360.0003 | 2 | 48 | 3.995766 | 4.889977 | 0.4882747 | 0 | 1.902747 | 0
2018-02-11 02:20 | 348411.6 | 480.0004 | 2 | 48 | 4.026631 | 4.890051 | 0.6512635 | 0 | 2.556589 | 0
2018-02-11 02:22 | 348531.6 | 600.0012 | 2 | 48 | 4.053718 | 4.889891 | 0.8142423 | 0 | 3.215105 | 0
2018-02-11 02:24 | 348651.6 | 720.0004 | 2 | 48 | 4.078097 | 4.88995 | 0.9772325 | 0 | 3.877833 | 0
2018-02-11 02:26 | 348771.6 | 840.0004 | 2 | 48 | 4.102311 | 4.889978 | 1.140216 | 0 | 4.54444 | 0
2018-02-11 02:28 | 348891.6 | 960.0018 | 2 | 48 | 4.12996 | 4.889904 | 1.303192 | 0 | 5.215214 | 0
2018-02-11 02:30 | 349011.6 | 1080.0005 | 2 | 48 | 4.161565 | 4.889879 | 1.466179 | 0 | 5.89087 | 0
2018-02-11 02:32 | 349131.6 | 1200.0005 | 2 | 48 | 4.196665 | 4.890049 | 1.62916 | 0 | 6.571934 | 0
2018-02-11 02:34 | 349251.6 | 1320.0005 | 2 | 48 | 4.200395 | 4.243803 | 1.782012 | 0 | 7.213943 | 0
2018-02-11 02:36 | 349371.6 | 1440.0019 | 2 | 48 | 4.200408 | 3.626516 | 1.912979 | 0 | 7.764058 | 0
2018-02-11 02:38 | 349450 | 1518.3336 | 2 | 48 | 4.200408 | 3.259989 | 1.987829 | 0 | 8.078456 | 0
2018-02-11 02:40 | 349570 | 120.0002 | 3 | 48 | 4.229425 | 3.260096 | 2.096059 | 0 | 8.534533 | 0
2018-02-11 02:42 | 349690 | 240.0009 | 3 | 48 | 4.262715 | 3.260004 | 2.204718 | 0 | 8.995886 | 0
2018-02-11 02:44 | 349810 | 360.0009 | 3 | 48 | 4.298266 | 3.260147 | 2.313375 | 0 | 9.460973 | 0
2018-02-11 02:46 | 349930 | 480.001 | 3 | 48 | 4.335741 | 3.26009 | 2.422035 | 0 | 9.930041 | 0
2018-02-11 02:48 | 350050 | 600.0009 | 3 | 48 | 4.374707 | 3.260181 | 2.530691 | 0 | 10.40325 | 0
2018-02-11 02:50 | 350170 | 720.0006 | 3 | 48 | 4.400399 | 2.989765 | 2.637625 | 0 | 10.8729 | 0
2018-02-11 02:52 | 350290 | 840.0001 | 3 | 48 | 4.40039 | 2.444616 | 2.727773 | 0 | 11.26959 | 0
2018-02-11 02:54 | 350410 | 960 | 3 | 48 | 4.400387 | 2.021341 | 2.801933 | 0 | 11.59592 | 0
2018-02-11 02:56 | 350530 | 1080.0017 | 3 | 48 | 4.400379 | 1.683319 | 2.86346 | 0 | 11.86666 | 0
2018-02-11 02:58 | 350650 | 1200.0002 | 3 | 48 | 4.400355 | 1.413719 | 2.914914 | 0 | 12.09308 | 0
2018-02-11 03:00 | 350770 | 1320.001 | 3 | 48 | 4.40037 | 1.197111 | 2.958305 | 0 | 12.28402 | 0
2018-02-11 03:02 | 350890 | 1440.0011 | 3 | 48 | 4.400374 | 1.022379 | 2.995182 | 0 | 12.44629 | 0
2018-02-11 03:04 | 351010 | 1560.0001 | 3 | 48 | 4.400366 | 0.8787079 | 3.026764 | 0 | 12.58526 | 0
2018-02-11 03:06 | 351130 | 1680.0017 | 3 | 48 | 4.400363 | 0.7597637 | 3.053993 | 0 | 12.70508 | 0
2018-02-11 03:08 | 351250 | 1800.0009 | 3 | 48 | 4.400344 | 0.6605415 | 3.077612 | 0 | 12.80901 | 0
2018-02-11 03:08 | 351261.7 | 1811.7095 | 3 | 48 | 4.400367 | 0.6519985 | 3.079746 | 0 | 12.8184 | 0
2018-02-11 03:10 | 351381.7 | 120.0001 | 4 | 48 | 4.358943 | 0 | 3.079746 | 0 | 12.8184 | 0
2018-02-11 03:12 | 351501.7 | 240.001 | 4 | 48 | 4.35585 | 0 | 3.079746 | 0 | 12.8184 | 0
2018-02-11 03:13 | 351561.7 | 300.0023 | 4 | 48 | 4.354856 | 0 | 3.079746 | 0 | 12.8184 | 0
2018-02-11 03:15 | 351681.8 | 120.001 | 5 | 48 | 4.136817 | -3.260106 | 3.079746 | 0.1086512 | 12.8184 | 0.4525449
2018-02-11 03:17 | 351801.8 | 240.0002 | 5 | 48 | 4.094488 | -3.26016 | 3.079746 | 0.2173162 | 12.8184 | 0.8997548
2018-02-11 03:19 | 351921.8 | 360.0011 | 5 | 48 | 4.052978 | -3.259984 | 3.079746 | 0.3259793 | 12.8184 | 1.342418
2018-02-11 03:21 | 352041.8 | 480.0018 | 5 | 48 | 4.01171 | -3.259749 | 3.079746 | 0.4346409 | 12.8184 | 1.780574
2018-02-11 03:23 | 352161.8 | 600.001 | 5 | 48 | 3.971014 | -3.259953 | 3.079746 | 0.5432801 | 12.8184 | 2.214185
2018-02-11 03:25 | 352281.8 | 720 | 5 | 48 | 3.931357 | -3.25998 | 3.079746 | 0.6519573 | 12.8184 | 2.643579
2018-02-11 03:27 | 352401.8 | 840.001 | 5 | 48 | 3.893266 | -3.259911 | 3.079746 | 0.7606156 | 12.8184 | 3.068666
2018-02-11 03:29 | 352521.8 | 960.0002 | 5 | 48 | 3.857178 | -3.26008 | 3.079746 | 0.869276 | 12.8184 | 3.489729
2018-02-11 03:31 | 352641.8 | 1080.0002 | 5 | 48 | 3.823356 | -3.260054 | 3.079746 | 0.9779354 | 12.8184 | 3.906989
2018-02-11 03:33 | 352761.8 | 1200.0002 | 5 | 48 | 3.791765 | -3.25982 | 3.079746 | 1.086592 | 12.8184 | 4.320684
2018-02-11 03:35 | 352881.8 | 1320.001 | 5 | 48 | 3.762155 | -3.260112 | 3.079746 | 1.195254 | 12.8184 | 4.731079
2018-02-11 03:37 | 353001.8 | 1440.001 | 5 | 48 | 3.734263 | -3.26016 | 3.079746 | 1.303911 | 12.8184 | 5.138334
2018-02-11 03:39 | 353121.8 | 1560.001 | 5 | 48 | 3.707911 | -3.260014 | 3.079746 | 1.412565 | 12.8184 | 5.542634
2018-02-11 03:41 | 353241.8 | 1680.0001 | 5 | 48 | 3.683183 | -3.260156 | 3.079746 | 1.521217 | 12.8184 | 5.944145
2018-02-11 03:43 | 353361.8 | 1800.0002 | 5 | 48 | 3.660284 | -3.260101 | 3.079746 | 1.629879 | 12.8184 | 6.343106
2018-02-11 03:45 | 353481.8 | 1920.0002 | 5 | 48 | 3.639303 | -3.260198 | 3.079746 | 1.738538 | 12.8184 | 6.739673
2018-02-11 03:47 | 353601.8 | 2040.001 | 5 | 48 | 3.620271 | -3.259959 | 3.079746 | 1.847197 | 12.8184 | 7.134068
2018-02-11 03:49 | 353721.8 | 2160.0011 | 5 | 48 | 3.602842 | -3.260221 | 3.079746 | 1.955858 | 12.8184 | 7.526489
2018-02-11 03:51 | 353841.8 | 2280.0002 | 5 | 48 | 3.586416 | -3.259844 | 3.079746 | 2.064513 | 12.8184 | 7.91706
2018-02-11 03:53 | 353961.8 | 2400.0018 | 5 | 48 | 3.570087 | -3.259812 | 3.079746 | 2.173165 | 12.8184 | 8.305845
2018-02-11 03:55 | 354081.8 | 2520.0002 | 5 | 48 | 3.553503 | -3.26012 | 3.079746 | 2.281821 | 12.8184 | 8.692859
2018-02-11 03:57 | 354201.8 | 2640.0034 | 5 | 48 | 3.536726 | -3.259883 | 3.079746 | 2.390477 | 12.8184 | 9.078063
2018-02-11 03:59 | 354321.8 | 2760.0026 | 5 | 48 | 3.518042 | -3.2599 | 3.079746 | 2.499131 | 12.8184 | 9.461358
2018-02-11 04:01 | 354441.8 | 2880.001 | 5 | 48 | 3.493355 | -3.260201 | 3.079746 | 2.607782 | 12.8184 | 9.842324
2018-02-11 04:03 | 354561.8 | 3000.0002 | 5 | 48 | 3.460826 | -3.260005 | 3.079746 | 2.716436 | 12.8184 | 10.22021
2018-02-11 04:05 | 354681.8 | 3120.0002 | 5 | 48 | 3.417099 | -3.260087 | 3.079746 | 2.825087 | 12.8184 | 10.59398
2018-02-11 04:07 | 354801.8 | 3240.0019 | 5 | 48 | 3.347843 | -3.260156 | 3.079746 | 2.933738 | 12.8184 | 10.96187
2018-02-11 04:09 | 354921.8 | 3360.0012 | 5 | 48 | 3.166903 | -3.260173 | 3.079746 | 3.042385 | 12.8184 | 11.31795
2018-02-11 04:10 | 354960.9 | 3399.1584 | 5 | 48 | 2.999968 | -3.260127 | 3.079746 | 3.07784 | 12.8184 | 11.42767
2018-02-11 04:12 | 355080.9992 | 120.0009 | 6 | 48 | 3.254056 | 0 | 3.079746 | 3.07784 | 12.8184 | 11.42767
2018-02-11 04:14 | 355200.9994 | 240.0011 | 6 | 48 | 3.266641 | 0 | 3.079746 | 3.07784 | 12.8184 | 11.42767
2018-02-11 04:15 | 355261.0021 | 300.0038 | 6 | 48 | 3.270956 | 0 | 3.079746 | 3.07784 | 12.8184 | 11.42767
2018-02-11 04:15 | 355261 | 0.0024 | 7 | 49 | 3.27106 | 0 | 0 | 0 | 0 | 0
2018-02-11 04:17 | 355381.1 | 120.0001 | 2 | 49 | 3.9069 | 4.889999 | 0.162305 | 0 | 0.6127397 | 0
2018-02-11 04:19 | 355501.1 | 240.0001 | 2 | 49 | 3.959541 | 4.88991 | 0.3252871 | 0 | 1.25451 | 0
2018-02-11 04:21 | 355621.1 | 360.0018 | 2 | 49 | 3.995917 | 4.890015 | 0.4882742 | 0 | 1.9029 | 0
2018-02-11 04:23 | 355741.1 | 480.0017 | 2 | 49 | 4.026802 | 4.889965 | 0.6512547 | 0 | 2.556736 | 0
2018-02-11 04:25 | 355861.1 | 600.0002 | 2 | 49 | 4.053881 | 4.890032 | 0.814235 | 0 | 3.215283 | 0
2018-02-11 04:27 | 355981.1 | 720.0026 | 2 | 49 | 4.078265 | 4.89003 | 0.9772211 | 0 | 3.878022 | 0
2018-02-11 04:29 | 356101.1 | 840.0009 | 2 | 49 | 4.102439 | 4.890015 | 1.140199 | 0 | 4.54463 | 0
2018-02-11 04:31 | 356221.1 | 960.0018 | 2 | 49 | 4.130091 | 4.889965 | 1.303185 | 0 | 5.215467 | 0
2018-02-11 04:33 | 356341.1 | 1080.001 | 2 | 49 | 4.1617 | 4.889931 | 1.466171 | 0 | 5.891139 | 0
2018-02-11 04:35 | 356461.1 | 1200.0004 | 2 | 49 | 4.196808 | 4.889997 | 1.629147 | 0 | 6.572206 | 0
2018-02-11 04:37 | 356581.1 | 1320.001 | 2 | 49 | 4.200407 | 4.241817 | 1.781922 | 0 | 7.213897 | 0
2018-02-11 04:39 | 356701.1 | 1440.0008 | 2 | 49 | 4.20041 | 3.623888 | 1.912792 | 0 | 7.763603 | 0
2018-02-11 04:40 | 356778.8 | 1517.6712 | 2 | 49 | 4.20039 | 3.259987 | 1.986994 | 0 | 8.07528 | 0
2018-02-11 04:42 | 356898.8 | 120.0017 | 3 | 49 | 4.229439 | 3.260151 | 2.095221 | 0 | 8.531343 | 0
2018-02-11 04:44 | 357018.8 | 240.0002 | 3 | 49 | 4.262734 | 3.260069 | 2.203883 | 0 | 8.992709 | 0
2018-02-11 04:46 | 357138.8 | 360.0017 | 3 | 49 | 4.298295 | 3.260035 | 2.312538 | 0 | 9.457788 | 0
2018-02-11 04:48 | 357258.8 | 480.0017 | 3 | 49 | 4.335763 | 3.260172 | 2.421198 | 0 | 9.926865 | 0
2018-02-11 04:50 | 357378.8 | 600.0025 | 3 | 49 | 4.37478 | 3.260082 | 2.529857 | 0 | 10.40009 | 0
2018-02-11 04:52 | 357498.8 | 720.0001 | 3 | 49 | 4.400408 | 2.988739 | 2.636765 | 0 | 10.86964 | 0
2018-02-11 04:54 | 357618.8 | 840.0018 | 3 | 49 | 4.400393 | 2.443727 | 2.726877 | 0 | 11.26616 | 0
2018-02-11 04:56 | 357738.8 | 960.0004 | 3 | 49 | 4.400386 | 2.020086 | 2.800995 | 0 | 11.59231 | 0
2018-02-11 04:58 | 357858.8 | 1080.0018 | 3 | 49 | 4.400362 | 1.682402 | 2.862493 | 0 | 11.86292 | 0
2018-02-11 05:00 | 357978.8 | 1200.0018 | 3 | 49 | 4.400359 | 1.413467 | 2.913939 | 0 | 12.08931 | 0
2018-02-11 05:02 | 358098.8 | 1320.0001 | 3 | 49 | 4.400372 | 1.197718 | 2.95733 | 0 | 12.28025 | 0
2018-02-11 05:04 | 358218.8 | 1440.0001 | 3 | 49 | 4.400361 | 1.022034 | 2.994214 | 0 | 12.44255 | 0
2018-02-11 05:06 | 358338.8 | 1560.0014 | 3 | 49 | 4.400357 | 0.8787727 | 3.025813 | 0 | 12.58159 | 0
2018-02-11 05:08 | 358458.8 | 1680.001 | 3 | 49 | 4.400368 | 0.760313 | 3.053061 | 0 | 12.70149 | 0
2018-02-11 05:10 | 358578.8 | 1800.0001 | 3 | 49 | 4.400366 | 0.6609631 | 3.07669 | 0 | 12.80547 | 0
2018-02-11 05:10 | 358590.2 | 1811.396 | 3 | 49 | 4.40034 | 0.6519928 | 3.078768 | 0 | 12.81462 | 0
2018-02-11 05:12 | 358710.2 | 120.0017 | 4 | 49 | 4.358912 | 0 | 3.078768 | 0 | 12.81462 | 0
2018-02-11 05:14 | 358830.2 | 240.0019 | 4 | 49 | 4.355821 | 0 | 3.078768 | 0 | 12.81462 | 0
2018-02-11 05:15 | 358890.2 | 300.0032 | 4 | 49 | 4.354846 | 0 | 3.078768 | 0 | 12.81462 | 0
2018-02-11 05:17 | 359010.3 | 120.0009 | 5 | 49 | 4.136726 | -3.259967 | 3.078768 | 0.1086583 | 12.81462 | 0.4525634
2018-02-11 05:19 | 359130.3 | 240.0002 | 5 | 49 | 4.094413 | -3.26018 | 3.078768 | 0.2173172 | 12.81462 | 0.8997378
2018-02-11 05:21 | 359250.3 | 360.0018 | 5 | 49 | 4.05288 | -3.25993 | 3.078768 | 0.3259752 | 12.81462 | 1.34237
2018-02-11 05:23 | 359370.3 | 480.0009 | 5 | 49 | 4.011609 | -3.260198 | 3.078768 | 0.4346372 | 12.81462 | 1.780518
2018-02-11 05:25 | 359490.3 | 600.0009 | 5 | 49 | 3.970886 | -3.260166 | 3.078768 | 0.5432958 | 12.81462 | 2.214193
2018-02-11 05:27 | 359610.3 | 720.0018 | 5 | 49 | 3.931259 | -3.259787 | 3.078768 | 0.6519549 | 12.81462 | 2.643502
2018-02-11 05:29 | 359730.3 | 840.0011 | 5 | 49 | 3.893155 | -3.260244 | 3.078768 | 0.7606153 | 12.81462 | 3.068587
2018-02-11 05:31 | 359850.3 | 960.0009 | 5 | 49 | 3.857116 | -3.260173 | 3.078768 | 0.8692661 | 12.81462 | 3.489605
2018-02-11 05:33 | 359970.3 | 1080.0002 | 5 | 49 | 3.823309 | -3.259825 | 3.078768 | 0.9779381 | 12.81462 | 3.906909
2018-02-11 05:35 | 360090.3 | 1200.0018 | 5 | 49 | 3.791717 | -3.259883 | 3.078768 | 1.086592 | 12.81462 | 4.32059
2018-02-11 05:37 | 360210.3 | 1320.0002 | 5 | 49 | 3.762081 | -3.260183 | 3.078768 | 1.195251 | 12.81462 | 4.730968
2018-02-11 05:39 | 360330.3 | 1440.001 | 5 | 49 | 3.734153 | -3.260129 | 3.078768 | 1.303906 | 12.81462 | 5.138205
2018-02-11 05:41 | 360450.3 | 1560.001 | 5 | 49 | 3.707778 | -3.260162 | 3.078768 | 1.412565 | 12.81462 | 5.542507
2018-02-11 05:43 | 360570.3 | 1680.001 | 5 | 49 | 3.683069 | -3.260099 | 3.078768 | 1.521221 | 12.81462 | 5.944022
2018-02-11 05:45 | 360690.3 | 1800.0018 | 5 | 49 | 3.660191 | -3.260078 | 3.078768 | 1.629877 | 12.81462 | 6.342949
2018-02-11 05:47 | 360810.3 | 1920.0009 | 5 | 49 | 3.639198 | -3.260187 | 3.078768 | 1.738531 | 12.81462 | 6.739486
2018-02-11 05:49 | 360930.3 | 2040.0018 | 5 | 49 | 3.620158 | -3.259812 | 3.078768 | 1.847195 | 12.81462 | 7.133883
2018-02-11 05:51 | 361050.3 | 2160.001 | 5 | 49 | 3.602736 | -3.259818 | 3.078768 | 1.955848 | 12.81462 | 7.526264
2018-02-11 05:53 | 361170.3 | 2280.0002 | 5 | 49 | 3.586273 | -3.259872 | 3.078768 | 2.064504 | 12.81462 | 7.916821
2018-02-11 05:55 | 361290.3 | 2400.0004 | 5 | 49 | 3.569956 | -3.259743 | 3.078768 | 2.173159 | 12.81462 | 8.305602
2018-02-11 05:57 | 361410.3 | 2520.0002 | 5 | 49 | 3.55337 | -3.26015 | 3.078768 | 2.281816 | 12.81462 | 8.692606
2018-02-11 05:59 | 361530.3 | 2640.0002 | 5 | 49 | 3.536514 | -3.259949 | 3.078768 | 2.390469 | 12.81462 | 9.07778
2018-02-11 06:01 | 361650.3 | 2760.0002 | 5 | 49 | 3.517776 | -3.259854 | 3.078768 | 2.499125 | 12.81462 | 9.461058
2018-02-11 06:03 | 361770.3 | 2880.0009 | 5 | 49 | 3.493041 | -3.260225 | 3.078768 | 2.607776 | 12.81462 | 9.841996
2018-02-11 06:05 | 361890.3 | 3000.0002 | 5 | 49 | 3.460419 | -3.260201 | 3.078768 | 2.71643 | 12.81462 | 10.21984
2018-02-11 06:07 | 362010.3 | 3120.0002 | 5 | 49 | 3.416488 | -3.260164 | 3.078768 | 2.825086 | 12.81462 | 10.59358
2018-02-11 06:09 | 362130.3 | 3240.001 | 5 | 49 | 3.346846 | -3.260108 | 3.078768 | 2.933737 | 12.81462 | 10.96138
2018-02-11 06:11 | 362250.3 | 3360.001 | 5 | 49 | 3.163888 | -3.260201 | 3.078768 | 3.042387 | 12.81462 | 11.31729
2018-02-11 06:12 | 362288.5 | 3398.1887 | 5 | 49 | 2.999983 | -3.259774 | 3.078768 | 3.076969 | 12.81462 | 11.42423
2018-02-11 06:14 | 362408.6 | 120.0018 | 6 | 49 | 3.254427 | 0 | 3.078768 | 3.076969 | 12.81462 | 11.42423
2018-02-11 06:16 | 362528.6 | 240.0019 | 6 | 49 | 3.267011 | 0 | 3.078768 | 3.076969 | 12.81462 | 11.42423
2018-02-11 06:17 | 362588.6 | 300.0032 | 6 | 49 | 3.27133 | 0 | 3.078768 | 3.076969 | 12.81462 | 11.42423
2018-02-11 06:17 | 362588.5717 | 0.0024 | 7 | 50 | 3.27124 | 0 | 0 | 0 | 0 | 0
2018-02-11 06:19 | 362708.7 | 120.001 | 2 | 50 | 3.907382 | 4.889927 | 0.162304 | 1.163e-09 | 0.6128177 | 3.804e-09
2018-02-11 06:21 | 362828.7 | 240.0001 | 2 | 50 | 3.959971 | 4.890018 | 0.3252786 | 1.163e-09 | 1.254629 | 3.804e-09
2018-02-11 06:23 | 362948.7 | 360.0003 | 2 | 50 | 3.996327 | 4.889967 | 0.4882724 | 1.163e-09 | 1.903114 | 3.804e-09
2018-02-11 06:25 | 363068.7 | 480.0002 | 2 | 50 | 4.02716 | 4.890118 | 0.651255 | 1.163e-09 | 2.55702 | 3.804e-09
2018-02-11 06:27 | 363188.7 | 600.0018 | 2 | 50 | 4.054204 | 4.890038 | 0.8142344 | 1.163e-09 | 3.215622 | 3.804e-09
2018-02-11 06:29 | 363308.7 | 720.0003 | 2 | 50 | 4.078557 | 4.890043 | 0.977221 | 1.163e-09 | 3.878412 | 3.804e-09
2018-02-11 06:31 | 363428.7 | 840.0003 | 2 | 50 | 4.102728 | 4.889879 | 1.140197 | 1.163e-09 | 4.545059 | 3.804e-09
2018-02-11 06:33 | 363548.7 | 960.0018 | 2 | 50 | 4.130417 | 4.889944 | 1.303184 | 1.163e-09 | 5.21595 | 3.804e-09
2018-02-11 06:35 | 363668.7 | 1080.0012 | 2 | 50 | 4.162049 | 4.889946 | 1.466162 | 1.163e-09 | 5.891649 | 3.804e-09
2018-02-11 06:37 | 363788.7 | 1200.0019 | 2 | 50 | 4.197215 | 4.889832 | 1.629149 | 1.163e-09 | 6.572824 | 3.804e-09
2018-02-11 06:39 | 363908.7 | 1320.0019 | 2 | 50 | 4.200405 | 4.235254 | 1.781688 | 1.163e-09 | 7.213527 | 3.804e-09
2018-02-11 06:41 | 364028.7 | 1440.001 | 2 | 50 | 4.200399 | 3.617907 | 1.912363 | 1.163e-09 | 7.762413 | 3.804e-09
2018-02-11 06:42 | 364105.1 | 1516.4231 | 2 | 50 | 4.200377 | 3.259968 | 1.985314 | 1.163e-09 | 8.06884 | 3.804e-09
2018-02-11 06:44 | 364225.1 | 120.0002 | 3 | 50 | 4.229401 | 3.260094 | 2.093527 | 1.163e-09 | 8.52484 | 3.804e-09
2018-02-11 06:46 | 364345.1 | 240.0002 | 3 | 50 | 4.262686 | 3.259865 | 2.202187 | 1.163e-09 | 8.986193 | 3.804e-09
2018-02-11 06:48 | 364465.1 | 360.0001 | 3 | 50 | 4.298208 | 3.260134 | 2.31085 | 1.163e-09 | 9.451302 | 3.804e-09
2018-02-11 06:50 | 364585.1 | 480.0018 | 3 | 50 | 4.335964 | 3.260111 | 2.419511 | 1.163e-09 | 9.920397 | 3.804e-09
2018-02-11 06:52 | 364705.1 | 600.0001 | 3 | 50 | 4.374969 | 3.260027 | 2.528167 | 1.163e-09 | 10.39363 | 3.804e-09
2018-02-11 06:54 | 364825.1 | 720.001 | 3 | 50 | 4.400406 | 2.985485 | 2.635036 | 1.163e-09 | 10.86302 | 3.804e-09
2018-02-11 06:56 | 364945.1 | 840.0018 | 3 | 50 | 4.400396 | 2.442001 | 2.725058 | 1.163e-09 | 11.25915 | 3.804e-09
2018-02-11 06:58 | 365065.1 | 960.0025 | 3 | 50 | 4.400385 | 2.018276 | 2.799107 | 1.163e-09 | 11.585 | 3.804e-09
2018-02-11 07:00 | 365185.1 | 1080.0025 | 3 | 50 | 4.400376 | 1.682022 | 2.860558 | 1.163e-09 | 11.8554 | 3.804e-09
2018-02-11 07:02 | 365305.1 | 1200.0018 | 3 | 50 | 4.400363 | 1.412773 | 2.911972 | 1.163e-09 | 12.08164 | 3.804e-09
2018-02-11 07:04 | 365425.1 | 1320.0002 | 3 | 50 | 4.400376 | 1.19746 | 2.955345 | 1.163e-09 | 12.2725 | 3.804e-09
2018-02-11 07:06 | 365545.1 | 1440.0002 | 3 | 50 | 4.400369 | 1.022032 | 2.992229 | 1.163e-09 | 12.4348 | 3.804e-09
2018-02-11 07:08 | 365665.1 | 1560.0016 | 3 | 50 | 4.400327 | 0.8783054 | 3.023822 | 1.163e-09 | 12.57382 | 3.804e-09
2018-02-11 07:10 | 365785.1 | 1680.0001 | 3 | 50 | 4.400346 | 0.760252 | 3.05107 | 1.163e-09 | 12.69372 | 3.804e-09
2018-02-11 07:12 | 365905.1 | 1800 | 3 | 50 | 4.400346 | 0.661026 | 3.074702 | 1.163e-09 | 12.79771 | 3.804e-09
2018-02-11 07:12 | 365917 | 1811.9015 | 3 | 50 | 4.400337 | 0.6519928 | 3.076874 | 1.163e-09 | 12.80727 | 3.804e-09
2018-02-11 07:14 | 366037 | 120.0024 | 4 | 50 | 4.358874 | 0 | 3.076874 | 1.163e-09 | 12.80727 | 3.804e-09
2018-02-11 07:16 | 366157 | 240.0008 | 4 | 50 | 4.35577 | 0 | 3.076874 | 1.163e-09 | 12.80727 | 3.804e-09
2018-02-11 07:17 | 366217 | 300.0021 | 4 | 50 | 4.35479 | 0 | 3.076874 | 1.163e-09 | 12.80727 | 3.804e-09
2018-02-11 07:19 | 366337.1 | 120.0009 | 5 | 50 | 4.136462 | -3.259829 | 3.076874 | 0.108652 | 12.80727 | 0.4525086
2018-02-11 07:21 | 366457.1 | 240.001 | 5 | 50 | 4.094182 | -3.259814 | 3.076874 | 0.2173158 | 12.80727 | 0.8996751
2018-02-11 07:23 | 366577.1 | 360.0018 | 5 | 50 | 4.052633 | -3.260204 | 3.076874 | 0.3259744 | 12.80727 | 1.342284
2018-02-11 07:25 | 366697.1 | 480.0018 | 5 | 50 | 4.011391 | -3.259802 | 3.076874 | 0.4346384 | 12.80727 | 1.780415
2018-02-11 07:27 | 366817.1 | 600.001 | 5 | 50 | 3.970698 | -3.260117 | 3.076874 | 0.543296 | 12.80727 | 2.214064
2018-02-11 07:29 | 366937.1 | 720.0009 | 5 | 50 | 3.931055 | -3.259909 | 3.076874 | 0.6519494 | 12.80727 | 2.643328
2018-02-11 07:31 | 367057.1 | 840.0009 | 5 | 50 | 3.892964 | -3.25986 | 3.076874 | 0.7606133 | 12.80727 | 3.068405
2018-02-11 07:33 | 367177.1 | 960.0009 | 5 | 50 | 3.856882 | -3.260106 | 3.076874 | 0.8692729 | 12.80727 | 3.489433
2018-02-11 07:35 | 367297.1 | 1080.0009 | 5 | 50 | 3.823041 | -3.260183 | 3.076874 | 0.977935 | 12.80727 | 3.906671
2018-02-11 07:37 | 367417.1 | 1200.0002 | 5 | 50 | 3.791454 | -3.260049 | 3.076874 | 1.086595 | 12.80727 | 4.320344
2018-02-11 07:39 | 367537.1 | 1320.001 | 5 | 50 | 3.761856 | -3.259871 | 3.076874 | 1.195256 | 12.80727 | 4.730703
2018-02-11 07:41 | 367657.1 | 1440.0018 | 5 | 50 | 3.733961 | -3.259932 | 3.076874 | 1.303915 | 12.80727 | 5.137934
2018-02-11 07:43 | 367777.1 | 1560.0002 | 5 | 50 | 3.707616 | -3.260064 | 3.076874 | 1.412573 | 12.80727 | 5.542212
2018-02-11 07:45 | 367897.1 | 1680.0019 | 5 | 50 | 3.682961 | -3.260085 | 3.076874 | 1.521233 | 12.80727 | 5.943726
2018-02-11 07:47 | 368017.1 | 1800.0002 | 5 | 50 | 3.660075 | -3.260054 | 3.076874 | 1.62989 | 12.80727 | 6.342645
2018-02-11 07:49 | 368137.1 | 1920 | 5 | 50 | 3.639092 | -3.260024 | 3.076874 | 1.73855 | 12.80727 | 6.739191
2018-02-11 07:51 | 368257.1 | 2040.001 | 5 | 50 | 3.620016 | -3.260143 | 3.076874 | 1.847216 | 12.80727 | 7.133582
2018-02-11 07:53 | 368377.1 | 2160.0018 | 5 | 50 | 3.602573 | -3.259904 | 3.076874 | 1.955876 | 12.80727 | 7.525972
2018-02-11 07:55 | 368497.1 | 2280.001 | 5 | 50 | 3.586112 | -3.259705 | 3.076874 | 2.064534 | 12.80727 | 7.916521
2018-02-11 07:57 | 368617.1 | 2400.0002 | 5 | 50 | 3.569742 | -3.260117 | 3.076874 | 2.173193 | 12.80727 | 8.3053
2018-02-11 07:59 | 368737.1 | 2520.001 | 5 | 50 | 3.553143 | -3.260026 | 3.076874 | 2.281827 | 12.80727 | 8.692192
2018-02-11 08:01 | 368857.1 | 2640.0003 | 5 | 50 | 3.536286 | -3.259793 | 3.076874 | 2.390515 | 12.80727 | 9.077466
2018-02-11 08:03 | 368977.1 | 2760.0009 | 5 | 50 | 3.517489 | -3.260133 | 3.076874 | 2.499179 | 12.80727 | 9.460746
2018-02-11 08:05 | 369097.1 | 2880.001 | 5 | 50 | 3.492692 | -3.260068 | 3.076874 | 2.607845 | 12.80727 | 9.8417
2018-02-11 08:07 | 369217.1 | 3000.0003 | 5 | 50 | 3.460004 | -3.259995 | 3.076874 | 2.716506 | 12.80727 | 10.21953
2018-02-11 08:09 | 369337.1 | 3120.0002 | 5 | 50 | 3.415956 | -3.260108 | 3.076874 | 2.825146 | 12.80727 | 10.59316
2018-02-11 08:11 | 369457.1 | 3240.0009 | 5 | 50 | 3.345881 | -3.26018 | 3.076874 | 2.933807 | 12.80727 | 10.96092
2018-02-11 08:13 | 369577.1 | 3360.0001 | 5 | 50 | 3.160649 | -3.260061 | 3.076874 | 3.042472 | 12.80727 | 11.31669
2018-02-11 08:14 | 369614.3 | 3397.136 | 5 | 50 | 2.999978 | -3.260114 | 3.076874 | 3.076094 | 12.80727 | 11.4206
2018-02-11 08:16 | 369734.3 | 120.001 | 6 | 50 | 3.254539 | 0 | 3.076874 | 3.076094 | 12.80727 | 11.4206
2018-02-11 08:18 | 369854.3 | 240.0002 | 6 | 50 | 3.267168 | 0 | 3.076874 | 3.076094 | 12.80727 | 11.4206
2018-02-11 08:19 | 369914.3 | 300.0025 | 6 | 50 | 3.271471 | 0 | 3.076874 | 3.076094 | 12.80727 | 11.4206
2018-02-11 08:19 | 369914.3 | 0.0024 | 7 | 51 | 3.271474 | 0 | 0 | 0 | 0 | 0
2018-02-11 08:21 | 370034.4 | 120.0009 | 8 | 51 | 3.7693 | 3.260159 | 0.1086548 | 0 | 0.3956657 | 0
2018-02-11 08:23 | 370154.4 | 240.001 | 8 | 51 | 3.850823 | 3.259949 | 0.2173181 | 0 | 0.8110263 | 0
2018-02-11 08:25 | 370274.4 | 360.0009 | 8 | 51 | 3.873972 | 3.260128 | 0.3259827 | 0 | 1.230761 | 0
2018-02-11 08:27 | 370394.4 | 480.0002 | 8 | 51 | 3.89692 | 3.260195 | 0.4346578 | 0 | 1.653008 | 0
2018-02-11 08:29 | 370514.4 | 600.0001 | 8 | 51 | 3.919833 | 3.260153 | 0.5433146 | 0 | 2.077684 | 0
2018-02-11 08:31 | 370634.4 | 720.001 | 8 | 51 | 3.940693 | 3.260132 | 0.6519792 | 0 | 2.504799 | 0
2018-02-11 08:33 | 370754.4 | 840.0001 | 8 | 51 | 3.958097 | 3.260141 | 0.7606462 | 0 | 2.933995 | 0
2018-02-11 08:35 | 370874.4 | 960.0001 | 8 | 51 | 3.973661 | 3.260145 | 0.8693088 | 0 | 3.364941 | 0
2018-02-11 08:37 | 370994.4 | 1080.0001 | 8 | 51 | 3.988948 | 3.260014 | 0.9779762 | 0 | 3.797582 | 0
2018-02-11 08:39 | 371114.4 | 1200.0009 | 8 | 51 | 4.004305 | 3.260193 | 1.086632 | 0 | 4.231831 | 0
2018-02-11 08:41 | 371234.4 | 1320.0009 | 8 | 51 | 4.020921 | 3.259821 | 1.195309 | 0 | 4.667896 | 0
2018-02-11 08:43 | 371354.4 | 1440.0001 | 8 | 51 | 4.03934 | 3.260035 | 1.303961 | 0 | 5.105763 | 0
2018-02-11 08:45 | 371474.4 | 1560.0009 | 8 | 51 | 4.059589 | 3.26017 | 1.412634 | 0 | 5.545815 | 0
2018-02-11 08:47 | 371594.4 | 1680 | 8 | 51 | 4.081658 | 3.260098 | 1.521286 | 0 | 5.98808 | 0
2018-02-11 08:49 | 371714.4 | 1800.0008 | 8 | 51 | 4.104895 | 3.259977 | 1.629943 | 0 | 6.432831 | 0
2018-02-11 08:51 | 371834.4 | 1920.0016 | 8 | 51 | 4.129679 | 3.260107 | 1.738591 | 0 | 6.880148 | 0
2018-02-11 08:53 | 371954.4 | 2040.0016 | 8 | 51 | 4.156526 | 3.260185 | 1.847204 | 0 | 7.330123 | 0
2018-02-11 08:55 | 372074.4 | 2160.0012 | 8 | 51 | 4.185679 | 3.259859 | 1.955815 | 0 | 7.783132 | 0
2018-02-11 08:56 | 372130.1 | 2215.6871 | 8 | 51 | 4.2 | 3.260105 | 2.006219 | 0 | 7.994466 | 0

## Statistics_69
Date_Time | Test_Time(s) | Step_Time(s) | Step_Index | Cycle_Index | Voltage(V) | Current(A) | Charge_Capacity(Ah) | Discharge_Capacity(Ah) | Charge_Energy(Wh) | Discharge_Energy(Wh) | ACR(Ohm) | Internal Resistance(Ohm)
2018-02-06 23:14 | 9115.493372 | 300.0026 | 6 | 1 | 3.250707 | 0 | 3.046893 | 3.103561 | 12.6912 | 11.5435
2018-02-07 01:16 | 16470.23 | 300.0023 | 6 | 2 | 3.251069 | 0 | 3.105371 | 3.100731 | 12.89946 | 11.53256
2018-02-07 03:19 | 23824.58 | 300.0015 | 6 | 3 | 3.250826 | 0 | 3.103863 | 3.100435 | 12.89463 | 11.53123
2018-02-07 05:22 | 31176.18 | 300.003 | 6 | 4 | 3.250901 | 0 | 3.102233 | 3.09883 | 12.88831 | 11.52492
2018-02-07 07:24 | 38525.26 | 300.0015 | 6 | 5 | 3.25115 | 0 | 3.101016 | 3.096819 | 12.8832 | 11.51684
2018-02-07 09:26 | 45872.31 | 300.0029 | 6 | 6 | 3.252002 | 0 | 3.099089 | 3.095784 | 12.87619 | 11.51123
2018-02-07 16:18 | 53147.02 | 300.0015 | 6 | 7 | 3.232471 | 0 | 3.097443 | 2.934302 | 12.87066 | 10.9658
2018-02-07 18:21 | 60498.99 | 300.0032 | 6 | 8 | 3.25261 | 0 | 3.101736 | 3.093533 | 12.89829 | 11.50059
2018-02-07 20:23 | 67845.94 | 300.003 | 6 | 9 | 3.25257 | 0 | 3.096198 | 3.093506 | 12.86734 | 11.50078
2018-02-07 22:25 | 75188.15474 | 300.0037 | 6 | 10 | 3.252789 | 0 | 3.095826 | 3.091999 | 12.86524 | 11.49537
2018-02-08 00:28 | 82527.21 | 300.0016 | 6 | 11 | 3.252614 | 0 | 3.094487 | 3.090986 | 12.85993 | 11.49162
2018-02-08 02:30 | 89864.07 | 300.0048 | 6 | 12 | 3.252629 | 0 | 3.091496 | 3.089471 | 12.84803 | 11.48577
2018-02-08 04:32 | 97199.66 | 300.0048 | 6 | 13 | 3.252714 | 0 | 3.091426 | 3.088054 | 12.84796 | 11.48005
2018-02-08 06:35 | 104532.6 | 300.0006 | 6 | 14 | 3.252916 | 0 | 3.09048 | 3.087209 | 12.84385 | 11.4766
2018-02-08 08:37 | 111861.7 | 300.0013 | 6 | 15 | 3.253069 | 0 | 3.087747 | 3.085977 | 12.83337 | 11.47247
2018-02-08 10:40 | 119190.8 | 300.0007 | 6 | 16 | 3.253539 | 0 | 3.087221 | 3.019028 | 12.83194 | 11.22065
2018-02-08 12:42 | 126518.0373 | 300.0021 | 6 | 17 | 3.253572 | 0 | 3.086087 | 3.08301 | 12.82785 | 11.45907
2018-02-08 14:44 | 133841.8 | 300.004 | 6 | 18 | 3.253758 | 0 | 3.083659 | 3.081961 | 12.81818 | 11.45567
2018-02-08 16:46 | 141170.1 | 300.0039 | 6 | 19 | 3.254105 | 0 | 3.083536 | 3.080386 | 12.81918 | 11.44952
2018-02-08 18:48 | 148493.4 | 300.0016 | 6 | 20 | 3.254193 | 0 | 3.0833 | 3.08023 | 12.81777 | 11.44936
2018-02-08 20:50 | 155813 | 300.0025 | 6 | 21 | 3.253771 | 0 | 3.081271 | 3.078227 | 12.80973 | 11.44131
2018-02-08 22:52 | 163129.4 | 300.003 | 6 | 22 | 3.254306 | 0 | 3.080204 | 3.07712 | 12.80464 | 11.43657
2018-02-09 00:54 | 170444.6 | 300.0031 | 6 | 23 | 3.254105 | 0 | 3.079417 | 3.075544 | 12.80238 | 11.43157
2018-02-09 02:56 | 177760.8 | 300.0014 | 6 | 24 | 3.253704 | 0 | 3.079156 | 3.076248 | 12.80141 | 11.43474
2018-02-09 04:58 | 185074.5 | 300.0032 | 6 | 25 | 3.253957 | 0 | 3.078022 | 3.074982 | 12.79631 | 11.4294
2018-02-09 07:00 | 192384.7 | 300.0014 | 6 | 26 | 3.254323 | 0 | 3.076751 | 3.072864 | 12.79099 | 11.4213
2018-02-09 09:01 | 199694.4 | 300.0024 | 6 | 27 | 3.254877 | 0 | 3.075848 | 3.072818 | 12.78818 | 11.4207
2018-02-09 11:03 | 207001.7 | 300.0006 | 6 | 28 | 3.254813 | 0 | 3.073561 | 3.070692 | 12.77942 | 11.41166
2018-02-09 13:05 | 214307.8 | 300.0029 | 6 | 29 | 3.255229 | 0 | 3.073351 | 3.069444 | 12.77918 | 11.40737
2018-02-09 15:07 | 221612.1 | 300.0029 | 6 | 30 | 3.255473 | 0 | 3.071936 | 3.069031 | 12.77378 | 11.40526
2018-02-09 17:08 | 228909 | 300.0021 | 6 | 31 | 3.256074 | 0 | 3.069692 | 3.066825 | 12.7635 | 11.39588
2018-02-09 19:10 | 236207.9 | 300.0014 | 6 | 32 | 3.255886 | 0 | 3.069777 | 3.066106 | 12.76569 | 11.39436
2018-02-09 21:12 | 243508.4 | 300.0032 | 6 | 33 | 3.255954 | 0 | 3.069086 | 3.066272 | 12.76292 | 11.39463
2018-02-09 23:13 | 250805.1 | 300.0038 | 6 | 34 | 3.256255 | 0 | 3.067805 | 3.064939 | 12.75757 | 11.38941
2018-02-10 01:15 | 258101 | 300.0022 | 6 | 35 | 3.255649 | 0 | 3.067739 | 3.06405 | 12.75788 | 11.38713
2018-02-10 03:16 | 265394.8 | 300.0013 | 6 | 36 | 3.255959 | 0 | 3.066689 | 3.063889 | 12.75262 | 11.38621
2018-02-10 05:18 | 272688.5 | 300.0021 | 6 | 37 | 3.25608 | 0 | 3.066158 | 3.063377 | 12.75094 | 11.38435
2018-02-10 07:19 | 279977.6 | 300.0024 | 6 | 38 | 3.25604 | 0 | 3.06472 | 3.061067 | 12.74484 | 11.37539
2018-02-10 09:21 | 287266 | 300.0028 | 6 | 39 | 3.257029 | 0 | 3.063445 | 3.060537 | 12.73977 | 11.37236
2018-02-10 11:22 | 294553.6 | 300.0013 | 6 | 40 | 3.257237 | 0 | 3.062386 | 3.05957 | 12.7371 | 11.36891
2018-02-10 13:24 | 301840.9 | 300.003 | 6 | 41 | 3.256961 | 0 | 3.061917 | 3.058248 | 12.73565 | 11.36423
2018-02-10 15:25 | 309124.1 | 300.0023 | 6 | 42 | 3.257968 | 0 | 3.060406 | 3.057299 | 12.72876 | 11.35987
2018-02-10 17:27 | 316406.1 | 300.003 | 6 | 43 | 3.25877 | 0 | 3.059559 | 3.056683 | 12.72572 | 11.35773
2018-02-10 19:28 | 323686 | 300.0024 | 6 | 44 | 3.258869 | 0 | 3.058254 | 3.054615 | 12.72132 | 11.34988
2018-02-10 21:29 | 330966.5 | 300.0006 | 6 | 45 | 3.258228 | 0 | 3.058075 | 3.05545 | 12.72072 | 11.35377
2018-02-10 23:31 | 338244.4 | 300.0014 | 6 | 46 | 3.258649 | 0 | 3.057046 | 3.054239 | 12.71573 | 11.34892
2018-02-11 01:32 | 345519.3 | 300.0015 | 6 | 47 | 3.258932 | 0 | 3.056182 | 3.052509 | 12.71266 | 11.34216
2018-02-11 03:33 | 352793.7 | 300.0037 | 6 | 48 | 3.259229 | 0 | 3.055332 | 3.052595 | 12.70912 | 11.34256
2018-02-11 05:34 | 360067.3 | 300.0015 | 6 | 49 | 3.259215 | 0 | 3.054478 | 3.051688 | 12.70642 | 11.33918
2018-02-11 07:35 | 367339.3 | 300.0023 | 6 | 50 | 3.2594 | 0 | 3.05361 | 3.050063 | 12.70265 | 11.33264
2018-02-11 08:12 | 369541.8 | 2202.3929 | 8 | 51 | 4.200001 | 3.25989 | 1.994214 | 0 | 7.940751 | 0

## Channel_69_1
Date_Time | Test_Time(s) | Step_Time(s) | Step_Index | Cycle_Index | Voltage(V) | Current(A) | Charge_Capacity(Ah) | Discharge_Capacity(Ah) | Charge_Energy(Wh) | Discharge_Energy(Wh) | ACR(Ohm) | Internal Resistance(Ohm)
2018-02-06 20:44 | 120.0009 | 120.0006 | 1 | 1 | 3.483463 | 0 | 0 | 0 | 0 | 0
2018-02-06 20:46 | 240.0009 | 240.0006 | 1 | 1 | 3.483479 | 0 | 0 | 0 | 0 | 0
2018-02-06 20:48 | 360.0001 | 359.9998 | 1 | 1 | 3.483707 | 0 | 0 | 0 | 0 | 0
2018-02-06 20:50 | 480.0001 | 479.9998 | 1 | 1 | 3.484037 | 0 | 0 | 0 | 0 | 0
2018-02-06 20:52 | 600.0001 | 599.9998 | 1 | 1 | 3.484459 | 0 | 0 | 0 | 0 | 0
2018-02-06 20:54 | 720.0009 | 720.0006 | 1 | 1 | 3.4849 | 0 | 0 | 0 | 0 | 0
2018-02-06 20:56 | 840.0001 | 839.9998 | 1 | 1 | 3.485386 | 0 | 0 | 0 | 0 | 0
2018-02-06 20:58 | 960.0001 | 959.9998 | 1 | 1 | 3.485884 | 0 | 0 | 0 | 0 | 0
2018-02-06 21:00 | 1080.0009 | 1080.0006 | 1 | 1 | 3.486395 | 0 | 0 | 0 | 0 | 0
2018-02-06 21:02 | 1200.0017 | 1200.0014 | 1 | 1 | 3.486948 | 0 | 0 | 0 | 0 | 0
2018-02-06 21:04 | 1320.0009 | 1320.0006 | 1 | 1 | 3.487499 | 0 | 0 | 0 | 0 | 0
2018-02-06 21:06 | 1440.0009 | 1440.0006 | 1 | 1 | 3.488055 | 0 | 0 | 0 | 0 | 0
2018-02-06 21:08 | 1560.0009 | 1560.0006 | 1 | 1 | 3.488608 | 0 | 0 | 0 | 0 | 0
2018-02-06 21:10 | 1680.0001 | 1679.9998 | 1 | 1 | 3.489146 | 0 | 0 | 0 | 0 | 0
2018-02-06 21:12 | 1800.0009 | 1800.0006 | 1 | 1 | 3.489663 | 0 | 0 | 0 | 0 | 0
2018-02-06 21:12 | 1800.0032 | 1800.0029 | 1 | 1 | 3.489663 | 0 | 0 | 0 | 0 | 0
2018-02-06 21:14 | 1920.091452 | 120.0009 | 2 | 1 | 3.920801 | 4.89012 | 0.1623017 | 1.154e-09 | 0.6254836 | 4.027e-09
2018-02-06 21:16 | 2040.093052 | 240.0025 | 2 | 1 | 3.962549 | 4.889816 | 0.3252887 | 1.154e-09 | 1.268057 | 4.027e-09
2018-02-06 21:18 | 2160.090652 | 360.0001 | 2 | 1 | 3.997154 | 4.889877 | 0.4882681 | 1.154e-09 | 1.916781 | 4.027e-09
2018-02-06 21:20 | 2280.091452 | 480.0009 | 2 | 1 | 4.026736 | 4.889915 | 0.6512496 | 1.154e-09 | 2.570697 | 4.027e-09
2018-02-06 21:22 | 2400.090652 | 600.0001 | 2 | 1 | 4.052719 | 4.889948 | 0.8142275 | 1.154e-09 | 3.22913 | 4.027e-09
2018-02-06 21:24 | 2520.090652 | 720.0001 | 2 | 1 | 4.076307 | 4.89002 | 0.9772066 | 1.154e-09 | 3.891579 | 4.027e-09
2018-02-06 21:26 | 2640.092452 | 840.0019 | 2 | 1 | 4.101006 | 4.889936 | 1.140191 | 1.154e-09 | 4.557923 | 4.027e-09
2018-02-06 21:28 | 2760.091452 | 960.0009 | 2 | 1 | 4.129492 | 4.889944 | 1.30317 | 1.154e-09 | 5.22857 | 4.027e-09
2018-02-06 21:30 | 2880.090652 | 1080.0001 | 2 | 1 | 4.161518 | 4.889896 | 1.466151 | 1.154e-09 | 5.904164 | 4.027e-09
2018-02-06 21:32 | 3000.090652 | 1200.0001 | 2 | 1 | 4.197277 | 4.889881 | 1.629134 | 1.154e-09 | 6.585278 | 4.027e-09
2018-02-06 21:34 | 3120.091552 | 1320.001 | 2 | 1 | 4.200413 | 4.202082 | 1.781063 | 1.154e-09 | 7.22342 | 4.027e-09
2018-02-06 21:36 | 3240.093152 | 1440.0026 | 2 | 1 | 4.200397 | 3.564783 | 1.910284 | 1.154e-09 | 7.766201 | 4.027e-09
2018-02-06 21:37 | 3303.788152 | 1503.6976 | 2 | 1 | 4.200417 | 3.259974 | 1.97062 | 1.154e-09 | 8.019638 | 4.027e-09
2018-02-06 21:39 | 3423.804124 | 120.0018 | 3 | 1 | 4.229572 | 3.260118 | 2.07884 | 1.154e-09 | 8.475678 | 4.027e-09
2018-02-06 21:41 | 3543.803324 | 240.001 | 3 | 1 | 4.263115 | 3.260111 | 2.187501 | 1.154e-09 | 8.937067 | 4.027e-09
2018-02-06 21:43 | 3663.804124 | 360.0018 | 3 | 1 | 4.298996 | 3.260117 | 2.296163 | 1.154e-09 | 9.402236 | 4.027e-09
2018-02-06 21:45 | 3783.804124 | 480.0018 | 3 | 1 | 4.336862 | 3.260042 | 2.404824 | 1.154e-09 | 9.871407 | 4.027e-09
2018-02-06 21:47 | 3903.802524 | 600.0002 | 3 | 1 | 4.376284 | 3.260099 | 2.513482 | 1.154e-09 | 10.34477 | 4.027e-09
2018-02-06 21:49 | 4023.802624 | 720.0003 | 3 | 1 | 4.400402 | 2.950331 | 2.619901 | 1.154e-09 | 10.81228 | 4.027e-09
2018-02-06 21:51 | 4143.802624 | 840.0003 | 3 | 1 | 4.400390625 | 2.401979 | 2.708667 | 1.154e-09 | 11.20288 | 4.027e-09
2018-02-06 21:53 | 4263.802624 | 960.0003 | 3 | 1 | 4.400378 | 1.977631 | 2.781376 | 1.154e-09 | 11.52283 | 4.027e-09
2018-02-06 21:55 | 4383.803524 | 1080.0012 | 3 | 1 | 4.400386 | 1.64311 | 2.841507 | 1.154e-09 | 11.78743 | 4.027e-09
2018-02-06 21:57 | 4503.804224 | 1200.0019 | 3 | 1 | 4.400365 | 1.377291 | 2.891683 | 1.154e-09 | 12.00822 | 4.027e-09
2018-02-06 21:59 | 4623.802624 | 1320.0003 | 3 | 1 | 4.400358 | 1.164339 | 2.933918 | 1.154e-09 | 12.19407 | 4.027e-09
2018-02-06 22:01 | 4743.804224 | 1440.0019 | 3 | 1 | 4.400349 | 0.9925747 | 2.96977 | 1.154e-09 | 12.35183 | 4.027e-09
2018-02-06 22:03 | 4863.803524 | 1560.0012 | 3 | 1 | 4.400366 | 0.8525429 | 3.000437 | 1.154e-09 | 12.48678 | 4.027e-09
2018-02-06 22:05 | 4983.802624 | 1680.0003 | 3 | 1 | 4.400371 | 0.7369556 | 3.026856 | 1.154e-09 | 12.60303 | 4.027e-09
2018-02-06 22:07 | 5087.869724 | 1784.0674 | 3 | 1 | 4.400349 | 0.651989 | 3.046893 | 1.154e-09 | 12.6912 | 4.027e-09
2018-02-06 22:09 | 5207.91788 | 120.0001 | 4 | 1 | 4.359876 | 0 | 3.046893 | 1.154e-09 | 12.6912 | 4.027e-09
2018-02-06 22:11 | 5327.91788 | 240.0001 | 4 | 1 | 4.35661 | 0 | 3.046893 | 1.154e-09 | 12.6912 | 4.027e-09
2018-02-06 22:12 | 5387.92248 | 300.0047 | 4 | 1 | 4.355565 | 0 | 3.046893 | 1.154e-09 | 12.6912 | 4.027e-09
2018-02-06 22:14 | 5508.000956 | 120.0011 | 5 | 1 | 4.145088 | -3.260033 | 3.046893 | 0.1086545 | 12.6912 | 0.4534037
2018-02-06 22:16 | 5628.000956 | 240.0011 | 5 | 1 | 4.102386 | -3.26005 | 3.046893 | 0.217296 | 12.6912 | 0.9013935
2018-02-06 22:18 | 5748.000156 | 360.0003 | 5 | 1 | 4.060635 | -3.260122 | 3.046893 | 0.3259738 | 12.6912 | 1.344961
2018-02-06 22:20 | 5868.000956 | 480.0011 | 5 | 1 | 4.019283 | -3.260031 | 3.046893 | 0.4346373 | 12.6912 | 1.783952
2018-02-06 22:22 | 5988.001756 | 600.0019 | 5 | 1 | 3.978652 | -3.260105 | 3.046893 | 0.543301 | 12.6912 | 2.218485
2018-02-06 22:24 | 6108.000156 | 720.0003 | 5 | 1 | 3.939211 | -3.260114 | 3.046893 | 0.6519589 | 12.6912 | 2.648642
2018-02-06 22:26 | 6228.001056 | 840.0012 | 5 | 1 | 3.901398 | -3.260041 | 3.046893 | 0.7606217 | 12.6912 | 3.074616
2018-02-06 22:28 | 6348.000856 | 960.001 | 5 | 1 | 3.86561 | -3.260029 | 3.046893 | 0.8692795 | 12.6912 | 3.496569
2018-02-06 22:30 | 6468.001756 | 1080.0019 | 5 | 1 | 3.831963 | -3.260045 | 3.046893 | 0.9779434 | 12.6912 | 3.914772
2018-02-06 22:32 | 6588.000056 | 1200.0002 | 5 | 1 | 3.800449 | -3.26007 | 3.046893 | 1.086597 | 12.6912 | 4.329399
2018-02-06 22:34 | 6708.000056 | 1320.0002 | 5 | 1 | 3.770875 | -3.260027 | 3.046893 | 1.195259 | 12.6912 | 4.740738
2018-02-06 22:36 | 6828.000956 | 1440.0011 | 5 | 1 | 3.74305 | -3.260029 | 3.046893 | 1.303921 | 12.6912 | 5.148962
2018-02-06 22:38 | 6948.000856 | 1560.001 | 5 | 1 | 3.716789 | -3.260095 | 3.046893 | 1.412581 | 12.6912 | 5.55424
2018-02-06 22:40 | 7068.000856 | 1680.001 | 5 | 1 | 3.692149 | -3.260078 | 3.046893 | 1.52124 | 12.6912 | 5.956749
2018-02-06 22:42 | 7188.000856 | 1800.001 | 5 | 1 | 3.669241 | -3.260089 | 3.046893 | 1.629892 | 12.6912 | 6.35665
2018-02-06 22:44 | 7308.000856 | 1920.001 | 5 | 1 | 3.648196 | -3.260029 | 3.046893 | 1.738558 | 12.6912 | 6.75421
2018-02-06 22:46 | 7428.000956 | 2040.0011 | 5 | 1 | 3.629015 | -3.260022 | 3.046893 | 1.847224 | 12.6912 | 7.149587
2018-02-06 22:48 | 7548.000956 | 2160.0011 | 5 | 1 | 3.611468 | -3.260114 | 3.046893 | 1.955888 | 12.6912 | 7.542962
2018-02-06 22:50 | 7668.001756 | 2280.0019 | 5 | 1 | 3.594954 | -3.260116 | 3.046893 | 2.064549 | 12.6912 | 7.934484
2018-02-06 22:52 | 7788.000856 | 2400.001 | 5 | 1 | 3.578757 | -3.260027 | 3.046893 | 2.173206 | 12.6912 | 8.324222
2018-02-06 22:54 | 7908.000956 | 2520.0011 | 5 | 1 | 3.562583 | -3.260045 | 3.046893 | 2.281861 | 12.6912 | 8.71219
2018-02-06 22:56 | 8028.001656 | 2640.0018 | 5 | 1 | 3.546361 | -3.259973 | 3.046893 | 2.390527 | 12.6912 | 9.098444
2018-02-06 22:58 | 8148.000856 | 2760.001 | 5 | 1 | 3.528162 | -3.260008 | 3.046893 | 2.499179 | 12.6912 | 9.482815
2018-02-06 23:00 | 8268.001756 | 2880.0019 | 5 | 1 | 3.504694 | -3.259992 | 3.046893 | 2.607846 | 12.6912 | 9.864983
2018-02-06 23:02 | 8388.001656 | 3000.0018 | 5 | 1 | 3.474813 | -3.260075 | 3.046893 | 2.716505 | 12.6912 | 10.24426
2018-02-06 23:04 | 8508.000856 | 3120.001 | 5 | 1 | 3.43562 | -3.260012 | 3.046893 | 2.825167 | 12.6912 | 10.6198
2018-02-06 23:06 | 8628.001656 | 3240.0018 | 5 | 1 | 3.377586 | -3.26001 | 3.046893 | 2.933828 | 12.6912 | 10.99025
2018-02-06 23:08 | 8748.000056 | 3360.0002 | 5 | 1 | 3.243751 | -3.260031 | 3.046893 | 3.042477 | 12.6912 | 11.35133
2018-02-06 23:09 | 8815.447156 | 3427.4473 | 5 | 1 | 2.99999 | -3.260068 | 3.046893 | 3.103561 | 12.6912 | 11.5435
2018-02-06 23:11 | 8935.491772 | 120.001 | 6 | 1 | 3.2351 | 0 | 3.046893 | 3.103561 | 12.6912 | 11.5435
2018-02-06 23:13 | 9055.491172 | 240.0004 | 6 | 1 | 3.246677 | 0 | 3.046893 | 3.103561 | 12.6912 | 11.5435
2018-02-06 23:14 | 9115.493372 | 300.0026 | 6 | 1 | 3.250707 | 0 | 3.046893 | 3.103561 | 12.6912 | 11.5435
2018-02-06 23:14 | 9115.502544 | 0.0024 | 7 | 2 | 3.250806 | 0 | 0 | 0 | 0 | 0
2018-02-06 23:16 | 9235.583588 | 120.0004 | 2 | 2 | 3.888945 | 4.889807 | 0.1623029 | 0 | 0.6090581 | 0
2018-02-06 23:18 | 9355.583488 | 240.0003 | 2 | 2 | 3.945694 | 4.889927 | 0.325287 | 0 | 1.248351 | 0
2018-02-06 23:20 | 9475.583488 | 360.0003 | 2 | 2 | 3.982261 | 4.890144 | 0.488267 | 0 | 1.89449 | 0
2018-02-06 23:22 | 9595.585088 | 480.0019 | 2 | 2 | 4.012714 | 4.88978 | 0.65125 | 0 | 2.546065 | 0
2018-02-06 23:24 | 9715.585888 | 600.0027 | 2 | 2 | 4.040048 | 4.889948 | 0.8142292 | 0 | 3.202331 | 0
2018-02-06 23:26 | 9835.583988 | 720.0008 | 2 | 2 | 4.064784 | 4.889877 | 0.9772022 | 0 | 3.862788 | 0
2018-02-06 23:28 | 9955.585088 | 840.0019 | 2 | 2 | 4.089358 | 4.889921 | 1.140189 | 0 | 4.52727 | 0
2018-02-06 23:30 | 10075.58 | 960.0004 | 2 | 2 | 4.117198 | 4.889891 | 1.303168 | 0 | 5.195964 | 0
2018-02-06 23:32 | 10195.58 | 1080.0005 | 2 | 2 | 4.148682 | 4.890249 | 1.46615 | 0 | 5.869515 | 0
2018-02-06 23:34 | 10315.59 | 1200.002 | 2 | 2 | 4.183439 | 4.890175 | 1.629141 | 0 | 6.548491 | 0
2018-02-06 23:36 | 10435.59 | 1320.0021 | 2 | 2 | 4.200412 | 4.454779 | 1.787927 | 0 | 7.214829 | 0
2018-02-06 23:38 | 10555.58 | 1440.0012 | 2 | 2 | 4.2004 | 3.784342 | 1.924982 | 0 | 7.790517 | 0
2018-02-06 23:40 | 10661.99 | 1546.4057 | 2 | 2 | 4.200401 | 3.259974 | 2.028913 | 0 | 8.227068 | 0
2018-02-06 23:42 | 10782.01 | 120.0016 | 3 | 2 | 4.229604 | 3.26013 | 2.137138 | 0 | 8.683132 | 0
2018-02-06 23:44 | 10902.01 | 240.0025 | 3 | 2 | 4.263178 | 3.260105 | 2.245795 | 0 | 9.144513 | 0
2018-02-06 23:46 | 11022 | 360.0008 | 3 | 2 | 4.299038 | 3.260117 | 2.35445 | 0 | 9.609654 | 0
2018-02-06 23:48 | 11142 | 480 | 3 | 2 | 4.336865 | 3.260122 | 2.46311 | 0 | 10.07883 | 0
2018-02-06 23:50 | 11262 | 600 | 3 | 2 | 4.376252 | 3.260006 | 2.571765 | 0 | 10.55218 | 0
2018-02-06 23:52 | 11382 | 720.0009 | 3 | 2 | 4.400386 | 2.951273 | 2.678203 | 0 | 11.01976 | 0
2018-02-06 23:54 | 11502 | 840.001 | 3 | 2 | 4.4004 | 2.403715 | 2.76702 | 0 | 11.41059 | 0
2018-02-06 23:56 | 11622 | 960.0001 | 3 | 2 | 4.400375 | 1.979046 | 2.839783 | 0 | 11.73078 | 0
2018-02-06 23:58 | 11742 | 1080.0001 | 3 | 2 | 4.400369 | 1.644447 | 2.899963 | 0 | 11.99559 | 0
2018-02-07 | 11862.01 | 1200.0026 | 3 | 2 | 4.400387 | 1.379187 | 2.950175 | 0 | 12.21654 | 0
2018-02-07 00:02 | 11982.01 | 1320.0026 | 3 | 2 | 4.400372 | 1.165422 | 2.992436 | 0 | 12.4025 | 0
2018-02-07 00:04 | 12102 | 1440.001 | 3 | 2 | 4.400358 | 0.9933395 | 3.028304 | 0 | 12.56034 | 0
2018-02-07 00:06 | 12222 | 1560.001 | 3 | 2 | 4.400363 | 0.8527966 | 3.058978 | 0 | 12.69532 | 0
2018-02-07 00:08 | 12342 | 1680.001 | 3 | 2 | 4.400326 | 0.7359619 | 3.085396 | 0 | 12.81157 | 0
2018-02-07 00:09 | 12445.74 | 1783.735 | 3 | 2 | 4.400352 | 0.6519928 | 3.105371 | 0 | 12.89946 | 0
2018-02-07 00:11 | 12565.78786 | 119.9998 | 4 | 2 | 4.359901 | 0 | 3.105371 | 0 | 12.89946 | 0
2018-02-07 00:13 | 12685.78866 | 240.0006 | 4 | 2 | 4.356623 | 0 | 3.105371 | 0 | 12.89946 | 0
2018-02-07 00:14 | 12745.79086 | 300.0028 | 4 | 2 | 4.355574 | 0 | 3.105371 | 0 | 12.89946 | 0
2018-02-07 00:16 | 12865.87 | 120.0011 | 5 | 2 | 4.145008 | -3.259987 | 3.105371 | 0.1086447 | 12.89946 | 0.4533696
2018-02-07 00:18 | 12985.87 | 240.0005 | 5 | 2 | 4.102256 | -3.260056 | 3.105371 | 0.2173155 | 12.89946 | 0.9014685
2018-02-07 00:20 | 13105.87 | 360.0013 | 5 | 2 | 4.060468 | -3.259997 | 3.105371 | 0.3259634 | 12.89946 | 1.344897
2018-02-07 00:22 | 13225.87 | 480.002 | 5 | 2 | 4.019106 | -3.260095 | 3.105371 | 0.434631 | 12.89946 | 1.783886
2018-02-07 00:24 | 13345.87 | 600.002 | 5 | 2 | 3.978485 | -3.259994 | 3.105371 | 0.5432957 | 12.89946 | 2.218406
2018-02-07 00:26 | 13465.87 | 720.0005 | 5 | 2 | 3.939034 | -3.260116 | 3.105371 | 0.6519278 | 12.89946 | 2.648443
2018-02-07 00:28 | 13585.87 | 840.002 | 5 | 2 | 3.901249 | -3.26011 | 3.105371 | 0.7606177 | 12.89946 | 3.074505
2018-02-07 00:30 | 13705.87 | 960.0012 | 5 | 2 | 3.865491 | -3.259944 | 3.105371 | 0.869276 | 12.89946 | 3.496446
2018-02-07 00:32 | 13825.87 | 1080.0028 | 5 | 2 | 3.831846 | -3.26008 | 3.105371 | 0.9779413 | 12.89946 | 3.914643
2018-02-07 00:34 | 13945.87 | 1200.0013 | 5 | 2 | 3.800321 | -3.260064 | 3.105371 | 1.086603 | 12.89946 | 4.329286
2018-02-07 00:36 | 14065.87 | 1320.0012 | 5 | 2 | 3.770737 | -3.259995 | 3.105371 | 1.195263 | 12.89946 | 4.740605
2018-02-07 00:38 | 14185.87 | 1440.0004 | 5 | 2 | 3.742906 | -3.260122 | 3.105371 | 1.303903 | 12.89946 | 5.148732
2018-02-07 00:40 | 14305.87 | 1560.0013 | 5 | 2 | 3.716407 | -3.259989 | 3.105371 | 1.412588 | 12.89946 | 5.554087
2018-02-07 00:42 | 14425.87 | 1680.0005 | 5 | 2 | 3.691712 | -3.260077 | 3.105371 | 1.521245 | 12.89946 | 5.956543
2018-02-07 00:44 | 14545.87 | 1800.0013 | 5 | 2 | 3.668802 | -3.260057 | 3.105371 | 1.629906 | 12.89946 | 6.356428
2018-02-07 00:46 | 14665.87 | 1920.0012 | 5 | 2 | 3.647708 | -3.260035 | 3.105371 | 1.738559 | 12.89946 | 6.753891
2018-02-07 00:48 | 14785.87 | 2040.0012 | 5 | 2 | 3.628496 | -3.260091 | 3.105371 | 1.847229 | 12.89946 | 7.149227
2018-02-07 00:50 | 14905.87 | 2160.0005 | 5 | 2 | 3.610938 | -3.260016 | 3.105371 | 1.95589 | 12.89946 | 7.542535
2018-02-07 00:52 | 15025.87 | 2280.0004 | 5 | 2 | 3.594408 | -3.26007 | 3.105371 | 2.064549 | 12.89946 | 7.933993
2018-02-07 00:54 | 15145.87 | 2400.0021 | 5 | 2 | 3.578146 | -3.260031 | 3.105371 | 2.173213 | 12.89946 | 8.323689
2018-02-07 00:56 | 15265.87 | 2520.0021 | 5 | 2 | 3.561947 | -3.260057 | 3.105371 | 2.281875 | 12.89946 | 8.711617
2018-02-07 00:58 | 15385.87 | 2640.0005 | 5 | 2 | 3.545695 | -3.260105 | 3.105371 | 2.390528 | 12.89946 | 9.097758
2018-02-07 01:00 | 15505.87 | 2760.0012 | 5 | 2 | 3.527399 | -3.260056 | 3.105371 | 2.49919 | 12.89946 | 9.482084
2018-02-07 01:02 | 15625.87 | 2880.0029 | 5 | 2 | 3.503749 | -3.260036 | 3.105371 | 2.607861 | 12.89946 | 9.864174
2018-02-07 01:04 | 15745.87 | 3000.0021 | 5 | 2 | 3.47362 | -3.260139 | 3.105371 | 2.716518 | 12.89946 | 10.24332
2018-02-07 01:06 | 15865.87 | 3120.0021 | 5 | 2 | 3.434092 | -3.26013 | 3.105371 | 2.825185 | 12.89946 | 10.61874
2018-02-07 01:08 | 15985.87 | 3240.0013 | 5 | 2 | 3.375158 | -3.260139 | 3.105371 | 2.933824 | 12.89946 | 10.98891
2018-02-07 01:10 | 16105.87 | 3360.0013 | 5 | 2 | 3.2369 | -3.260033 | 3.105371 | 3.042508 | 12.89946 | 11.34968
2018-02-07 01:11 | 16170.18 | 3424.3099 | 5 | 2 | 2.999957 | -3.26008 | 3.105371 | 3.100731 | 12.89946 | 11.53256
2018-02-07 01:13 | 16290.22 | 120.0009 | 6 | 2 | 3.235406 | 0 | 3.105371 | 3.100731 | 12.89946 | 11.53256
2018-02-07 01:15 | 16410.22 | 240.0009 | 6 | 2 | 3.247015 | 0 | 3.105371 | 3.100731 | 12.89946 | 11.53256
2018-02-07 01:16 | 16470.23 | 300.0023 | 6 | 2 | 3.251069 | 0 | 3.105371 | 3.100731 | 12.89946 | 11.53256
2018-02-07 01:16 | 16470.24 | 0.0041 | 7 | 3 | 3.251073 | 0 | 0 | 0 | 0 | 0
2018-02-07 01:18 | 16590.32 | 120.0012 | 2 | 3 | 3.889781 | 4.889902 | 0.162293 | 0 | 0.6091503 | 0
2018-02-07 01:20 | 16710.32 | 240.002 | 2 | 3 | 3.946433 | 4.889896 | 0.3252771 | 0 | 1.248568 | 0
2018-02-07 01:22 | 16830.32 | 360.0004 | 2 | 3 | 3.983063 | 4.889894 | 0.488257 | 0 | 1.894835 | 0
2018-02-07 01:24 | 16950.32 | 480.002 | 2 | 3 | 4.013508 | 4.889925 | 0.6512365 | 0 | 2.546529 | 0
2018-02-07 01:26 | 17070.32 | 600.001 | 2 | 3 | 4.040801 | 4.889921 | 0.8142158 | 0 | 3.202921 | 0
2018-02-07 01:28 | 17190.32 | 720.0005 | 2 | 3 | 4.065521 | 4.889866 | 0.9771968 | 0 | 3.863533 | 0
2018-02-07 01:30 | 17310.32 | 840.0005 | 2 | 3 | 4.090084 | 4.889772 | 1.140182 | 0 | 4.528125 | 0
2018-02-07 01:32 | 17430.32 | 960.002 | 2 | 3 | 4.117982 | 4.889887 | 1.303169 | 0 | 5.196977 | 0
2018-02-07 01:34 | 17550.32 | 1080.0004 | 2 | 3 | 4.149488 | 4.889858 | 1.46615 | 0 | 5.870654 | 0
2018-02-07 01:36 | 17670.32 | 1200.0004 | 2 | 3 | 4.184246 | 4.889883 | 1.629127 | 0 | 6.549707 | 0
2018-02-07 01:38 | 17790.32 | 1320.0004 | 2 | 3 | 4.200418 | 4.441074 | 1.787634 | 0 | 7.214931 | 0
2018-02-07 01:40 | 17910.32 | 1440.0012 | 2 | 3 | 4.200389 | 3.7736 | 1.924287 | 0 | 7.788931 | 0
2018-02-07 01:42 | 18014.88 | 1544.557 | 2 | 3 | 4.200399 | 3.259995 | 2.026283 | 0 | 8.217355 | 0
2018-02-07 01:44 | 18134.89 | 120.0009 | 3 | 3 | 4.229564 | 3.26005 | 2.134501 | 0 | 8.673386 | 0
2018-02-07 01:46 | 18254.89 | 240.0009 | 3 | 3 | 4.263116 | 3.260092 | 2.243158 | 0 | 9.134754 | 0
2018-02-07 01:48 | 18374.89 | 360.0001 | 3 | 3 | 4.298944 | 3.260092 | 2.351817 | 0 | 9.599909 | 0
2018-02-07 01:50 | 18494.89 | 480.0009 | 3 | 3 | 4.336776 | 3.260075 | 2.460479 | 0 | 10.06908 | 0
2018-02-07 01:52 | 18614.89 | 600.001 | 3 | 3 | 4.376134 | 3.260139 | 2.569142 | 0 | 10.54245 | 0
2018-02-07 01:54 | 18734.89 | 720.001 | 3 | 3 | 4.400413 | 2.955256 | 2.675616 | 0 | 11.01019 | 0
2018-02-07 01:56 | 18854.89 | 840.0019 | 3 | 3 | 4.400404 | 2.406584 | 2.764527 | 0 | 11.40143 | 0
2018-02-07 01:58 | 18974.89 | 960.0002 | 3 | 3 | 4.400393 | 1.98226 | 2.837385 | 0 | 11.72203 | 0
2018-02-07 02:00 | 19094.89 | 1080.0019 | 3 | 3 | 4.400369 | 1.646593 | 2.897653 | 0 | 11.98724 | 0
2018-02-07 02:02 | 19214.89 | 1200.001 | 3 | 3 | 4.400369 | 1.381037 | 2.947955 | 0 | 12.20858 | 0
2018-02-07 02:04 | 19334.89 | 1320.0018 | 3 | 3 | 4.400375 | 1.167915 | 2.990307 | 0 | 12.39495 | 0
2018-02-07 02:06 | 19454.89 | 1440.0018 | 3 | 3 | 4.400339 | 0.994648 | 3.026258 | 0 | 12.55315 | 0
2018-02-07 02:08 | 19574.89 | 1560.0003 | 3 | 3 | 4.400351 | 0.8542576 | 3.057013 | 0 | 12.68848 | 0
2018-02-07 02:10 | 19694.89 | 1680.002 | 3 | 3 | 4.400357 | 0.738739 | 3.083506 | 0 | 12.80505 | 0
2018-02-07 02:12 | 19800.42 | 1785.5257 | 3 | 3 | 4.400316 | 0.6519966 | 3.103863 | 0 | 12.89463 | 0
2018-02-07 02:14 | 19920.47 | 120.0001 | 4 | 3 | 4.359941 | 0 | 3.103863 | 0 | 12.89463 | 0
2018-02-07 02:16 | 20040.47 | 240.0008 | 4 | 3 | 4.356672 | 0 | 3.103863 | 0 | 12.89463 | 0
2018-02-07 02:17 | 20100.47 | 300.0046 | 4 | 3 | 4.355643 | 0 | 3.103863 | 0 | 12.89463 | 0
2018-02-07 02:19 | 20220.55 | 120.0003 | 5 | 3 | 4.145181 | -3.260126 | 3.103863 | 0.1086407 | 12.89463 | 0.453377
2018-02-07 02:21 | 20340.55 | 240.0011 | 5 | 3 | 4.102362 | -3.260122 | 3.103863 | 0.2173105 | 12.89463 | 0.9014879
2018-02-07 02:23 | 20460.55 | 360.0004 | 5 | 3 | 4.0605 | -3.260043 | 3.103863 | 0.3259748 | 12.89463 | 1.34499
2018-02-07 02:25 | 20580.55 | 480.002 | 5 | 3 | 4.019109 | -3.259987 | 3.103863 | 0.4346335 | 12.89463 | 1.783944
2018-02-07 02:27 | 20700.55 | 600.002 | 5 | 3 | 3.97845 | -3.260124 | 3.103863 | 0.5432937 | 12.89463 | 2.218442
2018-02-07 02:29 | 20820.55 | 720.0003 | 5 | 3 | 3.938911 | -3.260052 | 3.103863 | 0.6519544 | 12.89463 | 2.648582
2018-02-07 02:31 | 20940.55 | 840.0003 | 5 | 3 | 3.90107 | -3.260035 | 3.103863 | 0.7606151 | 12.89463 | 3.074514
2018-02-07 02:33 | 21060.55 | 960.0028 | 5 | 3 | 3.865213 | -3.259979 | 3.103863 | 0.8692601 | 12.89463 | 3.496379
2018-02-07 02:35 | 21180.55 | 1080.001 | 5 | 3 | 3.831568 | -3.260093 | 3.103863 | 0.9779378 | 12.89463 | 3.914594
2018-02-07 02:37 | 21300.55 | 1200.0003 | 5 | 3 | 3.800039 | -3.260145 | 3.103863 | 1.086598 | 12.89463 | 4.329201
2018-02-07 02:39 | 21420.55 | 1320.0012 | 5 | 3 | 3.770446 | -3.26013 | 3.103863 | 1.195261 | 12.89463 | 4.740499
2018-02-07 02:41 | 21540.55 | 1440.0012 | 5 | 3 | 3.742571 | -3.26005 | 3.103863 | 1.303923 | 12.89463 | 5.148675
2018-02-07 02:43 | 21660.55 | 1560.0012 | 5 | 3 | 3.716271 | -3.260133 | 3.103863 | 1.412581 | 12.89463 | 5.553895
2018-02-07 02:45 | 21780.55 | 1680.0004 | 5 | 3 | 3.691581 | -3.260035 | 3.103863 | 1.521243 | 12.89463 | 5.956354
2018-02-07 02:47 | 21900.55 | 1800.0003 | 5 | 3 | 3.668654 | -3.260149 | 3.103863 | 1.629901 | 12.89463 | 6.356211
2018-02-07 02:49 | 22020.55 | 1920.0003 | 5 | 3 | 3.647604 | -3.260018 | 3.103863 | 1.738566 | 12.89463 | 6.753705
2018-02-07 02:51 | 22140.55 | 2040.0003 | 5 | 3 | 3.628419 | -3.259979 | 3.103863 | 1.847227 | 12.89463 | 7.148998
2018-02-07 02:53 | 22260.55 | 2160.0012 | 5 | 3 | 3.61087 | -3.259966 | 3.103863 | 1.955886 | 12.89463 | 7.54229
2018-02-07 02:55 | 22380.55 | 2280.0003 | 5 | 3 | 3.594338 | -3.260078 | 3.103863 | 2.064536 | 12.89463 | 7.933708
2018-02-07 02:57 | 22500.55 | 2400.0012 | 5 | 3 | 3.578127 | -3.260101 | 3.103863 | 2.173208 | 12.89463 | 8.32343
2018-02-07 02:59 | 22620.55 | 2520.0004 | 5 | 3 | 3.561919 | -3.260039 | 3.103863 | 2.281874 | 12.89463 | 8.711373
2018-02-07 03:01 | 22740.55 | 2640.0003 | 5 | 3 | 3.545632 | -3.26005 | 3.103863 | 2.390533 | 12.89463 | 9.097528
2018-02-07 03:03 | 22860.55 | 2760.0004 | 5 | 3 | 3.52731 | -3.260016 | 3.103863 | 2.499193 | 12.89463 | 9.48184
2018-02-07 03:05 | 22980.55 | 2880.0012 | 5 | 3 | 3.503615 | -3.260128 | 3.103863 | 2.607859 | 12.89463 | 9.863901
2018-02-07 03:07 | 23100.55 | 3000.0012 | 5 | 3 | 3.473466 | -3.260022 | 3.103863 | 2.716519 | 12.89463 | 10.24304
2018-02-07 03:09 | 23220.55 | 3120.0004 | 5 | 3 | 3.43389 | -3.260039 | 3.103863 | 2.825179 | 12.89463 | 10.61842
2018-02-07 03:11 | 23340.55 | 3240.001 | 5 | 3 | 3.374861 | -3.260151 | 3.103863 | 2.93384 | 12.89463 | 10.98864
2018-02-07 03:13 | 23460.55 | 3360.002 | 5 | 3 | 3.236163 | -3.26001 | 3.103863 | 3.042503 | 12.89463 | 11.34929
2018-02-07 03:14 | 23524.53 | 3423.9857 | 5 | 3 | 2.999997 | -3.260122 | 3.103863 | 3.100435 | 12.89463 | 11.53123
2018-02-07 03:16 | 23644.58 | 120.0009 | 6 | 3 | 3.235176 | 0 | 3.103863 | 3.100435 | 12.89463 | 11.53123
2018-02-07 03:18 | 23764.58 | 240.0009 | 6 | 3 | 3.246757 | 0 | 3.103863 | 3.100435 | 12.89463 | 11.53123
2018-02-07 03:19 | 23824.58 | 300.0015 | 6 | 3 | 3.250826 | 0 | 3.103863 | 3.100435 | 12.89463 | 11.53123
2018-02-07 03:19 | 23824.59 | 0.004 | 7 | 4 | 3.250769 | 0 | 0 | 0 | 0 | 0
2018-02-07 03:21 | 23944.67 | 120.0019 | 2 | 4 | 3.889808 | 4.889866 | 0.1622944 | 1.535e-09 | 0.6091457 | 4.99e-09
2018-02-07 03:23 | 24064.67 | 240.0019 | 2 | 4 | 3.94656 | 4.889956 | 0.3252716 | 1.535e-09 | 1.24855 | 4.99e-09
2018-02-07 03:25 | 24184.67 | 360.0003 | 2 | 4 | 3.983241 | 4.889851 | 0.4882489 | 1.535e-09 | 1.894831 | 4.99e-09
2018-02-07 03:27 | 24304.67 | 480.0003 | 2 | 4 | 4.013855 | 4.889933 | 0.6512356 | 1.535e-09 | 2.546595 | 4.99e-09
2018-02-07 03:29 | 24424.67 | 600.0017 | 2 | 4 | 4.041239 | 4.889973 | 0.8142146 | 1.535e-09 | 3.203049 | 4.99e-09
2018-02-07 03:31 | 24544.67 | 720.0019 | 2 | 4 | 4.065954 | 4.889874 | 0.9772035 | 1.535e-09 | 3.863764 | 4.99e-09
2018-02-07 03:33 | 24664.67 | 840.002 | 2 | 4 | 4.090523 | 4.889927 | 1.140181 | 1.535e-09 | 4.528399 | 4.99e-09
2018-02-07 03:35 | 24784.67 | 960.0011 | 2 | 4 | 4.118437 | 4.889948 | 1.303157 | 1.535e-09 | 5.197275 | 4.99e-09
2018-02-07 03:37 | 24904.67 | 1080.0019 | 2 | 4 | 4.149951 | 4.890156 | 1.466139 | 1.535e-09 | 5.87103 | 4.99e-09
2018-02-07 03:39 | 25024.67 | 1200.0003 | 2 | 4 | 4.184717 | 4.890213 | 1.629122 | 1.535e-09 | 6.550185 | 4.99e-09
2018-02-07 03:41 | 25144.67 | 1320.0004 | 2 | 4 | 4.200412 | 4.431955 | 1.787437 | 1.535e-09 | 7.214635 | 4.99e-09
2018-02-07 03:43 | 25264.67 | 1440.0012 | 2 | 4 | 4.200412 | 3.767448 | 1.923831 | 1.535e-09 | 7.787545 | 4.99e-09
2018-02-07 03:45 | 25368.06 | 1543.3897 | 2 | 4 | 4.200403 | 3.259995 | 2.024589 | 1.535e-09 | 8.210767 | 4.99e-09
2018-02-07 03:47 | 25488.08 | 120.0001 | 3 | 4 | 4.229548 | 3.260138 | 2.13281 | 2.195e-09 | 8.66681 | 7.688e-09
2018-02-07 03:49 | 25608.08 | 240.0026 | 3 | 4 | 4.263059 | 3.260174 | 2.24147 | 2.195e-09 | 9.128191 | 7.688e-09
2018-02-07 03:51 | 25728.08 | 360.0001 | 3 | 4 | 4.298886 | 3.260101 | 2.350126 | 2.195e-09 | 9.593325 | 7.688e-09
2018-02-07 03:53 | 25848.08 | 480.0009 | 3 | 4 | 4.33672 | 3.260107 | 2.458781 | 2.195e-09 | 10.06246 | 7.688e-09
2018-02-07 03:55 | 25968.08 | 600.0009 | 3 | 4 | 4.376104 | 3.260014 | 2.567445 | 2.195e-09 | 10.53583 | 7.688e-09
2018-02-07 03:57 | 26088.08 | 720.0009 | 3 | 4 | 4.400415 | 2.955469 | 2.673927 | 2.195e-09 | 11.0036 | 7.688e-09
2018-02-07 03:59 | 26208.08 | 840.0011 | 3 | 4 | 4.400399 | 2.40696 | 2.762849 | 2.195e-09 | 11.39489 | 7.688e-09
2018-02-07 04:01 | 26328.08 | 960.0027 | 3 | 4 | 4.400382 | 1.98188 | 2.83571 | 2.195e-09 | 11.71551 | 7.688e-09
2018-02-07 04:03 | 26448.08 | 1080.001 | 3 | 4 | 4.40039 | 1.647461 | 2.895976 | 2.195e-09 | 11.9807 | 7.688e-09
2018-02-07 04:05 | 26568.08 | 1200.001 | 3 | 4 | 4.400368 | 1.380846 | 2.94628 | 2.195e-09 | 12.20206 | 7.688e-09
2018-02-07 04:07 | 26688.08 | 1320.0002 | 3 | 4 | 4.400381 | 1.168713 | 2.988641 | 2.195e-09 | 12.38846 | 7.688e-09
2018-02-07 04:09 | 26808.08 | 1440.0002 | 3 | 4 | 4.400347 | 0.9954147 | 3.02461 | 2.195e-09 | 12.54674 | 7.688e-09
2018-02-07 04:11 | 26928.08 | 1560.0002 | 3 | 4 | 4.400349 | 0.8545895 | 3.055371 | 2.195e-09 | 12.6821 | 7.688e-09
2018-02-07 04:13 | 27048.08 | 1680.0003 | 3 | 4 | 4.40035 | 0.7381344 | 3.081856 | 2.195e-09 | 12.79864 | 7.688e-09
2018-02-07 04:14 | 27153.76 | 1785.6832 | 3 | 4 | 4.400341 | 0.6519966 | 3.102232 | 2.195e-09 | 12.8883 | 7.688e-09
2018-02-07 04:16 | 27273.80876 | 120.0017 | 4 | 4 | 4.35991 | 0 | 3.102233 | 2.195e-09 | 12.88831 | 7.688e-09
2018-02-07 04:18 | 27393.80796 | 240.0009 | 4 | 4 | 4.356633 | 0 | 3.102233 | 2.195e-09 | 12.88831 | 7.688e-09
2018-02-07 04:19 | 27453.80856 | 300.0015 | 4 | 4 | 4.355615 | 0 | 3.102233 | 2.195e-09 | 12.88831 | 7.688e-09
2018-02-07 04:21 | 27573.89 | 120.0002 | 5 | 4 | 4.145053 | -3.26008 | 3.102233 | 0.1086324 | 12.88831 | 0.4533303
2018-02-07 04:23 | 27693.89 | 240.0019 | 5 | 4 | 4.102252 | -3.260095 | 3.102233 | 0.2173133 | 12.88831 | 0.9014724
2018-02-07 04:25 | 27813.89 | 360.001 | 5 | 4 | 4.060378 | -3.26001 | 3.102233 | 0.3259718 | 12.88831 | 1.344938
2018-02-07 04:27 | 27933.89 | 480.0003 | 5 | 4 | 4.018916 | -3.259969 | 3.102233 | 0.4346284 | 12.88831 | 1.783868
2018-02-07 04:29 | 28053.89 | 600.001 | 5 | 4 | 3.978201 | -3.260098 | 3.102233 | 0.5432874 | 12.88831 | 2.218339
2018-02-07 04:31 | 28173.89 | 720.0011 | 5 | 4 | 3.938701 | -3.260041 | 3.102233 | 0.6519452 | 12.88831 | 2.648442
2018-02-07 04:33 | 28293.89 | 840.001 | 5 | 4 | 3.90086 | -3.260006 | 3.102233 | 0.760601 | 12.88831 | 3.074331
2018-02-07 04:35 | 28413.89 | 960.001 | 5 | 4 | 3.865009 | -3.260052 | 3.102233 | 0.8692629 | 12.88831 | 3.496238
2018-02-07 04:37 | 28533.89 | 1080.0002 | 5 | 4 | 3.831374 | -3.260012 | 3.102233 | 0.9779209 | 12.88831 | 3.914356
2018-02-07 04:39 | 28653.89 | 1200.0002 | 5 | 4 | 3.799872 | -3.260099 | 3.102233 | 1.086588 | 12.88831 | 4.32897
2018-02-07 04:41 | 28773.89 | 1320.001 | 5 | 4 | 3.770318 | -3.26007 | 3.102233 | 1.195241 | 12.88831 | 4.740212
2018-02-07 04:43 | 28893.89 | 1440.0003 | 5 | 4 | 3.742465 | -3.260155 | 3.102233 | 1.30391 | 12.88831 | 5.148401
2018-02-07 04:45 | 29013.89 | 1560.0011 | 5 | 4 | 3.716205 | -3.260016 | 3.102233 | 1.412573 | 12.88831 | 5.553627
2018-02-07 04:47 | 29133.89 | 1680.001 | 5 | 4 | 3.691531 | -3.260047 | 3.102233 | 1.521216 | 12.88831 | 5.956012
2018-02-07 04:49 | 29253.89 | 1800.001 | 5 | 4 | 3.668568 | -3.260031 | 3.102233 | 1.629884 | 12.88831 | 6.355902
2018-02-07 04:51 | 29373.89 | 1920.0003 | 5 | 4 | 3.647474 | -3.260128 | 3.102233 | 1.738551 | 12.88831 | 6.753391
2018-02-07 04:53 | 29493.89 | 2040.0011 | 5 | 4 | 3.628222 | -3.260064 | 3.102233 | 1.847208 | 12.88831 | 7.148653
2018-02-07 04:55 | 29613.89 | 2160.0012 | 5 | 4 | 3.610606 | -3.260075 | 3.102233 | 1.955871 | 12.88831 | 7.541935
2018-02-07 04:57 | 29733.89 | 2280.0003 | 5 | 4 | 3.594034 | -3.260056 | 3.102233 | 2.064527 | 12.88831 | 7.933342
2018-02-07 04:59 | 29853.89 | 2400.0008 | 5 | 4 | 3.577728 | -3.260098 | 3.102233 | 2.173189 | 12.88831 | 8.32299
2018-02-07 05:01 | 29973.89 | 2520.0019 | 5 | 4 | 3.561495 | -3.260064 | 3.102233 | 2.281852 | 12.88831 | 8.710877
2018-02-07 05:03 | 30093.89 | 2640.0015 | 5 | 4 | 3.54515 | -3.260016 | 3.102233 | 2.390513 | 12.88831 | 9.096988
2018-02-07 05:05 | 30213.89 | 2760.0011 | 5 | 4 | 3.5268 | -3.259769 | 3.102233 | 2.499173 | 12.88831 | 9.481246
2018-02-07 05:07 | 30333.89 | 2880.0011 | 5 | 4 | 3.503007 | -3.26014 | 3.102233 | 2.607827 | 12.88831 | 9.863203
2018-02-07 05:09 | 30453.89 | 3000.0003 | 5 | 4 | 3.472754 | -3.260118 | 3.102233 | 2.716488 | 12.88831 | 10.24228
2018-02-07 05:11 | 30573.89 | 3120.0003 | 5 | 4 | 3.43302 | -3.260064 | 3.102233 | 2.825151 | 12.88831 | 10.61758
2018-02-07 05:13 | 30693.89 | 3240.001 | 5 | 4 | 3.373522 | -3.260098 | 3.102233 | 2.93381 | 12.88831 | 10.98768
2018-02-07 05:15 | 30813.89 | 3360.0019 | 5 | 4 | 3.232275 | -3.260052 | 3.102233 | 3.04247 | 12.88831 | 11.34807
2018-02-07 05:17 | 30876.13 | 3422.2417 | 5 | 4 | 2.999989 | -3.260101 | 3.102233 | 3.09883 | 12.88831 | 11.52492
2018-02-07 05:19 | 30996.17 | 120 | 6 | 4 | 3.23528 | 0 | 3.102233 | 3.09883 | 12.88831 | 11.52492
2018-02-07 05:21 | 31116.17 | 240 | 6 | 4 | 3.246838 | 0 | 3.102233 | 3.09883 | 12.88831 | 11.52492
2018-02-07 05:22 | 31176.18 | 300.003 | 6 | 4 | 3.250901 | 0 | 3.102233 | 3.09883 | 12.88831 | 11.52492
2018-02-07 05:22 | 31176.19 | 0.004 | 7 | 5 | 3.250941 | 0 | 0 | 0 | 0 | 0
2018-02-07 05:24 | 31296.27 | 120.001 | 2 | 5 | 3.889912 | 4.890011 | 0.1622766 | 0 | 0.6090972 | 0
2018-02-07 05:26 | 31416.27 | 240.0019 | 2 | 5 | 3.946553 | 4.889904 | 0.325262 | 0 | 1.248542 | 0
2018-02-07 05:28 | 31536.27 | 360.0011 | 2 | 5 | 3.98313 | 4.889841 | 0.4882411 | 0 | 1.894821 | 0
2018-02-07 05:30 | 31656.27 | 480.0012 | 2 | 5 | 4.013622 | 4.889927 | 0.6512208 | 0 | 2.54653 | 0
2018-02-07 05:32 | 31776.27 | 600.0003 | 2 | 5 | 4.04099 | 4.88982 | 0.8141995 | 0 | 3.202941 | 0
2018-02-07 05:34 | 31896.27 | 720.0013 | 2 | 5 | 4.065787 | 4.890203 | 0.9771837 | 0 | 3.8636 | 0
2018-02-07 05:36 | 32016.27 | 840.0003 | 2 | 5 | 4.090475 | 4.889988 | 1.140163 | 0 | 4.528221 | 0
2018-02-07 05:38 | 32136.27 | 960.0019 | 2 | 5 | 4.118492 | 4.889889 | 1.303148 | 0 | 5.197136 | 0
2018-02-07 05:40 | 32256.27 | 1080.0003 | 2 | 5 | 4.150083 | 4.890186 | 1.466131 | 0 | 5.87091 | 0
2018-02-07 05:42 | 32376.27 | 1200.0019 | 2 | 5 | 4.18494 | 4.889898 | 1.629113 | 0 | 6.550086 | 0
2018-02-07 05:44 | 32496.27 | 1320.0019 | 2 | 5 | 4.200418 | 4.427597 | 1.787323 | 0 | 7.214112 | 0
2018-02-07 05:46 | 32616.27 | 1440.0011 | 2 | 5 | 4.200413 | 3.762119 | 1.923548 | 0 | 7.786313 | 0
2018-02-07 05:47 | 32718.58 | 1542.3153 | 2 | 5 | 4.200405 | 3.259979 | 2.02319 | 0 | 8.204848 | 0
2018-02-07 05:49 | 32838.6 | 120.0011 | 3 | 5 | 4.229559 | 3.260017 | 2.131409 | 0 | 8.660887 | 0
2018-02-07 05:51 | 32958.6 | 240.0017 | 3 | 5 | 4.263068 | 3.260067 | 2.240068 | 0 | 9.122264 | 0
2018-02-07 05:53 | 33078.6 | 360.0017 | 3 | 5 | 4.298898 | 3.260189 | 2.348724 | 0 | 9.587397 | 0
2018-02-07 05:55 | 33198.6 | 480.0025 | 3 | 5 | 4.336738 | 3.26012 | 2.457385 | 0 | 10.05656 | 0
2018-02-07 05:57 | 33318.6 | 600.0014 | 3 | 5 | 4.376119 | 3.260111 | 2.56604 | 0 | 10.52989 | 0
2018-02-07 05:59 | 33438.6 | 720.0004 | 3 | 5 | 4.400419 | 2.955263 | 2.672522 | 0 | 10.99766 | 0
2018-02-07 06:01 | 33558.6 | 840.001 | 3 | 5 | 4.400401 | 2.406952 | 2.761446 | 0 | 11.38896 | 0
2018-02-07 06:03 | 33678.6 | 960.0002 | 3 | 5 | 4.400409 | 1.983297 | 2.834317 | 0 | 11.70962 | 0
2018-02-07 06:05 | 33798.6 | 1080.0001 | 3 | 5 | 4.400383 | 1.647799 | 2.8946 | 0 | 11.97489 | 0
2018-02-07 06:07 | 33918.6 | 1200.0002 | 3 | 5 | 4.400374 | 1.381393 | 2.94492 | 0 | 12.19632 | 0
2018-02-07 06:09 | 34038.6 | 1320.001 | 3 | 5 | 4.400358 | 1.167963 | 2.987279 | 0 | 12.38272 | 0
2018-02-07 06:11 | 34158.6 | 1440.0026 | 3 | 5 | 4.40037 | 0.9955578 | 3.023241 | 0 | 12.54096 | 0
2018-02-07 06:13 | 34278.6 | 1560.0018 | 3 | 5 | 4.400364 | 0.8550434 | 3.054002 | 0 | 12.67632 | 0
2018-02-07 06:15 | 34398.6 | 1680.0018 | 3 | 5 | 4.400353 | 0.7385769 | 3.080494 | 0 | 12.79289 | 0
2018-02-07 06:17 | 34505.1 | 1786.5006 | 3 | 5 | 4.400373 | 0.6519814 | 3.101016 | 0 | 12.8832 | 0
2018-02-07 06:19 | 34625.15 | 120.0018 | 4 | 5 | 4.359974 | 0 | 3.101016 | 0 | 12.8832 | 0
2018-02-07 06:21 | 34745.15 | 240 | 4 | 5 | 4.356719 | 0 | 3.101016 | 0 | 12.8832 | 0
2018-02-07 06:22 | 34805.15 | 300.0023 | 4 | 5 | 4.355698 | 0 | 3.101016 | 0 | 12.8832 | 0
2018-02-07 06:24 | 34925.22822 | 120.001 | 5 | 5 | 4.144846 | -3.260153 | 3.101016 | 0.1086393 | 12.8832 | 0.4533401
2018-02-07 06:26 | 35045.22912 | 240.0019 | 5 | 5 | 4.10206 | -3.260006 | 3.101016 | 0.217301 | 12.8832 | 0.9013819
2018-02-07 06:28 | 35165.22832 | 360.0011 | 5 | 5 | 4.060212 | -3.260008 | 3.101016 | 0.3259585 | 12.8832 | 1.344825
2018-02-07 06:30 | 35285.22752 | 480.0003 | 5 | 5 | 4.018795 | -3.260077 | 3.101016 | 0.4346243 | 12.8832 | 1.783777
2018-02-07 06:32 | 35405.22832 | 600.0011 | 5 | 5 | 3.978106 | -3.260075 | 3.101016 | 0.5432807 | 12.8832 | 2.218225
2018-02-07 06:34 | 35525.22822 | 720.001 | 5 | 5 | 3.938557 | -3.26005 | 3.101016 | 0.6519412 | 12.8832 | 2.648326
2018-02-07 06:36 | 35645.22922 | 840.002 | 5 | 5 | 3.900666 | -3.260039 | 3.101016 | 0.760614 | 12.8832 | 3.074266
2018-02-07 06:38 | 35765.22762 | 960.0004 | 5 | 5 | 3.864819 | -3.260147 | 3.101016 | 0.869277 | 12.8832 | 3.496157
2018-02-07 06:40 | 35885.22842 | 1080.0012 | 5 | 5 | 3.831146 | -3.260124 | 3.101016 | 0.9779378 | 12.8832 | 3.914263
2018-02-07 06:42 | 36005.22832 | 1200.0011 | 5 | 5 | 3.799356 | -3.260016 | 3.101016 | 1.086579 | 12.8832 | 4.328734
2018-02-07 06:44 | 36125.22762 | 1320.0004 | 5 | 5 | 3.769775 | -3.260041 | 3.101016 | 1.195253 | 12.8832 | 4.740003
2018-02-07 06:46 | 36245.22842 | 1440.0012 | 5 | 5 | 3.741891 | -3.260139 | 3.101016 | 1.303923 | 12.8832 | 5.148133
2018-02-07 06:48 | 36365.22762 | 1560.0004 | 5 | 5 | 3.715602 | -3.260084 | 3.101016 | 1.412538 | 12.8832 | 5.553117
2018-02-07 06:50 | 36485.22842 | 1680.0012 | 5 | 5 | 3.690927 | -3.26011 | 3.101016 | 1.52123 | 12.8832 | 5.95562
2018-02-07 06:52 | 36605.22762 | 1800.0004 | 5 | 5 | 3.667979 | -3.260119 | 3.101016 | 1.629865 | 12.8832 | 6.355321
2018-02-07 06:54 | 36725.22762 | 1920.0004 | 5 | 5 | 3.646917 | -3.260057 | 3.101016 | 1.738566 | 12.8832 | 6.752876
2018-02-07 06:56 | 36845.22922 | 2040.002 | 5 | 5 | 3.627737 | -3.260155 | 3.101016 | 1.847229 | 12.8832 | 7.148101
2018-02-07 06:58 | 36965.22762 | 2160.0004 | 5 | 5 | 3.610163 | -3.260018 | 3.101016 | 1.955883 | 12.8832 | 7.541303
2018-02-07 07:00 | 37085.22842 | 2280.0012 | 5 | 5 | 3.593613 | -3.260093 | 3.101016 | 2.064551 | 12.8832 | 7.932706
2018-02-07 07:02 | 37205.22842 | 2400.0012 | 5 | 5 | 3.577358 | -3.260077 | 3.101016 | 2.173213 | 12.8832 | 8.32231
2018-02-07 07:04 | 37325.22762 | 2520.0004 | 5 | 5 | 3.561095 | -3.260091 | 3.101016 | 2.281872 | 12.8832 | 8.710137
2018-02-07 07:06 | 37445.22832 | 2640.0011 | 5 | 5 | 3.544777 | -3.260119 | 3.101016 | 2.390534 | 12.8832 | 9.096211
2018-02-07 07:08 | 37565.22762 | 2760.0004 | 5 | 5 | 3.526329 | -3.259989 | 3.101016 | 2.499195 | 12.8832 | 9.480427
2018-02-07 07:10 | 37685.22762 | 2880.0004 | 5 | 5 | 3.50239 | -3.260084 | 3.101016 | 2.607856 | 12.8832 | 9.862353
2018-02-07 07:12 | 37805.22922 | 3000.002 | 5 | 5 | 3.471967 | -3.260033 | 3.101016 | 2.716513 | 12.8832 | 10.24134
2018-02-07 07:14 | 37925.22922 | 3120.002 | 5 | 5 | 3.431997 | -3.260098 | 3.101016 | 2.825177 | 12.8832 | 10.61655
2018-02-07 07:16 | 38045.22882 | 3240.0016 | 5 | 5 | 3.37175 | -3.260029 | 3.101016 | 2.933839 | 12.8832 | 10.98651
2018-02-07 07:18 | 38165.22832 | 3360.0011 | 5 | 5 | 3.227065 | -3.260027 | 3.101016 | 3.042483 | 12.8832 | 11.34653
2018-02-07 07:19 | 38225.21622 | 3419.989 | 5 | 5 | 2.99999 | -3.260153 | 3.101016 | 3.096819 | 12.8832 | 11.51684
2018-02-07 07:21 | 38345.26 | 120.0018 | 6 | 5 | 3.235592 | 0 | 3.101016 | 3.096819 | 12.8832 | 11.51684
2018-02-07 07:23 | 38465.26 | 240.0009 | 6 | 5 | 3.247133 | 0 | 3.101016 | 3.096819 | 12.8832 | 11.51684
2018-02-07 07:24 | 38525.26 | 300.0015 | 6 | 5 | 3.25115 | 0 | 3.101016 | 3.096819 | 12.8832 | 11.51684
2018-02-07 07:24 | 38525.27 | 0.004 | 7 | 6 | 3.251123 | 0 | 0 | 0 | 0 | 0
2018-02-07 07:26 | 38645.35 | 120.0002 | 2 | 6 | 3.890478 | 4.889864 | 0.1622773 | 0 | 0.6091887 | 0
2018-02-07 07:28 | 38765.35 | 240.0019 | 2 | 6 | 3.94704 | 4.889868 | 0.3252559 | 0 | 1.248691 | 0
2018-02-07 07:30 | 38885.35 | 360.0019 | 2 | 6 | 3.983682 | 4.88986 | 0.4882365 | 0 | 1.895061 | 0
2018-02-07 07:32 | 39005.35 | 480.0012 | 2 | 6 | 4.014221 | 4.889921 | 0.651221 | 0 | 2.546883 | 0
2018-02-07 07:34 | 39125.35 | 600.0019 | 2 | 6 | 4.041591 | 4.890186 | 0.8141948 | 0 | 3.203374 | 0
2018-02-07 07:36 | 39245.35 | 720.0011 | 2 | 6 | 4.066372 | 4.889843 | 0.9771776 | 0 | 3.864126 | 0
2018-02-07 07:38 | 39365.35 | 840.0011 | 2 | 6 | 4.091041 | 4.890142 | 1.140157 | 0 | 4.528843 | 0
2018-02-07 07:40 | 39485.35 | 960.0019 | 2 | 6 | 4.11908 | 4.889915 | 1.303138 | 0 | 5.197837 | 0
2018-02-07 07:42 | 39605.35 | 1080.0011 | 2 | 6 | 4.150736 | 4.890127 | 1.46612 | 0 | 5.871707 | 0
2018-02-07 07:44 | 39725.35 | 1200.0011 | 2 | 6 | 4.185652 | 4.889929 | 1.629098 | 0 | 6.550982 | 0
2018-02-07 07:46 | 39845.35 | 1320.0003 | 2 | 6 | 4.200412 | 4.415266 | 1.787016 | 0 | 7.213827 | 0
2018-02-07 07:48 | 39965.35 | 1440.0019 | 2 | 6 | 4.200397 | 3.752626 | 1.922893 | 0 | 7.784567 | 0
2018-02-07 07:50 | 40066.01 | 1540.665 | 2 | 6 | 4.200394 | 3.259983 | 2.02081 | 0 | 8.195858 | 0
2018-02-07 07:52 | 40186.03 | 120.0002 | 3 | 6 | 4.229548 | 3.260036 | 2.129027 | 0 | 8.651881 | 0
2018-02-07 07:54 | 40306.03 | 240.0017 | 3 | 6 | 4.263059 | 3.260193 | 2.237685 | 0 | 9.113254 | 0
2018-02-07 07:56 | 40426.03 | 360.0001 | 3 | 6 | 4.298899 | 3.260021 | 2.346343 | 0 | 9.578397 | 0
2018-02-07 07:58 | 40546.03 | 480.0001 | 3 | 6 | 4.336714 | 3.260075 | 2.455 | 0 | 10.04754 | 0
2018-02-07 08:00 | 40666.03 | 600.0011 | 3 | 6 | 4.376086 | 3.260082 | 2.56366 | 0 | 10.5209 | 0
2018-02-07 08:02 | 40786.03 | 720.0017 | 3 | 6 | 4.400393 | 2.955437 | 2.670152 | 0 | 10.9887 | 0
2018-02-07 08:04 | 40906.03 | 840.0009 | 3 | 6 | 4.400401 | 2.408018 | 2.759102 | 0 | 11.38012 | 0
2018-02-07 08:06 | 41026.03 | 960.0003 | 3 | 6 | 4.40039 | 1.983974 | 2.832001 | 0 | 11.70091 | 0
2018-02-07 08:08 | 41146.03 | 1080.0002 | 3 | 6 | 4.400379 | 1.649088 | 2.892325 | 0 | 11.96635 | 0
2018-02-07 08:10 | 41266.03 | 1200.0018 | 3 | 6 | 4.400367 | 1.382441 | 2.942678 | 0 | 12.18792 | 0
2018-02-07 08:12 | 41386.03 | 1320.001 | 3 | 6 | 4.400393 | 1.169868 | 2.985076 | 0 | 12.37449 | 0
2018-02-07 08:14 | 41506.03 | 1440.0002 | 3 | 6 | 4.400373 | 0.9972134 | 3.021074 | 0 | 12.53289 | 0
2018-02-07 08:16 | 41626.03 | 1560.0034 | 3 | 6 | 4.400352 | 0.8555946 | 3.051871 | 0 | 12.66841 | 0
2018-02-07 08:18 | 41746.03 | 1680.001 | 3 | 6 | 4.400349 | 0.7395058 | 3.078396 | 0 | 12.78513 | 0
2018-02-07 08:19 | 41853.26 | 1787.2296 | 3 | 6 | 4.400331 | 0.6519985 | 3.099089 | 0 | 12.87619 | 0
2018-02-07 08:21 | 41973.31 | 120.0002 | 4 | 6 | 4.359858 | 0 | 3.099089 | 0 | 12.87619 | 0
2018-02-07 08:23 | 42093.31 | 240.0001 | 4 | 6 | 4.35661 | 0 | 3.099089 | 0 | 12.87619 | 0
2018-02-07 08:24 | 42153.31 | 300.0023 | 4 | 6 | 4.355586 | 0 | 3.099089 | 0 | 12.87619 | 0
2018-02-07 08:26 | 42273.39068 | 120.0009 | 5 | 6 | 4.144485 | -3.260155 | 3.099089 | 0.1086408 | 12.87619 | 0.4533098
2018-02-07 08:28 | 42393.39078 | 240.001 | 5 | 6 | 4.101665 | -3.26007 | 3.099089 | 0.2172997 | 12.87619 | 0.9012986
2018-02-07 08:30 | 42513.39088 | 360.0011 | 5 | 6 | 4.059782 | -3.260047 | 3.099089 | 0.3259649 | 12.87619 | 1.344729
2018-02-07 08:32 | 42633.39088 | 480.0011 | 5 | 6 | 4.018329 | -3.260139 | 3.099089 | 0.4345924 | 12.87619 | 1.783478
2018-02-07 08:34 | 42753.39088 | 600.0011 | 5 | 6 | 3.977613 | -3.260012 | 3.099089 | 0.5432872 | 12.87619 | 2.218028
2018-02-07 08:36 | 42873.39088 | 720.0011 | 5 | 6 | 3.937888 | -3.260082 | 3.099089 | 0.6519464 | 12.87619 | 2.648068
2018-02-07 08:38 | 42993.39008 | 840.0003 | 5 | 6 | 3.89951 | -3.259759 | 3.099089 | 0.7606045 | 12.87619 | 3.073828
2018-02-07 08:40 | 43113.39008 | 960.0003 | 5 | 6 | 3.863633 | -3.260015 | 3.099089 | 0.8692706 | 12.87619 | 3.495603
2018-02-07 08:42 | 43233.39168 | 1080.0019 | 5 | 6 | 3.829991 | -3.260142 | 3.099089 | 0.9779305 | 12.87619 | 3.913578
2018-02-07 08:44 | 43353.38988 | 1200.0001 | 5 | 6 | 3.798479 | -3.260066 | 3.099089 | 1.086587 | 12.87619 | 4.328
2018-02-07 08:46 | 43473.39098 | 1320.0012 | 5 | 6 | 3.768937 | -3.260084 | 3.099089 | 1.195252 | 12.87619 | 4.73914
2018-02-07 08:48 | 43593.39088 | 1440.0011 | 5 | 6 | 3.741093 | -3.260077 | 3.099089 | 1.303906 | 12.87619 | 5.14712
2018-02-07 08:50 | 43713.39008 | 1560.0003 | 5 | 6 | 3.714823 | -3.259997 | 3.099089 | 1.41257 | 12.87619 | 5.552201
2018-02-07 08:52 | 43833.39008 | 1680.0003 | 5 | 6 | 3.690163 | -3.260047 | 3.099089 | 1.521231 | 12.87619 | 5.954502
2018-02-07 08:54 | 43953.39008 | 1800.0003 | 5 | 6 | 3.667252 | -3.260035 | 3.099089 | 1.629894 | 12.87619 | 6.354226
2018-02-07 08:56 | 44073.39178 | 1920.002 | 5 | 6 | 3.64621 | -3.260035 | 3.099089 | 1.738551 | 12.87619 | 6.751539
2018-02-07 08:58 | 44193.39078 | 2040.001 | 5 | 6 | 3.627046 | -3.260089 | 3.099089 | 1.847215 | 12.87619 | 7.146691
2018-02-07 09:00 | 44313.39078 | 2160.001 | 5 | 6 | 3.609493 | -3.260093 | 3.099089 | 1.95587 | 12.87619 | 7.539822
2018-02-07 09:02 | 44433.39168 | 2280.0019 | 5 | 6 | 3.592959 | -3.26008 | 3.099089 | 2.064532 | 12.87619 | 7.931133
2018-02-07 09:04 | 44553.39008 | 2400.0003 | 5 | 6 | 3.57669 | -3.260072 | 3.099089 | 2.17319 | 12.87619 | 8.320654
2018-02-07 09:06 | 44673.39088 | 2520.0011 | 5 | 6 | 3.560489 | -3.260095 | 3.099089 | 2.281854 | 12.87619 | 8.708429
2018-02-07 09:08 | 44793.39098 | 2640.0012 | 5 | 6 | 3.544194 | -3.259803 | 3.099089 | 2.390514 | 12.87619 | 9.094429
2018-02-07 09:10 | 44913.39008 | 2760.0003 | 5 | 6 | 3.525755 | -3.260186 | 3.099089 | 2.499173 | 12.87619 | 9.478578
2018-02-07 09:12 | 45033.39008 | 2880.0003 | 5 | 6 | 3.501856 | -3.260078 | 3.099089 | 2.607835 | 12.87619 | 9.860444
2018-02-07 09:14 | 45153.39078 | 3000.001 | 5 | 6 | 3.471382 | -3.260128 | 3.099089 | 2.716497 | 12.87619 | 10.23939
2018-02-07 09:16 | 45273.38978 | 3120 | 5 | 6 | 3.431286 | -3.260057 | 3.099089 | 2.825159 | 12.87619 | 10.61452
2018-02-07 09:18 | 45393.39008 | 3240.0003 | 5 | 6 | 3.370654 | -3.260119 | 3.099089 | 2.933823 | 12.87619 | 10.9844
2018-02-07 09:20 | 45513.39108 | 3360.0013 | 5 | 6 | 3.224129 | -3.260036 | 3.099089 | 3.042482 | 12.87619 | 11.34428
2018-02-07 09:21 | 45572.25648 | 3418.8667 | 5 | 6 | 2.999972 | -3.26002 | 3.099089 | 3.095784 | 12.87619 | 11.51123
2018-02-07 09:23 | 45692.3 | 120 | 6 | 6 | 3.236493 | 0 | 3.099089 | 3.095784 | 12.87619 | 11.51123
2018-02-07 09:25 | 45812.31 | 240.0008 | 6 | 6 | 3.247972 | 0 | 3.099089 | 3.095784 | 12.87619 | 11.51123
2018-02-07 09:26 | 45872.31 | 300.0029 | 6 | 6 | 3.252002 | 0 | 3.099089 | 3.095784 | 12.87619 | 11.51123
2018-02-07 09:26 | 45872.31442 | 0.0024 | 7 | 7 | 3.252088 | 0 | 0 | 0 | 0 | 0
2018-02-07 09:28 | 45992.4 | 120.0012 | 2 | 7 | 3.891601 | 4.890026 | 0.1622778 | 0 | 0.6093772 | 0
2018-02-07 09:30 | 46112.4 | 240.0012 | 2 | 7 | 3.947937 | 4.889999 | 0.3252694 | 0 | 1.24909 | 0
2018-02-07 09:32 | 46232.4 | 360.002 | 2 | 7 | 3.984514 | 4.889997 | 0.4882484 | 0 | 1.895594 | 0
2018-02-07 09:34 | 46352.4 | 480.0012 | 2 | 7 | 4.014965 | 4.889959 | 0.6512244 | 0 | 2.54751 | 0
2018-02-07 09:36 | 46472.4 | 600.0005 | 2 | 7 | 4.042279 | 4.889883 | 0.8142094 | 0 | 3.204161 | 0
2018-02-07 09:38 | 46592.4 | 720.0004 | 2 | 7 | 4.067009 | 4.88986 | 0.9771872 | 0 | 3.865 | 0
2018-02-07 09:40 | 46712.4 | 840.0021 | 2 | 7 | 4.091624 | 4.889833 | 1.140169 | 0 | 4.529823 | 0
2018-02-07 09:42 | 46832.4 | 960.0022 | 2 | 7 | 4.119657 | 4.88986 | 1.30315 | 0 | 5.198911 | 0
2018-02-07 09:44 | 46952.4 | 1080.0013 | 2 | 7 | 4.151352 | 4.890261 | 1.466128 | 0 | 5.872866 | 0
2018-02-07 09:46 | 47072.4 | 1200.002 | 2 | 7 | 4.186299 | 4.889854 | 1.629111 | 0 | 6.552259 | 0
2018-02-07 09:48 | 47192.4 | 1320.002 | 2 | 7 | 4.200413 | 4.404062 | 1.786774 | 0 | 7.214076 | 0
2018-02-07 09:50 | 47312.4 | 1440.0005 | 2 | 7 | 4.200416 | 3.743818 | 1.92231 | 0 | 7.783383 | 0
2018-02-07 09:52 | 47411.52 | 1539.1251 | 2 | 7 | 4.200403 | 3.259975 | 2.018594 | 0 | 8.187813 | 0
2018-02-07 09:54 | 47531.54 | 120.0003 | 3 | 7 | 4.229577 | 3.260046 | 2.126805 | 0 | 8.643814 | 0
2018-02-07 09:56 | 47651.54 | 240.0003 | 3 | 7 | 4.263073 | 3.26 | 2.235466 | 0 | 9.105203 | 0
2018-02-07 09:58 | 47771.54 | 360.0011 | 3 | 7 | 4.298902 | 3.26008 | 2.344128 | 0 | 9.570365 | 0
2018-02-07 10:00 | 47891.54 | 480.001 | 3 | 7 | 4.336707 | 3.26013 | 2.452786 | 0 | 10.03951 | 0
2018-02-07 10:02 | 48011.54 | 600.0003 | 3 | 7 | 4.376078 | 3.260117 | 2.561447 | 0 | 10.51287 | 0
2018-02-07 10:04 | 48131.54 | 720.0003 | 3 | 7 | 4.400395 | 2.956032 | 2.667948 | 0 | 10.98071 | 0
2018-02-07 10:06 | 48251.54 | 840.0003 | 3 | 7 | 4.400407 | 2.409 | 2.756927 | 0 | 11.37226 | 0
2018-02-07 10:08 | 48371.54 | 960.0004 | 3 | 7 | 4.400392 | 1.984907 | 2.829868 | 0 | 11.69323 | 0
2018-02-07 10:10 | 48491.54 | 1080.0004 | 3 | 7 | 4.400388 | 1.649904 | 2.890226 | 0 | 11.95883 | 0
2018-02-07 10:12 | 48611.54 | 1200.0004 | 3 | 7 | 4.400369 | 1.38377 | 2.940615 | 0 | 12.18056 | 0
2018-02-07 10:14 | 48731.54 | 1320.0012 | 3 | 7 | 4.400368 | 1.170422 | 2.983049 | 0 | 12.36728 | 0
2018-02-07 10:16 | 48851.54 | 1440.0012 | 3 | 7 | 4.400341 | 0.9972706 | 3.019083 | 0 | 12.52585 | 0
2018-02-07 10:18 | 48971.54 | 1560.0012 | 3 | 7 | 4.400358 | 0.8565102 | 3.049909 | 0 | 12.66149 | 0
2018-02-07 10:20 | 49091.54 | 1680.002 | 3 | 7 | 4.400325 | 0.7401199 | 3.076463 | 0 | 12.77834 | 0
2018-02-07 10:22 | 49200.27 | 1788.7321 | 3 | 7 | 4.400368 | 0.6519985 | 3.097443 | 0 | 12.87066 | 0
2018-02-07 10:24 | 49320.32 | 120.001 | 4 | 7 | 4.359865 | 0 | 3.097443 | 0 | 12.87066 | 0
2018-02-07 10:26 | 49440.32 | 240.0012 | 4 | 7 | 4.356598 | 0 | 3.097443 | 0 | 12.87066 | 0
2018-02-07 10:27 | 49500.32 | 300.0014 | 4 | 7 | 4.355641 | 0 | 3.097443 | 0 | 12.87066 | 0
2018-02-07 10:29 | 49620.4 | 120.0001 | 5 | 7 | 4.143661 | -3.260184 | 3.097443 | 0.1086387 | 12.87066 | 0.4532127
2018-02-07 10:31 | 49740.4 | 240.0001 | 5 | 7 | 4.100865 | -3.260107 | 3.097443 | 0.2172882 | 12.87066 | 0.9010741
2018-02-07 10:33 | 49860.4 | 360.001 | 5 | 7 | 4.059031 | -3.260084 | 3.097443 | 0.3259651 | 12.87066 | 1.344467
2018-02-07 10:35 | 49980.4 | 480.0018 | 5 | 7 | 4.017583 | -3.260135 | 3.097443 | 0.4346284 | 12.87066 | 1.783276
2018-02-07 10:37 | 50100.4 | 600.0007 | 5 | 7 | 3.976871 | -3.260059 | 3.097443 | 0.5432854 | 12.87066 | 2.217594
2018-02-07 10:39 | 50220.4 | 720.0002 | 5 | 7 | 3.937347 | -3.26013 | 3.097443 | 0.6519432 | 12.87066 | 2.647552
2018-02-07 10:41 | 50340.4 | 840.0002 | 5 | 7 | 3.899493 | -3.260114 | 3.097443 | 0.7606072 | 12.87066 | 3.073327
2018-02-07 10:43 | 50460.4 | 960.0026 | 5 | 7 | 3.863639 | -3.260031 | 3.097443 | 0.8692674 | 12.87066 | 3.49508
2018-02-07 10:45 | 50580.4 | 1080.001 | 5 | 7 | 3.829989 | -3.260057 | 3.097443 | 0.9779257 | 12.87066 | 3.913048
2018-02-07 10:47 | 50700.4 | 1200.0002 | 5 | 7 | 3.798476 | -3.260059 | 3.097443 | 1.086587 | 12.87066 | 4.327488
2018-02-07 10:49 | 50820.4 | 1320.0008 | 5 | 7 | 3.768888 | -3.260006 | 3.097443 | 1.195246 | 12.87066 | 4.738604
2018-02-07 10:51 | 50940.4 | 1440.0014 | 5 | 7 | 3.741013 | -3.260029 | 3.097443 | 1.303906 | 12.87066 | 5.146601
2018-02-07 10:53 | 51060.4 | 1560.0002 | 5 | 7 | 3.714717 | -3.260066 | 3.097443 | 1.412565 | 12.87066 | 5.551652
2018-02-07 10:55 | 51180.4 | 1680.001 | 5 | 7 | 3.690025 | -3.260128 | 3.097443 | 1.521227 | 12.87066 | 5.953944
2018-02-07 10:57 | 51300.4 | 1800.0018 | 5 | 7 | 3.667075 | -3.260098 | 3.097443 | 1.629889 | 12.87066 | 6.353643
2018-02-07 10:59 | 51420.4 | 1920.0002 | 5 | 7 | 3.645955 | -3.260054 | 3.097443 | 1.738538 | 12.87066 | 6.750904
2018-02-07 11:01 | 51540.4 | 2040.0002 | 5 | 7 | 3.626764 | -3.26013 | 3.097443 | 1.847208 | 12.87066 | 7.146054
2018-02-07 11:03 | 51660.4 | 2160.0002 | 5 | 7 | 3.609206 | -3.260107 | 3.097443 | 1.955857 | 12.87066 | 7.539133
2018-02-07 11:05 | 51780.4 | 2280.001 | 5 | 7 | 3.592651 | -3.260035 | 3.097443 | 2.064515 | 12.87066 | 7.930396
2018-02-07 11:07 | 51900.4 | 2400.0018 | 5 | 7 | 3.576385 | -3.260122 | 3.097443 | 2.173193 | 12.87066 | 8.319952
2018-02-07 11:09 | 52020.4 | 2520.0018 | 5 | 7 | 3.560129 | -3.259775 | 3.097443 | 2.281852 | 12.87066 | 8.707675
2018-02-07 11:11 | 52140.4 | 2640.0002 | 5 | 7 | 3.543808 | -3.26007 | 3.097443 | 2.390499 | 12.87066 | 9.093591
2018-02-07 11:13 | 52260.4 | 2760.0002 | 5 | 7 | 3.525331 | -3.260072 | 3.097443 | 2.499164 | 12.87066 | 9.477715
2018-02-07 11:15 | 52380.4 | 2880.0018 | 5 | 7 | 3.501303 | -3.259974 | 3.097443 | 2.607835 | 12.87066 | 9.859563
2018-02-07 11:17 | 52500.4 | 3000.0018 | 5 | 7 | 3.470687 | -3.260089 | 3.097443 | 2.716495 | 12.87066 | 10.23843
2018-02-07 11:19 | 52620.4 | 3120.0002 | 5 | 7 | 3.430428 | -3.260122 | 3.097443 | 2.825147 | 12.87066 | 10.61344
2018-02-07 16:11 | 52726.44 | 3226.04122 | 5 | 7 | 3.369855 | -3.260084 | 3.097443 | 2.825153 | 12.87066 | 10.61298
2018-02-07 16:13 | 52846.44 | 3346.04052 | 5 | 7 | 3.004151 | -3.260099 | 3.097443 | 2.933814 | 12.87066 | 10.96433
2018-02-07 16:13 | 52846.98 | 3346.57712 | 5 | 7 | 2.999973 | -3.26014 | 3.097443 | 2.934302 | 12.87066 | 10.9658
2018-02-07 16:15 | 52967.02 | 120.0009 | 6 | 7 | 3.220626 | 0 | 3.097443 | 2.934302 | 12.87066 | 10.9658
2018-02-07 16:17 | 53087.02 | 240.0001 | 6 | 7 | 3.229307 | 0 | 3.097443 | 2.934302 | 12.87066 | 10.9658
2018-02-07 16:18 | 53147.02 | 300.0015 | 6 | 7 | 3.232471 | 0 | 3.097443 | 2.934302 | 12.87066 | 10.9658
2018-02-07 16:18 | 53147.03 | 0.0024 | 7 | 8 | 3.232553 | 0 | 0 | 0 | 0 | 0
2018-02-07 16:20 | 53267.11 | 120.0016 | 2 | 8 | 3.898299 | 4.889999 | 0.1622868 | 0 | 0.609602 | 0
2018-02-07 16:22 | 53387.11 | 240.001 | 2 | 8 | 3.955132 | 4.890009 | 0.325259 | 0 | 1.25039 | 0
2018-02-07 16:24 | 53507.11 | 360.0004 | 2 | 8 | 3.992271 | 4.889929 | 0.4882421 | 0 | 1.898129 | 0
2018-02-07 16:26 | 53627.11 | 480.0003 | 2 | 8 | 4.022855 | 4.889893 | 0.6512185 | 0 | 2.551333 | 0
2018-02-07 16:28 | 53747.11 | 600.0004 | 2 | 8 | 4.049672 | 4.889969 | 0.8141991 | 0 | 3.209219 | 0
2018-02-07 16:30 | 53867.11 | 720.0011 | 2 | 8 | 4.073503 | 4.889954 | 0.9771753 | 0 | 3.871192 | 0
2018-02-07 16:32 | 53987.11 | 840.0011 | 2 | 8 | 4.096887 | 4.889965 | 1.140154 | 0 | 4.536963 | 0
2018-02-07 16:34 | 54107.11 | 960.0011 | 2 | 8 | 4.123635 | 4.889969 | 1.303139 | 0 | 5.206818 | 0
2018-02-07 16:36 | 54227.11 | 1080.0003 | 2 | 8 | 4.154175 | 4.889986 | 1.466125 | 0 | 5.881355 | 0
2018-02-07 16:38 | 54347.11 | 1200.0011 | 2 | 8 | 4.188274 | 4.889975 | 1.6291 | 0 | 6.561108 | 0
2018-02-07 16:40 | 54467.11 | 1320.0003 | 2 | 8 | 4.200418 | 4.384474 | 1.786156 | 0 | 7.220478 | 0
2018-02-07 16:42 | 54587.11 | 1440.0003 | 2 | 8 | 4.200398 | 3.737835 | 1.921294 | 0 | 7.788112 | 0
2018-02-07 16:44 | 54686.57 | 1539.4626 | 2 | 8 | 4.200383 | 3.259974 | 2.017843 | 0 | 8.193657 | 0
2018-02-07 16:46 | 54806.59 | 120.0019 | 3 | 8 | 4.229311 | 3.260101 | 2.126066 | 0 | 8.649696 | 0
2018-02-07 16:48 | 54926.59 | 240.0019 | 3 | 8 | 4.262614 | 3.260145 | 2.234723 | 0 | 9.111025 | 0
2018-02-07 16:50 | 55046.59 | 360.0013 | 3 | 8 | 4.298193 | 3.26008 | 2.343383 | 0 | 9.576117 | 0
2018-02-07 16:52 | 55166.59 | 480.0002 | 3 | 8 | 4.335746 | 3.259939 | 2.452039 | 0 | 10.04517 | 0
2018-02-07 16:54 | 55286.59 | 600.0002 | 3 | 8 | 4.3749 | 3.260071 | 2.560699 | 0 | 10.5184 | 0
2018-02-07 16:56 | 55406.59 | 720.0018 | 3 | 8 | 4.400406 | 2.977785 | 2.667506 | 0 | 10.98751 | 0
2018-02-07 16:58 | 55526.59 | 840.0003 | 3 | 8 | 4.400396 | 2.426765 | 2.757131 | 0 | 11.3819 | 0
2018-02-07 17:00 | 55646.59 | 960.0003 | 3 | 8 | 4.400388 | 2.000191 | 2.830627 | 0 | 11.70531 | 0
2018-02-07 17:02 | 55766.59 | 1080.0028 | 3 | 8 | 4.400381 | 1.66354 | 2.89147 | 0 | 11.97304 | 0
2018-02-07 17:04 | 55886.59 | 1200.0004 | 3 | 8 | 4.400378 | 1.394922 | 2.942269 | 0 | 12.19658 | 0
2018-02-07 17:06 | 56006.59 | 1320.0003 | 3 | 8 | 4.400356 | 1.179756 | 2.985052 | 0 | 12.38484 | 0
2018-02-07 17:08 | 56126.59 | 1440.0019 | 3 | 8 | 4.400365 | 1.006477 | 3.021388 | 0 | 12.54473 | 0
2018-02-07 17:10 | 56246.59 | 1560.0011 | 3 | 8 | 4.400364 | 0.8643684 | 3.052481 | 0 | 12.68155 | 0
2018-02-07 17:12 | 56366.59 | 1680.0022 | 3 | 8 | 4.400373 | 0.7474995 | 3.079271 | 0 | 12.79944 | 0
2018-02-07 17:14 | 56482.4 | 1795.8161 | 3 | 8 | 4.400337 | 0.6519985 | 3.101736 | 0 | 12.89829 | 0
2018-02-07 17:16 | 56602.45 | 119.9999 | 4 | 8 | 4.359652 | 0 | 3.101736 | 0 | 12.89829 | 0
2018-02-07 17:18 | 56722.45 | 239.9999 | 4 | 8 | 4.356341 | 0 | 3.101736 | 0 | 12.89829 | 0
2018-02-07 17:19 | 56782.45 | 300.0012 | 4 | 8 | 4.355309 | 0 | 3.101736 | 0 | 12.89829 | 0
2018-02-07 17:21 | 56902.55 | 120.0017 | 5 | 8 | 4.143095 | -3.26011 | 3.101736 | 0.1086425 | 12.89829 | 0.4531808
2018-02-07 17:23 | 57022.55 | 240.0017 | 5 | 8 | 4.10025 | -3.260158 | 3.101736 | 0.2172844 | 12.89829 | 0.9009472
2018-02-07 17:25 | 57142.55 | 360.0019 | 5 | 8 | 4.058386 | -3.260068 | 3.101736 | 0.325958 | 12.89829 | 1.344258
2018-02-07 17:27 | 57262.55 | 480.0018 | 5 | 8 | 4.016945 | -3.260072 | 3.101736 | 0.4346211 | 12.89829 | 1.782999
2018-02-07 17:29 | 57382.55 | 600.001 | 5 | 8 | 3.976216 | -3.260095 | 3.101736 | 0.5432775 | 12.89829 | 2.217243
2018-02-07 17:31 | 57502.54 | 720.0002 | 5 | 8 | 3.936662 | -3.260089 | 3.101736 | 0.6519374 | 12.89829 | 2.647136
2018-02-07 17:33 | 57622.54 | 840.0002 | 5 | 8 | 3.898776 | -3.260118 | 3.101736 | 0.7606007 | 12.89829 | 3.072832
2018-02-07 17:35 | 57742.55 | 960.0009 | 5 | 8 | 3.862914 | -3.260052 | 3.101736 | 0.8692592 | 12.89829 | 3.494498
2018-02-07 17:37 | 57862.54 | 1080.0002 | 5 | 8 | 3.82926 | -3.260016 | 3.101736 | 0.9779139 | 12.89829 | 3.912375
2018-02-07 17:39 | 57982.55 | 1200.0011 | 5 | 8 | 3.797765 | -3.260095 | 3.101736 | 1.086578 | 12.89829 | 4.326749
2018-02-07 17:41 | 58102.55 | 1320.0009 | 5 | 8 | 3.768176 | -3.260124 | 3.101736 | 1.195229 | 12.89829 | 4.737752
2018-02-07 17:43 | 58222.55 | 1440.001 | 5 | 8 | 3.740331 | -3.260082 | 3.101736 | 1.303901 | 12.89829 | 5.145722
2018-02-07 17:45 | 58342.55 | 1560.0018 | 5 | 8 | 3.714046 | -3.260091 | 3.101736 | 1.412561 | 12.89829 | 5.550702
2018-02-07 17:47 | 58462.55 | 1680.0018 | 5 | 8 | 3.689375 | -3.26007 | 3.101736 | 1.52122 | 12.89829 | 5.952911
2018-02-07 17:49 | 58582.55 | 1800.0018 | 5 | 8 | 3.666463 | -3.260082 | 3.101736 | 1.629883 | 12.89829 | 6.352551
2018-02-07 17:51 | 58702.55 | 1920.001 | 5 | 8 | 3.645418 | -3.260056 | 3.101736 | 1.738542 | 12.89829 | 6.749784
2018-02-07 17:53 | 58822.55 | 2040.001 | 5 | 8 | 3.626259 | -3.260093 | 3.101736 | 1.847203 | 12.89829 | 7.144839
2018-02-07 17:55 | 58942.54 | 2160.0001 | 5 | 8 | 3.608706 | -3.260089 | 3.101736 | 1.955857 | 12.89829 | 7.537883
2018-02-07 17:57 | 59062.55 | 2280.001 | 5 | 8 | 3.592175 | -3.260142 | 3.101736 | 2.064521 | 12.89829 | 7.929114
2018-02-07 17:59 | 59182.55 | 2400.0007 | 5 | 8 | 3.575882 | -3.26002 | 3.101736 | 2.173182 | 12.89829 | 8.318558
2018-02-07 18:01 | 59302.54 | 2520.0002 | 5 | 8 | 3.559649 | -3.260119 | 3.101736 | 2.28184 | 12.89829 | 8.706223
2018-02-07 18:03 | 59422.55 | 2640.001 | 5 | 8 | 3.543319 | -3.260186 | 3.101736 | 2.390502 | 12.89829 | 9.092139
2018-02-07 18:05 | 59542.54 | 2760.0002 | 5 | 8 | 3.524796 | -3.26007 | 3.101736 | 2.499163 | 12.89829 | 9.476194
2018-02-07 18:07 | 59662.55 | 2880.0018 | 5 | 8 | 3.50069 | -3.260087 | 3.101736 | 2.607826 | 12.89829 | 9.857949
2018-02-07 18:09 | 59782.54 | 3000.0001 | 5 | 8 | 3.470012 | -3.260072 | 3.101736 | 2.716482 | 12.89829 | 10.23674
2018-02-07 18:11 | 59902.55 | 3120.0009 | 5 | 8 | 3.429692 | -3.260047 | 3.101736 | 2.825136 | 12.89829 | 10.61168
2018-02-07 18:13 | 60022.55 | 3240.0009 | 5 | 8 | 3.368259 | -3.26007 | 3.101736 | 2.933803 | 12.89829 | 10.98137
2018-02-07 18:15 | 60142.55 | 3360.0018 | 5 | 8 | 3.217856 | -3.260161 | 3.101736 | 3.042469 | 12.89829 | 11.34086
2018-02-07 18:16 | 60198.95 | 3416.4016 | 5 | 8 | 2.999989 | -3.260075 | 3.101736 | 3.093533 | 12.89829 | 11.50059
2018-02-07 18:18 | 60318.99 | 120.001 | 6 | 8 | 3.237797 | 0 | 3.101736 | 3.093533 | 12.89829 | 11.50059
2018-02-07 18:20 | 60438.99 | 240.0009 | 6 | 8 | 3.248861 | 0 | 3.101736 | 3.093533 | 12.89829 | 11.50059
2018-02-07 18:21 | 60498.99 | 300.0032 | 6 | 8 | 3.25261 | 0 | 3.101736 | 3.093533 | 12.89829 | 11.50059
2018-02-07 18:21 | 60499 | 0.0023 | 7 | 9 | 3.252597 | 0 | 0 | 0 | 0 | 0
2018-02-07 18:23 | 60619.08 | 120.0001 | 2 | 9 | 3.892481 | 4.890017 | 0.1622946 | 1.9e-10 | 0.6096181 | 6.16e-10
2018-02-07 18:25 | 60739.08 | 240.0002 | 2 | 9 | 3.948652 | 4.88991 | 0.3252463 | 1.9e-10 | 1.249299 | 6.16e-10
2018-02-07 18:27 | 60859.08 | 360.0002 | 2 | 9 | 3.985267 | 4.889938 | 0.4882302 | 1.9e-10 | 1.89594 | 6.16e-10
2018-02-07 18:29 | 60979.08 | 480.001 | 2 | 9 | 4.015779 | 4.889814 | 0.6512203 | 1.9e-10 | 2.548042 | 6.16e-10
2018-02-07 18:31 | 61099.08 | 600.0001 | 2 | 9 | 4.043086 | 4.889938 | 0.8142009 | 1.9e-10 | 3.204811 | 6.16e-10
2018-02-07 18:33 | 61219.08 | 720.0011 | 2 | 9 | 4.06786 | 4.889858 | 0.9771851 | 1.9e-10 | 3.865813 | 6.16e-10
2018-02-07 18:35 | 61339.08 | 840.0002 | 2 | 9 | 4.092515 | 4.889879 | 1.140163 | 1.9e-10 | 4.530762 | 6.16e-10
2018-02-07 18:37 | 61459.08 | 960.0002 | 2 | 9 | 4.12059 | 4.889914 | 1.303156 | 1.9e-10 | 5.200046 | 6.16e-10
2018-02-07 18:39 | 61579.08 | 1080.0002 | 2 | 9 | 4.152291 | 4.889885 | 1.466141 | 1.9e-10 | 5.874184 | 6.16e-10
2018-02-07 18:41 | 61699.08 | 1200.0019 | 2 | 9 | 4.18727 | 4.889948 | 1.629121 | 1.9e-10 | 6.553722 | 6.16e-10
2018-02-07 18:43 | 61819.08 | 1320.001 | 2 | 9 | 4.200395 | 4.381964 | 1.786287 | 1.9e-10 | 7.213509 | 6.16e-10
2018-02-07 18:45 | 61939.08 | 1440.0018 | 2 | 9 | 4.2004 | 3.728264 | 1.921231 | 1.9e-10 | 7.78033 | 6.16e-10
2018-02-07 18:46 | 62035.42 | 1536.3433 | 2 | 9 | 4.200391 | 3.259985 | 2.014624 | 1.9e-10 | 8.172619 | 6.16e-10
2018-02-07 18:48 | 62155.43702 | 120.0018 | 3 | 9 | 4.229494 | 3.260126 | 2.122846 | 1.9e-10 | 8.62866 | 6.16e-10
2018-02-07 18:50 | 62275.43532 | 240.0001 | 3 | 9 | 4.262979 | 3.260048 | 2.231502 | 1.9e-10 | 9.090015 | 6.16e-10
2018-02-07 18:52 | 62395.43692 | 360.0017 | 3 | 9 | 4.298756 | 3.260077 | 2.340164 | 1.9e-10 | 9.555166 | 6.16e-10
2018-02-07 18:54 | 62515.43692 | 480.0017 | 3 | 9 | 4.336451 | 3.260035 | 2.448823 | 1.9e-10 | 10.0243 | 6.16e-10
2018-02-07 18:56 | 62635.43612 | 600.0009 | 3 | 9 | 4.375732 | 3.260151 | 2.557482 | 1.9e-10 | 10.49761 | 6.16e-10
2018-02-07 18:58 | 62755.43612 | 720.0009 | 3 | 9 | 4.40042 | 2.964319 | 2.664086 | 1.9e-10 | 10.96589 | 6.16e-10
2018-02-07 19:00 | 62875.43542 | 840.0002 | 3 | 9 | 4.400399 | 2.416307 | 2.753314 | 1.9e-10 | 11.35852 | 6.16e-10
2018-02-07 19:02 | 62995.43782 | 960.0026 | 3 | 9 | 4.400392 | 1.992191 | 2.826503 | 1.9e-10 | 11.68058 | 6.16e-10
2018-02-07 19:04 | 63115.43702 | 1080.0018 | 3 | 9 | 4.400375 | 1.65605 | 2.887086 | 1.9e-10 | 11.94717 | 6.16e-10
2018-02-07 19:06 | 63235.43702 | 1200.0018 | 3 | 9 | 4.400368 | 1.389555 | 2.937685 | 1.9e-10 | 12.16983 | 6.16e-10
2018-02-07 19:08 | 63355.43592 | 1320.0007 | 3 | 9 | 4.400373 | 1.175308 | 2.980304 | 1.9e-10 | 12.35737 | 6.16e-10
2018-02-07 19:10 | 63475.43702 | 1440.0018 | 3 | 9 | 4.400348 | 1.001715 | 3.016499 | 1.9e-10 | 12.51664 | 6.16e-10
2018-02-07 19:12 | 63595.43612 | 1560.0009 | 3 | 9 | 4.400358 | 0.8612309 | 3.047467 | 1.9e-10 | 12.65291 | 6.16e-10
2018-02-07 19:14 | 63715.43532 | 1680.0001 | 3 | 9 | 4.400349 | 0.7441864 | 3.074153 | 1.9e-10 | 12.77034 | 6.16e-10
2018-02-07 19:16 | 63829.41992 | 1793.9847 | 3 | 9 | 4.400386 | 0.6519775 | 3.096198 | 1.9e-10 | 12.86734 | 6.16e-10
2018-02-07 19:18 | 63949.47 | 120.001 | 4 | 9 | 4.359804 | 0 | 3.096198 | 1.9e-10 | 12.86734 | 6.16e-10
2018-02-07 19:20 | 64069.47 | 240.0002 | 4 | 9 | 4.356522 | 0 | 3.096198 | 1.9e-10 | 12.86734 | 6.16e-10
2018-02-07 19:21 | 64129.47 | 300.0031 | 4 | 9 | 4.355489 | 0 | 3.096198 | 1.9e-10 | 12.86734 | 6.16e-10
2018-02-07 19:23 | 64249.56 | 120.0009 | 5 | 9 | 4.14346 | -3.260172 | 3.096198 | 0.1086536 | 12.86734 | 0.4532639
2018-02-07 19:25 | 64369.56 | 240.0025 | 5 | 9 | 4.100585 | -3.260043 | 3.096198 | 0.217305 | 12.86734 | 0.9011077
2018-02-07 19:27 | 64489.56 | 360.0017 | 5 | 9 | 4.058713 | -3.260124 | 3.096198 | 0.3259609 | 12.86734 | 1.344382
2018-02-07 19:29 | 64609.56 | 480.0003 | 5 | 9 | 4.017246 | -3.260078 | 3.096198 | 0.4346267 | 12.86734 | 1.783167
2018-02-07 19:31 | 64729.56 | 600.001 | 5 | 9 | 3.976465 | -3.260084 | 3.096198 | 0.5432895 | 12.86734 | 2.217467
2018-02-07 19:33 | 64849.56 | 720.0001 | 5 | 9 | 3.936862 | -3.260062 | 3.096198 | 0.6519517 | 12.86734 | 2.647394
2018-02-07 19:35 | 64969.56 | 840.0017 | 5 | 9 | 3.898906 | -3.260089 | 3.096198 | 0.7606133 | 12.86734 | 3.0731
2018-02-07 19:37 | 65089.56 | 960.0025 | 5 | 9 | 3.863037 | -3.26001 | 3.096198 | 0.8692735 | 12.86734 | 3.494788
2018-02-07 19:39 | 65209.56 | 1080.0012 | 5 | 9 | 3.829362 | -3.260126 | 3.096198 | 0.9779341 | 12.86734 | 3.912699
2018-02-07 19:41 | 65329.56 | 1200.0001 | 5 | 9 | 3.797825 | -3.260029 | 3.096198 | 1.086595 | 12.86734 | 4.327068
2018-02-07 19:43 | 65449.56 | 1320.0017 | 5 | 9 | 3.768235 | -3.260012 | 3.096198 | 1.195255 | 12.86734 | 4.738119
2018-02-07 19:45 | 65569.56 | 1440.0009 | 5 | 9 | 3.740363 | -3.260137 | 3.096198 | 1.303918 | 12.86734 | 5.146055
2018-02-07 19:47 | 65689.56 | 1560.0001 | 5 | 9 | 3.714085 | -3.260159 | 3.096198 | 1.412575 | 12.86734 | 5.55103
2018-02-07 19:49 | 65809.56 | 1680.0017 | 5 | 9 | 3.689421 | -3.259745 | 3.096198 | 1.521239 | 12.86734 | 5.953261
2018-02-07 19:51 | 65929.56 | 1800.0018 | 5 | 9 | 3.6665 | -3.260089 | 3.096198 | 1.629901 | 12.86734 | 6.352899
2018-02-07 19:53 | 66049.56 | 1920.0017 | 5 | 9 | 3.645456 | -3.260167 | 3.096198 | 1.738559 | 12.86734 | 6.750134
2018-02-07 19:55 | 66169.56 | 2040.0001 | 5 | 9 | 3.626271 | -3.260084 | 3.096198 | 1.847221 | 12.86734 | 7.145196
2018-02-07 19:57 | 66289.56 | 2160.0018 | 5 | 9 | 3.60871 | -3.260103 | 3.096198 | 1.955883 | 12.86734 | 7.53827
2018-02-07 19:59 | 66409.56 | 2280.0017 | 5 | 9 | 3.592198 | -3.260101 | 3.096198 | 2.064543 | 12.86734 | 7.929488
2018-02-07 20:01 | 66529.56 | 2400.001 | 5 | 9 | 3.575903 | -3.260089 | 3.096198 | 2.173201 | 12.86734 | 8.318925
2018-02-07 20:03 | 66649.56 | 2520.0001 | 5 | 9 | 3.559649 | -3.260024 | 3.096198 | 2.281863 | 12.86734 | 8.706608
2018-02-07 20:05 | 66769.56 | 2640.0002 | 5 | 9 | 3.543322 | -3.260142 | 3.096198 | 2.390522 | 12.86734 | 9.092512
2018-02-07 20:07 | 66889.56 | 2760.001 | 5 | 9 | 3.524815 | -3.260024 | 3.096198 | 2.499184 | 12.86734 | 9.476572
2018-02-07 20:09 | 67009.56 | 2880.0026 | 5 | 9 | 3.500677 | -3.260027 | 3.096198 | 2.607847 | 12.86734 | 9.858329
2018-02-07 20:11 | 67129.56 | 3000.001 | 5 | 9 | 3.470021 | -3.260072 | 3.096198 | 2.716505 | 12.86734 | 10.23712
2018-02-07 20:13 | 67249.56 | 3120.0011 | 5 | 9 | 3.429638 | -3.260095 | 3.096198 | 2.825164 | 12.86734 | 10.61208
2018-02-07 20:15 | 67369.56 | 3240.001 | 5 | 9 | 3.368184 | -3.260103 | 3.096198 | 2.933829 | 12.86734 | 10.98175
2018-02-07 20:17 | 67489.56 | 3360.0026 | 5 | 9 | 3.217712 | -3.260057 | 3.096198 | 3.042488 | 12.86734 | 11.34121
2018-02-07 20:18 | 67545.9 | 3416.3369 | 5 | 9 | 2.999996 | -3.260072 | 3.096198 | 3.093498 | 12.86734 | 11.50076
2018-02-07 20:20 | 67665.94 | 120.0007 | 6 | 9 | 3.237424 | 0 | 3.096198 | 3.093506 | 12.86734 | 11.50078
2018-02-07 20:22 | 67785.94 | 240.0009 | 6 | 9 | 3.248698 | 0 | 3.096198 | 3.093506 | 12.86734 | 11.50078
2018-02-07 20:23 | 67845.94 | 300.003 | 6 | 9 | 3.25257 | 0 | 3.096198 | 3.093506 | 12.86734 | 11.50078
2018-02-07 20:23 | 67845.95 | 0.0026 | 7 | 10 | 3.252605 | 0 | 0 | 0 | 0 | 0
2018-02-07 20:25 | 67966.03 | 120.0001 | 2 | 10 | 3.892283 | 4.889986 | 0.1623003 | 0 | 0.609598 | 0
2018-02-07 20:27 | 68086.03 | 240.0018 | 2 | 10 | 3.948494 | 4.890013 | 0.3252738 | 0 | 1.249338 | 0
2018-02-07 20:29 | 68206.03 | 360.001 | 2 | 10 | 3.98511 | 4.89002 | 0.4882481 | 0 | 1.895915 | 0
2018-02-07 20:31 | 68326.03 | 480.0001 | 2 | 10 | 4.015582 | 4.889982 | 0.651226 | 0 | 2.547937 | 0
2018-02-07 20:33 | 68446.03 | 600.0002 | 2 | 10 | 4.042895 | 4.88986 | 0.8142044 | 0 | 3.204663 | 0
2018-02-07 20:35 | 68566.03 | 720.0027 | 2 | 10 | 4.067661 | 4.889896 | 0.9771857 | 0 | 3.86562 | 0
2018-02-07 20:37 | 68686.03 | 840.0001 | 2 | 10 | 4.092323 | 4.889935 | 1.14017 | 0 | 4.530564 | 0
2018-02-07 20:39 | 68806.03 | 960.001 | 2 | 10 | 4.120448 | 4.889889 | 1.303155 | 0 | 5.199791 | 0
2018-02-07 20:41 | 68926.03 | 1080.0003 | 2 | 10 | 4.152191 | 4.88987 | 1.466134 | 0 | 5.873877 | 0
2018-02-07 20:43 | 69046.03 | 1200.0017 | 2 | 10 | 4.187183 | 4.889969 | 1.62912 | 0 | 6.55343 | 0
2018-02-07 20:45 | 69166.03 | 1320.0002 | 2 | 10 | 4.200407 | 4.388508 | 1.786398 | 0 | 7.213681 | 0
2018-02-07 20:47 | 69286.03 | 1440.0018 | 2 | 10 | 4.200418 | 3.732573 | 1.921507 | 0 | 7.781195 | 0
2018-02-07 20:49 | 69383.28 | 1537.252 | 2 | 10 | 4.200412 | 3.259975 | 2.015816 | 0 | 8.17733 | 0
2018-02-07 20:51 | 69503.3 | 120.0018 | 3 | 10 | 4.229578 | 3.260118 | 2.124047 | 0 | 8.633419 | 0
2018-02-07 20:53 | 69623.3 | 240.0012 | 3 | 10 | 4.26307 | 3.260136 | 2.232708 | 0 | 9.094807 | 0
2018-02-07 20:55 | 69743.3 | 360.0005 | 3 | 10 | 4.298855 | 3.259998 | 2.341367 | 0 | 9.559951 | 0
2018-02-07 20:57 | 69863.3 | 480.0011 | 3 | 10 | 4.336606 | 3.260143 | 2.450024 | 0 | 10.02909 | 0
2018-02-07 20:59 | 69983.3 | 600.0004 | 3 | 10 | 4.375878 | 3.260096 | 2.558686 | 0 | 10.50243 | 0
2018-02-07 21:01 | 70103.3 | 720.002 | 3 | 10 | 4.400408 | 2.961174 | 2.665248 | 0 | 10.97054 | 0
2018-02-07 21:03 | 70223.3 | 840.0012 | 3 | 10 | 4.400385 | 2.413013 | 2.754378 | 0 | 11.36274 | 0
2018-02-07 21:05 | 70343.3 | 960.0004 | 3 | 10 | 4.40039 | 1.98877 | 2.827456 | 0 | 11.68431 | 0
2018-02-07 21:07 | 70463.3 | 1080.002 | 3 | 10 | 4.400373 | 1.653393 | 2.887937 | 0 | 11.95045 | 0
2018-02-07 21:09 | 70583.3 | 1200.0012 | 3 | 10 | 4.40035 | 1.385836 | 2.938435 | 0 | 12.17266 | 0
2018-02-07 21:11 | 70703.3 | 1320.0012 | 3 | 10 | 4.400377 | 1.172895 | 2.980961 | 0 | 12.35979 | 0
2018-02-07 21:13 | 70823.3 | 1440.0012 | 3 | 10 | 4.400352 | 0.9997234 | 3.017068 | 0 | 12.51868 | 0
2018-02-07 21:15 | 70943.3 | 1560.0012 | 3 | 10 | 4.400356 | 0.8584595 | 3.047957 | 0 | 12.6546 | 0
2018-02-07 21:17 | 71063.3 | 1680.0005 | 3 | 10 | 4.400359 | 0.7421646 | 3.074569 | 0 | 12.7717 | 0
2018-02-07 21:19 | 71173.28 | 1789.9818 | 3 | 10 | 4.400335 | 0.6519928 | 3.095826 | 0 | 12.86524 | 0
2018-02-07 21:21 | 71293.3247 | 120.0002 | 4 | 10 | 4.359744 | 0 | 3.095826 | 0 | 12.86524 | 0
2018-02-07 21:23 | 71413.3247 | 240.0002 | 4 | 10 | 4.356488 | 0 | 3.095826 | 0 | 12.86524 | 0
2018-02-07 21:24 | 71473.3283 | 300.0038 | 4 | 10 | 4.355456 | 0 | 3.095826 | 0 | 12.86524 | 0
2018-02-07 21:26 | 71593.41 | 120.0001 | 5 | 10 | 4.143574 | -3.260126 | 3.095826 | 0.1086418 | 12.86524 | 0.4532215
2018-02-07 21:28 | 71713.41 | 240.0008 | 5 | 10 | 4.100749 | -3.260137 | 3.095826 | 0.2172979 | 12.86524 | 0.9011005
2018-02-07 21:30 | 71833.41 | 360.001 | 5 | 10 | 4.058888 | -3.26008 | 3.095826 | 0.3259654 | 12.86524 | 1.344441
2018-02-07 21:32 | 71953.41 | 480.0009 | 5 | 10 | 4.017419 | -3.260029 | 3.095826 | 0.4346244 | 12.86524 | 1.783219
2018-02-07 21:34 | 72073.41 | 600.0001 | 5 | 10 | 3.976626 | -3.260075 | 3.095826 | 0.5432812 | 12.86524 | 2.217515
2018-02-07 21:36 | 72193.41 | 720.0009 | 5 | 10 | 3.937021 | -3.260015 | 3.095826 | 0.6519455 | 12.86524 | 2.647468
2018-02-07 21:38 | 72313.41 | 840.0009 | 5 | 10 | 3.89907 | -3.260062 | 3.095826 | 0.7605925 | 12.86524 | 3.073135
2018-02-07 21:40 | 72433.41 | 960.0009 | 5 | 10 | 3.863197 | -3.25974 | 3.095826 | 0.8692647 | 12.86524 | 3.494886
2018-02-07 21:42 | 72553.41 | 1080.0009 | 5 | 10 | 3.829452 | -3.260112 | 3.095826 | 0.9779193 | 12.86524 | 3.912786
2018-02-07 21:44 | 72673.42 | 1200.0018 | 5 | 10 | 3.79792 | -3.260093 | 3.095826 | 1.086587 | 12.86524 | 4.32719
2018-02-07 21:46 | 72793.42 | 1320.0017 | 5 | 10 | 3.768293 | -3.260057 | 3.095826 | 1.195248 | 12.86524 | 4.73825
2018-02-07 21:48 | 72913.41 | 1440.0008 | 5 | 10 | 3.740386 | -3.260093 | 3.095826 | 1.303896 | 12.86524 | 5.146138
2018-02-07 21:50 | 73033.41 | 1560.0001 | 5 | 10 | 3.714081 | -3.260269 | 3.095826 | 1.412562 | 12.86524 | 5.551147
2018-02-07 21:52 | 73153.41 | 1680.0009 | 5 | 10 | 3.689352 | -3.260039 | 3.095826 | 1.521224 | 12.86524 | 5.953366
2018-02-07 21:54 | 73273.41 | 1800.0009 | 5 | 10 | 3.666398 | -3.260084 | 3.095826 | 1.629884 | 12.86524 | 6.352988
2018-02-07 21:56 | 73393.41 | 1920.0008 | 5 | 10 | 3.645316 | -3.260056 | 3.095826 | 1.738529 | 12.86524 | 6.750163
2018-02-07 21:58 | 73513.41 | 2040.0009 | 5 | 10 | 3.626128 | -3.260142 | 3.095826 | 1.847208 | 12.86524 | 7.145273
2018-02-07 22:00 | 73633.42 | 2160.0018 | 5 | 10 | 3.608562 | -3.26014 | 3.095826 | 1.95587 | 12.86524 | 7.538328
2018-02-07 22:02 | 73753.41 | 2280.0001 | 5 | 10 | 3.591985 | -3.260161 | 3.095826 | 2.064529 | 12.86524 | 7.929525
2018-02-07 22:04 | 73873.42 | 2400.0017 | 5 | 10 | 3.575669 | -3.260077 | 3.095826 | 2.17319 | 12.86524 | 8.318948
2018-02-07 22:06 | 73993.41 | 2520.0009 | 5 | 10 | 3.559375 | -3.260045 | 3.095826 | 2.281851 | 12.86524 | 8.706597
2018-02-07 22:08 | 74113.42 | 2640.0017 | 5 | 10 | 3.543006 | -3.26002 | 3.095826 | 2.390512 | 12.86524 | 9.092478
2018-02-07 22:10 | 74233.42 | 2760.0017 | 5 | 10 | 3.524447 | -3.260057 | 3.095826 | 2.499174 | 12.86524 | 9.476501
2018-02-07 22:12 | 74353.41 | 2880.0009 | 5 | 10 | 3.500225 | -3.260101 | 3.095826 | 2.607835 | 12.86524 | 9.858206
2018-02-07 22:14 | 74473.41 | 3000.0009 | 5 | 10 | 3.46942 | -3.260167 | 3.095826 | 2.716498 | 12.86524 | 10.23696
2018-02-07 22:16 | 74593.41 | 3120.0005 | 5 | 10 | 3.428869 | -3.260174 | 3.095826 | 2.825155 | 12.86524 | 10.61184
2018-02-07 22:18 | 74713.41 | 3240.0009 | 5 | 10 | 3.366878 | -3.260103 | 3.095826 | 2.933817 | 12.86524 | 10.98139
2018-02-07 22:20 | 74833.42 | 3360.0017 | 5 | 10 | 3.213669 | -3.260066 | 3.095826 | 3.042478 | 12.86524 | 11.34061
2018-02-07 22:20 | 74888.1 | 3414.691 | 5 | 10 | 2.999993 | -3.260139 | 3.095826 | 3.091999 | 12.86524 | 11.49537
2018-02-07 22:22 | 75008.15094 | 119.9999 | 6 | 10 | 3.237553 | 0 | 3.095826 | 3.091999 | 12.86524 | 11.49537
2018-02-07 22:24 | 75128.15174 | 240.0007 | 6 | 10 | 3.248882 | 0 | 3.095826 | 3.091999 | 12.86524 | 11.49537
2018-02-07 22:25 | 75188.15474 | 300.0037 | 6 | 10 | 3.252789 | 0 | 3.095826 | 3.091999 | 12.86524 | 11.49537
2018-02-07 22:25 | 75188.17 | 0.0023 | 7 | 11 | 3.252926 | 0 | 0 | 0 | 0 | 0
2018-02-07 22:27 | 75308.24 | 120.0003 | 2 | 11 | 3.892729 | 4.889851 | 0.1623085 | 0 | 0.6096894 | 0
2018-02-07 22:29 | 75428.24 | 240.0002 | 2 | 11 | 3.948859 | 4.889927 | 0.3252849 | 0 | 1.249505 | 0
2018-02-07 22:31 | 75548.24 | 360.0003 | 2 | 11 | 3.985476 | 4.889894 | 0.4882641 | 0 | 1.896162 | 0
2018-02-07 22:33 | 75668.24 | 480.0004 | 2 | 11 | 4.015931 | 4.889854 | 0.6512429 | 0 | 2.548248 | 0
2018-02-07 22:35 | 75788.24 | 600.0004 | 2 | 11 | 4.043163 | 4.889967 | 0.8142194 | 0 | 3.205017 | 0
2018-02-07 22:37 | 75908.24 | 720.0012 | 2 | 11 | 4.067865 | 4.890265 | 0.9772051 | 0 | 3.86603 | 0
2018-02-07 22:39 | 76028.24 | 840.0011 | 2 | 11 | 4.092436 | 4.889866 | 1.140182 | 0 | 4.530968 | 0
2018-02-07 22:41 | 76148.24 | 960.0011 | 2 | 11 | 4.120494 | 4.889839 | 1.303161 | 0 | 5.20018 | 0
2018-02-07 22:43 | 76268.24 | 1080.0011 | 2 | 11 | 4.15223 | 4.889919 | 1.466141 | 0 | 5.874283 | 0
2018-02-07 22:45 | 76388.24 | 1200.0004 | 2 | 11 | 4.187286 | 4.889898 | 1.629128 | 0 | 6.55385 | 0
2018-02-07 22:47 | 76508.24 | 1320.002 | 2 | 11 | 4.200399 | 4.386164 | 1.786365 | 0 | 7.213936 | 0
2018-02-07 22:49 | 76628.24 | 1440.0003 | 2 | 11 | 4.200399 | 3.729528 | 1.921376 | 0 | 7.781036 | 0
2018-02-07 22:51 | 76724.68 | 1536.4361 | 2 | 11 | 4.200387 | 3.259941 | 2.014878 | 0 | 8.173783 | 0
2018-02-07 22:53 | 76844.7 | 120.0012 | 3 | 11 | 4.229561 | 3.260075 | 2.123106 | 0 | 8.629854 | 0
2018-02-07 22:55 | 76964.7 | 240.0012 | 3 | 11 | 4.263046 | 3.26012 | 2.231766 | 0 | 9.091236 | 0
2018-02-07 22:57 | 77084.7 | 360.0011 | 3 | 11 | 4.298869 | 3.260071 | 2.340426 | 0 | 9.556385 | 0
2018-02-07 22:59 | 77204.7 | 480.001 | 3 | 11 | 4.336608 | 3.260141 | 2.449084 | 0 | 10.02553 | 0
2018-02-07 23:01 | 77324.7 | 600.0001 | 3 | 11 | 4.375894 | 3.260113 | 2.557743 | 0 | 10.49886 | 0
2018-02-07 23:03 | 77444.7 | 720.0003 | 3 | 11 | 4.400395 | 2.960415 | 2.664299 | 0 | 10.96694 | 0
2018-02-07 23:05 | 77564.7 | 840.001 | 3 | 11 | 4.400388 | 2.412462 | 2.753409 | 0 | 11.35906 | 0
2018-02-07 23:07 | 77684.7 | 960.0003 | 3 | 11 | 4.400392 | 1.988081 | 2.826469 | 0 | 11.68055 | 0
2018-02-07 23:09 | 77804.7 | 1080.0011 | 3 | 11 | 4.400375 | 1.653212 | 2.886941 | 0 | 11.94665 | 0
2018-02-07 23:11 | 77924.7 | 1200.0012 | 3 | 11 | 4.400381 | 1.386404 | 2.937428 | 0 | 12.16881 | 0
2018-02-07 23:13 | 78044.7 | 1320.0019 | 3 | 11 | 4.400390625 | 1.17288 | 2.979935 | 0 | 12.35586 | 0
2018-02-07 23:15 | 78164.7 | 1440.0012 | 3 | 11 | 4.400367 | 0.9990635 | 3.016022 | 0 | 12.51465 | 0
2018-02-07 23:17 | 78284.7 | 1560.0002 | 3 | 11 | 4.40033 | 0.8576908 | 3.046892 | 0 | 12.65049 | 0
2018-02-07 23:19 | 78404.7 | 1680.0019 | 3 | 11 | 4.400368 | 0.741497 | 3.073479 | 0 | 12.76748 | 0
2018-02-07 23:21 | 78513.46 | 1788.7577 | 3 | 11 | 4.400335 | 0.6519966 | 3.094487 | 0 | 12.85993 | 0
2018-02-07 23:23 | 78633.5 | 120.0003 | 4 | 11 | 4.359767 | 0 | 3.094487 | 0 | 12.85993 | 0
2018-02-07 23:25 | 78753.5 | 240.002 | 4 | 11 | 4.356529 | 0 | 3.094487 | 0 | 12.85993 | 0
2018-02-07 23:26 | 78813.5 | 300.0024 | 4 | 11 | 4.355486 | 0 | 3.094487 | 0 | 12.85993 | 0
2018-02-07 23:28 | 78933.59 | 120.001 | 5 | 11 | 4.143502 | -3.259974 | 3.094487 | 0.1086561 | 12.85993 | 0.4532743
2018-02-07 23:30 | 79053.59 | 240.0008 | 5 | 11 | 4.100679 | -3.259976 | 3.094487 | 0.2173074 | 12.85993 | 0.9011244
2018-02-07 23:32 | 79173.59 | 360.0009 | 5 | 11 | 4.058805 | -3.260077 | 3.094487 | 0.3259642 | 12.85993 | 1.344413
2018-02-07 23:34 | 79293.59 | 480.0009 | 5 | 11 | 4.017315 | -3.260107 | 3.094487 | 0.434618 | 12.85993 | 1.78316
2018-02-07 23:36 | 79413.59 | 600.0017 | 5 | 11 | 3.976531 | -3.260151 | 3.094487 | 0.5432861 | 12.85993 | 2.217491
2018-02-07 23:38 | 79533.59 | 720.0017 | 5 | 11 | 3.936936 | -3.260012 | 3.094487 | 0.6519452 | 12.85993 | 2.647413
2018-02-07 23:40 | 79653.59 | 840.0009 | 5 | 11 | 3.899 | -3.260066 | 3.094487 | 0.7605989 | 12.85993 | 3.073096
2018-02-07 23:42 | 79773.59 | 960.0017 | 5 | 11 | 3.863101 | -3.260029 | 3.094487 | 0.8692707 | 12.85993 | 3.494837
2018-02-07 23:44 | 79893.59 | 1080.0025 | 5 | 11 | 3.829391 | -3.26011 | 3.094487 | 0.9779313 | 12.85993 | 3.912752
2018-02-07 23:46 | 80013.59 | 1200.0025 | 5 | 11 | 3.797867 | -3.260054 | 3.094487 | 1.086589 | 12.85993 | 4.327114
2018-02-07 23:48 | 80133.59 | 1320.0001 | 5 | 11 | 3.768262 | -3.260039 | 3.094487 | 1.19525 | 12.85993 | 4.738169
2018-02-07 23:50 | 80253.59 | 1440.0008 | 5 | 11 | 3.740376 | -3.260059 | 3.094487 | 1.303908 | 12.85993 | 5.146091
2018-02-07 23:52 | 80373.59 | 1560.0016 | 5 | 11 | 3.714047 | -3.260024 | 3.094487 | 1.412569 | 12.85993 | 5.55108
2018-02-07 23:54 | 80493.59 | 1680.0008 | 5 | 11 | 3.689319 | -3.260084 | 3.094487 | 1.52122 | 12.85993 | 5.953255
2018-02-07 23:56 | 80613.59 | 1800.0001 | 5 | 11 | 3.666359 | -3.259992 | 3.094487 | 1.629891 | 12.85993 | 6.352916
2018-02-07 23:58 | 80733.59 | 1920 | 5 | 11 | 3.645278 | -3.26011 | 3.094487 | 1.738549 | 12.85993 | 6.750131
2018-02-08 | 80853.59 | 2040.0016 | 5 | 11 | 3.626056 | -3.260099 | 3.094487 | 1.847203 | 12.85993 | 7.145147
2018-02-08 00:02 | 80973.59 | 2160.0016 | 5 | 11 | 3.608459 | -3.260095 | 3.094487 | 1.955852 | 12.85993 | 7.538146
2018-02-08 00:04 | 81093.59 | 2280.0008 | 5 | 11 | 3.591863 | -3.260078 | 3.094487 | 2.064529 | 12.85993 | 7.929397
2018-02-08 00:06 | 81213.59 | 2400.0001 | 5 | 11 | 3.575528 | -3.260155 | 3.094487 | 2.173193 | 12.85993 | 8.318815
2018-02-08 00:08 | 81333.59 | 2520.0014 | 5 | 11 | 3.559256 | -3.260098 | 3.094487 | 2.281854 | 12.85993 | 8.70645
2018-02-08 00:10 | 81453.59 | 2640.0016 | 5 | 11 | 3.542849 | -3.260114 | 3.094487 | 2.390504 | 12.85993 | 9.092276
2018-02-08 00:12 | 81573.59 | 2760.0009 | 5 | 11 | 3.524259 | -3.260062 | 3.094487 | 2.499175 | 12.85993 | 9.476311
2018-02-08 00:14 | 81693.59 | 2880.0008 | 5 | 11 | 3.499976 | -3.260098 | 3.094487 | 2.607828 | 12.85993 | 9.857965
2018-02-08 00:16 | 81813.59 | 3000.0016 | 5 | 11 | 3.469118 | -3.260116 | 3.094487 | 2.716492 | 12.85993 | 10.23669
2018-02-08 00:18 | 81933.59 | 3120.0009 | 5 | 11 | 3.428456 | -3.260116 | 3.094487 | 2.825152 | 12.85993 | 10.61154
2018-02-08 00:20 | 82053.59 | 3240 | 5 | 11 | 3.366097 | -3.260112 | 3.094487 | 2.933809 | 12.85993 | 10.98102
2018-02-08 00:22 | 82173.59 | 3360.0016 | 5 | 11 | 3.210991 | -3.260064 | 3.094487 | 3.042472 | 12.85993 | 11.34009
2018-02-08 00:23 | 82227.16 | 3413.5775 | 5 | 11 | 2.999961 | -3.260036 | 3.094487 | 3.090986 | 12.85993 | 11.49162
2018-02-08 00:25 | 82347.21 | 120.0011 | 6 | 11 | 3.237285 | 0 | 3.094487 | 3.090986 | 12.85993 | 11.49162
2018-02-08 00:27 | 82467.21 | 240.0002 | 6 | 11 | 3.248681 | 0 | 3.094487 | 3.090986 | 12.85993 | 11.49162
2018-02-08 00:28 | 82527.21 | 300.0016 | 6 | 11 | 3.252614 | 0 | 3.094487 | 3.090986 | 12.85993 | 11.49162
2018-02-08 00:28 | 82527.22 | 0.004 | 7 | 12 | 3.252666 | 0 | 0 | 0 | 0 | 0
2018-02-08 00:30 | 82647.31 | 120.0002 | 2 | 12 | 3.892676 | 4.890083 | 0.162283 | 0 | 0.609573 | 0
2018-02-08 00:32 | 82767.31 | 240.001 | 2 | 12 | 3.948813 | 4.889969 | 0.3252904 | 0 | 1.249504 | 0
2018-02-08 00:34 | 82887.31 | 360.0002 | 2 | 12 | 3.985466 | 4.89007 | 0.488257 | 0 | 1.896107 | 0
2018-02-08 00:36 | 83007.31 | 480.0011 | 2 | 12 | 4.015986 | 4.889885 | 0.6512455 | 0 | 2.548237 | 0
2018-02-08 00:38 | 83127.31 | 600.0019 | 2 | 12 | 4.043323 | 4.889933 | 0.8142261 | 0 | 3.205042 | 0
2018-02-08 00:40 | 83247.31 | 720.0027 | 2 | 12 | 4.06812 | 4.889915 | 0.9772059 | 0 | 3.866065 | 0
2018-02-08 00:42 | 83367.31 | 840.0019 | 2 | 12 | 4.092842 | 4.889774 | 1.140189 | 0 | 4.531084 | 0
2018-02-08 00:44 | 83487.31 | 960.0003 | 2 | 12 | 4.121282 | 4.889931 | 1.303167 | 0 | 5.200404 | 0
2018-02-08 00:46 | 83607.31 | 1080.0019 | 2 | 12 | 4.153101 | 4.889832 | 1.466144 | 0 | 5.874629 | 0
2018-02-08 00:48 | 83727.31 | 1200.0011 | 2 | 12 | 4.188198 | 4.889814 | 1.629123 | 0 | 6.554307 | 0
2018-02-08 00:50 | 83847.31 | 1320.0019 | 2 | 12 | 4.200407 | 4.369173 | 1.785948 | 0 | 7.212714 | 0
2018-02-08 00:52 | 83967.31 | 1440.0011 | 2 | 12 | 4.2004 | 3.715448 | 1.920442 | 0 | 7.777644 | 0
2018-02-08 00:53 | 84061.26 | 1533.9561 | 2 | 12 | 4.200392 | 3.259979 | 2.011352 | 0 | 8.159501 | 0
2018-02-08 00:55 | 84181.28 | 120.0009 | 3 | 12 | 4.2296 | 3.260054 | 2.119571 | 0 | 8.615538 | 0
2018-02-08 00:57 | 84301.28 | 240.0009 | 3 | 12 | 4.263097 | 3.260073 | 2.22823 | 0 | 9.076918 | 0
2018-02-08 00:59 | 84421.28 | 360.0002 | 3 | 12 | 4.29888 | 3.260138 | 2.33689 | 0 | 9.542071 | 0
2018-02-08 01:01 | 84541.28 | 480.0008 | 3 | 12 | 4.336658 | 3.260183 | 2.44555 | 0 | 10.01123 | 0
2018-02-08 01:03 | 84661.28 | 600.0009 | 3 | 12 | 4.375946 | 3.260061 | 2.554204 | 0 | 10.48454 | 0
2018-02-08 01:05 | 84781.28 | 720.0009 | 3 | 12 | 4.400388 | 2.959103 | 2.660749 | 0 | 10.95258 | 0
2018-02-08 01:07 | 84901.28 | 840.0001 | 3 | 12 | 4.400393 | 2.41213 | 2.749846 | 0 | 11.34464 | 0
2018-02-08 01:09 | 85021.28 | 960.0001 | 3 | 12 | 4.400386 | 1.988199 | 2.822898 | 0 | 11.6661 | 0
2018-02-08 01:11 | 85141.28 | 1080.0002 | 3 | 12 | 4.400377 | 1.653091 | 2.883366 | 0 | 11.93218 | 0
2018-02-08 01:13 | 85261.28 | 1200.0005 | 3 | 12 | 4.40038 | 1.386944 | 2.933866 | 0 | 12.1544 | 0
2018-02-08 01:15 | 85381.28 | 1320.0018 | 3 | 12 | 4.40036 | 1.173157 | 2.976405 | 0 | 12.34158 | 0
2018-02-08 01:17 | 85501.29 | 1440.0034 | 3 | 12 | 4.400323 | 0.9999504 | 3.012533 | 0 | 12.50056 | 0
2018-02-08 01:19 | 85621.28 | 1560.001 | 3 | 12 | 4.400364 | 0.8593121 | 3.043451 | 0 | 12.63661 | 0
2018-02-08 01:21 | 85741.28 | 1680.0002 | 3 | 12 | 4.400378 | 0.7431202 | 3.070084 | 0 | 12.75381 | 0
2018-02-08 01:23 | 85852 | 1790.7191 | 3 | 12 | 4.400334 | 0.6519966 | 3.091496 | 0 | 12.84803 | 0
2018-02-08 01:25 | 85972.05 | 119.9998 | 4 | 12 | 4.359711 | 0 | 3.091496 | 0 | 12.84803 | 0
2018-02-08 01:27 | 86092.05 | 239.9999 | 4 | 12 | 4.35646 | 0 | 3.091496 | 0 | 12.84803 | 0
2018-02-08 01:28 | 86152.05 | 300.0027 | 4 | 12 | 4.355414 | 0 | 3.091496 | 0 | 12.84803 | 0
2018-02-08 01:30 | 86272.14 | 120.0017 | 5 | 12 | 4.143311 | -3.26014 | 3.091496 | 0.1086565 | 12.84803 | 0.4532555
2018-02-08 01:32 | 86392.14 | 240.0009 | 5 | 12 | 4.100503 | -3.260043 | 3.091496 | 0.2172953 | 12.84803 | 0.901035
2018-02-08 01:34 | 86512.14 | 360.0016 | 5 | 12 | 4.05864 | -3.260122 | 3.091496 | 0.3259574 | 12.84803 | 1.344327
2018-02-08 01:36 | 86632.14 | 480.0016 | 5 | 12 | 4.01717 | -3.260098 | 3.091496 | 0.4346251 | 12.84803 | 1.783113
2018-02-08 01:38 | 86752.14 | 600.001 | 5 | 12 | 3.976361 | -3.260075 | 3.091496 | 0.5432845 | 12.84803 | 2.21739
2018-02-08 01:40 | 86872.13 | 720 | 5 | 12 | 3.936735 | -3.260089 | 3.091496 | 0.6519439 | 12.84803 | 2.647294
2018-02-08 01:42 | 86992.14 | 840.0016 | 5 | 12 | 3.898788 | -3.259994 | 3.091496 | 0.760599 | 12.84803 | 3.072961
2018-02-08 01:44 | 87112.13 | 960 | 5 | 12 | 3.862895 | -3.260033 | 3.091496 | 0.8692676 | 12.84803 | 3.494667
2018-02-08 01:46 | 87232.14 | 1080.0009 | 5 | 12 | 3.829181 | -3.260126 | 3.091496 | 0.9779236 | 12.84803 | 3.912542
2018-02-08 01:48 | 87352.13 | 1200 | 5 | 12 | 3.797651 | -3.260039 | 3.091496 | 1.086586 | 12.84803 | 4.3269
2018-02-08 01:50 | 87472.14 | 1320.0016 | 5 | 12 | 3.768062 | -3.260142 | 3.091496 | 1.195244 | 12.84803 | 4.737918
2018-02-08 01:52 | 87592.13 | 1440.0001 | 5 | 12 | 3.740192 | -3.260186 | 3.091496 | 1.303908 | 12.84803 | 5.145843
2018-02-08 01:54 | 87712.14 | 1560.0009 | 5 | 12 | 3.713886 | -3.259973 | 3.091496 | 1.41257 | 12.84803 | 5.550815
2018-02-08 01:56 | 87832.14 | 1680.0008 | 5 | 12 | 3.689161 | -3.260103 | 3.091496 | 1.521232 | 12.84803 | 5.953016
2018-02-08 01:58 | 87952.14 | 1800.0016 | 5 | 12 | 3.666213 | -3.260105 | 3.091496 | 1.629893 | 12.84803 | 6.352621
2018-02-08 02:00 | 88072.14 | 1920.0009 | 5 | 12 | 3.645086 | -3.260142 | 3.091496 | 1.738551 | 12.84803 | 6.749819
2018-02-08 02:02 | 88192.13 | 2040.0001 | 5 | 12 | 3.625847 | -3.260098 | 3.091496 | 1.847214 | 12.84803 | 7.144846
2018-02-08 02:04 | 88312.14 | 2160.0009 | 5 | 12 | 3.608254 | -3.259771 | 3.091496 | 1.955874 | 12.84803 | 7.53786
2018-02-08 02:06 | 88432.13 | 2280 | 5 | 12 | 3.591631 | -3.260078 | 3.091496 | 2.064536 | 12.84803 | 7.92903
2018-02-08 02:08 | 88552.14 | 2400.0009 | 5 | 12 | 3.575288 | -3.260043 | 3.091496 | 2.173196 | 12.84803 | 8.318408
2018-02-08 02:10 | 88672.14 | 2520.0017 | 5 | 12 | 3.558978 | -3.259997 | 3.091496 | 2.281858 | 12.84803 | 8.706022
2018-02-08 02:12 | 88792.14 | 2640.0009 | 5 | 12 | 3.542586 | -3.260082 | 3.091496 | 2.390521 | 12.84803 | 9.091863
2018-02-08 02:14 | 88912.14 | 2760.0025 | 5 | 12 | 3.523937 | -3.260054 | 3.091496 | 2.49918 | 12.84803 | 9.475828
2018-02-08 02:16 | 89032.14 | 2880.0009 | 5 | 12 | 3.499599 | -3.259935 | 3.091496 | 2.607841 | 12.84803 | 9.857471
2018-02-08 02:18 | 89152.13 | 3000.0001 | 5 | 12 | 3.468616 | -3.260041 | 3.091496 | 2.7165 | 12.84803 | 10.23613
2018-02-08 02:20 | 89272.13 | 3120.0001 | 5 | 12 | 3.427773 | -3.260062 | 3.091496 | 2.82516 | 12.84803 | 10.61092
2018-02-08 02:22 | 89392.14 | 3240.0017 | 5 | 12 | 3.364909 | -3.260116 | 3.091496 | 2.933823 | 12.84803 | 10.98032
2018-02-08 02:24 | 89512.14 | 3360.0016 | 5 | 12 | 3.206844 | -3.260016 | 3.091496 | 3.042476 | 12.84803 | 11.33912
2018-02-08 02:25 | 89564.02 | 3411.8895 | 5 | 12 | 2.999985 | -3.260139 | 3.091496 | 3.089471 | 12.84803 | 11.48577
2018-02-08 02:27 | 89684.07 | 120.0001 | 6 | 12 | 3.237295 | 0 | 3.091496 | 3.089471 | 12.84803 | 11.48577
2018-02-08 02:29 | 89804.07 | 240.0018 | 6 | 12 | 3.248704 | 0 | 3.091496 | 3.089471 | 12.84803 | 11.48577
2018-02-08 02:30 | 89864.07 | 300.0048 | 6 | 12 | 3.252629 | 0 | 3.091496 | 3.089471 | 12.84803 | 11.48577
2018-02-08 02:30 | 89864.08 | 0.0025 | 7 | 13 | 3.252645 | 0 | 0 | 0 | 0 | 0
2018-02-08 02:32 | 89984.17 | 120.0001 | 2 | 13 | 3.892834 | 4.890026 | 0.1623074 | 4.87e-10 | 0.6096902 | 1.585e-09
2018-02-08 02:34 | 90104.17 | 240.001 | 2 | 13 | 3.948953 | 4.890081 | 0.3252865 | 4.87e-10 | 1.249534 | 1.585e-09
2018-02-08 02:36 | 90224.17 | 360.0001 | 2 | 13 | 3.985569 | 4.890036 | 0.4882515 | 4.87e-10 | 1.896147 | 1.585e-09
2018-02-08 02:38 | 90344.17 | 480.001 | 2 | 13 | 4.016089 | 4.890005 | 0.6512462 | 4.87e-10 | 2.548317 | 1.585e-09
2018-02-08 02:40 | 90464.17 | 600.0002 | 2 | 13 | 4.043476 | 4.88975 | 0.8142176 | 4.87e-10 | 3.205103 | 1.585e-09
2018-02-08 02:42 | 90584.17 | 720.0011 | 2 | 13 | 4.068316 | 4.889877 | 0.9771992 | 4.87e-10 | 3.866161 | 1.585e-09
2018-02-08 02:44 | 90704.17 | 840.0018 | 2 | 13 | 4.093084 | 4.889866 | 1.140189 | 4.87e-10 | 4.531242 | 1.585e-09
2018-02-08 02:46 | 90824.17 | 960.001 | 2 | 13 | 4.121308 | 4.889879 | 1.303169 | 4.87e-10 | 5.200577 | 1.585e-09
2018-02-08 02:48 | 90944.17 | 1080.0018 | 2 | 13 | 4.153172 | 4.889879 | 1.466152 | 4.87e-10 | 5.874835 | 1.585e-09
2018-02-08 02:50 | 91064.17 | 1200.001 | 2 | 13 | 4.188334 | 4.889944 | 1.629133 | 4.87e-10 | 6.554539 | 1.585e-09
2018-02-08 02:52 | 91184.17 | 1320.0019 | 2 | 13 | 4.200417 | 4.366934 | 1.785885 | 4.87e-10 | 7.212645 | 1.585e-09
2018-02-08 02:54 | 91304.17 | 1440.0011 | 2 | 13 | 4.200392 | 3.713312 | 1.920308 | 4.87e-10 | 7.777276 | 1.585e-09
2018-02-08 02:56 | 91397.77 | 1533.6056 | 2 | 13 | 4.200396 | 3.259996 | 2.010861 | 4.87e-10 | 8.157634 | 1.585e-09
2018-02-08 02:58 | 91517.79 | 120.0018 | 3 | 13 | 4.22955 | 3.260132 | 2.119089 | 4.87e-10 | 8.613705 | 1.585e-09
2018-02-08 03:00 | 91637.79 | 240.0019 | 3 | 13 | 4.263026 | 3.260176 | 2.227748 | 4.87e-10 | 9.07508 | 1.585e-09
2018-02-08 03:02 | 91757.79 | 360.0011 | 3 | 13 | 4.298798 | 3.260132 | 2.336403 | 4.87e-10 | 9.540206 | 1.585e-09
2018-02-08 03:04 | 91877.79 | 480.0019 | 3 | 13 | 4.336548 | 3.260088 | 2.445069 | 4.87e-10 | 10.00937 | 1.585e-09
2018-02-08 03:06 | 91997.79 | 600.0004 | 3 | 13 | 4.375822 | 3.259808 | 2.553726 | 4.87e-10 | 10.48269 | 1.585e-09
2018-02-08 03:08 | 92117.79 | 720.0005 | 3 | 13 | 4.400405 | 2.962006 | 2.660301 | 4.87e-10 | 10.95085 | 1.585e-09
2018-02-08 03:10 | 92237.79 | 840.0013 | 3 | 13 | 4.400398 | 2.414024 | 2.749458 | 4.87e-10 | 11.34317 | 1.585e-09
2018-02-08 03:12 | 92357.79 | 960.0021 | 3 | 13 | 4.400371 | 1.989449 | 2.822567 | 4.87e-10 | 11.66488 | 1.585e-09
2018-02-08 03:14 | 92477.79 | 1080.0021 | 3 | 13 | 4.400376 | 1.654316 | 2.883086 | 4.87e-10 | 11.93119 | 1.585e-09
2018-02-08 03:16 | 92597.79 | 1200.0005 | 3 | 13 | 4.400378 | 1.387701 | 2.933617 | 4.87e-10 | 12.15354 | 1.585e-09
2018-02-08 03:18 | 92717.79 | 1320.0016 | 3 | 13 | 4.400355 | 1.173754 | 2.976175 | 4.87e-10 | 12.34082 | 1.585e-09
2018-02-08 03:20 | 92837.79 | 1440.0021 | 3 | 13 | 4.400365 | 1.001097 | 3.012319 | 4.87e-10 | 12.49986 | 1.585e-09
2018-02-08 03:22 | 92957.79 | 1560.0011 | 3 | 13 | 4.400347 | 0.8592739 | 3.043248 | 4.87e-10 | 12.63596 | 1.585e-09
2018-02-08 03:24 | 93077.79 | 1680.0006 | 3 | 13 | 4.40037 | 0.7431278 | 3.069891 | 4.87e-10 | 12.7532 | 1.585e-09
2018-02-08 03:25 | 93189.16 | 1791.3707 | 3 | 13 | 4.400345 | 0.6519966 | 3.091426 | 4.87e-10 | 12.84796 | 1.585e-09
2018-02-08 03:27 | 93309.20252 | 120.001 | 4 | 13 | 4.359705 | 0 | 3.091426 | 4.87e-10 | 12.84796 | 1.585e-09
2018-02-08 03:29 | 93429.20172 | 240.0002 | 4 | 13 | 4.356453 | 0 | 3.091426 | 4.87e-10 | 12.84796 | 1.585e-09
2018-02-08 03:30 | 93489.20302 | 300.0015 | 4 | 13 | 4.355445 | 0 | 3.091426 | 4.87e-10 | 12.84796 | 1.585e-09
2018-02-08 03:32 | 93609.29 | 120.0011 | 5 | 13 | 4.143102 | -3.260029 | 3.091426 | 0.1086556 | 12.84796 | 0.4532285
2018-02-08 03:34 | 93729.29 | 240.0009 | 5 | 13 | 4.100325 | -3.260176 | 3.091426 | 0.2173085 | 12.84796 | 0.9010447
2018-02-08 03:36 | 93849.29 | 360.0009 | 5 | 13 | 4.058473 | -3.260054 | 3.091426 | 0.3259679 | 12.84796 | 1.344307
2018-02-08 03:38 | 93969.29 | 480.0001 | 5 | 13 | 4.017003 | -3.260159 | 3.091426 | 0.4346297 | 12.84796 | 1.783051
2018-02-08 03:40 | 94089.29 | 600.0018 | 5 | 13 | 3.976251 | -3.260043 | 3.091426 | 0.543295 | 12.84796 | 2.217336
2018-02-08 03:42 | 94209.29 | 720.0001 | 5 | 13 | 3.936604 | -3.260024 | 3.091426 | 0.6519472 | 12.84796 | 2.647198
2018-02-08 03:44 | 94329.29 | 840.0002 | 5 | 13 | 3.898643 | -3.260122 | 3.091426 | 0.76061 | 12.84796 | 3.072881
2018-02-08 03:46 | 94449.29 | 960.0001 | 5 | 13 | 3.862714 | -3.259995 | 3.091426 | 0.8692695 | 12.84796 | 3.494535
2018-02-08 03:48 | 94569.29 | 1080.0002 | 5 | 13 | 3.828997 | -3.260001 | 3.091426 | 0.9779359 | 12.84796 | 3.91243
2018-02-08 03:50 | 94689.29 | 1200.0009 | 5 | 13 | 3.797424 | -3.260052 | 3.091426 | 1.08659 | 12.84796 | 4.326733
2018-02-08 03:52 | 94809.29 | 1320.0026 | 5 | 13 | 3.767794 | -3.260068 | 3.091426 | 1.195259 | 12.84796 | 4.737771
2018-02-08 03:54 | 94929.29 | 1440.0018 | 5 | 13 | 3.739884 | -3.260054 | 3.091426 | 1.303919 | 12.84796 | 5.145647
2018-02-08 03:56 | 95049.29 | 1560.001 | 5 | 13 | 3.713522 | -3.260091 | 3.091426 | 1.412578 | 12.84796 | 5.550573
2018-02-08 03:58 | 95169.29 | 1680.0001 | 5 | 13 | 3.688788 | -3.260068 | 3.091426 | 1.521235 | 12.84796 | 5.952715
2018-02-08 04:00 | 95289.29 | 1800.0002 | 5 | 13 | 3.665843 | -3.260089 | 3.091426 | 1.629898 | 12.84796 | 6.352286
2018-02-08 04:02 | 95409.29 | 1920.001 | 5 | 13 | 3.64473 | -3.260153 | 3.091426 | 1.73856 | 12.84796 | 6.749459
2018-02-08 04:04 | 95529.29 | 2040.001 | 5 | 13 | 3.625494 | -3.260077 | 3.091426 | 1.847225 | 12.84796 | 7.144451
2018-02-08 04:06 | 95649.29 | 2160.0001 | 5 | 13 | 3.607902 | -3.260062 | 3.091426 | 1.955875 | 12.84796 | 7.537396
2018-02-08 04:08 | 95769.29 | 2280.0002 | 5 | 13 | 3.591296 | -3.260024 | 3.091426 | 2.064546 | 12.84796 | 7.92856
2018-02-08 04:10 | 95889.29 | 2400.0001 | 5 | 13 | 3.574968 | -3.259994 | 3.091426 | 2.173206 | 12.84796 | 8.317904
2018-02-08 04:12 | 96009.29 | 2520.0001 | 5 | 13 | 3.558629 | -3.26013 | 3.091426 | 2.281861 | 12.84796 | 8.705453
2018-02-08 04:14 | 96129.29 | 2640.0018 | 5 | 13 | 3.542229 | -3.260078 | 3.091426 | 2.39053 | 12.84796 | 9.091282
2018-02-08 04:16 | 96249.29 | 2760.001 | 5 | 13 | 3.523527 | -3.260078 | 3.091426 | 2.49919 | 12.84796 | 9.475204
2018-02-08 04:18 | 96369.29 | 2880.0018 | 5 | 13 | 3.499101 | -3.260043 | 3.091426 | 2.607847 | 12.84796 | 9.856784
2018-02-08 04:20 | 96489.29 | 3000.001 | 5 | 13 | 3.468014 | -3.260036 | 3.091426 | 2.716506 | 12.84796 | 10.23539
2018-02-08 04:22 | 96609.29 | 3120.0018 | 5 | 13 | 3.427043 | -3.260126 | 3.091426 | 2.825172 | 12.84796 | 10.61012
2018-02-08 04:24 | 96729.29 | 3240.001 | 5 | 13 | 3.363625 | -3.260158 | 3.091426 | 2.933829 | 12.84796 | 10.9794
2018-02-08 04:26 | 96849.29 | 3360.0001 | 5 | 13 | 3.202777 | -3.260105 | 3.091426 | 3.042481 | 12.84796 | 11.33796
2018-02-08 04:27 | 96899.61 | 3410.3168 | 5 | 13 | 2.99998 | -3.260016 | 3.091426 | 3.088054 | 12.84796 | 11.48005
2018-02-08 04:29 | 97019.65 | 120.0002 | 6 | 13 | 3.237365 | 0 | 3.091426 | 3.088054 | 12.84796 | 11.48005
2018-02-08 04:31 | 97139.65 | 240.0002 | 6 | 13 | 3.248775 | 0 | 3.091426 | 3.088054 | 12.84796 | 11.48005
2018-02-08 04:32 | 97199.66 | 300.0048 | 6 | 13 | 3.252714 | 0 | 3.091426 | 3.088054 | 12.84796 | 11.48005
2018-02-08 04:32 | 97199.66 | 0.0024 | 7 | 14 | 3.252728 | 0 | 0 | 0 | 0 | 0
2018-02-08 04:34 | 97319.75 | 120.0018 | 2 | 14 | 3.892826 | 4.89006 | 0.1623194 | 0 | 0.6097385 | 0
2018-02-08 04:36 | 97439.75 | 240.0001 | 2 | 14 | 3.94892 | 4.889984 | 0.3252997 | 0 | 1.249584 | 0
2018-02-08 04:38 | 97559.75 | 360.0009 | 2 | 14 | 3.985533 | 4.889978 | 0.4882801 | 0 | 1.896254 | 0
2018-02-08 04:40 | 97679.75 | 480.0012 | 2 | 14 | 4.016072 | 4.89006 | 0.651261 | 0 | 2.548364 | 0
2018-02-08 04:42 | 97799.75 | 600.0002 | 2 | 14 | 4.043432 | 4.88994 | 0.8142325 | 0 | 3.205146 | 0
2018-02-08 04:44 | 97919.75 | 720.001 | 2 | 14 | 4.068263 | 4.890013 | 0.9772183 | 0 | 3.866213 | 0
2018-02-08 04:46 | 98039.75 | 840.001 | 2 | 14 | 4.093063 | 4.889824 | 1.140197 | 0 | 4.531243 | 0
2018-02-08 04:48 | 98159.75 | 960.0019 | 2 | 14 | 4.121274 | 4.889874 | 1.303174 | 0 | 5.200563 | 0
2018-02-08 04:50 | 98279.75 | 1080.0018 | 2 | 14 | 4.153157 | 4.889814 | 1.466158 | 0 | 5.874818 | 0
2018-02-08 04:52 | 98399.75 | 1200.0018 | 2 | 14 | 4.188325 | 4.889843 | 1.629139 | 0 | 6.554523 | 0
2018-02-08 04:54 | 98519.75 | 1320.0002 | 2 | 14 | 4.200404 | 4.366318 | 1.785882 | 0 | 7.212589 | 0
2018-02-08 04:56 | 98639.75 | 1440.0002 | 2 | 14 | 4.200418 | 3.712839 | 1.920293 | 0 | 7.777171 | 0
2018-02-08 04:58 | 98733.03 | 1533.28 | 2 | 14 | 4.200391 | 3.259993 | 2.010513 | 0 | 8.15613 | 0
2018-02-08 05:00 | 98853.04 | 120.0002 | 3 | 14 | 4.229588 | 3.260166 | 2.118734 | 0 | 8.612177 | 0
2018-02-08 05:02 | 98973.04 | 240.0017 | 3 | 14 | 4.263062 | 3.260073 | 2.227392 | 0 | 9.07355 | 0
2018-02-08 05:04 | 99093.04 | 360.0018 | 3 | 14 | 4.298862 | 3.260077 | 2.336051 | 0 | 9.538697 | 0
2018-02-08 05:06 | 99213.04 | 480.0009 | 3 | 14 | 4.336598 | 3.26005 | 2.444708 | 0 | 10.00783 | 0
2018-02-08 05:08 | 99333.04 | 600.0026 | 3 | 14 | 4.375903 | 3.260147 | 2.553372 | 0 | 10.48119 | 0
2018-02-08 05:10 | 99453.04 | 720.0001 | 3 | 14 | 4.400414 | 2.96133 | 2.659929 | 0 | 10.94927 | 0
2018-02-08 05:12 | 99573.04 | 840.0012 | 3 | 14 | 4.40039 | 2.413219 | 2.749055 | 0 | 11.34146 | 0
2018-02-08 05:14 | 99693.04 | 960.0009 | 3 | 14 | 4.400383 | 1.988489 | 2.822133 | 0 | 11.66303 | 0
2018-02-08 05:16 | 99813.04 | 1080 | 3 | 14 | 4.400393 | 1.653744 | 2.882611 | 0 | 11.92916 | 0
2018-02-08 05:18 | 99933.04 | 1200.0003 | 3 | 14 | 4.400392 | 1.387339 | 2.933108 | 0 | 12.15136 | 0
2018-02-08 05:20 | 100053 | 1320.002 | 3 | 14 | 4.400397 | 1.173645 | 2.975635 | 0 | 12.3385 | 0
2018-02-08 05:22 | 100173 | 1440.0027 | 3 | 14 | 4.400353 | 0.999403 | 3.011743 | 0 | 12.49739 | 0
2018-02-08 05:24 | 100293 | 1560.0019 | 3 | 14 | 4.400369 | 0.8586712 | 3.042635 | 0 | 12.63332 | 0
2018-02-08 05:26 | 100413 | 1680.0003 | 3 | 14 | 4.400369 | 0.7420979 | 3.06924 | 0 | 12.75039 | 0
2018-02-08 05:28 | 100523 | 1789.9209 | 3 | 14 | 4.400349 | 0.6519966 | 3.090478 | 0 | 12.84385 | 0
2018-02-08 05:30 | 100643 | 120.0004 | 4 | 14 | 4.359749 | 0 | 3.09048 | 0 | 12.84385 | 0
2018-02-08 05:32 | 100763 | 240.0012 | 4 | 14 | 4.356515 | 0 | 3.09048 | 0 | 12.84385 | 0
2018-02-08 05:33 | 100823 | 300.0042 | 4 | 14 | 4.355489 | 0 | 3.09048 | 0 | 12.84385 | 0
2018-02-08 05:35 | 100943.1 | 120.0003 | 5 | 14 | 4.14312 | -3.260093 | 3.09048 | 0.1086538 | 12.84385 | 0.4532226
2018-02-08 05:37 | 101063.1 | 240.0002 | 5 | 14 | 4.100321 | -3.26017 | 3.09048 | 0.2173107 | 12.84385 | 0.9010555
2018-02-08 05:39 | 101183.1 | 360.001 | 5 | 14 | 4.058435 | -3.260031 | 3.09048 | 0.3259574 | 12.84385 | 1.344264
2018-02-08 05:41 | 101303.1 | 480.001 | 5 | 14 | 4.016938 | -3.26005 | 3.09048 | 0.434627 | 12.84385 | 1.783034
2018-02-08 05:43 | 101423.1 | 600.001 | 5 | 14 | 3.976125 | -3.26005 | 3.09048 | 0.5432723 | 12.84385 | 2.21723
2018-02-08 05:45 | 101543.1 | 720.001 | 5 | 14 | 3.936462 | -3.260167 | 3.09048 | 0.6519462 | 12.84385 | 2.647163
2018-02-08 05:47 | 101663.1 | 840.0018 | 5 | 14 | 3.89848 | -3.260112 | 3.09048 | 0.7606108 | 12.84385 | 3.072836
2018-02-08 05:49 | 101783.1 | 960.0018 | 5 | 14 | 3.862522 | -3.260062 | 3.09048 | 0.8692641 | 12.84385 | 3.494446
2018-02-08 05:51 | 101903.1 | 1080.0002 | 5 | 14 | 3.828783 | -3.260062 | 3.09048 | 0.9779184 | 12.84385 | 3.912273
2018-02-08 05:53 | 102023.1 | 1200.0002 | 5 | 14 | 3.797213 | -3.260015 | 3.09048 | 1.086587 | 12.84385 | 4.326607
2018-02-08 05:55 | 102143.1 | 1320.0018 | 5 | 14 | 3.767578125 | -3.260133 | 3.09048 | 1.195247 | 12.84385 | 4.737587
2018-02-08 05:57 | 102263.1 | 1440.0018 | 5 | 14 | 3.73964 | -3.260082 | 3.09048 | 1.303908 | 12.84385 | 5.145444
2018-02-08 05:59 | 102383.1 | 1560.001 | 5 | 14 | 3.713293 | -3.260016 | 3.09048 | 1.41257 | 12.84385 | 5.550354
2018-02-08 06:01 | 102503.1 | 1680.001 | 5 | 14 | 3.688547 | -3.260133 | 3.09048 | 1.521225 | 12.84385 | 5.952461
2018-02-08 06:03 | 102623.1 | 1800.001 | 5 | 14 | 3.665583 | -3.259995 | 3.09048 | 1.629885 | 12.84385 | 6.351995
2018-02-08 06:05 | 102743.1 | 1920.0002 | 5 | 14 | 3.644459 | -3.26002 | 3.09048 | 1.738551 | 12.84385 | 6.749155
2018-02-08 06:07 | 102863.1 | 2040.0002 | 5 | 14 | 3.62528 | -3.260057 | 3.09048 | 1.847208 | 12.84385 | 7.144093
2018-02-08 06:09 | 102983.1 | 2160.0002 | 5 | 14 | 3.607678 | -3.260091 | 3.09048 | 1.955857 | 12.84385 | 7.537005
2018-02-08 06:11 | 103103.1 | 2280.001 | 5 | 14 | 3.591093 | -3.260068 | 3.09048 | 2.064528 | 12.84385 | 7.928146
2018-02-08 06:13 | 103223.1 | 2400.0002 | 5 | 14 | 3.574759 | -3.259974 | 3.09048 | 2.173187 | 12.84385 | 8.317463
2018-02-08 06:15 | 103343.1 | 2520.0002 | 5 | 14 | 3.558444 | -3.260024 | 3.09048 | 2.28185 | 12.84385 | 8.70502
2018-02-08 06:17 | 103463.1 | 2640.0002 | 5 | 14 | 3.54206 | -3.260039 | 3.09048 | 2.390509 | 12.84385 | 9.090793
2018-02-08 06:19 | 103583.1 | 2760.0002 | 5 | 14 | 3.523335 | -3.260004 | 3.09048 | 2.499165 | 12.84385 | 9.474683
2018-02-08 06:21 | 103703.1 | 2880.0018 | 5 | 14 | 3.49885 | -3.260012 | 3.09048 | 2.607829 | 12.84385 | 9.856264
2018-02-08 06:23 | 103823.1 | 3000.0002 | 5 | 14 | 3.467697 | -3.260116 | 3.09048 | 2.716473 | 12.84385 | 10.23479
2018-02-08 06:25 | 103943.1 | 3120.0002 | 5 | 14 | 3.426606 | -3.260119 | 3.09048 | 2.825142 | 12.84385 | 10.60949
2018-02-08 06:27 | 104063.1 | 3240.0002 | 5 | 14 | 3.362888 | -3.260114 | 3.09048 | 2.933793 | 12.84385 | 10.97869
2018-02-08 06:29 | 104183.1 | 3360.0026 | 5 | 14 | 3.200375 | -3.260008 | 3.09048 | 3.042469 | 12.84385 | 11.33719
2018-02-08 06:30 | 104232.5 | 3409.4089 | 5 | 14 | 2.999988 | -3.26002 | 3.09048 | 3.087209 | 12.84385 | 11.4766
2018-02-08 06:32 | 104352.6 | 120 | 6 | 14 | 3.237601 | 0 | 3.09048 | 3.087209 | 12.84385 | 11.4766
2018-02-08 06:34 | 104472.6 | 239.9999 | 6 | 14 | 3.248957 | 0 | 3.09048 | 3.087209 | 12.84385 | 11.4766
2018-02-08 06:35 | 104532.6 | 300.0006 | 6 | 14 | 3.252916 | 0 | 3.09048 | 3.087209 | 12.84385 | 11.4766
2018-02-08 06:35 | 104532.6 | 0.0032 | 7 | 15 | 3.25298 | 0 | 0 | 0 | 0 | 0
2018-02-08 06:37 | 104652.7 | 120.0002 | 2 | 15 | 3.893301 | 4.890045 | 0.162308 | 0 | 0.6097683 | 0
2018-02-08 06:39 | 104772.7 | 240.0002 | 2 | 15 | 3.949342 | 4.89007 | 0.3252954 | 0 | 1.249715 | 0
2018-02-08 06:41 | 104892.7 | 360.001 | 2 | 15 | 3.985953 | 4.889874 | 0.4882672 | 0 | 1.896419 | 0
2018-02-08 06:43 | 105012.7 | 480.0002 | 2 | 15 | 4.016499 | 4.889902 | 0.6512514 | 0 | 2.548613 | 0
2018-02-08 06:45 | 105132.7 | 600.001 | 2 | 15 | 4.044039 | 4.889904 | 0.8142288 | 0 | 3.205522 | 0
2018-02-08 06:47 | 105252.7 | 720.001 | 2 | 15 | 4.068876 | 4.889889 | 0.9771966 | 0 | 3.866617 | 0
2018-02-08 06:49 | 105372.7 | 840.001 | 2 | 15 | 4.093701 | 4.88991 | 1.140183 | 0 | 4.531782 | 0
2018-02-08 06:51 | 105492.7 | 960.001 | 2 | 15 | 4.121952 | 4.889894 | 1.303158 | 0 | 5.201203 | 0
2018-02-08 06:53 | 105612.7 | 1080.0011 | 2 | 15 | 4.153916 | 4.890215 | 1.466146 | 0 | 5.875594 | 0
2018-02-08 06:55 | 105732.7 | 1200.0011 | 2 | 15 | 4.189114 | 4.889933 | 1.629125 | 0 | 6.555412 | 0
2018-02-08 06:57 | 105852.7 | 1320.0019 | 2 | 15 | 4.200405 | 4.353155 | 1.785517 | 0 | 7.212044 | 0
2018-02-08 06:59 | 105972.7 | 1440.0011 | 2 | 15 | 4.200418 | 3.702709 | 1.919523 | 0 | 7.774924 | 0
2018-02-08 07:00 | 106063.8 | 1531.1337 | 2 | 15 | 4.200392 | 3.259996 | 2.007548 | 0 | 8.144666 | 0
2018-02-08 07:02 | 106183.8 | 120.0018 | 3 | 15 | 4.229545 | 3.260138 | 2.115764 | 0 | 8.600686 | 0
2018-02-08 07:04 | 106303.8 | 240.0003 | 3 | 15 | 4.26303 | 3.260111 | 2.22442 | 0 | 9.062047 | 0
2018-02-08 07:06 | 106423.8 | 360.0002 | 3 | 15 | 4.29877 | 3.260002 | 2.333081 | 0 | 9.527195 | 0
2018-02-08 07:08 | 106543.8 | 480.0004 | 3 | 15 | 4.336496 | 3.260166 | 2.441739 | 0 | 9.996327 | 0
2018-02-08 07:10 | 106663.8 | 600.0018 | 3 | 15 | 4.375758 | 3.260124 | 2.550397 | 0 | 10.46964 | 0
2018-02-08 07:12 | 106783.8 | 720.0009 | 3 | 15 | 4.400408 | 2.963608 | 2.656997 | 0 | 10.9379 | 0
2018-02-08 07:14 | 106903.8 | 840.0017 | 3 | 15 | 4.400384 | 2.414946 | 2.746199 | 0 | 11.33043 | 0
2018-02-08 07:16 | 107023.8 | 960.0017 | 3 | 15 | 4.400379 | 1.990133 | 2.819335 | 0 | 11.65225 | 0
2018-02-08 07:18 | 107143.8 | 1080.001 | 3 | 15 | 4.400393 | 1.654459 | 2.879859 | 0 | 11.91858 | 0
2018-02-08 07:20 | 107263.8 | 1200.0007 | 3 | 15 | 4.400382 | 1.387188 | 2.930382 | 0 | 12.1409 | 0
2018-02-08 07:22 | 107383.8 | 1320.0018 | 3 | 15 | 4.400378 | 1.173349 | 2.972919 | 0 | 12.32808 | 0
2018-02-08 07:24 | 107503.8 | 1440.0011 | 3 | 15 | 4.400358 | 0.999897 | 3.009037 | 0 | 12.48701 | 0
2018-02-08 07:26 | 107623.8 | 1560.0012 | 3 | 15 | 4.400373 | 0.8591194 | 3.039936 | 0 | 12.62298 | 0
2018-02-08 07:28 | 107743.8 | 1680.0018 | 3 | 15 | 4.400336 | 0.7415199 | 3.066548 | 0 | 12.74008 | 0
2018-02-08 07:30 | 107853.5 | 1789.6593 | 3 | 15 | 4.400335 | 0.6519947 | 3.087747 | 0 | 12.83337 | 0
2018-02-08 07:32 | 107973.5 | 120.0017 | 4 | 15 | 4.3597 | 0 | 3.087747 | 0 | 12.83337 | 0
2018-02-08 07:34 | 108093.5 | 240.0004 | 4 | 15 | 4.356459 | 0 | 3.087747 | 0 | 12.83337 | 0
2018-02-08 07:35 | 108153.5 | 300.0038 | 4 | 15 | 4.355433 | 0 | 3.087747 | 0 | 12.83337 | 0
2018-02-08 07:37 | 108273.6 | 120.001 | 5 | 15 | 4.143029 | -3.260147 | 3.087747 | 0.1086599 | 12.83337 | 0.4532347
2018-02-08 07:39 | 108393.6 | 240.0001 | 5 | 15 | 4.100297 | -3.260142 | 3.087747 | 0.2173136 | 12.83337 | 0.9010493
2018-02-08 07:41 | 108513.6 | 360.0009 | 5 | 15 | 4.058506 | -3.260184 | 3.087747 | 0.3259612 | 12.83337 | 1.344264
2018-02-08 07:43 | 108633.6 | 480.0017 | 5 | 15 | 4.017056 | -3.260126 | 3.087747 | 0.4346289 | 12.83337 | 1.783035
2018-02-08 07:45 | 108753.6 | 600.0016 | 5 | 15 | 3.976273 | -3.260089 | 3.087747 | 0.5432838 | 12.83337 | 2.217285
2018-02-08 07:47 | 108873.6 | 720.0009 | 5 | 15 | 3.936645 | -3.260087 | 3.087747 | 0.6519509 | 12.83337 | 2.647209
2018-02-08 07:49 | 108993.6 | 840.0001 | 5 | 15 | 3.898646 | -3.260047 | 3.087747 | 0.7606103 | 12.83337 | 3.072881
2018-02-08 07:51 | 109113.6 | 960.0017 | 5 | 15 | 3.862715 | -3.260107 | 3.087747 | 0.8692761 | 12.83337 | 3.494559
2018-02-08 07:53 | 109233.6 | 1080.0009 | 5 | 15 | 3.829001 | -3.260103 | 3.087747 | 0.9779291 | 12.83337 | 3.912403
2018-02-08 07:55 | 109353.6 | 1200.0017 | 5 | 15 | 3.797411 | -3.260139 | 3.087747 | 1.086598 | 12.83337 | 4.326759
2018-02-08 07:57 | 109473.6 | 1320.0001 | 5 | 15 | 3.767789 | -3.260043 | 3.087747 | 1.195246 | 12.83337 | 4.737718
2018-02-08 07:59 | 109593.6 | 1440.0009 | 5 | 15 | 3.739843 | -3.260077 | 3.087747 | 1.303912 | 12.83337 | 5.145613
2018-02-08 08:01 | 109713.6 | 1560.0001 | 5 | 15 | 3.713458 | -3.260099 | 3.087747 | 1.412582 | 12.83337 | 5.550576
2018-02-08 08:03 | 109833.6 | 1680.0009 | 5 | 15 | 3.688705 | -3.260114 | 3.087747 | 1.521244 | 12.83337 | 5.952728
2018-02-08 08:05 | 109953.6 | 1800.0017 | 5 | 15 | 3.665722 | -3.260029 | 3.087747 | 1.629908 | 12.83337 | 6.352289
2018-02-08 08:07 | 110073.6 | 1920.0009 | 5 | 15 | 3.644605 | -3.260027 | 3.087747 | 1.738568 | 12.83337 | 6.749444
2018-02-08 08:09 | 110193.6 | 2040.0009 | 5 | 15 | 3.625382 | -3.260103 | 3.087747 | 1.847231 | 12.83337 | 7.144413
2018-02-08 08:11 | 110313.6 | 2160.0009 | 5 | 15 | 3.607776 | -3.260059 | 3.087747 | 1.955889 | 12.83337 | 7.537373
2018-02-08 08:13 | 110433.6 | 2280.0001 | 5 | 15 | 3.591139 | -3.260077 | 3.087747 | 2.064554 | 12.83337 | 7.928502
2018-02-08 08:15 | 110553.6 | 2400.0017 | 5 | 15 | 3.574761 | -3.260035 | 3.087747 | 2.173216 | 12.83337 | 8.317832
2018-02-08 08:17 | 110673.6 | 2520.0009 | 5 | 15 | 3.558393 | -3.26005 | 3.087747 | 2.281874 | 12.83337 | 8.705369
2018-02-08 08:19 | 110793.6 | 2640.0025 | 5 | 15 | 3.541911 | -3.260101 | 3.087747 | 2.390537 | 12.83337 | 9.091142
2018-02-08 08:21 | 110913.6 | 2760.0009 | 5 | 15 | 3.523114 | -3.260052 | 3.087747 | 2.499197 | 12.83337 | 9.475031
2018-02-08 08:23 | 111033.6 | 2880.0001 | 5 | 15 | 3.498533 | -3.260064 | 3.087747 | 2.60786 | 12.83337 | 9.856575
2018-02-08 08:25 | 111153.6 | 3000.0001 | 5 | 15 | 3.467266 | -3.260147 | 3.087747 | 2.7165 | 12.83337 | 10.23504
2018-02-08 08:27 | 111273.6 | 3120 | 5 | 15 | 3.425986 | -3.26013 | 3.087747 | 2.825174 | 12.83337 | 10.60971
2018-02-08 08:29 | 111393.6 | 3240.0009 | 5 | 15 | 3.361776 | -3.26013 | 3.087747 | 2.933829 | 12.83337 | 10.97883
2018-02-08 08:31 | 111513.6 | 3360.0001 | 5 | 15 | 3.196677 | -3.260054 | 3.087747 | 3.042502 | 12.83337 | 11.3371
2018-02-08 08:32 | 111561.6 | 3408.0119 | 5 | 15 | 2.999965 | -3.260072 | 3.087747 | 3.085977 | 12.83337 | 11.47247
2018-02-08 08:34 | 111681.7 | 119.9999 | 6 | 15 | 3.237712 | 0 | 3.087747 | 3.085977 | 12.83337 | 11.47247
2018-02-08 08:36 | 111801.7 | 240.0008 | 6 | 15 | 3.249109 | 0 | 3.087747 | 3.085977 | 12.83337 | 11.47247
2018-02-08 08:37 | 111861.7 | 300.0013 | 6 | 15 | 3.253069 | 0 | 3.087747 | 3.085977 | 12.83337 | 11.47247
2018-02-08 08:37 | 111861.7 | 0.0025 | 7 | 16 | 3.253073 | 0 | 0 | 0 | 0 | 0
2018-02-08 08:39 | 111981.8 | 120.0018 | 2 | 16 | 3.893758 | 4.890081 | 0.162313 | 4.1e-11 | 0.6098537 | 1.35e-10
2018-02-08 08:41 | 112101.8 | 240.0001 | 2 | 16 | 3.949729 | 4.889977 | 0.3252828 | 4.1e-11 | 1.249797 | 1.35e-10
2018-02-08 08:43 | 112221.8 | 360.0001 | 2 | 16 | 3.986379 | 4.890043 | 0.4882775 | 4.1e-11 | 1.896659 | 1.35e-10
2018-02-08 08:45 | 112341.8 | 480.0002 | 2 | 16 | 4.016954 | 4.889999 | 0.6512506 | 4.1e-11 | 2.548881 | 1.35e-10
2018-02-08 08:47 | 112461.8 | 600.0018 | 2 | 16 | 4.044325 | 4.889965 | 0.8142474 | 4.1e-11 | 3.205908 | 1.35e-10
2018-02-08 08:49 | 112581.8 | 720.001 | 2 | 16 | 4.069184 | 4.889849 | 0.977221 | 4.1e-11 | 3.867073 | 1.35e-10
2018-02-08 08:51 | 112701.8 | 840.0018 | 2 | 16 | 4.094003 | 4.889874 | 1.140203 | 4.1e-11 | 4.532268 | 1.35e-10
2018-02-08 08:53 | 112821.8 | 960.0018 | 2 | 16 | 4.122265 | 4.889967 | 1.303183 | 4.1e-11 | 5.201756 | 1.35e-10
2018-02-08 08:55 | 112941.8 | 1080.0018 | 2 | 16 | 4.154227 | 4.88998 | 1.466165 | 4.1e-11 | 5.876173 | 1.35e-10
2018-02-08 08:57 | 113061.8 | 1200.0011 | 2 | 16 | 4.189501 | 4.889891 | 1.629147 | 4.1e-11 | 6.556061 | 1.35e-10
2018-02-08 08:59 | 113181.8 | 1320.0002 | 2 | 16 | 4.200396 | 4.346569 | 1.785378 | 4.1e-11 | 7.212035 | 1.35e-10
2018-02-08 09:01 | 113301.8 | 1440.0027 | 2 | 16 | 4.200422 | 3.697731 | 1.919206 | 4.1e-11 | 7.774168 | 1.35e-10
2018-02-08 09:02 | 113392.1 | 1530.3576 | 2 | 16 | 4.200383 | 3.259987 | 2.006418 | 4.1e-11 | 8.140494 | 1.35e-10
2018-02-08 09:04 | 113512.1 | 120.0008 | 3 | 16 | 4.229605 | 3.260178 | 2.114635 | 4.1e-11 | 8.596524 | 1.35e-10
2018-02-08 09:06 | 113632.1 | 240.0012 | 3 | 16 | 4.263119 | 3.260124 | 2.223299 | 4.1e-11 | 9.057924 | 1.35e-10
2018-02-08 09:08 | 113752.1 | 360.0004 | 3 | 16 | 4.298939 | 3.260036 | 2.331959 | 4.1e-11 | 9.523081 | 1.35e-10
2018-02-08 09:10 | 113872.1 | 480.0021 | 3 | 16 | 4.336682 | 3.260113 | 2.440614 | 4.1e-11 | 9.992219 | 1.35e-10
2018-02-08 09:12 | 113992.1 | 600.0004 | 3 | 16 | 4.376031 | 3.260105 | 2.549276 | 4.1e-11 | 10.46558 | 1.35e-10
2018-02-08 09:14 | 114112.1 | 720.0004 | 3 | 16 | 4.400399 | 2.959 | 2.655804 | 4.1e-11 | 10.93354 | 1.35e-10
2018-02-08 09:16 | 114232.1 | 840.0004 | 3 | 16 | 4.400411 | 2.41427 | 2.744908 | 4.1e-11 | 11.32563 | 1.35e-10
2018-02-08 09:18 | 114352.1 | 960.0012 | 3 | 16 | 4.400395 | 1.990114 | 2.818012 | 4.1e-11 | 11.64732 | 1.35e-10
2018-02-08 09:20 | 114472.1 | 1080.0011 | 3 | 16 | 4.400389 | 1.654974 | 2.878536 | 4.1e-11 | 11.91365 | 1.35e-10
2018-02-08 09:22 | 114592.1 | 1200 | 3 | 16 | 4.400363 | 1.387644 | 2.929081 | 4.1e-11 | 12.13607 | 1.35e-10
2018-02-08 09:24 | 114712.1 | 1320.0012 | 3 | 16 | 4.400358 | 1.174282 | 2.971656 | 4.1e-11 | 12.32341 | 1.35e-10
2018-02-08 09:26 | 114832.1 | 1440.002 | 3 | 16 | 4.400339 | 1.00057 | 3.007819 | 4.1e-11 | 12.48254 | 1.35e-10
2018-02-08 09:28 | 114952.1 | 1560.0012 | 3 | 16 | 4.400338 | 0.8598919 | 3.038767 | 4.1e-11 | 12.61872 | 1.35e-10
2018-02-08 09:30 | 115072.1 | 1680.0006 | 3 | 16 | 4.400358 | 0.7438889 | 3.06543 | 4.1e-11 | 12.73605 | 1.35e-10
2018-02-08 09:32 | 115184.7 | 1792.6242 | 3 | 16 | 4.40035 | 0.6519966 | 3.087221 | 4.1e-11 | 12.83194 | 1.35e-10
2018-02-08 09:34 | 115304.8 | 120.0008 | 4 | 16 | 4.359609 | 0 | 3.087221 | 4.1e-11 | 12.83194 | 1.35e-10
2018-02-08 09:36 | 115424.8 | 240.0008 | 4 | 16 | 4.356354 | 0 | 3.087221 | 4.1e-11 | 12.83194 | 1.35e-10
2018-02-08 09:37 | 115484.8 | 300.0029 | 4 | 16 | 4.355338 | 0 | 3.087221 | 4.1e-11 | 12.83194 | 1.35e-10
2018-02-08 09:39 | 115604.9 | 120.0011 | 5 | 16 | 4.142412 | -3.260225 | 3.087221 | 0.1086566 | 12.83194 | 0.4531588
2018-02-08 09:41 | 115724.9 | 240.0018 | 5 | 16 | 4.099659 | -3.260195 | 3.087221 | 0.2173142 | 12.83194 | 0.9009206
2018-02-08 09:43 | 115844.9 | 360.0003 | 5 | 16 | 4.057791 | -3.260221 | 3.087221 | 0.3259647 | 12.83194 | 1.344073
2018-02-08 09:45 | 115964.9 | 480.0009 | 5 | 16 | 4.016292 | -3.260066 | 3.087221 | 0.4346116 | 12.83194 | 1.782682
2018-02-08 09:47 | 116084.9 | 600.0009 | 5 | 16 | 3.975517 | -3.260077 | 3.087221 | 0.5432878 | 12.83194 | 2.216934
2018-02-08 09:49 | 116204.9 | 720.0009 | 5 | 16 | 3.935879 | -3.260043 | 3.087221 | 0.6519428 | 12.83194 | 2.646727
2018-02-08 09:51 | 116324.9 | 840.0009 | 5 | 16 | 3.897893 | -3.260118 | 3.087221 | 0.7606104 | 12.83194 | 3.072348
2018-02-08 09:53 | 116444.9 | 960.0001 | 5 | 16 | 3.861929 | -3.260119 | 3.087221 | 0.8692684 | 12.83194 | 3.493912
2018-02-08 09:55 | 116564.9 | 1080.0009 | 5 | 16 | 3.828193 | -3.260084 | 3.087221 | 0.9779193 | 12.83194 | 3.911661
2018-02-08 09:57 | 116684.9 | 1200.0009 | 5 | 16 | 3.796618 | -3.260103 | 3.087221 | 1.086558 | 12.83194 | 4.325817
2018-02-08 09:59 | 116804.9 | 1320.0002 | 5 | 16 | 3.766981 | -3.260052 | 3.087221 | 1.195252 | 12.83194 | 4.736859
2018-02-08 10:00 | 116876.6 | 1391.6824 | 5 | 16 | 3.750093 | -3.260078 | 3.087221 | 1.260152 | 12.83194 | 4.980788
2018-02-08 10:03 | 116996.6 | 1511.728384 | 5 | 16 | 3.724883 | -3.259964 | 3.087221 | 1.303906 | 12.83194 | 5.143773
2018-02-08 10:05 | 117116.6 | 1631.728384 | 5 | 16 | 3.698471 | -3.26007 | 3.087221 | 1.412569 | 12.83194 | 5.547067
2018-02-08 10:07 | 117236.6 | 1751.729884 | 5 | 16 | 3.674436 | -3.260095 | 3.087221 | 1.521232 | 12.83194 | 5.947631
2018-02-08 10:09 | 117356.6 | 1871.729184 | 5 | 16 | 3.652347 | -3.26005 | 3.087221 | 1.629887 | 12.83194 | 6.345658
2018-02-08 10:11 | 117476.6 | 1991.728384 | 5 | 16 | 3.632257 | -3.260093 | 3.087221 | 1.738547 | 12.83194 | 6.741414
2018-02-08 10:13 | 117596.6 | 2111.729184 | 5 | 16 | 3.614017 | -3.260075 | 3.087221 | 1.847212 | 12.83194 | 7.135107
2018-02-08 10:15 | 117716.6 | 2231.729984 | 5 | 16 | 3.597123 | -3.260137 | 3.087221 | 1.955873 | 12.83194 | 7.526883
2018-02-08 10:17 | 117836.6 | 2351.728284 | 5 | 16 | 3.580729 | -3.260056 | 3.087221 | 2.06453 | 12.83194 | 7.916841
2018-02-08 10:19 | 117956.6 | 2471.729984 | 5 | 16 | 3.564363 | -3.260091 | 3.087221 | 2.173195 | 12.83194 | 8.30505
2018-02-08 10:21 | 118076.6 | 2591.728384 | 5 | 16 | 3.548035 | -3.260095 | 3.087221 | 2.281854 | 12.83194 | 8.691466
2018-02-08 10:23 | 118196.6 | 2711.730784 | 5 | 16 | 3.530721 | -3.260084 | 3.087221 | 2.390516 | 12.83194 | 9.076084
2018-02-08 10:25 | 118316.6 | 2831.728384 | 5 | 16 | 3.508543 | -3.260052 | 3.087221 | 2.499174 | 12.83194 | 9.458578
2018-02-08 10:27 | 118436.6 | 2951.729184 | 5 | 16 | 3.48032 | -3.260018 | 3.087221 | 2.607835 | 12.83194 | 9.838348
2018-02-08 10:29 | 118556.6 | 3071.728484 | 5 | 16 | 3.44323 | -3.260059 | 3.087221 | 2.716496 | 12.83194 | 10.2146
2018-02-08 10:31 | 118676.6 | 3191.729984 | 5 | 16 | 3.391187 | -3.260031 | 3.087221 | 2.825159 | 12.83194 | 10.58614
2018-02-08 10:33 | 118796.6 | 3311.728384 | 5 | 16 | 3.286466 | -3.260087 | 3.087221 | 2.933821 | 12.83194 | 10.94982
2018-02-08 10:35 | 118890.7 | 3405.836084 | 5 | 16 | 2.999996 | -3.260041 | 3.087221 | 3.019028 | 12.83194 | 11.22065
2018-02-08 10:37 | 119010.8 | 120.0001 | 6 | 16 | 3.238242 | 0 | 3.087221 | 3.019028 | 12.83194 | 11.22065
2018-02-08 10:39 | 119130.8 | 240.0008 | 6 | 16 | 3.249611 | 0 | 3.087221 | 3.019028 | 12.83194 | 11.22065
2018-02-08 10:40 | 119190.8 | 300.0007 | 6 | 16 | 3.253539 | 0 | 3.087221 | 3.019028 | 12.83194 | 11.22065
2018-02-08 10:40 | 119190.8 | 0.0024 | 7 | 17 | 3.253519 | 0 | 0 | 0 | 0 | 0
2018-02-08 10:42 | 119310.8 | 120.0019 | 2 | 17 | 3.894191 | 4.890074 | 0.1622977 | 2.61e-10 | 0.6098739 | 8.48e-10
2018-02-08 10:44 | 119430.8 | 240.0013 | 2 | 17 | 3.950038 | 4.890135 | 0.3252919 | 2.61e-10 | 1.249967 | 8.48e-10
2018-02-08 10:46 | 119550.8 | 360.0004 | 2 | 17 | 3.986656 | 4.890024 | 0.4882666 | 2.61e-10 | 1.896794 | 8.48e-10
2018-02-08 10:48 | 119670.8 | 480.0005 | 2 | 17 | 4.017183 | 4.890074 | 0.6512508 | 2.61e-10 | 2.549098 | 8.48e-10
2018-02-08 10:50 | 119790.8 | 600.002 | 2 | 17 | 4.044527 | 4.889894 | 0.8142271 | 2.61e-10 | 3.206078 | 8.48e-10
2018-02-08 10:52 | 119910.8 | 720.001 | 2 | 17 | 4.069607 | 4.889887 | 0.9771943 | 2.61e-10 | 3.867269 | 8.48e-10
2018-02-08 10:54 | 120030.8 | 840.0021 | 2 | 17 | 4.094393 | 4.889965 | 1.140176 | 2.61e-10 | 4.532528 | 8.48e-10
2018-02-08 10:56 | 120150.8 | 960.0021 | 2 | 17 | 4.122692 | 4.889959 | 1.30316 | 2.61e-10 | 5.2021 | 8.48e-10
2018-02-08 10:58 | 120270.8 | 1080.0013 | 2 | 17 | 4.154664 | 4.889904 | 1.466142 | 2.61e-10 | 5.876588 | 8.48e-10
2018-02-08 11:00 | 120390.8 | 1200.0013 | 2 | 17 | 4.189966 | 4.889908 | 1.629123 | 2.61e-10 | 6.556545 | 8.48e-10
2018-02-08 11:02 | 120510.8 | 1320.0005 | 2 | 17 | 4.200404 | 4.338993 | 1.785134 | 2.61e-10 | 7.211619 | 8.48e-10
2018-02-08 11:04 | 120630.8 | 1440.0021 | 2 | 17 | 4.200407 | 3.691319 | 1.918739 | 2.61e-10 | 7.772812 | 8.48e-10
2018-02-08 11:05 | 120720.1 | 1529.3011 | 2 | 17 | 4.200392 | 3.259995 | 2.004862 | 2.61e-10 | 8.134562 | 8.48e-10
2018-02-08 11:07 | 120840.2 | 120.001 | 3 | 17 | 4.229602 | 3.260107 | 2.113079 | 2.61e-10 | 8.590593 | 8.48e-10
2018-02-08 11:09 | 120960.2 | 240.0018 | 3 | 17 | 4.263109 | 3.260155 | 2.221739 | 2.61e-10 | 9.051982 | 8.48e-10
2018-02-08 11:11 | 121080.2 | 360.0018 | 3 | 17 | 4.298909 | 3.260061 | 2.330399 | 2.61e-10 | 9.517136 | 8.48e-10
2018-02-08 11:13 | 121200.2 | 480.0018 | 3 | 17 | 4.336645 | 3.260124 | 2.439056 | 2.61e-10 | 9.98628 | 8.48e-10
2018-02-08 11:15 | 121320.2 | 600.0009 | 3 | 17 | 4.375929 | 3.260096 | 2.547714 | 2.61e-10 | 10.45961 | 8.48e-10
2018-02-08 11:17 | 121440.2 | 720.0018 | 3 | 17 | 4.400405 | 2.961643 | 2.654281 | 2.61e-10 | 10.92774 | 8.48e-10
2018-02-08 11:19 | 121560.2 | 840.0001 | 3 | 17 | 4.400383 | 2.414822 | 2.743452 | 2.61e-10 | 11.32012 | 8.48e-10
2018-02-08 11:21 | 121680.2 | 960.001 | 3 | 17 | 4.400390625 | 1.991358 | 2.816607 | 2.61e-10 | 11.64204 | 8.48e-10
2018-02-08 11:23 | 121800.2 | 1080.001 | 3 | 17 | 4.400378 | 1.656057 | 2.877175 | 2.61e-10 | 11.90856 | 8.48e-10
2018-02-08 11:25 | 121920.2 | 1200.0018 | 3 | 17 | 4.400374 | 1.389618 | 2.927768 | 2.61e-10 | 12.13119 | 8.48e-10
2018-02-08 11:27 | 122040.2 | 1320.0002 | 3 | 17 | 4.400378 | 1.175745 | 2.970383 | 2.61e-10 | 12.31871 | 8.48e-10
2018-02-08 11:29 | 122160.2 | 1440.0002 | 3 | 17 | 4.400361 | 1.002581 | 3.006578 | 2.61e-10 | 12.47798 | 8.48e-10
2018-02-08 11:31 | 122280.2 | 1560.001 | 3 | 17 | 4.400352 | 0.860939 | 3.037553 | 2.61e-10 | 12.61428 | 8.48e-10
2018-02-08 11:33 | 122400.2 | 1680.0002 | 3 | 17 | 4.400352 | 0.7439594 | 3.064238 | 2.61e-10 | 12.73171 | 8.48e-10
2018-02-08 11:35 | 122513.1 | 1792.9015 | 3 | 17 | 4.400352 | 0.6519966 | 3.086087 | 2.61e-10 | 12.82785 | 8.48e-10
2018-02-08 11:37 | 122633.1 | 120.0009 | 4 | 17 | 4.359715 | 0 | 3.086087 | 2.61e-10 | 12.82785 | 8.48e-10
2018-02-08 11:39 | 122753.1 | 240.0009 | 4 | 17 | 4.356516 | 0 | 3.086087 | 2.61e-10 | 12.82785 | 8.48e-10
2018-02-08 11:40 | 122813.1 | 300.0039 | 4 | 17 | 4.35551 | 0 | 3.086087 | 2.61e-10 | 12.82785 | 8.48e-10
2018-02-08 11:42 | 122933.2 | 120.001 | 5 | 17 | 4.141637 | -3.259896 | 3.086087 | 0.1086575 | 12.82785 | 0.4530813
2018-02-08 11:44 | 123053.2 | 240.0009 | 5 | 17 | 4.098968 | -3.260118 | 3.086087 | 0.2173136 | 12.82785 | 0.900757
2018-02-08 11:46 | 123173.2 | 360.0002 | 5 | 17 | 4.057225 | -3.259813 | 3.086087 | 0.3259665 | 12.82785 | 1.343851
2018-02-08 11:48 | 123293.2 | 480.0001 | 5 | 17 | 4.015793 | -3.260145 | 3.086087 | 0.4346152 | 12.82785 | 1.782408
2018-02-08 11:50 | 123413.2 | 600.0025 | 5 | 17 | 3.975066 | -3.260099 | 3.086087 | 0.5432704 | 12.82785 | 2.216524
2018-02-08 11:52 | 123533.2 | 720.0008 | 5 | 17 | 3.935452 | -3.260018 | 3.086087 | 0.651931 | 12.82785 | 2.646292
2018-02-08 11:54 | 123653.2 | 840.0025 | 5 | 17 | 3.897499 | -3.260084 | 3.086087 | 0.7605924 | 12.82785 | 3.071844
2018-02-08 11:56 | 123773.2 | 960.0001 | 5 | 17 | 3.861575 | -3.259997 | 3.086087 | 0.8692475 | 12.82785 | 3.493356
2018-02-08 11:58 | 123893.2 | 1080.001 | 5 | 17 | 3.827881 | -3.260068 | 3.086087 | 0.9779099 | 12.82785 | 3.911114
2018-02-08 12:00 | 124013.2 | 1200.0001 | 5 | 17 | 3.796327 | -3.260082 | 3.086087 | 1.086569 | 12.82785 | 4.325316
2018-02-08 12:02 | 124133.2 | 1320.0001 | 5 | 17 | 3.766689 | -3.26007 | 3.086087 | 1.195232 | 12.82785 | 4.736207
2018-02-08 12:04 | 124253.2 | 1440.0009 | 5 | 17 | 3.738749 | -3.259971 | 3.086087 | 1.303891 | 12.82785 | 5.143962
2018-02-08 12:06 | 124373.2 | 1560.0016 | 5 | 17 | 3.712384 | -3.260064 | 3.086087 | 1.412536 | 12.82785 | 5.548711
2018-02-08 12:08 | 124493.2 | 1680.0009 | 5 | 17 | 3.68764 | -3.26005 | 3.086087 | 1.521209 | 12.82785 | 5.95079
2018-02-08 12:10 | 124613.2 | 1800.0009 | 5 | 17 | 3.66468 | -3.260059 | 3.086087 | 1.629871 | 12.82785 | 6.350234
2018-02-08 12:12 | 124733.2 | 1920 | 5 | 17 | 3.643582 | -3.260107 | 3.086087 | 1.738523 | 12.82785 | 6.747241
2018-02-08 12:14 | 124853.2 | 2040.0008 | 5 | 17 | 3.62437 | -3.260186 | 3.086087 | 1.847187 | 12.82785 | 7.142109
2018-02-08 12:16 | 124973.2 | 2160.0017 | 5 | 17 | 3.606794 | -3.260101 | 3.086087 | 1.955849 | 12.82785 | 7.534973
2018-02-08 12:18 | 125093.2 | 2280.0008 | 5 | 17 | 3.59018 | -3.260089 | 3.086087 | 2.06451 | 12.82785 | 7.925984
2018-02-08 12:20 | 125213.2 | 2400.0008 | 5 | 17 | 3.573827 | -3.260059 | 3.086087 | 2.17317 | 12.82785 | 8.315203
2018-02-08 12:22 | 125333.2 | 2520.0017 | 5 | 17 | 3.557488 | -3.260089 | 3.086087 | 2.281833 | 12.82785 | 8.702657
2018-02-08 12:24 | 125453.2 | 2640.0009 | 5 | 17 | 3.541038 | -3.260006 | 3.086087 | 2.390494 | 12.82785 | 9.088329
2018-02-08 12:26 | 125573.2 | 2760.0017 | 5 | 17 | 3.522152 | -3.260008 | 3.086087 | 2.499157 | 12.82785 | 9.472127
2018-02-08 12:28 | 125693.2 | 2880.0017 | 5 | 17 | 3.497473 | -3.260101 | 3.086087 | 2.607824 | 12.82785 | 9.853577
2018-02-08 12:30 | 125813.2 | 3000.0009 | 5 | 17 | 3.465963 | -3.259953 | 3.086087 | 2.716485 | 12.82785 | 10.23199
2018-02-08 12:32 | 125933.2 | 3120.0009 | 5 | 17 | 3.424393 | -3.260068 | 3.086087 | 2.825142 | 12.82785 | 10.60644
2018-02-08 12:34 | 126053.2 | 3240.0009 | 5 | 17 | 3.359014 | -3.260022 | 3.086087 | 2.933804 | 12.82785 | 10.97536
2018-02-08 12:36 | 126173.2 | 3360.0017 | 5 | 17 | 3.187675 | -3.260099 | 3.086087 | 3.042468 | 12.82785 | 11.33307
2018-02-08 12:37 | 126218 | 3404.7767 | 5 | 17 | 2.999973 | -3.259761 | 3.086087 | 3.08301 | 12.82785 | 11.45907
2018-02-08 12:39 | 126338.035 | 119.9998 | 6 | 17 | 3.238252 | 0 | 3.086087 | 3.08301 | 12.82785 | 11.45907
2018-02-08 12:41 | 126458.0367 | 240.0015 | 6 | 17 | 3.249629 | 0 | 3.086087 | 3.08301 | 12.82785 | 11.45907
2018-02-08 12:42 | 126518.0373 | 300.0021 | 6 | 17 | 3.253572 | 0 | 3.086087 | 3.08301 | 12.82785 | 11.45907
2018-02-08 12:42 | 126518 | 0.0047 | 7 | 18 | 3.253613 | 0 | 0 | 0 | 0 | 0
2018-02-08 12:44 | 126638.1 | 120.0002 | 2 | 18 | 3.89531 | 4.89006 | 0.1623096 | 2.882e-09 | 0.6100414 | 9.378e-09
2018-02-08 12:46 | 126758.1 | 240.001 | 2 | 18 | 3.950581 | 4.889973 | 0.3253004 | 2.882e-09 | 1.250233 | 9.378e-09
2018-02-08 12:48 | 126878.1 | 360.001 | 2 | 18 | 3.987131 | 4.890036 | 0.4882873 | 2.882e-09 | 1.897193 | 9.378e-09
2018-02-08 12:50 | 126998.1 | 480.0001 | 2 | 18 | 4.017632 | 4.890034 | 0.6512724 | 2.882e-09 | 2.549579 | 9.378e-09
2018-02-08 12:52 | 127118.1 | 600.0001 | 2 | 18 | 4.044893 | 4.890076 | 0.8142391 | 2.882e-09 | 3.206587 | 9.378e-09
2018-02-08 12:54 | 127238.1 | 720.001 | 2 | 18 | 4.069695 | 4.889967 | 0.9772261 | 2.882e-09 | 3.867895 | 9.378e-09
2018-02-08 12:56 | 127358.1 | 840.0018 | 2 | 18 | 4.094495 | 4.889872 | 1.140209 | 2.882e-09 | 4.533173 | 9.378e-09
2018-02-08 12:58 | 127478.1 | 960.001 | 2 | 18 | 4.122819 | 4.889904 | 1.303187 | 2.882e-09 | 5.202741 | 9.378e-09
2018-02-08 13:00 | 127598.1 | 1080.0009 | 2 | 18 | 4.154822 | 4.889982 | 1.466164 | 2.882e-09 | 5.877231 | 9.378e-09
2018-02-08 13:02 | 127718.1 | 1200.0018 | 2 | 18 | 4.190185 | 4.88999 | 1.629147 | 2.882e-09 | 6.557226 | 9.378e-09
2018-02-08 13:04 | 127838.1 | 1320.0018 | 2 | 18 | 4.200396 | 4.333244 | 1.785031 | 2.882e-09 | 7.211777 | 9.378e-09
2018-02-08 13:06 | 127958.1 | 1440.0019 | 2 | 18 | 4.200408 | 3.685158 | 1.918441 | 2.882e-09 | 7.772155 | 9.378e-09
2018-02-08 13:07 | 128046 | 1527.9072 | 2 | 18 | 4.200389 | 3.259987 | 2.003143 | 2.882e-09 | 8.127934 | 9.378e-09
2018-02-08 13:09 | 128166.1 | 120.0018 | 3 | 18 | 4.229645 | 3.259983 | 2.111359 | 2.882e-09 | 8.583962 | 9.378e-09
2018-02-08 13:11 | 128286.1 | 240.0002 | 3 | 18 | 4.263216 | 3.26009 | 2.220019 | 2.882e-09 | 9.045356 | 9.378e-09
2018-02-08 13:13 | 128406.1 | 360.0002 | 3 | 18 | 4.299047 | 3.26008 | 2.328683 | 2.882e-09 | 9.510542 | 9.378e-09
2018-02-08 13:15 | 128526.1 | 480.0018 | 3 | 18 | 4.336837 | 3.260113 | 2.437345 | 2.882e-09 | 9.979722 | 9.378e-09
2018-02-08 13:17 | 128646.1 | 600.0019 | 3 | 18 | 4.376158 | 3.260162 | 2.546004 | 2.882e-09 | 10.45308 | 9.378e-09
2018-02-08 13:19 | 128766.1 | 720.0001 | 3 | 18 | 4.400403 | 2.957598 | 2.652508 | 2.882e-09 | 10.92095 | 9.378e-09
2018-02-08 13:21 | 128886.1 | 840.001 | 3 | 18 | 4.400399 | 2.412333 | 2.741569 | 2.882e-09 | 11.31285 | 9.378e-09
2018-02-08 13:23 | 129006.1 | 960.0002 | 3 | 18 | 4.400393 | 1.989029 | 2.814638 | 2.882e-09 | 11.63438 | 9.378e-09
2018-02-08 13:25 | 129126.1 | 1080.0018 | 3 | 18 | 4.400381 | 1.653864 | 2.875141 | 2.882e-09 | 11.90062 | 9.378e-09
2018-02-08 13:27 | 129246.1 | 1200.001 | 3 | 18 | 4.400379 | 1.388401 | 2.925673 | 2.882e-09 | 12.12298 | 9.378e-09
2018-02-08 13:29 | 129366.1 | 1320.001 | 3 | 18 | 4.40036 | 1.17375 | 2.968239 | 2.882e-09 | 12.31029 | 9.378e-09
2018-02-08 13:31 | 129486.1 | 1440.001 | 3 | 18 | 4.400361 | 1.000931 | 3.004387 | 2.882e-09 | 12.46935 | 9.378e-09
2018-02-08 13:33 | 129606.1 | 1560.0002 | 3 | 18 | 4.400356 | 0.8602219 | 3.035322 | 2.882e-09 | 12.60548 | 9.378e-09
2018-02-08 13:35 | 129726.1 | 1680.0007 | 3 | 18 | 4.400358 | 0.7438316 | 3.061981 | 2.882e-09 | 12.72279 | 9.378e-09
2018-02-08 13:37 | 129838.1 | 1792.044 | 3 | 18 | 4.400333 | 0.6519985 | 3.083659 | 2.882e-09 | 12.81818 | 9.378e-09
2018-02-08 13:39 | 129958.1 | 120.0012 | 4 | 18 | 4.359595 | 0 | 3.083659 | 2.882e-09 | 12.81818 | 9.378e-09
2018-02-08 13:41 | 130078.1 | 240.001 | 4 | 18 | 4.356356 | 0 | 3.083659 | 2.882e-09 | 12.81818 | 9.378e-09
2018-02-08 13:42 | 130138.1 | 300.0042 | 4 | 18 | 4.355353 | 0 | 3.083659 | 2.882e-09 | 12.81818 | 9.378e-09
2018-02-08 13:44 | 130258.2 | 120.002 | 5 | 18 | 4.142262 | -3.260112 | 3.083659 | 0.1086586 | 12.81818 | 0.4531523
2018-02-08 13:46 | 130378.2 | 240.0003 | 5 | 18 | 4.099539 | -3.260112 | 3.083659 | 0.2173142 | 12.81818 | 0.9008934
2018-02-08 13:48 | 130498.2 | 360.0002 | 5 | 18 | 4.057684 | -3.260147 | 3.083659 | 0.3259716 | 12.81818 | 1.344062
2018-02-08 13:50 | 130618.2 | 480.0002 | 5 | 18 | 4.016203 | -3.260182 | 3.083659 | 0.4346264 | 12.81818 | 1.782692
2018-02-08 13:52 | 130738.2 | 600.0002 | 5 | 18 | 3.975401 | -3.260119 | 3.083659 | 0.5432844 | 12.81818 | 2.216859
2018-02-08 13:54 | 130858.2 | 720.0011 | 5 | 18 | 3.935743 | -3.260099 | 3.083659 | 0.6519329 | 12.81818 | 2.646614
2018-02-08 13:56 | 130978.2 | 840.001 | 5 | 18 | 3.897723 | -3.260176 | 3.083659 | 0.7606012 | 12.81818 | 3.072221
2018-02-08 13:58 | 131098.2 | 960.0003 | 5 | 18 | 3.861744 | -3.26007 | 3.083659 | 0.8692765 | 12.81818 | 3.493834
2018-02-08 14:00 | 131218.2 | 1080.0003 | 5 | 18 | 3.827996 | -3.26008 | 3.083659 | 0.9779348 | 12.81818 | 3.911591
2018-02-08 14:02 | 131338.2 | 1200.0012 | 5 | 18 | 3.796398 | -3.26005 | 3.083659 | 1.086604 | 12.81818 | 4.325841
2018-02-08 14:04 | 131458.2 | 1320.0003 | 5 | 18 | 3.76673 | -3.260031 | 3.083659 | 1.195258 | 12.81818 | 4.736708
2018-02-08 14:06 | 131578.2 | 1440.0004 | 5 | 18 | 3.738767 | -3.260035 | 3.083659 | 1.303918 | 12.81818 | 5.144467
2018-02-08 14:08 | 131698.2 | 1560.0004 | 5 | 18 | 3.712352 | -3.260012 | 3.083659 | 1.412593 | 12.81818 | 5.549328
2018-02-08 14:10 | 131818.2 | 1680.0006 | 5 | 18 | 3.687581 | -3.260033 | 3.083659 | 1.521255 | 12.81818 | 5.951359
2018-02-08 14:12 | 131938.2 | 1800.0012 | 5 | 18 | 3.664613 | -3.260116 | 3.083659 | 1.629919 | 12.81818 | 6.350802
2018-02-08 14:14 | 132058.2 | 1920.0012 | 5 | 18 | 3.643497 | -3.260062 | 3.083659 | 1.738585 | 12.81818 | 6.747854
2018-02-08 14:16 | 132178.2 | 2040.0003 | 5 | 18 | 3.624286 | -3.260066 | 3.083659 | 1.847241 | 12.81818 | 7.142683
2018-02-08 14:18 | 132298.2 | 2160.0011 | 5 | 18 | 3.606688 | -3.260135 | 3.083659 | 1.955905 | 12.81818 | 7.535542
2018-02-08 14:20 | 132418.2 | 2280.0002 | 5 | 18 | 3.590052 | -3.260072 | 3.083659 | 2.064569 | 12.81818 | 7.92655
2018-02-08 14:22 | 132538.2 | 2400.0003 | 5 | 18 | 3.573687 | -3.26005 | 3.083659 | 2.173232 | 12.81818 | 8.315766
2018-02-08 14:24 | 132658.2 | 2520.0004 | 5 | 18 | 3.557329 | -3.260176 | 3.083659 | 2.281898 | 12.81818 | 8.703215
2018-02-08 14:26 | 132778.2 | 2640.0003 | 5 | 18 | 3.540858 | -3.260082 | 3.083659 | 2.390552 | 12.81818 | 9.088846
2018-02-08 14:28 | 132898.2 | 2760.0011 | 5 | 18 | 3.521945 | -3.260082 | 3.083659 | 2.499221 | 12.81818 | 9.472644
2018-02-08 14:30 | 133018.2 | 2880.0003 | 5 | 18 | 3.497174 | -3.260118 | 3.083659 | 2.607881 | 12.81818 | 9.854046
2018-02-08 14:32 | 133138.2 | 3000.0011 | 5 | 18 | 3.465592 | -3.260159 | 3.083659 | 2.716546 | 12.81818 | 10.23243
2018-02-08 14:34 | 133258.2 | 3120.0019 | 5 | 18 | 3.423882 | -3.260015 | 3.083659 | 2.825216 | 12.81818 | 10.60688
2018-02-08 14:36 | 133378.2 | 3240.0011 | 5 | 18 | 3.358062 | -3.260068 | 3.083659 | 2.933876 | 12.81818 | 10.97572
2018-02-08 14:38 | 133498.2 | 3360.0011 | 5 | 18 | 3.184259 | -3.26014 | 3.083659 | 3.04254 | 12.81818 | 11.33323
2018-02-08 14:39 | 133541.8 | 3403.5481 | 5 | 18 | 2.999998 | -3.260119 | 3.083659 | 3.081961 | 12.81818 | 11.45567
2018-02-08 14:41 | 133661.8 | 120.001 | 6 | 18 | 3.238448 | 0 | 3.083659 | 3.081961 | 12.81818 | 11.45567
2018-02-08 14:43 | 133781.8 | 240.0012 | 6 | 18 | 3.249833 | 0 | 3.083659 | 3.081961 | 12.81818 | 11.45567
2018-02-08 14:44 | 133841.8 | 300.004 | 6 | 18 | 3.253758 | 0 | 3.083659 | 3.081961 | 12.81818 | 11.45567
2018-02-08 14:44 | 133841.8 | 0.0024 | 7 | 19 | 3.253839 | 0 | 0 | 0 | 0 | 0
2018-02-08 14:46 | 133961.9208 | 120.0011 | 2 | 19 | 3.894838 | 4.890064 | 0.162321 | 2.74e-10 | 0.6100553 | 8.92e-10
2018-02-08 14:48 | 134081.9207 | 240.001 | 2 | 19 | 3.950643 | 4.890034 | 0.325309 | 2.74e-10 | 1.250225 | 8.92e-10
2018-02-08 14:50 | 134201.9199 | 360.0002 | 2 | 19 | 3.987296 | 4.889996 | 0.4882962 | 2.74e-10 | 1.897203 | 8.92e-10
2018-02-08 14:52 | 134321.9199 | 480.0002 | 2 | 19 | 4.017871 | 4.889906 | 0.6512808 | 2.74e-10 | 2.549618 | 8.92e-10
2018-02-08 14:54 | 134441.9207 | 600.001 | 2 | 19 | 4.045195 | 4.88999 | 0.8142559 | 2.74e-10 | 3.206703 | 8.92e-10
2018-02-08 14:56 | 134561.9199 | 720.0002 | 2 | 19 | 4.070032 | 4.889957 | 0.9772351 | 2.74e-10 | 3.868032 | 8.92e-10
2018-02-08 14:58 | 134681.9207 | 840.001 | 2 | 19 | 4.094843 | 4.889961 | 1.140206 | 2.74e-10 | 4.533319 | 8.92e-10
2018-02-08 15:00 | 134801.9216 | 960.0019 | 2 | 19 | 4.123137 | 4.889874 | 1.30319 | 2.74e-10 | 5.202961 | 8.92e-10
2018-02-08 15:02 | 134921.92 | 1080.0003 | 2 | 19 | 4.155302 | 4.889927 | 1.46617 | 2.74e-10 | 5.877518 | 8.92e-10
2018-02-08 15:04 | 135041.9207 | 1200.001 | 2 | 19 | 4.192951 | 4.88998 | 1.629155 | 2.74e-10 | 6.557776 | 8.92e-10
2018-02-08 15:06 | 135161.92 | 1320.0003 | 2 | 19 | 4.200401 | 4.290899 | 1.783697 | 2.74e-10 | 7.206799 | 8.92e-10
2018-02-08 15:08 | 135281.9216 | 1440.0019 | 2 | 19 | 4.20041 | 3.657537 | 1.915947 | 2.74e-10 | 7.762302 | 8.92e-10
2018-02-08 15:09 | 135365.8726 | 1523.9529 | 2 | 19 | 4.200415 | 3.259977 | 1.996521 | 2.74e-10 | 8.100747 | 8.92e-10
2018-02-08 15:11 | 135485.9 | 120.0019 | 3 | 19 | 4.229444 | 3.26018 | 2.104747 | 2.74e-10 | 8.556808 | 8.92e-10
2018-02-08 15:13 | 135605.9 | 240.0011 | 3 | 19 | 4.262734 | 3.259951 | 2.213406 | 2.74e-10 | 9.018161 | 8.92e-10
2018-02-08 15:15 | 135725.9 | 360.0018 | 3 | 19 | 4.298312 | 3.259958 | 2.322063 | 2.74e-10 | 9.483249 | 8.92e-10
2018-02-08 15:17 | 135845.9 | 480.0003 | 3 | 19 | 4.335846 | 3.260162 | 2.430721 | 2.74e-10 | 9.952317 | 8.92e-10
2018-02-08 15:19 | 135965.9 | 600.0003 | 3 | 19 | 4.374938 | 3.260067 | 2.539381 | 2.74e-10 | 10.42556 | 8.92e-10
2018-02-08 15:21 | 136085.9 | 720.0003 | 3 | 19 | 4.400392 | 2.980875 | 2.646223 | 2.74e-10 | 10.89483 | 8.92e-10
2018-02-08 15:23 | 136205.9 | 840.0011 | 3 | 19 | 4.400394 | 2.433439 | 2.73602 | 2.74e-10 | 11.28997 | 8.92e-10
2018-02-08 15:25 | 136325.9 | 960.0002 | 3 | 19 | 4.400411 | 2.008343 | 2.809759 | 2.74e-10 | 11.61445 | 8.92e-10
2018-02-08 15:27 | 136445.9 | 1080.0012 | 3 | 19 | 4.400395 | 1.671482 | 2.870857 | 2.74e-10 | 11.88331 | 8.92e-10
2018-02-08 15:29 | 136565.9 | 1200.0003 | 3 | 19 | 4.400358 | 1.402294 | 2.921915 | 2.74e-10 | 12.10798 | 8.92e-10
2018-02-08 15:31 | 136685.9 | 1320.0004 | 3 | 19 | 4.400376 | 1.187492 | 2.964944 | 2.74e-10 | 12.29733 | 8.92e-10
2018-02-08 15:33 | 136805.9 | 1440.0011 | 3 | 19 | 4.400384 | 1.013126 | 3.001503 | 2.74e-10 | 12.4582 | 8.92e-10
2018-02-08 15:35 | 136925.9 | 1560.0003 | 3 | 19 | 4.400373 | 0.8701344 | 3.032794 | 2.74e-10 | 12.59589 | 8.92e-10
2018-02-08 15:37 | 137045.9 | 1680.0012 | 3 | 19 | 4.400331 | 0.7516041 | 3.059765 | 2.74e-10 | 12.71457 | 8.92e-10
2018-02-08 15:39 | 137165.9 | 1800.0011 | 3 | 19 | 4.400356 | 0.6541557 | 3.083149 | 2.74e-10 | 12.81747 | 8.92e-10
2018-02-08 15:39 | 137168 | 1802.1361 | 3 | 19 | 4.400351 | 0.6519985 | 3.083536 | 2.74e-10 | 12.81918 | 8.92e-10
2018-02-08 15:41 | 137288.0768 | 120.0001 | 4 | 19 | 4.359557 | 0 | 3.083536 | 2.74e-10 | 12.81918 | 8.92e-10
2018-02-08 15:43 | 137408.0767 | 240 | 4 | 19 | 4.35632 | 0 | 3.083536 | 2.74e-10 | 12.81918 | 8.92e-10
2018-02-08 15:44 | 137468.0788 | 300.0021 | 4 | 19 | 4.35529 | 0 | 3.083536 | 2.74e-10 | 12.81918 | 8.92e-10
2018-02-08 15:46 | 137588.2 | 120.0003 | 5 | 19 | 4.142083 | -3.260093 | 3.083536 | 0.1086511 | 12.81918 | 0.4530994
2018-02-08 15:48 | 137708.2 | 240.0013 | 5 | 19 | 4.099395 | -3.259854 | 3.083536 | 0.2173097 | 12.81918 | 0.900833
2018-02-08 15:50 | 137828.2 | 360.0011 | 5 | 19 | 4.05754 | -3.259858 | 3.083536 | 0.3259645 | 12.81918 | 1.343975
2018-02-08 15:52 | 137948.2 | 480.0003 | 5 | 19 | 4.016041 | -3.260103 | 3.083536 | 0.4346156 | 12.81918 | 1.782573
2018-02-08 15:54 | 138068.2 | 600.001 | 5 | 19 | 3.975241 | -3.260236 | 3.083536 | 0.5432711 | 12.81918 | 2.216714
2018-02-08 15:56 | 138188.2 | 720.0019 | 5 | 19 | 3.935577 | -3.260062 | 3.083536 | 0.6519321 | 12.81918 | 2.6465
2018-02-08 15:58 | 138308.2 | 840.0019 | 5 | 19 | 3.897549 | -3.259879 | 3.083536 | 0.7605937 | 12.81918 | 3.072062
2018-02-08 16:00 | 138428.2 | 960.0018 | 5 | 19 | 3.861547 | -3.260082 | 3.083536 | 0.869254 | 12.81918 | 3.493595
2018-02-08 16:02 | 138548.2 | 1080 | 5 | 19 | 3.827779 | -3.260066 | 3.083536 | 0.9779143 | 12.81918 | 3.911338
2018-02-08 16:04 | 138668.2 | 1200.0006 | 5 | 19 | 3.796188 | -3.260078 | 3.083536 | 1.086577 | 12.81918 | 4.325541
2018-02-08 16:06 | 138788.2 | 1320.0003 | 5 | 19 | 3.766517 | -3.260193 | 3.083536 | 1.195233 | 12.81918 | 4.736389
2018-02-08 16:08 | 138908.2 | 1440.0002 | 5 | 19 | 3.73856 | -3.260103 | 3.083536 | 1.303894 | 12.81918 | 5.14413
2018-02-08 16:10 | 139028.2 | 1560.0002 | 5 | 19 | 3.712157 | -3.25996 | 3.083536 | 1.412556 | 12.81918 | 5.548922
2018-02-08 16:12 | 139148.2 | 1680.0002 | 5 | 19 | 3.687381 | -3.26002 | 3.083536 | 1.521217 | 12.81918 | 5.950925
2018-02-08 16:14 | 139268.2 | 1800.0002 | 5 | 19 | 3.664399 | -3.260064 | 3.083536 | 1.62986 | 12.81918 | 6.350269
2018-02-08 16:16 | 139388.2 | 1920.0018 | 5 | 19 | 3.643261 | -3.26007 | 3.083536 | 1.738538 | 12.81918 | 6.747344
2018-02-08 16:18 | 139508.2 | 2040.0002 | 5 | 19 | 3.624047 | -3.260112 | 3.083536 | 1.847197 | 12.81918 | 7.142156
2018-02-08 16:20 | 139628.2 | 2160.0019 | 5 | 19 | 3.606451 | -3.260033 | 3.083536 | 1.955862 | 12.81918 | 7.534997
2018-02-08 16:22 | 139748.2 | 2280.0002 | 5 | 19 | 3.589824 | -3.260114 | 3.083536 | 2.06452 | 12.81918 | 7.925959
2018-02-08 16:24 | 139868.2 | 2400.0011 | 5 | 19 | 3.573434 | -3.260087 | 3.083536 | 2.173179 | 12.81918 | 8.315135
2018-02-08 16:26 | 139988.2 | 2520.0011 | 5 | 19 | 3.557063 | -3.260142 | 3.083536 | 2.281841 | 12.81918 | 8.702539
2018-02-08 16:28 | 140108.2 | 2640.0018 | 5 | 19 | 3.540579 | -3.260082 | 3.083536 | 2.390499 | 12.81918 | 9.088153
2018-02-08 16:30 | 140228.2 | 2760.0014 | 5 | 19 | 3.521599 | -3.260001 | 3.083536 | 2.499159 | 12.81918 | 9.471886
2018-02-08 16:32 | 140348.2 | 2880.0011 | 5 | 19 | 3.496731 | -3.260035 | 3.083536 | 2.607824 | 12.81918 | 9.853257
2018-02-08 16:34 | 140468.2 | 3000.0011 | 5 | 19 | 3.465008 | -3.260064 | 3.083536 | 2.716484 | 12.81918 | 10.23157
2018-02-08 16:36 | 140588.2 | 3120.0004 | 5 | 19 | 3.423089 | -3.260147 | 3.083536 | 2.825144 | 12.81918 | 10.60592
2018-02-08 16:38 | 140708.2 | 3240.0003 | 5 | 19 | 3.356631 | -3.260159 | 3.083536 | 2.933807 | 12.81918 | 10.97465
2018-02-08 16:40 | 140828.2 | 3360.0019 | 5 | 19 | 3.179365 | -3.260133 | 3.083536 | 3.042468 | 12.81918 | 11.33187
2018-02-08 16:41 | 140870 | 3401.8713 | 5 | 19 | 2.999995 | -3.260064 | 3.083536 | 3.080379 | 12.81918 | 11.44949
2018-02-08 16:43 | 140990.1 | 120.0009 | 6 | 19 | 3.238789 | 0 | 3.083536 | 3.080386 | 12.81918 | 11.44952
2018-02-08 16:45 | 141110.1 | 240.001 | 6 | 19 | 3.25018 | 0 | 3.083536 | 3.080386 | 12.81918 | 11.44952
2018-02-08 16:46 | 141170.1 | 300.0039 | 6 | 19 | 3.254105 | 0 | 3.083536 | 3.080386 | 12.81918 | 11.44952
2018-02-08 16:46 | 141170.1 | 0.0031 | 7 | 20 | 3.254169 | 0 | 0 | 0 | 0 | 0
2018-02-08 16:48 | 141290.2 | 120.001 | 2 | 20 | 3.89533 | 4.890043 | 0.1623078 | 0 | 0.6100911 | 0
2018-02-08 16:50 | 141410.2 | 240.0001 | 2 | 20 | 3.95103 | 4.890085 | 0.3252903 | 0 | 1.25031 | 0
2018-02-08 16:52 | 141530.2 | 360.0017 | 2 | 20 | 3.987679 | 4.890045 | 0.4882863 | 0 | 1.897387 | 0
2018-02-08 16:54 | 141650.2 | 480.001 | 2 | 20 | 4.018216 | 4.889967 | 0.6512702 | 0 | 2.549862 | 0
2018-02-08 16:56 | 141770.2 | 600.0001 | 2 | 20 | 4.045537 | 4.890011 | 0.8142425 | 0 | 3.206993 | 0
2018-02-08 16:58 | 141890.2 | 720.001 | 2 | 20 | 4.070348 | 4.889975 | 0.9772238 | 0 | 3.868384 | 0
2018-02-08 17:00 | 142010.2 | 840.0009 | 2 | 20 | 4.095148 | 4.889914 | 1.1402 | 0 | 4.53374 | 0
2018-02-08 17:02 | 142130.2 | 960.0018 | 2 | 20 | 4.123407 | 4.889917 | 1.303172 | 0 | 5.203382 | 0
2018-02-08 17:04 | 142250.2 | 1080.0018 | 2 | 20 | 4.155383 | 4.889908 | 1.466149 | 0 | 5.877964 | 0
2018-02-08 17:06 | 142370.2 | 1200.0018 | 2 | 20 | 4.190729 | 4.889938 | 1.629131 | 0 | 6.558047 | 0
2018-02-08 17:08 | 142490.2 | 1320.001 | 2 | 20 | 4.200405 | 4.324932 | 1.784765 | 0 | 7.21157 | 0
2018-02-08 17:10 | 142610.2 | 1440.0018 | 2 | 20 | 4.200409 | 3.678812 | 1.917919 | 0 | 7.770871 | 0
2018-02-08 17:11 | 142696.9 | 1526.7224 | 2 | 20 | 4.200391 | 3.259981 | 2.001409 | 0 | 8.121565 | 0
2018-02-08 17:13 | 142816.9 | 120.0002 | 3 | 20 | 4.229583 | 3.260025 | 2.109632 | 0 | 8.577617 | 0
2018-02-08 17:15 | 142936.9 | 240.0002 | 3 | 20 | 4.263087 | 3.260141 | 2.21829 | 0 | 9.038992 | 0
2018-02-08 17:17 | 143056.9 | 360.0018 | 3 | 20 | 4.298903 | 3.260115 | 2.326952 | 0 | 9.504156 | 0
2018-02-08 17:19 | 143176.9 | 480.001 | 3 | 20 | 4.336639 | 3.26016 | 2.435609 | 0 | 9.973293 | 0
2018-02-08 17:21 | 143296.9 | 600.0002 | 3 | 20 | 4.375894 | 3.260139 | 2.544273 | 0 | 10.44665 | 0
2018-02-08 17:23 | 143416.9 | 720.0003 | 3 | 20 | 4.400411 | 2.962709 | 2.650847 | 0 | 10.91481 | 0
2018-02-08 17:25 | 143536.9 | 840.0003 | 3 | 20 | 4.400407 | 2.416447 | 2.740057 | 0 | 11.30737 | 0
2018-02-08 17:27 | 143656.9 | 960.0018 | 3 | 20 | 4.400377 | 1.992086 | 2.813256 | 0 | 11.62947 | 0
2018-02-08 17:29 | 143776.9 | 1080.0018 | 3 | 20 | 4.400381 | 1.657492 | 2.873868 | 0 | 11.89619 | 0
2018-02-08 17:31 | 143896.9 | 1200.0018 | 3 | 20 | 4.400375 | 1.390882 | 2.9245 | 0 | 12.11899 | 0
2018-02-08 17:33 | 144016.9 | 1320.0018 | 3 | 20 | 4.400379 | 1.176876 | 2.967153 | 0 | 12.30668 | 0
2018-02-08 17:35 | 144136.9 | 1440.0019 | 3 | 20 | 4.400352 | 1.003119 | 3.003383 | 0 | 12.46611 | 0
2018-02-08 17:37 | 144256.9 | 1560.0019 | 3 | 20 | 4.400346 | 0.8612556 | 3.034393 | 0 | 12.60256 | 0
2018-02-08 17:39 | 144376.9 | 1680.0003 | 3 | 20 | 4.400329 | 0.7446156 | 3.061112 | 0 | 12.72013 | 0
2018-02-08 17:41 | 144491.5 | 1794.6121 | 3 | 20 | 4.400371 | 0.6519756 | 3.0833 | 0 | 12.81777 | 0
2018-02-08 17:43 | 144611.6 | 120.0017 | 4 | 20 | 4.35969 | 0 | 3.0833 | 0 | 12.81777 | 0
2018-02-08 17:45 | 144731.6 | 240.0017 | 4 | 20 | 4.35645 | 0 | 3.0833 | 0 | 12.81777 | 0
2018-02-08 17:46 | 144791.6 | 300.0039 | 4 | 20 | 4.355443 | 0 | 3.0833 | 0 | 12.81777 | 0
2018-02-08 17:48 | 144911.7 | 120.0002 | 5 | 20 | 4.142463 | -3.260126 | 3.0833 | 0.108657 | 12.81777 | 0.4531618
2018-02-08 17:50 | 145031.7 | 240.0019 | 5 | 20 | 4.099741 | -3.259798 | 3.0833 | 0.2173179 | 12.81777 | 0.9009442
2018-02-08 17:52 | 145151.7 | 360.0011 | 5 | 20 | 4.057883 | -3.260047 | 3.0833 | 0.3259728 | 12.81777 | 1.344124
2018-02-08 17:54 | 145271.7 | 480.0001 | 5 | 20 | 4.016384 | -3.260153 | 3.0833 | 0.4346263 | 12.81777 | 1.782769
2018-02-08 17:56 | 145391.7 | 600.0002 | 5 | 20 | 3.975567 | -3.26017 | 3.0833 | 0.5432843 | 12.81777 | 2.216955
2018-02-08 17:58 | 145511.7 | 720.0009 | 5 | 20 | 3.935878 | -3.26008 | 3.0833 | 0.6519272 | 12.81777 | 2.646703
2018-02-08 18:00 | 145631.7 | 840.0017 | 5 | 20 | 3.897815 | -3.260052 | 3.0833 | 0.7606042 | 12.81777 | 3.072358
2018-02-08 18:02 | 145751.7 | 960.001 | 5 | 20 | 3.861792 | -3.260072 | 3.0833 | 0.8692658 | 12.81777 | 3.493924
2018-02-08 18:04 | 145871.7 | 1080.0017 | 5 | 20 | 3.828009 | -3.260089 | 3.0833 | 0.977918 | 12.81777 | 3.91166
2018-02-08 18:06 | 145991.7 | 1200.0009 | 5 | 20 | 3.796376 | -3.260041 | 3.0833 | 1.086572 | 12.81777 | 4.325852
2018-02-08 18:08 | 146111.7 | 1320.0002 | 5 | 20 | 3.766685 | -3.260124 | 3.0833 | 1.195248 | 12.81777 | 4.736798
2018-02-08 18:10 | 146231.7 | 1440.0002 | 5 | 20 | 3.738687 | -3.260054 | 3.0833 | 1.30391 | 12.81777 | 5.144556
2018-02-08 18:12 | 146351.7 | 1560.0002 | 5 | 20 | 3.712234 | -3.26007 | 3.0833 | 1.412568 | 12.81777 | 5.549343
2018-02-08 18:14 | 146471.7 | 1680.0001 | 5 | 20 | 3.687458 | -3.260119 | 3.0833 | 1.521228 | 12.81777 | 5.951355
2018-02-08 18:16 | 146591.7 | 1800.0018 | 5 | 20 | 3.664444 | -3.260133 | 3.0833 | 1.629891 | 12.81777 | 6.350779
2018-02-08 18:18 | 146711.7 | 1920.0018 | 5 | 20 | 3.64333 | -3.260064 | 3.0833 | 1.738549 | 12.81777 | 6.747786
2018-02-08 18:20 | 146831.7 | 2040.001 | 5 | 20 | 3.624088 | -3.260139 | 3.0833 | 1.847206 | 12.81777 | 7.142599
2018-02-08 18:22 | 146951.7 | 2160.0002 | 5 | 20 | 3.606468 | -3.260043 | 3.0833 | 1.955869 | 12.81777 | 7.535433
2018-02-08 18:24 | 147071.7 | 2280.0002 | 5 | 20 | 3.589845 | -3.260087 | 3.0833 | 2.064524 | 12.81777 | 7.926383
2018-02-08 18:26 | 147191.7 | 2400.0002 | 5 | 20 | 3.57344 | -3.259995 | 3.0833 | 2.173193 | 12.81777 | 8.315596
2018-02-08 18:28 | 147311.7 | 2520.0018 | 5 | 20 | 3.557028 | -3.260066 | 3.0833 | 2.281854 | 12.81777 | 8.702999
2018-02-08 18:30 | 147431.7 | 2640.0002 | 5 | 20 | 3.540548 | -3.260112 | 3.0833 | 2.390511 | 12.81777 | 9.088606
2018-02-08 18:32 | 147551.7 | 2760.0018 | 5 | 20 | 3.521537 | -3.260062 | 3.0833 | 2.499174 | 12.81777 | 9.472344
2018-02-08 18:34 | 147671.7 | 2880.0012 | 5 | 20 | 3.496686 | -3.260077 | 3.0833 | 2.60783 | 12.81777 | 9.853679
2018-02-08 18:36 | 147791.7 | 3000.001 | 5 | 20 | 3.464964 | -3.259939 | 3.0833 | 2.716489 | 12.81777 | 10.23199
2018-02-08 18:38 | 147911.7 | 3120.0018 | 5 | 20 | 3.422983 | -3.260087 | 3.0833 | 2.825134 | 12.81777 | 10.60627
2018-02-08 18:40 | 148031.7 | 3240.0001 | 5 | 20 | 3.356473 | -3.260068 | 3.0833 | 2.933806 | 12.81777 | 10.97503
2018-02-08 18:42 | 148151.7 | 3360.0017 | 5 | 20 | 3.178832 | -3.260098 | 3.0833 | 3.042462 | 12.81777 | 11.3322
2018-02-08 18:43 | 148193.4 | 3401.6944 | 5 | 20 | 2.999991 | -3.260057 | 3.0833 | 3.08023 | 12.81777 | 11.44936
2018-02-08 18:45 | 148313.4 | 120.0002 | 6 | 20 | 3.238938 | 0 | 3.0833 | 3.08023 | 12.81777 | 11.44936
2018-02-08 18:47 | 148433.4 | 240.0009 | 6 | 20 | 3.250252 | 0 | 3.0833 | 3.08023 | 12.81777 | 11.44936
2018-02-08 18:48 | 148493.4 | 300.0016 | 6 | 20 | 3.254193 | 0 | 3.0833 | 3.08023 | 12.81777 | 11.44936
2018-02-08 18:48 | 148493.4 | 0.0024 | 7 | 21 | 3.254276 | 0 | 0 | 0 | 0 | 0
2018-02-08 18:50 | 148613.5 | 120.001 | 2 | 21 | 3.895452 | 4.890091 | 0.1623101 | 6.584e-09 | 0.6101169 | 2.1426e-08
2018-02-08 18:52 | 148733.5 | 240.0002 | 2 | 21 | 3.951173 | 4.890133 | 0.3253011 | 6.584e-09 | 1.250391 | 2.1426e-08
2018-02-08 18:54 | 148853.5 | 360.0002 | 2 | 21 | 3.987844 | 4.890108 | 0.4882909 | 6.584e-09 | 1.89747 | 2.1426e-08
2018-02-08 18:56 | 148973.5 | 480.0001 | 2 | 21 | 4.018464 | 4.890045 | 0.651256 | 6.584e-09 | 2.549904 | 2.1426e-08
2018-02-08 18:58 | 149093.5 | 600.0001 | 2 | 21 | 4.045808 | 4.889999 | 0.8142598 | 6.584e-09 | 3.207206 | 2.1426e-08
2018-02-08 19:00 | 149213.5 | 720.0002 | 2 | 21 | 4.070658 | 4.890015 | 0.9772088 | 6.584e-09 | 3.868513 | 2.1426e-08
2018-02-08 19:02 | 149333.5 | 840.0002 | 2 | 21 | 4.095483 | 4.890068 | 1.140218 | 6.584e-09 | 4.53406 | 2.1426e-08
2018-02-08 19:04 | 149453.5 | 960.001 | 2 | 21 | 4.123839 | 4.889917 | 1.303194 | 6.584e-09 | 5.203782 | 2.1426e-08
2018-02-08 19:06 | 149573.5 | 1080.0002 | 2 | 21 | 4.155895 | 4.890009 | 1.466179 | 6.584e-09 | 5.878475 | 2.1426e-08
2018-02-08 19:08 | 149693.5 | 1200.001 | 2 | 21 | 4.191245 | 4.889957 | 1.629158 | 6.584e-09 | 6.558625 | 2.1426e-08
2018-02-08 19:10 | 149813.5 | 1320.0019 | 2 | 21 | 4.200404 | 4.316589 | 1.784541 | 6.584e-09 | 7.21112 | 2.1426e-08
2018-02-08 19:12 | 149933.5 | 1440.0011 | 2 | 21 | 4.200413 | 3.671684 | 1.917434 | 6.584e-09 | 7.769322 | 2.1426e-08
2018-02-08 19:13 | 150019 | 1525.548 | 2 | 21 | 4.200402 | 3.259958 | 1.999708 | 6.584e-09 | 8.114904 | 2.1426e-08
2018-02-08 19:15 | 150139.1 | 120.0002 | 3 | 21 | 4.229635 | 3.25984 | 2.107931 | 6.584e-09 | 8.570966 | 2.1426e-08
2018-02-08 19:17 | 150259.1 | 240.0002 | 3 | 21 | 4.263187 | 3.26013 | 2.21659 | 6.584e-09 | 9.032351 | 2.1426e-08
2018-02-08 19:19 | 150379.1 | 360.0026 | 3 | 21 | 4.299006 | 3.259964 | 2.325247 | 6.584e-09 | 9.497507 | 2.1426e-08
2018-02-08 19:21 | 150499.1 | 480.0018 | 3 | 21 | 4.336777 | 3.260178 | 2.433901 | 6.584e-09 | 9.966646 | 2.1426e-08
2018-02-08 19:23 | 150619.1 | 600.0019 | 3 | 21 | 4.376049 | 3.259817 | 2.542557 | 6.584e-09 | 10.43999 | 2.1426e-08
2018-02-08 19:25 | 150739.1 | 720.0003 | 3 | 21 | 4.400421 | 2.960348 | 2.649087 | 6.584e-09 | 10.90796 | 2.1426e-08
2018-02-08 19:27 | 150859.1 | 840.0002 | 3 | 21 | 4.400395 | 2.414549 | 2.738227 | 6.584e-09 | 11.30021 | 2.1426e-08
2018-02-08 19:29 | 150979.1 | 960.0011 | 3 | 21 | 4.400368 | 1.990824 | 2.811371 | 6.584e-09 | 11.62207 | 2.1426e-08
2018-02-08 19:31 | 151099.1 | 1080.0003 | 3 | 21 | 4.400374 | 1.65612 | 2.871953 | 6.584e-09 | 11.88866 | 2.1426e-08
2018-02-08 19:33 | 151219.1 | 1200.0012 | 3 | 21 | 4.400369 | 1.389664 | 2.922557 | 6.584e-09 | 12.11133 | 2.1426e-08
2018-02-08 19:35 | 151339.1 | 1320.0028 | 3 | 21 | 4.400384 | 1.176828 | 2.965194 | 6.584e-09 | 12.29895 | 2.1426e-08
2018-02-08 19:37 | 151459.1 | 1440.001 | 3 | 21 | 4.400373 | 1.003084 | 3.001415 | 6.584e-09 | 12.45834 | 2.1426e-08
2018-02-08 19:39 | 151579.1 | 1560.0027 | 3 | 21 | 4.400371 | 0.8624077 | 3.032419 | 6.584e-09 | 12.59477 | 2.1426e-08
2018-02-08 19:41 | 151699.1 | 1680.0012 | 3 | 21 | 4.400322 | 0.7442684 | 3.059142 | 6.584e-09 | 12.71235 | 2.1426e-08
2018-02-08 19:43 | 151813.3 | 1794.2512 | 3 | 21 | 4.400347 | 0.6519947 | 3.081271 | 6.584e-09 | 12.80973 | 2.1426e-08
2018-02-08 19:45 | 151933.4 | 120.0012 | 4 | 21 | 4.359529 | 0 | 3.081271 | 6.584e-09 | 12.80973 | 2.1426e-08
2018-02-08 19:47 | 152053.4 | 240.0012 | 4 | 21 | 4.356306 | 0 | 3.081271 | 6.584e-09 | 12.80973 | 2.1426e-08
2018-02-08 19:48 | 152113.4 | 300.0026 | 4 | 21 | 4.355286 | 0 | 3.081271 | 6.584e-09 | 12.80973 | 2.1426e-08
2018-02-08 19:50 | 152233.4 | 120.0011 | 5 | 21 | 4.1418 | -3.259911 | 3.081271 | 0.1086553 | 12.80973 | 0.4530846
2018-02-08 19:52 | 152353.4 | 240.001 | 5 | 21 | 4.099083 | -3.260116 | 3.081271 | 0.2173127 | 12.80973 | 0.9007817
2018-02-08 19:54 | 152473.4 | 360 | 5 | 21 | 4.057251 | -3.260016 | 3.081271 | 0.3259712 | 12.80973 | 1.343907
2018-02-08 19:56 | 152593.4 | 480.0002 | 5 | 21 | 4.015799 | -3.260015 | 3.081271 | 0.4346256 | 12.80973 | 1.782489
2018-02-08 19:58 | 152713.4 | 600.0001 | 5 | 21 | 3.97499 | -3.259879 | 3.081271 | 0.5432802 | 12.80973 | 2.216599
2018-02-08 20:00 | 152833.4 | 720.0008 | 5 | 21 | 3.935318 | -3.260149 | 3.081271 | 0.6519269 | 12.80973 | 2.6463
2018-02-08 20:02 | 152953.4 | 840.0009 | 5 | 21 | 3.897302 | -3.260232 | 3.081271 | 0.7605919 | 12.80973 | 3.071849
2018-02-08 20:04 | 153073.4 | 960.0009 | 5 | 21 | 3.861324 | -3.26001 | 3.081271 | 0.8692516 | 12.80973 | 3.493353
2018-02-08 20:06 | 153193.4 | 1080.0001 | 5 | 21 | 3.82757 | -3.26014 | 3.081271 | 0.9779088 | 12.80973 | 3.911059
2018-02-08 20:08 | 153313.4 | 1200.001 | 5 | 21 | 3.79597 | -3.26001 | 3.081271 | 1.086573 | 12.80973 | 4.325243
2018-02-08 20:10 | 153433.4 | 1320.0001 | 5 | 21 | 3.766291 | -3.260126 | 3.081271 | 1.195233 | 12.80973 | 4.736083
2018-02-08 20:12 | 153553.4 | 1440.0001 | 5 | 21 | 3.738327 | -3.26005 | 3.081271 | 1.303894 | 12.80973 | 5.143796
2018-02-08 20:14 | 153673.4 | 1560.0017 | 5 | 21 | 3.711912 | -3.259997 | 3.081271 | 1.412553 | 12.80973 | 5.548552
2018-02-08 20:16 | 153793.4 | 1680.0009 | 5 | 21 | 3.687161 | -3.260016 | 3.081271 | 1.521206 | 12.80973 | 5.950502
2018-02-08 20:18 | 153913.4 | 1800.0001 | 5 | 21 | 3.664167 | -3.26005 | 3.081271 | 1.62987 | 12.80973 | 6.349897
2018-02-08 20:20 | 154033.4 | 1920.0009 | 5 | 21 | 3.643057 | -3.260119 | 3.081271 | 1.738534 | 12.80973 | 6.746897
2018-02-08 20:22 | 154153.4 | 2040.0002 | 5 | 21 | 3.623841 | -3.260105 | 3.081271 | 1.847193 | 12.80973 | 7.141686
2018-02-08 20:24 | 154273.4 | 2160.0001 | 5 | 21 | 3.606247 | -3.260078 | 3.081271 | 1.955855 | 12.80973 | 7.534493
2018-02-08 20:26 | 154393.4 | 2280.0009 | 5 | 21 | 3.589605 | -3.260077 | 3.081271 | 2.064518 | 12.80973 | 7.925449
2018-02-08 20:28 | 154513.4 | 2400.0001 | 5 | 21 | 3.573194 | -3.260119 | 3.081271 | 2.17318 | 12.80973 | 8.31461
2018-02-08 20:30 | 154633.4 | 2520.0002 | 5 | 21 | 3.55678 | -3.260031 | 3.081271 | 2.281843 | 12.80973 | 8.70199
2018-02-08 20:32 | 154753.4 | 2640.0002 | 5 | 21 | 3.540256 | -3.260145 | 3.081271 | 2.390501 | 12.80973 | 9.087571
2018-02-08 20:34 | 154873.4 | 2760.0017 | 5 | 21 | 3.521166 | -3.260075 | 3.081271 | 2.499163 | 12.80973 | 9.471272
2018-02-08 20:36 | 154993.4 | 2880.0002 | 5 | 21 | 3.49619 | -3.260147 | 3.081271 | 2.607817 | 12.80973 | 9.852555
2018-02-08 20:38 | 155113.4 | 3000.0001 | 5 | 21 | 3.464286 | -3.260062 | 3.081271 | 2.716481 | 12.80973 | 10.23082
2018-02-08 20:40 | 155233.4 | 3120.001 | 5 | 21 | 3.422104 | -3.260112 | 3.081271 | 2.825141 | 12.80973 | 10.60507
2018-02-08 20:42 | 155353.4 | 3240.0001 | 5 | 21 | 3.354832 | -3.26007 | 3.081271 | 2.9338 | 12.80973 | 10.97365
2018-02-08 20:44 | 155473.4 | 3360.0001 | 5 | 21 | 3.172585 | -3.260091 | 3.081271 | 3.042463 | 12.80973 | 11.3305
2018-02-08 20:45 | 155513 | 3399.5127 | 5 | 21 | 2.999971 | -3.260225 | 3.081271 | 3.078227 | 12.80973 | 11.44131
2018-02-08 20:47 | 155633 | 120.0002 | 6 | 21 | 3.238435 | 0 | 3.081271 | 3.078227 | 12.80973 | 11.44131
2018-02-08 20:49 | 155753 | 240.001 | 6 | 21 | 3.249831 | 0 | 3.081271 | 3.078227 | 12.80973 | 11.44131
2018-02-08 20:50 | 155813 | 300.0025 | 6 | 21 | 3.253771 | 0 | 3.081271 | 3.078227 | 12.80973 | 11.44131
2018-02-08 20:50 | 155813 | 0.0024 | 7 | 22 | 3.25375 | 0 | 0 | 0 | 0 | 0
2018-02-08 20:52 | 155933.1 | 120.0002 | 2 | 22 | 3.895038 | 4.890085 | 0.1623193 | 0 | 0.610079 | 0
2018-02-08 20:54 | 156053.1 | 240.0023 | 2 | 22 | 3.950809 | 4.890051 | 0.3253065 | 0 | 1.250278 | 0
2018-02-08 20:56 | 156173.1 | 360.0011 | 2 | 22 | 3.987498 | 4.890047 | 0.4883054 | 0 | 1.897334 | 0
2018-02-08 20:58 | 156293.1 | 480.0002 | 2 | 22 | 4.018096 | 4.890049 | 0.6512898 | 0 | 2.549785 | 0
2018-02-08 21:00 | 156413.1 | 600.0002 | 2 | 22 | 4.045464 | 4.890009 | 0.814282 | 0 | 3.206981 | 0
2018-02-08 21:02 | 156533.1 | 720.001 | 2 | 22 | 4.070342 | 4.890133 | 0.9772671 | 0 | 3.868382 | 0
2018-02-08 21:04 | 156653.1 | 840.001 | 2 | 22 | 4.095215 | 4.890009 | 1.140252 | 0 | 4.533783 | 0
2018-02-08 21:06 | 156773.1 | 960.0003 | 2 | 22 | 4.123641 | 4.889986 | 1.303228 | 0 | 5.203466 | 0
2018-02-08 21:08 | 156893.1 | 1080.0022 | 2 | 22 | 4.155729 | 4.890045 | 1.466215 | 0 | 5.878137 | 0
2018-02-08 21:10 | 157013.1 | 1200.0014 | 2 | 22 | 4.191181 | 4.890001 | 1.629197 | 0 | 6.558285 | 0
2018-02-08 21:12 | 157133.1 | 1320.0005 | 2 | 22 | 4.20041 | 4.316778 | 1.784595 | 0 | 7.210836 | 0
2018-02-08 21:14 | 157253.1 | 1440.0014 | 2 | 22 | 4.200406 | 3.670563 | 1.917469 | 0 | 7.76896 | 0
2018-02-08 21:15 | 157338.3 | 1525.1515 | 2 | 22 | 4.200399 | 3.259985 | 1.999351 | 0 | 8.112899 | 0
2018-02-08 21:17 | 157458.3 | 120.0003 | 3 | 22 | 4.229666 | 3.260145 | 2.107571 | 0 | 8.568942 | 0
2018-02-08 21:19 | 157578.3 | 240.0003 | 3 | 22 | 4.263207 | 3.260151 | 2.216228 | 0 | 9.030324 | 0
2018-02-08 21:21 | 157698.3 | 360.0009 | 3 | 22 | 4.299062 | 3.25993 | 2.324881 | 0 | 9.495466 | 0
2018-02-08 21:23 | 157818.3 | 480.0011 | 3 | 22 | 4.33688 | 3.260105 | 2.433542 | 0 | 9.964645 | 0
2018-02-08 21:25 | 157938.3 | 600.0003 | 3 | 22 | 4.376181 | 3.259842 | 2.542196 | 0 | 10.43799 | 0
2018-02-08 21:27 | 158058.3 | 720.0011 | 3 | 22 | 4.400416 | 2.95784 | 2.64869 | 0 | 10.90581 | 0
2018-02-08 21:29 | 158178.3 | 840.0011 | 3 | 22 | 4.400373 | 2.412081 | 2.737752 | 0 | 11.29772 | 0
2018-02-08 21:31 | 158298.3 | 960.0011 | 3 | 22 | 4.400373 | 1.989285 | 2.810831 | 0 | 11.6193 | 0
2018-02-08 21:33 | 158418.3 | 1080.0019 | 3 | 22 | 4.400382 | 1.655306 | 2.871354 | 0 | 11.88562 | 0
2018-02-08 21:35 | 158538.3 | 1200.0003 | 3 | 22 | 4.400406 | 1.389423 | 2.921913 | 0 | 12.1081 | 0
2018-02-08 21:37 | 158658.3 | 1320.0011 | 3 | 22 | 4.40036 | 1.17466 | 2.964514 | 0 | 12.29556 | 0
2018-02-08 21:39 | 158778.3 | 1440.0011 | 3 | 22 | 4.400354 | 1.002287 | 3.000701 | 0 | 12.45479 | 0
2018-02-08 21:41 | 158898.3 | 1560.0003 | 3 | 22 | 4.400325 | 0.8601093 | 3.031676 | 0 | 12.59109 | 0
2018-02-08 21:43 | 159018.3 | 1680.0019 | 3 | 22 | 4.400357 | 0.7446308 | 3.058372 | 0 | 12.70857 | 0
2018-02-08 21:45 | 159131 | 1792.7417 | 3 | 22 | 4.400349 | 0.6519928 | 3.080202 | 0 | 12.80463 | 0
2018-02-08 21:47 | 159251.1 | 120.0018 | 4 | 22 | 4.359504 | 0 | 3.080204 | 0 | 12.80464 | 0
2018-02-08 21:49 | 159371.1 | 240.0001 | 4 | 22 | 4.35627 | 0 | 3.080204 | 0 | 12.80464 | 0
2018-02-08 21:50 | 159431.1 | 300.0032 | 4 | 22 | 4.355271 | 0 | 3.080204 | 0 | 12.80464 | 0
2018-02-08 21:52 | 159551.2 | 120.0011 | 5 | 22 | 4.141632 | -3.260158 | 3.080204 | 0.1086532 | 12.80464 | 0.4530599
2018-02-08 21:54 | 159671.2 | 240.0018 | 5 | 22 | 4.098931 | -3.259823 | 3.080204 | 0.2173162 | 12.80464 | 0.9007626
2018-02-08 21:56 | 159791.2 | 360.0003 | 5 | 22 | 4.057116 | -3.259854 | 3.080204 | 0.3259737 | 12.80464 | 1.343866
2018-02-08 21:58 | 159911.2 | 480.0002 | 5 | 22 | 4.015605 | -3.259798 | 3.080204 | 0.4346305 | 12.80464 | 1.782439
2018-02-08 22:00 | 160031.2 | 600.0002 | 5 | 22 | 3.974771 | -3.260137 | 3.080204 | 0.5432795 | 12.80464 | 2.216505
2018-02-08 22:02 | 160151.2 | 720.001 | 5 | 22 | 3.935085 | -3.260006 | 3.080204 | 0.6519397 | 12.80464 | 2.646236
2018-02-08 22:04 | 160271.2 | 840.0001 | 5 | 22 | 3.897044 | -3.259752 | 3.080204 | 0.7605849 | 12.80464 | 3.07168
2018-02-08 22:06 | 160391.2 | 960.001 | 5 | 22 | 3.861043 | -3.260091 | 3.080204 | 0.8692615 | 12.80464 | 3.493222
2018-02-08 22:08 | 160511.2 | 1080.0002 | 5 | 22 | 3.82728 | -3.260101 | 3.080204 | 0.9779233 | 12.80464 | 3.910916
2018-02-08 22:10 | 160631.2 | 1200.0001 | 5 | 22 | 3.79568 | -3.259976 | 3.080204 | 1.08658 | 12.80464 | 4.325038
2018-02-08 22:12 | 160751.2 | 1320.0009 | 5 | 22 | 3.76598 | -3.260126 | 3.080204 | 1.195226 | 12.80464 | 4.735796
2018-02-08 22:14 | 160871.2 | 1440.0002 | 5 | 22 | 3.737987 | -3.260054 | 3.080204 | 1.303908 | 12.80464 | 5.143556
2018-02-08 22:16 | 160991.2 | 1560.0011 | 5 | 22 | 3.711559 | -3.260066 | 3.080204 | 1.412569 | 12.80464 | 5.548279
2018-02-08 22:18 | 161111.2 | 1680.001 | 5 | 22 | 3.686779 | -3.260119 | 3.080204 | 1.52123 | 12.80464 | 5.950219
2018-02-08 22:20 | 161231.2 | 1800.0001 | 5 | 22 | 3.663793 | -3.260045 | 3.080204 | 1.629884 | 12.80464 | 6.349539
2018-02-08 22:22 | 161351.2 | 1920.0018 | 5 | 22 | 3.642684 | -3.260095 | 3.080204 | 1.738554 | 12.80464 | 6.746518
2018-02-08 22:24 | 161471.2 | 2040.001 | 5 | 22 | 3.623471 | -3.260142 | 3.080204 | 1.847215 | 12.80464 | 7.141273
2018-02-08 22:26 | 161591.2 | 2160.0011 | 5 | 22 | 3.605875 | -3.260142 | 3.080204 | 1.955878 | 12.80464 | 7.534043
2018-02-08 22:28 | 161711.2 | 2280.0001 | 5 | 22 | 3.589231 | -3.260072 | 3.080204 | 2.064528 | 12.80464 | 7.924912
2018-02-08 22:30 | 161831.2 | 2400.001 | 5 | 22 | 3.572806 | -3.260052 | 3.080204 | 2.173202 | 12.80464 | 8.314076
2018-02-08 22:32 | 161951.2 | 2520.001 | 5 | 22 | 3.556406 | -3.260084 | 3.080204 | 2.281856 | 12.80464 | 8.701385
2018-02-08 22:34 | 162071.2 | 2640.0003 | 5 | 22 | 3.539885 | -3.260116 | 3.080204 | 2.390523 | 12.80464 | 9.086959
2018-02-08 22:36 | 162191.2 | 2760.0017 | 5 | 22 | 3.520783 | -3.260116 | 3.080204 | 2.499189 | 12.80464 | 9.470632
2018-02-08 22:38 | 162311.2 | 2880.001 | 5 | 22 | 3.495722 | -3.260091 | 3.080204 | 2.607841 | 12.80464 | 9.851858
2018-02-08 22:40 | 162431.2 | 3000.001 | 5 | 22 | 3.463762 | -3.260057 | 3.080204 | 2.716509 | 12.80464 | 10.23008
2018-02-08 22:42 | 162551.2 | 3120.0001 | 5 | 22 | 3.421425 | -3.260103 | 3.080204 | 2.825166 | 12.80464 | 10.60426
2018-02-08 22:44 | 162671.2 | 3240.0018 | 5 | 22 | 3.353594 | -3.260147 | 3.080204 | 2.933831 | 12.80464 | 10.97277
2018-02-08 22:46 | 162791.2 | 3360.001 | 5 | 22 | 3.168557 | -3.260091 | 3.080204 | 3.042485 | 12.80464 | 11.32935
2018-02-08 22:47 | 162829.4 | 3398.2424 | 5 | 22 | 2.999977 | -3.260087 | 3.080204 | 3.07712 | 12.80464 | 11.43657
2018-02-08 22:49 | 162949.4 | 119.9999 | 6 | 22 | 3.239022 | 0 | 3.080204 | 3.07712 | 12.80464 | 11.43657
2018-02-08 22:51 | 163069.4 | 240 | 6 | 22 | 3.250384 | 0 | 3.080204 | 3.07712 | 12.80464 | 11.43657
2018-02-08 22:52 | 163129.4 | 300.003 | 6 | 22 | 3.254306 | 0 | 3.080204 | 3.07712 | 12.80464 | 11.43657
2018-02-08 22:52 | 163129.5 | 0.0024 | 7 | 23 | 3.254368 | 0 | 0 | 0 | 0 | 0
2018-02-08 22:54 | 163249.5 | 120.0013 | 2 | 23 | 3.895757 | 4.889814 | 0.1623064 | 1.187e-09 | 0.6101493 | 3.864e-09
2018-02-08 22:56 | 163369.5 | 240.0002 | 2 | 23 | 3.951416 | 4.890055 | 0.3253073 | 1.187e-09 | 1.250507 | 3.864e-09
2018-02-08 22:58 | 163489.5 | 360.0009 | 2 | 23 | 3.988112 | 4.890053 | 0.4882924 | 1.187e-09 | 1.897608 | 3.864e-09
2018-02-08 23:00 | 163609.5 | 480.0018 | 2 | 23 | 4.018743 | 4.890032 | 0.6512814 | 1.187e-09 | 2.550182 | 3.864e-09
2018-02-08 23:02 | 163729.5 | 600.0001 | 2 | 23 | 4.046058 | 4.889999 | 0.8142721 | 1.187e-09 | 3.20747 | 3.864e-09
2018-02-08 23:04 | 163849.5 | 720.0018 | 2 | 23 | 4.070925 | 4.889957 | 0.9772577 | 1.187e-09 | 3.868968 | 3.864e-09
2018-02-08 23:06 | 163969.5 | 840.0009 | 2 | 23 | 4.095762 | 4.89003 | 1.140213 | 1.187e-09 | 4.534338 | 3.864e-09
2018-02-08 23:08 | 164089.5 | 960.0013 | 2 | 23 | 4.124109 | 4.889906 | 1.303213 | 1.187e-09 | 5.204204 | 3.864e-09
2018-02-08 23:10 | 164209.5 | 1080.0012 | 2 | 23 | 4.156181 | 4.890057 | 1.466198 | 1.187e-09 | 5.878942 | 3.864e-09
2018-02-08 23:12 | 164329.5 | 1200.0013 | 2 | 23 | 4.191609 | 4.890013 | 1.629182 | 1.187e-09 | 6.559168 | 3.864e-09
2018-02-08 23:14 | 164449.5 | 1320.0012 | 2 | 23 | 4.200412 | 4.309834 | 1.784389 | 1.187e-09 | 7.210932 | 3.864e-09
2018-02-08 23:16 | 164569.5 | 1440.0012 | 2 | 23 | 4.200417 | 3.665928 | 1.917075 | 1.187e-09 | 7.768269 | 3.864e-09
2018-02-08 23:17 | 164653.9 | 1524.3426 | 2 | 23 | 4.200391 | 3.259983 | 1.998129 | 1.187e-09 | 8.108728 | 3.864e-09
2018-02-08 23:19 | 164773.9 | 120.0017 | 3 | 23 | 4.229648 | 3.259768 | 2.106343 | 1.187e-09 | 8.564747 | 3.864e-09
2018-02-08 23:21 | 164893.9 | 240.0001 | 3 | 23 | 4.263235 | 3.260162 | 2.214999 | 1.187e-09 | 9.026127 | 3.864e-09
2018-02-08 23:23 | 165013.9 | 360.0017 | 3 | 23 | 4.299056 | 3.259846 | 2.323657 | 1.187e-09 | 9.491287 | 3.864e-09
2018-02-08 23:25 | 165133.9 | 480.0018 | 3 | 23 | 4.336857 | 3.260098 | 2.432316 | 1.187e-09 | 9.960461 | 3.864e-09
2018-02-08 23:27 | 165253.9 | 600.0009 | 3 | 23 | 4.376181 | 3.259777 | 2.540975 | 1.187e-09 | 10.43382 | 3.864e-09
2018-02-08 23:29 | 165373.9 | 720.001 | 3 | 23 | 4.40039 | 2.957777 | 2.647472 | 1.187e-09 | 10.90166 | 3.864e-09
2018-02-08 23:31 | 165493.9 | 840.0026 | 3 | 23 | 4.400411 | 2.413282 | 2.73655 | 1.187e-09 | 11.29364 | 3.864e-09
2018-02-08 23:33 | 165613.9 | 960.0003 | 3 | 23 | 4.400374 | 1.989655 | 2.80964 | 1.187e-09 | 11.61526 | 3.864e-09
2018-02-08 23:35 | 165733.9 | 1080.0009 | 3 | 23 | 4.400383 | 1.655832 | 2.870178 | 1.187e-09 | 11.88165 | 3.864e-09
2018-02-08 23:37 | 165853.9 | 1200.0002 | 3 | 23 | 4.400366 | 1.38925 | 2.920762 | 1.187e-09 | 12.10424 | 3.864e-09
2018-02-08 23:39 | 165973.9 | 1320.0025 | 3 | 23 | 4.400388 | 1.176504 | 2.963389 | 1.187e-09 | 12.29181 | 3.864e-09
2018-02-08 23:41 | 166093.9 | 1440.0002 | 3 | 23 | 4.400358 | 1.003147 | 2.999602 | 1.187e-09 | 12.45117 | 3.864e-09
2018-02-08 23:43 | 166213.9 | 1560.0002 | 3 | 23 | 4.400338 | 0.8615303 | 3.030603 | 1.187e-09 | 12.58758 | 3.864e-09
2018-02-08 23:45 | 166333.9 | 1680.0018 | 3 | 23 | 4.400365 | 0.7458057 | 3.057326 | 1.187e-09 | 12.70517 | 3.864e-09
2018-02-08 23:47 | 166447.9 | 1794.032 | 3 | 23 | 4.400339 | 0.6519966 | 3.079417 | 1.187e-09 | 12.80238 | 3.864e-09
2018-02-08 23:49 | 166568 | 120.001 | 4 | 23 | 4.359541 | 0 | 3.079417 | 1.187e-09 | 12.80238 | 3.864e-09
2018-02-08 23:51 | 166688 | 240.001 | 4 | 23 | 4.356338 | 0 | 3.079417 | 1.187e-09 | 12.80238 | 3.864e-09
2018-02-08 23:52 | 166748 | 300.0032 | 4 | 23 | 4.355307 | 0 | 3.079417 | 1.187e-09 | 12.80238 | 3.864e-09
2018-02-08 23:54 | 166868.1 | 120.0001 | 5 | 23 | 4.141818 | -3.260188 | 3.079417 | 0.1086463 | 12.80238 | 0.4530478
2018-02-08 23:56 | 166988.1 | 240.0001 | 5 | 23 | 4.099125 | -3.259798 | 3.079417 | 0.217307 | 12.80238 | 0.9007614
2018-02-08 23:58 | 167108.1 | 360.0017 | 5 | 23 | 4.05729 | -3.260197 | 3.079417 | 0.3259628 | 12.80238 | 1.343879
2018-02-09 | 167228.1 | 480.0001 | 5 | 23 | 4.015841 | -3.260099 | 3.079417 | 0.4346152 | 12.80238 | 1.782459
2018-02-09 00:02 | 167348.1 | 600.0017 | 5 | 23 | 3.975023 | -3.259867 | 3.079417 | 0.5432739 | 12.80238 | 2.216589
2018-02-09 00:04 | 167468.1 | 720 | 5 | 23 | 3.935342 | -3.259849 | 3.079417 | 0.6519262 | 12.80238 | 2.646315
2018-02-09 00:06 | 167588.1 | 840.0015 | 5 | 23 | 3.897304 | -3.260084 | 3.079417 | 0.7605724 | 12.80238 | 3.071791
2018-02-09 00:08 | 167708.1 | 960.0015 | 5 | 23 | 3.861306 | -3.260161 | 3.079417 | 0.8692364 | 12.80238 | 3.493312
2018-02-09 00:10 | 167828.1 | 1080.0007 | 5 | 23 | 3.827533 | -3.26011 | 3.079417 | 0.9778922 | 12.80238 | 3.911011
2018-02-09 00:12 | 167948.1 | 1200.0016 | 5 | 23 | 3.795919 | -3.260167 | 3.079417 | 1.086569 | 12.80238 | 4.325239
2018-02-09 00:14 | 168068.1 | 1320.0007 | 5 | 23 | 3.766247 | -3.260122 | 3.079417 | 1.195224 | 12.80238 | 4.736059
2018-02-09 00:16 | 168188.1 | 1440.0019 | 5 | 23 | 3.738243 | -3.259879 | 3.079417 | 1.303885 | 12.80238 | 5.143768
2018-02-09 00:18 | 168308.1 | 1560 | 5 | 23 | 3.711802 | -3.26014 | 3.079417 | 1.412551 | 12.80238 | 5.548534
2018-02-09 00:20 | 168428.1 | 1680.0008 | 5 | 23 | 3.687003 | -3.260059 | 3.079417 | 1.521203 | 12.80238 | 5.950469
2018-02-09 00:22 | 168548.1 | 1800.0024 | 5 | 23 | 3.664004 | -3.259883 | 3.079417 | 1.629877 | 12.80238 | 6.349881
2018-02-09 00:24 | 168668.1 | 1920.0017 | 5 | 23 | 3.642859 | -3.260128 | 3.079417 | 1.738537 | 12.80238 | 6.746847
2018-02-09 00:26 | 168788.1 | 2040.0015 | 5 | 23 | 3.623628 | -3.260149 | 3.079417 | 1.847183 | 12.80238 | 7.141565
2018-02-09 00:28 | 168908.1 | 2160.0016 | 5 | 23 | 3.605999 | -3.260093 | 3.079417 | 1.95586 | 12.80238 | 7.534401
2018-02-09 00:30 | 169028.1 | 2280.0016 | 5 | 23 | 3.589324 | -3.260165 | 3.079417 | 2.064517 | 12.80238 | 7.925311
2018-02-09 00:32 | 169148.1 | 2400.0015 | 5 | 23 | 3.57287 | -3.260087 | 3.079417 | 2.173178 | 12.80238 | 8.314435
2018-02-09 00:34 | 169268.1 | 2520.0016 | 5 | 23 | 3.556415 | -3.260116 | 3.079417 | 2.281842 | 12.80238 | 8.701783
2018-02-09 00:36 | 169388.1 | 2640.0016 | 5 | 23 | 3.539883 | -3.260066 | 3.079417 | 2.390504 | 12.80238 | 9.087339
2018-02-09 00:38 | 169508.1 | 2760.0008 | 5 | 23 | 3.520703 | -3.26008 | 3.079417 | 2.499164 | 12.80238 | 9.470986
2018-02-09 00:40 | 169628.1 | 2880.0024 | 5 | 23 | 3.495616 | -3.260064 | 3.079417 | 2.607827 | 12.80238 | 9.852246
2018-02-09 00:42 | 169748.1 | 3000.0024 | 5 | 23 | 3.46359 | -3.259997 | 3.079417 | 2.716488 | 12.80238 | 10.23043
2018-02-09 00:44 | 169868.1 | 3120.0007 | 5 | 23 | 3.420726 | -3.260059 | 3.079417 | 2.825131 | 12.80238 | 10.60453
2018-02-09 00:46 | 169988.1 | 3240.0024 | 5 | 23 | 3.352263 | -3.26017 | 3.079417 | 2.93381 | 12.80238 | 10.97298
2018-02-09 00:48 | 170108.1 | 3360.0024 | 5 | 23 | 3.163397 | -3.260054 | 3.079417 | 3.042469 | 12.80238 | 11.32929
2018-02-09 00:49 | 170144.6 | 3396.5278 | 5 | 23 | 3 | -3.260149 | 3.079417 | 3.075544 | 12.80238 | 11.43157
2018-02-09 00:51 | 170264.6 | 120.0001 | 6 | 23 | 3.238783 | 0 | 3.079417 | 3.075544 | 12.80238 | 11.43157
2018-02-09 00:53 | 170384.6 | 240.0009 | 6 | 23 | 3.250192 | 0 | 3.079417 | 3.075544 | 12.80238 | 11.43157
2018-02-09 00:54 | 170444.6 | 300.0031 | 6 | 23 | 3.254105 | 0 | 3.079417 | 3.075544 | 12.80238 | 11.43157
2018-02-09 00:54 | 170444.6 | 0.0034 | 7 | 24 | 3.254104 | 0 | 0 | 0 | 0 | 0
2018-02-09 00:56 | 170564.7 | 120.0002 | 2 | 24 | 3.895708 | 4.890039 | 0.1623042 | 5.33e-10 | 0.6101244 | 1.735e-09
2018-02-09 00:58 | 170684.7 | 240.0009 | 2 | 24 | 3.951406 | 4.890108 | 0.3252829 | 5.33e-10 | 1.250391 | 1.735e-09
2018-02-09 01:00 | 170804.7 | 360.001 | 2 | 24 | 3.988129 | 4.890078 | 0.4882696 | 5.33e-10 | 1.897498 | 1.735e-09
2018-02-09 01:02 | 170924.7 | 480.0002 | 2 | 24 | 4.018785 | 4.890085 | 0.6512663 | 5.33e-10 | 2.550108 | 1.735e-09
2018-02-09 01:04 | 171044.7 | 600.001 | 2 | 24 | 4.046134 | 4.890139 | 0.8142508 | 5.33e-10 | 3.207383 | 1.735e-09
2018-02-09 01:06 | 171164.7 | 720.0004 | 2 | 24 | 4.071003 | 4.890085 | 0.9772373 | 5.33e-10 | 3.868897 | 1.735e-09
2018-02-09 01:08 | 171284.7 | 840.0018 | 2 | 24 | 4.095864 | 4.890047 | 1.140216 | 5.33e-10 | 4.534376 | 1.735e-09
2018-02-09 01:10 | 171404.7 | 960.001 | 2 | 24 | 4.124228 | 4.890005 | 1.303175 | 5.33e-10 | 5.204088 | 1.735e-09
2018-02-09 01:12 | 171524.7 | 1080 | 2 | 24 | 4.156293 | 4.890055 | 1.466163 | 5.33e-10 | 5.878858 | 1.735e-09
2018-02-09 01:14 | 171644.7 | 1200.001 | 2 | 24 | 4.19171 | 4.890038 | 1.629146 | 5.33e-10 | 6.559096 | 1.735e-09
2018-02-09 01:16 | 171764.7 | 1320.0019 | 2 | 24 | 4.200401 | 4.308094 | 1.784305 | 5.33e-10 | 7.210664 | 1.735e-09
2018-02-09 01:18 | 171884.7 | 1440.0026 | 2 | 24 | 4.200401 | 3.664803 | 1.916954 | 5.33e-10 | 7.767846 | 1.735e-09
2018-02-09 01:19 | 171968.8 | 1524.0368 | 2 | 24 | 4.200397 | 3.25997 | 1.997695 | 5.33e-10 | 8.106988 | 1.735e-09
2018-02-09 01:21 | 172088.8 | 120.0011 | 3 | 24 | 4.229656 | 3.260216 | 2.105914 | 5.33e-10 | 8.563029 | 1.735e-09
2018-02-09 01:23 | 172208.8 | 240.0026 | 3 | 24 | 4.263241 | 3.260139 | 2.214573 | 5.33e-10 | 9.024425 | 1.735e-09
2018-02-09 01:25 | 172328.8 | 360.0003 | 3 | 24 | 4.299074 | 3.25983 | 2.323229 | 5.33e-10 | 9.489577 | 1.735e-09
2018-02-09 01:27 | 172448.8 | 480.0002 | 3 | 24 | 4.336884 | 3.260111 | 2.431888 | 5.33e-10 | 9.958749 | 1.735e-09
2018-02-09 01:29 | 172568.8 | 600.001 | 3 | 24 | 4.376204 | 3.260061 | 2.540546 | 5.33e-10 | 10.43211 | 1.735e-09
2018-02-09 01:31 | 172688.8 | 720.0036 | 3 | 24 | 4.400414 | 2.958214 | 2.647046 | 5.33e-10 | 10.89996 | 1.735e-09
2018-02-09 01:33 | 172808.8 | 840.0003 | 3 | 24 | 4.40039 | 2.413465 | 2.73614 | 5.33e-10 | 11.29201 | 1.735e-09
2018-02-09 01:35 | 172928.8 | 960.0011 | 3 | 24 | 4.40039 | 1.99081 | 2.809254 | 5.33e-10 | 11.61374 | 1.735e-09
2018-02-09 01:37 | 173048.8 | 1080.0019 | 3 | 24 | 4.400352 | 1.655464 | 2.869812 | 5.33e-10 | 11.88022 | 1.735e-09
2018-02-09 01:39 | 173168.8 | 1200.0002 | 3 | 24 | 4.400371 | 1.389648 | 2.920406 | 5.33e-10 | 12.10285 | 1.735e-09
2018-02-09 01:41 | 173288.8 | 1320.0002 | 3 | 24 | 4.400359 | 1.176424 | 2.963037 | 5.33e-10 | 12.29044 | 1.735e-09
2018-02-09 01:43 | 173408.8 | 1440.0027 | 3 | 24 | 4.400336 | 1.002607 | 2.999256 | 5.33e-10 | 12.44982 | 1.735e-09
2018-02-09 01:45 | 173528.8 | 1560.0003 | 3 | 24 | 4.400365 | 0.8621044 | 3.03026 | 5.33e-10 | 12.58625 | 1.735e-09
2018-02-09 01:47 | 173648.8 | 1680.0027 | 3 | 24 | 4.400334 | 0.7447872 | 3.056979 | 5.33e-10 | 12.70382 | 1.735e-09
2018-02-09 01:49 | 173763.3 | 1794.5305 | 3 | 24 | 4.400355 | 0.6519928 | 3.079156 | 5.33e-10 | 12.80141 | 1.735e-09
2018-02-09 01:51 | 173883.4 | 120.0007 | 4 | 24 | 4.359641 | 0 | 3.079156 | 5.33e-10 | 12.80141 | 1.735e-09
2018-02-09 01:53 | 174003.4 | 240 | 4 | 24 | 4.356427 | 0 | 3.079156 | 5.33e-10 | 12.80141 | 1.735e-09
2018-02-09 01:54 | 174063.4 | 300.0029 | 4 | 24 | 4.355428 | 0 | 3.079156 | 5.33e-10 | 12.80141 | 1.735e-09
2018-02-09 01:56 | 174183.5 | 120.001 | 5 | 24 | 4.142227 | -3.260119 | 3.079156 | 0.1086536 | 12.80141 | 0.4531184
2018-02-09 01:58 | 174303.5 | 240.001 | 5 | 24 | 4.099577 | -3.260101 | 3.079156 | 0.2173108 | 12.80141 | 0.9008647
2018-02-09 02:00 | 174423.5 | 360.0009 | 5 | 24 | 4.057785 | -3.259838 | 3.079156 | 0.3259654 | 12.80141 | 1.344028
2018-02-09 02:02 | 174543.5 | 480.0009 | 5 | 24 | 4.016303 | -3.260124 | 3.079156 | 0.4346203 | 12.80141 | 1.782668
2018-02-09 02:04 | 174663.5 | 600.0017 | 5 | 24 | 3.97543 | -3.260006 | 3.079156 | 0.5432746 | 12.80141 | 2.216827
2018-02-09 02:06 | 174783.5 | 720.001 | 5 | 24 | 3.935711 | -3.260112 | 3.079156 | 0.6519268 | 12.80141 | 2.646596
2018-02-09 02:08 | 174903.5 | 840.0016 | 5 | 24 | 3.897635 | -3.26011 | 3.079156 | 0.7605788 | 12.80141 | 3.072133
2018-02-09 02:10 | 175023.5 | 960.0015 | 5 | 24 | 3.861612 | -3.25981 | 3.079156 | 0.8692429 | 12.80141 | 3.49369
2018-02-09 02:12 | 175143.5 | 1080.0016 | 5 | 24 | 3.82782 | -3.260062 | 3.079156 | 0.9779046 | 12.80141 | 3.911443
2018-02-09 02:14 | 175263.5 | 1200.0009 | 5 | 24 | 3.796201 | -3.26014 | 3.079156 | 1.086566 | 12.80141 | 4.325641
2018-02-09 02:16 | 175383.5 | 1320.0009 | 5 | 24 | 3.766503 | -3.260091 | 3.079156 | 1.195224 | 12.80141 | 4.736499
2018-02-09 02:18 | 175503.5 | 1440.0009 | 5 | 24 | 3.738494 | -3.260041 | 3.079156 | 1.303883 | 12.80141 | 5.144227
2018-02-09 02:20 | 175623.5 | 1560.0009 | 5 | 24 | 3.71204 | -3.260064 | 3.079156 | 1.412545 | 12.80141 | 5.549012
2018-02-09 02:22 | 175743.5 | 1680.0002 | 5 | 24 | 3.687234 | -3.260027 | 3.079156 | 1.521205 | 12.80141 | 5.950997
2018-02-09 02:24 | 175863.5 | 1800.001 | 5 | 24 | 3.664223 | -3.260105 | 3.079156 | 1.629865 | 12.80141 | 6.350385
2018-02-09 02:26 | 175983.5 | 1920.001 | 5 | 24 | 3.643081 | -3.260145 | 3.079156 | 1.738526 | 12.80141 | 6.74738
2018-02-09 02:28 | 176103.5 | 2040.0019 | 5 | 24 | 3.623851 | -3.260072 | 3.079156 | 1.847189 | 12.80141 | 7.142186
2018-02-09 02:30 | 176223.5 | 2160.001 | 5 | 24 | 3.606208 | -3.260193 | 3.079156 | 1.955838 | 12.80141 | 7.534945
2018-02-09 02:32 | 176343.5 | 2280.0018 | 5 | 24 | 3.589525 | -3.260145 | 3.079156 | 2.064507 | 12.80141 | 7.925918
2018-02-09 02:34 | 176463.5 | 2400.001 | 5 | 24 | 3.573039 | -3.260116 | 3.079156 | 2.173165 | 12.80141 | 8.315053
2018-02-09 02:36 | 176583.5 | 2520.001 | 5 | 24 | 3.556578 | -3.260139 | 3.079156 | 2.281827 | 12.80141 | 8.702414
2018-02-09 02:38 | 176703.5 | 2640.0009 | 5 | 24 | 3.539984 | -3.26008 | 3.079156 | 2.390482 | 12.80141 | 9.087956
2018-02-09 02:40 | 176823.5 | 2760.0002 | 5 | 24 | 3.520787 | -3.259994 | 3.079156 | 2.499147 | 12.80141 | 9.471633
2018-02-09 02:42 | 176943.5 | 2880.001 | 5 | 24 | 3.495665 | -3.260087 | 3.079156 | 2.607806 | 12.80141 | 9.852884
2018-02-09 02:44 | 177063.5 | 3000.0002 | 5 | 24 | 3.463611 | -3.259989 | 3.079156 | 2.716463 | 12.80141 | 10.23106
2018-02-09 02:46 | 177183.5 | 3120.0002 | 5 | 24 | 3.421169 | -3.260153 | 3.079156 | 2.82513 | 12.80141 | 10.60525
2018-02-09 02:48 | 177303.5 | 3240.0002 | 5 | 24 | 3.353074 | -3.260041 | 3.079156 | 2.933791 | 12.80141 | 10.9737
2018-02-09 02:50 | 177423.5 | 3360.001 | 5 | 24 | 3.165948 | -3.260008 | 3.079156 | 3.042451 | 12.80141 | 11.33017
2018-02-09 02:51 | 177460.8 | 3397.3232 | 5 | 24 | 2.99999 | -3.260101 | 3.079156 | 3.076248 | 12.80141 | 11.43474
2018-02-09 02:53 | 177580.8 | 120.0008 | 6 | 24 | 3.23833 | 0 | 3.079156 | 3.076248 | 12.80141 | 11.43474
2018-02-09 02:55 | 177700.8 | 239.9999 | 6 | 24 | 3.249758 | 0 | 3.079156 | 3.076248 | 12.80141 | 11.43474
2018-02-09 02:56 | 177760.8 | 300.0014 | 6 | 24 | 3.253704 | 0 | 3.079156 | 3.076248 | 12.80141 | 11.43474
2018-02-09 02:56 | 177760.8 | 0.0024 | 7 | 25 | 3.253771 | 0 | 0 | 0 | 0 | 0
2018-02-09 02:58 | 177880.9 | 120.0002 | 2 | 25 | 3.89529 | 4.890192 | 0.1623015 | 2.13e-10 | 0.610041 | 6.94e-10
2018-02-09 03:00 | 178000.9 | 240.0026 | 2 | 25 | 3.951055 | 4.890022 | 0.3252991 | 2.13e-10 | 1.250323 | 6.94e-10
2018-02-09 03:02 | 178120.9 | 360.0002 | 2 | 25 | 3.987834 | 4.890028 | 0.4882782 | 2.13e-10 | 1.897348 | 6.94e-10
2018-02-09 03:04 | 178240.9 | 480.0018 | 2 | 25 | 4.01854 | 4.890171 | 0.6512778 | 2.13e-10 | 2.549925 | 6.94e-10
2018-02-09 03:06 | 178360.9 | 600.0009 | 2 | 25 | 4.045955 | 4.890121 | 0.8142613 | 2.13e-10 | 3.207162 | 6.94e-10
2018-02-09 03:08 | 178480.9 | 720.0009 | 2 | 25 | 4.070903 | 4.890064 | 0.9772536 | 2.13e-10 | 3.868677 | 6.94e-10
2018-02-09 03:10 | 178600.9 | 840.001 | 2 | 25 | 4.095804 | 4.890087 | 1.140217 | 2.13e-10 | 4.534081 | 6.94e-10
2018-02-09 03:12 | 178720.9 | 960.0002 | 2 | 25 | 4.124238 | 4.890068 | 1.303198 | 2.13e-10 | 5.203883 | 6.94e-10
2018-02-09 03:14 | 178840.9 | 1080.0018 | 2 | 25 | 4.156406 | 4.890028 | 1.466191 | 2.13e-10 | 5.878683 | 6.94e-10
2018-02-09 03:16 | 178960.9 | 1200.0018 | 2 | 25 | 4.191902 | 4.889856 | 1.629173 | 2.13e-10 | 6.558943 | 6.94e-10
2018-02-09 03:18 | 179080.9 | 1320.0018 | 2 | 25 | 4.200392 | 4.304043 | 1.784216 | 2.13e-10 | 7.210032 | 6.94e-10
2018-02-09 03:20 | 179200.9 | 1440.0003 | 2 | 25 | 4.200408 | 3.660751 | 1.916734 | 2.13e-10 | 7.766659 | 6.94e-10
2018-02-09 03:21 | 179284.3 | 1523.3744 | 2 | 25 | 4.200429 | 3.259975 | 1.996788 | 2.13e-10 | 8.102918 | 6.94e-10
2018-02-09 03:23 | 179404.3 | 120.0002 | 3 | 25 | 4.229686 | 3.260168 | 2.105004 | 2.13e-10 | 8.558951 | 6.94e-10
2018-02-09 03:25 | 179524.3 | 240.0002 | 3 | 25 | 4.26322 | 3.260143 | 2.21366 | 2.13e-10 | 9.020329 | 6.94e-10
2018-02-09 03:27 | 179644.3 | 360.0027 | 3 | 25 | 4.299048 | 3.260151 | 2.322324 | 2.13e-10 | 9.485514 | 6.94e-10
2018-02-09 03:29 | 179764.3 | 480.0017 | 3 | 25 | 4.336807 | 3.260189 | 2.430975 | 2.13e-10 | 9.954648 | 6.94e-10
2018-02-09 03:31 | 179884.3 | 600.0018 | 3 | 25 | 4.376087 | 3.260059 | 2.539635 | 2.13e-10 | 10.42801 | 6.94e-10
2018-02-09 03:33 | 180004.3 | 720.0026 | 3 | 25 | 4.400408 | 2.959545 | 2.64616 | 2.13e-10 | 10.89596 | 6.94e-10
2018-02-09 03:35 | 180124.3 | 840.0018 | 3 | 25 | 4.400388 | 2.413403 | 2.735272 | 2.13e-10 | 11.28809 | 6.94e-10
2018-02-09 03:37 | 180244.3 | 960.0003 | 3 | 25 | 4.40039 | 1.990383 | 2.808393 | 2.13e-10 | 11.60985 | 6.94e-10
2018-02-09 03:39 | 180364.3 | 1080.0004 | 3 | 25 | 4.400381 | 1.655666 | 2.86894 | 2.13e-10 | 11.87628 | 6.94e-10
2018-02-09 03:41 | 180484.3 | 1200.0012 | 3 | 25 | 4.400356 | 1.38838 | 2.919512 | 2.13e-10 | 12.09881 | 6.94e-10
2018-02-09 03:43 | 180604.3 | 1320.0019 | 3 | 25 | 4.400382 | 1.17514 | 2.962114 | 2.13e-10 | 12.28628 | 6.94e-10
2018-02-09 03:45 | 180724.3 | 1440.0004 | 3 | 25 | 4.400343 | 1.001837 | 2.998298 | 2.13e-10 | 12.4455 | 6.94e-10
2018-02-09 03:47 | 180844.3 | 1560.001 | 3 | 25 | 4.400352 | 0.8606567 | 3.029268 | 2.13e-10 | 12.58178 | 6.94e-10
2018-02-09 03:49 | 180964.3 | 1680.0019 | 3 | 25 | 4.400358 | 0.7443733 | 3.055953 | 2.13e-10 | 12.6992 | 6.94e-10
2018-02-09 03:51 | 181078.4 | 1794.0785 | 3 | 25 | 4.400371 | 0.6519928 | 3.078022 | 2.13e-10 | 12.79631 | 6.94e-10
2018-02-09 03:53 | 181198.4262 | 120.0008 | 4 | 25 | 4.359622 | 0 | 3.078022 | 2.13e-10 | 12.79631 | 6.94e-10
2018-02-09 03:55 | 181318.4252 | 239.9998 | 4 | 25 | 4.356415 | 0 | 3.078022 | 2.13e-10 | 12.79631 | 6.94e-10
2018-02-09 03:56 | 181378.4284 | 300.003 | 4 | 25 | 4.355398 | 0 | 3.078022 | 2.13e-10 | 12.79631 | 6.94e-10
2018-02-09 03:58 | 181498.5 | 120.001 | 5 | 25 | 4.141865 | -3.26017 | 3.078022 | 0.1086557 | 12.79631 | 0.4530923
2018-02-09 04:00 | 181618.5 | 240.0018 | 5 | 25 | 4.099209 | -3.260153 | 3.078022 | 0.2173165 | 12.79631 | 0.9008141
2018-02-09 04:02 | 181738.5 | 360.0001 | 5 | 25 | 4.057407 | -3.259896 | 3.078022 | 0.3259681 | 12.79631 | 1.343926
2018-02-09 04:04 | 181858.5 | 480.0026 | 5 | 25 | 4.015939 | -3.260124 | 3.078022 | 0.4346282 | 12.79631 | 1.782548
2018-02-09 04:06 | 181978.5 | 600.0018 | 5 | 25 | 3.975121 | -3.259807 | 3.078022 | 0.543285 | 12.79631 | 2.216682
2018-02-09 04:08 | 182098.5 | 720.0001 | 5 | 25 | 3.935464 | -3.259831 | 3.078022 | 0.6519325 | 12.79631 | 2.646402
2018-02-09 04:10 | 182218.5 | 840.0017 | 5 | 25 | 3.897392 | -3.259803 | 3.078022 | 0.7605892 | 12.79631 | 3.07193
2018-02-09 04:12 | 182338.5 | 960.0016 | 5 | 25 | 3.86135 | -3.260015 | 3.078022 | 0.869242 | 12.79631 | 3.493414
2018-02-09 04:14 | 182458.5 | 1080.0016 | 5 | 25 | 3.827564 | -3.260112 | 3.078022 | 0.9779108 | 12.79631 | 3.911167
2018-02-09 04:16 | 182578.5 | 1200.0008 | 5 | 25 | 3.795927 | -3.260155 | 3.078022 | 1.086566 | 12.79631 | 4.325312
2018-02-09 04:18 | 182698.5 | 1320.0017 | 5 | 25 | 3.766212 | -3.26013 | 3.078022 | 1.195232 | 12.79631 | 4.736171
2018-02-09 04:20 | 182818.5 | 1440.0011 | 5 | 25 | 3.738169 | -3.260095 | 3.078022 | 1.303892 | 12.79631 | 5.143869
2018-02-09 04:22 | 182938.5 | 1560.0001 | 5 | 25 | 3.711701 | -3.260062 | 3.078022 | 1.412552 | 12.79631 | 5.548609
2018-02-09 04:24 | 183058.5 | 1680.0009 | 5 | 25 | 3.686877 | -3.260045 | 3.078022 | 1.521204 | 12.79631 | 5.950531
2018-02-09 04:26 | 183178.5 | 1800.0009 | 5 | 25 | 3.663863 | -3.260099 | 3.078022 | 1.629875 | 12.79631 | 6.349918
2018-02-09 04:28 | 183298.5 | 1920.0017 | 5 | 25 | 3.642712 | -3.260054 | 3.078022 | 1.738536 | 12.79631 | 6.746872
2018-02-09 04:30 | 183418.5 | 2040.0016 | 5 | 25 | 3.623481 | -3.260036 | 3.078022 | 1.847193 | 12.79631 | 7.141616
2018-02-09 04:32 | 183538.5 | 2160.0009 | 5 | 25 | 3.605846 | -3.260039 | 3.078022 | 1.955855 | 12.79631 | 7.534379
2018-02-09 04:34 | 183658.5 | 2280.0009 | 5 | 25 | 3.589178 | -3.259707 | 3.078022 | 2.064515 | 12.79631 | 7.925279
2018-02-09 04:36 | 183778.5 | 2400.0011 | 5 | 25 | 3.572701 | -3.26014 | 3.078022 | 2.173174 | 12.79631 | 8.314381
2018-02-09 04:38 | 183898.5 | 2520.0003 | 5 | 25 | 3.556242 | -3.260084 | 3.078022 | 2.281813 | 12.79631 | 8.701621
2018-02-09 04:40 | 184018.5 | 2640.0009 | 5 | 25 | 3.539628 | -3.260031 | 3.078022 | 2.390495 | 12.79631 | 9.087221
2018-02-09 04:42 | 184138.5 | 2760.0001 | 5 | 25 | 3.520419 | -3.260116 | 3.078022 | 2.499152 | 12.79631 | 9.470832
2018-02-09 04:44 | 184258.5 | 2880.0017 | 5 | 25 | 3.495245 | -3.260178 | 3.078022 | 2.607814 | 12.79631 | 9.85205
2018-02-09 04:46 | 184378.5 | 3000.0001 | 5 | 25 | 3.463095 | -3.260006 | 3.078022 | 2.716447 | 12.79631 | 10.23009
2018-02-09 04:48 | 184498.5 | 3120.0025 | 5 | 25 | 3.420464 | -3.260149 | 3.078022 | 2.825135 | 12.79631 | 10.60429
2018-02-09 04:50 | 184618.5 | 3240.0016 | 5 | 25 | 3.351813 | -3.260107 | 3.078022 | 2.933784 | 12.79631 | 10.9726
2018-02-09 04:52 | 184738.5 | 3360.0001 | 5 | 25 | 3.161481 | -3.260211 | 3.078022 | 3.042452 | 12.79631 | 11.32884
2018-02-09 04:53 | 184774.4 | 3395.9215 | 5 | 25 | 2.99999 | -3.260135 | 3.078022 | 3.074982 | 12.79631 | 11.4294
2018-02-09 04:55 | 184894.5 | 120.001 | 6 | 25 | 3.238641 | 0 | 3.078022 | 3.074982 | 12.79631 | 11.4294
2018-02-09 04:57 | 185014.5 | 240.0001 | 6 | 25 | 3.25003 | 0 | 3.078022 | 3.074982 | 12.79631 | 11.4294
2018-02-09 04:58 | 185074.5 | 300.0032 | 6 | 25 | 3.253957 | 0 | 3.078022 | 3.074982 | 12.79631 | 11.4294
2018-02-09 04:58 | 185074.5 | 0.0024 | 7 | 26 | 3.254026 | 0 | 0 | 0 | 0 | 0
2018-02-09 05:00 | 185194.6 | 120.0018 | 2 | 26 | 3.895534 | 4.890026 | 0.1623022 | 0 | 0.6100887 | 0
2018-02-09 05:02 | 185314.6 | 240.001 | 2 | 26 | 3.951207 | 4.890099 | 0.3252938 | 0 | 1.250375 | 0
2018-02-09 05:04 | 185434.6 | 360.0009 | 2 | 26 | 3.987877 | 4.890045 | 0.4882782 | 0 | 1.897435 | 0
2018-02-09 05:06 | 185554.6 | 480.0018 | 2 | 26 | 4.018538 | 4.890059 | 0.6512688 | 0 | 2.549981 | 0
2018-02-09 05:08 | 185674.6 | 600.0002 | 2 | 26 | 4.045885 | 4.889992 | 0.8142534 | 0 | 3.207216 | 0
2018-02-09 05:10 | 185794.6 | 720.0018 | 2 | 26 | 4.070798 | 4.890013 | 0.9772367 | 0 | 3.86868 | 0
2018-02-09 05:12 | 185914.6 | 840.0002 | 2 | 26 | 4.095699 | 4.889954 | 1.140219 | 0 | 4.534145 | 0
2018-02-09 05:14 | 186034.6 | 960.0018 | 2 | 26 | 4.124157 | 4.890045 | 1.303195 | 0 | 5.203908 | 0
2018-02-09 05:16 | 186154.6 | 1080.0002 | 2 | 26 | 4.156363 | 4.889967 | 1.46617 | 0 | 5.878622 | 0
2018-02-09 05:18 | 186274.6 | 1200.0002 | 2 | 26 | 4.191907 | 4.889952 | 1.629144 | 0 | 6.558847 | 0
2018-02-09 05:20 | 186394.6 | 1320.0018 | 2 | 26 | 4.200411 | 4.303123 | 1.784169 | 0 | 7.209862 | 0
2018-02-09 05:22 | 186514.6 | 1440.0018 | 2 | 26 | 4.200397 | 3.658413 | 1.91662 | 0 | 7.76621 | 0
2018-02-09 05:23 | 186597.1 | 1522.5352 | 2 | 26 | 4.200395 | 3.259972 | 1.995852 | 0 | 8.099014 | 0
2018-02-09 05:25 | 186717.1 | 120.0002 | 3 | 26 | 4.22966 | 3.25984 | 2.104066 | 0 | 8.555033 | 0
2018-02-09 05:27 | 186837.1 | 240.0003 | 3 | 26 | 4.263271 | 3.259882 | 2.212723 | 0 | 9.01642 | 0
2018-02-09 05:29 | 186957.1 | 360.0011 | 3 | 26 | 4.299128 | 3.260132 | 2.321379 | 0 | 9.48158 | 0
2018-02-09 05:31 | 187077.1 | 480.0011 | 3 | 26 | 4.336946 | 3.259855 | 2.430042 | 0 | 9.950771 | 0
2018-02-09 05:33 | 187197.1 | 600.0018 | 3 | 26 | 4.376296 | 3.26009 | 2.538698 | 0 | 10.42413 | 0
2018-02-09 05:35 | 187317.1 | 720.0002 | 3 | 26 | 4.400404 | 2.956244 | 2.645168 | 0 | 10.89186 | 0
2018-02-09 05:37 | 187437.1 | 840.0018 | 3 | 26 | 4.400376 | 2.410938 | 2.734195 | 0 | 11.28361 | 0
2018-02-09 05:39 | 187557.1 | 960.0011 | 3 | 26 | 4.400398 | 1.989086 | 2.807239 | 0 | 11.60504 | 0
2018-02-09 05:41 | 187677.1 | 1080.0002 | 3 | 26 | 4.400352 | 1.65398 | 2.867737 | 0 | 11.87125 | 0
2018-02-09 05:43 | 187797.1 | 1200.0011 | 3 | 26 | 4.400393 | 1.388773 | 2.918281 | 0 | 12.09366 | 0
2018-02-09 05:45 | 187917.1 | 1320.0002 | 3 | 26 | 4.400352 | 1.174583 | 2.960867 | 0 | 12.28106 | 0
2018-02-09 05:47 | 188037.1 | 1440.0018 | 3 | 26 | 4.400385 | 1.002592 | 2.997049 | 0 | 12.44027 | 0
2018-02-09 05:49 | 188157.1 | 1560.0018 | 3 | 26 | 4.400376 | 0.8614674 | 3.028022 | 0 | 12.57656 | 0
2018-02-09 05:51 | 188277.1 | 1680.0018 | 3 | 26 | 4.400365 | 0.7446518 | 3.05472 | 0 | 12.69404 | 0
2018-02-09 05:53 | 188390.9 | 1793.8032 | 3 | 26 | 4.400354 | 0.6519985 | 3.076751 | 0 | 12.79099 | 0
2018-02-09 05:55 | 188511 | 120.0018 | 4 | 26 | 4.359534 | 0 | 3.076751 | 0 | 12.79099 | 0
2018-02-09 05:57 | 188631 | 240.0018 | 4 | 26 | 4.356331 | 0 | 3.076751 | 0 | 12.79099 | 0
2018-02-09 05:58 | 188691 | 300.0042 | 4 | 26 | 4.355323 | 0 | 3.076751 | 0 | 12.79099 | 0
2018-02-09 06:00 | 188811.1 | 120.0019 | 5 | 26 | 4.141669 | -3.259886 | 3.076751 | 0.1086535 | 12.79099 | 0.4530601
2018-02-09 06:02 | 188931.1 | 240.0018 | 5 | 26 | 4.099036 | -3.260159 | 3.076751 | 0.2173064 | 12.79099 | 0.9007301
2018-02-09 06:04 | 189051.1 | 360.001 | 5 | 26 | 4.057247 | -3.259743 | 3.076751 | 0.3259645 | 12.79099 | 1.343852
2018-02-09 06:06 | 189171.1 | 480.0002 | 5 | 26 | 4.015796 | -3.259935 | 3.076751 | 0.4346188 | 12.79099 | 1.782433
2018-02-09 06:08 | 189291.1 | 600.0002 | 5 | 26 | 3.97495 | -3.260155 | 3.076751 | 0.5432707 | 12.79099 | 2.216529
2018-02-09 06:10 | 189411.1 | 720.0001 | 5 | 26 | 3.93522 | -3.260283 | 3.076751 | 0.6519245 | 12.79099 | 2.646253
2018-02-09 06:12 | 189531.1 | 840.0001 | 5 | 26 | 3.89718 | -3.259844 | 3.076751 | 0.7605786 | 12.79099 | 3.071748
2018-02-09 06:14 | 189651.1 | 960.0018 | 5 | 26 | 3.861124 | -3.260118 | 3.076751 | 0.8692321 | 12.79099 | 3.493213
2018-02-09 06:16 | 189771.1 | 1080.0001 | 5 | 26 | 3.827355 | -3.259909 | 3.076751 | 0.9778892 | 12.79099 | 3.910896
2018-02-09 06:18 | 189891.1 | 1200.0001 | 5 | 26 | 3.795693 | -3.260091 | 3.076751 | 1.086552 | 12.79099 | 4.325047
2018-02-09 06:20 | 190011.1 | 1320.0002 | 5 | 26 | 3.766006 | -3.260137 | 3.076751 | 1.195214 | 12.79099 | 4.735865
2018-02-09 06:22 | 190131.1 | 1440.0001 | 5 | 26 | 3.73801 | -3.260167 | 3.076751 | 1.303875 | 12.79099 | 5.143551
2018-02-09 06:24 | 190251.1 | 1560.0018 | 5 | 26 | 3.711523 | -3.260122 | 3.076751 | 1.412537 | 12.79099 | 5.548275
2018-02-09 06:26 | 190371.1 | 1680.001 | 5 | 26 | 3.686701 | -3.260126 | 3.076751 | 1.521195 | 12.79099 | 5.950197
2018-02-09 06:28 | 190491.1 | 1800.0018 | 5 | 26 | 3.663661 | -3.259861 | 3.076751 | 1.629856 | 12.79099 | 6.34953
2018-02-09 06:30 | 190611.1 | 1920.0001 | 5 | 26 | 3.642489 | -3.260124 | 3.076751 | 1.738514 | 12.79099 | 6.746446
2018-02-09 06:32 | 190731.1 | 2040.0018 | 5 | 26 | 3.623243 | -3.260116 | 3.076751 | 1.847177 | 12.79099 | 7.141188
2018-02-09 06:34 | 190851.1 | 2160.001 | 5 | 26 | 3.605577 | -3.26008 | 3.076751 | 1.955836 | 12.79099 | 7.533913
2018-02-09 06:36 | 190971.1 | 2280.0018 | 5 | 26 | 3.588883 | -3.26014 | 3.076751 | 2.064497 | 12.79099 | 7.924791
2018-02-09 06:38 | 191091.1 | 2400.0018 | 5 | 26 | 3.572395 | -3.260119 | 3.076751 | 2.173156 | 12.79099 | 8.313858
2018-02-09 06:40 | 191211.1 | 2520.0018 | 5 | 26 | 3.555933 | -3.260101 | 3.076751 | 2.28182 | 12.79099 | 8.701154
2018-02-09 06:42 | 191331.1 | 2640.0004 | 5 | 26 | 3.539327 | -3.260016 | 3.076751 | 2.390481 | 12.79099 | 9.086651
2018-02-09 06:44 | 191451.1 | 2760.0001 | 5 | 26 | 3.520048 | -3.26011 | 3.076751 | 2.499139 | 12.79099 | 9.470225
2018-02-09 06:46 | 191571.1 | 2880.0009 | 5 | 26 | 3.494569 | -3.260178 | 3.076751 | 2.607802 | 12.79099 | 9.851384
2018-02-09 06:48 | 191691.1 | 3000.0002 | 5 | 26 | 3.462224 | -3.260082 | 3.076751 | 2.716464 | 12.79099 | 10.22944
2018-02-09 06:50 | 191811.1 | 3120.001 | 5 | 26 | 3.41935 | -3.260142 | 3.076751 | 2.825122 | 12.79099 | 10.60343
2018-02-09 06:52 | 191931.1 | 3240.0002 | 5 | 26 | 3.349747 | -3.260149 | 3.076751 | 2.933785 | 12.79099 | 10.97163
2018-02-09 06:54 | 192051.1 | 3360.0002 | 5 | 26 | 3.15395 | -3.259888 | 3.076751 | 3.042445 | 12.79099 | 11.32741
2018-02-09 06:55 | 192084.7 | 3393.5921 | 5 | 26 | 2.999961 | -3.259768 | 3.076751 | 3.072864 | 12.79099 | 11.4213
2018-02-09 06:57 | 192204.7 | 120.0014 | 6 | 26 | 3.239003 | 0 | 3.076751 | 3.072864 | 12.79099 | 11.4213
2018-02-09 06:59 | 192324.7 | 240.0008 | 6 | 26 | 3.250393 | 0 | 3.076751 | 3.072864 | 12.79099 | 11.4213
2018-02-09 07:00 | 192384.7 | 300.0014 | 6 | 26 | 3.254323 | 0 | 3.076751 | 3.072864 | 12.79099 | 11.4213
2018-02-09 07:00 | 192384.7 | 0.0047 | 7 | 27 | 3.2544 | 0 | 0 | 0 | 0 | 0
2018-02-09 07:02 | 192504.8 | 120.0018 | 2 | 27 | 3.896086 | 4.89003 | 0.1623074 | 0 | 0.6102008 | 0
2018-02-09 07:04 | 192624.8 | 240.0001 | 2 | 27 | 3.951696 | 4.890097 | 0.3253039 | 0 | 1.250588 | 0
2018-02-09 07:06 | 192744.8 | 360.0001 | 2 | 27 | 3.988418 | 4.890055 | 0.488294 | 0 | 1.897756 | 0
2018-02-09 07:08 | 192864.8 | 480.0001 | 2 | 27 | 4.019105 | 4.889986 | 0.6512693 | 0 | 2.55033 | 0
2018-02-09 07:10 | 192984.8 | 600.0001 | 2 | 27 | 4.04649 | 4.890123 | 0.8142774 | 0 | 3.207754 | 0
2018-02-09 07:12 | 193104.8 | 720 | 2 | 27 | 4.071409 | 4.890007 | 0.9772666 | 0 | 3.869342 | 0
2018-02-09 07:14 | 193224.8 | 840.0011 | 2 | 27 | 4.096307 | 4.890106 | 1.140254 | 0 | 4.534932 | 0
2018-02-09 07:16 | 193344.8 | 960.0004 | 2 | 27 | 4.124744 | 4.889984 | 1.303226 | 0 | 5.204775 | 0
2018-02-09 07:18 | 193464.8 | 1080.0004 | 2 | 27 | 4.156916 | 4.889902 | 1.466204 | 0 | 5.879598 | 0
2018-02-09 07:20 | 193584.8 | 1200.0012 | 2 | 27 | 4.192429 | 4.889887 | 1.629186 | 0 | 6.559939 | 0
2018-02-09 07:22 | 193704.8 | 1320.0011 | 2 | 27 | 4.200397 | 4.295776 | 1.783966 | 0 | 7.209941 | 0
2018-02-09 07:24 | 193824.8 | 1440.0011 | 2 | 27 | 4.200398 | 3.65276 | 1.916219 | 0 | 7.76546 | 0
2018-02-09 07:25 | 193906.6 | 1521.7465 | 2 | 27 | 4.200408 | 3.259981 | 1.994632 | 0 | 8.094826 | 0
2018-02-09 07:27 | 194026.6 | 120.0019 | 3 | 27 | 4.229687 | 3.260069 | 2.102858 | 0 | 8.550896 | 0
2018-02-09 07:29 | 194146.6 | 240.0011 | 3 | 27 | 4.26326 | 3.260189 | 2.211516 | 0 | 9.012289 | 0
2018-02-09 07:31 | 194266.6 | 360.0019 | 3 | 27 | 4.299106 | 3.260132 | 2.320175 | 0 | 9.477456 | 0
2018-02-09 07:33 | 194386.6 | 480.0019 | 3 | 27 | 4.33688 | 3.260048 | 2.428835 | 0 | 9.946634 | 0
2018-02-09 07:35 | 194506.6 | 600.0001 | 3 | 27 | 4.376226 | 3.260088 | 2.537494 | 0 | 10.42 | 0
2018-02-09 07:37 | 194626.6 | 720.0011 | 3 | 27 | 4.400388 | 2.957344 | 2.643987 | 0 | 10.88782 | 0
2018-02-09 07:39 | 194746.6 | 840.0018 | 3 | 27 | 4.400399 | 2.413168 | 2.733058 | 0 | 11.27977 | 0
2018-02-09 07:41 | 194866.6 | 960.0019 | 3 | 27 | 4.400377 | 1.989822 | 2.806151 | 0 | 11.60141 | 0
2018-02-09 07:43 | 194986.6 | 1080.0011 | 3 | 27 | 4.400398 | 1.655565 | 2.866678 | 0 | 11.86775 | 0
2018-02-09 07:45 | 195106.6 | 1200.0003 | 3 | 27 | 4.40037 | 1.388723 | 2.91724 | 0 | 12.09024 | 0
2018-02-09 07:47 | 195226.6 | 1320.0003 | 3 | 27 | 4.400393 | 1.175886 | 2.959849 | 0 | 12.27774 | 0
2018-02-09 07:49 | 195346.6 | 1440.0012 | 3 | 27 | 4.400349 | 1.002445 | 2.996048 | 0 | 12.43703 | 0
2018-02-09 07:51 | 195466.6 | 1560.0003 | 3 | 27 | 4.400358 | 0.8615303 | 3.02704 | 0 | 12.5734 | 0
2018-02-09 07:53 | 195586.6 | 1680.0003 | 3 | 27 | 4.400359 | 0.7450085 | 3.053752 | 0 | 12.69095 | 0
2018-02-09 07:55 | 195700.7 | 1794.0848 | 3 | 27 | 4.400341 | 0.6519947 | 3.075848 | 0 | 12.78818 | 0
2018-02-09 07:57 | 195820.7 | 120.0009 | 4 | 27 | 4.359564 | 0 | 3.075848 | 0 | 12.78818 | 0
2018-02-09 07:59 | 195940.7 | 240.0002 | 4 | 27 | 4.356353 | 0 | 3.075848 | 0 | 12.78818 | 0
2018-02-09 08:00 | 196000.7 | 300.0022 | 4 | 27 | 4.35535 | 0 | 3.075848 | 0 | 12.78818 | 0
2018-02-09 08:02 | 196120.8 | 120.0002 | 5 | 27 | 4.141756 | -3.259867 | 3.075848 | 0.1086542 | 12.78818 | 0.4530706
2018-02-09 08:04 | 196240.8 | 240.0001 | 5 | 27 | 4.099061 | -3.259883 | 3.075848 | 0.217307 | 12.78818 | 0.9007456
2018-02-09 08:06 | 196360.8 | 360.0017 | 5 | 27 | 4.05725 | -3.259909 | 3.075848 | 0.3259631 | 12.78818 | 1.34386
2018-02-09 08:08 | 196480.8 | 480.0013 | 5 | 27 | 4.015717 | -3.260195 | 3.075848 | 0.4346164 | 12.78818 | 1.782433
2018-02-09 08:10 | 196600.8 | 600.0001 | 5 | 27 | 3.97484 | -3.260137 | 3.075848 | 0.5432717 | 12.78818 | 2.216535
2018-02-09 08:12 | 196720.8 | 720.0017 | 5 | 27 | 3.935127 | -3.259863 | 3.075848 | 0.6519219 | 12.78818 | 2.646233
2018-02-09 08:14 | 196840.8 | 840.0003 | 5 | 27 | 3.897022 | -3.260223 | 3.075848 | 0.7605702 | 12.78818 | 3.071691
2018-02-09 08:16 | 196960.8 | 960.0016 | 5 | 27 | 3.860994 | -3.260178 | 3.075848 | 0.8692225 | 12.78818 | 3.493136
2018-02-09 08:18 | 197080.8 | 1080.0024 | 5 | 27 | 3.827211 | -3.259815 | 3.075848 | 0.9778814 | 12.78818 | 3.910811
2018-02-09 08:20 | 197200.8 | 1200.0007 | 5 | 27 | 3.795573 | -3.259815 | 3.075848 | 1.08653 | 12.78818 | 4.324892
2018-02-09 08:22 | 197320.8 | 1320.0015 | 5 | 27 | 3.765862 | -3.259817 | 3.075848 | 1.19518 | 12.78818 | 4.735652
2018-02-09 08:24 | 197440.8 | 1440.0007 | 5 | 27 | 3.737838 | -3.259861 | 3.075848 | 1.303855 | 12.78818 | 5.14337
2018-02-09 08:26 | 197560.8 | 1560.0008 | 5 | 27 | 3.711368 | -3.260184 | 3.075848 | 1.412522 | 12.78818 | 5.548097
2018-02-09 08:28 | 197680.8 | 1680.0008 | 5 | 27 | 3.686526 | -3.260095 | 3.075848 | 1.521181 | 12.78818 | 5.950004
2018-02-09 08:30 | 197800.8 | 1800.0007 | 5 | 27 | 3.663506 | -3.260184 | 3.075848 | 1.629839 | 12.78818 | 6.349309
2018-02-09 08:32 | 197920.8 | 1920.0007 | 5 | 27 | 3.642336 | -3.260159 | 3.075848 | 1.738497 | 12.78818 | 6.746212
2018-02-09 08:34 | 198040.8 | 2040.0005 | 5 | 27 | 3.623078 | -3.259813 | 3.075848 | 1.847159 | 12.78818 | 7.140932
2018-02-09 08:36 | 198160.8 | 2160.0007 | 5 | 27 | 3.605397 | -3.259879 | 3.075848 | 1.955816 | 12.78818 | 7.533631
2018-02-09 08:38 | 198280.8 | 2280.0018 | 5 | 27 | 3.588675 | -3.260225 | 3.075848 | 2.064481 | 12.78818 | 7.924499
2018-02-09 08:40 | 198400.8 | 2400.0003 | 5 | 27 | 3.572172 | -3.259786 | 3.075848 | 2.173134 | 12.78818 | 8.313522
2018-02-09 08:42 | 198520.8 | 2520.0013 | 5 | 27 | 3.555696 | -3.259881 | 3.075848 | 2.281798 | 12.78818 | 8.700791
2018-02-09 08:44 | 198640.8 | 2640.0007 | 5 | 27 | 3.539062 | -3.259765625 | 3.075848 | 2.390458 | 12.78818 | 9.086253
2018-02-09 08:46 | 198760.8 | 2760.0008 | 5 | 27 | 3.519738 | -3.260114 | 3.075848 | 2.499119 | 12.78818 | 9.46981
2018-02-09 08:48 | 198880.8 | 2880.0008 | 5 | 27 | 3.494431 | -3.260139 | 3.075848 | 2.607776 | 12.78818 | 9.85093
2018-02-09 08:50 | 199000.8 | 3000 | 5 | 27 | 3.462094 | -3.260064 | 3.075848 | 2.716428 | 12.78818 | 10.22893
2018-02-09 08:52 | 199120.8 | 3120.0016 | 5 | 27 | 3.41918 | -3.260135 | 3.075848 | 2.825103 | 12.78818 | 10.60297
2018-02-09 08:54 | 199240.8 | 3240.0016 | 5 | 27 | 3.349494 | -3.260133 | 3.075848 | 2.933766 | 12.78818 | 10.97114
2018-02-09 08:56 | 199360.8 | 3360.0013 | 5 | 27 | 3.153707 | -3.260151 | 3.075848 | 3.042423 | 12.78818 | 11.32689
2018-02-09 08:56 | 199394.4 | 3393.5662 | 5 | 27 | 2.999986 | -3.260105 | 3.075848 | 3.072818 | 12.78818 | 11.4207
2018-02-09 08:58 | 199514.4 | 120.0018 | 6 | 27 | 3.23958 | 0 | 3.075848 | 3.072818 | 12.78818 | 11.4207
2018-02-09 09:00 | 199634.4 | 240.0002 | 6 | 27 | 3.250947 | 0 | 3.075848 | 3.072818 | 12.78818 | 11.4207
2018-02-09 09:01 | 199694.4 | 300.0024 | 6 | 27 | 3.254877 | 0 | 3.075848 | 3.072818 | 12.78818 | 11.4207
2018-02-09 09:01 | 199694.4 | 0.004 | 7 | 28 | 3.254892 | 0 | 0 | 0 | 0 | 0
2018-02-09 09:03 | 199814.5 | 120.0019 | 2 | 28 | 3.896564 | 4.890097 | 0.1623139 | 0 | 0.6103156 | 0
2018-02-09 09:05 | 199934.5 | 240.0011 | 2 | 28 | 3.952051 | 4.8901 | 0.3253078 | 0 | 1.250758 | 0
2018-02-09 09:07 | 200054.5 | 360.0019 | 2 | 28 | 3.988791 | 4.890142 | 0.488297 | 0 | 1.897981 | 0
2018-02-09 09:09 | 200174.5 | 480.0003 | 2 | 28 | 4.019469 | 4.890148 | 0.6512867 | 0 | 2.550673 | 0
2018-02-09 09:11 | 200294.5 | 600.0003 | 2 | 28 | 4.046861 | 4.890116 | 0.8142719 | 0 | 3.208067 | 0
2018-02-09 09:13 | 200414.5 | 720.0011 | 2 | 28 | 4.071856 | 4.889965 | 0.9772545 | 0 | 3.869696 | 0
2018-02-09 09:15 | 200534.5 | 840.0002 | 2 | 28 | 4.096778 | 4.890064 | 1.140237 | 0 | 4.535336 | 0
2018-02-09 09:17 | 200654.5 | 960.0002 | 2 | 28 | 4.125242 | 4.889957 | 1.30321 | 0 | 5.205263 | 0
2018-02-09 09:19 | 200774.5 | 1080.0011 | 2 | 28 | 4.157485 | 4.889967 | 1.466176 | 0 | 5.880121 | 0
2018-02-09 09:21 | 200894.5 | 1200.0002 | 2 | 28 | 4.193076 | 4.88994 | 1.62918 | 0 | 6.560656 | 0
2018-02-09 09:23 | 201014.5 | 1320.0028 | 2 | 28 | 4.20041 | 4.285019 | 1.783635 | 0 | 7.209314 | 0
2018-02-09 09:25 | 201134.5 | 1440.0003 | 2 | 28 | 4.200391 | 3.644217 | 1.915558 | 0 | 7.763446 | 0
2018-02-09 09:27 | 201214.6 | 1520.0689 | 2 | 28 | 4.200396 | 3.259993 | 1.992274 | 0 | 8.085684 | 0
2018-02-09 09:29 | 201334.6 | 120.0002 | 3 | 28 | 4.229672 | 3.260115 | 2.100487 | 0 | 8.5417 | 0
2018-02-09 09:31 | 201454.6 | 240.0003 | 3 | 28 | 4.263202 | 3.259823 | 2.209146 | 0 | 9.00309 | 0
2018-02-09 09:33 | 201574.6 | 360.0018 | 3 | 28 | 4.299321 | 3.259769 | 2.317811 | 0 | 9.468299 | 0
2018-02-09 09:35 | 201694.6 | 480.0003 | 3 | 28 | 4.337121 | 3.259895 | 2.426467 | 0 | 9.937483 | 0
2018-02-09 09:37 | 201814.6 | 600.0003 | 3 | 28 | 4.376449 | 3.260103 | 2.535124 | 0 | 10.41087 | 0
2018-02-09 09:39 | 201934.6 | 720.0003 | 3 | 28 | 4.400414 | 2.955023 | 2.64157 | 0 | 10.87849 | 0
2018-02-09 09:41 | 202054.6 | 840.0019 | 3 | 28 | 4.400388 | 2.411739 | 2.730576 | 0 | 11.27016 | 0
2018-02-09 09:43 | 202174.6 | 960.0019 | 3 | 28 | 4.400388 | 1.989872 | 2.803658 | 0 | 11.59175 | 0
2018-02-09 09:45 | 202294.6 | 1080.0003 | 3 | 28 | 4.400389 | 1.656404 | 2.864209 | 0 | 11.85819 | 0
2018-02-09 09:47 | 202414.6 | 1200.0011 | 3 | 28 | 4.400368 | 1.386379 | 2.914771 | 0 | 12.08069 | 0
2018-02-09 09:49 | 202534.6 | 1320.001 | 3 | 28 | 4.400385 | 1.174101 | 2.95731 | 0 | 12.26787 | 0
2018-02-09 09:51 | 202654.6 | 1440.001 | 3 | 28 | 4.400384 | 1.002573 | 2.99347 | 0 | 12.42699 | 0
2018-02-09 09:53 | 202774.6 | 1560.0019 | 3 | 28 | 4.40036 | 0.8612976 | 3.024442 | 0 | 12.56328 | 0
2018-02-09 09:55 | 202894.6 | 1680.0011 | 3 | 28 | 4.400368 | 0.7452183 | 3.051155 | 0 | 12.68083 | 0
2018-02-09 09:57 | 203010.3 | 1795.7177 | 3 | 28 | 4.400376 | 0.6519985 | 3.073561 | 0 | 12.77942 | 0
2018-02-09 09:59 | 203130.3 | 120.001 | 4 | 28 | 4.359427 | 0 | 3.073561 | 0 | 12.77942 | 0
2018-02-09 10:01 | 203250.3 | 240.001 | 4 | 28 | 4.356315 | 0 | 3.073561 | 0 | 12.77942 | 0
2018-02-09 10:02 | 203310.3 | 300.0024 | 4 | 28 | 4.355319 | 0 | 3.073561 | 0 | 12.77942 | 0
2018-02-09 10:04 | 203430.4 | 120.001 | 5 | 28 | 4.140094 | -3.259914 | 3.073561 | 0.1086508 | 12.77942 | 0.4528831
2018-02-09 10:06 | 203550.4 | 240.0002 | 5 | 28 | 4.097589 | -3.259838 | 3.073561 | 0.217309 | 12.77942 | 0.9004101
2018-02-09 10:08 | 203670.4 | 360.0018 | 5 | 28 | 4.055958 | -3.259893 | 3.073561 | 0.3259631 | 12.77942 | 1.343366
2018-02-09 10:10 | 203790.4 | 480.001 | 5 | 28 | 4.014606 | -3.259976 | 3.073561 | 0.4346198 | 12.77942 | 1.781824
2018-02-09 10:12 | 203910.4 | 600.0018 | 5 | 28 | 3.973916 | -3.259962 | 3.073561 | 0.5432727 | 12.77942 | 2.215805
2018-02-09 10:14 | 204030.4 | 720.001 | 5 | 28 | 3.934318 | -3.260029 | 3.073561 | 0.6519216 | 12.77942 | 2.645403
2018-02-09 10:16 | 204150.4 | 840.0018 | 5 | 28 | 3.896342 | -3.259826 | 3.073561 | 0.7605741 | 12.77942 | 3.070797
2018-02-09 10:18 | 204270.4 | 960.0008 | 5 | 28 | 3.860407 | -3.259846 | 3.073561 | 0.8692131 | 12.77942 | 3.49212
2018-02-09 10:20 | 204390.4 | 1080.0009 | 5 | 28 | 3.826692 | -3.259759 | 3.073561 | 0.9778739 | 12.77942 | 3.909742
2018-02-09 10:22 | 204510.4 | 1200.0008 | 5 | 28 | 3.79511 | -3.260149 | 3.073561 | 1.086519 | 12.77942 | 4.323758
2018-02-09 10:24 | 204630.4 | 1320.0017 | 5 | 28 | 3.765475 | -3.259817 | 3.073561 | 1.195197 | 12.77942 | 4.734577
2018-02-09 10:26 | 204750.4 | 1440.0009 | 5 | 28 | 3.737486 | -3.259809 | 3.073561 | 1.303858 | 12.77942 | 5.142201
2018-02-09 10:28 | 204870.4 | 1560.0017 | 5 | 28 | 3.711008 | -3.260151 | 3.073561 | 1.412518 | 12.77942 | 5.546864
2018-02-09 10:30 | 204990.4 | 1680.0009 | 5 | 28 | 3.686185 | -3.260128 | 3.073561 | 1.521176 | 12.77942 | 5.948731
2018-02-09 10:32 | 205110.4 | 1800.0001 | 5 | 28 | 3.663155 | -3.260036 | 3.073561 | 1.629831 | 12.77942 | 6.347988
2018-02-09 10:34 | 205230.4 | 1920.0001 | 5 | 28 | 3.642007 | -3.259792 | 3.073561 | 1.738494 | 12.77942 | 6.744871
2018-02-09 10:36 | 205350.4 | 2040.0001 | 5 | 28 | 3.622734 | -3.260082 | 3.073561 | 1.847152 | 12.77942 | 7.139539
2018-02-09 10:38 | 205470.4 | 2160.0008 | 5 | 28 | 3.605083 | -3.260145 | 3.073561 | 1.955815 | 12.77942 | 7.532224
2018-02-09 10:40 | 205590.4 | 2280.0008 | 5 | 28 | 3.588378 | -3.260118 | 3.073561 | 2.064473 | 12.77942 | 7.923036
2018-02-09 10:42 | 205710.4 | 2400.0001 | 5 | 28 | 3.571872 | -3.259956 | 3.073561 | 2.173133 | 12.77942 | 8.312051
2018-02-09 10:44 | 205830.4 | 2520.002 | 5 | 28 | 3.555377 | -3.260064 | 3.073561 | 2.281792 | 12.77942 | 8.699271
2018-02-09 10:46 | 205950.4 | 2640.0001 | 5 | 28 | 3.538721 | -3.260119 | 3.073561 | 2.390455 | 12.77942 | 9.084709
2018-02-09 10:48 | 206070.4 | 2760.0001 | 5 | 28 | 3.519321 | -3.260163 | 3.073561 | 2.499117 | 12.77942 | 9.468229
2018-02-09 10:50 | 206190.4 | 2880.0008 | 5 | 28 | 3.493899 | -3.259854 | 3.073561 | 2.60777 | 12.77942 | 9.849282
2018-02-09 10:52 | 206310.4 | 3000.0017 | 5 | 28 | 3.461398 | -3.259851 | 3.073561 | 2.716433 | 12.77942 | 10.22726
2018-02-09 10:54 | 206430.4 | 3120.0008 | 5 | 28 | 3.418202 | -3.260119 | 3.073561 | 2.825095 | 12.77942 | 10.60116
2018-02-09 10:56 | 206550.4 | 3240.0008 | 5 | 28 | 3.347588 | -3.260228 | 3.073561 | 2.933752 | 12.77942 | 10.96917
2018-02-09 10:58 | 206670.4 | 3360.0002 | 5 | 28 | 3.146043 | -3.26007 | 3.073561 | 3.042411 | 12.77942 | 11.32451
2018-02-09 10:58 | 206701.7 | 3391.2279 | 5 | 28 | 2.999978 | -3.259966 | 3.073561 | 3.070692 | 12.77942 | 11.41166
2018-02-09 11:00 | 206821.7 | 120.0015 | 6 | 28 | 3.239433 | 0 | 3.073561 | 3.070692 | 12.77942 | 11.41166
2018-02-09 11:02 | 206941.7 | 240.0007 | 6 | 28 | 3.250863 | 0 | 3.073561 | 3.070692 | 12.77942 | 11.41166
2018-02-09 11:03 | 207001.7 | 300.0006 | 6 | 28 | 3.254813 | 0 | 3.073561 | 3.070692 | 12.77942 | 11.41166
2018-02-09 11:03 | 207001.7 | 0.0031 | 7 | 29 | 3.254887 | 0 | 0 | 0 | 0 | 0
2018-02-09 11:05 | 207121.8 | 120.001 | 2 | 29 | 3.896767 | 4.890148 | 0.1623107 | 0 | 0.6103254 | 0
2018-02-09 11:07 | 207241.8 | 240.0011 | 2 | 29 | 3.952312 | 4.890121 | 0.3253044 | 0 | 1.250805 | 0
2018-02-09 11:09 | 207361.8 | 360.0002 | 2 | 29 | 3.989134 | 4.890095 | 0.4882927 | 0 | 1.898073 | 0
2018-02-09 11:11 | 207481.8 | 480.0003 | 2 | 29 | 4.019869 | 4.890078 | 0.6512821 | 0 | 2.550824 | 0
2018-02-09 11:13 | 207601.8 | 600.0001 | 2 | 29 | 4.047269 | 4.890156 | 0.814262 | 0 | 3.208261 | 0
2018-02-09 11:15 | 207721.8 | 720.001 | 2 | 29 | 4.072231 | 4.890043 | 0.9772453 | 0 | 3.869954 | 0
2018-02-09 11:17 | 207841.8 | 840.0013 | 2 | 29 | 4.097164 | 4.890064 | 1.140228 | 0 | 4.535656 | 0
2018-02-09 11:19 | 207961.8 | 960.0005 | 2 | 29 | 4.125655 | 4.890034 | 1.303225 | 0 | 5.205746 | 0
2018-02-09 11:21 | 208081.8 | 1080.0005 | 2 | 29 | 4.157855 | 4.890123 | 1.466211 | 0 | 5.880751 | 0
2018-02-09 11:23 | 208201.8 | 1200.0005 | 2 | 29 | 4.193419 | 4.889914 | 1.629171 | 0 | 6.56116 | 0
2018-02-09 11:25 | 208321.8 | 1320.0013 | 2 | 29 | 4.200385 | 4.278543 | 1.783472 | 0 | 7.209184 | 0
2018-02-09 11:27 | 208441.8 | 1440.0005 | 2 | 29 | 4.200397 | 3.640001 | 1.915222 | 0 | 7.762587 | 0
2018-02-09 11:29 | 208521.1 | 1519.3459 | 2 | 29 | 4.200398 | 3.259981 | 1.991195 | 0 | 8.081701 | 0
2018-02-09 11:31 | 208641.2 | 120.0011 | 3 | 29 | 4.229666 | 3.260056 | 2.099416 | 0 | 8.537751 | 0
2018-02-09 11:33 | 208761.2 | 240.0002 | 3 | 29 | 4.263226 | 3.260172 | 2.208067 | 0 | 8.999113 | 0
2018-02-09 11:35 | 208881.2 | 360.0019 | 3 | 29 | 4.299083 | 3.260004 | 2.31673 | 0 | 9.464296 | 0
2018-02-09 11:37 | 209001.2 | 480.0013 | 3 | 29 | 4.336846 | 3.259871 | 2.42539 | 0 | 9.933469 | 0
2018-02-09 11:39 | 209121.2 | 600.0002 | 3 | 29 | 4.37619 | 3.26016 | 2.534046 | 0 | 10.40682 | 0
2018-02-09 11:41 | 209241.2 | 720.0011 | 3 | 29 | 4.400395 | 2.958635 | 2.640559 | 0 | 10.87473 | 0
2018-02-09 11:43 | 209361.2 | 840.0011 | 3 | 29 | 4.400408 | 2.414789 | 2.729674 | 0 | 11.26687 | 0
2018-02-09 11:45 | 209481.2 | 960.0003 | 3 | 29 | 4.400387 | 1.99132 | 2.802814 | 0 | 11.58871 | 0
2018-02-09 11:47 | 209601.2 | 1080.0002 | 3 | 29 | 4.400393 | 1.657558 | 2.863405 | 0 | 11.85534 | 0
2018-02-09 11:49 | 209721.2 | 1200.0002 | 3 | 29 | 4.400383 | 1.391144 | 2.914038 | 0 | 12.07814 | 0
2018-02-09 11:51 | 209841.2 | 1320.001 | 3 | 29 | 4.400358 | 1.177086 | 2.956709 | 0 | 12.26591 | 0
2018-02-09 11:53 | 209961.2 | 1440.0003 | 3 | 29 | 4.400363 | 1.004395 | 2.992971 | 0 | 12.42548 | 0
2018-02-09 11:55 | 210081.2 | 1560.0012 | 3 | 29 | 4.400364 | 0.8632851 | 3.024012 | 0 | 12.56207 | 0
2018-02-09 11:57 | 210201.2 | 1680.0003 | 3 | 29 | 4.400358 | 0.7466545 | 3.050766 | 0 | 12.6798 | 0
2018-02-09 11:58 | 210317.7 | 1796.5808 | 3 | 29 | 4.400364 | 0.6519985 | 3.073351 | 0 | 12.77918 | 0
2018-02-09 12:00 | 210437.8 | 120.0009 | 4 | 29 | 4.359475 | 0 | 3.073351 | 0 | 12.77918 | 0
2018-02-09 12:02 | 210557.8 | 240.0002 | 4 | 29 | 4.356277 | 0 | 3.073351 | 0 | 12.77918 | 0
2018-02-09 12:03 | 210617.8 | 300.0038 | 4 | 29 | 4.355283 | 0 | 3.073351 | 0 | 12.77918 | 0
2018-02-09 12:05 | 210737.9 | 120.001 | 5 | 29 | 4.141129 | -3.260012 | 3.073351 | 0.108652 | 12.77918 | 0.4529964
2018-02-09 12:07 | 210857.9 | 240.0002 | 5 | 29 | 4.098514 | -3.259871 | 3.073351 | 0.217308 | 12.77918 | 0.9006206
2018-02-09 12:09 | 210977.9 | 360.0033 | 5 | 29 | 4.056719 | -3.259952 | 3.073351 | 0.3259606 | 12.77918 | 1.343662
2018-02-09 12:11 | 211097.9 | 480.0002 | 5 | 29 | 4.015248 | -3.259817 | 3.073351 | 0.4346153 | 12.77918 | 1.782187
2018-02-09 12:13 | 211217.9 | 600.0017 | 5 | 29 | 3.974404 | -3.259803 | 3.073351 | 0.5432731 | 12.77918 | 2.216249
2018-02-09 12:15 | 211337.9 | 720.0017 | 5 | 29 | 3.934668 | -3.259813 | 3.073351 | 0.651924 | 12.77918 | 2.6459
2018-02-09 12:17 | 211457.9 | 840.0016 | 5 | 29 | 3.896578 | -3.260201 | 3.073351 | 0.7605783 | 12.77918 | 3.071334
2018-02-09 12:19 | 211577.9 | 960.0001 | 5 | 29 | 3.860518 | -3.260172 | 3.073351 | 0.8692263 | 12.77918 | 3.492711
2018-02-09 12:21 | 211697.9 | 1080.0008 | 5 | 29 | 3.826712 | -3.260057 | 3.073351 | 0.9778848 | 12.77918 | 3.910332
2018-02-09 12:23 | 211817.9 | 1200.0016 | 5 | 29 | 3.795062 | -3.260263 | 3.073351 | 1.086542 | 12.77918 | 4.324393
2018-02-09 12:25 | 211937.9 | 1320.0016 | 5 | 29 | 3.76533 | -3.260078 | 3.073351 | 1.195194 | 12.77918 | 4.735104
2018-02-09 12:27 | 212057.9 | 1440.0008 | 5 | 29 | 3.737276 | -3.260159 | 3.073351 | 1.303867 | 12.77918 | 5.142753
2018-02-09 12:29 | 212177.9 | 1560 | 5 | 29 | 3.710775 | -3.260178 | 3.073351 | 1.412525 | 12.77918 | 5.547385
2018-02-09 12:31 | 212297.9 | 1680.0007 | 5 | 29 | 3.685924 | -3.260159 | 3.073351 | 1.521182 | 12.77918 | 5.949222
2018-02-09 12:33 | 212417.9 | 1800.0015 | 5 | 29 | 3.662861 | -3.26008 | 3.073351 | 1.629838 | 12.77918 | 6.34845
2018-02-09 12:35 | 212537.9 | 1920.0016 | 5 | 29 | 3.641715 | -3.26007 | 3.073351 | 1.738492 | 12.77918 | 6.74527
2018-02-09 12:37 | 212657.9 | 2040.0016 | 5 | 29 | 3.622459 | -3.259969 | 3.073351 | 1.847145 | 12.77918 | 7.139892
2018-02-09 12:39 | 212777.9 | 2160.0008 | 5 | 29 | 3.604839 | -3.259768 | 3.073351 | 1.955827 | 12.77918 | 7.53262
2018-02-09 12:41 | 212897.9 | 2280.001 | 5 | 29 | 3.588135 | -3.260004 | 3.073351 | 2.064489 | 12.77918 | 7.923416
2018-02-09 12:43 | 213017.9 | 2400.0016 | 5 | 29 | 3.57165 | -3.259875 | 3.073351 | 2.173142 | 12.77918 | 8.31238
2018-02-09 12:45 | 213137.9 | 2520.0016 | 5 | 29 | 3.555022 | -3.260211 | 3.073351 | 2.281807 | 12.77918 | 8.699594
2018-02-09 12:47 | 213257.9 | 2640.0015 | 5 | 29 | 3.538363 | -3.259846 | 3.073351 | 2.390467 | 12.77918 | 9.084985
2018-02-09 12:49 | 213377.9 | 2760.0008 | 5 | 29 | 3.518904 | -3.26007 | 3.073351 | 2.499122 | 12.77918 | 9.468436
2018-02-09 12:51 | 213497.9 | 2880.0024 | 5 | 29 | 3.493443 | -3.259909 | 3.073351 | 2.60779 | 12.77918 | 9.849494
2018-02-09 12:53 | 213617.9 | 3000.0008 | 5 | 29 | 3.460829 | -3.260022 | 3.073351 | 2.716433 | 12.77918 | 10.22735
2018-02-09 12:55 | 213737.9 | 3120 | 5 | 29 | 3.417463 | -3.260126 | 3.073351 | 2.82511 | 12.77918 | 10.60123
2018-02-09 12:57 | 213857.9 | 3240 | 5 | 29 | 3.346213 | -3.260066 | 3.073351 | 2.93377 | 12.77918 | 10.96914
2018-02-09 12:59 | 213977.9 | 3360.0016 | 5 | 29 | 3.141106 | -3.260087 | 3.073351 | 3.042431 | 12.77918 | 11.32421
2018-02-09 13:00 | 214007.7 | 3389.8319 | 5 | 29 | 2.999971 | -3.26018 | 3.073351 | 3.069444 | 12.77918 | 11.40737
2018-02-09 13:02 | 214127.8 | 119.9999 | 6 | 29 | 3.239853 | 0 | 3.073351 | 3.069444 | 12.77918 | 11.40737
2018-02-09 13:04 | 214247.8 | 239.9999 | 6 | 29 | 3.251269 | 0 | 3.073351 | 3.069444 | 12.77918 | 11.40737
2018-02-09 13:05 | 214307.8 | 300.0029 | 6 | 29 | 3.255229 | 0 | 3.073351 | 3.069444 | 12.77918 | 11.40737
2018-02-09 13:05 | 214307.8 | 0.0025 | 7 | 30 | 3.255198 | 0 | 0 | 0 | 0 | 0
2018-02-09 13:07 | 214427.9 | 120.001 | 2 | 30 | 3.897261 | 4.890087 | 0.162306 | 0 | 0.6103949 | 0
2018-02-09 13:09 | 214547.9 | 240.0018 | 2 | 30 | 3.952609 | 4.890129 | 0.3252966 | 0 | 1.250919 | 0
2018-02-09 13:11 | 214667.9 | 360.0002 | 2 | 30 | 3.989378 | 4.890087 | 0.4882823 | 0 | 1.898221 | 0
2018-02-09 13:13 | 214787.9 | 480.0018 | 2 | 30 | 4.020107 | 4.890057 | 0.6512676 | 0 | 2.550994 | 0
2018-02-09 13:15 | 214907.9 | 600.001 | 2 | 30 | 4.047517 | 4.890034 | 0.8142557 | 0 | 3.208502 | 0
2018-02-09 13:17 | 215027.9 | 720.0018 | 2 | 30 | 4.072479 | 4.890081 | 0.9772382 | 0 | 3.870233 | 0
2018-02-09 13:19 | 215147.9 | 840.0002 | 2 | 30 | 4.097462 | 4.890047 | 1.140223 | 0 | 4.535989 | 0
2018-02-09 13:21 | 215267.9 | 960.0002 | 2 | 30 | 4.125966 | 4.890055 | 1.303208 | 0 | 5.206083 | 0
2018-02-09 13:23 | 215387.9 | 1080.0018 | 2 | 30 | 4.158191 | 4.890079 | 1.466187 | 0 | 5.881107 | 0
2018-02-09 13:25 | 215507.9 | 1200.0004 | 2 | 30 | 4.193806 | 4.889957 | 1.629159 | 0 | 6.561625 | 0
2018-02-09 13:27 | 215627.9 | 1320.001 | 2 | 30 | 4.20041 | 4.272747 | 1.783213 | 0 | 7.208625 | 0
2018-02-09 13:29 | 215747.9 | 1440.0002 | 2 | 30 | 4.200411 | 3.635612 | 1.914774 | 0 | 7.761233 | 0
2018-02-09 13:30 | 215826.3 | 1518.4257 | 2 | 30 | 4.200399 | 3.259956 | 1.989811 | 0 | 8.076418 | 0
2018-02-09 13:32 | 215946.3 | 120.0001 | 3 | 30 | 4.229674 | 3.259996 | 2.098031 | 0 | 8.532467 | 0
2018-02-09 13:34 | 216066.3 | 240.0002 | 3 | 30 | 4.263242 | 3.259901 | 2.20669 | 0 | 8.993862 | 0
2018-02-09 13:36 | 216186.3 | 360.0002 | 3 | 30 | 4.299104 | 3.260153 | 2.315343 | 0 | 9.459005 | 0
2018-02-09 13:38 | 216306.3 | 480.0034 | 3 | 30 | 4.336916 | 3.259995 | 2.424006 | 0 | 9.928198 | 0
2018-02-09 13:40 | 216426.3 | 600.0002 | 3 | 30 | 4.376241 | 3.260183 | 2.532664 | 0 | 10.40156 | 0
2018-02-09 13:42 | 216546.3 | 720.0002 | 3 | 30 | 4.400392 | 2.957525 | 2.639154 | 0 | 10.86937 | 0
2018-02-09 13:44 | 216666.3 | 840.0017 | 3 | 30 | 4.400404 | 2.414223 | 2.72826 | 0 | 11.26147 | 0
2018-02-09 13:46 | 216786.3 | 960.0002 | 3 | 30 | 4.400383 | 1.991684 | 2.801402 | 0 | 11.58332 | 0
2018-02-09 13:48 | 216906.3 | 1080.0002 | 3 | 30 | 4.400406 | 1.658266 | 2.862001 | 0 | 11.84999 | 0
2018-02-09 13:50 | 217026.3 | 1200.0002 | 3 | 30 | 4.400386 | 1.391411 | 2.91264 | 0 | 12.07282 | 0
2018-02-09 13:52 | 217146.3 | 1320.001 | 3 | 30 | 4.400347 | 1.17728 | 2.955323 | 0 | 12.26063 | 0
2018-02-09 13:54 | 217266.3 | 1440.0002 | 3 | 30 | 4.400368 | 1.004797 | 2.991591 | 0 | 12.42023 | 0
2018-02-09 13:56 | 217386.3 | 1560.0002 | 3 | 30 | 4.400374 | 0.8638058 | 3.022647 | 0 | 12.55688 | 0
2018-02-09 13:58 | 217506.3 | 1680.0011 | 3 | 30 | 4.400341 | 0.7465534 | 3.049417 | 0 | 12.67468 | 0
2018-02-09 14:00 | 217622.5 | 1796.1592 | 3 | 30 | 4.40034 | 0.6519966 | 3.071934 | 0 | 12.77377 | 0
2018-02-09 14:02 | 217742.5 | 120.0002 | 4 | 30 | 4.359452 | 0 | 3.071936 | 0 | 12.77378 | 0
2018-02-09 14:04 | 217862.5 | 240.001 | 4 | 30 | 4.356234 | 0 | 3.071936 | 0 | 12.77378 | 0
2018-02-09 14:05 | 217922.5 | 300.004 | 4 | 30 | 4.35523 | 0 | 3.071936 | 0 | 12.77378 | 0
2018-02-09 14:07 | 218042.6 | 120.0003 | 5 | 30 | 4.140858 | -3.259892 | 3.071936 | 0.1086458 | 12.77378 | 0.4529411
2018-02-09 14:09 | 218162.6 | 240.0019 | 5 | 30 | 4.098224 | -3.259888 | 3.071936 | 0.2173032 | 12.77378 | 0.9005406
2018-02-09 14:11 | 218282.6 | 360.001 | 5 | 30 | 4.056453 | -3.259892 | 3.071936 | 0.325958 | 12.77378 | 1.343561
2018-02-09 14:13 | 218402.6 | 480.0019 | 5 | 30 | 4.01498 | -3.259875 | 3.071936 | 0.4346144 | 12.77378 | 1.782063
2018-02-09 14:15 | 218522.6 | 600.0018 | 5 | 30 | 3.974129 | -3.259805 | 3.071936 | 0.5432656 | 12.77378 | 2.216068
2018-02-09 14:17 | 218642.6 | 720.0018 | 5 | 30 | 3.934421 | -3.259893 | 3.071936 | 0.6519222 | 12.77378 | 2.645712
2018-02-09 14:19 | 218762.6 | 840.0003 | 5 | 30 | 3.896318 | -3.259858 | 3.071936 | 0.7605686 | 12.77378 | 3.071085
2018-02-09 14:21 | 218882.6 | 960.0004 | 5 | 30 | 3.860271 | -3.259823 | 3.071936 | 0.8692189 | 12.77378 | 3.492443
2018-02-09 14:23 | 219002.6 | 1080.0018 | 5 | 30 | 3.826446 | -3.260176 | 3.071936 | 0.9778696 | 12.77378 | 3.910006
2018-02-09 14:25 | 219122.6 | 1200.001 | 5 | 30 | 3.794801 | -3.260095 | 3.071936 | 1.086504 | 12.77378 | 4.323956
2018-02-09 14:27 | 219242.6 | 1320.0018 | 5 | 30 | 3.765078 | -3.260016 | 3.071936 | 1.195181 | 12.77378 | 4.734729
2018-02-09 14:29 | 219362.6 | 1440.001 | 5 | 30 | 3.737015 | -3.259987 | 3.071936 | 1.30383 | 12.77378 | 5.142265
2018-02-09 14:31 | 219482.6 | 1560.0002 | 5 | 30 | 3.710505 | -3.259819 | 3.071936 | 1.412498 | 12.77378 | 5.546901
2018-02-09 14:33 | 219602.6 | 1680.001 | 5 | 30 | 3.685636 | -3.260116 | 3.071936 | 1.521157 | 12.77378 | 5.948714
2018-02-09 14:35 | 219722.6 | 1800.0026 | 5 | 30 | 3.662613 | -3.260084 | 3.071936 | 1.629819 | 12.77378 | 6.347938
2018-02-09 14:37 | 219842.6 | 1920.0018 | 5 | 30 | 3.641442 | -3.259974 | 3.071936 | 1.738476 | 12.77378 | 6.744738
2018-02-09 14:39 | 219962.6 | 2040.0025 | 5 | 30 | 3.622218 | -3.259867 | 3.071936 | 1.847134 | 12.77378 | 7.13935
2018-02-09 14:41 | 220082.6 | 2160.0026 | 5 | 30 | 3.604567 | -3.260149 | 3.071936 | 1.955798 | 12.77378 | 7.53198
2018-02-09 14:43 | 220202.6 | 2280.0007 | 5 | 30 | 3.587885 | -3.259844 | 3.071936 | 2.064453 | 12.77378 | 7.922726
2018-02-09 14:45 | 220322.6 | 2400.001 | 5 | 30 | 3.57138 | -3.260035 | 3.071936 | 2.173114 | 12.77378 | 8.311691
2018-02-09 14:47 | 220442.6 | 2520.001 | 5 | 30 | 3.554916 | -3.259985 | 3.071936 | 2.28177 | 12.77378 | 8.698846
2018-02-09 14:49 | 220562.6 | 2640.0009 | 5 | 30 | 3.538255 | -3.259757 | 3.071936 | 2.390428 | 12.77378 | 9.084214
2018-02-09 14:51 | 220682.6 | 2760.0001 | 5 | 30 | 3.518818 | -3.260133 | 3.071936 | 2.499075 | 12.77378 | 9.467629
2018-02-09 14:53 | 220802.6 | 2880.0025 | 5 | 30 | 3.493306 | -3.260072 | 3.071936 | 2.607751 | 12.77378 | 9.848705
2018-02-09 14:55 | 220922.6 | 3000.0002 | 5 | 30 | 3.460696 | -3.259788 | 3.071936 | 2.716408 | 12.77378 | 10.22659
2018-02-09 14:57 | 221042.6 | 3120.0018 | 5 | 30 | 3.417264 | -3.260167 | 3.071936 | 2.825069 | 12.77378 | 10.6004
2018-02-09 14:59 | 221162.6 | 3240.001 | 5 | 30 | 3.345823 | -3.260176 | 3.071936 | 2.933727 | 12.77378 | 10.96828
2018-02-09 15:01 | 221282.6 | 3360.0018 | 5 | 30 | 3.139691 | -3.259906 | 3.071936 | 3.042389 | 12.77378 | 11.32327
2018-02-09 15:02 | 221312 | 3389.4271 | 5 | 30 | 2.999983 | -3.260167 | 3.071936 | 3.069031 | 12.77378 | 11.40526
2018-02-09 15:04 | 221432.1 | 120 | 6 | 30 | 3.240045 | 0 | 3.071936 | 3.069031 | 12.77378 | 11.40526
2018-02-09 15:06 | 221552.1 | 239.9999 | 6 | 30 | 3.25152 | 0 | 3.071936 | 3.069031 | 12.77378 | 11.40526
2018-02-09 15:07 | 221612.1 | 300.0029 | 6 | 30 | 3.255473 | 0 | 3.071936 | 3.069031 | 12.77378 | 11.40526
2018-02-09 15:07 | 221612.1 | 0.0025 | 7 | 31 | 3.255592 | 0 | 0 | 0 | 0 | 0
2018-02-09 15:09 | 221732.2 | 120.0019 | 2 | 31 | 3.897154 | 4.890093 | 0.1623113 | 0 | 0.6104177 | 0
2018-02-09 15:11 | 221852.2 | 240.0003 | 2 | 31 | 3.952436 | 4.890125 | 0.3252991 | 0 | 1.250912 | 0
2018-02-09 15:13 | 221972.2 | 360.0002 | 2 | 31 | 3.98919 | 4.890051 | 0.4882825 | 0 | 1.898175 | 0
2018-02-09 15:15 | 222092.2 | 480.0011 | 2 | 31 | 4.01991 | 4.890083 | 0.6512778 | 0 | 2.550959 | 0
2018-02-09 15:17 | 222212.2 | 600.0011 | 2 | 31 | 4.047268 | 4.890091 | 0.8142613 | 0 | 3.208413 | 0
2018-02-09 15:19 | 222332.2 | 720.0019 | 2 | 31 | 4.072204 | 4.890072 | 0.9772481 | 0 | 3.870121 | 0
2018-02-09 15:21 | 222452.2 | 840.0011 | 2 | 31 | 4.097198 | 4.890125 | 1.140229 | 0 | 4.535815 | 0
2018-02-09 15:23 | 222572.2 | 960.0011 | 2 | 31 | 4.125701 | 4.890095 | 1.303213 | 0 | 5.205861 | 0
2018-02-09 15:25 | 222692.2 | 1080.0003 | 2 | 31 | 4.157977 | 4.890091 | 1.466199 | 0 | 5.880878 | 0
2018-02-09 15:27 | 222812.2 | 1200.0011 | 2 | 31 | 4.19358 | 4.889984 | 1.629177 | 0 | 6.561385 | 0
2018-02-09 15:29 | 222932.2 | 1320.0011 | 2 | 31 | 4.200408 | 4.275135 | 1.783344 | 0 | 7.20885 | 0
2018-02-09 15:31 | 223052.2 | 1440.0019 | 2 | 31 | 4.200411 | 3.636175 | 1.914972 | 0 | 7.761744 | 0
2018-02-09 15:32 | 223130.7 | 1518.4753 | 2 | 31 | 4.200389 | 3.259958 | 1.990065 | 0 | 8.077163 | 0
2018-02-09 15:34 | 223250.7 | 120.0018 | 3 | 31 | 4.229653 | 3.260092 | 2.098283 | 0 | 8.5332 | 0
2018-02-09 15:36 | 223370.7 | 240.0019 | 3 | 31 | 4.263231 | 3.260048 | 2.206944 | 0 | 8.994596 | 0
2018-02-09 15:38 | 223490.6 | 360.0002 | 3 | 31 | 4.299048 | 3.260172 | 2.315599 | 0 | 9.459745 | 0
2018-02-09 15:40 | 223610.6 | 480.001 | 3 | 31 | 4.336854 | 3.260059 | 2.424262 | 0 | 9.928931 | 0
2018-02-09 15:42 | 223730.6 | 600.0002 | 3 | 31 | 4.376204 | 3.260096 | 2.532917 | 0 | 10.40228 | 0
2018-02-09 15:44 | 223850.6 | 720.0011 | 3 | 31 | 4.400407 | 2.95841 | 2.63942 | 0 | 10.87014 | 0
2018-02-09 15:46 | 223970.7 | 840.0019 | 3 | 31 | 4.400382 | 2.413523 | 2.728517 | 0 | 11.2622 | 0
2018-02-09 15:48 | 224090.6 | 960.0011 | 3 | 31 | 4.400384 | 1.990566 | 2.801629 | 0 | 11.58392 | 0
2018-02-09 15:50 | 224210.6 | 1080.0012 | 3 | 31 | 4.400393 | 1.656313 | 2.862185 | 0 | 11.8504 | 0
2018-02-09 15:52 | 224330.6 | 1200.0011 | 3 | 31 | 4.400364 | 1.383211 | 2.912717 | 0 | 12.07276 | 0
2018-02-09 15:54 | 224450.7 | 1320.0027 | 3 | 31 | 4.400372 | 1.165222 | 2.95503 | 0 | 12.25895 | 0
2018-02-09 15:56 | 224570.6 | 1440.0003 | 3 | 31 | 4.400365 | 0.9946785 | 2.990923 | 0 | 12.41689 | 0
2018-02-09 15:58 | 224690.6 | 1560.0003 | 3 | 31 | 4.400337 | 0.8551445 | 3.021677 | 0 | 12.55222 | 0
2018-02-09 16:00 | 224810.6 | 1680.001 | 3 | 31 | 4.40037 | 0.7412949 | 3.048224 | 0 | 12.66904 | 0
2018-02-09 16:02 | 224921.8 | 1791.1816 | 3 | 31 | 4.400352 | 0.6519928 | 3.069692 | 0 | 12.7635 | 0
2018-02-09 16:04 | 225041.9 | 120.0017 | 4 | 31 | 4.359239 | 0 | 3.069692 | 0 | 12.7635 | 0
2018-02-09 16:06 | 225161.9 | 240.0025 | 4 | 31 | 4.356009 | 0 | 3.069692 | 0 | 12.7635 | 0
2018-02-09 16:07 | 225221.9 | 300.0008 | 4 | 31 | 4.354987 | 0 | 3.069692 | 0 | 12.7635 | 0
2018-02-09 16:09 | 225342 | 120.0003 | 5 | 31 | 4.139972 | -3.260193 | 3.069692 | 0.1086553 | 12.7635 | 0.452888
2018-02-09 16:11 | 225462 | 240.0011 | 5 | 31 | 4.09743 | -3.259846 | 3.069692 | 0.2173058 | 12.7635 | 0.9003671
2018-02-09 16:13 | 225582 | 360.0011 | 5 | 31 | 4.055704 | -3.259933 | 3.069692 | 0.3259633 | 12.7635 | 1.343314
2018-02-09 16:15 | 225702 | 480.0003 | 5 | 31 | 4.014259 | -3.259902 | 3.069692 | 0.4346201 | 12.7635 | 1.781738
2018-02-09 16:17 | 225822 | 600.0003 | 5 | 31 | 3.973441 | -3.259921 | 3.069692 | 0.5432755 | 12.7635 | 2.215685
2018-02-09 16:19 | 225942 | 720.0018 | 5 | 31 | 3.933753 | -3.259833 | 3.069692 | 0.6519296 | 12.7635 | 2.645246
2018-02-09 16:21 | 226062 | 840.0018 | 5 | 31 | 3.895675 | -3.259877 | 3.069692 | 0.760585 | 12.7635 | 3.070584
2018-02-09 16:23 | 226182 | 960.001 | 5 | 31 | 3.859652 | -3.259921 | 3.069692 | 0.8692353 | 12.7635 | 3.491872
2018-02-09 16:25 | 226302 | 1080.0018 | 5 | 31 | 3.825856 | -3.259833 | 3.069692 | 0.9778852 | 12.7635 | 3.909367
2018-02-09 16:27 | 226422 | 1200.0002 | 5 | 31 | 3.794212 | -3.259765625 | 3.069692 | 1.086537 | 12.7635 | 4.323315
2018-02-09 16:29 | 226542 | 1320.0009 | 5 | 31 | 3.764489 | -3.259953 | 3.069692 | 1.195179 | 12.7635 | 4.733893
2018-02-09 16:31 | 226662 | 1440.0002 | 5 | 31 | 3.736453 | -3.260001 | 3.069692 | 1.303852 | 12.7635 | 5.141453
2018-02-09 16:33 | 226782 | 1560.0011 | 5 | 31 | 3.709971 | -3.259768 | 3.069692 | 1.412514 | 12.7635 | 5.54601
2018-02-09 16:35 | 226902 | 1680.0003 | 5 | 31 | 3.685091 | -3.260105 | 3.069692 | 1.521172 | 12.7635 | 5.947762
2018-02-09 16:37 | 227022 | 1800.001 | 5 | 31 | 3.662086 | -3.259809 | 3.069692 | 1.629836 | 12.7635 | 6.346931
2018-02-09 16:39 | 227142 | 1920.0019 | 5 | 31 | 3.640908 | -3.259997 | 3.069692 | 1.738497 | 12.7635 | 6.743687
2018-02-09 16:41 | 227262 | 2040.0002 | 5 | 31 | 3.621692 | -3.260172 | 3.069692 | 1.847138 | 12.7635 | 7.138177
2018-02-09 16:43 | 227382 | 2160.0004 | 5 | 31 | 3.604053 | -3.260101 | 3.069692 | 1.955813 | 12.7635 | 7.530795
2018-02-09 16:45 | 227502 | 2280.001 | 5 | 31 | 3.587367 | -3.259914 | 3.069692 | 2.06445 | 12.7635 | 7.921417
2018-02-09 16:47 | 227622 | 2400.0013 | 5 | 31 | 3.570843 | -3.260182 | 3.069692 | 2.173132 | 12.7635 | 8.310402
2018-02-09 16:49 | 227742 | 2520.0009 | 5 | 31 | 3.554376 | -3.260135 | 3.069692 | 2.281775 | 12.7635 | 8.697452
2018-02-09 16:51 | 227862 | 2640.0001 | 5 | 31 | 3.537707 | -3.260056 | 3.069692 | 2.390454 | 12.7635 | 9.082841
2018-02-09 16:53 | 227982 | 2760.0001 | 5 | 31 | 3.518196 | -3.260077 | 3.069692 | 2.499108 | 12.7635 | 9.466217
2018-02-09 16:55 | 228102 | 2880.001 | 5 | 31 | 3.492591 | -3.260118 | 3.069692 | 2.607772 | 12.7635 | 9.847178
2018-02-09 16:57 | 228222 | 3000.0017 | 5 | 31 | 3.459764 | -3.260178 | 3.069692 | 2.716425 | 12.7635 | 10.22496
2018-02-09 16:59 | 228342 | 3120 | 5 | 31 | 3.416047 | -3.260078 | 3.069692 | 2.825081 | 12.7635 | 10.59864
2018-02-09 17:01 | 228462 | 3240.0019 | 5 | 31 | 3.343515 | -3.260082 | 3.069692 | 2.933748 | 12.7635 | 10.96637
2018-02-09 17:03 | 228582 | 3360.001 | 5 | 31 | 3.130863 | -3.260193 | 3.069692 | 3.042388 | 12.7635 | 11.3208
2018-02-09 17:03 | 228608.9 | 3386.9641 | 5 | 31 | 2.99997 | -3.260139 | 3.069692 | 3.066825 | 12.7635 | 11.39588
2018-02-09 17:05 | 228729 | 120.0007 | 6 | 31 | 3.24063 | 0 | 3.069692 | 3.066825 | 12.7635 | 11.39588
2018-02-09 17:07 | 228849 | 240.0007 | 6 | 31 | 3.252145 | 0 | 3.069692 | 3.066825 | 12.7635 | 11.39588
2018-02-09 17:08 | 228909 | 300.0021 | 6 | 31 | 3.256074 | 0 | 3.069692 | 3.066825 | 12.7635 | 11.39588
2018-02-09 17:08 | 228909 | 0.0025 | 7 | 32 | 3.256066 | 0 | 0 | 0 | 0 | 0
2018-02-09 17:10 | 229029.1 | 120.0002 | 2 | 32 | 3.89796 | 4.889845 | 0.1623027 | 0 | 0.6105211 | 0
2018-02-09 17:12 | 229149.1 | 240.0018 | 2 | 32 | 3.953142 | 4.890009 | 0.3252906 | 0 | 1.251134 | 0
2018-02-09 17:14 | 229269.1 | 360.0002 | 2 | 32 | 3.989932 | 4.890028 | 0.4882748 | 0 | 1.898518 | 0
2018-02-09 17:16 | 229389.1 | 480.0011 | 2 | 32 | 4.020671 | 4.890158 | 0.6512684 | 0 | 2.551416 | 0
2018-02-09 17:18 | 229509.1 | 600.0019 | 2 | 32 | 4.048082 | 4.890114 | 0.8142568 | 0 | 3.209019 | 0
2018-02-09 17:20 | 229629.1 | 720.0013 | 2 | 32 | 4.073036 | 4.890106 | 0.9772387 | 0 | 3.870837 | 0
2018-02-09 17:22 | 229749.1 | 840.001 | 2 | 32 | 4.098009 | 4.890013 | 1.140227 | 0 | 4.536699 | 0
2018-02-09 17:24 | 229869.1 | 960.001 | 2 | 32 | 4.126524 | 4.890022 | 1.303196 | 0 | 5.206817 | 0
2018-02-09 17:26 | 229989.1 | 1080.0002 | 2 | 32 | 4.158792 | 4.890081 | 1.466188 | 0 | 5.88199 | 0
2018-02-09 17:28 | 230109.1 | 1200.0003 | 2 | 32 | 4.194454 | 4.890064 | 1.629175 | 0 | 6.562672 | 0
2018-02-09 17:30 | 230229.1 | 1320.0003 | 2 | 32 | 4.200406 | 4.262154 | 1.782911 | 0 | 7.208352 | 0
2018-02-09 17:32 | 230349.1 | 1440.0019 | 2 | 32 | 4.200396 | 3.626316 | 1.914155 | 0 | 7.759626 | 0
2018-02-09 17:34 | 230425.9 | 1516.8665 | 2 | 32 | 4.200408 | 3.259983 | 1.98761 | 0 | 8.068171 | 0
2018-02-09 17:36 | 230546 | 120.001 | 3 | 32 | 4.229695 | 3.260052 | 2.095823 | 0 | 8.524189 | 0
2018-02-09 17:38 | 230666 | 240.001 | 3 | 32 | 4.263249 | 3.259792 | 2.204481 | 0 | 8.985579 | 0
2018-02-09 17:40 | 230786 | 360.001 | 3 | 32 | 4.299087 | 3.260092 | 2.313141 | 0 | 9.450751 | 0
2018-02-09 17:42 | 230906 | 480.0005 | 3 | 32 | 4.336851 | 3.260115 | 2.421798 | 0 | 9.91991 | 0
2018-02-09 17:44 | 231026 | 600.001 | 3 | 32 | 4.376175 | 3.259996 | 2.530461 | 0 | 10.39329 | 0
2018-02-09 17:46 | 231146 | 720.001 | 3 | 32 | 4.400399 | 2.959133 | 2.636964 | 0 | 10.86115 | 0
2018-02-09 17:48 | 231266 | 840.0002 | 3 | 32 | 4.400393 | 2.414904 | 2.726097 | 0 | 11.25338 | 0
2018-02-09 17:50 | 231386 | 960.0002 | 3 | 32 | 4.400368 | 1.991913 | 2.799268 | 0 | 11.57535 | 0
2018-02-09 17:52 | 231506 | 1080.001 | 3 | 32 | 4.400378 | 1.657808 | 2.859883 | 0 | 11.84208 | 0
2018-02-09 17:54 | 231626 | 1200.0002 | 3 | 32 | 4.400374 | 1.391495 | 2.910533 | 0 | 12.06497 | 0
2018-02-09 17:56 | 231746 | 1320.0001 | 3 | 32 | 4.400361 | 1.177687 | 2.953227 | 0 | 12.25283 | 0
2018-02-09 17:58 | 231866 | 1440.0011 | 3 | 32 | 4.400377 | 1.005375 | 2.989504 | 0 | 12.41247 | 0
2018-02-09 18:00 | 231986 | 1560.0011 | 3 | 32 | 4.400338 | 0.8630104 | 3.020568 | 0 | 12.54916 | 0
2018-02-09 18:02 | 232106 | 1680.001 | 3 | 32 | 4.400352 | 0.7469044 | 3.047349 | 0 | 12.667 | 0
2018-02-09 18:04 | 232221.6 | 1795.6008 | 3 | 32 | 4.400317 | 0.6519947 | 3.069777 | 0 | 12.76569 | 0
2018-02-09 18:06 | 232341.6 | 120.001 | 4 | 32 | 4.359387 | 0 | 3.069777 | 0 | 12.76569 | 0
2018-02-09 18:08 | 232461.6 | 240.0002 | 4 | 32 | 4.356194 | 0 | 3.069777 | 0 | 12.76569 | 0
2018-02-09 18:09 | 232521.6 | 300.0024 | 4 | 32 | 4.355165 | 0 | 3.069777 | 0 | 12.76569 | 0
2018-02-09 18:11 | 232641.7 | 120.0002 | 5 | 32 | 4.140737 | -3.259826 | 3.069777 | 0.108653 | 12.76569 | 0.4529582
2018-02-09 18:13 | 232761.7 | 240.0011 | 5 | 32 | 4.098122 | -3.259911 | 3.069777 | 0.2173079 | 12.76569 | 0.9005359
2018-02-09 18:15 | 232881.7 | 360.0019 | 5 | 32 | 4.056334 | -3.260077 | 3.069777 | 0.3259669 | 12.76569 | 1.343562
2018-02-09 18:17 | 233001.7 | 480.001 | 5 | 32 | 4.014855 | -3.260033 | 3.069777 | 0.4346184 | 12.76569 | 1.782033
2018-02-09 18:19 | 233121.7 | 600.0003 | 5 | 32 | 3.974031 | -3.259863 | 3.069777 | 0.5432721 | 12.76569 | 2.216036
2018-02-09 18:21 | 233241.7 | 720.0019 | 5 | 32 | 3.934306 | -3.259842 | 3.069777 | 0.651927 | 12.76569 | 2.645662
2018-02-09 18:23 | 233361.7 | 840.001 | 5 | 32 | 3.896192 | -3.260202 | 3.069777 | 0.7605746 | 12.76569 | 3.071027
2018-02-09 18:25 | 233481.7 | 960.0001 | 5 | 32 | 3.860147 | -3.259759 | 3.069777 | 0.8692274 | 12.76569 | 3.492381
2018-02-09 18:27 | 233601.7 | 1080.001 | 5 | 32 | 3.826354 | -3.259948 | 3.069777 | 0.9778746 | 12.76569 | 3.909918
2018-02-09 18:29 | 233721.7 | 1200.001 | 5 | 32 | 3.794679 | -3.260068 | 3.069777 | 1.086535 | 12.76569 | 4.323953
2018-02-09 18:31 | 233841.7 | 1320.0009 | 5 | 32 | 3.764936 | -3.26008 | 3.069777 | 1.195177 | 12.76569 | 4.734584
2018-02-09 18:33 | 233961.7 | 1440.0003 | 5 | 32 | 3.73687 | -3.260116 | 3.069777 | 1.303855 | 12.76569 | 5.142211
2018-02-09 18:35 | 234081.7 | 1560.001 | 5 | 32 | 3.71034 | -3.260126 | 3.069777 | 1.412498 | 12.76569 | 5.54674
2018-02-09 18:37 | 234201.7 | 1680.001 | 5 | 32 | 3.685466 | -3.260153 | 3.069777 | 1.521169 | 12.76569 | 5.948578
2018-02-09 18:39 | 234321.7 | 1800.001 | 5 | 32 | 3.662388 | -3.260089 | 3.069777 | 1.629837 | 12.76569 | 6.3478
2018-02-09 18:41 | 234441.7 | 1920.0003 | 5 | 32 | 3.641233 | -3.259946 | 3.069777 | 1.738502 | 12.76569 | 6.744609
2018-02-09 18:43 | 234561.7 | 2040.0002 | 5 | 32 | 3.621957 | -3.260176 | 3.069777 | 1.84716 | 12.76569 | 7.139195
2018-02-09 18:45 | 234681.7 | 2160.001 | 5 | 32 | 3.6043 | -3.260077 | 3.069777 | 1.955819 | 12.76569 | 7.531783
2018-02-09 18:47 | 234801.7 | 2280.0002 | 5 | 32 | 3.587441 | -3.260015 | 3.069777 | 2.06449 | 12.76569 | 7.922541
2018-02-09 18:49 | 234921.7 | 2400.0009 | 5 | 32 | 3.570902 | -3.260193 | 3.069777 | 2.173149 | 12.76569 | 8.311453
2018-02-09 18:51 | 235041.7 | 2520.001 | 5 | 32 | 3.554395 | -3.260118 | 3.069777 | 2.28181 | 12.76569 | 8.698572
2018-02-09 18:53 | 235161.7 | 2640.001 | 5 | 32 | 3.537672 | -3.259956 | 3.069777 | 2.39046 | 12.76569 | 9.083856
2018-02-09 18:55 | 235281.7 | 2760.0018 | 5 | 32 | 3.518109 | -3.259969 | 3.069777 | 2.499143 | 12.76569 | 9.467328
2018-02-09 18:57 | 235401.7 | 2880.0009 | 5 | 32 | 3.492417 | -3.260122 | 3.069777 | 2.607794 | 12.76569 | 9.848227
2018-02-09 18:59 | 235521.7 | 3000.0004 | 5 | 32 | 3.459525 | -3.260052 | 3.069777 | 2.716467 | 12.76569 | 10.22606
2018-02-09 19:01 | 235641.7 | 3120.0002 | 5 | 32 | 3.415706 | -3.259953 | 3.069777 | 2.825128 | 12.76569 | 10.59972
2018-02-09 19:03 | 235761.7 | 3240.0002 | 5 | 32 | 3.342861 | -3.259817 | 3.069777 | 2.93379 | 12.76569 | 10.96738
2018-02-09 19:05 | 235881.7 | 3360.001 | 5 | 32 | 3.12787 | -3.260142 | 3.069777 | 3.042451 | 12.76569 | 11.32173
2018-02-09 19:05 | 235907.8 | 3386.1272 | 5 | 32 | 2.99998 | -3.26013 | 3.069777 | 3.066106 | 12.76569 | 11.39436
2018-02-09 19:07 | 236027.9 | 120.0016 | 6 | 32 | 3.240415 | 0 | 3.069777 | 3.066106 | 12.76569 | 11.39436
2018-02-09 19:09 | 236147.9 | 239.9999 | 6 | 32 | 3.251929 | 0 | 3.069777 | 3.066106 | 12.76569 | 11.39436
2018-02-09 19:10 | 236207.9 | 300.0014 | 6 | 32 | 3.255886 | 0 | 3.069777 | 3.066106 | 12.76569 | 11.39436
2018-02-09 19:10 | 236207.9 | 0.0024 | 7 | 33 | 3.255799 | 0 | 0 | 0 | 0 | 0
2018-02-09 19:12 | 236328 | 120.0018 | 2 | 33 | 3.897829 | 4.890097 | 0.162307 | 0 | 0.6105091 | 0
2018-02-09 19:14 | 236448 | 240.001 | 2 | 33 | 3.953054 | 4.890129 | 0.325295 | 0 | 1.251104 | 0
2018-02-09 19:16 | 236568 | 360.0002 | 2 | 33 | 3.989877 | 4.890003 | 0.4882831 | 0 | 1.898491 | 0
2018-02-09 19:18 | 236688 | 480.0002 | 2 | 33 | 4.020652 | 4.890049 | 0.6512777 | 0 | 2.551388 | 0
2018-02-09 19:20 | 236808 | 600.001 | 2 | 33 | 4.048069 | 4.89002 | 0.8142656 | 0 | 3.208987 | 0
2018-02-09 19:22 | 236928 | 720.0013 | 2 | 33 | 4.073064 | 4.889837 | 0.9772494 | 0 | 3.870818 | 0
2018-02-09 19:24 | 237048 | 840.0002 | 2 | 33 | 4.098124 | 4.890079 | 1.140233 | 0 | 4.53667 | 0
2018-02-09 19:26 | 237168 | 960.001 | 2 | 33 | 4.12669 | 4.890076 | 1.303215 | 0 | 5.206861 | 0
2018-02-09 19:28 | 237288 | 1080.0002 | 2 | 33 | 4.159007 | 4.890022 | 1.466187 | 0 | 5.881986 | 0
2018-02-09 19:30 | 237408 | 1200.0027 | 2 | 33 | 4.194681 | 4.889942 | 1.629181 | 0 | 6.562734 | 0
2018-02-09 19:32 | 237528 | 1320.0018 | 2 | 33 | 4.200416 | 4.258568 | 1.782788 | 0 | 7.207877 | 0
2018-02-09 19:34 | 237648 | 1440.0002 | 2 | 33 | 4.200392 | 3.622843 | 1.913908 | 0 | 7.758633 | 0
2018-02-09 19:35 | 237723.9 | 1515.9569 | 2 | 33 | 4.200394 | 3.259956 | 1.986456 | 0 | 8.063363 | 0
2018-02-09 19:37 | 237843.9 | 120.001 | 3 | 33 | 4.229685 | 3.260174 | 2.094678 | 0 | 8.519418 | 0
2018-02-09 19:39 | 237963.9 | 240.001 | 3 | 33 | 4.263247 | 3.260054 | 2.203336 | 0 | 8.980807 | 0
2018-02-09 19:41 | 238083.9 | 360.0003 | 3 | 33 | 4.299062 | 3.259855 | 2.311992 | 0 | 9.445959 | 0
2018-02-09 19:43 | 238203.9 | 480.0011 | 3 | 33 | 4.336859 | 3.259848 | 2.42065 | 0 | 9.915124 | 0
2018-02-09 19:45 | 238323.9 | 600.001 | 3 | 33 | 4.376191 | 3.260166 | 2.529305 | 0 | 10.38847 | 0
2018-02-09 19:47 | 238443.9 | 720.0003 | 3 | 33 | 4.400417 | 2.959011 | 2.635809 | 0 | 10.85634 | 0
2018-02-09 19:49 | 238563.9 | 840.0019 | 3 | 33 | 4.400402 | 2.414623 | 2.72493 | 0 | 11.24851 | 0
2018-02-09 19:51 | 238683.9 | 960.0011 | 3 | 33 | 4.400389 | 1.992189 | 2.798092 | 0 | 11.57045 | 0
2018-02-09 19:53 | 238803.9 | 1080.0003 | 3 | 33 | 4.400377 | 1.657856 | 2.858701 | 0 | 11.83715 | 0
2018-02-09 19:55 | 238923.9 | 1200.0003 | 3 | 33 | 4.400381 | 1.391844 | 2.909359 | 0 | 12.06006 | 0
2018-02-09 19:57 | 239043.9 | 1320.0003 | 3 | 33 | 4.400373 | 1.178396 | 2.952058 | 0 | 12.24796 | 0
2018-02-09 19:59 | 239163.9 | 1440.0011 | 3 | 33 | 4.400373 | 1.005547 | 2.98835 | 0 | 12.40765 | 0
2018-02-09 20:01 | 239283.9 | 1560.0013 | 3 | 33 | 4.400352 | 0.8640671 | 3.019425 | 0 | 12.54439 | 0
2018-02-09 20:03 | 239403.9 | 1680.0011 | 3 | 33 | 4.400347 | 0.7472401 | 3.046223 | 0 | 12.66232 | 0
2018-02-09 20:05 | 239521.9 | 1797.9242 | 3 | 33 | 4.400365 | 0.6519871 | 3.069085 | 0 | 12.76292 | 0
2018-02-09 20:07 | 239641.9 | 120.0002 | 4 | 33 | 4.359412 | 0 | 3.069086 | 0 | 12.76292 | 0
2018-02-09 20:09 | 239761.9 | 240.0019 | 4 | 33 | 4.356223 | 0 | 3.069086 | 0 | 12.76292 | 0
2018-02-09 20:10 | 239821.9 | 300.0008 | 4 | 33 | 4.355216 | 0 | 3.069086 | 0 | 12.76292 | 0
2018-02-09 20:12 | 239942 | 120.0002 | 5 | 33 | 4.140586 | -3.259852 | 3.069086 | 0.1086468 | 12.76292 | 0.4529154
2018-02-09 20:14 | 240062 | 240.0003 | 5 | 33 | 4.098016 | -3.259765625 | 3.069086 | 0.2173005 | 12.76292 | 0.9004738
2018-02-09 20:16 | 240182 | 360.001 | 5 | 33 | 4.056234 | -3.259896 | 3.069086 | 0.3259553 | 12.76292 | 1.343471
2018-02-09 20:18 | 240302 | 480.001 | 5 | 33 | 4.014747 | -3.260147 | 3.069086 | 0.4346096 | 12.76292 | 1.781941
2018-02-09 20:20 | 240422 | 600.0018 | 5 | 33 | 3.973922 | -3.259906 | 3.069086 | 0.543264 | 12.76292 | 2.215936
2018-02-09 20:22 | 240542 | 720.001 | 5 | 33 | 3.934164 | -3.260022 | 3.069086 | 0.6519216 | 12.76292 | 2.645561
2018-02-09 20:24 | 240662 | 840.0002 | 5 | 33 | 3.896051 | -3.260099 | 3.069086 | 0.7605745 | 12.76292 | 3.070933
2018-02-09 20:26 | 240782 | 960.0002 | 5 | 33 | 3.859995 | -3.260059 | 3.069086 | 0.8692232 | 12.76292 | 3.492256
2018-02-09 20:28 | 240902 | 1080.0002 | 5 | 33 | 3.826171 | -3.260128 | 3.069086 | 0.9778765 | 12.76292 | 3.9098
2018-02-09 20:30 | 241022 | 1200.0001 | 5 | 33 | 3.794531 | -3.259893 | 3.069086 | 1.086532 | 12.76292 | 4.323794
2018-02-09 20:32 | 241142 | 1320.0001 | 5 | 33 | 3.764755 | -3.260091 | 3.069086 | 1.195182 | 12.76292 | 4.734437
2018-02-09 20:34 | 241262 | 1440.0009 | 5 | 33 | 3.736699 | -3.260091 | 3.069086 | 1.303844 | 12.76292 | 5.141985
2018-02-09 20:36 | 241382 | 1560.0008 | 5 | 33 | 3.710171 | -3.260202 | 3.069086 | 1.4125 | 12.76292 | 5.546542
2018-02-09 20:38 | 241502 | 1680.0017 | 5 | 33 | 3.685298 | -3.260174 | 3.069086 | 1.521164 | 12.76292 | 5.948339
2018-02-09 20:40 | 241622 | 1800.0001 | 5 | 33 | 3.662209 | -3.260077 | 3.069086 | 1.629827 | 12.76292 | 6.347522
2018-02-09 20:42 | 241742 | 1920.0002 | 5 | 33 | 3.641047 | -3.260182 | 3.069086 | 1.738487 | 12.76292 | 6.744293
2018-02-09 20:44 | 241862 | 2040.0001 | 5 | 33 | 3.621804 | -3.260118 | 3.069086 | 1.847149 | 12.76292 | 7.138875
2018-02-09 20:46 | 241982 | 2160.0001 | 5 | 33 | 3.604166 | -3.25981 | 3.069086 | 1.955804 | 12.76292 | 7.531429
2018-02-09 20:48 | 242102 | 2280.0001 | 5 | 33 | 3.587436 | -3.259974 | 3.069086 | 2.064466 | 12.76292 | 7.922149
2018-02-09 20:50 | 242222 | 2400.0011 | 5 | 33 | 3.570897 | -3.259933 | 3.069086 | 2.173129 | 12.76292 | 8.311072
2018-02-09 20:52 | 242342 | 2520.0017 | 5 | 33 | 3.554365 | -3.260163 | 3.069086 | 2.281786 | 12.76292 | 8.698177
2018-02-09 20:54 | 242462 | 2640.001 | 5 | 33 | 3.537683 | -3.260153 | 3.069086 | 2.390447 | 12.76292 | 9.083498
2018-02-09 20:56 | 242582 | 2760.0017 | 5 | 33 | 3.518137 | -3.260052 | 3.069086 | 2.499106 | 12.76292 | 9.466885
2018-02-09 20:58 | 242702 | 2880.0001 | 5 | 33 | 3.492494 | -3.259823 | 3.069086 | 2.607761 | 12.76292 | 9.847806
2018-02-09 21:00 | 242822 | 3000.0017 | 5 | 33 | 3.459617 | -3.260176 | 3.069086 | 2.716423 | 12.76292 | 10.22561
2018-02-09 21:02 | 242942 | 3120.0017 | 5 | 33 | 3.415831 | -3.259786 | 3.069086 | 2.825079 | 12.76292 | 10.59927
2018-02-09 21:04 | 243062 | 3240.0001 | 5 | 33 | 3.343022 | -3.260078 | 3.069086 | 2.933735 | 12.76292 | 10.96692
2018-02-09 21:06 | 243182 | 3360.0001 | 5 | 33 | 3.128714 | -3.260098 | 3.069086 | 3.042397 | 12.76292 | 11.32131
2018-02-09 21:07 | 243208.4 | 3386.3671 | 5 | 33 | 2.999975 | -3.260155 | 3.069086 | 3.066272 | 12.76292 | 11.39463
2018-02-09 21:09 | 243328.4 | 120.0002 | 6 | 33 | 3.240458 | 0 | 3.069086 | 3.066272 | 12.76292 | 11.39463
2018-02-09 21:11 | 243448.4 | 240.0018 | 6 | 33 | 3.251985 | 0 | 3.069086 | 3.066272 | 12.76292 | 11.39463
2018-02-09 21:12 | 243508.4 | 300.0032 | 6 | 33 | 3.255954 | 0 | 3.069086 | 3.066272 | 12.76292 | 11.39463
2018-02-09 21:12 | 243508.4309 | 0.0025 | 7 | 34 | 3.25596 | 0 | 0 | 0 | 0 | 0
2018-02-09 21:14 | 243628.5 | 120.0002 | 2 | 34 | 3.897875 | 4.890121 | 0.1623053 | 0 | 0.6105106 | 0
2018-02-09 21:16 | 243748.5 | 240.0018 | 2 | 34 | 3.95309 | 4.890162 | 0.3252895 | 0 | 1.251098 | 0
2018-02-09 21:18 | 243868.5 | 360.001 | 2 | 34 | 3.989908 | 4.890118 | 0.4882762 | 0 | 1.898484 | 0
2018-02-09 21:20 | 243988.5 | 480.0002 | 2 | 34 | 4.020706 | 4.890055 | 0.6512516 | 0 | 2.551311 | 0
2018-02-09 21:22 | 244108.5 | 600.0003 | 2 | 34 | 4.048148 | 4.890215 | 0.8142574 | 0 | 3.208993 | 0
2018-02-09 21:24 | 244228.5 | 720.0018 | 2 | 34 | 4.07319 | 4.890179 | 0.977242 | 0 | 3.870842 | 0
2018-02-09 21:26 | 244348.5 | 840.0019 | 2 | 34 | 4.098232 | 4.890139 | 1.140222 | 0 | 4.536699 | 0
2018-02-09 21:28 | 244468.5 | 960.0012 | 2 | 34 | 4.126808 | 4.890221 | 1.303205 | 0 | 5.206914 | 0
2018-02-09 21:30 | 244588.5 | 1080.002 | 2 | 34 | 4.159124 | 4.889771 | 1.466193 | 0 | 5.882123 | 0
2018-02-09 21:32 | 244708.5 | 1200.0004 | 2 | 34 | 4.194846 | 4.890068 | 1.629172 | 0 | 6.562836 | 0
2018-02-09 21:34 | 244828.5 | 1320.0019 | 2 | 34 | 4.200417 | 4.25523 | 1.782683 | 0 | 7.207579 | 0
2018-02-09 21:36 | 244948.5 | 1440.0019 | 2 | 34 | 4.200401 | 3.620298 | 1.913702 | 0 | 7.757915 | 0
2018-02-09 21:37 | 245023.9 | 1515.4554 | 2 | 34 | 4.200386 | 3.259977 | 1.985745 | 0 | 8.060521 | 0
2018-02-09 21:39 | 245144 | 120.001 | 3 | 34 | 4.229637 | 3.260185 | 2.093958 | 0 | 8.516535 | 0
2018-02-09 21:41 | 245264 | 240.001 | 3 | 34 | 4.263189 | 3.259865 | 2.202613 | 0 | 8.977907 | 0
2018-02-09 21:43 | 245384 | 360.0011 | 3 | 34 | 4.299061 | 3.260138 | 2.311268 | 0 | 9.443057 | 0
2018-02-09 21:45 | 245504 | 480.001 | 3 | 34 | 4.336849 | 3.259838 | 2.419925 | 0 | 9.912217 | 0
2018-02-09 21:47 | 245624 | 600.0002 | 3 | 34 | 4.376239 | 3.260147 | 2.528584 | 0 | 10.38558 | 0
2018-02-09 21:49 | 245744 | 720.0026 | 3 | 34 | 4.400392 | 2.957972 | 2.635075 | 0 | 10.85339 | 0
2018-02-09 21:51 | 245864 | 840.002 | 3 | 34 | 4.400395 | 2.413853 | 2.724175 | 0 | 11.24547 | 0
2018-02-09 21:53 | 245984 | 960.0002 | 3 | 34 | 4.400367 | 1.990973 | 2.797313 | 0 | 11.5673 | 0
2018-02-09 21:55 | 246104 | 1080.0018 | 3 | 34 | 4.400398 | 1.657515 | 2.857899 | 0 | 11.83391 | 0
2018-02-09 21:57 | 246224 | 1200 | 3 | 34 | 4.400383 | 1.391273 | 2.908531 | 0 | 12.05671 | 0
2018-02-09 21:59 | 246344 | 1320.001 | 3 | 34 | 4.400364 | 1.17717 | 2.951209 | 0 | 12.2445 | 0
2018-02-09 22:01 | 246464 | 1440.0019 | 3 | 34 | 4.400365 | 1.004541 | 2.98747 | 0 | 12.40407 | 0
2018-02-09 22:03 | 246584 | 1560.0018 | 3 | 34 | 4.400383 | 0.8636742 | 3.018523 | 0 | 12.54071 | 0
2018-02-09 22:05 | 246704 | 1680.0011 | 3 | 34 | 4.400379 | 0.7475891 | 3.045293 | 0 | 12.65851 | 0
2018-02-09 22:07 | 246820 | 1796.08 | 3 | 34 | 4.400354 | 0.6519775 | 3.067805 | 0 | 12.75757 | 0
2018-02-09 22:09 | 246940.1 | 120.0008 | 4 | 34 | 4.359364 | 0 | 3.067805 | 0 | 12.75757 | 0
2018-02-09 22:11 | 247060.1 | 240 | 4 | 34 | 4.356175 | 0 | 3.067805 | 0 | 12.75757 | 0
2018-02-09 22:12 | 247120.1 | 300.0021 | 4 | 34 | 4.355168 | 0 | 3.067805 | 0 | 12.75757 | 0
2018-02-09 22:14 | 247240.2 | 120.0019 | 5 | 34 | 4.140404 | -3.259989 | 3.067805 | 0.1086514 | 12.75757 | 0.4529153
2018-02-09 22:16 | 247360.2 | 240.0018 | 5 | 34 | 4.097829 | -3.259946 | 3.067805 | 0.2173057 | 12.75757 | 0.9004564
2018-02-09 22:18 | 247480.2 | 360.0018 | 5 | 34 | 4.056087 | -3.260056 | 3.067805 | 0.3259634 | 12.75757 | 1.343448
2018-02-09 22:20 | 247600.2 | 480.0011 | 5 | 34 | 4.014643 | -3.25996 | 3.067805 | 0.4346204 | 12.75757 | 1.781914
2018-02-09 22:22 | 247720.2 | 600.0011 | 5 | 34 | 3.973808 | -3.259973 | 3.067805 | 0.5432709 | 12.75757 | 2.215881
2018-02-09 22:24 | 247840.2 | 720.0011 | 5 | 34 | 3.93407 | -3.25983 | 3.067805 | 0.6519268 | 12.75757 | 2.645487
2018-02-09 22:26 | 247960.2 | 840.0018 | 5 | 34 | 3.895968 | -3.260054 | 3.067805 | 0.7605798 | 12.75757 | 3.070848
2018-02-09 22:28 | 248080.2 | 960.0008 | 5 | 34 | 3.859938 | -3.259921 | 3.067805 | 0.8692269 | 12.75757 | 3.492157
2018-02-09 22:30 | 248200.2 | 1080.0018 | 5 | 34 | 3.82611 | -3.260209 | 3.067805 | 0.9778812 | 12.75757 | 3.909698
2018-02-09 22:32 | 248320.2 | 1200.0011 | 5 | 34 | 3.79444 | -3.2599 | 3.067805 | 1.086532 | 12.75757 | 4.323671
2018-02-09 22:34 | 248440.2 | 1320.0002 | 5 | 34 | 3.764671 | -3.259912 | 3.067805 | 1.195187 | 12.75757 | 4.734322
2018-02-09 22:36 | 248560.2 | 1440.0009 | 5 | 34 | 3.736547 | -3.260186 | 3.067805 | 1.303821 | 12.75757 | 5.141753
2018-02-09 22:38 | 248680.2 | 1560.0001 | 5 | 34 | 3.709974 | -3.260128 | 3.067805 | 1.412503 | 12.75757 | 5.54639
2018-02-09 22:40 | 248800.2 | 1680.0001 | 5 | 34 | 3.685091 | -3.260101 | 3.067805 | 1.521157 | 12.75757 | 5.948128
2018-02-09 22:42 | 248920.2 | 1800.0001 | 5 | 34 | 3.661997 | -3.259852 | 3.067805 | 1.629818 | 12.75757 | 6.347281
2018-02-09 22:44 | 249040.2 | 1920.001 | 5 | 34 | 3.6408 | -3.260176 | 3.067805 | 1.738481 | 12.75757 | 6.744035
2018-02-09 22:46 | 249160.2 | 2040.0002 | 5 | 34 | 3.621519 | -3.260015 | 3.067805 | 1.847134 | 12.75757 | 7.138556
2018-02-09 22:48 | 249280.2 | 2160.0005 | 5 | 34 | 3.603848 | -3.260077 | 3.067805 | 1.955802 | 12.75757 | 7.531126
2018-02-09 22:50 | 249400.2 | 2280.0001 | 5 | 34 | 3.587114 | -3.260001 | 3.067805 | 2.064457 | 12.75757 | 7.921791
2018-02-09 22:52 | 249520.2 | 2400.001 | 5 | 34 | 3.570571 | -3.259904 | 3.067805 | 2.173118 | 12.75757 | 8.310671
2018-02-09 22:54 | 249640.2 | 2520.001 | 5 | 34 | 3.554047 | -3.260205 | 3.067805 | 2.281777 | 12.75757 | 8.697745
2018-02-09 22:56 | 249760.2 | 2640.0018 | 5 | 34 | 3.537355 | -3.259997 | 3.067805 | 2.390441 | 12.75757 | 9.083045
2018-02-09 22:58 | 249880.2 | 2760.0018 | 5 | 34 | 3.517757 | -3.260114 | 3.067805 | 2.499099 | 12.75757 | 9.466391
2018-02-09 23:00 | 250000.2 | 2880.0001 | 5 | 34 | 3.492041 | -3.260095 | 3.067805 | 2.607758 | 12.75757 | 9.84728
2018-02-09 23:02 | 250120.2 | 3000.0002 | 5 | 34 | 3.459058 | -3.260093 | 3.067805 | 2.716417 | 12.75757 | 10.22501
2018-02-09 23:04 | 250240.2 | 3120.0001 | 5 | 34 | 3.415061 | -3.260221 | 3.067805 | 2.825078 | 12.75757 | 10.59862
2018-02-09 23:06 | 250360.2 | 3240.001 | 5 | 34 | 3.341612 | -3.260193 | 3.067805 | 2.933734 | 12.75757 | 10.96616
2018-02-09 23:08 | 250480.2 | 3360.001 | 5 | 34 | 3.123187 | -3.260172 | 3.067805 | 3.042396 | 12.75757 | 11.32025
2018-02-09 23:08 | 250505.1 | 3384.8936 | 5 | 34 | 2.999969 | -3.260158 | 3.067805 | 3.064939 | 12.75757 | 11.38941
2018-02-09 23:10 | 250625.1 | 120 | 6 | 34 | 3.240747 | 0 | 3.067805 | 3.064939 | 12.75757 | 11.38941
2018-02-09 23:12 | 250745.1 | 240.0008 | 6 | 34 | 3.252301 | 0 | 3.067805 | 3.064939 | 12.75757 | 11.38941
2018-02-09 23:13 | 250805.1 | 300.0038 | 6 | 34 | 3.256255 | 0 | 3.067805 | 3.064939 | 12.75757 | 11.38941
2018-02-09 23:13 | 250805.1 | 0.0024 | 7 | 35 | 3.25628 | 0 | 0 | 0 | 0 | 0
2018-02-09 23:15 | 250925.2 | 120.0002 | 2 | 35 | 3.898236 | 4.890028 | 0.162292 | 0 | 0.6105264 | 0
2018-02-09 23:17 | 251045.2 | 240.0002 | 2 | 35 | 3.953388 | 4.890091 | 0.3252798 | 0 | 1.25118 | 0
2018-02-09 23:19 | 251165.2 | 360.0001 | 2 | 35 | 3.990219 | 4.890079 | 0.4882632 | 0 | 1.898603 | 0
2018-02-09 23:21 | 251285.2 | 480.001 | 2 | 35 | 4.021009 | 4.889969 | 0.6512541 | 0 | 2.551542 | 0
2018-02-09 23:23 | 251405.2 | 600.0002 | 2 | 35 | 4.048481 | 4.890127 | 0.8142367 | 0 | 3.209181 | 0
2018-02-09 23:25 | 251525.2 | 720.0001 | 2 | 35 | 4.073521 | 4.890156 | 0.9772249 | 0 | 3.871099 | 0
2018-02-09 23:27 | 251645.2 | 840.0011 | 2 | 35 | 4.098557 | 4.890186 | 1.140213 | 0 | 4.537041 | 0
2018-02-09 23:29 | 251765.2 | 960.0004 | 2 | 35 | 4.127161 | 4.890118 | 1.3032 | 0 | 5.20733 | 0
2018-02-09 23:31 | 251885.2 | 1080.0001 | 2 | 35 | 4.159444 | 4.890078 | 1.466183 | 0 | 5.882574 | 0
2018-02-09 23:33 | 252005.2 | 1200.002 | 2 | 35 | 4.195141 | 4.890181 | 1.629171 | 0 | 6.563369 | 0
2018-02-09 23:35 | 252125.2 | 1320.0004 | 2 | 35 | 4.200406 | 4.251554 | 1.782538 | 0 | 7.207515 | 0
2018-02-09 23:37 | 252245.2 | 1440.002 | 2 | 35 | 4.200401 | 3.618183 | 1.913468 | 0 | 7.757474 | 0
2018-02-09 23:38 | 252320.4 | 1515.1426 | 2 | 35 | 4.200418 | 3.259979 | 1.985189 | 0 | 8.05873 | 0
2018-02-09 23:40 | 252440.4 | 120.0004 | 3 | 35 | 4.229646 | 3.260153 | 2.093401 | 0 | 8.514743 | 0
2018-02-09 23:42 | 252560.4 | 240.0004 | 3 | 35 | 4.26316 | 3.260111 | 2.202056 | 0 | 8.976113 | 0
2018-02-09 23:44 | 252680.4 | 360.0004 | 3 | 35 | 4.298929 | 3.259829 | 2.310712 | 0 | 9.441254 | 0
2018-02-09 23:46 | 252800.4 | 480.0004 | 3 | 35 | 4.336712 | 3.260166 | 2.41937 | 0 | 9.910407 | 0
2018-02-09 23:48 | 252920.4 | 600.0004 | 3 | 35 | 4.376022 | 3.260214 | 2.528028 | 0 | 10.38374 | 0
2018-02-09 23:50 | 253040.4 | 720.0012 | 3 | 35 | 4.400409 | 2.96129 | 2.634576 | 0 | 10.8518 | 0
2018-02-09 23:52 | 253160.4 | 840.0012 | 3 | 35 | 4.400381 | 2.416056 | 2.723769 | 0 | 11.24428 | 0
2018-02-09 23:54 | 253280.4 | 960.0004 | 3 | 35 | 4.400382 | 1.993519 | 2.796978 | 0 | 11.56643 | 0
2018-02-09 23:56 | 253400.4 | 1080.0003 | 3 | 35 | 4.400384 | 1.658613 | 2.857621 | 0 | 11.83328 | 0
2018-02-09 23:58 | 253520.4 | 1200.0003 | 3 | 35 | 4.400365 | 1.391731 | 2.908293 | 0 | 12.05626 | 0
2018-02-10 | 253640.4 | 1320.0012 | 3 | 35 | 4.40037 | 1.178215 | 2.950994 | 0 | 12.24416 | 0
2018-02-10 00:02 | 253760.4 | 1440.0013 | 3 | 35 | 4.400339 | 1.004274 | 2.987278 | 0 | 12.40382 | 0
2018-02-10 00:04 | 253880.4 | 1560.0021 | 3 | 35 | 4.400339 | 0.8633862 | 3.018342 | 0 | 12.54051 | 0
2018-02-10 00:06 | 254000.4 | 1680.002 | 3 | 35 | 4.400383 | 0.7477913 | 3.045127 | 0 | 12.65838 | 0
2018-02-10 00:08 | 254117 | 1796.5882 | 3 | 35 | 4.400319 | 0.6519928 | 3.067739 | 0 | 12.75788 | 0
2018-02-10 00:10 | 254237 | 120.0001 | 4 | 35 | 4.359442 | 0 | 3.067739 | 0 | 12.75788 | 0
2018-02-10 00:12 | 254357 | 240.0001 | 4 | 35 | 4.356255 | 0 | 3.067739 | 0 | 12.75788 | 0
2018-02-10 00:13 | 254417 | 300.0014 | 4 | 35 | 4.355235 | 0 | 3.067739 | 0 | 12.75788 | 0
2018-02-10 00:15 | 254537.1 | 120.001 | 5 | 35 | 4.140926 | -3.259856 | 3.067739 | 0.1086526 | 12.75788 | 0.4529713
2018-02-10 00:17 | 254657.1 | 240.0018 | 5 | 35 | 4.098366 | -3.259856 | 3.067739 | 0.2173061 | 12.75788 | 0.9005672
2018-02-10 00:19 | 254777.1 | 360.0018 | 5 | 35 | 4.056598 | -3.259877 | 3.067739 | 0.3259598 | 12.75788 | 1.343598
2018-02-10 00:21 | 254897.1 | 480.0018 | 5 | 35 | 4.015122 | -3.25983 | 3.067739 | 0.4346158 | 12.75788 | 1.782114
2018-02-10 00:23 | 255017.1 | 600.0002 | 5 | 35 | 3.974244 | -3.260186 | 3.067739 | 0.5432747 | 12.75788 | 2.216163
2018-02-10 00:25 | 255137.1 | 720.0026 | 5 | 35 | 3.934506 | -3.259909 | 3.067739 | 0.6519311 | 12.75788 | 2.645818
2018-02-10 00:27 | 255257.1 | 840.0009 | 5 | 35 | 3.896379 | -3.259914 | 3.067739 | 0.760582 | 12.75788 | 3.071216
2018-02-10 00:29 | 255377.1 | 960.0005 | 5 | 35 | 3.860282 | -3.259773 | 3.067739 | 0.8692358 | 12.75788 | 3.492591
2018-02-10 00:31 | 255497.1 | 1080.0018 | 5 | 35 | 3.826437 | -3.259815 | 3.067739 | 0.9778901 | 12.75788 | 3.910168
2018-02-10 00:33 | 255617.1 | 1200.001 | 5 | 35 | 3.794764 | -3.259817 | 3.067739 | 1.086542 | 12.75788 | 4.324179
2018-02-10 00:35 | 255737.1 | 1320.0009 | 5 | 35 | 3.764984 | -3.260012 | 3.067739 | 1.195196 | 12.75788 | 4.73486
2018-02-10 00:37 | 255857.1 | 1440.0009 | 5 | 35 | 3.736882 | -3.260211 | 3.067739 | 1.303848 | 12.75788 | 5.142392
2018-02-10 00:39 | 255977.1 | 1560.0016 | 5 | 35 | 3.71033 | -3.260119 | 3.067739 | 1.412504 | 12.75788 | 5.54697
2018-02-10 00:41 | 256097.1 | 1680.0015 | 5 | 35 | 3.685429 | -3.260118 | 3.067739 | 1.521172 | 12.75788 | 5.948796
2018-02-10 00:43 | 256217.1 | 1800.0001 | 5 | 35 | 3.662344 | -3.260095 | 3.067739 | 1.629833 | 12.75788 | 6.347986
2018-02-10 00:45 | 256337.1 | 1920.0009 | 5 | 35 | 3.641153 | -3.260093 | 3.067739 | 1.738494 | 12.75788 | 6.744771
2018-02-10 00:47 | 256457.1 | 2040.0016 | 5 | 35 | 3.621725 | -3.260149 | 3.067739 | 1.847156 | 12.75788 | 7.139348
2018-02-10 00:49 | 256577.1 | 2160 | 5 | 35 | 3.604053 | -3.260126 | 3.067739 | 1.955813 | 12.75788 | 7.531905
2018-02-10 00:51 | 256697.1 | 2280.0017 | 5 | 35 | 3.58729 | -3.260116 | 3.067739 | 2.064472 | 12.75788 | 7.922601
2018-02-10 00:53 | 256817.1 | 2400.0017 | 5 | 35 | 3.570689 | -3.26019 | 3.067739 | 2.173134 | 12.75788 | 8.311503
2018-02-10 00:55 | 256937.1 | 2520.0017 | 5 | 35 | 3.554115 | -3.260124 | 3.067739 | 2.281796 | 12.75788 | 8.698597
2018-02-10 00:57 | 257057.1 | 2640.0009 | 5 | 35 | 3.537372 | -3.260161 | 3.067739 | 2.39045 | 12.75788 | 9.083866
2018-02-10 00:59 | 257177.1 | 2760.0006 | 5 | 35 | 3.51769 | -3.260167 | 3.067739 | 2.499113 | 12.75788 | 9.467227
2018-02-10 01:01 | 257297.1 | 2880.0009 | 5 | 35 | 3.49189 | -3.260184 | 3.067739 | 2.607771 | 12.75788 | 9.848102
2018-02-10 01:03 | 257417.1 | 3000.0001 | 5 | 35 | 3.458819 | -3.260062 | 3.067739 | 2.716429 | 12.75788 | 10.22581
2018-02-10 01:05 | 257537.1 | 3120.0009 | 5 | 35 | 3.414698 | -3.260116 | 3.067739 | 2.825094 | 12.75788 | 10.5994
2018-02-10 01:07 | 257657.1 | 3240.0006 | 5 | 35 | 3.3409 | -3.25984 | 3.067739 | 2.933752 | 12.75788 | 10.9669
2018-02-10 01:09 | 257777.1 | 3360.0009 | 5 | 35 | 3.119529 | -3.259856 | 3.067739 | 3.042411 | 12.75788 | 11.32079
2018-02-10 01:10 | 257801 | 3383.8975 | 5 | 35 | 2.999961 | -3.259973 | 3.067739 | 3.06405 | 12.75788 | 11.38713
2018-02-10 01:12 | 257921 | 120.0007 | 6 | 35 | 3.240083 | 0 | 3.067739 | 3.06405 | 12.75788 | 11.38713
2018-02-10 01:14 | 258041 | 240.0015 | 6 | 35 | 3.251674 | 0 | 3.067739 | 3.06405 | 12.75788 | 11.38713
2018-02-10 01:15 | 258101 | 300.0022 | 6 | 35 | 3.255649 | 0 | 3.067739 | 3.06405 | 12.75788 | 11.38713
2018-02-10 01:15 | 258101.1 | 0.0025 | 7 | 36 | 3.255622 | 0 | 0 | 0 | 0 | 0
2018-02-10 01:17 | 258221.1 | 120.0002 | 2 | 36 | 3.897635 | 4.890034 | 0.1623044 | 0 | 0.6104671 | 0
2018-02-10 01:19 | 258341.1 | 240.0002 | 2 | 36 | 3.952904 | 4.890129 | 0.325289 | 0 | 1.251025 | 0
2018-02-10 01:21 | 258461.1 | 360.0002 | 2 | 36 | 3.989753 | 4.8901 | 0.4882799 | 0 | 1.898401 | 0
2018-02-10 01:23 | 258581.1 | 480.0002 | 2 | 36 | 4.020558 | 4.890049 | 0.6512675 | 0 | 2.551254 | 0
2018-02-10 01:25 | 258701.1 | 600.0002 | 2 | 36 | 4.048001 | 4.889992 | 0.81426 | 0 | 3.208858 | 0
2018-02-10 01:27 | 258821.1 | 720.0009 | 2 | 36 | 4.073021 | 4.890043 | 0.977241 | 0 | 3.870667 | 0
2018-02-10 01:29 | 258941.1 | 840.0003 | 2 | 36 | 4.098103 | 4.890059 | 1.140225 | 0 | 4.536517 | 0
2018-02-10 01:31 | 259061.1 | 960.0026 | 2 | 36 | 4.126762 | 4.890072 | 1.303203 | 0 | 5.206695 | 0
2018-02-10 01:33 | 259181.1 | 1080.0018 | 2 | 36 | 4.159178 | 4.890121 | 1.466194 | 0 | 5.881919 | 0
2018-02-10 01:35 | 259301.1 | 1200.0004 | 2 | 36 | 4.194993 | 4.890068 | 1.629176 | 0 | 6.562663 | 0
2018-02-10 01:37 | 259421.1 | 1320.002 | 2 | 36 | 4.200409 | 4.251848 | 1.78259 | 0 | 7.207001 | 0
2018-02-10 01:39 | 259541.1 | 1440.0004 | 2 | 36 | 4.200398 | 3.617563 | 1.913501 | 0 | 7.756877 | 0
2018-02-10 01:40 | 259616 | 1514.8938 | 2 | 36 | 4.200395 | 3.259975 | 1.984978 | 0 | 8.05711 | 0
2018-02-10 01:42 | 259736 | 120.0002 | 3 | 36 | 4.229661 | 3.260139 | 2.093188 | 0 | 8.513116 | 0
2018-02-10 01:44 | 259856 | 240.0012 | 3 | 36 | 4.263239 | 3.260103 | 2.201845 | 0 | 8.9745 | 0
2018-02-10 01:46 | 259976 | 360.001 | 3 | 36 | 4.299047 | 3.260143 | 2.310499 | 0 | 9.439646 | 0
2018-02-10 01:48 | 260096 | 480.001 | 3 | 36 | 4.336839 | 3.260067 | 2.419154 | 0 | 9.908796 | 0
2018-02-10 01:50 | 260216 | 600.001 | 3 | 36 | 4.376156 | 3.260166 | 2.527811 | 0 | 10.38215 | 0
2018-02-10 01:52 | 260336 | 720.0003 | 3 | 36 | 4.400408 | 2.959314 | 2.634321 | 0 | 10.85004 | 0
2018-02-10 01:54 | 260456 | 840.0011 | 3 | 36 | 4.400399 | 2.414175 | 2.723441 | 0 | 11.2422 | 0
2018-02-10 01:56 | 260576 | 960.0011 | 3 | 36 | 4.400382 | 1.991053 | 2.796576 | 0 | 11.56403 | 0
2018-02-10 01:58 | 260696 | 1080.001 | 3 | 36 | 4.400368 | 1.656361 | 2.857152 | 0 | 11.83058 | 0
2018-02-10 02:00 | 260816 | 1200.0003 | 3 | 36 | 4.40038 | 1.390518 | 2.907763 | 0 | 12.05329 | 0
2018-02-10 02:02 | 260936 | 1320.0012 | 3 | 36 | 4.400356 | 1.17634 | 2.950415 | 0 | 12.24097 | 0
2018-02-10 02:04 | 261056 | 1440.0003 | 3 | 36 | 4.400344 | 1.00371 | 2.986655 | 0 | 12.40044 | 0
2018-02-10 02:06 | 261176 | 1560.0011 | 3 | 36 | 4.400349 | 0.8625412 | 3.017682 | 0 | 12.53697 | 0
2018-02-10 02:08 | 261296 | 1680.0011 | 3 | 36 | 4.400343 | 0.7455807 | 3.044428 | 0 | 12.65466 | 0
2018-02-10 02:10 | 261410.9 | 1794.8473 | 3 | 36 | 4.40032 | 0.6519985 | 3.066689 | 0 | 12.75262 | 0
2018-02-10 02:12 | 261530.9 | 120.0006 | 4 | 36 | 4.359397 | 0 | 3.066689 | 0 | 12.75262 | 0
2018-02-10 02:14 | 261650.9 | 240.0026 | 4 | 36 | 4.356222 | 0 | 3.066689 | 0 | 12.75262 | 0
2018-02-10 02:15 | 261710.9 | 300.0024 | 4 | 36 | 4.355216 | 0 | 3.066689 | 0 | 12.75262 | 0
2018-02-10 02:17 | 261831 | 120.0011 | 5 | 36 | 4.140717 | -3.259807 | 3.066689 | 0.1086543 | 12.75262 | 0.4529566
2018-02-10 02:19 | 261951 | 240.0011 | 5 | 36 | 4.098145 | -3.260176 | 3.066689 | 0.2173103 | 12.75262 | 0.9005395
2018-02-10 02:21 | 262071 | 360.0003 | 5 | 36 | 4.056427 | -3.259904 | 3.066689 | 0.3259621 | 12.75262 | 1.343542
2018-02-10 02:23 | 262191 | 480.0011 | 5 | 36 | 4.01492 | -3.259948 | 3.066689 | 0.4346206 | 12.75262 | 1.782047
2018-02-10 02:25 | 262311 | 600.0005 | 5 | 36 | 3.974082 | -3.259893 | 3.066689 | 0.5432739 | 12.75262 | 2.216055
2018-02-10 02:27 | 262431 | 720.0011 | 5 | 36 | 3.934341 | -3.259854 | 3.066689 | 0.6519301 | 12.75262 | 2.645692
2018-02-10 02:29 | 262551 | 840.0003 | 5 | 36 | 3.896205 | -3.259898 | 3.066689 | 0.7605842 | 12.75262 | 3.071085
2018-02-10 02:31 | 262671 | 960.0003 | 5 | 36 | 3.860122 | -3.260128 | 3.066689 | 0.8692355 | 12.75262 | 3.492433
2018-02-10 02:33 | 262791 | 1080.0003 | 5 | 36 | 3.826295 | -3.259788 | 3.066689 | 0.9778897 | 12.75262 | 3.909993
2018-02-10 02:35 | 262911 | 1200.0002 | 5 | 36 | 3.794601 | -3.260107 | 3.066689 | 1.08654 | 12.75262 | 4.323979
2018-02-10 02:37 | 263031 | 1320.0018 | 5 | 36 | 3.764852 | -3.259935 | 3.066689 | 1.195193 | 12.75262 | 4.734643
2018-02-10 02:39 | 263151 | 1440.0002 | 5 | 36 | 3.736725 | -3.260119 | 3.066689 | 1.303844 | 12.75262 | 5.142157
2018-02-10 02:41 | 263271 | 1560.0002 | 5 | 36 | 3.710165 | -3.260077 | 3.066689 | 1.412499 | 12.75262 | 5.546714
2018-02-10 02:43 | 263391 | 1680.0002 | 5 | 36 | 3.68526 | -3.260116 | 3.066689 | 1.521144 | 12.75262 | 5.948436
2018-02-10 02:45 | 263511 | 1800.0002 | 5 | 36 | 3.662169 | -3.259765625 | 3.066689 | 1.629797 | 12.75262 | 6.347577
2018-02-10 02:47 | 263631 | 1920.0026 | 5 | 36 | 3.640966 | -3.260039 | 3.066689 | 1.738487 | 12.75262 | 6.744448
2018-02-10 02:49 | 263751 | 2040.0002 | 5 | 36 | 3.621698 | -3.260047 | 3.066689 | 1.847132 | 12.75262 | 7.138957
2018-02-10 02:51 | 263871 | 2160.001 | 5 | 36 | 3.603991 | -3.260107 | 3.066689 | 1.955802 | 12.75262 | 7.531553
2018-02-10 02:53 | 263991 | 2280.0018 | 5 | 36 | 3.587219 | -3.259763 | 3.066689 | 2.064465 | 12.75262 | 7.922258
2018-02-10 02:55 | 264111 | 2400.0006 | 5 | 36 | 3.570625 | -3.260078 | 3.066689 | 2.173121 | 12.75262 | 8.311131
2018-02-10 02:57 | 264231 | 2520.0002 | 5 | 36 | 3.554051 | -3.260178 | 3.066689 | 2.281781 | 12.75262 | 8.698212
2018-02-10 02:59 | 264351 | 2640.0019 | 5 | 36 | 3.53731 | -3.260167 | 3.066689 | 2.390432 | 12.75262 | 9.083462
2018-02-10 03:01 | 264471 | 2760.0011 | 5 | 36 | 3.517639 | -3.260057 | 3.066689 | 2.499101 | 12.75262 | 9.466842
2018-02-10 03:03 | 264591 | 2880.0002 | 5 | 36 | 3.491827 | -3.260133 | 3.066689 | 2.607737 | 12.75262 | 9.847632
2018-02-10 03:05 | 264711 | 3000.0002 | 5 | 36 | 3.458758 | -3.260207 | 3.066689 | 2.716415 | 12.75262 | 10.22541
2018-02-10 03:07 | 264831 | 3120.0018 | 5 | 36 | 3.414641 | -3.26014 | 3.066689 | 2.825079 | 12.75262 | 10.59898
2018-02-10 03:09 | 264951 | 3240.0002 | 5 | 36 | 3.340719 | -3.260114 | 3.066689 | 2.933739 | 12.75262 | 10.96647
2018-02-10 03:11 | 265071 | 3360.001 | 5 | 36 | 3.118909 | -3.260064 | 3.066689 | 3.042399 | 12.75262 | 11.32034
2018-02-10 03:11 | 265094.8 | 3383.7391 | 5 | 36 | 2.999969 | -3.260101 | 3.066689 | 3.063889 | 12.75262 | 11.38621
2018-02-10 03:13 | 265214.8 | 120 | 6 | 36 | 3.240409 | 0 | 3.066689 | 3.063889 | 12.75262 | 11.38621
2018-02-10 03:15 | 265334.8 | 240.0024 | 6 | 36 | 3.251988 | 0 | 3.066689 | 3.063889 | 12.75262 | 11.38621
2018-02-10 03:16 | 265394.8 | 300.0013 | 6 | 36 | 3.255959 | 0 | 3.066689 | 3.063889 | 12.75262 | 11.38621
2018-02-10 03:16 | 265394.8 | 0.0039 | 7 | 37 | 3.255855 | 0 | 0 | 0 | 0 | 0
2018-02-10 03:18 | 265514.9 | 120.0009 | 2 | 37 | 3.898045 | 4.890135 | 0.1623039 | 0 | 0.6105293 | 0
2018-02-10 03:20 | 265634.9 | 240.0001 | 2 | 37 | 3.953217 | 4.8901 | 0.3252867 | 0 | 1.251134 | 0
2018-02-10 03:22 | 265754.9 | 360.0017 | 2 | 37 | 3.990055 | 4.890186 | 0.4882779 | 0 | 1.898561 | 0
2018-02-10 03:24 | 265874.9 | 480.0009 | 2 | 37 | 4.020842 | 4.89003 | 0.6512691 | 0 | 2.551473 | 0
2018-02-10 03:26 | 265994.9 | 600.0017 | 2 | 37 | 4.048281 | 4.890169 | 0.8142542 | 0 | 3.209091 | 0
2018-02-10 03:28 | 266114.9 | 720.0017 | 2 | 37 | 4.073351 | 4.890072 | 0.9772375 | 0 | 3.870959 | 0
2018-02-10 03:30 | 266234.9 | 840.0009 | 2 | 37 | 4.098401 | 4.890043 | 1.140219 | 0 | 4.536847 | 0
2018-02-10 03:32 | 266354.9 | 960.0009 | 2 | 37 | 4.127047 | 4.890102 | 1.303196 | 0 | 5.207068 | 0
2018-02-10 03:34 | 266474.9 | 1080.0017 | 2 | 37 | 4.159419 | 4.890121 | 1.466188 | 0 | 5.882339 | 0
2018-02-10 03:36 | 266594.9 | 1200.0001 | 2 | 37 | 4.195185 | 4.890053 | 1.629167 | 0 | 6.563103 | 0
2018-02-10 03:38 | 266714.9 | 1320.0001 | 2 | 37 | 4.200411 | 4.248632 | 1.782481 | 0 | 7.207024 | 0
2018-02-10 03:40 | 266834.9 | 1440.0008 | 2 | 37 | 4.200412 | 3.613955 | 1.913283 | 0 | 7.756446 | 0
2018-02-10 03:42 | 266909.1 | 1514.2295 | 2 | 37 | 4.200398 | 3.259996 | 1.984091 | 0 | 8.053869 | 0
2018-02-10 03:44 | 267029.2 | 120.0002 | 3 | 37 | 4.229714 | 3.259958 | 2.092304 | 0 | 8.509889 | 0
2018-02-10 03:46 | 267149.2 | 240.001 | 3 | 37 | 4.263232 | 3.260065 | 2.200957 | 0 | 8.971256 | 0
2018-02-10 03:48 | 267269.2 | 360.0019 | 3 | 37 | 4.299044 | 3.260067 | 2.309615 | 0 | 9.436419 | 0
2018-02-10 03:50 | 267389.2 | 480.0011 | 3 | 37 | 4.336806 | 3.260094 | 2.418272 | 0 | 9.905574 | 0
2018-02-10 03:52 | 267509.2 | 600.0026 | 3 | 37 | 4.376116 | 3.259851 | 2.526932 | 0 | 10.37893 | 0
2018-02-10 03:54 | 267629.2 | 720.0012 | 3 | 37 | 4.400411 | 2.960297 | 2.633454 | 0 | 10.84688 | 0
2018-02-10 03:56 | 267749.2 | 840.0019 | 3 | 37 | 4.400395 | 2.414911 | 2.7226 | 0 | 11.23916 | 0
2018-02-10 03:58 | 267869.2 | 960.0002 | 3 | 37 | 4.400388 | 1.991898 | 2.795757 | 0 | 11.56108 | 0
2018-02-10 04:00 | 267989.2 | 1080.0011 | 3 | 37 | 4.400385 | 1.657124 | 2.856345 | 0 | 11.82769 | 0
2018-02-10 04:02 | 268109.2 | 1200.0027 | 3 | 37 | 4.400384 | 1.390823 | 2.906962 | 0 | 12.05042 | 0
2018-02-10 04:04 | 268229.2 | 1320.0003 | 3 | 37 | 4.400364 | 1.176613 | 2.949619 | 0 | 12.23813 | 0
2018-02-10 04:06 | 268349.2 | 1440.0003 | 3 | 37 | 4.400362 | 1.004322 | 2.985863 | 0 | 12.39761 | 0
2018-02-10 04:08 | 268469.2 | 1560.0011 | 3 | 37 | 4.400344 | 0.8627739 | 3.016901 | 0 | 12.53419 | 0
2018-02-10 04:10 | 268589.2 | 1680.0003 | 3 | 37 | 4.400349 | 0.7462273 | 3.043664 | 0 | 12.65196 | 0
2018-02-10 04:12 | 268705.2 | 1796.0376 | 3 | 37 | 4.400334 | 0.6519947 | 3.066158 | 0 | 12.75094 | 0
2018-02-10 04:14 | 268825.3 | 120.0007 | 4 | 37 | 4.359447 | 0 | 3.066158 | 0 | 12.75094 | 0
2018-02-10 04:16 | 268945.3 | 240 | 4 | 37 | 4.356275 | 0 | 3.066158 | 0 | 12.75094 | 0
2018-02-10 04:17 | 269005.3 | 300.0037 | 4 | 37 | 4.355283 | 0 | 3.066158 | 0 | 12.75094 | 0
2018-02-10 04:19 | 269125.3 | 120.001 | 5 | 37 | 4.140799 | -3.259819 | 3.066158 | 0.1086527 | 12.75094 | 0.4529558
2018-02-10 04:21 | 269245.3 | 240.0018 | 5 | 37 | 4.098231 | -3.259869 | 3.066158 | 0.2173097 | 12.75094 | 0.9005515
2018-02-10 04:23 | 269365.3 | 360.001 | 5 | 37 | 4.056481 | -3.260178 | 3.066158 | 0.3259674 | 12.75094 | 1.343587
2018-02-10 04:25 | 269485.3 | 480.0011 | 5 | 37 | 4.015018 | -3.260118 | 3.066158 | 0.4346235 | 12.75094 | 1.782092
2018-02-10 04:27 | 269605.3 | 600.0018 | 5 | 37 | 3.974136 | -3.259881 | 3.066158 | 0.5432814 | 12.75094 | 2.216128
2018-02-10 04:29 | 269725.3 | 720.0001 | 5 | 37 | 3.934392 | -3.260228 | 3.066158 | 0.6519349 | 12.75094 | 2.64576
2018-02-10 04:31 | 269845.3 | 840.001 | 5 | 37 | 3.89626 | -3.259877 | 3.066158 | 0.7605893 | 12.75094 | 3.07116
2018-02-10 04:33 | 269965.3 | 960.0018 | 5 | 37 | 3.86017 | -3.259956 | 3.066158 | 0.8692454 | 12.75094 | 3.492532
2018-02-10 04:35 | 270085.3 | 1080.0018 | 5 | 37 | 3.82631 | -3.260018 | 3.066158 | 0.9778994 | 12.75094 | 3.910096
2018-02-10 04:37 | 270205.3 | 1200.0001 | 5 | 37 | 3.79462 | -3.259852 | 3.066158 | 1.086549 | 12.75094 | 4.324084
2018-02-10 04:39 | 270325.3 | 1320.0001 | 5 | 37 | 3.76485 | -3.259883 | 3.066158 | 1.195201 | 12.75094 | 4.73474
2018-02-10 04:41 | 270445.3 | 1440.0001 | 5 | 37 | 3.736721 | -3.260167 | 3.066158 | 1.303852 | 12.75094 | 5.142254
2018-02-10 04:43 | 270565.3 | 1560.0001 | 5 | 37 | 3.710144 | -3.260133 | 3.066158 | 1.412506 | 12.75094 | 5.546808
2018-02-10 04:45 | 270685.3 | 1680.0001 | 5 | 37 | 3.68523 | -3.259918 | 3.066158 | 1.521166 | 12.75094 | 5.948584
2018-02-10 04:47 | 270805.3 | 1800.0001 | 5 | 37 | 3.662115 | -3.259958 | 3.066158 | 1.629827 | 12.75094 | 6.347749
2018-02-10 04:49 | 270925.3 | 1920.0017 | 5 | 37 | 3.64089 | -3.260172 | 3.066158 | 1.738492 | 12.75094 | 6.744524
2018-02-10 04:51 | 271045.3 | 2040.0009 | 5 | 37 | 3.621593 | -3.260022 | 3.066158 | 1.847153 | 12.75094 | 7.139081
2018-02-10 04:53 | 271165.3 | 2160.0017 | 5 | 37 | 3.603892 | -3.260176 | 3.066158 | 1.95581 | 12.75094 | 7.531621
2018-02-10 04:55 | 271285.3 | 2280.0008 | 5 | 37 | 3.587097 | -3.260213 | 3.066158 | 2.064462 | 12.75094 | 7.922276
2018-02-10 04:57 | 271405.3 | 2400.0009 | 5 | 37 | 3.570502 | -3.260101 | 3.066158 | 2.173133 | 12.75094 | 8.311185
2018-02-10 04:59 | 271525.3 | 2520.0001 | 5 | 37 | 3.553925 | -3.259906 | 3.066158 | 2.281795 | 12.75094 | 8.698261
2018-02-10 05:01 | 271645.3 | 2640.0025 | 5 | 37 | 3.537149 | -3.25996 | 3.066158 | 2.390457 | 12.75094 | 9.083534
2018-02-10 05:03 | 271765.3 | 2760.0009 | 5 | 37 | 3.517479 | -3.260068 | 3.066158 | 2.499104 | 12.75094 | 9.46682
2018-02-10 05:05 | 271885.3 | 2880.0009 | 5 | 37 | 3.491655 | -3.260043 | 3.066158 | 2.607772 | 12.75094 | 9.847702
2018-02-10 05:07 | 272005.3 | 3000.0025 | 5 | 37 | 3.458534 | -3.260209 | 3.066158 | 2.716436 | 12.75094 | 10.22541
2018-02-10 05:09 | 272125.3 | 3120.0001 | 5 | 37 | 3.41435 | -3.259821 | 3.066158 | 2.825092 | 12.75094 | 10.59893
2018-02-10 05:11 | 272245.3 | 3240.0007 | 5 | 37 | 3.340123 | -3.260078 | 3.066158 | 2.933733 | 12.75094 | 10.96631
2018-02-10 05:13 | 272365.3 | 3360.001 | 5 | 37 | 3.116591 | -3.259916 | 3.066158 | 3.042413 | 12.75094 | 11.32012
2018-02-10 05:13 | 272388.5 | 3383.1479 | 5 | 37 | 2.999973 | -3.260075 | 3.066158 | 3.063377 | 12.75094 | 11.38435
2018-02-10 05:15 | 272508.5 | 120.0015 | 6 | 37 | 3.240496 | 0 | 3.066158 | 3.063377 | 12.75094 | 11.38435
2018-02-10 05:17 | 272628.5 | 239.9998 | 6 | 37 | 3.252101 | 0 | 3.066158 | 3.063377 | 12.75094 | 11.38435
2018-02-10 05:18 | 272688.5 | 300.0021 | 6 | 37 | 3.25608 | 0 | 3.066158 | 3.063377 | 12.75094 | 11.38435
2018-02-10 05:18 | 272688.5 | 0.0039 | 7 | 38 | 3.256192 | 0 | 0 | 0 | 0 | 0
2018-02-10 05:20 | 272808.6 | 120.0011 | 2 | 38 | 3.898087 | 4.8901 | 0.1623053 | 0 | 0.6105514 | 0
2018-02-10 05:22 | 272928.6 | 240.001 | 2 | 38 | 3.953209 | 4.890085 | 0.3252956 | 0 | 1.251189 | 0
2018-02-10 05:24 | 273048.6 | 360.0012 | 2 | 38 | 3.990002 | 4.890106 | 0.4882767 | 0 | 1.898569 | 0
2018-02-10 05:26 | 273168.6 | 480.0012 | 2 | 38 | 4.020784 | 4.890131 | 0.6512613 | 0 | 2.551446 | 0
2018-02-10 05:28 | 273288.6 | 600.002 | 2 | 38 | 4.048233 | 4.890125 | 0.8142514 | 0 | 3.209076 | 0
2018-02-10 05:30 | 273408.6 | 720.0005 | 2 | 38 | 4.073293 | 4.890017 | 0.9772359 | 0 | 3.870939 | 0
2018-02-10 05:32 | 273528.6 | 840.0028 | 2 | 38 | 4.098446 | 4.890209 | 1.140222 | 0 | 4.536847 | 0
2018-02-10 05:34 | 273648.6 | 960.0012 | 2 | 38 | 4.127105 | 4.890078 | 1.303208 | 0 | 5.207115 | 0
2018-02-10 05:36 | 273768.6 | 1080.0021 | 2 | 38 | 4.159554 | 4.890121 | 1.466199 | 0 | 5.882398 | 0
2018-02-10 05:38 | 273888.6 | 1200.0004 | 2 | 38 | 4.195371 | 4.890144 | 1.629189 | 0 | 6.563233 | 0
2018-02-10 05:40 | 274008.6 | 1320.0012 | 2 | 38 | 4.200413 | 4.246033 | 1.782413 | 0 | 7.206782 | 0
2018-02-10 05:42 | 274128.6 | 1440.0012 | 2 | 38 | 4.200392 | 3.610914 | 1.913138 | 0 | 7.755876 | 0
2018-02-10 05:43 | 274202.1 | 1513.5034 | 2 | 38 | 4.200392 | 3.259989 | 1.983221 | 0 | 8.050254 | 0
2018-02-10 05:45 | 274322.1 | 120.0008 | 3 | 38 | 4.229679 | 3.260149 | 2.091426 | 0 | 8.506237 | 0
2018-02-10 05:47 | 274442.1 | 240.001 | 3 | 38 | 4.263252 | 3.260126 | 2.200081 | 0 | 8.967614 | 0
2018-02-10 05:49 | 274562.1 | 360.0003 | 3 | 38 | 4.299074 | 3.260143 | 2.308738 | 0 | 9.432775 | 0
2018-02-10 05:51 | 274682.1 | 480.0019 | 3 | 38 | 4.336854 | 3.259789 | 2.417397 | 0 | 9.901944 | 0
2018-02-10 05:53 | 274802.1 | 600.0002 | 3 | 38 | 4.376217 | 3.260172 | 2.526054 | 0 | 10.3753 | 0
2018-02-10 05:55 | 274922.1 | 720.0019 | 3 | 38 | 4.4004 | 2.958202 | 2.632556 | 0 | 10.84316 | 0
2018-02-10 05:57 | 275042.1 | 840.001 | 3 | 38 | 4.400394 | 2.412945 | 2.721636 | 0 | 11.23515 | 0
2018-02-10 05:59 | 275162.1 | 960.0002 | 3 | 38 | 4.400373 | 1.990072 | 2.794743 | 0 | 11.55685 | 0
2018-02-10 06:01 | 275282.1 | 1080.0019 | 3 | 38 | 4.400366 | 1.655462 | 2.85529 | 0 | 11.82328 | 0
2018-02-10 06:03 | 275402.1 | 1200.002 | 3 | 38 | 4.400358 | 1.389536 | 2.905877 | 0 | 12.04588 | 0
2018-02-10 06:05 | 275522.1 | 1320.0011 | 3 | 38 | 4.400366 | 1.176302 | 2.948506 | 0 | 12.23346 | 0
2018-02-10 06:07 | 275642.1 | 1440.0018 | 3 | 38 | 4.400354 | 1.003288 | 2.984729 | 0 | 12.39285 | 0
2018-02-10 06:09 | 275762.1 | 1560.0018 | 3 | 38 | 4.400331 | 0.8619461 | 3.015743 | 0 | 12.52933 | 0
2018-02-10 06:11 | 275882.1 | 1680.0007 | 3 | 38 | 4.400342 | 0.7455311 | 3.04248 | 0 | 12.64698 | 0
2018-02-10 06:13 | 275996.9 | 1794.7256 | 3 | 38 | 4.400341 | 0.6519833 | 3.06472 | 0 | 12.74484 | 0
2018-02-10 06:15 | 276116.9 | 120 | 4 | 38 | 4.359373 | 0 | 3.06472 | 0 | 12.74484 | 0
2018-02-10 06:17 | 276236.9 | 240.0002 | 4 | 38 | 4.356189 | 0 | 3.06472 | 0 | 12.74484 | 0
2018-02-10 06:18 | 276296.9 | 300.0025 | 4 | 38 | 4.3552 | 0 | 3.06472 | 0 | 12.74484 | 0
2018-02-10 06:20 | 276417 | 120.0039 | 5 | 38 | 4.140462 | -3.259893 | 3.06472 | 0.1086563 | 12.74484 | 0.4529367
2018-02-10 06:22 | 276537 | 240.0039 | 5 | 38 | 4.097917 | -3.260015 | 3.06472 | 0.2173119 | 12.74484 | 0.9004918
2018-02-10 06:24 | 276657 | 360.0003 | 5 | 38 | 4.056182 | -3.259964 | 3.06472 | 0.3259614 | 12.74484 | 1.343461
2018-02-10 06:26 | 276777 | 480.0023 | 5 | 38 | 4.014688 | -3.260158 | 3.06472 | 0.4346226 | 12.74484 | 1.781954
2018-02-10 06:28 | 276897 | 600.0016 | 5 | 38 | 3.973868 | -3.259851 | 3.06472 | 0.5432775 | 12.74484 | 2.215945
2018-02-10 06:30 | 277017 | 720.0022 | 5 | 38 | 3.934098 | -3.259879 | 3.06472 | 0.6519284 | 12.74484 | 2.645537
2018-02-10 06:32 | 277137 | 840.0022 | 5 | 38 | 3.895967 | -3.259888 | 3.06472 | 0.7605841 | 12.74484 | 3.07091
2018-02-10 06:34 | 277257 | 960.0003 | 5 | 38 | 3.859897 | -3.259923 | 3.06472 | 0.8692374 | 12.74484 | 3.492239
2018-02-10 06:36 | 277377 | 1080.0004 | 5 | 38 | 3.826028 | -3.259858 | 3.06472 | 0.9778923 | 12.74484 | 3.909776
2018-02-10 06:38 | 277497 | 1200.0022 | 5 | 38 | 3.794355 | -3.26001 | 3.06472 | 1.08655 | 12.74484 | 4.323763
2018-02-10 06:40 | 277617 | 1320.0023 | 5 | 38 | 3.76459 | -3.259809 | 3.06472 | 1.195202 | 12.74484 | 4.734395
2018-02-10 06:42 | 277737 | 1440.0022 | 5 | 38 | 3.736436 | -3.260149 | 3.06472 | 1.303857 | 12.74484 | 5.141893
2018-02-10 06:44 | 277857 | 1560.0006 | 5 | 38 | 3.709883 | -3.260101 | 3.06472 | 1.412504 | 12.74484 | 5.546388
2018-02-10 06:46 | 277977 | 1680.003 | 5 | 38 | 3.684958 | -3.260103 | 3.06472 | 1.521163 | 12.74484 | 5.94813
2018-02-10 06:48 | 278097 | 1800.0022 | 5 | 38 | 3.661675 | -3.260137 | 3.06472 | 1.629837 | 12.74484 | 6.347299
2018-02-10 06:50 | 278217 | 1920.0022 | 5 | 38 | 3.64046 | -3.260139 | 3.06472 | 1.73848 | 12.74484 | 6.743947
2018-02-10 06:52 | 278337 | 2040.0038 | 5 | 38 | 3.621194 | -3.260091 | 3.06472 | 1.84716 | 12.74484 | 7.138531
2018-02-10 06:54 | 278457 | 2160.003 | 5 | 38 | 3.603501 | -3.260184 | 3.06472 | 1.955826 | 12.74484 | 7.531058
2018-02-10 06:56 | 278577 | 2280.0002 | 5 | 38 | 3.586735 | -3.259933 | 3.06472 | 2.064488 | 12.74484 | 7.921704
2018-02-10 06:58 | 278697 | 2400.0005 | 5 | 38 | 3.570124 | -3.260064 | 3.06472 | 2.173148 | 12.74484 | 8.310535
2018-02-10 07:00 | 278817 | 2520.003 | 5 | 38 | 3.553524 | -3.260006 | 3.06472 | 2.281808 | 12.74484 | 8.697565
2018-02-10 07:02 | 278937 | 2640.0029 | 5 | 38 | 3.536754 | -3.259865 | 3.06472 | 2.390476 | 12.74484 | 9.082814
2018-02-10 07:04 | 279057 | 2760.003 | 5 | 38 | 3.516946 | -3.260135 | 3.06472 | 2.499136 | 12.74484 | 9.466092
2018-02-10 07:06 | 279177 | 2880.0002 | 5 | 38 | 3.491014 | -3.259748 | 3.06472 | 2.607794 | 12.74484 | 9.846877
2018-02-10 07:08 | 279297 | 3000.0029 | 5 | 38 | 3.457705 | -3.260151 | 3.06472 | 2.716459 | 12.74484 | 10.22451
2018-02-10 07:10 | 279417 | 3120.0038 | 5 | 38 | 3.413185 | -3.260163 | 3.06472 | 2.825121 | 12.74484 | 10.59795
2018-02-10 07:12 | 279537 | 3240.0014 | 5 | 38 | 3.337797 | -3.260153 | 3.06472 | 2.933786 | 12.74484 | 10.96523
2018-02-10 07:14 | 279657 | 3360.0029 | 5 | 38 | 3.106413 | -3.260188 | 3.06472 | 3.042449 | 12.74484 | 11.31845
2018-02-10 07:14 | 279677.6 | 3380.5644 | 5 | 38 | 2.999996 | -3.260122 | 3.06472 | 3.061067 | 12.74484 | 11.37539
2018-02-10 07:16 | 279797.6 | 120.0002 | 6 | 38 | 3.240458 | 0 | 3.06472 | 3.061067 | 12.74484 | 11.37539
2018-02-10 07:18 | 279917.6 | 240.001 | 6 | 38 | 3.252069 | 0 | 3.06472 | 3.061067 | 12.74484 | 11.37539
2018-02-10 07:19 | 279977.6 | 300.0024 | 6 | 38 | 3.25604 | 0 | 3.06472 | 3.061067 | 12.74484 | 11.37539
2018-02-10 07:19 | 279977.6 | 0.0024 | 7 | 39 | 3.256088 | 0 | 0 | 0 | 0 | 0
2018-02-10 07:21 | 280097.7 | 120.0001 | 2 | 39 | 3.898081 | 4.890013 | 0.1622909 | 0 | 0.6104912 | 0
2018-02-10 07:23 | 280217.7 | 240.0017 | 2 | 39 | 3.953237 | 4.890055 | 0.3252884 | 0 | 1.251158 | 0
2018-02-10 07:25 | 280337.7 | 360.0001 | 2 | 39 | 3.990085 | 4.890108 | 0.488275 | 0 | 1.898569 | 0
2018-02-10 07:27 | 280457.7 | 480.0017 | 2 | 39 | 4.020926 | 4.890074 | 0.6512468 | 0 | 2.551414 | 0
2018-02-10 07:29 | 280577.7 | 600.0007 | 2 | 39 | 4.048423 | 4.890005 | 0.814255 | 0 | 3.209144 | 0
2018-02-10 07:31 | 280697.7 | 720.0017 | 2 | 39 | 4.073525 | 4.890057 | 0.9772398 | 0 | 3.871044 | 0
2018-02-10 07:33 | 280817.7 | 840.0009 | 2 | 39 | 4.098659 | 4.890079 | 1.140227 | 0 | 4.536989 | 0
2018-02-10 07:35 | 280937.7 | 960.0001 | 2 | 39 | 4.127347 | 4.890097 | 1.303206 | 0 | 5.207268 | 0
2018-02-10 07:37 | 281057.7 | 1080.0017 | 2 | 39 | 4.15981 | 4.890043 | 1.466191 | 0 | 5.882565 | 0
2018-02-10 07:39 | 281177.7 | 1200.0001 | 2 | 39 | 4.195681 | 4.890116 | 1.629178 | 0 | 6.563432 | 0
2018-02-10 07:41 | 281297.7 | 1320.0001 | 2 | 39 | 4.200418 | 4.239719 | 1.782199 | 0 | 7.206135 | 0
2018-02-10 07:43 | 281417.7 | 1440.0006 | 2 | 39 | 4.200411 | 3.606243 | 1.912728 | 0 | 7.754409 | 0
2018-02-10 07:45 | 281490.4 | 1512.6535 | 2 | 39 | 4.200415 | 3.259964 | 1.98195 | 0 | 8.045167 | 0
2018-02-10 07:47 | 281610.4 | 120.001 | 3 | 39 | 4.229734 | 3.259907 | 2.090156 | 0 | 8.501163 | 0
2018-02-10 07:49 | 281730.4 | 240.0019 | 3 | 39 | 4.2633 | 3.260059 | 2.198806 | 0 | 8.962525 | 0
2018-02-10 07:51 | 281850.4 | 360.0018 | 3 | 39 | 4.299115 | 3.260197 | 2.307461 | 0 | 9.427677 | 0
2018-02-10 07:53 | 281970.4 | 480.001 | 3 | 39 | 4.336922 | 3.2598 | 2.416121 | 0 | 9.896856 | 0
2018-02-10 07:55 | 282090.4 | 600.0018 | 3 | 39 | 4.376275 | 3.25984 | 2.524776 | 0 | 10.37021 | 0
2018-02-10 07:57 | 282210.4 | 720.0011 | 3 | 39 | 4.400398 | 2.956972 | 2.631251 | 0 | 10.83796 | 0
2018-02-10 07:59 | 282330.4 | 840.0013 | 3 | 39 | 4.400388 | 2.412956 | 2.720319 | 0 | 11.22989 | 0
2018-02-10 08:01 | 282450.4 | 960.0019 | 3 | 39 | 4.400390625 | 1.989914 | 2.793409 | 0 | 11.55152 | 0
2018-02-10 08:03 | 282570.4 | 1080.0011 | 3 | 39 | 4.400394 | 1.655748 | 2.85394 | 0 | 11.81788 | 0
2018-02-10 08:05 | 282690.4 | 1200.0019 | 3 | 39 | 4.400379 | 1.389071 | 2.904513 | 0 | 12.04042 | 0
2018-02-10 08:07 | 282810.4 | 1320.0003 | 3 | 39 | 4.400372 | 1.175774 | 2.947131 | 0 | 12.22795 | 0
2018-02-10 08:09 | 282930.4 | 1440.0019 | 3 | 39 | 4.400338 | 1.002611 | 2.983346 | 0 | 12.38731 | 0
2018-02-10 08:11 | 283050.4 | 1560.0003 | 3 | 39 | 4.400371 | 0.8625984 | 3.014356 | 0 | 12.52377 | 0
2018-02-10 08:13 | 283170.4 | 1680.0019 | 3 | 39 | 4.40038 | 0.7465992 | 3.041091 | 0 | 12.64141 | 0
2018-02-10 08:15 | 283285.8 | 1795.3793 | 3 | 39 | 4.400354 | 0.6519985 | 3.063443 | 0 | 12.73977 | 0
2018-02-10 08:17 | 283405.8 | 120.0008 | 4 | 39 | 4.359347 | 0 | 3.063445 | 0 | 12.73977 | 0
2018-02-10 08:19 | 283525.8 | 240 | 4 | 39 | 4.356169 | 0 | 3.063445 | 0 | 12.73977 | 0
2018-02-10 08:20 | 283585.8 | 300.0039 | 4 | 39 | 4.355163 | 0 | 3.063445 | 0 | 12.73977 | 0
2018-02-10 08:22 | 283705.9 | 120.002 | 5 | 39 | 4.140015 | -3.259944 | 3.063445 | 0.108658 | 12.73977 | 0.4528993
2018-02-10 08:24 | 283825.9 | 240.0011 | 5 | 39 | 4.097475 | -3.259939 | 3.063445 | 0.2173068 | 12.73977 | 0.9003783
2018-02-10 08:26 | 283945.9 | 360.0004 | 5 | 39 | 4.055697 | -3.259831 | 3.063445 | 0.3259605 | 12.73977 | 1.343314
2018-02-10 08:28 | 284065.9 | 480.002 | 5 | 39 | 4.014237 | -3.260118 | 3.063445 | 0.4346163 | 12.73977 | 1.781734
2018-02-10 08:30 | 284185.9 | 600.0011 | 5 | 39 | 3.97337 | -3.260304 | 3.063445 | 0.5432754 | 12.73977 | 2.215691
2018-02-10 08:32 | 284305.9 | 720.0011 | 5 | 39 | 3.933614 | -3.259973 | 3.063445 | 0.6519288 | 12.73977 | 2.645238
2018-02-10 08:34 | 284425.9 | 840.0019 | 5 | 39 | 3.895476 | -3.25995 | 3.063445 | 0.7605863 | 12.73977 | 3.070566
2018-02-10 08:36 | 284545.9 | 960.0003 | 5 | 39 | 3.859385 | -3.259953 | 3.063445 | 0.8692398 | 12.73977 | 3.491842
2018-02-10 08:38 | 284665.9 | 1080.002 | 5 | 39 | 3.825577 | -3.259858 | 3.063445 | 0.9778956 | 12.73977 | 3.90933
2018-02-10 08:40 | 284785.9 | 1200.0019 | 5 | 39 | 3.793905 | -3.259805 | 3.063445 | 1.086545 | 12.73977 | 4.323237
2018-02-10 08:42 | 284905.9 | 1320.0004 | 5 | 39 | 3.76415 | -3.259875 | 3.063445 | 1.195195 | 12.73977 | 4.733814
2018-02-10 08:44 | 285025.9 | 1440.0012 | 5 | 39 | 3.736037 | -3.259833 | 3.063445 | 1.30385 | 12.73977 | 5.141264
2018-02-10 08:46 | 285145.9 | 1560.0003 | 5 | 39 | 3.709469 | -3.259962 | 3.063445 | 1.4125 | 12.73977 | 5.545728
2018-02-10 08:48 | 285265.9 | 1680.0011 | 5 | 39 | 3.684531 | -3.260084 | 3.063445 | 1.521139 | 12.73977 | 5.947351
2018-02-10 08:50 | 285385.9 | 1800.0011 | 5 | 39 | 3.661426 | -3.260052 | 3.063445 | 1.629807 | 12.73977 | 6.346469
2018-02-10 08:52 | 285505.9 | 1920.0009 | 5 | 39 | 3.640207 | -3.260209 | 3.063445 | 1.738471 | 12.73977 | 6.743162
2018-02-10 08:54 | 285625.9 | 2040.0011 | 5 | 39 | 3.620906 | -3.260182 | 3.063445 | 1.847128 | 12.73977 | 7.137632
2018-02-10 08:56 | 285745.9 | 2160.0002 | 5 | 39 | 3.603188 | -3.260045 | 3.063445 | 1.955787 | 12.73977 | 7.530104
2018-02-10 08:58 | 285865.9 | 2280.0002 | 5 | 39 | 3.586398 | -3.260172 | 3.063445 | 2.064445 | 12.73977 | 7.920702
2018-02-10 09:00 | 285985.9 | 2400.001 | 5 | 39 | 3.56978 | -3.260064 | 3.063445 | 2.1731 | 12.73977 | 8.30948
2018-02-10 09:02 | 286105.9 | 2520.0011 | 5 | 39 | 3.55321 | -3.260149 | 3.063445 | 2.281764 | 12.73977 | 8.696486
2018-02-10 09:04 | 286225.9 | 2640.001 | 5 | 39 | 3.536414 | -3.260091 | 3.063445 | 2.390418 | 12.73977 | 9.081653
2018-02-10 09:06 | 286345.9 | 2760.0002 | 5 | 39 | 3.516629 | -3.260153 | 3.063445 | 2.499063 | 12.73977 | 9.464845
2018-02-10 09:08 | 286465.9 | 2880.0019 | 5 | 39 | 3.490634 | -3.260064 | 3.063445 | 2.607743 | 12.73977 | 9.845668
2018-02-10 09:10 | 286585.9 | 3000.001 | 5 | 39 | 3.457311 | -3.259911 | 3.063445 | 2.716398 | 12.73977 | 10.22322
2018-02-10 09:12 | 286705.9 | 3120.0018 | 5 | 39 | 3.412671 | -3.259828 | 3.063445 | 2.825059 | 12.73977 | 10.59661
2018-02-10 09:14 | 286825.9 | 3240.0018 | 5 | 39 | 3.336902 | -3.259953 | 3.063445 | 2.933721 | 12.73977 | 10.96381
2018-02-10 09:16 | 286945.9 | 3360.0003 | 5 | 39 | 3.104078 | -3.260087 | 3.063445 | 3.042372 | 12.73977 | 11.31684
2018-02-10 09:16 | 286965.9 | 3380.0481 | 5 | 39 | 2.999998 | -3.25989 | 3.063445 | 3.06053 | 12.73977 | 11.37234
2018-02-10 09:18 | 287086 | 119.9999 | 6 | 39 | 3.241449 | 0 | 3.063445 | 3.060537 | 12.73977 | 11.37236
2018-02-10 09:20 | 287206 | 239.9999 | 6 | 39 | 3.253065 | 0 | 3.063445 | 3.060537 | 12.73977 | 11.37236
2018-02-10 09:21 | 287266 | 300.0028 | 6 | 39 | 3.257029 | 0 | 3.063445 | 3.060537 | 12.73977 | 11.37236
2018-02-10 09:21 | 287266 | 0.0025 | 7 | 40 | 3.257015 | 0 | 0 | 0 | 0 | 0
2018-02-10 09:23 | 287386.1 | 120.001 | 2 | 40 | 3.899278 | 4.89012 | 0.1623087 | 0 | 0.6107649 | 0
2018-02-10 09:25 | 287506.1 | 240.0018 | 2 | 40 | 3.954193 | 4.890091 | 0.3252943 | 0 | 1.251555 | 0
2018-02-10 09:27 | 287626.1 | 360.0002 | 2 | 40 | 3.991074 | 4.890125 | 0.4882755 | 0 | 1.899103 | 0
2018-02-10 09:29 | 287746.1 | 480.0011 | 2 | 40 | 4.021907 | 4.890221 | 0.651266 | 0 | 2.552185 | 0
2018-02-10 09:31 | 287866.1 | 600.0011 | 2 | 40 | 4.049373 | 4.890085 | 0.8142453 | 0 | 3.209956 | 0
2018-02-10 09:33 | 287986.1 | 720.0002 | 2 | 40 | 4.074426 | 4.890182 | 0.9772406 | 0 | 3.872048 | 0
2018-02-10 09:35 | 288106.1 | 840.001 | 2 | 40 | 4.099534 | 4.890118 | 1.140227 | 0 | 4.538136 | 0
2018-02-10 09:37 | 288226.1 | 960.0019 | 2 | 40 | 4.128223 | 4.890133 | 1.303215 | 0 | 5.208591 | 0
2018-02-10 09:39 | 288346.1 | 1080.0019 | 2 | 40 | 4.160682 | 4.890043 | 1.466194 | 0 | 5.884005 | 0
2018-02-10 09:41 | 288466.1 | 1200.0003 | 2 | 40 | 4.196587 | 4.890059 | 1.629175 | 0 | 6.564993 | 0
2018-02-10 09:43 | 288586.1 | 1320.0027 | 2 | 40 | 4.200407 | 4.227432 | 1.781761 | 0 | 7.205885 | 0
2018-02-10 09:45 | 288706.1 | 1440.0019 | 2 | 40 | 4.200374 | 3.596495 | 1.911941 | 0 | 7.75269 | 0
2018-02-10 09:46 | 288777.2 | 1511.0728 | 2 | 40 | 4.200394 | 3.259998 | 1.97957 | 0 | 8.036762 | 0
2018-02-10 09:48 | 288897.1 | 120.0002 | 3 | 40 | 4.229672 | 3.25988 | 2.087777 | 0 | 8.492752 | 0
2018-02-10 09:50 | 289017.1 | 240.0003 | 3 | 40 | 4.263201 | 3.260136 | 2.196424 | 0 | 8.954095 | 0
2018-02-10 09:52 | 289137.1 | 360.001 | 3 | 40 | 4.299015 | 3.260185 | 2.305079 | 0 | 9.419238 | 0
2018-02-10 09:54 | 289257.1 | 480.001 | 3 | 40 | 4.336745 | 3.259981 | 2.413731 | 0 | 9.888369 | 0
2018-02-10 09:56 | 289377.1 | 600.0003 | 3 | 40 | 4.376067 | 3.26013 | 2.522389 | 0 | 10.36171 | 0
2018-02-10 09:58 | 289497.1 | 720.001 | 3 | 40 | 4.400406 | 2.961479 | 2.628934 | 0 | 10.82975 | 0
2018-02-10 10:00 | 289617.1 | 840.0019 | 3 | 40 | 4.40039 | 2.416725 | 2.718136 | 0 | 11.22227 | 0
2018-02-10 10:02 | 289737.1 | 960.0003 | 3 | 40 | 4.400384 | 1.993763 | 2.79136 | 0 | 11.54449 | 0
2018-02-10 10:04 | 289857.1 | 1080.0009 | 3 | 40 | 4.400373 | 1.658676 | 2.85202 | 0 | 11.81142 | 0
2018-02-10 10:06 | 289977.1 | 1200.0002 | 3 | 40 | 4.400388 | 1.392574 | 2.902707 | 0 | 12.03446 | 0
2018-02-10 10:08 | 290097.1 | 1320.0003 | 3 | 40 | 4.400378 | 1.179274 | 2.945429 | 0 | 12.22245 | 0
2018-02-10 10:10 | 290217.1 | 1440.001 | 3 | 40 | 4.400354 | 1.005301 | 2.981733 | 0 | 12.3822 | 0
2018-02-10 10:12 | 290337.1 | 1560.0011 | 3 | 40 | 4.400362 | 0.8648186 | 3.012818 | 0 | 12.51899 | 0
2018-02-10 10:14 | 290457.1 | 1680.0003 | 3 | 40 | 4.400331 | 0.7470493 | 3.039623 | 0 | 12.63694 | 0
2018-02-10 10:16 | 290574.4 | 1797.2976 | 3 | 40 | 4.400336 | 0.6519928 | 3.062386 | 0 | 12.7371 | 0
2018-02-10 10:18 | 290694.5 | 120.0001 | 4 | 40 | 4.3593 | 0 | 3.062386 | 0 | 12.7371 | 0
2018-02-10 10:20 | 290814.5 | 240.0014 | 4 | 40 | 4.356132 | 0 | 3.062386 | 0 | 12.7371 | 0
2018-02-10 10:21 | 290874.5 | 300.0004 | 4 | 40 | 4.355124 | 0 | 3.062386 | 0 | 12.7371 | 0
2018-02-10 10:23 | 290994.6 | 120.0002 | 5 | 40 | 4.139939 | -3.260072 | 3.062386 | 0.1086511 | 12.7371 | 0.4528613
2018-02-10 10:25 | 291114.6 | 240.0002 | 5 | 40 | 4.09744 | -3.25995 | 3.062386 | 0.2173098 | 12.7371 | 0.9003751
2018-02-10 10:27 | 291234.6 | 360.001 | 5 | 40 | 4.055718 | -3.259869 | 3.062386 | 0.3259642 | 12.7371 | 1.343312
2018-02-10 10:29 | 291354.6 | 480.0002 | 5 | 40 | 4.014299 | -3.25989 | 3.062386 | 0.4346198 | 12.7371 | 1.781734
2018-02-10 10:31 | 291474.6 | 600.0002 | 5 | 40 | 3.97344 | -3.259861 | 3.062386 | 0.5432749 | 12.7371 | 2.215681
2018-02-10 10:33 | 291594.6 | 720.0002 | 5 | 40 | 3.933693 | -3.259867 | 3.062386 | 0.6519317 | 12.7371 | 2.64525
2018-02-10 10:35 | 291714.6 | 840.0001 | 5 | 40 | 3.89557 | -3.25983 | 3.062386 | 0.7605869 | 12.7371 | 3.070577
2018-02-10 10:37 | 291834.6 | 960.0001 | 5 | 40 | 3.85951 | -3.259923 | 3.062386 | 0.8692378 | 12.7371 | 3.491855
2018-02-10 10:39 | 291954.6 | 1080.0001 | 5 | 40 | 3.825693 | -3.259831 | 3.062386 | 0.9778911 | 12.7371 | 3.909346
2018-02-10 10:41 | 292074.6 | 1200.0001 | 5 | 40 | 3.794026 | -3.259983 | 3.062386 | 1.086548 | 12.7371 | 4.323292
2018-02-10 10:43 | 292194.6 | 1320.0008 | 5 | 40 | 3.764248 | -3.259821 | 3.062386 | 1.195199 | 12.7371 | 4.733884
2018-02-10 10:45 | 292314.6 | 1440.0009 | 5 | 40 | 3.736096 | -3.259904 | 3.062386 | 1.303851 | 12.7371 | 5.141333
2018-02-10 10:47 | 292434.6 | 1560.0001 | 5 | 40 | 3.709489 | -3.260075 | 3.062386 | 1.412504 | 12.7371 | 5.545812
2018-02-10 10:49 | 292554.6 | 1680.0033 | 5 | 40 | 3.684562 | -3.259952 | 3.062386 | 1.521156 | 12.7371 | 5.947485
2018-02-10 10:51 | 292674.6 | 1800.0008 | 5 | 40 | 3.66142 | -3.26014 | 3.062386 | 1.629806 | 12.7371 | 6.346536
2018-02-10 10:53 | 292794.6 | 1920.0008 | 5 | 40 | 3.640178 | -3.260119 | 3.062386 | 1.73847 | 12.7371 | 6.743232
2018-02-10 10:55 | 292914.6 | 2040.0008 | 5 | 40 | 3.620849 | -3.260101 | 3.062386 | 1.847129 | 12.7371 | 7.137701
2018-02-10 10:57 | 293034.6 | 2160.0017 | 5 | 40 | 3.603126 | -3.260174 | 3.062386 | 1.955795 | 12.7371 | 7.530194
2018-02-10 10:59 | 293154.6 | 2280.0001 | 5 | 40 | 3.586322 | -3.260084 | 3.062386 | 2.064449 | 12.7371 | 7.920771
2018-02-10 11:01 | 293274.6 | 2400.0016 | 5 | 40 | 3.569694 | -3.260119 | 3.062386 | 2.173112 | 12.7371 | 8.309566
2018-02-10 11:03 | 293394.6 | 2520.0008 | 5 | 40 | 3.553062 | -3.26017 | 3.062386 | 2.281775 | 12.7371 | 8.696558
2018-02-10 11:05 | 293514.6 | 2640.0001 | 5 | 40 | 3.536239 | -3.260072 | 3.062386 | 2.390435 | 12.7371 | 9.081728
2018-02-10 11:07 | 293634.6 | 2760.0017 | 5 | 40 | 3.516391 | -3.260137 | 3.062386 | 2.499094 | 12.7371 | 9.464942
2018-02-10 11:09 | 293754.6 | 2880.0017 | 5 | 40 | 3.490335 | -3.260142 | 3.062386 | 2.607753 | 12.7371 | 9.845666
2018-02-10 11:11 | 293874.6 | 3000.0008 | 5 | 40 | 3.456896 | -3.260078 | 3.062386 | 2.716399 | 12.7371 | 10.22315
2018-02-10 11:13 | 293994.6 | 3120.0001 | 5 | 40 | 3.412083 | -3.260135 | 3.062386 | 2.82507 | 12.7371 | 10.59652
2018-02-10 11:15 | 294114.6 | 3240.0001 | 5 | 40 | 3.335794 | -3.260095 | 3.062386 | 2.933732 | 12.7371 | 10.96364
2018-02-10 11:17 | 294234.6 | 3360.0001 | 5 | 40 | 3.099608 | -3.260059 | 3.062386 | 3.04239 | 12.7371 | 11.31645
2018-02-10 11:17 | 294253.6 | 3378.975 | 5 | 40 | 2.999972 | -3.260062 | 3.062386 | 3.05957 | 12.7371 | 11.36891
2018-02-10 11:19 | 294373.6 | 119.9999 | 6 | 40 | 3.241639 | 0 | 3.062386 | 3.05957 | 12.7371 | 11.36891
2018-02-10 11:21 | 294493.6 | 240 | 6 | 40 | 3.253274 | 0 | 3.062386 | 3.05957 | 12.7371 | 11.36891
2018-02-10 11:22 | 294553.6 | 300.0013 | 6 | 40 | 3.257237 | 0 | 3.062386 | 3.05957 | 12.7371 | 11.36891
2018-02-10 11:22 | 294553.6 | 0.0025 | 7 | 41 | 3.257319 | 0 | 0 | 0 | 0 | 0
2018-02-10 11:24 | 294673.7 | 120.0018 | 2 | 41 | 3.899523 | 4.889753 | 0.1623077 | 0 | 0.6108068 | 0
2018-02-10 11:26 | 294793.7 | 240.0002 | 2 | 41 | 3.954393 | 4.890013 | 0.325292 | 0 | 1.251627 | 0
2018-02-10 11:28 | 294913.7 | 360.001 | 2 | 41 | 3.991265 | 4.890102 | 0.488279 | 0 | 1.899233 | 0
2018-02-10 11:30 | 295033.7 | 480.001 | 2 | 41 | 4.022122 | 4.890076 | 0.6512513 | 0 | 2.552276 | 0
2018-02-10 11:32 | 295153.7 | 600.0018 | 2 | 41 | 4.049575 | 4.890028 | 0.8142548 | 0 | 3.210179 | 0
2018-02-10 11:34 | 295273.7 | 720.0026 | 2 | 41 | 4.074661 | 4.890163 | 0.9772449 | 0 | 3.872288 | 0
2018-02-10 11:36 | 295393.7 | 840.0004 | 2 | 41 | 4.099777 | 4.890043 | 1.140226 | 0 | 4.538391 | 0
2018-02-10 11:38 | 295513.7 | 960.0018 | 2 | 41 | 4.128495 | 4.890162 | 1.303216 | 0 | 5.208898 | 0
2018-02-10 11:40 | 295633.7 | 1080.0002 | 2 | 41 | 4.160967 | 4.890142 | 1.466197 | 0 | 5.884367 | 0
2018-02-10 11:42 | 295753.7 | 1200.0018 | 2 | 41 | 4.196826 | 4.890078 | 1.629182 | 0 | 6.565412 | 0
2018-02-10 11:44 | 295873.7 | 1320.001 | 2 | 41 | 4.200396 | 4.222593 | 1.781613 | 0 | 7.205655 | 0
2018-02-10 11:46 | 295993.7 | 1440.0002 | 2 | 41 | 4.200397 | 3.592857 | 1.911645 | 0 | 7.751842 | 0
2018-02-10 11:48 | 296064 | 1510.2639 | 2 | 41 | 4.200393 | 3.259974 | 1.978475 | 0 | 8.032557 | 0
2018-02-10 11:50 | 296184 | 120.0002 | 3 | 41 | 4.229645 | 3.259912 | 2.086692 | 0 | 8.488589 | 0
2018-02-10 11:52 | 296304 | 240.0002 | 3 | 41 | 4.263197 | 3.260069 | 2.195344 | 0 | 8.949951 | 0
2018-02-10 11:54 | 296424 | 360.0018 | 3 | 41 | 4.298997 | 3.259861 | 2.303999 | 0 | 9.415094 | 0
2018-02-10 11:56 | 296544 | 480.0002 | 3 | 41 | 4.336739 | 3.259861 | 2.412651 | 0 | 9.884227 | 0
2018-02-10 11:58 | 296664 | 600.0019 | 3 | 41 | 4.376057 | 3.260162 | 2.521308 | 0 | 10.35757 | 0
2018-02-10 12:00 | 296784 | 720.001 | 3 | 41 | 4.400412 | 2.961845 | 2.627856 | 0 | 10.82562 | 0
2018-02-10 12:02 | 296904 | 840.0004 | 3 | 41 | 4.40037 | 2.417374 | 2.717078 | 0 | 11.21823 | 0
2018-02-10 12:04 | 297024 | 960.0002 | 3 | 41 | 4.400362 | 1.994522 | 2.790336 | 0 | 11.5406 | 0
2018-02-10 12:06 | 297144 | 1080.0002 | 3 | 41 | 4.400398 | 1.660671 | 2.851025 | 0 | 11.80765 | 0
2018-02-10 12:08 | 297264 | 1200.0002 | 3 | 41 | 4.40036 | 1.393175 | 2.901745 | 0 | 12.03084 | 0
2018-02-10 12:10 | 297384 | 1320.001 | 3 | 41 | 4.400381 | 1.179827 | 2.944495 | 0 | 12.21895 | 0
2018-02-10 12:12 | 297504 | 1440.0011 | 3 | 41 | 4.400349 | 1.006495 | 2.980829 | 0 | 12.37883 | 0
2018-02-10 12:14 | 297624 | 1560.0011 | 3 | 41 | 4.400373 | 0.8655663 | 3.011944 | 0 | 12.51575 | 0
2018-02-10 12:16 | 297744 | 1680.0003 | 3 | 41 | 4.40035 | 0.7481232 | 3.038774 | 0 | 12.63381 | 0
2018-02-10 12:18 | 297863.3 | 1799.264 | 3 | 41 | 4.400341 | 0.6519966 | 3.061917 | 0 | 12.73565 | 0
2018-02-10 12:20 | 297983.3 | 120.0001 | 4 | 41 | 4.35939 | 0 | 3.061917 | 0 | 12.73565 | 0
2018-02-10 12:22 | 298103.3 | 240.0001 | 4 | 41 | 4.356193 | 0 | 3.061917 | 0 | 12.73565 | 0
2018-02-10 12:23 | 298163.3 | 300.0014 | 4 | 41 | 4.355211 | 0 | 3.061917 | 0 | 12.73565 | 0
2018-02-10 12:25 | 298283.4 | 120.0003 | 5 | 41 | 4.140172 | -3.259798 | 3.061917 | 0.1086463 | 12.73565 | 0.4528639
2018-02-10 12:27 | 298403.4 | 240.002 | 5 | 41 | 4.097666 | -3.259875 | 3.061917 | 0.2173085 | 12.73565 | 0.9004165
2018-02-10 12:29 | 298523.4 | 360.0003 | 5 | 41 | 4.055901 | -3.260116 | 3.061917 | 0.3259623 | 12.73565 | 1.343373
2018-02-10 12:31 | 298643.4 | 480.001 | 5 | 41 | 4.01447 | -3.259973 | 3.061917 | 0.4346164 | 12.73565 | 1.78181
2018-02-10 12:33 | 298763.4 | 600.0019 | 5 | 41 | 3.97362 | -3.259854 | 3.061917 | 0.5432742 | 12.73565 | 2.215786
2018-02-10 12:35 | 298883.4 | 720.001 | 5 | 41 | 3.933838 | -3.25984 | 3.061917 | 0.6519251 | 12.73565 | 2.645349
2018-02-10 12:37 | 299003.4 | 840.0004 | 5 | 41 | 3.895672 | -3.259904 | 3.061917 | 0.7605863 | 12.73565 | 3.070713
2018-02-10 12:39 | 299123.4 | 960.001 | 5 | 41 | 3.859547 | -3.259854 | 3.061917 | 0.8692374 | 12.73565 | 3.491998
2018-02-10 12:41 | 299243.4 | 1080.0013 | 5 | 41 | 3.825686 | -3.26018 | 3.061917 | 0.9778955 | 12.73565 | 3.909509
2018-02-10 12:43 | 299363.4 | 1200.0004 | 5 | 41 | 3.793971 | -3.260246 | 3.061917 | 1.08655 | 12.73565 | 4.323446
2018-02-10 12:45 | 299483.4 | 1320.0013 | 5 | 41 | 3.764214 | -3.259966 | 3.061917 | 1.195205 | 12.73565 | 4.734048
2018-02-10 12:47 | 299603.4 | 1440.001 | 5 | 41 | 3.736069 | -3.259896 | 3.061917 | 1.30385 | 12.73565 | 5.141468
2018-02-10 12:49 | 299723.4 | 1560.0004 | 5 | 41 | 3.709233 | -3.260072 | 3.061917 | 1.412484 | 12.73565 | 5.545852
2018-02-10 12:51 | 299843.4 | 1680.0012 | 5 | 41 | 3.684299 | -3.260176 | 3.061917 | 1.521156 | 12.73565 | 5.947573
2018-02-10 12:53 | 299963.4 | 1800.0004 | 5 | 41 | 3.661186 | -3.260095 | 3.061917 | 1.629802 | 12.73565 | 6.346588
2018-02-10 12:55 | 300083.4 | 1920.0004 | 5 | 41 | 3.639963 | -3.260172 | 3.061917 | 1.738467 | 12.73565 | 6.743259
2018-02-10 12:57 | 300203.4 | 2040.0012 | 5 | 41 | 3.620673 | -3.260137 | 3.061917 | 1.847111 | 12.73565 | 7.137656
2018-02-10 12:59 | 300323.4 | 2160.0008 | 5 | 41 | 3.602976 | -3.260186 | 3.061917 | 1.955789 | 12.73565 | 7.530169
2018-02-10 13:01 | 300443.4 | 2280.0012 | 5 | 41 | 3.586183 | -3.259879 | 3.061917 | 2.064453 | 12.73565 | 7.920769
2018-02-10 13:03 | 300563.4 | 2400.002 | 5 | 41 | 3.569534 | -3.260041 | 3.061917 | 2.173113 | 12.73565 | 8.309538
2018-02-10 13:05 | 300683.4 | 2520.0013 | 5 | 41 | 3.55291 | -3.260098 | 3.061917 | 2.281776 | 12.73565 | 8.696507
2018-02-10 13:07 | 300803.4 | 2640.0004 | 5 | 41 | 3.536071 | -3.26007 | 3.061917 | 2.390431 | 12.73565 | 9.081643
2018-02-10 13:09 | 300923.4 | 2760.0012 | 5 | 41 | 3.516184 | -3.26017 | 3.061917 | 2.49909 | 12.73565 | 9.464838
2018-02-10 13:11 | 301043.4 | 2880.0004 | 5 | 41 | 3.490058 | -3.260126 | 3.061917 | 2.607753 | 12.73565 | 9.845549
2018-02-10 13:13 | 301163.4 | 3000.0012 | 5 | 41 | 3.456518 | -3.260124 | 3.061917 | 2.716416 | 12.73565 | 10.22305
2018-02-10 13:15 | 301283.4 | 3120.0012 | 5 | 41 | 3.411549 | -3.259923 | 3.061917 | 2.825076 | 12.73565 | 10.59633
2018-02-10 13:17 | 301403.4 | 3240.0012 | 5 | 41 | 3.334577 | -3.26011 | 3.061917 | 2.933733 | 12.73565 | 10.96335
2018-02-10 13:19 | 301523.4 | 3360.0011 | 5 | 41 | 3.093476 | -3.260098 | 3.061917 | 3.042387 | 12.73565 | 11.31584
2018-02-10 13:19 | 301540.9 | 3377.5042 | 5 | 41 | 2.999996 | -3.260137 | 3.061917 | 3.058248 | 12.73565 | 11.36423
2018-02-10 13:21 | 301660.9 | 120.0007 | 6 | 41 | 3.241262 | 0 | 3.061917 | 3.058248 | 12.73565 | 11.36423
2018-02-10 13:23 | 301780.9 | 240.0007 | 6 | 41 | 3.25296 | 0 | 3.061917 | 3.058248 | 12.73565 | 11.36423
2018-02-10 13:24 | 301840.9 | 300.003 | 6 | 41 | 3.256961 | 0 | 3.061917 | 3.058248 | 12.73565 | 11.36423
2018-02-10 13:24 | 301840.9 | 0.0024 | 7 | 42 | 3.256941 | 0 | 0 | 0 | 0 | 0
2018-02-10 13:26 | 301961 | 120.0005 | 2 | 42 | 3.8991 | 4.890013 | 0.1623069 | 0 | 0.6107397 | 0
2018-02-10 13:28 | 302081 | 240.0003 | 2 | 42 | 3.954034 | 4.890099 | 0.3252907 | 0 | 1.251493 | 0
2018-02-10 13:30 | 302201 | 360.0011 | 2 | 42 | 3.990911 | 4.890141 | 0.4882815 | 0 | 1.899052 | 0
2018-02-10 13:32 | 302321 | 480.0011 | 2 | 42 | 4.021818 | 4.890131 | 0.6512706 | 0 | 2.552105 | 0
2018-02-10 13:34 | 302441 | 600.0027 | 2 | 42 | 4.049326 | 4.89015 | 0.8142595 | 0 | 3.209903 | 0
2018-02-10 13:36 | 302561 | 720.0003 | 2 | 42 | 4.074472 | 4.890074 | 0.9772081 | 0 | 3.871806 | 0
2018-02-10 13:38 | 302681 | 840.0003 | 2 | 42 | 4.099632 | 4.890108 | 1.14023 | 0 | 4.538052 | 0
2018-02-10 13:40 | 302801 | 960.0027 | 2 | 42 | 4.128412 | 4.890144 | 1.303221 | 0 | 5.208543 | 0
2018-02-10 13:42 | 302921 | 1080.0003 | 2 | 42 | 4.160943 | 4.890123 | 1.466198 | 0 | 5.883986 | 0
2018-02-10 13:44 | 303041 | 1200.0011 | 2 | 42 | 4.196902 | 4.890072 | 1.629186 | 0 | 6.565051 | 0
2018-02-10 13:46 | 303161 | 1320.0012 | 2 | 42 | 4.200385 | 4.220522 | 1.781563 | 0 | 7.205071 | 0
2018-02-10 13:48 | 303281 | 1440.0004 | 2 | 42 | 4.200386 | 3.590714 | 1.911529 | 0 | 7.750979 | 0
2018-02-10 13:49 | 303350.8 | 1509.8113 | 2 | 42 | 4.200406 | 3.259922 | 1.977904 | 0 | 8.029783 | 0
2018-02-10 13:51 | 303470.8 | 120.0006 | 3 | 42 | 4.229664 | 3.259842 | 2.086115 | 0 | 8.485788 | 0
2018-02-10 13:53 | 303590.8 | 240.0002 | 3 | 42 | 4.263217 | 3.26009 | 2.194765 | 0 | 8.947144 | 0
2018-02-10 13:55 | 303710.8 | 360.0018 | 3 | 42 | 4.299018 | 3.259851 | 2.303421 | 0 | 9.412295 | 0
2018-02-10 13:57 | 303830.8 | 480.0003 | 3 | 42 | 4.336813 | 3.260178 | 2.412074 | 0 | 9.881433 | 0
2018-02-10 13:59 | 303950.8 | 600.001 | 3 | 42 | 4.376091 | 3.259813 | 2.520725 | 0 | 10.35475 | 0
2018-02-10 14:01 | 304070.8 | 720.0003 | 3 | 42 | 4.400394 | 2.960129 | 2.627258 | 0 | 10.82274 | 0
2018-02-10 14:03 | 304190.8 | 840.001 | 3 | 42 | 4.400411 | 2.416212 | 2.716433 | 0 | 11.21515 | 0
2018-02-10 14:05 | 304310.8 | 960.001 | 3 | 42 | 4.400378 | 1.992701 | 2.789635 | 0 | 11.53727 | 0
2018-02-10 14:07 | 304430.8 | 1080.0003 | 3 | 42 | 4.400368 | 1.658195 | 2.850272 | 0 | 11.80409 | 0
2018-02-10 14:09 | 304550.8 | 1200.001 | 3 | 42 | 4.400363 | 1.391602 | 2.900938 | 0 | 12.02704 | 0
2018-02-10 14:11 | 304670.8 | 1320.001 | 3 | 42 | 4.400378 | 1.178268 | 2.943637 | 0 | 12.21494 | 0
2018-02-10 14:13 | 304790.8 | 1440.0011 | 3 | 42 | 4.400388 | 1.005949 | 2.979921 | 0 | 12.37459 | 0
2018-02-10 14:15 | 304910.8 | 1560.0003 | 3 | 42 | 4.400329 | 0.8633709 | 3.010991 | 0 | 12.51132 | 0
2018-02-10 14:17 | 305030.8 | 1680.0011 | 3 | 42 | 4.400353 | 0.7473793 | 3.037783 | 0 | 12.62921 | 0
2018-02-10 14:19 | 305147.4 | 1796.5712 | 3 | 42 | 4.400329 | 0.6519966 | 3.060404 | 0 | 12.72875 | 0
2018-02-10 14:21 | 305267.5 | 120.0016 | 4 | 42 | 4.359249 | 0 | 3.060406 | 0 | 12.72876 | 0
2018-02-10 14:23 | 305387.5 | 240.0016 | 4 | 42 | 4.356078 | 0 | 3.060406 | 0 | 12.72876 | 0
2018-02-10 14:24 | 305447.5 | 300.003 | 4 | 42 | 4.355078 | 0 | 3.060406 | 0 | 12.72876 | 0
2018-02-10 14:26 | 305567.6 | 120.001 | 5 | 42 | 4.139618 | -3.259875 | 3.060406 | 0.1086522 | 12.72876 | 0.452831
2018-02-10 14:28 | 305687.6 | 240.0003 | 5 | 42 | 4.097125 | -3.260059 | 3.060406 | 0.2172995 | 12.72876 | 0.9002631
2018-02-10 14:30 | 305807.6 | 360.0003 | 5 | 42 | 4.055421 | -3.259946 | 3.060406 | 0.3259548 | 12.72876 | 1.34317
2018-02-10 14:32 | 305927.6 | 480.0012 | 5 | 42 | 4.013973 | -3.260006 | 3.060406 | 0.4346116 | 12.72876 | 1.781564
2018-02-10 14:34 | 306047.6 | 600.0003 | 5 | 42 | 3.973111 | -3.259865 | 3.060406 | 0.5432652 | 12.72876 | 2.215469
2018-02-10 14:36 | 306167.6 | 720.0011 | 5 | 42 | 3.933349 | -3.259893 | 3.060406 | 0.6519225 | 12.72876 | 2.645003
2018-02-10 14:38 | 306287.6 | 840.0019 | 5 | 42 | 3.895169 | -3.259911 | 3.060406 | 0.7605787 | 12.72876 | 3.070294
2018-02-10 14:40 | 306407.6 | 960.0003 | 5 | 42 | 3.859067 | -3.259939 | 3.060406 | 0.8692274 | 12.72876 | 3.491518
2018-02-10 14:42 | 306527.6 | 1080.0012 | 5 | 42 | 3.825216 | -3.259861 | 3.060406 | 0.9778813 | 12.72876 | 3.90896
2018-02-10 14:44 | 306647.6 | 1200.0001 | 5 | 42 | 3.793529 | -3.259912 | 3.060406 | 1.086531 | 12.72876 | 4.322827
2018-02-10 14:46 | 306767.6 | 1320.0002 | 5 | 42 | 3.763751 | -3.259892 | 3.060406 | 1.195187 | 12.72876 | 4.733383
2018-02-10 14:48 | 306887.6 | 1440.0002 | 5 | 42 | 3.735608 | -3.259815 | 3.060406 | 1.303839 | 12.72876 | 5.140779
2018-02-10 14:50 | 307007.6 | 1560.0002 | 5 | 42 | 3.708999 | -3.259854 | 3.060406 | 1.412487 | 12.72876 | 5.545187
2018-02-10 14:52 | 307127.6 | 1680.0009 | 5 | 42 | 3.684073 | -3.259863 | 3.060406 | 1.521143 | 12.72876 | 5.946822
2018-02-10 14:54 | 307247.6 | 1800.0018 | 5 | 42 | 3.660921 | -3.260182 | 3.060406 | 1.629794 | 12.72876 | 6.345826
2018-02-10 14:56 | 307367.6 | 1920.0001 | 5 | 42 | 3.639714 | -3.2598 | 3.060406 | 1.738436 | 12.72876 | 6.742387
2018-02-10 14:58 | 307487.6 | 2040.001 | 5 | 42 | 3.620412 | -3.260024 | 3.060406 | 1.847111 | 12.72876 | 7.136868
2018-02-10 15:00 | 307607.6 | 2160.001 | 5 | 42 | 3.602715 | -3.259953 | 3.060406 | 1.955771 | 12.72876 | 7.529287
2018-02-10 15:02 | 307727.6 | 2280.0001 | 5 | 42 | 3.585892 | -3.260082 | 3.060406 | 2.064429 | 12.72876 | 7.91983
2018-02-10 15:04 | 307847.6 | 2400 | 5 | 42 | 3.569255 | -3.260124 | 3.060406 | 2.173086 | 12.72876 | 8.30856
2018-02-10 15:06 | 307967.6 | 2520.0002 | 5 | 42 | 3.552642 | -3.26014 | 3.060406 | 2.281747 | 12.72876 | 8.695497
2018-02-10 15:08 | 308087.6 | 2640.0018 | 5 | 42 | 3.535779 | -3.260054 | 3.060406 | 2.390411 | 12.72876 | 9.080633
2018-02-10 15:10 | 308207.6 | 2760.001 | 5 | 42 | 3.515885 | -3.260174 | 3.060406 | 2.49907 | 12.72876 | 9.463799
2018-02-10 15:12 | 308327.6 | 2880.0002 | 5 | 42 | 3.489716 | -3.260072 | 3.060406 | 2.607728 | 12.72876 | 9.844456
2018-02-10 15:14 | 308447.6 | 3000.0002 | 5 | 42 | 3.456119 | -3.260142 | 3.060406 | 2.716387 | 12.72876 | 10.22191
2018-02-10 15:16 | 308567.6 | 3120.0012 | 5 | 42 | 3.411007 | -3.260119 | 3.060406 | 2.825052 | 12.72876 | 10.59515
2018-02-10 15:18 | 308687.6 | 3240.0002 | 5 | 42 | 3.333531 | -3.260119 | 3.060406 | 2.933711 | 12.72876 | 10.9621
2018-02-10 15:20 | 308807.6 | 3360.0026 | 5 | 42 | 3.089006 | -3.260174 | 3.060406 | 3.042373 | 12.72876 | 11.31438
2018-02-10 15:20 | 308824.1 | 3376.4904 | 5 | 42 | 2.999987 | -3.260182 | 3.060406 | 3.057299 | 12.72876 | 11.35987
2018-02-10 15:22 | 308944.1 | 120.0001 | 6 | 42 | 3.241948 | 0 | 3.060406 | 3.057299 | 12.72876 | 11.35987
2018-02-10 15:24 | 309064.1 | 240.0009 | 6 | 42 | 3.253878 | 0 | 3.060406 | 3.057299 | 12.72876 | 11.35987
2018-02-10 15:25 | 309124.1 | 300.0023 | 6 | 42 | 3.257968 | 0 | 3.060406 | 3.057299 | 12.72876 | 11.35987
2018-02-10 15:25 | 309124.1 | 0.0025 | 7 | 43 | 3.258031 | 0 | 0 | 0 | 0 | 0
2018-02-10 15:27 | 309244.2 | 120.0018 | 2 | 43 | 3.899508 | 4.890106 | 0.1623062 | 2.73e-10 | 0.610842 | 8.91e-10
2018-02-10 15:29 | 309364.2 | 240.0012 | 2 | 43 | 3.954309 | 4.889982 | 0.3252874 | 2.73e-10 | 1.251637 | 8.91e-10
2018-02-10 15:31 | 309484.2 | 360.001 | 2 | 43 | 3.991178 | 4.890081 | 0.4882748 | 2.73e-10 | 1.899226 | 8.91e-10
2018-02-10 15:33 | 309604.2 | 480.0011 | 2 | 43 | 4.022073 | 4.890022 | 0.6512647 | 2.73e-10 | 2.552327 | 8.91e-10
2018-02-10 15:35 | 309724.2 | 600.0001 | 2 | 43 | 4.049554 | 4.890175 | 0.8142475 | 2.73e-10 | 3.210142 | 8.91e-10
2018-02-10 15:37 | 309844.2 | 720.0011 | 2 | 43 | 4.074718 | 4.890108 | 0.9772452 | 2.73e-10 | 3.872283 | 8.91e-10
2018-02-10 15:39 | 309964.2 | 840.0018 | 2 | 43 | 4.099879 | 4.890181 | 1.140226 | 2.73e-10 | 4.538398 | 8.91e-10
2018-02-10 15:41 | 310084.2 | 960.0002 | 2 | 43 | 4.128677 | 4.890064 | 1.303204 | 2.73e-10 | 5.208881 | 8.91e-10
2018-02-10 15:43 | 310204.2 | 1080.0001 | 2 | 43 | 4.161215 | 4.890068 | 1.466189 | 2.73e-10 | 5.884399 | 8.91e-10
2018-02-10 15:45 | 310324.2 | 1200.0002 | 2 | 43 | 4.197194 | 4.890085 | 1.62918 | 2.73e-10 | 6.56552 | 8.91e-10
2018-02-10 15:47 | 310444.2 | 1320.0002 | 2 | 43 | 4.200395 | 4.215866 | 1.781388 | 2.73e-10 | 7.204834 | 8.91e-10
2018-02-10 15:49 | 310564.2 | 1440.0026 | 2 | 43 | 4.200401 | 3.587181 | 1.911211 | 2.73e-10 | 7.75014 | 8.91e-10
2018-02-10 15:50 | 310633.3 | 1509.0512 | 2 | 43 | 4.200416 | 3.259989 | 1.976826 | 2.73e-10 | 8.02575 | 8.91e-10
2018-02-10 15:52 | 310753.2 | 120.0018 | 3 | 43 | 4.229665 | 3.259808 | 2.085035 | 2.73e-10 | 8.48175 | 8.91e-10
2018-02-10 15:54 | 310873.2 | 240.0018 | 3 | 43 | 4.263199 | 3.259928 | 2.193685 | 2.73e-10 | 8.943106 | 8.91e-10
2018-02-10 15:56 | 310993.2 | 360.0009 | 3 | 43 | 4.298989 | 3.260094 | 2.302331 | 2.73e-10 | 9.40821 | 8.91e-10
2018-02-10 15:58 | 311113.2 | 480.0002 | 3 | 43 | 4.336714 | 3.259964 | 2.410991 | 2.73e-10 | 9.877371 | 8.91e-10
2018-02-10 16:00 | 311233.2 | 600.0018 | 3 | 43 | 4.376014 | 3.260139 | 2.519647 | 2.73e-10 | 10.35071 | 8.91e-10
2018-02-10 16:02 | 311353.2 | 720.0018 | 3 | 43 | 4.400402 | 2.962601 | 2.626204 | 2.73e-10 | 10.8188 | 8.91e-10
2018-02-10 16:04 | 311473.2 | 840.001 | 3 | 43 | 4.400396 | 2.417788 | 2.715432 | 2.73e-10 | 11.21143 | 8.91e-10
2018-02-10 16:06 | 311593.2 | 960.0018 | 3 | 43 | 4.40039 | 1.994591 | 2.788678 | 2.73e-10 | 11.53374 | 8.91e-10
2018-02-10 16:08 | 311713.2 | 1080.0003 | 3 | 43 | 4.400363 | 1.658691 | 2.849342 | 2.73e-10 | 11.80069 | 8.91e-10
2018-02-10 16:10 | 311833.2 | 1200.001 | 3 | 43 | 4.400352 | 1.392075 | 2.900027 | 2.73e-10 | 12.02372 | 8.91e-10
2018-02-10 16:12 | 311953.2 | 1320.001 | 3 | 43 | 4.400378 | 1.178495 | 2.94274 | 2.73e-10 | 12.21168 | 8.91e-10
2018-02-10 16:14 | 312073.2 | 1440.0002 | 3 | 43 | 4.400384 | 1.005911 | 2.979032 | 2.73e-10 | 12.37137 | 8.91e-10
2018-02-10 16:16 | 312193.2 | 1560.0002 | 3 | 43 | 4.400352 | 0.8637657 | 3.010107 | 2.73e-10 | 12.50811 | 8.91e-10
2018-02-10 16:18 | 312313.2 | 1680.0012 | 3 | 43 | 4.400345 | 0.7466908 | 3.036896 | 2.73e-10 | 12.62599 | 8.91e-10
2018-02-10 16:20 | 312430.1 | 1796.848 | 3 | 43 | 4.400347 | 0.6519985 | 3.059559 | 2.73e-10 | 12.72572 | 8.91e-10
2018-02-10 16:22 | 312550.2 | 120.0017 | 4 | 43 | 4.359321 | 0 | 3.059559 | 2.73e-10 | 12.72572 | 8.91e-10
2018-02-10 16:24 | 312670.2 | 240.0017 | 4 | 43 | 4.356137 | 0 | 3.059559 | 2.73e-10 | 12.72572 | 8.91e-10
2018-02-10 16:25 | 312730.2 | 300.0039 | 4 | 43 | 4.35514 | 0 | 3.059559 | 2.73e-10 | 12.72572 | 8.91e-10
2018-02-10 16:27 | 312850.3 | 120.0018 | 5 | 43 | 4.139834 | -3.259813 | 3.059559 | 0.1086497 | 12.72572 | 0.4528414
2018-02-10 16:29 | 312970.3 | 240.0011 | 5 | 43 | 4.097351 | -3.260246 | 3.059559 | 0.2173063 | 12.72572 | 0.9003356
2018-02-10 16:31 | 313090.3 | 360.0019 | 5 | 43 | 4.055637 | -3.259854 | 3.059559 | 0.3259627 | 12.72572 | 1.343271
2018-02-10 16:33 | 313210.3 | 480.0001 | 5 | 43 | 4.014164 | -3.260218 | 3.059559 | 0.4346117 | 12.72572 | 1.781655
2018-02-10 16:35 | 313330.3 | 600.0011 | 5 | 43 | 3.973299 | -3.259775 | 3.059559 | 0.5432679 | 12.72572 | 2.215591
2018-02-10 16:37 | 313450.3 | 720.0009 | 5 | 43 | 3.933494 | -3.259929 | 3.059559 | 0.6519258 | 12.72572 | 2.645145
2018-02-10 16:39 | 313570.3 | 840.0019 | 5 | 43 | 3.895288 | -3.260155 | 3.059559 | 0.7605838 | 12.72572 | 3.070459
2018-02-10 16:41 | 313690.3 | 960.0011 | 5 | 43 | 3.859173 | -3.259979 | 3.059559 | 0.8692395 | 12.72572 | 3.491723
2018-02-10 16:43 | 313810.3 | 1080.0011 | 5 | 43 | 3.825301 | -3.259852 | 3.059559 | 0.9778919 | 12.72572 | 3.909171
2018-02-10 16:45 | 313930.3 | 1200.0011 | 5 | 43 | 3.793588 | -3.259873 | 3.059559 | 1.086545 | 12.72572 | 4.323063
2018-02-10 16:47 | 314050.3 | 1320.0019 | 5 | 43 | 3.763794 | -3.259826 | 3.059559 | 1.195202 | 12.72572 | 4.733627
2018-02-10 16:49 | 314170.3 | 1440.0003 | 5 | 43 | 3.735621 | -3.259952 | 3.059559 | 1.303853 | 12.72572 | 5.141023
2018-02-10 16:51 | 314290.3 | 1560.0003 | 5 | 43 | 3.708985 | -3.260172 | 3.059559 | 1.412504 | 12.72572 | 5.54544
2018-02-10 16:53 | 314410.3 | 1680.0035 | 5 | 43 | 3.684061 | -3.259871 | 3.059559 | 1.521159 | 12.72572 | 5.947068
2018-02-10 16:55 | 314530.3 | 1800.0011 | 5 | 43 | 3.660921 | -3.259842 | 3.059559 | 1.629807 | 12.72572 | 6.346058
2018-02-10 16:57 | 314650.3 | 1920.0005 | 5 | 43 | 3.639681 | -3.259935 | 3.059559 | 1.738463 | 12.72572 | 6.742668
2018-02-10 16:59 | 314770.3 | 2040.0005 | 5 | 43 | 3.620345 | -3.260112 | 3.059559 | 1.847123 | 12.72572 | 7.137088
2018-02-10 17:01 | 314890.3 | 2160.0011 | 5 | 43 | 3.602615 | -3.260186 | 3.059559 | 1.955778 | 12.72572 | 7.529483
2018-02-10 17:03 | 315010.3 | 2280.0003 | 5 | 43 | 3.585782 | -3.260116 | 3.059559 | 2.064445 | 12.72572 | 7.920048
2018-02-10 17:05 | 315130.3 | 2400.0011 | 5 | 43 | 3.569108 | -3.260029 | 3.059559 | 2.173103 | 12.72572 | 8.308766
2018-02-10 17:07 | 315250.3 | 2520.0014 | 5 | 43 | 3.55248 | -3.259842 | 3.059559 | 2.281765 | 12.72572 | 8.695686
2018-02-10 17:09 | 315370.3 | 2640.0003 | 5 | 43 | 3.535615 | -3.259692 | 3.059559 | 2.390413 | 12.72572 | 9.080749
2018-02-10 17:11 | 315490.3 | 2760.0019 | 5 | 43 | 3.51567 | -3.260116 | 3.059559 | 2.499088 | 12.72572 | 9.463948
2018-02-10 17:13 | 315610.3 | 2880.0011 | 5 | 43 | 3.489469 | -3.260195 | 3.059559 | 2.607741 | 12.72572 | 9.844564
2018-02-10 17:15 | 315730.3 | 3000.0011 | 5 | 43 | 3.455804 | -3.259817 | 3.059559 | 2.716403 | 12.72572 | 10.222
2018-02-10 17:17 | 315850.3 | 3120.0003 | 5 | 43 | 3.410547 | -3.260126 | 3.059559 | 2.825061 | 12.72572 | 10.59518
2018-02-10 17:19 | 315970.3 | 3240.0003 | 5 | 43 | 3.332676 | -3.259912 | 3.059559 | 2.933715 | 12.72572 | 10.96204
2018-02-10 17:21 | 316090.3 | 3360.0003 | 5 | 43 | 3.085895 | -3.259883 | 3.059559 | 3.042379 | 12.72572 | 11.31416
2018-02-10 17:22 | 316106.1 | 3375.8097 | 5 | 43 | 2.999965 | -3.260059 | 3.059559 | 3.056683 | 12.72572 | 11.35773
2018-02-10 17:24 | 316226.1 | 120.0016 | 6 | 43 | 3.242638 | 0 | 3.059559 | 3.056683 | 12.72572 | 11.35773
2018-02-10 17:26 | 316346.1 | 240 | 6 | 43 | 3.254665 | 0 | 3.059559 | 3.056683 | 12.72572 | 11.35773
2018-02-10 17:27 | 316406.1 | 300.003 | 6 | 43 | 3.25877 | 0 | 3.059559 | 3.056683 | 12.72572 | 11.35773
2018-02-10 17:27 | 316406.1 | 0.0024 | 7 | 44 | 3.258887 | 0 | 0 | 0 | 0 | 0
2018-02-10 17:29 | 316526.2 | 120.0017 | 2 | 44 | 3.900222 | 4.890064 | 0.1623125 | 0 | 0.6109965 | 0
2018-02-10 17:31 | 316646.2 | 240.001 | 2 | 44 | 3.954865 | 4.890078 | 0.32529 | 0 | 1.251876 | 0
2018-02-10 17:33 | 316766.2 | 360.0001 | 2 | 44 | 3.991749 | 4.889803 | 0.4882798 | 0 | 1.899569 | 0
2018-02-10 17:35 | 316886.2 | 480.0009 | 2 | 44 | 4.022662 | 4.890177 | 0.6512669 | 0 | 2.552755 | 0
2018-02-10 17:37 | 317006.2 | 600.0009 | 2 | 44 | 4.05013 | 4.890114 | 0.8142603 | 0 | 3.210706 | 0
2018-02-10 17:39 | 317126.2 | 720.0001 | 2 | 44 | 4.075258 | 4.889935 | 0.9772474 | 0 | 3.872898 | 0
2018-02-10 17:41 | 317246.2 | 840.0017 | 2 | 44 | 4.100451 | 4.890055 | 1.140236 | 0 | 4.539138 | 0
2018-02-10 17:43 | 317366.2 | 960.0009 | 2 | 44 | 4.129205 | 4.889801 | 1.303216 | 0 | 5.209719 | 0
2018-02-10 17:45 | 317486.2 | 1080.0017 | 2 | 44 | 4.161807 | 4.890158 | 1.466201 | 0 | 5.885328 | 0
2018-02-10 17:47 | 317606.2 | 1200.0017 | 2 | 44 | 4.197768 | 4.890209 | 1.629186 | 0 | 6.566517 | 0
2018-02-10 17:49 | 317726.2 | 1320.0034 | 2 | 44 | 4.200395 | 4.206871 | 1.781084 | 0 | 7.204536 | 0
2018-02-10 17:51 | 317846.2 | 1440.0001 | 2 | 44 | 4.20039 | 3.58024 | 1.91065 | 0 | 7.748766 | 0
2018-02-10 17:52 | 317914 | 1507.7879 | 2 | 44 | 4.200397 | 3.259998 | 1.975007 | 0 | 8.019092 | 0
2018-02-10 17:54 | 318034 | 120.001 | 3 | 44 | 4.229667 | 3.260036 | 2.08322 | 0 | 8.475109 | 0
2018-02-10 17:56 | 318154 | 240.0018 | 3 | 44 | 4.263197 | 3.259974 | 2.191869 | 0 | 8.93646 | 0
2018-02-10 17:58 | 318274 | 360.0018 | 3 | 44 | 4.298976 | 3.259926 | 2.300519 | 0 | 9.401578 | 0
2018-02-10 18:00 | 318394 | 480.0019 | 3 | 44 | 4.336714 | 3.26026 | 2.409168 | 0 | 9.870691 | 0
2018-02-10 18:02 | 318514 | 600.0003 | 3 | 44 | 4.376012 | 3.26017 | 2.517822 | 0 | 10.34401 | 0
2018-02-10 18:04 | 318634 | 720.0019 | 3 | 44 | 4.400401 | 2.962784 | 2.624379 | 0 | 10.8121 | 0
2018-02-10 18:06 | 318754 | 840.0019 | 3 | 44 | 4.400382 | 2.418043 | 2.71363 | 0 | 11.20485 | 0
2018-02-10 18:08 | 318874 | 960.0019 | 3 | 44 | 4.400397 | 1.995314 | 2.786896 | 0 | 11.52724 | 0
2018-02-10 18:10 | 318994 | 1080.0027 | 3 | 44 | 4.400359 | 1.659761 | 2.847594 | 0 | 11.79434 | 0
2018-02-10 18:12 | 319114 | 1200.0002 | 3 | 44 | 4.40035 | 1.392698 | 2.898311 | 0 | 12.01751 | 0
2018-02-10 18:14 | 319234 | 1320.0004 | 3 | 44 | 4.400371 | 1.17938 | 2.941055 | 0 | 12.2056 | 0
2018-02-10 18:16 | 319354 | 1440.0019 | 3 | 44 | 4.400353 | 1.006092 | 2.977378 | 0 | 12.36543 | 0
2018-02-10 18:18 | 319474 | 1560.0011 | 3 | 44 | 4.400368 | 0.8655815 | 3.008482 | 0 | 12.50231 | 0
2018-02-10 18:20 | 319594 | 1680.0004 | 3 | 44 | 4.400368 | 0.7485332 | 3.0353 | 0 | 12.62031 | 0
2018-02-10 18:22 | 319712.2 | 1798.2593 | 3 | 44 | 4.400344 | 0.6519966 | 3.058254 | 0 | 12.72132 | 0
2018-02-10 18:24 | 319832.3 | 120.0017 | 4 | 44 | 4.359281 | 0 | 3.058254 | 0 | 12.72132 | 0
2018-02-10 18:26 | 319952.3 | 240.0009 | 4 | 44 | 4.356103 | 0 | 3.058254 | 0 | 12.72132 | 0
2018-02-10 18:27 | 320012.3 | 300.0031 | 4 | 44 | 4.355102 | 0 | 3.058254 | 0 | 12.72132 | 0
2018-02-10 18:29 | 320132.4 | 120.0017 | 5 | 44 | 4.139601 | -3.259798 | 3.058254 | 0.1086552 | 12.72132 | 0.4528389
2018-02-10 18:31 | 320252.4 | 240.0018 | 5 | 44 | 4.097106 | -3.260122 | 3.058254 | 0.2173072 | 12.72132 | 0.9002885
2018-02-10 18:33 | 320372.4 | 360.0009 | 5 | 44 | 4.055429 | -3.259904 | 3.058254 | 0.325962 | 12.72132 | 1.343193
2018-02-10 18:35 | 320492.4 | 480.0002 | 5 | 44 | 4.013983 | -3.259966 | 3.058254 | 0.4346141 | 12.72132 | 1.781569
2018-02-10 18:37 | 320612.4 | 600.0018 | 5 | 44 | 3.97313 | -3.259873 | 3.058254 | 0.5432719 | 12.72132 | 2.215492
2018-02-10 18:39 | 320732.4 | 720.0008 | 5 | 44 | 3.933353 | -3.260027 | 3.058254 | 0.6519238 | 12.72132 | 2.645006
2018-02-10 18:41 | 320852.4 | 840.001 | 5 | 44 | 3.895167 | -3.259869 | 3.058254 | 0.7605765 | 12.72132 | 3.070285
2018-02-10 18:43 | 320972.4 | 960.0018 | 5 | 44 | 3.859055 | -3.260158 | 3.058254 | 0.8692366 | 12.72132 | 3.491553
2018-02-10 18:45 | 321092.4 | 1080.0018 | 5 | 44 | 3.825197 | -3.2599 | 3.058254 | 0.9778906 | 12.72132 | 3.908995
2018-02-10 18:47 | 321212.4 | 1200.001 | 5 | 44 | 3.793508 | -3.260128 | 3.058254 | 1.086544 | 12.72132 | 4.322877
2018-02-10 18:49 | 321332.4 | 1320.001 | 5 | 44 | 3.763458 | -3.260232 | 3.058254 | 1.195199 | 12.72132 | 4.733407
2018-02-10 18:51 | 321452.4 | 1440.001 | 5 | 44 | 3.735288 | -3.260213 | 3.058254 | 1.303852 | 12.72132 | 5.140774
2018-02-10 18:53 | 321572.4 | 1560.0025 | 5 | 44 | 3.708698 | -3.260077 | 3.058254 | 1.412503 | 12.72132 | 5.545158
2018-02-10 18:55 | 321692.4 | 1680.0008 | 5 | 44 | 3.683754 | -3.26002 | 3.058254 | 1.521155 | 12.72132 | 5.946743
2018-02-10 18:57 | 321812.4 | 1800.0018 | 5 | 44 | 3.660643 | -3.260135 | 3.058254 | 1.629808 | 12.72132 | 6.345724
2018-02-10 18:59 | 321932.4 | 1920.0017 | 5 | 44 | 3.639418 | -3.260149 | 3.058254 | 1.738456 | 12.72132 | 6.742272
2018-02-10 19:01 | 322052.4 | 2040.0025 | 5 | 44 | 3.620087 | -3.260072 | 3.058254 | 1.847114 | 12.72132 | 7.13666
2018-02-10 19:03 | 322172.4 | 2160 | 5 | 44 | 3.602366 | -3.260099 | 3.058254 | 1.95577 | 12.72132 | 7.52903
2018-02-10 19:05 | 322292.4 | 2280.0017 | 5 | 44 | 3.585531 | -3.260139 | 3.058254 | 2.064433 | 12.72132 | 7.919553
2018-02-10 19:07 | 322412.4 | 2400.0017 | 5 | 44 | 3.568855 | -3.260139 | 3.058254 | 2.173097 | 12.72132 | 8.308268
2018-02-10 19:09 | 322532.4 | 2520.0017 | 5 | 44 | 3.55219 | -3.259976 | 3.058254 | 2.281758 | 12.72132 | 8.695155
2018-02-10 19:11 | 322652.4 | 2640.0017 | 5 | 44 | 3.535304 | -3.259962 | 3.058254 | 2.390418 | 12.72132 | 9.080228
2018-02-10 19:13 | 322772.4 | 2760.0009 | 5 | 44 | 3.515244 | -3.260213 | 3.058254 | 2.499074 | 12.72132 | 9.463322
2018-02-10 19:15 | 322892.4 | 2880 | 5 | 44 | 3.488925 | -3.25995 | 3.058254 | 2.60772 | 12.72132 | 9.843861
2018-02-10 19:17 | 323012.4 | 3000.0009 | 5 | 44 | 3.455064 | -3.260122 | 3.058254 | 2.716393 | 12.72132 | 10.22126
2018-02-10 19:19 | 323132.4 | 3120.0008 | 5 | 44 | 3.409492 | -3.260107 | 3.058254 | 2.825054 | 12.72132 | 10.59436
2018-02-10 19:21 | 323252.4 | 3240.0001 | 5 | 44 | 3.330477 | -3.260188 | 3.058254 | 2.933715 | 12.72132 | 10.96108
2018-02-10 19:23 | 323372.4 | 3360.0009 | 5 | 44 | 3.075629 | -3.260075 | 3.058254 | 3.042375 | 12.72132 | 11.31267
2018-02-10 19:23 | 323386 | 3373.5494 | 5 | 44 | 2.999997 | -3.259821 | 3.058254 | 3.054615 | 12.72132 | 11.34988
2018-02-10 19:25 | 323506 | 120.0002 | 6 | 44 | 3.242716 | 0 | 3.058254 | 3.054615 | 12.72132 | 11.34988
2018-02-10 19:27 | 323626 | 240.0018 | 6 | 44 | 3.254764 | 0 | 3.058254 | 3.054615 | 12.72132 | 11.34988
2018-02-10 19:28 | 323686 | 300.0024 | 6 | 44 | 3.258869 | 0 | 3.058254 | 3.054615 | 12.72132 | 11.34988
2018-02-10 19:28 | 323686 | 0.0025 | 7 | 45 | 3.258894 | 0 | 0 | 0 | 0 | 0
2018-02-10 19:30 | 323806.1 | 120.0003 | 2 | 45 | 3.90034 | 4.889788 | 0.1623041 | 0 | 0.6109901 | 0
2018-02-10 19:32 | 323926.1 | 240.0002 | 2 | 45 | 3.954986 | 4.890076 | 0.3252859 | 0 | 1.251906 | 0
2018-02-10 19:34 | 324046.1 | 360.0011 | 2 | 45 | 3.991858 | 4.890099 | 0.4882702 | 0 | 1.899592 | 0
2018-02-10 19:36 | 324166.1 | 480.001 | 2 | 45 | 4.022724 | 4.889771 | 0.6512565 | 0 | 2.552787 | 0
2018-02-10 19:38 | 324286.1 | 600.0011 | 2 | 45 | 4.050238 | 4.890154 | 0.8142483 | 0 | 3.210745 | 0
2018-02-10 19:40 | 324406.1 | 720.0009 | 2 | 45 | 4.075323 | 4.890047 | 0.9772225 | 0 | 3.872896 | 0
2018-02-10 19:42 | 324526.1 | 840.0012 | 2 | 45 | 4.100522 | 4.890139 | 1.140226 | 0 | 4.539206 | 0
2018-02-10 19:44 | 324646.1 | 960.0027 | 2 | 45 | 4.129292 | 4.890154 | 1.303213 | 0 | 5.209827 | 0
2018-02-10 19:46 | 324766.1 | 1080.0018 | 2 | 45 | 4.161856 | 4.890045 | 1.466192 | 0 | 5.88542 | 0
2018-02-10 19:48 | 324886.1 | 1200.0003 | 2 | 45 | 4.197811 | 4.890028 | 1.629176 | 0 | 6.566618 | 0
2018-02-10 19:50 | 325006.1 | 1320.0012 | 2 | 45 | 4.200407 | 4.206255 | 1.781039 | 0 | 7.20449 | 0
2018-02-10 19:52 | 325126.1 | 1440.0012 | 2 | 45 | 4.200412 | 3.57988 | 1.910586 | 0 | 7.74864 | 0
2018-02-10 19:53 | 325193.7 | 1507.6426 | 2 | 45 | 4.200397 | 3.259996 | 1.974797 | 0 | 8.018353 | 0
2018-02-10 19:55 | 325313.8 | 120.0002 | 3 | 45 | 4.229676 | 3.26012 | 2.083004 | 0 | 8.474342 | 0
2018-02-10 19:57 | 325433.8 | 240.001 | 3 | 45 | 4.263198 | 3.259878 | 2.191671 | 0 | 8.935771 | 0
2018-02-10 19:59 | 325553.8 | 360.0002 | 3 | 45 | 4.299004 | 3.26016 | 2.300325 | 0 | 9.400908 | 0
2018-02-10 20:01 | 325673.8 | 480.001 | 3 | 45 | 4.33671 | 3.259808 | 2.408982 | 0 | 9.870058 | 0
2018-02-10 20:03 | 325793.8 | 600.0019 | 3 | 45 | 4.376032 | 3.259943 | 2.517638 | 0 | 10.34339 | 0
2018-02-10 20:05 | 325913.8 | 720.0003 | 3 | 45 | 4.400398 | 2.96265 | 2.624193 | 0 | 10.81148 | 0
2018-02-10 20:07 | 326033.8 | 840.0002 | 3 | 45 | 4.400392 | 2.417965 | 2.713437 | 0 | 11.20419 | 0
2018-02-10 20:09 | 326153.8 | 960.0019 | 3 | 45 | 4.400368 | 1.994585 | 2.786703 | 0 | 11.52658 | 0
2018-02-10 20:11 | 326273.8 | 1080.0002 | 3 | 45 | 4.400388 | 1.660198 | 2.847398 | 0 | 11.79366 | 0
2018-02-10 20:13 | 326393.8 | 1200.0002 | 3 | 45 | 4.400369 | 1.393438 | 2.898123 | 0 | 12.01687 | 0
2018-02-10 20:15 | 326513.8 | 1320.0002 | 3 | 45 | 4.400329 | 1.178707 | 2.940873 | 0 | 12.20499 | 0
2018-02-10 20:17 | 326633.8 | 1440.001 | 3 | 45 | 4.400381 | 1.006964 | 2.977201 | 0 | 12.36484 | 0
2018-02-10 20:19 | 326753.8 | 1560.0004 | 3 | 45 | 4.400319 | 0.8643131 | 3.008307 | 0 | 12.50173 | 0
2018-02-10 20:21 | 326873.8 | 1680.001 | 3 | 45 | 4.400371 | 0.7489758 | 3.035131 | 0 | 12.61976 | 0
2018-02-10 20:23 | 326992 | 1798.1986 | 3 | 45 | 4.400349 | 0.6519718 | 3.058075 | 0 | 12.72072 | 0
2018-02-10 20:25 | 327112 | 120.001 | 4 | 45 | 4.35932 | 0 | 3.058075 | 0 | 12.72072 | 0
2018-02-10 20:27 | 327232 | 240.001 | 4 | 45 | 4.356167 | 0 | 3.058075 | 0 | 12.72072 | 0
2018-02-10 20:28 | 327292 | 300.003 | 4 | 45 | 4.355168 | 0 | 3.058075 | 0 | 12.72072 | 0
2018-02-10 20:30 | 327412.1 | 120.0009 | 5 | 45 | 4.139887 | -3.259835 | 3.058075 | 0.108651 | 12.72072 | 0.4528494
2018-02-10 20:32 | 327532.1 | 240.0001 | 5 | 45 | 4.097435 | -3.259873 | 3.058075 | 0.2173104 | 12.72072 | 0.9003624
2018-02-10 20:34 | 327652.1 | 360.0016 | 5 | 45 | 4.05573 | -3.259819 | 3.058075 | 0.3259668 | 12.72072 | 1.343307
2018-02-10 20:36 | 327772.1 | 480.0001 | 5 | 45 | 4.01429 | -3.260075 | 3.058075 | 0.4346226 | 12.72072 | 1.781729
2018-02-10 20:38 | 327892.1 | 600.0001 | 5 | 45 | 3.973434 | -3.259865 | 3.058075 | 0.5432782 | 12.72072 | 2.215678
2018-02-10 20:40 | 328012.1 | 720.0001 | 5 | 45 | 3.933671 | -3.259809 | 3.058075 | 0.6519358 | 12.72072 | 2.645248
2018-02-10 20:42 | 328132.1 | 840.0001 | 5 | 45 | 3.895474 | -3.259877 | 3.058075 | 0.7605896 | 12.72072 | 3.070563
2018-02-10 20:44 | 328252.1 | 960.0017 | 5 | 45 | 3.859358 | -3.260099 | 3.058075 | 0.8692445 | 12.72072 | 3.491845
2018-02-10 20:46 | 328372.1 | 1080.0017 | 5 | 45 | 3.825483 | -3.260201 | 3.058075 | 0.9779022 | 12.72072 | 3.909334
2018-02-10 20:48 | 328492.1 | 1200 | 5 | 45 | 3.793757 | -3.260024 | 3.058075 | 1.086558 | 12.72072 | 4.323253
2018-02-10 20:50 | 328612.1 | 1320.0009 | 5 | 45 | 3.763931 | -3.260201 | 3.058075 | 1.195209 | 12.72072 | 4.733812
2018-02-10 20:52 | 328732.1 | 1440.0017 | 5 | 45 | 3.735754 | -3.260213 | 3.058075 | 1.303866 | 12.72072 | 5.141248
2018-02-10 20:54 | 328852.1 | 1560.0001 | 5 | 45 | 3.709135 | -3.259937 | 3.058075 | 1.412519 | 12.72072 | 5.54569
2018-02-10 20:56 | 328972.1 | 1680.0009 | 5 | 45 | 3.684168 | -3.260253 | 3.058075 | 1.521174 | 12.72072 | 5.947334
2018-02-10 20:58 | 329092.1 | 1800.0012 | 5 | 45 | 3.661043 | -3.260142 | 3.058075 | 1.629828 | 12.72072 | 6.346359
2018-02-10 21:00 | 329212.1 | 1920.0016 | 5 | 45 | 3.639781 | -3.260163 | 3.058075 | 1.738481 | 12.72072 | 6.742972
2018-02-10 21:02 | 329332.1 | 2040 | 5 | 45 | 3.62048 | -3.260064 | 3.058075 | 1.847129 | 12.72072 | 7.137362
2018-02-10 21:04 | 329452.1 | 2160 | 5 | 45 | 3.602729 | -3.260155 | 3.058075 | 1.955799 | 12.72072 | 7.529821
2018-02-10 21:06 | 329572.1 | 2280.0007 | 5 | 45 | 3.585888 | -3.260124 | 3.058075 | 2.064461 | 12.72072 | 7.920383
2018-02-10 21:08 | 329692.1 | 2400.0008 | 5 | 45 | 3.569168 | -3.260033 | 3.058075 | 2.173116 | 12.72072 | 8.309101
2018-02-10 21:10 | 329812.1 | 2520.0008 | 5 | 45 | 3.552482 | -3.26017 | 3.058075 | 2.281781 | 12.72072 | 8.696036
2018-02-10 21:12 | 329932.1 | 2640.0008 | 5 | 45 | 3.535583 | -3.260186 | 3.058075 | 2.390438 | 12.72072 | 9.081131
2018-02-10 21:14 | 330052.1 | 2760.0011 | 5 | 45 | 3.515571 | -3.260001 | 3.058075 | 2.499105 | 12.72072 | 9.464298
2018-02-10 21:16 | 330172.1 | 2880.0008 | 5 | 45 | 3.489302 | -3.259966 | 3.058075 | 2.607759 | 12.72072 | 9.844904
2018-02-10 21:18 | 330292.1 | 3000.0008 | 5 | 45 | 3.455515 | -3.259863 | 3.058075 | 2.716422 | 12.72072 | 10.22231
2018-02-10 21:20 | 330412.1 | 3120.0024 | 5 | 45 | 3.410064 | -3.26014 | 3.058075 | 2.825083 | 12.72072 | 10.59547
2018-02-10 21:22 | 330532.1 | 3240.0016 | 5 | 45 | 3.331538 | -3.260145 | 3.058075 | 2.933742 | 12.72072 | 10.96226
2018-02-10 21:24 | 330652.1 | 3360 | 5 | 45 | 3.079679 | -3.260174 | 3.058075 | 3.042394 | 12.72072 | 11.31405
2018-02-10 21:24 | 330666.5 | 3374.4118 | 5 | 45 | 2.999969 | -3.260137 | 3.058075 | 3.05545 | 12.72072 | 11.35377
2018-02-10 21:26 | 330786.5 | 120.0008 | 6 | 45 | 3.24202 | 0 | 3.058075 | 3.05545 | 12.72072 | 11.35377
2018-02-10 21:28 | 330906.5 | 240.0008 | 6 | 45 | 3.254101 | 0 | 3.058075 | 3.05545 | 12.72072 | 11.35377
2018-02-10 21:29 | 330966.5 | 300.0006 | 6 | 45 | 3.258228 | 0 | 3.058075 | 3.05545 | 12.72072 | 11.35377
2018-02-10 21:29 | 330966.6 | 0.0024 | 7 | 46 | 3.258278 | 0 | 0 | 0 | 0 | 0
2018-02-10 21:31 | 331086.6303 | 120.0002 | 2 | 46 | 3.899693 | 4.890085 | 0.1622994 | 5.77e-10 | 0.6108543 | 1.88e-09
2018-02-10 21:33 | 331206.6319 | 240.0018 | 2 | 46 | 3.954487 | 4.89007 | 0.3252837 | 5.77e-10 | 1.25169 | 1.88e-09
2018-02-10 21:35 | 331326.6311 | 360.001 | 2 | 46 | 3.991386 | 4.890034 | 0.4882693 | 5.77e-10 | 1.899303 | 1.88e-09
2018-02-10 21:37 | 331446.6303 | 480.0002 | 2 | 46 | 4.022341 | 4.890017 | 0.6512549 | 5.77e-10 | 2.552425 | 1.88e-09
2018-02-10 21:39 | 331566.6319 | 600.0018 | 2 | 46 | 4.049886 | 4.890129 | 0.814245 | 5.77e-10 | 3.210315 | 1.88e-09
2018-02-10 21:41 | 331686.6303 | 720.0002 | 2 | 46 | 4.075044 | 4.890209 | 0.9772357 | 5.77e-10 | 3.872482 | 1.88e-09
2018-02-10 21:43 | 331806.6311 | 840.001 | 2 | 46 | 4.100304 | 4.890087 | 1.140221 | 5.77e-10 | 4.538677 | 1.88e-09
2018-02-10 21:45 | 331926.6303 | 960.0002 | 2 | 46 | 4.129139 | 4.890209 | 1.303208 | 5.77e-10 | 5.209265 | 1.88e-09
2018-02-10 21:47 | 332046.6312 | 1080.0011 | 2 | 46 | 4.16179 | 4.890059 | 1.466193 | 5.77e-10 | 5.884869 | 1.88e-09
2018-02-10 21:49 | 332166.6311 | 1200.001 | 2 | 46 | 4.197824 | 4.890093 | 1.629176 | 5.77e-10 | 6.566057 | 1.88e-09
2018-02-10 21:51 | 332286.6312 | 1320.0011 | 2 | 46 | 4.200401 | 4.205387 | 1.781018 | 5.77e-10 | 7.203841 | 1.88e-09
2018-02-10 21:53 | 332406.6304 | 1440.0003 | 2 | 46 | 4.200398 | 3.577887 | 1.910506 | 5.77e-10 | 7.747739 | 1.88e-09
2018-02-10 21:54 | 332473.6789 | 1507.0488 | 2 | 46 | 4.200394 | 3.259998 | 1.974145 | 5.77e-10 | 8.01505 | 1.88e-09
2018-02-10 21:56 | 332593.7 | 120.0018 | 3 | 46 | 4.22966 | 3.259888 | 2.082357 | 5.77e-10 | 8.471061 | 1.88e-09
2018-02-10 21:58 | 332713.7 | 240.001 | 3 | 46 | 4.263161 | 3.259932 | 2.19101 | 5.77e-10 | 8.932425 | 1.88e-09
2018-02-10 22:00 | 332833.7 | 360.0035 | 3 | 46 | 4.298915 | 3.259813 | 2.29966 | 5.77e-10 | 9.397542 | 1.88e-09
2018-02-10 22:02 | 332953.7 | 480.0009 | 3 | 46 | 4.336638 | 3.259901 | 2.408308 | 5.77e-10 | 9.866646 | 1.88e-09
2018-02-10 22:04 | 333073.7 | 600.0003 | 3 | 46 | 4.375908 | 3.259972 | 2.516961 | 5.77e-10 | 10.33995 | 1.88e-09
2018-02-10 22:06 | 333193.7 | 720.0011 | 3 | 46 | 4.400412 | 2.964184 | 2.623538 | 5.77e-10 | 10.80813 | 1.88e-09
2018-02-10 22:08 | 333313.7 | 840.0018 | 3 | 46 | 4.400398 | 2.418642 | 2.712806 | 5.77e-10 | 11.20094 | 1.88e-09
2018-02-10 22:10 | 333433.7 | 960.001 | 3 | 46 | 4.400389 | 1.994995 | 2.786071 | 5.77e-10 | 11.52334 | 1.88e-09
2018-02-10 22:12 | 333553.7 | 1080.0011 | 3 | 46 | 4.400395 | 1.659685 | 2.846751 | 5.77e-10 | 11.79035 | 1.88e-09
2018-02-10 22:14 | 333673.7 | 1200.0011 | 3 | 46 | 4.400398 | 1.392893 | 2.897436 | 5.77e-10 | 12.01338 | 1.88e-09
2018-02-10 22:16 | 333793.7 | 1320.0013 | 3 | 46 | 4.40037 | 1.178251 | 2.940138 | 5.77e-10 | 12.20129 | 1.88e-09
2018-02-10 22:18 | 333913.7 | 1440.0003 | 3 | 46 | 4.400369 | 1.004978 | 2.976417 | 5.77e-10 | 12.36093 | 1.88e-09
2018-02-10 22:20 | 334033.7 | 1560.0011 | 3 | 46 | 4.400367 | 0.8641739 | 3.007481 | 5.77e-10 | 12.49762 | 1.88e-09
2018-02-10 22:22 | 334153.7 | 1680.0003 | 3 | 46 | 4.400334 | 0.7469616 | 3.034271 | 5.77e-10 | 12.61551 | 1.88e-09
2018-02-10 22:24 | 334271.1 | 1797.4049 | 3 | 46 | 4.400344 | 0.6519985 | 3.057046 | 5.77e-10 | 12.71573 | 1.88e-09
2018-02-10 22:26 | 334391.2 | 120.001 | 4 | 46 | 4.359282 | 0 | 3.057046 | 5.77e-10 | 12.71573 | 1.88e-09
2018-02-10 22:28 | 334511.2 | 240.0003 | 4 | 46 | 4.356116 | 0 | 3.057046 | 5.77e-10 | 12.71573 | 1.88e-09
2018-02-10 22:29 | 334571.2 | 300.0016 | 4 | 46 | 4.355116 | 0 | 3.057046 | 5.77e-10 | 12.71573 | 1.88e-09
2018-02-10 22:31 | 334691.2 | 120.0002 | 5 | 46 | 4.139627 | -3.260241 | 3.057046 | 0.1086552 | 12.71573 | 0.45284
2018-02-10 22:33 | 334811.2 | 240.0002 | 5 | 46 | 4.097184 | -3.259817 | 3.057046 | 0.2173075 | 12.71573 | 0.900296
2018-02-10 22:35 | 334931.2 | 360.0011 | 5 | 46 | 4.055509 | -3.259875 | 3.057046 | 0.3259642 | 12.71573 | 1.343217
2018-02-10 22:37 | 335051.2 | 480.0019 | 5 | 46 | 4.014071 | -3.259842 | 3.057046 | 0.4346208 | 12.71573 | 1.78162
2018-02-10 22:39 | 335171.2 | 600.0012 | 5 | 46 | 3.973202 | -3.259877 | 3.057046 | 0.5432776 | 12.71573 | 2.215549
2018-02-10 22:41 | 335291.2 | 720.0019 | 5 | 46 | 3.93342 | -3.26019 | 3.057046 | 0.6519315 | 12.71573 | 2.64508
2018-02-10 22:43 | 335411.2 | 840.0003 | 5 | 46 | 3.89525 | -3.259997 | 3.057046 | 0.7605835 | 12.71573 | 3.070365
2018-02-10 22:45 | 335531.2 | 960.0019 | 5 | 46 | 3.85914 | -3.259844 | 3.057046 | 0.8692448 | 12.71573 | 3.491646
2018-02-10 22:47 | 335651.2 | 1080.0003 | 5 | 46 | 3.825267 | -3.260174 | 3.057046 | 0.9778991 | 12.71573 | 3.909096
2018-02-10 22:49 | 335771.2 | 1200.0003 | 5 | 46 | 3.793571 | -3.259823 | 3.057046 | 1.086553 | 12.71573 | 4.322986
2018-02-10 22:51 | 335891.2 | 1320.0003 | 5 | 46 | 3.763763 | -3.260084 | 3.057046 | 1.195207 | 12.71573 | 4.733539
2018-02-10 22:53 | 336011.2 | 1440.0011 | 5 | 46 | 3.735634 | -3.259881 | 3.057046 | 1.303861 | 12.71573 | 5.140942
2018-02-10 22:55 | 336131.2 | 1560.0018 | 5 | 46 | 3.708983 | -3.259807 | 3.057046 | 1.412517 | 12.71573 | 5.545381
2018-02-10 22:57 | 336251.2 | 1680.0002 | 5 | 46 | 3.683997 | -3.259865 | 3.057046 | 1.521167 | 12.71573 | 5.946988
2018-02-10 22:59 | 336371.2 | 1800.001 | 5 | 46 | 3.660866 | -3.260251 | 3.057046 | 1.629817 | 12.71573 | 6.34598
2018-02-10 23:01 | 336491.2 | 1920.0026 | 5 | 46 | 3.639607 | -3.260078 | 3.057046 | 1.738471 | 12.71573 | 6.742578
2018-02-10 23:03 | 336611.2 | 2040.001 | 5 | 46 | 3.620262 | -3.260165 | 3.057046 | 1.847118 | 12.71573 | 7.136943
2018-02-10 23:05 | 336731.2 | 2160.001 | 5 | 46 | 3.602525 | -3.260151 | 3.057046 | 1.95577 | 12.71573 | 7.529316
2018-02-10 23:07 | 336851.2 | 2280.001 | 5 | 46 | 3.585649 | -3.260128 | 3.057046 | 2.064432 | 12.71573 | 7.919851
2018-02-10 23:09 | 336971.2 | 2400.0006 | 5 | 46 | 3.568927 | -3.260188 | 3.057046 | 2.173104 | 12.71573 | 8.308603
2018-02-10 23:11 | 337091.2 | 2520.001 | 5 | 46 | 3.552224 | -3.259854 | 3.057046 | 2.281763 | 12.71573 | 8.695492
2018-02-10 23:13 | 337211.2 | 2640.0002 | 5 | 46 | 3.535318 | -3.25981 | 3.057046 | 2.390416 | 12.71573 | 9.080542
2018-02-10 23:15 | 337331.2 | 2760.0009 | 5 | 46 | 3.515227 | -3.259902 | 3.057046 | 2.499075 | 12.71573 | 9.463646
2018-02-10 23:17 | 337451.2 | 2880.0002 | 5 | 46 | 3.488865 | -3.26018 | 3.057046 | 2.607737 | 12.71573 | 9.844237
2018-02-10 23:19 | 337571.2 | 3000.001 | 5 | 46 | 3.455009 | -3.259964 | 3.057046 | 2.716398 | 12.71573 | 10.22159
2018-02-10 23:21 | 337691.2 | 3120.0003 | 5 | 46 | 3.409379 | -3.260029 | 3.057046 | 2.825056 | 12.71573 | 10.59467
2018-02-10 23:23 | 337811.2 | 3240.0018 | 5 | 46 | 3.330183 | -3.260089 | 3.057046 | 2.933713 | 12.71573 | 10.96136
2018-02-10 23:25 | 337931.2 | 3360.001 | 5 | 46 | 3.073589 | -3.259849 | 3.057046 | 3.042377 | 12.71573 | 11.31286
2018-02-10 23:26 | 337944.3 | 3373.1016 | 5 | 46 | 2.999976 | -3.260082 | 3.057046 | 3.054239 | 12.71573 | 11.34892
2018-02-10 23:28 | 338064.4 | 120 | 6 | 46 | 3.242397 | 0 | 3.057046 | 3.054239 | 12.71573 | 11.34892
2018-02-10 23:30 | 338184.4 | 239.9999 | 6 | 46 | 3.254501 | 0 | 3.057046 | 3.054239 | 12.71573 | 11.34892
2018-02-10 23:31 | 338244.4 | 300.0014 | 6 | 46 | 3.258649 | 0 | 3.057046 | 3.054239 | 12.71573 | 11.34892
2018-02-10 23:31 | 338244.4051 | 0.0023 | 7 | 47 | 3.258642 | 0 | 0 | 0 | 0 | 0
2018-02-10 23:33 | 338364.5 | 120.0018 | 2 | 47 | 3.900153 | 4.890036 | 0.1623105 | 0 | 0.6109785 | 0
2018-02-10 23:35 | 338484.5 | 240.001 | 2 | 47 | 3.954816 | 4.889816 | 0.3252902 | 0 | 1.251857 | 0
2018-02-10 23:37 | 338604.5 | 360.0018 | 2 | 47 | 3.991723 | 4.890121 | 0.4882838 | 0 | 1.899557 | 0
2018-02-10 23:39 | 338724.5 | 480.0003 | 2 | 47 | 4.022652 | 4.889816 | 0.6512616 | 0 | 2.552702 | 0
2018-02-10 23:41 | 338844.5 | 600.0004 | 2 | 47 | 4.050173 | 4.890039 | 0.8142541 | 0 | 3.210654 | 0
2018-02-10 23:43 | 338964.5 | 720.0002 | 2 | 47 | 4.075377 | 4.890064 | 0.9772443 | 0 | 3.872871 | 0
2018-02-10 23:45 | 339084.5 | 840.001 | 2 | 47 | 4.100617 | 4.890076 | 1.140231 | 0 | 4.539125 | 0
2018-02-10 23:47 | 339204.5 | 960.001 | 2 | 47 | 4.129429 | 4.890064 | 1.303218 | 0 | 5.209764 | 0
2018-02-10 23:49 | 339324.5 | 1080.0002 | 2 | 47 | 4.162085 | 4.890152 | 1.466203 | 0 | 5.885415 | 0
2018-02-10 23:51 | 339444.5 | 1200.0018 | 2 | 47 | 4.198088 | 4.890081 | 1.629189 | 0 | 6.566658 | 0
2018-02-10 23:53 | 339564.5 | 1320.0027 | 2 | 47 | 4.200404 | 4.20149 | 1.780882 | 0 | 7.203822 | 0
2018-02-10 23:55 | 339684.5 | 1440.0002 | 2 | 47 | 4.200416 | 3.575901 | 1.910269 | 0 | 7.7473 | 0
2018-02-10 23:56 | 339751 | 1506.5529 | 2 | 47 | 4.200391 | 3.259998 | 1.973413 | 0 | 8.012528 | 0
2018-02-10 23:58 | 339871 | 120.001 | 3 | 47 | 4.229646 | 3.259962 | 2.081628 | 0 | 8.468553 | 0
2018-02-11 | 339991 | 240.0001 | 3 | 47 | 4.263204 | 3.259832 | 2.190277 | 0 | 8.929901 | 0
2018-02-11 00:02 | 340111 | 360.0009 | 3 | 47 | 4.298997 | 3.259817 | 2.298933 | 0 | 9.39505 | 0
2018-02-11 00:04 | 340231 | 480.0001 | 3 | 47 | 4.336754 | 3.259806 | 2.407583 | 0 | 9.86417 | 0
2018-02-11 00:06 | 340351 | 600.0003 | 3 | 47 | 4.37605 | 3.260166 | 2.516233 | 0 | 10.33748 | 0
2018-02-11 00:08 | 340471 | 720.0003 | 3 | 47 | 4.400406 | 2.962992 | 2.622794 | 0 | 10.80559 | 0
2018-02-11 00:10 | 340591 | 840.0017 | 3 | 47 | 4.400385 | 2.41794 | 2.712042 | 0 | 11.19832 | 0
2018-02-11 00:12 | 340711 | 960.0018 | 3 | 47 | 4.400399 | 1.994892 | 2.785305 | 0 | 11.5207 | 0
2018-02-11 00:14 | 340831 | 1080.0017 | 3 | 47 | 4.400377 | 1.659218 | 2.845984 | 0 | 11.78771 | 0
2018-02-11 00:16 | 340951 | 1200.0018 | 3 | 47 | 4.400371 | 1.392584 | 2.896673 | 0 | 12.01077 | 0
2018-02-11 00:18 | 341071 | 1320.0003 | 3 | 47 | 4.400384 | 1.178602 | 2.939388 | 0 | 12.19873 | 0
2018-02-11 00:20 | 341191 | 1440.0019 | 3 | 47 | 4.400333 | 1.004524 | 2.975674 | 0 | 12.3584 | 0
2018-02-11 00:22 | 341311 | 1560.0017 | 3 | 47 | 4.400352 | 0.8635387 | 3.00674 | 0 | 12.4951 | 0
2018-02-11 00:24 | 341431 | 1680.0019 | 3 | 47 | 4.400326 | 0.7461281 | 3.033519 | 0 | 12.61294 | 0
2018-02-11 00:26 | 341547.9 | 1796.8871 | 3 | 47 | 4.400346 | 0.6519966 | 3.056182 | 0 | 12.71266 | 0
2018-02-11 00:28 | 341668 | 119.9999 | 4 | 47 | 4.359311 | 0 | 3.056182 | 0 | 12.71266 | 0
2018-02-11 00:30 | 341788 | 240.0015 | 4 | 47 | 4.35615 | 0 | 3.056182 | 0 | 12.71266 | 0
2018-02-11 00:31 | 341848 | 300.0037 | 4 | 47 | 4.35515 | 0 | 3.056182 | 0 | 12.71266 | 0
2018-02-11 00:33 | 341968.064 | 120.0003 | 5 | 47 | 4.139533 | -3.260324 | 3.056182 | 0.1086526 | 12.71266 | 0.4528201
2018-02-11 00:35 | 342088.0656 | 240.0019 | 5 | 47 | 4.097105 | -3.259846 | 3.056182 | 0.2173103 | 12.71266 | 0.9002898
2018-02-11 00:37 | 342208.0648 | 360.0011 | 5 | 47 | 4.055415 | -3.259892 | 3.056182 | 0.3259597 | 12.71266 | 1.343171
2018-02-11 00:39 | 342328.0648 | 480.0011 | 5 | 47 | 4.013972 | -3.260158 | 3.056182 | 0.4346186 | 12.71266 | 1.781573
2018-02-11 00:41 | 342448.064 | 600.0003 | 5 | 47 | 3.973127 | -3.259759 | 3.056182 | 0.5432721 | 12.71266 | 2.215479
2018-02-11 00:43 | 342568.0642 | 720.0005 | 5 | 47 | 3.933326 | -3.25981 | 3.056182 | 0.6519271 | 12.71266 | 2.645004
2018-02-11 00:45 | 342688.0649 | 840.0012 | 5 | 47 | 3.895136 | -3.259854 | 3.056182 | 0.7605827 | 12.71266 | 3.07029
2018-02-11 00:47 | 342808.0641 | 960.0004 | 5 | 47 | 3.859012 | -3.259835 | 3.056182 | 0.8692361 | 12.71266 | 3.491526
2018-02-11 00:49 | 342928.0639 | 1080.0002 | 5 | 47 | 3.824849 | -3.259875 | 3.056182 | 0.97789 | 12.71266 | 3.908947
2018-02-11 00:51 | 343048.0656 | 1200.0019 | 5 | 47 | 3.793154 | -3.260223 | 3.056182 | 1.086543 | 12.71266 | 4.322789
2018-02-11 00:53 | 343168.0648 | 1320.0011 | 5 | 47 | 3.763359 | -3.260202 | 3.056182 | 1.195197 | 12.71266 | 4.733296
2018-02-11 00:55 | 343288.064 | 1440.0003 | 5 | 47 | 3.735188 | -3.260172 | 3.056182 | 1.303854 | 12.71266 | 5.140666
2018-02-11 00:57 | 343408.0639 | 1560.0002 | 5 | 47 | 3.708548 | -3.26018 | 3.056182 | 1.412506 | 12.71266 | 5.54504
2018-02-11 00:59 | 343528.0656 | 1680.0019 | 5 | 47 | 3.683626 | -3.260197 | 3.056182 | 1.521154 | 12.71266 | 5.946598
2018-02-11 01:01 | 343648.0647 | 1800.001 | 5 | 47 | 3.660495 | -3.260149 | 3.056182 | 1.629808 | 12.71266 | 6.345565
2018-02-11 01:03 | 343768.0639 | 1920.0002 | 5 | 47 | 3.639271 | -3.260248 | 3.056182 | 1.738457 | 12.71266 | 6.742107
2018-02-11 01:05 | 343888.0655 | 2040.0018 | 5 | 47 | 3.619983 | -3.259807 | 3.056182 | 1.847114 | 12.71266 | 7.136473
2018-02-11 01:07 | 344008.0646 | 2160.0009 | 5 | 47 | 3.602262 | -3.259761 | 3.056182 | 1.95575 | 12.71266 | 7.528759
2018-02-11 01:09 | 344128.0648 | 2280.0011 | 5 | 47 | 3.585408 | -3.259803 | 3.056182 | 2.06443 | 12.71266 | 7.919333
2018-02-11 01:11 | 344248.0656 | 2400.0019 | 5 | 47 | 3.568664 | -3.260098 | 3.056182 | 2.173091 | 12.71266 | 8.308017
2018-02-11 01:13 | 344368.0648 | 2520.0011 | 5 | 47 | 3.551945 | -3.260201 | 3.056182 | 2.281751 | 12.71266 | 8.694879
2018-02-11 01:15 | 344488.0648 | 2640.0011 | 5 | 47 | 3.534999 | -3.260091 | 3.056182 | 2.39041 | 12.71266 | 9.079917
2018-02-11 01:17 | 344608.0648 | 2760.0011 | 5 | 47 | 3.514815 | -3.26002 | 3.056182 | 2.49907 | 12.71266 | 9.462988
2018-02-11 01:19 | 344728.064 | 2880.0003 | 5 | 47 | 3.488395 | -3.259828 | 3.056182 | 2.607716 | 12.71266 | 9.843473
2018-02-11 01:21 | 344848.0639 | 3000.0002 | 5 | 47 | 3.454337 | -3.260225 | 3.056182 | 2.716391 | 12.71266 | 10.22081
2018-02-11 01:23 | 344968.064 | 3120.0003 | 5 | 47 | 3.408424 | -3.260078 | 3.056182 | 2.825052 | 12.71266 | 10.59382
2018-02-11 01:25 | 345088.0648 | 3240.0011 | 5 | 47 | 3.328237 | -3.259976 | 3.056182 | 2.933709 | 12.71266 | 10.96036
2018-02-11 01:27 | 345208.0664 | 3360.0027 | 5 | 47 | 3.06441 | -3.259846 | 3.056182 | 3.042375 | 12.71266 | 11.31142
2018-02-11 01:27 | 345219.2765 | 3371.2128 | 5 | 47 | 2.999976 | -3.260107 | 3.056182 | 3.052509 | 12.71266 | 11.34216
2018-02-11 01:29 | 345339.3 | 120.0016 | 6 | 47 | 3.242639 | 0 | 3.056182 | 3.052509 | 12.71266 | 11.34216
2018-02-11 01:31 | 345459.3 | 240.0001 | 6 | 47 | 3.254789 | 0 | 3.056182 | 3.052509 | 12.71266 | 11.34216
2018-02-11 01:32 | 345519.3 | 300.0015 | 6 | 47 | 3.258932 | 0 | 3.056182 | 3.052509 | 12.71266 | 11.34216
2018-02-11 01:32 | 345519.4 | 0.0024 | 7 | 48 | 3.258958 | 0 | 0 | 0 | 0 | 0
2018-02-11 01:34 | 345639.4 | 120.0002 | 2 | 48 | 3.900293 | 4.890129 | 0.1623042 | 0 | 0.6109889 | 0
2018-02-11 01:36 | 345759.4 | 240.0002 | 2 | 48 | 3.954868 | 4.890141 | 0.3252922 | 0 | 1.251916 | 0
2018-02-11 01:38 | 345879.4 | 360.0002 | 2 | 48 | 3.991693 | 4.890123 | 0.4882789 | 0 | 1.89959 | 0
2018-02-11 01:40 | 345999.4 | 480.0002 | 2 | 48 | 4.022558 | 4.890011 | 0.6512669 | 0 | 2.552767 | 0
2018-02-11 01:42 | 346119.4 | 600.0003 | 2 | 48 | 4.050084 | 4.890144 | 0.814255 | 0 | 3.210681 | 0
2018-02-11 01:44 | 346239.4 | 720.0002 | 2 | 48 | 4.075229 | 4.890125 | 0.9772414 | 0 | 3.872861 | 0
2018-02-11 01:46 | 346359.4 | 840.0002 | 2 | 48 | 4.100522 | 4.889887 | 1.140232 | 0 | 4.539114 | 0
2018-02-11 01:48 | 346479.4 | 960.001 | 2 | 48 | 4.129445 | 4.89011 | 1.303217 | 0 | 5.209739 | 0
2018-02-11 01:50 | 346599.4 | 1080.0001 | 2 | 48 | 4.162136 | 4.890091 | 1.466205 | 0 | 5.885407 | 0
2018-02-11 01:52 | 346719.4 | 1200.0002 | 2 | 48 | 4.198256 | 4.890028 | 1.629194 | 0 | 6.566686 | 0
2018-02-11 01:54 | 346839.4 | 1320.001 | 2 | 48 | 4.200414 | 4.197773 | 1.780768 | 0 | 7.203347 | 0
2018-02-11 01:56 | 346959.4 | 1440.001 | 2 | 48 | 4.200393 | 3.57169 | 1.910034 | 0 | 7.746319 | 0
2018-02-11 01:57 | 347025.4 | 1505.9704 | 2 | 48 | 4.200411 | 3.259983 | 1.972583 | 0 | 8.009048 | 0
2018-02-11 01:59 | 347145.4079 | 120.0002 | 3 | 48 | 4.229705 | 3.259871 | 2.080797 | 0 | 8.465074 | 0
2018-02-11 02:01 | 347265.4086 | 240.0009 | 3 | 48 | 4.263255 | 3.259972 | 2.189451 | 0 | 8.926447 | 0
2018-02-11 02:03 | 347385.4086 | 360.0009 | 3 | 48 | 4.299026 | 3.259907 | 2.298105 | 0 | 9.391592 | 0
2018-02-11 02:05 | 347505.4103 | 480.0026 | 3 | 48 | 4.336788 | 3.259809 | 2.406762 | 0 | 9.860749 | 0
2018-02-11 02:07 | 347625.4087 | 600.001 | 3 | 48 | 4.376077 | 3.26001 | 2.515412 | 0 | 10.33406 | 0
2018-02-11 02:09 | 347745.4095 | 720.0018 | 3 | 48 | 4.400416 | 2.962648 | 2.621962 | 0 | 10.80212 | 0
2018-02-11 02:11 | 347865.408 | 840.0003 | 3 | 48 | 4.400389 | 2.417591 | 2.711189 | 0 | 11.19476 | 0
2018-02-11 02:13 | 347985.4095 | 960.0018 | 3 | 48 | 4.400369 | 1.994148 | 2.78444 | 0 | 11.51709 | 0
2018-02-11 02:15 | 348105.4089 | 1080.0012 | 3 | 48 | 4.400394 | 1.659395 | 2.845118 | 0 | 11.78409 | 0
2018-02-11 02:17 | 348225.4096 | 1200.0019 | 3 | 48 | 4.400359 | 1.392231 | 2.895814 | 0 | 12.00718 | 0
2018-02-11 02:19 | 348345.4095 | 1320.0018 | 3 | 48 | 4.400368 | 1.178623 | 2.938531 | 0 | 12.19515 | 0
2018-02-11 02:21 | 348465.4088 | 1440.0011 | 3 | 48 | 4.400390625 | 1.005774 | 2.974819 | 0 | 12.35483 | 0
2018-02-11 02:23 | 348585.408 | 1560.0003 | 3 | 48 | 4.400355 | 0.8638706 | 3.005887 | 0 | 12.49154 | 0
2018-02-11 02:25 | 348705.408 | 1680.0003 | 3 | 48 | 4.40037 | 0.7475052 | 3.032669 | 0 | 12.60939 | 0
2018-02-11 02:27 | 348822.2693 | 1796.8616 | 3 | 48 | 4.400338 | 0.6519985 | 3.055332 | 0 | 12.70912 | 0
2018-02-11 02:29 | 348942.3 | 120 | 4 | 48 | 4.359303 | 0 | 3.055332 | 0 | 12.70912 | 0
2018-02-11 02:31 | 349062.3 | 240 | 4 | 48 | 4.356138 | 0 | 3.055332 | 0 | 12.70912 | 0
2018-02-11 02:32 | 349122.3 | 300.002 | 4 | 48 | 4.355162 | 0 | 3.055332 | 0 | 12.70912 | 0
2018-02-11 02:34 | 349242.4 | 120.0018 | 5 | 48 | 4.139519 | -3.259935 | 3.055332 | 0.1086542 | 12.70912 | 0.4528248
2018-02-11 02:36 | 349362.4 | 240.001 | 5 | 48 | 4.0971 | -3.260018 | 3.055332 | 0.2173072 | 12.70912 | 0.9002745
2018-02-11 02:38 | 349482.4 | 360.001 | 5 | 48 | 4.055424 | -3.259863 | 3.055332 | 0.3259588 | 12.70912 | 1.343165
2018-02-11 02:40 | 349602.4 | 480.0018 | 5 | 48 | 4.013974 | -3.259952 | 3.055332 | 0.4346173 | 12.70912 | 1.781566
2018-02-11 02:42 | 349722.4 | 600.001 | 5 | 48 | 3.973112 | -3.259912 | 3.055332 | 0.54327 | 12.70912 | 2.215468
2018-02-11 02:44 | 349842.4 | 720.0011 | 5 | 48 | 3.933294 | -3.259923 | 3.055332 | 0.6519238 | 12.70912 | 2.644986
2018-02-11 02:46 | 349962.4 | 840.0011 | 5 | 48 | 3.895129 | -3.259929 | 3.055332 | 0.7605803 | 12.70912 | 3.070275
2018-02-11 02:48 | 350082.4 | 960.0019 | 5 | 48 | 3.859013 | -3.259902 | 3.055332 | 0.8692384 | 12.70912 | 3.491529
2018-02-11 02:50 | 350202.4 | 1080.0004 | 5 | 48 | 3.82514 | -3.259771 | 3.055332 | 0.977889 | 12.70912 | 3.908952
2018-02-11 02:52 | 350322.4 | 1200.0004 | 5 | 48 | 3.793438 | -3.260105 | 3.055332 | 1.086545 | 12.70912 | 4.322836
2018-02-11 02:54 | 350442.4 | 1320.001 | 5 | 48 | 3.763642 | -3.259941 | 3.055332 | 1.195196 | 12.70912 | 4.733364
2018-02-11 02:56 | 350562.4 | 1440.0018 | 5 | 48 | 3.735432 | -3.259854 | 3.055332 | 1.303857 | 12.70912 | 5.140776
2018-02-11 02:58 | 350682.4 | 1560.0018 | 5 | 48 | 3.708756 | -3.259886 | 3.055332 | 1.412507 | 12.70912 | 5.545169
2018-02-11 03:00 | 350802.4 | 1680.0011 | 5 | 48 | 3.683783 | -3.259858 | 3.055332 | 1.521159 | 12.70912 | 5.946762
2018-02-11 03:02 | 350922.4 | 1800.001 | 5 | 48 | 3.660619 | -3.260209 | 3.055332 | 1.629817 | 12.70912 | 6.345758
2018-02-11 03:04 | 351042.4 | 1920.0002 | 5 | 48 | 3.639352 | -3.259976 | 3.055332 | 1.738468 | 12.70912 | 6.742317
2018-02-11 03:06 | 351162.4 | 2040.0017 | 5 | 48 | 3.620005 | -3.260184 | 3.055332 | 1.847132 | 12.70912 | 7.136715
2018-02-11 03:08 | 351282.4 | 2160.0011 | 5 | 48 | 3.602218 | -3.260153 | 3.055332 | 1.955783 | 12.70912 | 7.529053
2018-02-11 03:10 | 351402.4 | 2280.001 | 5 | 48 | 3.585346 | -3.260135 | 3.055332 | 2.064448 | 12.70912 | 7.919569
2018-02-11 03:12 | 351522.4 | 2400.0001 | 5 | 48 | 3.568614 | -3.259912 | 3.055332 | 2.1731 | 12.70912 | 8.308213
2018-02-11 03:14 | 351642.4 | 2520.0026 | 5 | 48 | 3.551877 | -3.260124 | 3.055332 | 2.281772 | 12.70912 | 8.695109
2018-02-11 03:16 | 351762.4 | 2640.001 | 5 | 48 | 3.534929 | -3.259858 | 3.055332 | 2.390432 | 12.70912 | 9.080143
2018-02-11 03:18 | 351882.4 | 2760.0011 | 5 | 48 | 3.514796 | -3.259763 | 3.055332 | 2.499092 | 12.70912 | 9.463209
2018-02-11 03:20 | 352002.4 | 2880.0002 | 5 | 48 | 3.488322 | -3.260303 | 3.055332 | 2.60775 | 12.70912 | 9.843732
2018-02-11 03:22 | 352122.4 | 3000.001 | 5 | 48 | 3.454283 | -3.260241 | 3.055332 | 2.716414 | 12.70912 | 10.22103
2018-02-11 03:24 | 352242.4 | 3120.001 | 5 | 48 | 3.408394 | -3.25978 | 3.055332 | 2.825076 | 12.70912 | 10.59403
2018-02-11 03:26 | 352362.4 | 3240.0002 | 5 | 48 | 3.328141 | -3.259844 | 3.055332 | 2.933733 | 12.70912 | 10.96057
2018-02-11 03:28 | 352482.4 | 3360.0002 | 5 | 48 | 3.064666 | -3.259842 | 3.055332 | 3.042396 | 12.70912 | 11.31161
2018-02-11 03:28 | 352493.7 | 3371.2672 | 5 | 48 | 2.999964 | -3.260159 | 3.055332 | 3.052595 | 12.70912 | 11.34256
2018-02-11 03:30 | 352613.7 | 120.0008 | 6 | 48 | 3.242898 | 0 | 3.055332 | 3.052595 | 12.70912 | 11.34256
2018-02-11 03:32 | 352733.7 | 240 | 6 | 48 | 3.255074 | 0 | 3.055332 | 3.052595 | 12.70912 | 11.34256
2018-02-11 03:33 | 352793.7 | 300.0037 | 6 | 48 | 3.259229 | 0 | 3.055332 | 3.052595 | 12.70912 | 11.34256
2018-02-11 03:33 | 352793.7 | 0.0024 | 7 | 49 | 3.259244 | 0 | 0 | 0 | 0 | 0
2018-02-11 03:35 | 352913.8 | 120.0018 | 2 | 49 | 3.900658 | 4.890081 | 0.162305 | 0 | 0.6110598 | 0
2018-02-11 03:37 | 353033.8 | 240.0002 | 2 | 49 | 3.95522 | 4.890177 | 0.3252799 | 0 | 1.251991 | 0
2018-02-11 03:39 | 353153.8 | 360.0002 | 2 | 49 | 3.992127 | 4.890087 | 0.4882826 | 0 | 1.89979 | 0
2018-02-11 03:41 | 353273.8 | 480.0018 | 2 | 49 | 4.02308 | 4.890219 | 0.6512707 | 0 | 2.553043 | 0
2018-02-11 03:43 | 353393.8 | 600.001 | 2 | 49 | 4.050602 | 4.890102 | 0.8142578 | 0 | 3.21104 | 0
2018-02-11 03:45 | 353513.8 | 720.0002 | 2 | 49 | 4.07578 | 4.890102 | 0.9772391 | 0 | 3.873286 | 0
2018-02-11 03:47 | 353633.8 | 840.001 | 2 | 49 | 4.101072 | 4.890102 | 1.140236 | 0 | 4.539652 | 0
2018-02-11 03:49 | 353753.8 | 960.001 | 2 | 49 | 4.129947 | 4.889999 | 1.303227 | 0 | 5.210383 | 0
2018-02-11 03:51 | 353873.8 | 1080.001 | 2 | 49 | 4.162634 | 4.889996 | 1.466213 | 0 | 5.886125 | 0
2018-02-11 03:53 | 353993.8 | 1200.001 | 2 | 49 | 4.198728 | 4.890083 | 1.629191 | 0 | 6.567431 | 0
2018-02-11 03:55 | 354113.8 | 1320.0018 | 2 | 49 | 4.200411 | 4.191118 | 1.780508 | 0 | 7.203016 | 0
2018-02-11 03:57 | 354233.8 | 1440.0003 | 2 | 49 | 4.200414 | 3.566263 | 1.909565 | 0 | 7.74511 | 0
2018-02-11 03:58 | 354298.6 | 1504.7816 | 2 | 49 | 4.200401 | 3.259983 | 1.970944 | 0 | 8.002922 | 0
2018-02-11 04:00 | 354418.6 | 120.0001 | 3 | 49 | 4.229691 | 3.259933 | 2.079156 | 0 | 8.458938 | 0
2018-02-11 04:02 | 354538.6 | 240.0009 | 3 | 49 | 4.263232 | 3.25993 | 2.187805 | 0 | 8.920291 | 0
2018-02-11 04:04 | 354658.6 | 360.0017 | 3 | 49 | 4.299011 | 3.259855 | 2.296466 | 0 | 9.385463 | 0
2018-02-11 04:06 | 354778.6 | 480.0017 | 3 | 49 | 4.33672 | 3.260166 | 2.405117 | 0 | 9.854586 | 0
2018-02-11 04:08 | 354898.6 | 600.0017 | 3 | 49 | 4.375995 | 3.260065 | 2.513766 | 0 | 10.32789 | 0
2018-02-11 04:10 | 355018.6 | 720.0002 | 3 | 49 | 4.400408 | 2.9638 | 2.620336 | 0 | 10.79603 | 0
2018-02-11 04:12 | 355138.6 | 840.001 | 3 | 49 | 4.400403 | 2.419867 | 2.709626 | 0 | 11.18894 | 0
2018-02-11 04:14 | 355258.6 | 960.0009 | 3 | 49 | 4.400398 | 1.996464 | 2.782941 | 0 | 11.51156 | 0
2018-02-11 04:16 | 355378.6 | 1080.001 | 3 | 49 | 4.400386 | 1.661964 | 2.843689 | 0 | 11.77887 | 0
2018-02-11 04:18 | 355498.6 | 1200.0002 | 3 | 49 | 4.400382 | 1.395016 | 2.89446 | 0 | 12.00229 | 0
2018-02-11 04:20 | 355618.6 | 1320.0002 | 3 | 49 | 4.400372 | 1.180443 | 2.937254 | 0 | 12.19059 | 0
2018-02-11 04:22 | 355738.6 | 1440.0009 | 3 | 49 | 4.400351 | 1.006468 | 2.973603 | 0 | 12.35054 | 0
2018-02-11 04:24 | 355858.6 | 1560.0002 | 3 | 49 | 4.400352 | 0.8647938 | 3.004717 | 0 | 12.48746 | 0
2018-02-11 04:26 | 355978.6 | 1680.001 | 3 | 49 | 4.400345 | 0.7478962 | 3.031536 | 0 | 12.60547 | 0
2018-02-11 04:28 | 356096.8 | 1798.2136 | 3 | 49 | 4.40034 | 0.6519947 | 3.054478 | 0 | 12.70642 | 0
2018-02-11 04:30 | 356216.9 | 120.0017 | 4 | 49 | 4.359275 | 0 | 3.054478 | 0 | 12.70642 | 0
2018-02-11 04:32 | 356336.9 | 240.0017 | 4 | 49 | 4.356098 | 0 | 3.054478 | 0 | 12.70642 | 0
2018-02-11 04:33 | 356396.9 | 300.0022 | 4 | 49 | 4.355124 | 0 | 3.054478 | 0 | 12.70642 | 0
2018-02-11 04:35 | 356517 | 120.0002 | 5 | 49 | 4.139455 | -3.259921 | 3.054478 | 0.1086514 | 12.70642 | 0.4528033
2018-02-11 04:37 | 356637 | 240.0018 | 5 | 49 | 4.097013 | -3.260045 | 3.054478 | 0.2173054 | 12.70642 | 0.900248
2018-02-11 04:39 | 356757 | 360.001 | 5 | 49 | 4.055345 | -3.259821 | 3.054478 | 0.325958 | 12.70642 | 1.343134
2018-02-11 04:41 | 356877 | 480.0009 | 5 | 49 | 4.013893 | -3.259923 | 3.054478 | 0.4346129 | 12.70642 | 1.781512
2018-02-11 04:43 | 356997 | 600 | 5 | 49 | 3.973043 | -3.25995 | 3.054478 | 0.5432635 | 12.70642 | 2.215397
2018-02-11 04:45 | 357117 | 720.0017 | 5 | 49 | 3.933234 | -3.259939 | 3.054478 | 0.6519217 | 12.70642 | 2.644926
2018-02-11 04:47 | 357237 | 840.0018 | 5 | 49 | 3.895066 | -3.259873 | 3.054478 | 0.7605761 | 12.70642 | 3.070199
2018-02-11 04:49 | 357357 | 960.0018 | 5 | 49 | 3.858921 | -3.259925 | 3.054478 | 0.8692271 | 12.70642 | 3.491418
2018-02-11 04:51 | 357477 | 1080.0002 | 5 | 49 | 3.825038 | -3.259873 | 3.054478 | 0.9778832 | 12.70642 | 3.908851
2018-02-11 04:53 | 357597 | 1200.0002 | 5 | 49 | 3.793326 | -3.259914 | 3.054478 | 1.086535 | 12.70642 | 4.322708
2018-02-11 04:55 | 357717 | 1320.001 | 5 | 49 | 3.763529 | -3.259849 | 3.054478 | 1.195191 | 12.70642 | 4.733238
2018-02-11 04:57 | 357837 | 1440.001 | 5 | 49 | 3.735346 | -3.259883 | 3.054478 | 1.303843 | 12.70642 | 5.140608
2018-02-11 04:59 | 357957 | 1560.0001 | 5 | 49 | 3.708708 | -3.259888 | 3.054478 | 1.412495 | 12.70642 | 5.545
2018-02-11 05:01 | 358077 | 1680.0026 | 5 | 49 | 3.683711 | -3.259893 | 3.054478 | 1.521148 | 12.70642 | 5.946587
2018-02-11 05:03 | 358197 | 1800.0018 | 5 | 49 | 3.66058 | -3.259846 | 3.054478 | 1.629796 | 12.70642 | 6.34554
2018-02-11 05:05 | 358317 | 1920.0009 | 5 | 49 | 3.639309 | -3.259983 | 3.054478 | 1.738419 | 12.70642 | 6.741993
2018-02-11 05:07 | 358437 | 2040.0009 | 5 | 49 | 3.619979 | -3.259773 | 3.054478 | 1.8471 | 12.70642 | 7.136448
2018-02-11 05:09 | 358557 | 2160.001 | 5 | 49 | 3.602203 | -3.260195 | 3.054478 | 1.955749 | 12.70642 | 7.528779
2018-02-11 05:11 | 358677 | 2280.0009 | 5 | 49 | 3.585338 | -3.259778 | 3.054478 | 2.064404 | 12.70642 | 7.919256
2018-02-11 05:13 | 358797 | 2400.0001 | 5 | 49 | 3.568559 | -3.26007 | 3.054478 | 2.173064 | 12.70642 | 8.307926
2018-02-11 05:15 | 358917 | 2520.0003 | 5 | 49 | 3.551802 | -3.260098 | 3.054478 | 2.281722 | 12.70642 | 8.694767
2018-02-11 05:17 | 359037 | 2640.0019 | 5 | 49 | 3.534808 | -3.259916 | 3.054478 | 2.390383 | 12.70642 | 9.079793
2018-02-11 05:19 | 359157 | 2760.001 | 5 | 49 | 3.514607 | -3.26008 | 3.054478 | 2.499039 | 12.70642 | 9.462828
2018-02-11 05:21 | 359277 | 2880.001 | 5 | 49 | 3.488108 | -3.25996 | 3.054478 | 2.607695 | 12.70642 | 9.843321
2018-02-11 05:23 | 359397 | 3000.0019 | 5 | 49 | 3.453988 | -3.259956 | 3.054478 | 2.716363 | 12.70642 | 10.2206
2018-02-11 05:25 | 359517 | 3120.0001 | 5 | 49 | 3.407936 | -3.260155 | 3.054478 | 2.825019 | 12.70642 | 10.59355
2018-02-11 05:27 | 359637 | 3240.001 | 5 | 49 | 3.327244 | -3.260133 | 3.054478 | 2.933678 | 12.70642 | 10.96002
2018-02-11 05:29 | 359757 | 3360.001 | 5 | 49 | 3.060004 | -3.259833 | 3.054478 | 3.042341 | 12.70642 | 11.31085
2018-02-11 05:29 | 359767.3 | 3370.328 | 5 | 49 | 2.999978 | -3.259952 | 3.054478 | 3.051688 | 12.70642 | 11.33918
2018-02-11 05:31 | 359887.3 | 120.0018 | 6 | 49 | 3.242798 | 0 | 3.054478 | 3.051688 | 12.70642 | 11.33918
2018-02-11 05:33 | 360007.3 | 240.0009 | 6 | 49 | 3.255047 | 0 | 3.054478 | 3.051688 | 12.70642 | 11.33918
2018-02-11 05:34 | 360067.3 | 300.0015 | 6 | 49 | 3.259215 | 0 | 3.054478 | 3.051688 | 12.70642 | 11.33918
2018-02-11 05:34 | 360067.3 | 0.004 | 7 | 50 | 3.25924 | 0 | 0 | 0 | 0 | 0
2018-02-11 05:36 | 360187.4 | 120.001 | 2 | 50 | 3.90045 | 4.890045 | 0.1623045 | 0 | 0.6110284 | 0
2018-02-11 05:38 | 360307.4 | 240.0002 | 2 | 50 | 3.955044 | 4.8901 | 0.3252902 | 0 | 1.251969 | 0
2018-02-11 05:40 | 360427.4 | 360.0002 | 2 | 50 | 3.991992 | 4.890108 | 0.4882776 | 0 | 1.899681 | 0
2018-02-11 05:42 | 360547.4 | 480.0018 | 2 | 50 | 4.022978 | 4.889982 | 0.6512594 | 0 | 2.55289 | 0
2018-02-11 05:44 | 360667.4 | 600.001 | 2 | 50 | 4.050552 | 4.890125 | 0.8142428 | 0 | 3.21086 | 0
2018-02-11 05:46 | 360787.4 | 720.0026 | 2 | 50 | 4.075757 | 4.890062 | 0.977232 | 0 | 3.873132 | 0
2018-02-11 05:48 | 360907.4 | 840.001 | 2 | 50 | 4.10104 | 4.890202 | 1.140223 | 0 | 4.539469 | 0
2018-02-11 05:50 | 361027.4 | 960.001 | 2 | 50 | 4.129919 | 4.890133 | 1.303208 | 0 | 5.210176 | 0
2018-02-11 05:52 | 361147.4 | 1080.0002 | 2 | 50 | 4.162634 | 4.8901 | 1.466191 | 0 | 5.885904 | 0
2018-02-11 05:54 | 361267.4 | 1200.001 | 2 | 50 | 4.198799 | 4.890093 | 1.629174 | 0 | 6.567237 | 0
2018-02-11 05:56 | 361387.4 | 1320.0002 | 2 | 50 | 4.200401 | 4.18873 | 1.780435 | 0 | 7.202593 | 0
2018-02-11 05:58 | 361507.4 | 1440.0018 | 2 | 50 | 4.200408 | 3.564573 | 1.909432 | 0 | 7.744429 | 0
2018-02-11 05:59 | 361571.6 | 1504.1728 | 2 | 50 | 4.200396 | 3.259996 | 1.970218 | 0 | 7.999756 | 0
2018-02-11 06:01 | 361691.6 | 120.0018 | 3 | 50 | 4.229687 | 3.259964 | 2.078431 | 0 | 8.455774 | 0
2018-02-11 06:03 | 361811.6 | 240.0001 | 3 | 50 | 4.263253 | 3.259899 | 2.187079 | 0 | 8.917122 | 0
2018-02-11 06:05 | 361931.6 | 360.0018 | 3 | 50 | 4.299062 | 3.260303 | 2.295731 | 0 | 9.382257 | 0
2018-02-11 06:07 | 362051.6 | 480.001 | 3 | 50 | 4.336771 | 3.25989 | 2.404385 | 0 | 9.851401 | 0
2018-02-11 06:09 | 362171.6 | 600.001 | 3 | 50 | 4.37608 | 3.260241 | 2.513038 | 0 | 10.32473 | 0
2018-02-11 06:11 | 362291.6 | 720.0011 | 3 | 50 | 4.400415 | 2.962406 | 2.619582 | 0 | 10.79277 | 0
2018-02-11 06:13 | 362411.6 | 840.0002 | 3 | 50 | 4.400382 | 2.417852 | 2.708818 | 0 | 11.18544 | 0
2018-02-11 06:15 | 362531.6 | 960.0002 | 3 | 50 | 4.400388 | 1.995317 | 2.782082 | 0 | 11.50783 | 0
2018-02-11 06:17 | 362651.6 | 1080.0002 | 3 | 50 | 4.400373 | 1.66029 | 2.842787 | 0 | 11.77495 | 0
2018-02-11 06:19 | 362771.6 | 1200.0011 | 3 | 50 | 4.400361 | 1.393251 | 2.893513 | 0 | 11.99817 | 0
2018-02-11 06:21 | 362891.6 | 1320.0011 | 3 | 50 | 4.400373 | 1.179646 | 2.936263 | 0 | 12.18629 | 0
2018-02-11 06:23 | 363011.6 | 1440.0018 | 3 | 50 | 4.400356 | 1.006407 | 2.972594 | 0 | 12.34615 | 0
2018-02-11 06:25 | 363131.6 | 1560.001 | 3 | 50 | 4.400358 | 0.865078 | 3.003701 | 0 | 12.48304 | 0
2018-02-11 06:27 | 363251.6 | 1680.0011 | 3 | 50 | 4.400347 | 0.7478027 | 3.030523 | 0 | 12.60106 | 0
2018-02-11 06:29 | 363370.6 | 1799.0144 | 3 | 50 | 4.40036 | 0.6519966 | 3.05361 | 0 | 12.70265 | 0
2018-02-11 06:31 | 363490.6 | 120.0007 | 4 | 50 | 4.359301 | 0 | 3.05361 | 0 | 12.70265 | 0
2018-02-11 06:33 | 363610.6 | 240 | 4 | 50 | 4.35615 | 0 | 3.05361 | 0 | 12.70265 | 0
2018-02-11 06:34 | 363670.6 | 300.0013 | 4 | 50 | 4.355165 | 0 | 3.05361 | 0 | 12.70265 | 0
2018-02-11 06:36 | 363790.8 | 120.001 | 5 | 50 | 4.139254 | -3.259838 | 3.05361 | 0.1086552 | 12.70265 | 0.452801
2018-02-11 06:38 | 363910.8 | 240 | 5 | 50 | 4.096832 | -3.260182 | 3.05361 | 0.2173056 | 12.70265 | 0.9002114
2018-02-11 06:40 | 364030.8 | 360.0002 | 5 | 50 | 4.055167 | -3.259925 | 3.05361 | 0.3259575 | 12.70265 | 1.343077
2018-02-11 06:42 | 364150.8 | 480.001 | 5 | 50 | 4.013745 | -3.25981 | 3.05361 | 0.4346129 | 12.70265 | 1.781439
2018-02-11 06:44 | 364270.8 | 600.0001 | 5 | 50 | 3.972857 | -3.25995 | 3.05361 | 0.5432692 | 12.70265 | 2.215329
2018-02-11 06:46 | 364390.8 | 720.0018 | 5 | 50 | 3.933068 | -3.259937 | 3.05361 | 0.6519206 | 12.70265 | 2.644811
2018-02-11 06:48 | 364510.8 | 840.0026 | 5 | 50 | 3.894571 | -3.259823 | 3.05361 | 0.7605763 | 12.70265 | 3.070068
2018-02-11 06:50 | 364630.8 | 960.0009 | 5 | 50 | 3.858487 | -3.259935 | 3.05361 | 0.8692301 | 12.70265 | 3.491247
2018-02-11 06:52 | 364750.8 | 1080.0017 | 5 | 50 | 3.824615 | -3.25983 | 3.05361 | 0.9778836 | 12.70265 | 3.908624
2018-02-11 06:54 | 364870.8 | 1200.001 | 5 | 50 | 3.792921 | -3.259861 | 3.05361 | 1.086542 | 12.70265 | 4.322458
2018-02-11 06:56 | 364990.8 | 1320.0007 | 5 | 50 | 3.763117 | -3.259918 | 3.05361 | 1.195191 | 12.70265 | 4.73292
2018-02-11 06:58 | 365110.8 | 1440.0017 | 5 | 50 | 3.734916 | -3.260124 | 3.05361 | 1.303847 | 12.70265 | 5.14026
2018-02-11 07:00 | 365230.8 | 1560.0017 | 5 | 50 | 3.708285 | -3.25978 | 3.05361 | 1.412503 | 12.70265 | 5.544618
2018-02-11 07:02 | 365350.8 | 1680.0025 | 5 | 50 | 3.68331 | -3.260184 | 3.05361 | 1.521157 | 12.70265 | 5.946168
2018-02-11 07:04 | 365470.8 | 1800.0012 | 5 | 50 | 3.66017 | -3.259935 | 3.05361 | 1.629809 | 12.70265 | 6.345091
2018-02-11 07:06 | 365590.8 | 1920.0001 | 5 | 50 | 3.638932 | -3.260186 | 3.05361 | 1.738462 | 12.70265 | 6.741611
2018-02-11 07:08 | 365710.8 | 2040.0017 | 5 | 50 | 3.61961 | -3.260116 | 3.05361 | 1.847118 | 12.70265 | 7.135937
2018-02-11 07:10 | 365830.8 | 2160.0001 | 5 | 50 | 3.601851 | -3.260114 | 3.05361 | 1.955773 | 12.70265 | 7.528249
2018-02-11 07:12 | 365950.8 | 2280.0001 | 5 | 50 | 3.584968 | -3.259794 | 3.05361 | 2.06443 | 12.70265 | 7.918693
2018-02-11 07:14 | 366070.8 | 2400.0009 | 5 | 50 | 3.568224 | -3.260116 | 3.05361 | 2.173088 | 12.70265 | 8.307322
2018-02-11 07:16 | 366190.8 | 2520.0016 | 5 | 50 | 3.551474 | -3.259999 | 3.05361 | 2.281729 | 12.70265 | 8.694064
2018-02-11 07:18 | 366310.8 | 2640.0001 | 5 | 50 | 3.53446 | -3.260199 | 3.05361 | 2.390404 | 12.70265 | 9.079108
2018-02-11 07:20 | 366430.8 | 2760.0001 | 5 | 50 | 3.5142 | -3.260112 | 3.05361 | 2.499071 | 12.70265 | 9.462139
2018-02-11 07:22 | 366550.8 | 2880.0017 | 5 | 50 | 3.487628 | -3.259846 | 3.05361 | 2.607728 | 12.70265 | 9.842588
2018-02-11 07:24 | 366670.8 | 3000.0008 | 5 | 50 | 3.453362 | -3.260016 | 3.05361 | 2.716387 | 12.70265 | 10.21978
2018-02-11 07:26 | 366790.8 | 3120.0017 | 5 | 50 | 3.407023 | -3.260091 | 3.05361 | 2.825051 | 12.70265 | 10.59267
2018-02-11 07:28 | 366910.8 | 3240.0001 | 5 | 50 | 3.325346 | -3.260151 | 3.05361 | 2.933708 | 12.70265 | 10.95899
2018-02-11 07:30 | 367030.8 | 3360.0001 | 5 | 50 | 3.050593 | -3.260126 | 3.05361 | 3.042367 | 12.70265 | 11.30935
2018-02-11 07:30 | 367039.3 | 3368.4974 | 5 | 50 | 2.999974 | -3.260008 | 3.05361 | 3.050063 | 12.70265 | 11.33264
2018-02-11 07:32 | 367159.3 | 120.001 | 6 | 50 | 3.24297 | 0 | 3.05361 | 3.050063 | 12.70265 | 11.33264
2018-02-11 07:34 | 367279.3 | 240.0002 | 6 | 50 | 3.255214 | 0 | 3.05361 | 3.050063 | 12.70265 | 11.33264
2018-02-11 07:35 | 367339.3 | 300.0023 | 6 | 50 | 3.2594 | 0 | 3.05361 | 3.050063 | 12.70265 | 11.33264
2018-02-11 07:35 | 367339.3 | 0.0049 | 7 | 51 | 3.259537 | 0 | 0 | 0 | 0 | 0
2018-02-11 07:37 | 367459.4 | 120.0019 | 8 | 51 | 3.761211 | 3.25988 | 0.1086477 | 0 | 0.3944559 | 0
2018-02-11 07:39 | 367579.4 | 240.0019 | 8 | 51 | 3.846537 | 3.259878 | 0.2173096 | 0 | 0.8091807 | 0
2018-02-11 07:41 | 367699.4 | 360.0019 | 8 | 51 | 3.870155 | 3.259939 | 0.3259684 | 0 | 1.228459 | 0
2018-02-11 07:43 | 367819.4 | 480.0011 | 8 | 51 | 3.89322 | 3.259956 | 0.4346188 | 0 | 1.650205 | 0
2018-02-11 07:45 | 367939.4 | 600.0019 | 8 | 51 | 3.916087 | 3.259916 | 0.5432789 | 0 | 2.074488 | 0
2018-02-11 07:47 | 368059.4 | 720.0002 | 8 | 51 | 3.937201 | 3.259905 | 0.6519356 | 0 | 2.501177 | 0
2018-02-11 07:49 | 368179.4 | 840.0002 | 8 | 51 | 3.955043 | 3.260004 | 0.7605877 | 0 | 2.929957 | 0
2018-02-11 07:51 | 368299.4 | 960.0011 | 8 | 51 | 3.971169 | 3.25993 | 0.8692475 | 0 | 3.360591 | 0
2018-02-11 07:53 | 368419.4 | 1080.0003 | 8 | 51 | 3.987161 | 3.259832 | 0.9778987 | 0 | 3.792935 | 0
2018-02-11 07:55 | 368539.4 | 1200.0011 | 8 | 51 | 4.003239 | 3.260044 | 1.086561 | 0 | 4.227056 | 0
2018-02-11 07:57 | 368659.4 | 1320.0011 | 8 | 51 | 4.020584 | 3.26017 | 1.195216 | 0 | 4.662954 | 0
2018-02-11 07:59 | 368779.4 | 1440.0011 | 8 | 51 | 4.03966 | 3.259901 | 1.303871 | 0 | 5.10083 | 0
2018-02-11 08:01 | 368899.4 | 1560.001 | 8 | 51 | 4.060515 | 3.259956 | 1.412529 | 0 | 5.540892 | 0
2018-02-11 08:03 | 369019.4 | 1680.0003 | 8 | 51 | 4.082863 | 3.25984 | 1.521193 | 0 | 5.983323 | 0
2018-02-11 08:05 | 369139.4 | 1800.0002 | 8 | 51 | 4.106496 | 3.260138 | 1.629841 | 0 | 6.428189 | 0
2018-02-11 08:07 | 369259.4 | 1920.0002 | 8 | 51 | 4.13175 | 3.259933 | 1.738512 | 0 | 6.875802 | 0
2018-02-11 08:09 | 369379.4 | 2040.0003 | 8 | 51 | 4.159174 | 3.259933 | 1.847154 | 0 | 7.326155 | 0
2018-02-11 08:11 | 369499.4 | 2160.0019 | 8 | 51 | 4.188926 | 3.259977 | 1.955831 | 0 | 7.779758 | 0
2018-02-11 08:12 | 369541.8 | 2202.3929 | 8 | 51 | 4.200001 | 3.25989 | 1.994214 | 0 | 7.940751 | 0

## Statistics_70
Date_Time | Test_Time(s) | Step_Time(s) | Step_Index | Cycle_Index | Voltage(V) | Current(A) | Charge_Capacity(Ah) | Discharge_Capacity(Ah) | Charge_Energy(Wh) | Discharge_Energy(Wh) | ACR(Ohm) | Internal Resistance(Ohm)
2018-02-06 23:14 | 9147.704892 | 300.0039 | 6 | 1 | 3.267314 | 0 | 3.052706 | 3.120009 | 12.72773 | 11.59426
2018-02-07 01:18 | 16543.17 | 300.004 | 6 | 2 | 3.268921 | 0 | 3.120723 | 3.11718 | 12.97469 | 11.58231
2018-02-07 03:21 | 23938.93 | 300.0025 | 6 | 3 | 3.269557 | 0 | 3.119563 | 3.117095 | 12.9719 | 11.5809
2018-02-07 05:24 | 31334.12 | 300.0017 | 6 | 4 | 3.270289 | 0 | 3.118362 | 3.115816 | 12.96799 | 11.57519
2018-02-07 07:27 | 38723.76 | 300.0033 | 6 | 5 | 3.271447 | 0 | 3.116762 | 3.113324 | 12.96145 | 11.56434
2018-02-07 09:30 | 46113.73 | 300.0017 | 6 | 6 | 3.273118 | 0 | 3.115223 | 3.112552 | 12.95672 | 11.559
2018-02-07 16:23 | 53393.9 | 300.0031 | 6 | 7 | 3.255713 | 0 | 3.112861 | 2.969343 | 12.94834 | 11.06962
2018-02-07 18:26 | 60790.0382 | 300.0031 | 6 | 8 | 3.275197 | 0 | 3.11757 | 3.10917 | 12.97451 | 11.54368
2018-02-07 20:29 | 68178.56674 | 300.0029 | 6 | 9 | 3.275525 | 0 | 3.110587 | 3.108896 | 12.94244 | 11.54201
2018-02-07 22:32 | 75565.31452 | 300.0042 | 6 | 10 | 3.276424 | 0 | 3.110818 | 3.107709 | 12.94283 | 11.53702
2018-02-08 00:35 | 82946.77 | 300.0021 | 6 | 11 | 3.276694 | 0 | 3.109046 | 3.106243 | 12.93565 | 11.53081
2018-02-08 02:38 | 90327.61 | 300.0008 | 6 | 12 | 3.277131 | 0 | 3.10641 | 3.105006 | 12.92636 | 11.52547
2018-02-08 04:41 | 97708.49522 | 300.0038 | 6 | 13 | 3.277435 | 0 | 3.10638 | 3.103647 | 12.9269 | 11.51935
2018-02-08 06:44 | 105085.3 | 300.0024 | 6 | 14 | 3.278404 | 0 | 3.104994 | 3.102188 | 12.92102 | 11.51271
2018-02-08 08:47 | 112461.3 | 300.0016 | 6 | 15 | 3.279345 | 0 | 3.103752 | 3.101038 | 12.91681 | 11.50834
2018-02-08 10:51 | 119836.9 | 300.0028 | 6 | 16 | 3.280107 | 0 | 3.10184 | 3.089585 | 12.91073 | 11.46283
2018-02-08 12:54 | 127207.1 | 300.0015 | 6 | 17 | 3.280451 | 0 | 3.099431 | 3.095916 | 12.90154 | 11.48621
2018-02-08 14:57 | 134577.5317 | 300.0024 | 6 | 18 | 3.281521 | 0 | 3.099151 | 3.09643 | 12.90037 | 11.48758
2018-02-08 17:00 | 141949.1 | 300.004 | 6 | 19 | 3.282179 | 0 | 3.097916 | 3.095228 | 12.9005 | 11.48249
2018-02-08 19:02 | 149315.2 | 300.0006 | 6 | 20 | 3.282757 | 0 | 3.09686 | 3.093302 | 12.89265 | 11.47497
2018-02-08 21:05 | 156681.7 | 300.0015 | 6 | 21 | 3.282477 | 0 | 3.095066 | 3.092567 | 12.88672 | 11.47153
2018-02-08 23:08 | 164044.9 | 300.0026 | 6 | 22 | 3.283602 | 0 | 3.09359 | 3.090904 | 12.88036 | 11.46374
2018-02-09 01:10 | 171407.1 | 300.0005 | 6 | 23 | 3.283649 | 0 | 3.092747 | 3.089358 | 12.87788 | 11.45825
2018-02-09 03:13 | 178768.3 | 300.0023 | 6 | 24 | 3.284055 | 0 | 3.092242 | 3.089692 | 12.87559 | 11.45966
2018-02-09 05:16 | 186128.2 | 300.0024 | 6 | 25 | 3.28405 | 0 | 3.090751 | 3.088197 | 12.87006 | 11.45291
2018-02-09 07:18 | 193485 | 300.0029 | 6 | 26 | 3.28522 | 0 | 3.089382 | 3.085787 | 12.865 | 11.44278
2018-02-09 09:21 | 200839.2 | 300.0045 | 6 | 27 | 3.286525 | 0 | 3.087684 | 3.085088 | 12.85853 | 11.43884
2018-02-09 11:24 | 208198 | 300.0023 | 6 | 28 | 3.287056 | 0 | 3.085804 | 3.083281 | 12.85324 | 11.43163
2018-02-09 13:26 | 215549.3 | 300.0031 | 6 | 29 | 3.287975 | 0 | 3.085028 | 3.081487 | 12.85013 | 11.42361
2018-02-09 15:29 | 222901.3 | 300.0022 | 6 | 30 | 3.287731 | 0 | 3.083494 | 3.081105 | 12.84485 | 11.42152
2018-02-09 17:31 | 230250.4 | 300.004 | 6 | 31 | 3.289297 | 0 | 3.081722 | 3.07914 | 12.83731 | 11.41246
2018-02-09 19:34 | 237597.3 | 300.0024 | 6 | 32 | 3.289899 | 0 | 3.081023 | 3.077586 | 12.83578 | 11.40654
2018-02-09 21:36 | 244941.1 | 300.0022 | 6 | 33 | 3.290252 | 0 | 3.07928 | 3.076862 | 12.82938 | 11.40321
2018-02-09 23:38 | 252285.5 | 300.0022 | 6 | 34 | 3.290728 | 0 | 3.078427 | 3.075853 | 12.82656 | 11.39859
2018-02-10 01:41 | 259626 | 300.0047 | 6 | 35 | 3.290504 | 0 | 3.077872 | 3.074593 | 12.82359 | 11.39405
2018-02-10 03:43 | 266966.8 | 300.002 | 6 | 36 | 3.29115 | 0 | 3.076602 | 3.074124 | 12.81865 | 11.39157
2018-02-10 05:45 | 274304.7 | 300.0021 | 6 | 37 | 3.291396 | 0 | 3.075286 | 3.072999 | 12.81374 | 11.3868
2018-02-10 07:48 | 281639.7 | 300.0044 | 6 | 38 | 3.292335 | 0 | 3.073826 | 3.070415 | 12.80859 | 11.37586
2018-02-10 09:50 | 288975.4 | 300.0048 | 6 | 39 | 3.293953 | 0 | 3.07216 | 3.0695 | 12.80304 | 11.37072
2018-02-10 11:52 | 296309.4 | 300.0013 | 6 | 40 | 3.294667 | 0 | 3.071134 | 3.068627 | 12.79999 | 11.36682
2018-02-10 13:54 | 303639 | 300.004 | 6 | 41 | 3.29489 | 0 | 3.069566 | 3.067354 | 12.79385 | 11.36189
2018-02-10 15:56 | 310968.7 | 300.0006 | 6 | 42 | 3.29521 | 0 | 3.068207 | 3.065835 | 12.78925 | 11.35508
2018-02-10 17:59 | 318295.8 | 300.0014 | 6 | 43 | 3.296232 | 0 | 3.066955 | 3.064541 | 12.78398 | 11.34893
2018-02-10 20:01 | 325621.1 | 300.0039 | 6 | 44 | 3.296367 | 0 | 3.065548 | 3.063557 | 12.77937 | 11.34468
2018-02-10 22:03 | 332945.8 | 300.003 | 6 | 45 | 3.296582 | 0 | 3.065293 | 3.063012 | 12.77808 | 11.34338
2018-02-11 00:05 | 340270.1 | 300.0037 | 6 | 46 | 3.296897 | 0 | 3.064201 | 3.061863 | 12.77432 | 11.33808
2018-02-11 02:07 | 347590.7 | 300.004 | 6 | 47 | 3.297535 | 0 | 3.062108 | 3.060205 | 12.76582 | 11.33099
2018-02-11 04:09 | 354908.5 | 300.0022 | 6 | 48 | 3.298679 | 0 | 3.061269 | 3.058767 | 12.76299 | 11.3244
2018-02-11 06:11 | 362225.8 | 300.0038 | 6 | 49 | 3.299213 | 0 | 3.060131 | 3.057785 | 12.75903 | 11.32042
2018-02-11 08:13 | 369541.9 | 300.0024 | 6 | 50 | 3.29941 | 0 | 3.058136 | 3.056737 | 12.75173 | 11.31589
2018-02-11 08:49 | 371722.6 | 2180.5607 | 8 | 51 | 4.2 | 3.259966 | 1.974501 | 0 | 7.878955 | 0

## Channel_70_1
Date_Time | Test_Time(s) | Step_Time(s) | Step_Index | Cycle_Index | Voltage(V) | Current(A) | Charge_Capacity(Ah) | Discharge_Capacity(Ah) | Charge_Energy(Wh) | Discharge_Energy(Wh) | ACR(Ohm) | Internal Resistance(Ohm)
2018-02-06 20:44 | 120.0018 | 120.0016 | 1 | 1 | 3.515368 | 0 | 0 | 0 | 0 | 0
2018-02-06 20:46 | 240.001 | 240.0008 | 1 | 1 | 3.515066 | 0 | 0 | 0 | 0 | 0
2018-02-06 20:48 | 360.0002 | 360 | 1 | 1 | 3.515038 | 0 | 0 | 0 | 0 | 0
2018-02-06 20:50 | 480.001 | 480.0008 | 1 | 1 | 3.515147 | 0 | 0 | 0 | 0 | 0
2018-02-06 20:52 | 600.001 | 600.0008 | 1 | 1 | 3.515358 | 0 | 0 | 0 | 0 | 0
2018-02-06 20:54 | 720.001 | 720.0008 | 1 | 1 | 3.515633 | 0 | 0 | 0 | 0 | 0
2018-02-06 20:56 | 840.0002 | 840 | 1 | 1 | 3.515959 | 0 | 0 | 0 | 0 | 0
2018-02-06 20:58 | 960.0002 | 960 | 1 | 1 | 3.516305 | 0 | 0 | 0 | 0 | 0
2018-02-06 21:00 | 1080.001 | 1080.0008 | 1 | 1 | 3.516685 | 0 | 0 | 0 | 0 | 0
2018-02-06 21:02 | 1200.0002 | 1200 | 1 | 1 | 3.517111 | 0 | 0 | 0 | 0 | 0
2018-02-06 21:04 | 1320.001 | 1320.0008 | 1 | 1 | 3.517524 | 0 | 0 | 0 | 0 | 0
2018-02-06 21:06 | 1440.001 | 1440.0008 | 1 | 1 | 3.51795 | 0 | 0 | 0 | 0 | 0
2018-02-06 21:08 | 1560.001 | 1560.0008 | 1 | 1 | 3.518376 | 0 | 0 | 0 | 0 | 0
2018-02-06 21:10 | 1680.0002 | 1680 | 1 | 1 | 3.518797 | 0 | 0 | 0 | 0 | 0
2018-02-06 21:12 | 1800.0002 | 1800 | 1 | 1 | 3.519188 | 0 | 0 | 0 | 0 | 0
2018-02-06 21:12 | 1800.0025 | 1800.0023 | 1 | 1 | 3.519188 | 0 | 0 | 0 | 0 | 0
2018-02-06 21:14 | 1920.089848 | 120.0017 | 2 | 1 | 3.928452 | 4.890053 | 0.1623067 | 1.677e-09 | 0.6283103 | 5.901e-09
2018-02-06 21:16 | 2040.090648 | 240.0025 | 2 | 1 | 3.968925 | 4.890028 | 0.3252926 | 1.677e-09 | 1.271976 | 5.901e-09
2018-02-06 21:18 | 2160.088248 | 360.0001 | 2 | 1 | 4.003777 | 4.890106 | 0.4882767 | 1.677e-09 | 1.921767 | 5.901e-09
2018-02-06 21:20 | 2280.089048 | 480.0009 | 2 | 1 | 4.033843 | 4.890032 | 0.6512653 | 1.677e-09 | 2.57684 | 5.901e-09
2018-02-06 21:22 | 2400.090648 | 600.0025 | 2 | 1 | 4.059494 | 4.890064 | 0.8142501 | 1.677e-09 | 3.236437 | 5.901e-09
2018-02-06 21:24 | 2520.088248 | 720.0001 | 2 | 1 | 4.082275 | 4.890057 | 0.9772345 | 1.677e-09 | 3.899948 | 5.901e-09
2018-02-06 21:26 | 2640.088248 | 840.0001 | 2 | 1 | 4.106045 | 4.890036 | 1.140222 | 1.677e-09 | 4.567203 | 5.901e-09
2018-02-06 21:28 | 2760.089048 | 960.0009 | 2 | 1 | 4.133418 | 4.890057 | 1.303209 | 1.677e-09 | 5.238613 | 5.901e-09
2018-02-06 21:30 | 2880.088248 | 1080.0001 | 2 | 1 | 4.164498 | 4.890007 | 1.466197 | 1.677e-09 | 5.914794 | 5.901e-09
2018-02-06 21:32 | 3000.088248 | 1200.0001 | 2 | 1 | 4.199538 | 4.890135 | 1.629187 | 1.677e-09 | 6.596361 | 5.901e-09
2018-02-06 21:34 | 3120.088548 | 1320.0004 | 2 | 1 | 4.200403 | 4.180363 | 1.780056 | 1.677e-09 | 7.23007 | 5.901e-09
2018-02-06 21:36 | 3240.088348 | 1440.0002 | 2 | 1 | 4.200406 | 3.559013 | 1.90885 | 1.677e-09 | 7.771055 | 5.901e-09
2018-02-06 21:37 | 3303.602548 | 1503.5144 | 2 | 1 | 4.200403 | 3.259991 | 1.968958 | 1.677e-09 | 8.023532 | 5.901e-09
2018-02-06 21:39 | 3423.618836 | 120.0016 | 3 | 1 | 4.229346 | 3.259769 | 2.07718 | 1.677e-09 | 8.479568 | 5.901e-09
2018-02-06 21:41 | 3543.618036 | 240.0008 | 3 | 1 | 4.262778 | 3.260136 | 2.185837 | 1.677e-09 | 8.940911 | 5.901e-09
2018-02-06 21:43 | 3663.618836 | 360.0016 | 3 | 1 | 4.298553 | 3.260147 | 2.294495 | 1.677e-09 | 9.406022 | 5.901e-09
2018-02-06 21:45 | 3783.617236 | 480 | 3 | 1 | 4.336282 | 3.260136 | 2.403153 | 1.677e-09 | 9.875126 | 5.901e-09
2018-02-06 21:47 | 3903.617336 | 600.0001 | 3 | 1 | 4.375599 | 3.26018 | 2.51181 | 1.677e-09 | 10.34841 | 5.901e-09
2018-02-06 21:49 | 4023.617336 | 720.0001 | 3 | 1 | 4.400397 | 2.966038 | 2.618442 | 1.677e-09 | 10.81681 | 5.901e-09
2018-02-06 21:51 | 4143.617336 | 840.0001 | 3 | 1 | 4.400402 | 2.421013 | 2.70778 | 1.677e-09 | 11.20993 | 5.901e-09
2018-02-06 21:53 | 4263.618136 | 960.0009 | 3 | 1 | 4.400401 | 1.997677 | 2.781134 | 1.677e-09 | 11.53271 | 5.901e-09
2018-02-06 21:55 | 4383.618136 | 1080.0009 | 3 | 1 | 4.400374 | 1.662081 | 2.841907 | 1.677e-09 | 11.80014 | 5.901e-09
2018-02-06 21:57 | 4503.618936 | 1200.0017 | 3 | 1 | 4.400376 | 1.395185 | 2.892688 | 1.677e-09 | 12.0236 | 5.901e-09
2018-02-06 21:59 | 4623.617336 | 1320.0001 | 3 | 1 | 4.400368 | 1.180857 | 2.93548 | 1.677e-09 | 12.2119 | 5.901e-09
2018-02-06 22:01 | 4743.618936 | 1440.0017 | 3 | 1 | 4.400362 | 1.007126 | 2.971837 | 1.677e-09 | 12.37188 | 5.901e-09
2018-02-06 22:03 | 4863.619036 | 1560.0018 | 3 | 1 | 4.400355 | 0.865263 | 3.002959 | 1.677e-09 | 12.50883 | 5.901e-09
2018-02-06 22:05 | 4983.618236 | 1680.001 | 3 | 1 | 4.400343 | 0.7475986 | 3.029782 | 1.677e-09 | 12.62686 | 5.901e-09
2018-02-06 22:07 | 5101.790136 | 1798.1729 | 3 | 1 | 4.400357 | 0.6519966 | 3.052706 | 1.677e-09 | 12.72773 | 5.901e-09
2018-02-06 22:09 | 5221.838836 | 120.0006 | 4 | 1 | 4.359555 | 0 | 3.052706 | 1.677e-09 | 12.72773 | 5.901e-09
2018-02-06 22:11 | 5341.839636 | 240.0014 | 4 | 1 | 4.356347 | 0 | 3.052706 | 1.677e-09 | 12.72773 | 5.901e-09
2018-02-06 22:12 | 5401.842636 | 300.0044 | 4 | 1 | 4.35535 | 0 | 3.052706 | 1.677e-09 | 12.72773 | 5.901e-09
2018-02-06 22:14 | 5521.9215 | 120.0019 | 5 | 1 | 4.142666 | -3.25989 | 3.052706 | 0.1086506 | 12.72773 | 0.4531647
2018-02-06 22:16 | 5641.9199 | 240.0003 | 5 | 1 | 4.099832 | -3.259912 | 3.052706 | 0.2173069 | 12.72773 | 0.9009432
2018-02-06 22:18 | 5761.9207 | 360.0011 | 5 | 1 | 4.058004 | -3.259843 | 3.052706 | 0.3259626 | 12.72773 | 1.344138
2018-02-06 22:20 | 5881.9207 | 480.0011 | 5 | 1 | 4.016607 | -3.259841 | 3.052706 | 0.4346206 | 12.72773 | 1.782819
2018-02-06 22:22 | 6001.9199 | 600.0003 | 5 | 1 | 3.975946 | -3.260128 | 3.052706 | 0.5432795 | 12.72773 | 2.217041
2018-02-06 22:24 | 6121.9207 | 720.0011 | 5 | 1 | 3.936447 | -3.260164 | 3.052706 | 0.6519367 | 12.72773 | 2.646899
2018-02-06 22:26 | 6241.9199 | 840.0003 | 5 | 1 | 3.898604 | -3.259879 | 3.052706 | 0.7605909 | 12.72773 | 3.072539
2018-02-06 22:28 | 6361.9223 | 960.0027 | 5 | 1 | 3.86275 | -3.26017 | 3.052706 | 0.8692479 | 12.72773 | 3.494182
2018-02-06 22:30 | 6481.9202 | 1080.0006 | 5 | 1 | 3.829073 | -3.260214 | 3.052706 | 0.9779064 | 12.72773 | 3.912055
2018-02-06 22:32 | 6601.9199 | 1200.0003 | 5 | 1 | 3.797553 | -3.260158 | 3.052706 | 1.086561 | 12.72773 | 4.326373
2018-02-06 22:34 | 6721.9198 | 1320.0002 | 5 | 1 | 3.768048 | -3.259869 | 3.052706 | 1.195218 | 12.72773 | 4.737381
2018-02-06 22:36 | 6841.9199 | 1440.0003 | 5 | 1 | 3.740314 | -3.259856 | 3.052706 | 1.303875 | 12.72773 | 5.145284
2018-02-06 22:38 | 6961.9199 | 1560.0003 | 5 | 1 | 3.714194 | -3.259869 | 3.052706 | 1.41253 | 12.72773 | 5.550254
2018-02-06 22:40 | 7081.9215 | 1680.0019 | 5 | 1 | 3.689718 | -3.259893 | 3.052706 | 1.521186 | 12.72773 | 5.952477
2018-02-06 22:42 | 7201.9206 | 1800.001 | 5 | 1 | 3.666986 | -3.259869 | 3.052706 | 1.62984 | 12.72773 | 6.352131
2018-02-06 22:44 | 7321.9206 | 1920.001 | 5 | 1 | 3.646178 | -3.259883 | 3.052706 | 1.738494 | 12.72773 | 6.749416
2018-02-06 22:46 | 7441.9206 | 2040.001 | 5 | 1 | 3.627319 | -3.25986 | 3.052706 | 1.847154 | 12.72773 | 7.144567
2018-02-06 22:48 | 7561.9199 | 2160.0003 | 5 | 1 | 3.610164 | -3.259969 | 3.052706 | 1.955807 | 12.72773 | 7.537741
2018-02-06 22:50 | 7681.9215 | 2280.0019 | 5 | 1 | 3.5941 | -3.259806 | 3.052706 | 2.064465 | 12.72773 | 7.929133
2018-02-06 22:52 | 7801.9198 | 2400.0002 | 5 | 1 | 3.578308 | -3.259808 | 3.052706 | 2.17312 | 12.72773 | 8.318792
2018-02-06 22:54 | 7921.9206 | 2520.001 | 5 | 1 | 3.562304 | -3.259906 | 3.052706 | 2.281776 | 12.72773 | 8.706728
2018-02-06 22:56 | 8041.9206 | 2640.001 | 5 | 1 | 3.546069 | -3.260028 | 3.052706 | 2.390436 | 12.72773 | 9.092929
2018-02-06 22:58 | 8161.9207 | 2760.0011 | 5 | 1 | 3.52866 | -3.259793 | 3.052706 | 2.499087 | 12.72773 | 9.477288
2018-02-06 23:00 | 8281.9214 | 2880.0018 | 5 | 1 | 3.506987 | -3.25982 | 3.052706 | 2.607755 | 12.72773 | 9.859624
2018-02-06 23:02 | 8401.9207 | 3000.0011 | 5 | 1 | 3.477877 | -3.259816 | 3.052706 | 2.716408 | 12.72773 | 10.23916
2018-02-06 23:04 | 8521.9203 | 3120.0007 | 5 | 1 | 3.438913 | -3.259892 | 3.052706 | 2.825069 | 12.72773 | 10.61506
2018-02-06 23:06 | 8641.9215 | 3240.0019 | 5 | 1 | 3.383563 | -3.259787 | 3.052706 | 2.93373 | 12.72773 | 10.98597
2018-02-06 23:08 | 8761.9198 | 3360.0002 | 5 | 1 | 3.271195 | -3.259853 | 3.052706 | 3.042362 | 12.72773 | 11.34841
2018-02-06 23:09 | 8847.6564 | 3445.7368 | 5 | 1 | 3 | -3.259914 | 3.052706 | 3.120009 | 12.72773 | 11.59426
2018-02-06 23:11 | 8967.701592 | 120.0006 | 6 | 1 | 3.249754 | 0 | 3.052706 | 3.120009 | 12.72773 | 11.59426
2018-02-06 23:13 | 9087.701792 | 240.0008 | 6 | 1 | 3.262816 | 0 | 3.052706 | 3.120009 | 12.72773 | 11.59426
2018-02-06 23:14 | 9147.704892 | 300.0039 | 6 | 1 | 3.267314 | 0 | 3.052706 | 3.120009 | 12.72773 | 11.59426
2018-02-06 23:14 | 9147.713588 | 0.0024 | 7 | 2 | 3.267224 | 0 | 0 | 0 | 0 | 0
2018-02-06 23:16 | 9267.79718 | 120.001 | 2 | 2 | 3.897889 | 4.890129 | 0.162301 | 0 | 0.6112623 | 0
2018-02-06 23:18 | 9387.79718 | 240.001 | 2 | 2 | 3.951988 | 4.889963 | 0.3252947 | 0 | 1.251765 | 0
2018-02-06 23:20 | 9507.79658 | 360.0004 | 2 | 2 | 3.988178 | 4.890091 | 0.4882689 | 0 | 1.898864 | 0
2018-02-06 23:22 | 9627.79638 | 480.0002 | 2 | 2 | 4.019082 | 4.890022 | 0.6512571 | 0 | 2.551463 | 0
2018-02-06 23:24 | 9747.79798 | 600.0018 | 2 | 2 | 4.04627 | 4.890087 | 0.8142432 | 0 | 3.20879 | 0
2018-02-06 23:26 | 9867.79638 | 720.0002 | 2 | 2 | 4.070246 | 4.890017 | 0.9772273 | 0 | 3.870254 | 0
2018-02-06 23:28 | 9987.79648 | 840.0003 | 2 | 2 | 4.093572 | 4.890051 | 1.140212 | 0 | 4.535518 | 0
2018-02-06 23:30 | 10107.79798 | 960.0018 | 2 | 2 | 4.120078 | 4.88998 | 1.303195 | 0 | 5.204811 | 0
2018-02-06 23:32 | 10227.79638 | 1080.0002 | 2 | 2 | 4.150334 | 4.889959 | 1.466182 | 0 | 5.878747 | 0
2018-02-06 23:34 | 10347.79728 | 1200.0011 | 2 | 2 | 4.184111 | 4.890129 | 1.629168 | 0 | 6.557887 | 0
2018-02-06 23:36 | 10467.79738 | 1320.0012 | 2 | 2 | 4.200401 | 4.460056 | 1.787954 | 0 | 7.224263 | 0
2018-02-06 23:38 | 10587.79648 | 1440.0003 | 2 | 2 | 4.200394 | 3.805605 | 1.925479 | 0 | 7.801925 | 0
2018-02-06 23:40 | 10700.41868 | 1552.6225 | 2 | 2 | 4.200406 | 3.259979 | 2.035816 | 0 | 8.265383 | 0
2018-02-06 23:42 | 10820.43 | 120.0001 | 3 | 2 | 4.229418 | 3.260147 | 2.144028 | 0 | 8.721381 | 0
2018-02-06 23:44 | 10940.43 | 240.0009 | 3 | 2 | 4.262873 | 3.260136 | 2.252691 | 0 | 9.182755 | 0
2018-02-06 23:46 | 11060.43 | 360.0008 | 3 | 2 | 4.298574 | 3.260031 | 2.361348 | 0 | 9.647865 | 0
2018-02-06 23:48 | 11180.43 | 480.0002 | 3 | 2 | 4.336236 | 3.260155 | 2.470003 | 0 | 10.11696 | 0
2018-02-06 23:50 | 11300.43 | 600.0001 | 3 | 2 | 4.375495 | 3.260094 | 2.578664 | 0 | 10.59026 | 0
2018-02-06 23:52 | 11420.43 | 720.0009 | 3 | 2 | 4.400396 | 2.968361 | 2.685325 | 0 | 11.05877 | 0
2018-02-06 23:54 | 11540.43 | 840.0009 | 3 | 2 | 4.400409 | 2.424318 | 2.774766 | 0 | 11.45235 | 0
2018-02-06 23:56 | 11660.43 | 960.0009 | 3 | 2 | 4.400361 | 2.00061 | 2.848237 | 0 | 11.77565 | 0
2018-02-06 23:58 | 11780.43 | 1080.001 | 3 | 2 | 4.400374 | 1.665392 | 2.909128 | 0 | 12.04359 | 0
2018-02-07 | 11900.43 | 1200.0002 | 3 | 2 | 4.400384 | 1.398178 | 2.960019 | 0 | 12.26753 | 0
2018-02-07 00:02 | 12020.43 | 1320.0002 | 3 | 2 | 4.400379 | 1.183542 | 3.002908 | 0 | 12.45626 | 0
2018-02-07 00:04 | 12140.43 | 1440.0009 | 3 | 2 | 4.400378 | 1.009861 | 3.039349 | 0 | 12.61661 | 0
2018-02-07 00:06 | 12260.43 | 1560.0009 | 3 | 2 | 4.400375 | 0.8675423 | 3.070544 | 0 | 12.75388 | 0
2018-02-07 00:08 | 12380.43 | 1680.0009 | 3 | 2 | 4.400327 | 0.7490883 | 3.097424 | 0 | 12.87216 | 0
2018-02-07 00:10 | 12500.36 | 1799.9285 | 3 | 2 | 4.40035 | 0.6519985 | 3.120723 | 0 | 12.97469 | 0
2018-02-07 00:12 | 12620.41 | 119.9999 | 4 | 2 | 4.359448 | 0 | 3.120723 | 0 | 12.97469 | 0
2018-02-07 00:14 | 12740.41 | 239.9999 | 4 | 2 | 4.356241 | 0 | 3.120723 | 0 | 12.97469 | 0
2018-02-07 00:15 | 12800.41 | 300.0037 | 4 | 2 | 4.355256 | 0 | 3.120723 | 0 | 12.97469 | 0
2018-02-07 00:17 | 12920.49 | 120.0002 | 5 | 2 | 4.142093 | -3.259872 | 3.120723 | 0.1086391 | 12.97469 | 0.4530709
2018-02-07 00:19 | 13040.49 | 240.0012 | 5 | 2 | 4.09921 | -3.26004 | 3.120723 | 0.217297 | 12.97469 | 0.9007919
2018-02-07 00:21 | 13160.49 | 360.0003 | 5 | 2 | 4.057376 | -3.259862 | 3.120723 | 0.3259649 | 12.97469 | 1.343968
2018-02-07 00:23 | 13280.49 | 480.0003 | 5 | 2 | 4.015986 | -3.259932 | 3.120723 | 0.4346162 | 12.97469 | 1.782554
2018-02-07 00:25 | 13400.49 | 600.0012 | 5 | 2 | 3.975357 | -3.259876 | 3.120723 | 0.5432747 | 12.97469 | 2.21671
2018-02-07 00:27 | 13520.49 | 720.0011 | 5 | 2 | 3.935883 | -3.259881 | 3.120723 | 0.6519315 | 12.97469 | 2.646502
2018-02-07 00:29 | 13640.49 | 840.0012 | 5 | 2 | 3.898069 | -3.260214 | 3.120723 | 0.7605903 | 12.97469 | 3.072099
2018-02-07 00:31 | 13760.5 | 960.0028 | 5 | 2 | 3.86228 | -3.259869 | 3.120723 | 0.8692455 | 12.97469 | 3.493682
2018-02-07 00:33 | 13880.49 | 1080.0019 | 5 | 2 | 3.828626 | -3.260237 | 3.120723 | 0.9779002 | 12.97469 | 3.911488
2018-02-07 00:35 | 14000.49 | 1200.0012 | 5 | 2 | 3.797086 | -3.259923 | 3.120723 | 1.086554 | 12.97469 | 4.325748
2018-02-07 00:37 | 14120.49 | 1320.0011 | 5 | 2 | 3.767569 | -3.26017 | 3.120723 | 1.195214 | 12.97469 | 4.736717
2018-02-07 00:39 | 14240.49 | 1440.0003 | 5 | 2 | 3.739817 | -3.259902 | 3.120723 | 1.303864 | 12.97469 | 5.144542
2018-02-07 00:41 | 14360.49 | 1560.0003 | 5 | 2 | 3.713487 | -3.259858 | 3.120723 | 1.412521 | 12.97469 | 5.549455
2018-02-07 00:43 | 14480.49 | 1680.0012 | 5 | 2 | 3.688969 | -3.259793 | 3.120723 | 1.521178 | 12.97469 | 5.951601
2018-02-07 00:45 | 14600.49 | 1800.0003 | 5 | 2 | 3.66624 | -3.259874 | 3.120723 | 1.629823 | 12.97469 | 6.351137
2018-02-07 00:47 | 14720.49 | 1920.0004 | 5 | 2 | 3.645387 | -3.259837 | 3.120723 | 1.738487 | 12.97469 | 6.748376
2018-02-07 00:49 | 14840.49 | 2040.0004 | 5 | 2 | 3.626483 | -3.2602 | 3.120723 | 1.847146 | 12.97469 | 7.143436
2018-02-07 00:51 | 14960.49 | 2160.0004 | 5 | 2 | 3.60935 | -3.259914 | 3.120723 | 1.955804 | 12.97469 | 7.536538
2018-02-07 00:53 | 15080.49 | 2280.0012 | 5 | 2 | 3.59326 | -3.260128 | 3.120723 | 2.064461 | 12.97469 | 7.927839
2018-02-07 00:55 | 15200.5 | 2400.0028 | 5 | 2 | 3.577484 | -3.259846 | 3.120723 | 2.173122 | 12.97469 | 8.31743
2018-02-07 00:57 | 15320.49 | 2520.0004 | 5 | 2 | 3.56147 | -3.2599 | 3.120723 | 2.281773 | 12.97469 | 8.70526
2018-02-07 00:59 | 15440.49 | 2640.0011 | 5 | 2 | 3.545201 | -3.259869 | 3.120723 | 2.390419 | 12.97469 | 9.091319
2018-02-07 01:01 | 15560.49 | 2760.0003 | 5 | 2 | 3.527709 | -3.259874 | 3.120723 | 2.499085 | 12.97469 | 9.475636
2018-02-07 01:03 | 15680.49 | 2880.002 | 5 | 2 | 3.50591 | -3.260011 | 3.120723 | 2.607738 | 12.97469 | 9.85781
2018-02-07 01:05 | 15800.49 | 3000.0004 | 5 | 2 | 3.476543 | -3.259923 | 3.120723 | 2.716398 | 12.97469 | 10.23724
2018-02-07 01:07 | 15920.49 | 3120.0013 | 5 | 2 | 3.437224 | -3.25986 | 3.120723 | 2.825049 | 12.97469 | 10.61294
2018-02-07 01:09 | 16040.49 | 3240.002 | 5 | 2 | 3.381052 | -3.259814 | 3.120723 | 2.933713 | 12.97469 | 10.98363
2018-02-07 01:11 | 16160.49 | 3360.0003 | 5 | 2 | 3.265457 | -3.259809 | 3.120723 | 3.042363 | 12.97469 | 11.34574
2018-02-07 01:13 | 16243.12 | 3442.6313 | 5 | 2 | 2.999977 | -3.259914 | 3.120723 | 3.11718 | 12.97469 | 11.58231
2018-02-07 01:15 | 16363.17 | 120.0001 | 6 | 2 | 3.25139 | 0 | 3.120723 | 3.11718 | 12.97469 | 11.58231
2018-02-07 01:17 | 16483.17 | 240.0001 | 6 | 2 | 3.264464 | 0 | 3.120723 | 3.11718 | 12.97469 | 11.58231
2018-02-07 01:18 | 16543.17 | 300.004 | 6 | 2 | 3.268921 | 0 | 3.120723 | 3.11718 | 12.97469 | 11.58231
2018-02-07 01:18 | 16543.18 | 0.0024 | 7 | 3 | 3.268917 | 0 | 0 | 0 | 0 | 0
2018-02-07 01:20 | 16663.27 | 120.0018 | 2 | 3 | 3.899304 | 4.890097 | 0.1623008 | 3.27e-10 | 0.6115454 | 1.07e-09
2018-02-07 01:22 | 16783.27 | 240.0002 | 2 | 3 | 3.95323 | 4.890099 | 0.325289 | 3.27e-10 | 1.252234 | 1.07e-09
2018-02-07 01:24 | 16903.27 | 360.0018 | 2 | 3 | 3.989394 | 4.88999 | 0.4882788 | 3.27e-10 | 1.899595 | 1.07e-09
2018-02-07 01:26 | 17023.27 | 480.0018 | 2 | 3 | 4.020203 | 4.890089 | 0.651257 | 3.27e-10 | 2.552344 | 1.07e-09
2018-02-07 01:28 | 17143.27 | 600.001 | 2 | 3 | 4.047282 | 4.890127 | 0.8142462 | 3.27e-10 | 3.209857 | 1.07e-09
2018-02-07 01:30 | 17263.27 | 720.001 | 2 | 3 | 4.071157 | 4.890059 | 0.9772308 | 3.27e-10 | 3.871483 | 1.07e-09
2018-02-07 01:32 | 17383.27 | 840.0002 | 2 | 3 | 4.094484 | 4.889996 | 1.140215 | 3.27e-10 | 4.536892 | 1.07e-09
2018-02-07 01:34 | 17503.27 | 960.001 | 2 | 3 | 4.120967 | 4.890097 | 1.303203 | 3.27e-10 | 5.206349 | 1.07e-09
2018-02-07 01:36 | 17623.27 | 1080.0018 | 2 | 3 | 4.151166 | 4.890028 | 1.466189 | 3.27e-10 | 5.880423 | 1.07e-09
2018-02-07 01:38 | 17743.27 | 1200.0002 | 2 | 3 | 4.184923 | 4.890047 | 1.629176 | 3.27e-10 | 6.559708 | 1.07e-09
2018-02-07 01:40 | 17863.27 | 1320.0003 | 2 | 3 | 4.200406 | 4.447226 | 1.787665 | 3.27e-10 | 7.224895 | 1.07e-09
2018-02-07 01:42 | 17983.27 | 1440.0011 | 2 | 3 | 4.2004 | 3.795403 | 1.924806 | 3.27e-10 | 7.800942 | 1.07e-09
2018-02-07 01:43 | 18094.21 | 1550.9488 | 2 | 3 | 4.200397 | 3.259989 | 2.03336 | 3.27e-10 | 8.256913 | 1.07e-09
2018-02-07 01:45 | 18214.23 | 120.0017 | 3 | 3 | 4.229434 | 3.260128 | 2.141586 | 3.27e-10 | 8.712966 | 1.07e-09
2018-02-07 01:47 | 18334.23 | 240.0007 | 3 | 3 | 4.262824 | 3.259878 | 2.250244 | 3.27e-10 | 9.174319 | 1.07e-09
2018-02-07 01:49 | 18454.23 | 360.0004 | 3 | 3 | 4.298552 | 3.25976 | 2.358905 | 3.27e-10 | 9.639444 | 1.07e-09
2018-02-07 01:51 | 18574.23 | 480.0009 | 3 | 3 | 4.336225 | 3.260092 | 2.467561 | 3.27e-10 | 10.10854 | 1.07e-09
2018-02-07 01:53 | 18694.23 | 600.0001 | 3 | 3 | 4.375427 | 3.260075 | 2.576219 | 3.27e-10 | 10.58182 | 1.07e-09
2018-02-07 01:55 | 18814.23 | 720.0002 | 3 | 3 | 4.400409 | 2.97123 | 2.682912 | 3.27e-10 | 11.05047 | 1.07e-09
2018-02-07 01:57 | 18934.23 | 840.0011 | 3 | 3 | 4.400393 | 2.427242 | 2.772436 | 3.27e-10 | 11.44441 | 1.07e-09
2018-02-07 01:59 | 19054.23 | 960.0018 | 3 | 3 | 4.400388 | 2.004087 | 2.846008 | 3.27e-10 | 11.76816 | 1.07e-09
2018-02-07 02:01 | 19174.23 | 1080.001 | 3 | 3 | 4.400366 | 1.668549 | 2.907 | 3.27e-10 | 12.03654 | 1.07e-09
2018-02-07 02:03 | 19294.23 | 1200.0018 | 3 | 3 | 4.400375 | 1.401205 | 2.958003 | 3.27e-10 | 12.26098 | 1.07e-09
2018-02-07 02:05 | 19414.23 | 1320.0018 | 3 | 3 | 4.400384 | 1.18714 | 3.001002 | 3.27e-10 | 12.45019 | 1.07e-09
2018-02-07 02:07 | 19534.23 | 1440.0011 | 3 | 3 | 4.400373 | 1.01265 | 3.037543 | 3.27e-10 | 12.61098 | 1.07e-09
2018-02-07 02:09 | 19654.23 | 1560.0027 | 3 | 3 | 4.400369 | 0.8705425 | 3.068836 | 3.27e-10 | 12.74868 | 1.07e-09
2018-02-07 02:11 | 19774.23 | 1680.0002 | 3 | 3 | 4.400375 | 0.7528248 | 3.095815 | 3.27e-10 | 12.8674 | 1.07e-09
2018-02-07 02:13 | 19894.23 | 1800.0009 | 3 | 3 | 4.400346 | 0.6537704 | 3.119198 | 3.27e-10 | 12.97029 | 1.07e-09
2018-02-07 02:14 | 19896.24 | 1802.0119 | 3 | 3 | 4.40035 | 0.6519966 | 3.119562 | 3.27e-10 | 12.9719 | 1.07e-09
2018-02-07 02:16 | 20016.28928 | 120.0001 | 4 | 3 | 4.359445 | 0 | 3.119563 | 3.27e-10 | 12.9719 | 1.07e-09
2018-02-07 02:18 | 20136.28928 | 240.0001 | 4 | 3 | 4.356248 | 0 | 3.119563 | 3.27e-10 | 12.9719 | 1.07e-09
2018-02-07 02:19 | 20196.29078 | 300.0016 | 4 | 3 | 4.355261 | 0 | 3.119563 | 3.27e-10 | 12.9719 | 1.07e-09
2018-02-07 02:21 | 20316.37318 | 120.001 | 5 | 3 | 4.141878 | -3.259933 | 3.119563 | 0.1086563 | 12.9719 | 0.4531257
2018-02-07 02:23 | 20436.37308 | 240.0009 | 5 | 3 | 4.098906 | -3.260172 | 3.119563 | 0.2173107 | 12.9719 | 0.9008032
2018-02-07 02:25 | 20556.37238 | 360.0002 | 5 | 3 | 4.057058 | -3.259872 | 3.119563 | 0.3259679 | 12.9719 | 1.343901
2018-02-07 02:27 | 20676.37238 | 480.0002 | 5 | 3 | 4.015623 | -3.259897 | 3.119563 | 0.4346228 | 12.9719 | 1.782465
2018-02-07 02:29 | 20796.37308 | 600.0009 | 5 | 3 | 3.9749 | -3.260135 | 3.119563 | 0.5432791 | 12.9719 | 2.216567
2018-02-07 02:31 | 20916.37288 | 720.0007 | 5 | 3 | 3.935363 | -3.259887 | 3.119563 | 0.6519346 | 12.9719 | 2.646302
2018-02-07 02:33 | 21036.37398 | 840.0018 | 5 | 3 | 3.897455 | -3.260193 | 3.119563 | 0.76059 | 12.9719 | 3.071825
2018-02-07 02:35 | 21156.37308 | 960.0009 | 5 | 3 | 3.86161 | -3.260145 | 3.119563 | 0.8692358 | 12.9719 | 3.493302
2018-02-07 02:37 | 21276.37238 | 1080.0002 | 5 | 3 | 3.82797 | -3.259984 | 3.119563 | 0.9778986 | 12.9719 | 3.911069
2018-02-07 02:39 | 21396.37308 | 1200.0009 | 5 | 3 | 3.796445 | -3.259918 | 3.119563 | 1.086557 | 12.9719 | 4.325277
2018-02-07 02:41 | 21516.37308 | 1320.0009 | 5 | 3 | 3.766912 | -3.259871 | 3.119563 | 1.19521 | 12.9719 | 4.736149
2018-02-07 02:43 | 21636.37238 | 1440.0002 | 5 | 3 | 3.73916 | -3.259841 | 3.119563 | 1.303861 | 12.9719 | 5.143908
2018-02-07 02:45 | 21756.37318 | 1560.001 | 5 | 3 | 3.713032 | -3.259797 | 3.119563 | 1.412525 | 12.9719 | 5.548787
2018-02-07 02:47 | 21876.37238 | 1680.0002 | 5 | 3 | 3.688548 | -3.260205 | 3.119563 | 1.521181 | 12.9719 | 5.950882
2018-02-07 02:49 | 21996.37238 | 1800.0002 | 5 | 3 | 3.665896 | -3.259829 | 3.119563 | 1.62984 | 12.9719 | 6.35043
2018-02-07 02:51 | 22116.37398 | 1920.0018 | 5 | 3 | 3.645089 | -3.25986 | 3.119563 | 1.738495 | 12.9719 | 6.7476
2018-02-07 02:53 | 22236.37398 | 2040.0018 | 5 | 3 | 3.62623 | -3.259797 | 3.119563 | 1.847155 | 12.9719 | 7.142634
2018-02-07 02:55 | 22356.37398 | 2160.0018 | 5 | 3 | 3.609119 | -3.260179 | 3.119563 | 1.955812 | 12.9719 | 7.535704
2018-02-07 02:57 | 22476.37318 | 2280.001 | 5 | 3 | 3.593127 | -3.259871 | 3.119563 | 2.06447 | 12.9719 | 7.926991
2018-02-07 02:59 | 22596.37318 | 2400.001 | 5 | 3 | 3.57735 | -3.259981 | 3.119563 | 2.173122 | 12.9719 | 8.316536
2018-02-07 03:01 | 22716.37228 | 2520.0001 | 5 | 3 | 3.561296 | -3.260258 | 3.119563 | 2.281774 | 12.9719 | 8.704351
2018-02-07 03:03 | 22836.37238 | 2640.0002 | 5 | 3 | 3.545 | -3.259862 | 3.119563 | 2.390433 | 12.9719 | 9.090438
2018-02-07 03:05 | 22956.37238 | 2760.0002 | 5 | 3 | 3.527459 | -3.260203 | 3.119563 | 2.499091 | 12.9719 | 9.474699
2018-02-07 03:07 | 23076.37238 | 2880.0002 | 5 | 3 | 3.505652 | -3.260231 | 3.119563 | 2.607748 | 12.9719 | 9.856859
2018-02-07 03:09 | 23196.37308 | 3000.0009 | 5 | 3 | 3.476325 | -3.260182 | 3.119563 | 2.716401 | 12.9719 | 10.23624
2018-02-07 03:11 | 23316.37308 | 3120.0009 | 5 | 3 | 3.436956 | -3.259871 | 3.119563 | 2.825063 | 12.9719 | 10.61195
2018-02-07 03:13 | 23436.37278 | 3240.0006 | 5 | 3 | 3.380692 | -3.259816 | 3.119563 | 2.933721 | 12.9719 | 10.98259
2018-02-07 03:15 | 23556.37228 | 3360.0001 | 5 | 3 | 3.265012 | -3.259785 | 3.119563 | 3.042374 | 12.9719 | 11.34467
2018-02-07 03:16 | 23638.88568 | 3442.5135 | 5 | 3 | 2.999963 | -3.259848 | 3.119563 | 3.117095 | 12.9719 | 11.5809
2018-02-07 03:18 | 23758.93 | 120.0002 | 6 | 3 | 3.252016 | 0 | 3.119563 | 3.117095 | 12.9719 | 11.5809
2018-02-07 03:20 | 23878.93 | 240.001 | 6 | 3 | 3.265125 | 0 | 3.119563 | 3.117095 | 12.9719 | 11.5809
2018-02-07 03:21 | 23938.93 | 300.0025 | 6 | 3 | 3.269557 | 0 | 3.119563 | 3.117095 | 12.9719 | 11.5809
2018-02-07 03:21 | 23938.94088 | 0.0024 | 7 | 4 | 3.269648 | 0 | 0 | 0 | 0 | 0
2018-02-07 03:23 | 24059.03 | 120.0018 | 2 | 4 | 3.899923 | 4.890068 | 0.1622967 | 9.6e-10 | 0.6116512 | 3.138e-09
2018-02-07 03:25 | 24179.03 | 240.001 | 2 | 4 | 3.953814 | 4.890171 | 0.3252793 | 9.6e-10 | 1.252413 | 3.138e-09
2018-02-07 03:27 | 24299.03 | 360.0002 | 2 | 4 | 3.990099 | 4.890024 | 0.4882649 | 9.6e-10 | 1.89986 | 3.138e-09
2018-02-07 03:29 | 24419.03 | 480.0002 | 2 | 4 | 4.020977 | 4.890129 | 0.6512472 | 9.6e-10 | 2.552748 | 3.138e-09
2018-02-07 03:31 | 24539.03 | 600.001 | 2 | 4 | 4.048009 | 4.890081 | 0.8142352 | 9.6e-10 | 3.210378 | 3.138e-09
2018-02-07 03:33 | 24659.03 | 720.0002 | 2 | 4 | 4.071781 | 4.890118 | 0.9772238 | 9.6e-10 | 3.872127 | 3.138e-09
2018-02-07 03:35 | 24779.03 | 840.0005 | 2 | 4 | 4.095015 | 4.89003 | 1.140204 | 9.6e-10 | 4.537612 | 3.138e-09
2018-02-07 03:37 | 24899.03 | 960.0018 | 2 | 4 | 4.121482 | 4.889973 | 1.303194 | 9.6e-10 | 5.207165 | 3.138e-09
2018-02-07 03:39 | 25019.03 | 1080.001 | 2 | 4 | 4.151686 | 4.890043 | 1.46618 | 9.6e-10 | 5.881321 | 3.138e-09
2018-02-07 03:41 | 25139.03 | 1200.001 | 2 | 4 | 4.185452 | 4.890139 | 1.629164 | 9.6e-10 | 6.560676 | 3.138e-09
2018-02-07 03:43 | 25259.03 | 1320.0019 | 2 | 4 | 4.200408 | 4.438242 | 1.787458 | 9.6e-10 | 7.225076 | 3.138e-09
2018-02-07 03:45 | 25379.03 | 1440.0011 | 2 | 4 | 4.200388 | 3.788893 | 1.924355 | 9.6e-10 | 7.800098 | 3.138e-09
2018-02-07 03:47 | 25489.06 | 1550.0296 | 2 | 4 | 4.200416 | 3.259979 | 2.031908 | 9.6e-10 | 8.251866 | 3.138e-09
2018-02-07 03:49 | 25609.07 | 120.001 | 3 | 4 | 4.229403 | 3.259951 | 2.140126 | 9.6e-10 | 8.707887 | 3.138e-09
2018-02-07 03:51 | 25729.07 | 240.001 | 3 | 4 | 4.262836 | 3.260181 | 2.248784 | 9.6e-10 | 9.169238 | 3.138e-09
2018-02-07 03:53 | 25849.07 | 360.0018 | 3 | 4 | 4.29859 | 3.260134 | 2.357444 | 9.6e-10 | 9.63436 | 3.138e-09
2018-02-07 03:55 | 25969.07 | 480.001 | 3 | 4 | 4.336311 | 3.260115 | 2.4661 | 9.6e-10 | 10.10346 | 3.138e-09
2018-02-07 03:57 | 26089.07 | 600.001 | 3 | 4 | 4.375547 | 3.259876 | 2.574757 | 9.6e-10 | 10.57675 | 3.138e-09
2018-02-07 03:59 | 26209.07 | 720.0002 | 3 | 4 | 4.400421 | 2.969807 | 2.681422 | 9.6e-10 | 11.04528 | 3.138e-09
2018-02-07 04:01 | 26329.07 | 840.0002 | 3 | 4 | 4.400395 | 2.425829 | 2.770901 | 9.6e-10 | 11.43903 | 3.138e-09
2018-02-07 04:03 | 26449.07 | 960.0011 | 3 | 4 | 4.400379 | 2.002792 | 2.844438 | 9.6e-10 | 11.76262 | 3.138e-09
2018-02-07 04:05 | 26569.07 | 1080.001 | 3 | 4 | 4.400389 | 1.66918 | 2.905419 | 9.6e-10 | 12.03096 | 3.138e-09
2018-02-07 04:07 | 26689.07 | 1200.0002 | 3 | 4 | 4.400383 | 1.402136 | 2.956429 | 9.6e-10 | 12.25543 | 3.138e-09
2018-02-07 04:09 | 26809.07 | 1320.0002 | 3 | 4 | 4.400357 | 1.187122 | 2.999449 | 9.6e-10 | 12.44473 | 3.138e-09
2018-02-07 04:11 | 26929.07 | 1440.001 | 3 | 4 | 4.400374 | 1.012962 | 3.036008 | 9.6e-10 | 12.6056 | 3.138e-09
2018-02-07 04:13 | 27049.07 | 1560.001 | 3 | 4 | 4.400349 | 0.8699493 | 3.067304 | 9.6e-10 | 12.74332 | 3.138e-09
2018-02-07 04:15 | 27169.07 | 1680.001 | 3 | 4 | 4.400343 | 0.7525463 | 3.094284 | 9.6e-10 | 12.86203 | 3.138e-09
2018-02-07 04:17 | 27289.07 | 1800.0008 | 3 | 4 | 4.400346 | 0.6546726 | 3.117683 | 9.6e-10 | 12.965 | 3.138e-09
2018-02-07 04:17 | 27292.81 | 1803.7392 | 3 | 4 | 4.400371 | 0.6519985 | 3.118361 | 9.6e-10 | 12.96798 | 3.138e-09
2018-02-07 04:19 | 27412.86 | 119.9998 | 4 | 4 | 4.359396 | 0 | 3.118362 | 9.6e-10 | 12.96799 | 3.138e-09
2018-02-07 04:21 | 27532.86 | 240.0015 | 4 | 4 | 4.356186 | 0 | 3.118362 | 9.6e-10 | 12.96799 | 3.138e-09
2018-02-07 04:22 | 27592.86 | 300.0005 | 4 | 4 | 4.355191 | 0 | 3.118362 | 9.6e-10 | 12.96799 | 3.138e-09
2018-02-07 04:24 | 27712.94 | 120.0002 | 5 | 4 | 4.141566 | -3.259862 | 3.118362 | 0.1086493 | 12.96799 | 0.4530643
2018-02-07 04:26 | 27832.94 | 240.001 | 5 | 4 | 4.098613 | -3.259883 | 3.118362 | 0.2173084 | 12.96799 | 0.900727
2018-02-07 04:28 | 27952.94 | 360.0001 | 5 | 4 | 4.056645 | -3.260051 | 3.118362 | 0.3259568 | 12.96799 | 1.343751
2018-02-07 04:30 | 28072.94 | 480.0018 | 5 | 4 | 4.015184 | -3.260049 | 3.118362 | 0.4346242 | 12.96799 | 1.78232
2018-02-07 04:32 | 28192.94 | 600.0001 | 5 | 4 | 3.974486 | -3.259988 | 3.118362 | 0.5432712 | 12.96799 | 2.216338
2018-02-07 04:34 | 28312.94 | 720.0009 | 5 | 4 | 3.934938 | -3.25983 | 3.118362 | 0.6519338 | 12.96799 | 2.646054
2018-02-07 04:36 | 28432.94 | 840.0002 | 5 | 4 | 3.897077 | -3.259902 | 3.118362 | 0.7605908 | 12.96799 | 3.071538
2018-02-07 04:38 | 28552.94 | 960.0001 | 5 | 4 | 3.86123 | -3.260196 | 3.118362 | 0.8692395 | 12.96799 | 3.492984
2018-02-07 04:40 | 28672.94 | 1080.0009 | 5 | 4 | 3.827588 | -3.260145 | 3.118362 | 0.9778935 | 12.96799 | 3.910676
2018-02-07 04:42 | 28792.94 | 1200.0002 | 5 | 4 | 3.79612 | -3.259879 | 3.118362 | 1.086565 | 12.96799 | 4.324896
2018-02-07 04:44 | 28912.94 | 1320.0018 | 5 | 4 | 3.766618 | -3.259841 | 3.118362 | 1.195219 | 12.96799 | 4.735741
2018-02-07 04:46 | 29032.94 | 1440.0009 | 5 | 4 | 3.738921 | -3.260084 | 3.118362 | 1.303874 | 12.96799 | 5.143484
2018-02-07 04:48 | 29152.94 | 1560.001 | 5 | 4 | 3.71285 | -3.260097 | 3.118362 | 1.412531 | 12.96799 | 5.548317
2018-02-07 04:50 | 29272.94 | 1680.0002 | 5 | 4 | 3.688345 | -3.259858 | 3.118362 | 1.521188 | 12.96799 | 5.950397
2018-02-07 04:52 | 29392.94 | 1800.0003 | 5 | 4 | 3.665607 | -3.259933 | 3.118362 | 1.629844 | 12.96799 | 6.349904
2018-02-07 04:54 | 29512.94 | 1920.0018 | 5 | 4 | 3.644707 | -3.259925 | 3.118362 | 1.738503 | 12.96799 | 6.747054
2018-02-07 04:56 | 29632.94 | 2040.0018 | 5 | 4 | 3.625822 | -3.259856 | 3.118362 | 1.847158 | 12.96799 | 7.142023
2018-02-07 04:58 | 29752.94 | 2160.001 | 5 | 4 | 3.608657 | -3.259892 | 3.118362 | 1.955814 | 12.96799 | 7.535046
2018-02-07 05:00 | 29872.94 | 2280.0002 | 5 | 4 | 3.592557 | -3.259804 | 3.118362 | 2.064465 | 12.96799 | 7.926246
2018-02-07 05:02 | 29992.94 | 2400.0004 | 5 | 4 | 3.576726 | -3.26 | 3.118362 | 2.173124 | 12.96799 | 8.31575
2018-02-07 05:04 | 30112.94 | 2520.0002 | 5 | 4 | 3.560661 | -3.260059 | 3.118362 | 2.281781 | 12.96799 | 8.703517
2018-02-07 05:06 | 30232.94 | 2640.0002 | 5 | 4 | 3.544371 | -3.259809 | 3.118362 | 2.390434 | 12.96799 | 9.089514
2018-02-07 05:08 | 30352.94 | 2760.0002 | 5 | 4 | 3.526829 | -3.259885 | 3.118362 | 2.49909 | 12.96799 | 9.473697
2018-02-07 05:10 | 30472.94 | 2880.001 | 5 | 4 | 3.504982 | -3.259935 | 3.118362 | 2.607743 | 12.96799 | 9.855772
2018-02-07 05:12 | 30592.94 | 3000.0009 | 5 | 4 | 3.475577 | -3.259965 | 3.118362 | 2.716391 | 12.96799 | 10.23505
2018-02-07 05:14 | 30712.94 | 3120.0001 | 5 | 4 | 3.436099 | -3.259864 | 3.118362 | 2.825053 | 12.96799 | 10.61068
2018-02-07 05:16 | 30832.94 | 3240.0017 | 5 | 4 | 3.379519 | -3.25982 | 3.118362 | 2.933712 | 12.96799 | 10.98122
2018-02-07 05:18 | 30952.94 | 3360.0001 | 5 | 4 | 3.262368 | -3.25983 | 3.118362 | 3.042356 | 12.96799 | 11.34308
2018-02-07 05:19 | 31034.07 | 3441.1311 | 5 | 4 | 2.999978 | -3.259969 | 3.118362 | 3.115816 | 12.96799 | 11.57519
2018-02-07 05:21 | 31154.12 | 120.0002 | 6 | 4 | 3.252813 | 0 | 3.118362 | 3.115816 | 12.96799 | 11.57519
2018-02-07 05:23 | 31274.12 | 240.0002 | 6 | 4 | 3.265868 | 0 | 3.118362 | 3.115816 | 12.96799 | 11.57519
2018-02-07 05:24 | 31334.12 | 300.0017 | 6 | 4 | 3.270289 | 0 | 3.118362 | 3.115816 | 12.96799 | 11.57519
2018-02-07 05:24 | 31334.13 | 0.0024 | 7 | 5 | 3.270284 | 0 | 0 | 0 | 0 | 0
2018-02-07 05:26 | 31454.21 | 120.0019 | 2 | 5 | 3.900186 | 4.890152 | 0.1623041 | 0 | 0.6117663 | 0
2018-02-07 05:28 | 31574.21 | 240.0018 | 2 | 5 | 3.95388 | 4.890171 | 0.3252974 | 0 | 1.252594 | 0
2018-02-07 05:30 | 31694.21 | 360.0002 | 2 | 5 | 3.989982 | 4.889746 | 0.4882793 | 0 | 1.900027 | 0
2018-02-07 05:32 | 31814.21 | 480.0009 | 2 | 5 | 4.020816 | 4.890022 | 0.6512613 | 0 | 2.552893 | 0
2018-02-07 05:34 | 31934.21 | 600.0002 | 2 | 5 | 4.047904 | 4.889952 | 0.8142465 | 0 | 3.210492 | 0
2018-02-07 05:36 | 32054.21 | 720.0002 | 2 | 5 | 4.071794 | 4.890116 | 0.9772356 | 0 | 3.872236 | 0
2018-02-07 05:38 | 32174.21 | 840.0007 | 2 | 5 | 4.095086 | 4.890093 | 1.14022 | 0 | 4.537746 | 0
2018-02-07 05:40 | 32294.21 | 960.001 | 2 | 5 | 4.121613 | 4.890127 | 1.303204 | 0 | 5.207286 | 0
2018-02-07 05:42 | 32414.21 | 1080.001 | 2 | 5 | 4.151915 | 4.890192 | 1.466187 | 0 | 5.881464 | 0
2018-02-07 05:44 | 32534.21 | 1200.0002 | 2 | 5 | 4.185801 | 4.890116 | 1.629174 | 0 | 6.560877 | 0
2018-02-07 05:46 | 32654.21 | 1320.001 | 2 | 5 | 4.200403 | 4.431952 | 1.787313 | 0 | 7.224649 | 0
2018-02-07 05:48 | 32774.21 | 1440.0011 | 2 | 5 | 4.200394 | 3.783598 | 1.924016 | 0 | 7.79886 | 0
2018-02-07 05:50 | 32882.94 | 1548.7304 | 2 | 5 | 4.200383 | 3.259987 | 2.03023 | 0 | 8.244998 | 0
2018-02-07 05:52 | 33002.96 | 120 | 3 | 5 | 4.22936 | 3.260126 | 2.138447 | 0 | 8.701013 | 0
2018-02-07 05:54 | 33122.96 | 240.0018 | 3 | 5 | 4.262796 | 3.259922 | 2.247105 | 0 | 9.162358 | 0
2018-02-07 05:56 | 33242.96 | 360.0018 | 3 | 5 | 4.298592 | 3.260221 | 2.355762 | 0 | 9.627469 | 0
2018-02-07 05:58 | 33362.96 | 480.0018 | 3 | 5 | 4.336288 | 3.260139 | 2.464417 | 0 | 10.09656 | 0
2018-02-07 06:00 | 33482.96 | 600.001 | 3 | 5 | 4.375493 | 3.259748 | 2.573073 | 0 | 10.56985 | 0
2018-02-07 06:02 | 33602.96 | 720.0003 | 3 | 5 | 4.400414 | 2.971067 | 2.679752 | 0 | 11.03844 | 0
2018-02-07 06:04 | 33722.96 | 840.0027 | 3 | 5 | 4.400409 | 2.428192 | 2.769298 | 0 | 11.43248 | 0
2018-02-07 06:06 | 33842.96 | 960.0011 | 3 | 5 | 4.40039 | 2.004938 | 2.842902 | 0 | 11.75636 | 0
2018-02-07 06:08 | 33962.96 | 1080.0011 | 3 | 5 | 4.400371 | 1.669697 | 2.903937 | 0 | 12.02494 | 0
2018-02-07 06:10 | 34082.96 | 1200.0011 | 3 | 5 | 4.400375 | 1.402622 | 2.954982 | 0 | 12.24955 | 0
2018-02-07 06:12 | 34202.96 | 1320.0011 | 3 | 5 | 4.400365 | 1.187893 | 2.998025 | 0 | 12.43896 | 0
2018-02-07 06:14 | 34322.96 | 1440.0011 | 3 | 5 | 4.400386 | 1.014084 | 3.034615 | 0 | 12.59997 | 0
2018-02-07 06:16 | 34442.96 | 1560.0018 | 3 | 5 | 4.40033 | 0.8705387 | 3.065947 | 0 | 12.73784 | 0
2018-02-07 06:18 | 34562.96 | 1680.0009 | 3 | 5 | 4.400334 | 0.7522869 | 3.092946 | 0 | 12.85665 | 0
2018-02-07 06:20 | 34682.96 | 1800.0011 | 3 | 5 | 4.400341 | 0.654314 | 3.116351 | 0 | 12.95964 | 0
2018-02-07 06:20 | 34685.22 | 1802.264 | 3 | 5 | 4.400337 | 0.6519947 | 3.116761 | 0 | 12.96144 | 0
2018-02-07 06:22 | 34805.26 | 120.0007 | 4 | 5 | 4.359258 | 0 | 3.116762 | 0 | 12.96145 | 0
2018-02-07 06:24 | 34925.26 | 240.0005 | 4 | 5 | 4.356064 | 0 | 3.116762 | 0 | 12.96145 | 0
2018-02-07 06:25 | 34985.26 | 300.0006 | 4 | 5 | 4.355076 | 0 | 3.116762 | 0 | 12.96145 | 0
2018-02-07 06:27 | 35105.34902 | 120.0002 | 5 | 5 | 4.140887 | -3.259897 | 3.116762 | 0.1086535 | 12.96145 | 0.4530125
2018-02-07 06:29 | 35225.34892 | 240.0001 | 5 | 5 | 4.097953 | -3.259879 | 3.116762 | 0.2173117 | 12.96145 | 0.9005993
2018-02-07 06:31 | 35345.34892 | 360.0001 | 5 | 5 | 4.056068 | -3.259851 | 3.116762 | 0.3259607 | 12.96145 | 1.34356
2018-02-07 06:33 | 35465.34892 | 480.0001 | 5 | 5 | 4.014624 | -3.259853 | 3.116762 | 0.4346261 | 12.96145 | 1.782058
2018-02-07 06:35 | 35585.34892 | 600.0001 | 5 | 5 | 3.973864 | -3.259832 | 3.116762 | 0.5432725 | 12.96145 | 2.216009
2018-02-07 06:37 | 35705.34992 | 720.0011 | 5 | 5 | 3.934301 | -3.259881 | 3.116762 | 0.6519423 | 12.96145 | 2.645686
2018-02-07 06:39 | 35825.34902 | 840.0002 | 5 | 5 | 3.896415 | -3.26 | 3.116762 | 0.7605941 | 12.96145 | 3.07108
2018-02-07 06:41 | 35945.34912 | 960.0003 | 5 | 5 | 3.860263 | -3.259892 | 3.116762 | 0.8692525 | 12.96145 | 3.492486
2018-02-07 06:43 | 36065.34892 | 1080.0001 | 5 | 5 | 3.826604 | -3.259874 | 3.116762 | 0.9779025 | 12.96145 | 3.910054
2018-02-07 06:45 | 36185.34902 | 1200.0002 | 5 | 5 | 3.795102 | -3.259866 | 3.116762 | 1.086563 | 12.96145 | 4.324126
2018-02-07 06:47 | 36305.34992 | 1320.0011 | 5 | 5 | 3.765608 | -3.259827 | 3.116762 | 1.195216 | 12.96145 | 4.734854
2018-02-07 06:49 | 36425.34972 | 1440.0009 | 5 | 5 | 3.737949 | -3.259841 | 3.116762 | 1.303869 | 12.96145 | 5.142479
2018-02-07 06:51 | 36545.34892 | 1560.0001 | 5 | 5 | 3.711836 | -3.260191 | 3.116762 | 1.412519 | 12.96145 | 5.547174
2018-02-07 06:53 | 36665.34902 | 1680.0002 | 5 | 5 | 3.687389 | -3.260026 | 3.116762 | 1.52118 | 12.96145 | 5.949164
2018-02-07 06:55 | 36785.34902 | 1800.0002 | 5 | 5 | 3.664745 | -3.259923 | 3.116762 | 1.629836 | 12.96145 | 6.348574
2018-02-07 06:57 | 36905.34902 | 1920.0002 | 5 | 5 | 3.643961 | -3.260212 | 3.116762 | 1.738493 | 12.96145 | 6.745627
2018-02-07 06:59 | 37025.34892 | 2040.0001 | 5 | 5 | 3.625117 | -3.259841 | 3.116762 | 1.847142 | 12.96145 | 7.1405
2018-02-07 07:01 | 37145.34902 | 2160.0002 | 5 | 5 | 3.608014 | -3.25999 | 3.116762 | 1.955802 | 12.96145 | 7.533462
2018-02-07 07:03 | 37265.34902 | 2280.0002 | 5 | 5 | 3.59199 | -3.25989 | 3.116762 | 2.064457 | 12.96145 | 7.924613
2018-02-07 07:05 | 37385.34902 | 2400.0002 | 5 | 5 | 3.576194 | -3.260137 | 3.116762 | 2.173115 | 12.96145 | 8.314054
2018-02-07 07:07 | 37505.34982 | 2520.001 | 5 | 5 | 3.560115 | -3.260026 | 3.116762 | 2.281775 | 12.96145 | 8.701775
2018-02-07 07:09 | 37625.34902 | 2640.0002 | 5 | 5 | 3.543743 | -3.259887 | 3.116762 | 2.390432 | 12.96145 | 9.08772
2018-02-07 07:11 | 37745.34982 | 2760.001 | 5 | 5 | 3.526157 | -3.259911 | 3.116762 | 2.499088 | 12.96145 | 9.471835
2018-02-07 07:13 | 37865.34912 | 2880.0003 | 5 | 5 | 3.50416 | -3.259856 | 3.116762 | 2.607741 | 12.96145 | 9.853829
2018-02-07 07:15 | 37985.34902 | 3000.0002 | 5 | 5 | 3.474492 | -3.260203 | 3.116762 | 2.716402 | 12.96145 | 10.23306
2018-02-07 07:17 | 38105.34982 | 3120.001 | 5 | 5 | 3.434713 | -3.259864 | 3.116762 | 2.825058 | 12.96145 | 10.60853
2018-02-07 07:19 | 38225.35062 | 3240.0018 | 5 | 5 | 3.377368 | -3.259944 | 3.116762 | 2.933717 | 12.96145 | 10.97888
2018-02-07 07:21 | 38345.34892 | 3360.0001 | 5 | 5 | 3.257156 | -3.259851 | 3.116762 | 3.042363 | 12.96145 | 11.3404
2018-02-07 07:22 | 38423.71992 | 3438.3711 | 5 | 5 | 2.999968 | -3.259885 | 3.116762 | 3.113324 | 12.96145 | 11.56434
2018-02-07 07:24 | 38543.76 | 120.0002 | 6 | 5 | 3.253982 | 0 | 3.116762 | 3.113324 | 12.96145 | 11.56434
2018-02-07 07:26 | 38663.76 | 240.001 | 6 | 5 | 3.267038 | 0 | 3.116762 | 3.113324 | 12.96145 | 11.56434
2018-02-07 07:27 | 38723.76 | 300.0033 | 6 | 5 | 3.271447 | 0 | 3.116762 | 3.113324 | 12.96145 | 11.56434
2018-02-07 07:27 | 38723.77 | 0.0024 | 7 | 6 | 3.271467 | 0 | 0 | 0 | 0 | 0
2018-02-07 07:29 | 38843.86 | 120.0018 | 2 | 6 | 3.90131 | 4.890003 | 0.1623089 | 0 | 0.6119992 | 0
2018-02-07 07:31 | 38963.86 | 240.0018 | 2 | 6 | 3.954841 | 4.890026 | 0.3252945 | 0 | 1.252958 | 0
2018-02-07 07:33 | 39083.86 | 360.0002 | 2 | 6 | 3.990982 | 4.890049 | 0.4882781 | 0 | 1.900554 | 0
2018-02-07 07:35 | 39203.86 | 480.0013 | 2 | 6 | 4.021784 | 4.889994 | 0.651264 | 0 | 2.553593 | 0
2018-02-07 07:37 | 39323.86 | 600.0018 | 2 | 6 | 4.048779 | 4.890059 | 0.8142521 | 0 | 3.211354 | 0
2018-02-07 07:39 | 39443.86 | 720.0002 | 2 | 6 | 4.072538 | 4.890057 | 0.9772368 | 0 | 3.873213 | 0
2018-02-07 07:41 | 39563.86 | 840.0018 | 2 | 6 | 4.095833 | 4.889984 | 1.140222 | 0 | 4.538848 | 0
2018-02-07 07:43 | 39683.86 | 960.0018 | 2 | 6 | 4.122399 | 4.890087 | 1.303209 | 0 | 5.208529 | 0
2018-02-07 07:45 | 39803.86 | 1080.0018 | 2 | 6 | 4.152699 | 4.890062 | 1.466204 | 0 | 5.882879 | 0
2018-02-07 07:47 | 39923.86 | 1200.0002 | 2 | 6 | 4.186579 | 4.890123 | 1.629186 | 0 | 6.562402 | 0
2018-02-07 07:49 | 40043.86 | 1320.0019 | 2 | 6 | 4.200397 | 4.419182 | 1.787042 | 0 | 7.225036 | 0
2018-02-07 07:51 | 40163.86 | 1440.0003 | 2 | 6 | 4.200399 | 3.774048 | 1.923382 | 0 | 7.797716 | 0
2018-02-07 07:53 | 40270.9 | 1547.0376 | 2 | 6 | 4.200403 | 3.259995 | 2.027802 | 0 | 8.236325 | 0
2018-02-07 07:55 | 40390.91 | 120.0002 | 3 | 6 | 4.229436 | 3.260174 | 2.136022 | 0 | 8.692355 | 0
2018-02-07 07:57 | 40510.91 | 240.0001 | 3 | 6 | 4.262888 | 3.260201 | 2.244683 | 0 | 9.15372 | 0
2018-02-07 07:59 | 40630.91 | 360.0009 | 3 | 6 | 4.29863 | 3.2598 | 2.35334 | 0 | 9.618837 | 0
2018-02-07 08:01 | 40750.92 | 480.0018 | 3 | 6 | 4.336334 | 3.260132 | 2.461997 | 0 | 10.08795 | 0
2018-02-07 08:03 | 40870.91 | 600.0006 | 3 | 6 | 4.375605 | 3.260117 | 2.570651 | 0 | 10.56123 | 0
2018-02-07 08:05 | 40990.91 | 720.0002 | 3 | 6 | 4.400395 | 2.969597 | 2.677312 | 0 | 11.02975 | 0
2018-02-07 08:07 | 41110.91 | 840.001 | 3 | 6 | 4.400397 | 2.428112 | 2.76684 | 0 | 11.42371 | 0
2018-02-07 08:09 | 41230.92 | 960.0018 | 3 | 6 | 4.40041 | 2.006741 | 2.840461 | 0 | 11.74767 | 0
2018-02-07 08:11 | 41350.91 | 1080.001 | 3 | 6 | 4.400376 | 1.671265 | 2.901531 | 0 | 12.0164 | 0
2018-02-07 08:13 | 41470.91 | 1200.001 | 3 | 6 | 4.400365 | 1.404163 | 2.952626 | 0 | 12.24123 | 0
2018-02-07 08:15 | 41590.91 | 1320.0002 | 3 | 6 | 4.400351 | 1.189457 | 2.995723 | 0 | 12.43088 | 0
2018-02-07 08:17 | 41710.91 | 1440.0008 | 3 | 6 | 4.400395 | 1.01622 | 3.032366 | 0 | 12.59212 | 0
2018-02-07 08:19 | 41830.92 | 1560.0018 | 3 | 6 | 4.40035 | 0.8727703 | 3.063758 | 0 | 12.73026 | 0
2018-02-07 08:21 | 41950.91 | 1680.0003 | 3 | 6 | 4.400348 | 0.7548218 | 3.090822 | 0 | 12.84935 | 0
2018-02-07 08:23 | 42070.91 | 1800.0003 | 3 | 6 | 4.40034 | 0.6559258 | 3.11429 | 0 | 12.95262 | 0
2018-02-07 08:23 | 42076.05 | 1805.1327 | 3 | 6 | 4.400331 | 0.6519985 | 3.115223 | 0 | 12.95672 | 0
2018-02-07 08:25 | 42196.09 | 120.0001 | 4 | 6 | 4.359185 | 0 | 3.115223 | 0 | 12.95672 | 0
2018-02-07 08:27 | 42316.09 | 240.0011 | 4 | 6 | 4.355983 | 0 | 3.115223 | 0 | 12.95672 | 0
2018-02-07 08:28 | 42376.09 | 300.0017 | 4 | 6 | 4.354973 | 0 | 3.115223 | 0 | 12.95672 | 0
2018-02-07 08:30 | 42496.18 | 120.0009 | 5 | 6 | 4.140297 | -3.259801 | 3.115223 | 0.10862 | 12.95672 | 0.4528152
2018-02-07 08:32 | 42616.18 | 240.0009 | 5 | 6 | 4.097324 | -3.259912 | 3.115223 | 0.2173117 | 12.95672 | 0.9004744
2018-02-07 08:34 | 42736.18 | 360.0004 | 5 | 6 | 4.055386 | -3.260201 | 3.115223 | 0.3259665 | 12.95672 | 1.343387
2018-02-07 08:36 | 42856.18 | 480.0009 | 5 | 6 | 4.013885 | -3.259835 | 3.115223 | 0.4346218 | 12.95672 | 1.781767
2018-02-07 08:38 | 42976.18 | 600.0017 | 5 | 6 | 3.972269 | -3.260098 | 3.115223 | 0.5432737 | 12.95672 | 2.21559
2018-02-07 08:40 | 43096.18 | 720.0033 | 5 | 6 | 3.932754 | -3.259869 | 3.115223 | 0.651931 | 12.95672 | 2.645047
2018-02-07 08:42 | 43216.18 | 840.0001 | 5 | 6 | 3.894923 | -3.259808 | 3.115223 | 0.7605823 | 12.95672 | 3.070273
2018-02-07 08:44 | 43336.18 | 960.0009 | 5 | 6 | 3.859128 | -3.259843 | 3.115223 | 0.8692448 | 12.95672 | 3.49154
2018-02-07 08:46 | 43456.18 | 1080.0003 | 5 | 6 | 3.825495 | -3.260023 | 3.115223 | 0.9778993 | 12.95672 | 3.909005
2018-02-07 08:48 | 43576.18 | 1200.0008 | 5 | 6 | 3.794101 | -3.259958 | 3.115223 | 1.086549 | 12.95672 | 4.322918
2018-02-07 08:50 | 43696.18 | 1320.0001 | 5 | 6 | 3.764656 | -3.259869 | 3.115223 | 1.195215 | 12.95672 | 4.733592
2018-02-07 08:52 | 43816.18 | 1440.0009 | 5 | 6 | 3.736995 | -3.259897 | 3.115223 | 1.303868 | 12.95672 | 5.141115
2018-02-07 08:54 | 43936.18 | 1560.0001 | 5 | 6 | 3.710937 | -3.259839 | 3.115223 | 1.412527 | 12.95672 | 5.545743
2018-02-07 08:56 | 44056.18 | 1680.0009 | 5 | 6 | 3.686518 | -3.259829 | 3.115223 | 1.521187 | 12.95672 | 5.94763
2018-02-07 08:58 | 44176.18 | 1800.0009 | 5 | 6 | 3.663882 | -3.259806 | 3.115223 | 1.629836 | 12.95672 | 6.346922
2018-02-07 09:00 | 44296.18 | 1920.0008 | 5 | 6 | 3.643093 | -3.259935 | 3.115223 | 1.738492 | 12.95672 | 6.743877
2018-02-07 09:02 | 44416.18 | 2040.0008 | 5 | 6 | 3.624277 | -3.260051 | 3.115223 | 1.847147 | 12.95672 | 7.13868
2018-02-07 09:04 | 44536.18 | 2160.0017 | 5 | 6 | 3.60716 | -3.260191 | 3.115223 | 1.955811 | 12.95672 | 7.531566
2018-02-07 09:06 | 44656.18 | 2280.0008 | 5 | 6 | 3.591166 | -3.259902 | 3.115223 | 2.064451 | 12.95672 | 7.922572
2018-02-07 09:08 | 44776.18 | 2400.0008 | 5 | 6 | 3.575385 | -3.259829 | 3.115223 | 2.173121 | 12.95672 | 8.311969
2018-02-07 09:10 | 44896.18 | 2520.0001 | 5 | 6 | 3.559361 | -3.260261 | 3.115223 | 2.281774 | 12.95672 | 8.699578
2018-02-07 09:12 | 45016.18 | 2640.0001 | 5 | 6 | 3.543088 | -3.26007 | 3.115223 | 2.390432 | 12.95672 | 9.085453
2018-02-07 09:14 | 45136.18 | 2760.0017 | 5 | 6 | 3.525515 | -3.259933 | 3.115223 | 2.499088 | 12.95672 | 9.469496
2018-02-07 09:16 | 45256.18 | 2880.0017 | 5 | 6 | 3.503551 | -3.260177 | 3.115223 | 2.607743 | 12.95672 | 9.85143
2018-02-07 09:18 | 45376.18 | 3000.0001 | 5 | 6 | 3.473893 | -3.260159 | 3.115223 | 2.7164 | 12.95672 | 10.23058
2018-02-07 09:20 | 45496.18 | 3120.0003 | 5 | 6 | 3.433973 | -3.259797 | 3.115223 | 2.825057 | 12.95672 | 10.60598
2018-02-07 09:22 | 45616.18 | 3240.0002 | 5 | 6 | 3.376324 | -3.259876 | 3.115223 | 2.933703 | 12.95672 | 10.9762
2018-02-07 09:24 | 45736.18 | 3360.0003 | 5 | 6 | 3.255 | -3.260224 | 3.115223 | 3.042372 | 12.95672 | 11.33764
2018-02-07 09:25 | 45813.68 | 3437.5096 | 5 | 6 | 2.999984 | -3.259918 | 3.115223 | 3.112552 | 12.95672 | 11.559
2018-02-07 09:27 | 45933.73 | 120.0011 | 6 | 6 | 3.255694 | 0 | 3.115223 | 3.112552 | 12.95672 | 11.559
2018-02-07 09:29 | 46053.73 | 240.0003 | 6 | 6 | 3.268732 | 0 | 3.115223 | 3.112552 | 12.95672 | 11.559
2018-02-07 09:30 | 46113.73 | 300.0017 | 6 | 6 | 3.273118 | 0 | 3.115223 | 3.112552 | 12.95672 | 11.559
2018-02-07 09:30 | 46113.74 | 0.0025 | 7 | 7 | 3.27319 | 0 | 0 | 0 | 0 | 0
2018-02-07 09:32 | 46233.82 | 120.0018 | 2 | 7 | 3.902675 | 4.890137 | 0.1623034 | 7.06e-10 | 0.6122571 | 2.31e-09
2018-02-07 09:34 | 46353.82 | 240.0011 | 2 | 7 | 3.955844 | 4.890085 | 0.3252876 | 7.06e-10 | 1.253396 | 2.31e-09
2018-02-07 09:36 | 46473.82 | 360.0011 | 2 | 7 | 3.991908 | 4.890091 | 0.488277 | 7.06e-10 | 1.90117 | 2.31e-09
2018-02-07 09:38 | 46593.82 | 480.0003 | 2 | 7 | 4.022611 | 4.890003 | 0.6512599 | 7.06e-10 | 2.554339 | 2.31e-09
2018-02-07 09:40 | 46713.82 | 600.0003 | 2 | 7 | 4.049503 | 4.890072 | 0.8142433 | 7.06e-10 | 3.212206 | 2.31e-09
2018-02-07 09:42 | 46833.82 | 720.0002 | 2 | 7 | 4.07324 | 4.890064 | 0.9772261 | 7.06e-10 | 3.874174 | 2.31e-09
2018-02-07 09:44 | 46953.82 | 840.0002 | 2 | 7 | 4.096513 | 4.890047 | 1.140213 | 7.06e-10 | 4.539926 | 2.31e-09
2018-02-07 09:46 | 47073.82 | 960.0003 | 2 | 7 | 4.12312 | 4.890038 | 1.303201 | 7.06e-10 | 5.209726 | 2.31e-09
2018-02-07 09:48 | 47193.82 | 1080.0011 | 2 | 7 | 4.153419 | 4.890045 | 1.466188 | 7.06e-10 | 5.884162 | 2.31e-09
2018-02-07 09:50 | 47313.82 | 1200.0003 | 2 | 7 | 4.187349 | 4.89007 | 1.629174 | 7.06e-10 | 6.563821 | 2.31e-09
2018-02-07 09:52 | 47433.82 | 1320.0003 | 2 | 7 | 4.200397 | 4.405882 | 1.786698 | 7.06e-10 | 7.225109 | 2.31e-09
2018-02-07 09:54 | 47553.82 | 1440.0003 | 2 | 7 | 4.200395 | 3.764488 | 1.92266 | 7.06e-10 | 7.796204 | 2.31e-09
2018-02-07 09:56 | 47659.15 | 1545.3329 | 2 | 7 | 4.200402 | 3.259968 | 2.025278 | 7.06e-10 | 8.22724 | 2.31e-09
2018-02-07 09:58 | 47779.17 | 120.0002 | 3 | 7 | 4.22942 | 3.260138 | 2.133494 | 7.06e-10 | 8.683253 | 2.31e-09
2018-02-07 10:00 | 47899.17 | 240.0003 | 3 | 7 | 4.262877 | 3.259991 | 2.242155 | 7.06e-10 | 9.144621 | 2.31e-09
2018-02-07 10:02 | 48019.17 | 360.0003 | 3 | 7 | 4.298619 | 3.26017 | 2.350814 | 7.06e-10 | 9.609742 | 2.31e-09
2018-02-07 10:04 | 48139.17 | 480.0019 | 3 | 7 | 4.336303 | 3.259962 | 2.459475 | 7.06e-10 | 10.07887 | 2.31e-09
2018-02-07 10:06 | 48259.17 | 600.0012 | 3 | 7 | 4.375537 | 3.260143 | 2.568129 | 7.06e-10 | 10.55214 | 2.31e-09
2018-02-07 10:08 | 48379.17 | 720.002 | 3 | 7 | 4.400413 | 2.970976 | 2.67481 | 7.06e-10 | 11.02074 | 2.31e-09
2018-02-07 10:10 | 48499.17 | 840.0005 | 3 | 7 | 4.400416 | 2.430189 | 2.76439 | 7.06e-10 | 11.41493 | 2.31e-09
2018-02-07 10:12 | 48619.17 | 960.0014 | 3 | 7 | 4.400385 | 2.008196 | 2.838074 | 7.06e-10 | 11.73917 | 2.31e-09
2018-02-07 10:14 | 48739.17 | 1080.002 | 3 | 7 | 4.400390625 | 1.673615 | 2.899215 | 7.06e-10 | 12.00821 | 2.31e-09
2018-02-07 10:16 | 48859.17 | 1200.0012 | 3 | 7 | 4.400386 | 1.406361 | 2.950376 | 7.06e-10 | 12.23334 | 2.31e-09
2018-02-07 10:18 | 48979.17 | 1320.0021 | 3 | 7 | 4.400386 | 1.191854 | 2.993529 | 7.06e-10 | 12.42323 | 2.31e-09
2018-02-07 10:20 | 49099.17 | 1440.0004 | 3 | 7 | 4.400366 | 1.016453 | 3.030218 | 7.06e-10 | 12.58467 | 2.31e-09
2018-02-07 10:22 | 49219.17 | 1560.0003 | 3 | 7 | 4.400348 | 0.8735924 | 3.061643 | 7.06e-10 | 12.72296 | 2.31e-09
2018-02-07 10:24 | 49339.17 | 1680.0004 | 3 | 7 | 4.400339 | 0.7555065 | 3.088735 | 7.06e-10 | 12.84217 | 2.31e-09
2018-02-07 10:26 | 49459.17 | 1800.0011 | 3 | 7 | 4.400362 | 0.6554337 | 3.112226 | 7.06e-10 | 12.94554 | 2.31e-09
2018-02-07 10:26 | 49462.66 | 1803.4912 | 3 | 7 | 4.400336 | 0.6519985 | 3.11286 | 7.06e-10 | 12.94833 | 2.31e-09
2018-02-07 10:28 | 49582.70198 | 120 | 4 | 7 | 4.359035 | 0 | 3.112861 | 7.06e-10 | 12.94834 | 2.31e-09
2018-02-07 10:30 | 49702.70278 | 240.0008 | 4 | 7 | 4.355829 | 0 | 3.112861 | 7.06e-10 | 12.94834 | 2.31e-09
2018-02-07 10:31 | 49762.70428 | 300.0023 | 4 | 7 | 4.354817 | 0 | 3.112861 | 7.06e-10 | 12.94834 | 2.31e-09
2018-02-07 10:33 | 49882.79 | 120.001 | 5 | 7 | 4.139002 | -3.259835 | 3.112861 | 0.1086547 | 12.94834 | 0.4528258
2018-02-07 10:35 | 50002.79 | 240.001 | 5 | 7 | 4.096071 | -3.260098 | 3.112861 | 0.2173134 | 12.94834 | 0.9002104
2018-02-07 10:37 | 50122.79 | 360.0002 | 5 | 7 | 4.054179 | -3.259822 | 3.112861 | 0.3259705 | 12.94834 | 1.342999
2018-02-07 10:39 | 50242.79 | 480.0002 | 5 | 7 | 4.012744 | -3.2599 | 3.112861 | 0.4346247 | 12.94834 | 1.781247
2018-02-07 10:41 | 50362.79 | 600.0002 | 5 | 7 | 3.972037 | -3.259841 | 3.112861 | 0.5432794 | 12.94834 | 2.215032
2018-02-07 10:43 | 50482.79 | 720.0002 | 5 | 7 | 3.932483 | -3.259914 | 3.112861 | 0.6519371 | 12.94834 | 2.644462
2018-02-07 10:45 | 50602.79 | 840 | 5 | 7 | 3.894596 | -3.259925 | 3.112861 | 0.7605917 | 12.94834 | 3.069669
2018-02-07 10:47 | 50722.79 | 960.0018 | 5 | 7 | 3.858776 | -3.259906 | 3.112861 | 0.8692499 | 12.94834 | 3.490882
2018-02-07 10:49 | 50842.79 | 1080.0002 | 5 | 7 | 3.825127 | -3.259853 | 3.112861 | 0.977904 | 12.94834 | 3.908305
2018-02-07 10:51 | 50962.79 | 1200.0002 | 5 | 7 | 3.793654 | -3.260193 | 3.112861 | 1.086541 | 12.94834 | 4.322128
2018-02-07 10:53 | 51082.79 | 1320.0004 | 5 | 7 | 3.764192 | -3.259858 | 3.112861 | 1.195214 | 12.94834 | 4.732775
2018-02-07 10:55 | 51202.79 | 1440.0002 | 5 | 7 | 3.73651 | -3.259856 | 3.112861 | 1.303861 | 12.94834 | 5.140224
2018-02-07 10:57 | 51322.79 | 1560.001 | 5 | 7 | 3.710432 | -3.259811 | 3.112861 | 1.41253 | 12.94834 | 5.544836
2018-02-07 10:59 | 51442.79 | 1680.001 | 5 | 7 | 3.685987 | -3.259881 | 3.112861 | 1.521184 | 12.94834 | 5.946646
2018-02-07 11:01 | 51562.79 | 1800.0018 | 5 | 7 | 3.663312 | -3.25978 | 3.112861 | 1.629843 | 12.94834 | 6.345912
2018-02-07 11:03 | 51682.79 | 1920.0002 | 5 | 7 | 3.642516 | -3.259848 | 3.112861 | 1.738497 | 12.94834 | 6.742799
2018-02-07 11:05 | 51802.79 | 2040.001 | 5 | 7 | 3.623693 | -3.259846 | 3.112861 | 1.847151 | 12.94834 | 7.137533
2018-02-07 11:07 | 51922.79 | 2160.0012 | 5 | 7 | 3.606603 | -3.259856 | 3.112861 | 1.955811 | 12.94834 | 7.530342
2018-02-07 11:09 | 52042.79 | 2280.0018 | 5 | 7 | 3.590576 | -3.259816 | 3.112861 | 2.064465 | 12.94834 | 7.921336
2018-02-07 11:11 | 52162.79 | 2400.001 | 5 | 7 | 3.5748 | -3.260042 | 3.112861 | 2.173117 | 12.94834 | 8.310603
2018-02-07 11:13 | 52282.79 | 2520.0002 | 5 | 7 | 3.558764 | -3.259866 | 3.112861 | 2.281771 | 12.94834 | 8.698153
2018-02-07 11:15 | 52402.79 | 2640.0002 | 5 | 7 | 3.542432 | -3.260161 | 3.112861 | 2.390434 | 12.94834 | 9.083976
2018-02-07 11:17 | 52522.79 | 2760.0018 | 5 | 7 | 3.524814 | -3.259864 | 3.112861 | 2.499089 | 12.94834 | 9.467942
2018-02-07 16:11 | 52694.49542 | 2931.708348 | 5 | 7 | 3.495195 | -3.259856 | 3.112861 | 2.607737 | 12.94834 | 9.849851
2018-02-07 16:13 | 52814.49472 | 3051.707648 | 5 | 7 | 3.459634 | -3.259846 | 3.112861 | 2.716395 | 12.94834 | 10.22795
2018-02-07 16:15 | 52934.49472 | 3171.707648 | 5 | 7 | 3.383118 | -3.259893 | 3.112861 | 2.825047 | 12.94834 | 10.60011
2018-02-07 16:17 | 53054.49552 | 3291.708448 | 5 | 7 | 3.179993 | -3.260222 | 3.112861 | 2.933698 | 12.94834 | 10.95905
2018-02-07 16:18 | 53093.85132 | 3331.064248 | 5 | 7 | 2.999994 | -3.260086 | 3.112861 | 2.969343 | 12.94834 | 11.06962
2018-02-07 16:20 | 53213.9 | 120.0008 | 6 | 7 | 3.241088 | 0 | 3.112861 | 2.969343 | 12.94834 | 11.06962
2018-02-07 16:22 | 53333.9 | 240.0009 | 6 | 7 | 3.252019 | 0 | 3.112861 | 2.969343 | 12.94834 | 11.06962
2018-02-07 16:23 | 53393.9 | 300.0031 | 6 | 7 | 3.255713 | 0 | 3.112861 | 2.969343 | 12.94834 | 11.06962
2018-02-07 16:23 | 53393.91 | 0.0023 | 7 | 8 | 3.255662 | 0 | 0 | 0 | 0 | 0
2018-02-07 16:25 | 53513.99 | 120.001 | 2 | 8 | 3.907129 | 4.890112 | 0.1623023 | 1.153e-09 | 0.6121215 | 3.753e-09
2018-02-07 16:27 | 53633.99 | 240.001 | 2 | 8 | 3.960361 | 4.890045 | 0.3252899 | 1.153e-09 | 1.254048 | 3.753e-09
2018-02-07 16:29 | 53753.99 | 360.001 | 2 | 8 | 3.996283 | 4.890097 | 0.4882793 | 1.153e-09 | 1.902543 | 3.753e-09
2018-02-07 16:31 | 53873.99 | 480.0012 | 2 | 8 | 4.026968 | 4.890139 | 0.6512689 | 1.153e-09 | 2.556455 | 3.753e-09
2018-02-07 16:33 | 53993.99 | 600.0004 | 2 | 8 | 4.053727 | 4.890141 | 0.8142505 | 1.153e-09 | 3.215014 | 3.753e-09
2018-02-07 16:35 | 54113.99 | 720.0002 | 2 | 8 | 4.077225 | 4.89015 | 0.9772363 | 1.153e-09 | 3.877666 | 3.753e-09
2018-02-07 16:37 | 54233.99 | 840.0001 | 2 | 8 | 4.100084 | 4.890064 | 1.140228 | 1.153e-09 | 4.544055 | 3.753e-09
2018-02-07 16:39 | 54354 | 960.0018 | 2 | 8 | 4.126106 | 4.890127 | 1.303216 | 1.153e-09 | 5.214387 | 3.753e-09
2018-02-07 16:41 | 54473.99 | 1080.001 | 2 | 8 | 4.155906 | 4.890057 | 1.466205 | 1.153e-09 | 5.889281 | 3.753e-09
2018-02-07 16:43 | 54593.99 | 1200.0014 | 2 | 8 | 4.189296 | 4.889988 | 1.629194 | 1.153e-09 | 6.569313 | 3.753e-09
2018-02-07 16:45 | 54713.99 | 1320.0001 | 2 | 8 | 4.200409 | 4.384031 | 1.786041 | 1.153e-09 | 7.227859 | 3.753e-09
2018-02-07 16:47 | 54834 | 1440.0018 | 2 | 8 | 4.200413 | 3.754272 | 1.921483 | 1.153e-09 | 7.79677 | 3.753e-09
2018-02-07 16:49 | 54938.86 | 1544.8656 | 2 | 8 | 4.200398 | 3.259995 | 2.0235 | 1.153e-09 | 8.225279 | 3.753e-09
2018-02-07 16:51 | 55058.88 | 120.0017 | 3 | 8 | 4.229198 | 3.260162 | 2.131722 | 1.153e-09 | 8.681307 | 3.753e-09
2018-02-07 16:53 | 55178.87 | 240.0009 | 3 | 8 | 4.262341 | 3.260071 | 2.240378 | 1.153e-09 | 9.14261 | 3.753e-09
2018-02-07 16:55 | 55298.87 | 360.0001 | 3 | 8 | 4.297855 | 3.260056 | 2.349035 | 1.153e-09 | 9.607656 | 3.753e-09
2018-02-07 16:57 | 55418.87 | 480.0001 | 3 | 8 | 4.335347 | 3.260084 | 2.457694 | 1.153e-09 | 10.07668 | 3.753e-09
2018-02-07 16:59 | 55538.88 | 600.0017 | 3 | 8 | 4.374439 | 3.260088 | 2.566354 | 1.153e-09 | 10.54986 | 3.753e-09
2018-02-07 17:01 | 55658.87 | 720.001 | 3 | 8 | 4.400414 | 2.991695 | 2.673321 | 1.153e-09 | 11.01964 | 3.753e-09
2018-02-07 17:03 | 55778.87 | 840.0002 | 3 | 8 | 4.4004 | 2.447128 | 2.763521 | 1.153e-09 | 11.41656 | 3.753e-09
2018-02-07 17:05 | 55898.87 | 960.001 | 3 | 8 | 4.400385 | 2.023344 | 2.837749 | 1.153e-09 | 11.74319 | 3.753e-09
2018-02-07 17:07 | 56018.87 | 1080.0002 | 3 | 8 | 4.400387 | 1.686943 | 2.899369 | 1.153e-09 | 12.01434 | 3.753e-09
2018-02-07 17:09 | 56138.87 | 1200.0002 | 3 | 8 | 4.400393 | 1.418762 | 2.950958 | 1.153e-09 | 12.24136 | 3.753e-09
2018-02-07 17:11 | 56258.87 | 1320.001 | 3 | 8 | 4.400367 | 1.202124 | 2.994498 | 1.153e-09 | 12.43295 | 3.753e-09
2018-02-07 17:13 | 56378.87 | 1440.0002 | 3 | 8 | 4.400346 | 1.026085 | 3.031538 | 1.153e-09 | 12.59594 | 3.753e-09
2018-02-07 17:15 | 56498.87 | 1560.001 | 3 | 8 | 4.400344 | 0.8822441 | 3.06328 | 1.153e-09 | 12.73562 | 3.753e-09
2018-02-07 17:17 | 56618.87 | 1680.0009 | 3 | 8 | 4.400337 | 0.7637596 | 3.090661 | 1.153e-09 | 12.8561 | 3.753e-09
2018-02-07 17:19 | 56738.87 | 1800.0001 | 3 | 8 | 4.40037 | 0.6657257 | 3.114426 | 1.153e-09 | 12.96067 | 3.753e-09
2018-02-07 17:19 | 56756.05 | 1817.1758 | 3 | 8 | 4.400329 | 0.6519985 | 3.117568 | 1.153e-09 | 12.9745 | 3.753e-09
2018-02-07 17:21 | 56876.09 | 120.0008 | 4 | 8 | 4.358874 | 0 | 3.11757 | 1.153e-09 | 12.97451 | 3.753e-09
2018-02-07 17:23 | 56996.09 | 240.0008 | 4 | 8 | 4.355632 | 0 | 3.11757 | 1.153e-09 | 12.97451 | 3.753e-09
2018-02-07 17:24 | 57056.09 | 300.0014 | 4 | 8 | 4.354615 | 0 | 3.11757 | 1.153e-09 | 12.97451 | 3.753e-09
2018-02-07 17:26 | 57176.18 | 120.0018 | 5 | 8 | 4.138612 | -3.259916 | 3.11757 | 0.1086565 | 12.97451 | 0.4527962
2018-02-07 17:28 | 57296.18 | 240.0003 | 5 | 8 | 4.095658 | -3.259893 | 3.11757 | 0.2173079 | 12.97451 | 0.900107
2018-02-07 17:30 | 57416.18 | 360.0011 | 5 | 8 | 4.053769 | -3.259839 | 3.11757 | 0.3259663 | 12.97451 | 1.342856
2018-02-07 17:32 | 57536.18 | 480.0003 | 5 | 8 | 4.012317 | -3.259851 | 3.11757 | 0.4346223 | 12.97451 | 1.781065
2018-02-07 17:34 | 57656.18 | 600.0003 | 5 | 8 | 3.971566 | -3.259937 | 3.11757 | 0.5432748 | 12.97451 | 2.214791
2018-02-07 17:36 | 57776.18 | 720.0003 | 5 | 8 | 3.932009 | -3.260161 | 3.11757 | 0.6519276 | 12.97451 | 2.64415
2018-02-07 17:38 | 57896.18 | 840.0011 | 5 | 8 | 3.894083 | -3.260002 | 3.11757 | 0.760585 | 12.97451 | 3.069314
2018-02-07 17:40 | 58016.18 | 960.0003 | 5 | 8 | 3.858215 | -3.259822 | 3.11757 | 0.8692409 | 12.97451 | 3.490461
2018-02-07 17:42 | 58136.18 | 1080.0003 | 5 | 8 | 3.824548 | -3.260191 | 3.11757 | 0.9778981 | 12.97451 | 3.907835
2018-02-07 17:44 | 58256.18 | 1200.0019 | 5 | 8 | 3.793081 | -3.259832 | 3.11757 | 1.08655 | 12.97451 | 4.321652
2018-02-07 17:46 | 58376.18 | 1320.0019 | 5 | 8 | 3.763618 | -3.259908 | 3.11757 | 1.19521 | 12.97451 | 4.732187
2018-02-07 17:48 | 58496.18 | 1440.0003 | 5 | 8 | 3.73596 | -3.259893 | 3.11757 | 1.303861 | 12.97451 | 5.139591
2018-02-07 17:50 | 58616.18 | 1560.0019 | 5 | 8 | 3.709866 | -3.260198 | 3.11757 | 1.41252 | 12.97451 | 5.544104
2018-02-07 17:52 | 58736.18 | 1680.0013 | 5 | 8 | 3.685432 | -3.259933 | 3.11757 | 1.521175 | 12.97451 | 5.945858
2018-02-07 17:54 | 58856.18 | 1800.0008 | 5 | 8 | 3.662782 | -3.259841 | 3.11757 | 1.629825 | 12.97451 | 6.345037
2018-02-07 17:56 | 58976.18 | 1920.0019 | 5 | 8 | 3.642011 | -3.26003 | 3.11757 | 1.738482 | 12.97451 | 6.741877
2018-02-07 17:58 | 59096.18 | 2040.0019 | 5 | 8 | 3.623169 | -3.259809 | 3.11757 | 1.847139 | 12.97451 | 7.136566
2018-02-07 18:00 | 59216.18 | 2160.0012 | 5 | 8 | 3.606067 | -3.25989 | 3.11757 | 1.955794 | 12.97451 | 7.529301
2018-02-07 18:02 | 59336.18 | 2280.0002 | 5 | 8 | 3.590026 | -3.259956 | 3.11757 | 2.064444 | 12.97451 | 7.920224
2018-02-07 18:04 | 59456.18 | 2400.0011 | 5 | 8 | 3.574227 | -3.259916 | 3.11757 | 2.173103 | 12.97451 | 8.309455
2018-02-07 18:06 | 59576.18 | 2520.0019 | 5 | 8 | 3.558145 | -3.259897 | 3.11757 | 2.281753 | 12.97451 | 8.696924
2018-02-07 18:08 | 59696.18 | 2640.0003 | 5 | 8 | 3.541819 | -3.259918 | 3.11757 | 2.390404 | 12.97451 | 9.082638
2018-02-07 18:10 | 59816.18 | 2760.0003 | 5 | 8 | 3.524145 | -3.259916 | 3.11757 | 2.499057 | 12.97451 | 9.466528
2018-02-07 18:12 | 59936.18 | 2880 | 5 | 8 | 3.501961 | -3.259872 | 3.11757 | 2.607715 | 12.97451 | 9.848313
2018-02-07 18:14 | 60056.18 | 3000.0011 | 5 | 8 | 3.472032 | -3.259809 | 3.11757 | 2.716368 | 12.97451 | 10.22726
2018-02-07 18:16 | 60176.18 | 3120.0002 | 5 | 8 | 3.431640625 | -3.259914 | 3.11757 | 2.825019 | 12.97451 | 10.60242
2018-02-07 18:18 | 60296.18 | 3240.0011 | 5 | 8 | 3.372971 | -3.259885 | 3.11757 | 2.933671 | 12.97451 | 10.97235
2018-02-07 18:20 | 60416.18 | 3360.001 | 5 | 8 | 3.247258 | -3.259914 | 3.11757 | 3.042329 | 12.97451 | 11.33323
2018-02-07 18:21 | 60489.99 | 3433.8112 | 5 | 8 | 2.999963 | -3.259988 | 3.11757 | 3.10917 | 12.97451 | 11.54368
2018-02-07 18:23 | 60610.036 | 120.0009 | 6 | 8 | 3.257957 | 0 | 3.11757 | 3.10917 | 12.97451 | 11.54368
2018-02-07 18:25 | 60730.0361 | 240.001 | 6 | 8 | 3.27091 | 0 | 3.11757 | 3.10917 | 12.97451 | 11.54368
2018-02-07 18:26 | 60790.0382 | 300.0031 | 6 | 8 | 3.275197 | 0 | 3.11757 | 3.10917 | 12.97451 | 11.54368
2018-02-07 18:26 | 60790.04 | 0.0024 | 7 | 9 | 3.275197 | 0 | 0 | 0 | 0 | 0
2018-02-07 18:28 | 60910.12934 | 120.001 | 2 | 9 | 3.904488 | 4.890003 | 0.1623046 | 4.693e-09 | 0.6126291 | 1.537e-08
2018-02-07 18:30 | 61030.12854 | 240.0002 | 2 | 9 | 3.957321 | 4.890141 | 0.3252877 | 4.693e-09 | 1.25402 | 1.537e-08
2018-02-07 18:32 | 61150.13024 | 360.0019 | 2 | 9 | 3.993467 | 4.890057 | 0.488278 | 4.693e-09 | 1.902046 | 1.537e-08
2018-02-07 18:34 | 61270.12914 | 480.0008 | 2 | 9 | 4.024219 | 4.890118 | 0.6512614 | 4.693e-09 | 2.555476 | 1.537e-08
2018-02-07 18:36 | 61390.12854 | 600.0002 | 2 | 9 | 4.051166 | 4.890076 | 0.814254 | 4.693e-09 | 3.213645 | 1.537e-08
2018-02-07 18:38 | 61510.12854 | 720.0002 | 2 | 9 | 4.074896 | 4.890171 | 0.9772409 | 4.693e-09 | 3.875898 | 1.537e-08
2018-02-07 18:40 | 61630.13104 | 840.0027 | 2 | 9 | 4.098221 | 4.890099 | 1.140231 | 4.693e-09 | 4.541938 | 1.537e-08
2018-02-07 18:42 | 61750.12854 | 960.0002 | 2 | 9 | 4.125032 | 4.890097 | 1.303222 | 4.693e-09 | 5.212029 | 1.537e-08
2018-02-07 18:44 | 61870.12944 | 1080.0011 | 2 | 9 | 4.155384 | 4.890152 | 1.466213 | 4.693e-09 | 5.886799 | 1.537e-08
2018-02-07 18:46 | 61990.13034 | 1200.002 | 2 | 9 | 4.189412 | 4.890093 | 1.629201 | 4.693e-09 | 6.566798 | 1.537e-08
2018-02-07 18:48 | 62110.12864 | 1320.0003 | 2 | 9 | 4.20039 | 4.373056 | 1.785865 | 4.693e-09 | 7.224581 | 1.537e-08
2018-02-07 18:50 | 62230.12954 | 1440.0012 | 2 | 9 | 4.200427 | 3.739765 | 1.920859 | 4.693e-09 | 7.791608 | 1.537e-08
2018-02-07 18:52 | 62331.10034 | 1540.972 | 2 | 9 | 4.200391 | 3.259991 | 2.018881 | 4.693e-09 | 8.203341 | 1.537e-08
2018-02-07 18:54 | 62451.11 | 120.0002 | 3 | 9 | 4.22935 | 3.259863 | 2.127091 | 4.693e-09 | 8.659328 | 1.537e-08
2018-02-07 18:56 | 62571.11 | 240.001 | 3 | 9 | 4.262717 | 3.260019 | 2.235745 | 4.693e-09 | 9.120649 | 1.537e-08
2018-02-07 18:58 | 62691.12 | 360.0027 | 3 | 9 | 4.298371 | 3.259968 | 2.344411 | 4.693e-09 | 9.58578 | 1.537e-08
2018-02-07 19:00 | 62811.11 | 480.001 | 3 | 9 | 4.335972 | 3.260151 | 2.453064 | 4.693e-09 | 10.05484 | 1.537e-08
2018-02-07 19:02 | 62931.11 | 600.0003 | 3 | 9 | 4.3751 | 3.259794 | 2.561725 | 4.693e-09 | 10.5281 | 1.537e-08
2018-02-07 19:04 | 63051.11 | 720.0012 | 3 | 9 | 4.400405 | 2.979906 | 2.668525 | 4.693e-09 | 10.9972 | 1.537e-08
2018-02-07 19:06 | 63171.12 | 840.002 | 3 | 9 | 4.400402 | 2.438465 | 2.758392 | 4.693e-09 | 11.39265 | 1.537e-08
2018-02-07 19:08 | 63291.12 | 960.002 | 3 | 9 | 4.400375 | 2.016068 | 2.832358 | 4.693e-09 | 11.71813 | 1.537e-08
2018-02-07 19:10 | 63411.11 | 1080.0011 | 3 | 9 | 4.400383 | 1.681465 | 2.893771 | 4.693e-09 | 11.98837 | 1.537e-08
2018-02-07 19:12 | 63531.11 | 1200.0003 | 3 | 9 | 4.400392 | 1.413572 | 2.945177 | 4.693e-09 | 12.21457 | 1.537e-08
2018-02-07 19:14 | 63651.12 | 1320.0019 | 3 | 9 | 4.40039 | 1.198393 | 2.988566 | 4.693e-09 | 12.40551 | 1.537e-08
2018-02-07 19:16 | 63771.12 | 1440.0019 | 3 | 9 | 4.400363 | 1.023193 | 3.025481 | 4.693e-09 | 12.56794 | 1.537e-08
2018-02-07 19:18 | 63891.11 | 1560 | 3 | 9 | 4.400344 | 0.8792381 | 3.057112 | 4.693e-09 | 12.70713 | 1.537e-08
2018-02-07 19:20 | 64011.11 | 1680.0011 | 3 | 9 | 4.400345 | 0.7613831 | 3.084394 | 4.693e-09 | 12.82718 | 1.537e-08
2018-02-07 19:22 | 64131.11 | 1800.0011 | 3 | 9 | 4.40035 | 0.6622753 | 3.108072 | 4.693e-09 | 12.93137 | 1.537e-08
2018-02-07 19:22 | 64144.89 | 1813.7792 | 3 | 9 | 4.400347 | 0.6519966 | 3.110587 | 4.693e-09 | 12.94244 | 1.537e-08
2018-02-07 19:24 | 64264.93756 | 120.0009 | 4 | 9 | 4.358909 | 0 | 3.110587 | 4.693e-09 | 12.94244 | 1.537e-08
2018-02-07 19:26 | 64384.93686 | 240.0002 | 4 | 9 | 4.355679 | 0 | 3.110587 | 4.693e-09 | 12.94244 | 1.537e-08
2018-02-07 19:27 | 64444.93826 | 300.0016 | 4 | 9 | 4.354686 | 0 | 3.110587 | 4.693e-09 | 12.94244 | 1.537e-08
2018-02-07 19:29 | 64565.02 | 120.0018 | 5 | 9 | 4.138431 | -3.259914 | 3.110587 | 0.1086563 | 12.94244 | 0.4527772
2018-02-07 19:31 | 64685.02 | 240.0002 | 5 | 9 | 4.095455 | -3.259927 | 3.110587 | 0.217304 | 12.94244 | 0.9000511
2018-02-07 19:33 | 64805.02 | 360.0003 | 5 | 9 | 4.053533 | -3.259906 | 3.110587 | 0.3259621 | 12.94244 | 1.342775
2018-02-07 19:35 | 64925.02 | 480.0006 | 5 | 9 | 4.012009 | -3.259846 | 3.110587 | 0.4346206 | 12.94244 | 1.780965
2018-02-07 19:37 | 65045.02 | 600.0001 | 5 | 9 | 3.971211 | -3.259906 | 3.110587 | 0.5432733 | 12.94244 | 2.214655
2018-02-07 19:39 | 65165.02 | 720.0002 | 5 | 9 | 3.931646 | -3.259895 | 3.110587 | 0.6519265 | 12.94244 | 2.643978
2018-02-07 19:41 | 65285.02 | 840.001 | 5 | 9 | 3.893729 | -3.259897 | 3.110587 | 0.760584 | 12.94244 | 3.069104
2018-02-07 19:43 | 65405.02 | 960.001 | 5 | 9 | 3.857843 | -3.259871 | 3.110587 | 0.869238 | 12.94244 | 3.490204
2018-02-07 19:45 | 65525.02 | 1080.0019 | 5 | 9 | 3.824165 | -3.259839 | 3.110587 | 0.9778826 | 12.94244 | 3.907488
2018-02-07 19:47 | 65645.02 | 1200.0018 | 5 | 9 | 3.792731 | -3.259916 | 3.110587 | 1.08655 | 12.94244 | 4.321321
2018-02-07 19:49 | 65765.02 | 1320.0003 | 5 | 9 | 3.763291 | -3.26014 | 3.110587 | 1.195197 | 12.94244 | 4.731775
2018-02-07 19:51 | 65885.02 | 1440.0019 | 5 | 9 | 3.735657 | -3.259911 | 3.110587 | 1.30386 | 12.94244 | 5.139188
2018-02-07 19:53 | 66005.02 | 1560.001 | 5 | 9 | 3.709613 | -3.259797 | 3.110587 | 1.412506 | 12.94244 | 5.543623
2018-02-07 19:55 | 66125.02 | 1680.0002 | 5 | 9 | 3.685196 | -3.259923 | 3.110587 | 1.521167 | 12.94244 | 5.945374
2018-02-07 19:57 | 66245.02 | 1800.0019 | 5 | 9 | 3.662549 | -3.259916 | 3.110587 | 1.629824 | 12.94244 | 6.344546
2018-02-07 19:59 | 66365.02 | 1920.001 | 5 | 9 | 3.641829 | -3.259902 | 3.110587 | 1.738478 | 12.94244 | 6.741353
2018-02-07 20:01 | 66485.02 | 2040.0018 | 5 | 9 | 3.62301 | -3.259892 | 3.110587 | 1.847132 | 12.94244 | 7.136012
2018-02-07 20:03 | 66605.02 | 2160.0013 | 5 | 9 | 3.605917 | -3.259848 | 3.110587 | 1.955785 | 12.94244 | 7.52872
2018-02-07 20:05 | 66725.02 | 2280.0011 | 5 | 9 | 3.589869 | -3.259874 | 3.110587 | 2.064441 | 12.94244 | 7.919648
2018-02-07 20:07 | 66845.02 | 2400.0002 | 5 | 9 | 3.574095 | -3.25986 | 3.110587 | 2.173094 | 12.94244 | 8.308844
2018-02-07 20:09 | 66965.02 | 2520.0011 | 5 | 9 | 3.558024 | -3.259904 | 3.110587 | 2.281733 | 12.94244 | 8.696259
2018-02-07 20:11 | 67085.02 | 2640.001 | 5 | 9 | 3.541657 | -3.259853 | 3.110587 | 2.390407 | 12.94244 | 9.082041
2018-02-07 20:13 | 67205.02 | 2760.0011 | 5 | 9 | 3.523968 | -3.259893 | 3.110587 | 2.499062 | 12.94244 | 9.465919
2018-02-07 20:15 | 67325.02 | 2880.0004 | 5 | 9 | 3.50175 | -3.260185 | 3.110587 | 2.607715 | 12.94244 | 9.847667
2018-02-07 20:17 | 67445.02 | 3000.0002 | 5 | 9 | 3.471816 | -3.259876 | 3.110587 | 2.716369 | 12.94244 | 10.22659
2018-02-07 20:19 | 67565.02 | 3120.0011 | 5 | 9 | 3.431359 | -3.259879 | 3.110587 | 2.825021 | 12.94244 | 10.60173
2018-02-07 20:21 | 67685.02 | 3240.001 | 5 | 9 | 3.372649 | -3.260017 | 3.110587 | 2.933671 | 12.94244 | 10.97163
2018-02-07 20:23 | 67805.02 | 3360.0011 | 5 | 9 | 3.246654 | -3.259911 | 3.110587 | 3.04233 | 12.94244 | 11.33246
2018-02-07 20:24 | 67878.52 | 3433.5001 | 5 | 9 | 2.999983 | -3.260007 | 3.110587 | 3.10889 | 12.94244 | 11.542
2018-02-07 20:26 | 67998.56444 | 120.0006 | 6 | 9 | 3.258213 | 0 | 3.110587 | 3.108896 | 12.94244 | 11.54201
2018-02-07 20:28 | 68118.56364 | 239.9998 | 6 | 9 | 3.271216 | 0 | 3.110587 | 3.108896 | 12.94244 | 11.54201
2018-02-07 20:29 | 68178.56674 | 300.0029 | 6 | 9 | 3.275525 | 0 | 3.110587 | 3.108896 | 12.94244 | 11.54201
2018-02-07 20:29 | 68178.58 | 0.0024 | 7 | 10 | 3.2755 | 0 | 0 | 0 | 0 | 0
2018-02-07 20:31 | 68298.67 | 120.0003 | 2 | 10 | 3.904428 | 4.89007 | 0.1622927 | 9.27e-10 | 0.6125988 | 3.036e-09
2018-02-07 20:33 | 68418.67 | 240.0003 | 2 | 10 | 3.957242 | 4.890076 | 0.3252844 | 9.27e-10 | 1.254011 | 3.036e-09
2018-02-07 20:35 | 68538.67 | 360.002 | 2 | 10 | 3.993294 | 4.890114 | 0.4882716 | 9.27e-10 | 1.902003 | 3.036e-09
2018-02-07 20:37 | 68658.67 | 480.0004 | 2 | 10 | 4.023988 | 4.890137 | 0.6512605 | 9.27e-10 | 2.555423 | 3.036e-09
2018-02-07 20:39 | 68778.67 | 600.0011 | 2 | 10 | 4.050898 | 4.890032 | 0.8142443 | 9.27e-10 | 3.213519 | 3.036e-09
2018-02-07 20:41 | 68898.67 | 720.0003 | 2 | 10 | 4.074624 | 4.889847 | 0.9772328 | 9.27e-10 | 3.875737 | 3.036e-09
2018-02-07 20:43 | 69018.67 | 840.002 | 2 | 10 | 4.09796 | 4.8901 | 1.140218 | 9.27e-10 | 4.541713 | 3.036e-09
2018-02-07 20:45 | 69138.67 | 960.0004 | 2 | 10 | 4.124539 | 4.890099 | 1.303207 | 9.27e-10 | 5.211749 | 3.036e-09
2018-02-07 20:47 | 69258.67 | 1080.0003 | 2 | 10 | 4.154909 | 4.890057 | 1.466194 | 9.27e-10 | 5.886423 | 3.036e-09
2018-02-07 20:49 | 69378.67 | 1200.0021 | 2 | 10 | 4.18887 | 4.890108 | 1.629185 | 9.27e-10 | 6.566349 | 3.036e-09
2018-02-07 20:51 | 69498.67 | 1320.0021 | 2 | 10 | 4.200403 | 4.381067 | 1.786064 | 9.27e-10 | 7.225008 | 3.036e-09
2018-02-07 20:53 | 69618.67 | 1440.0021 | 2 | 10 | 4.200413 | 3.745192 | 1.921272 | 9.27e-10 | 7.792935 | 3.036e-09
2018-02-07 20:55 | 69720.59 | 1541.9274 | 2 | 10 | 4.2004 | 3.259977 | 2.020302 | 9.27e-10 | 8.2089 | 3.036e-09
2018-02-07 20:57 | 69840.62 | 120.0026 | 3 | 10 | 4.229407 | 3.260115 | 2.12852 | 9.27e-10 | 8.664922 | 3.036e-09
2018-02-07 20:59 | 69960.61 | 240.0001 | 3 | 10 | 4.262789 | 3.259783 | 2.237177 | 9.27e-10 | 9.126268 | 3.036e-09
2018-02-07 21:01 | 70080.61 | 360.0001 | 3 | 10 | 4.298494 | 3.259865 | 2.345833 | 9.27e-10 | 9.591368 | 3.036e-09
2018-02-07 21:03 | 70200.61 | 480.0002 | 3 | 10 | 4.336126 | 3.260134 | 2.45449 | 9.27e-10 | 10.06046 | 3.036e-09
2018-02-07 21:05 | 70320.61 | 600.0002 | 3 | 10 | 4.375322 | 3.260178 | 2.563143 | 9.27e-10 | 10.53371 | 3.036e-09
2018-02-07 21:07 | 70440.61 | 720.0018 | 3 | 10 | 4.400404 | 2.975487 | 2.669879 | 9.27e-10 | 11.00253 | 3.036e-09
2018-02-07 21:09 | 70560.61 | 840.0011 | 3 | 10 | 4.400388 | 2.434355 | 2.759611 | 9.27e-10 | 11.39739 | 3.036e-09
2018-02-07 21:11 | 70680.61 | 960.0011 | 3 | 10 | 4.400377 | 2.012505 | 2.833452 | 9.27e-10 | 11.72232 | 3.036e-09
2018-02-07 21:13 | 70800.61 | 1080.0011 | 3 | 10 | 4.400379 | 1.677931 | 2.894745 | 9.27e-10 | 11.99203 | 3.036e-09
2018-02-07 21:15 | 70920.61 | 1200.0003 | 3 | 10 | 4.40036 | 1.410278 | 2.946049 | 9.27e-10 | 12.21779 | 3.036e-09
2018-02-07 21:17 | 71040.61 | 1320.0002 | 3 | 10 | 4.400382 | 1.195326 | 2.989342 | 9.27e-10 | 12.4083 | 3.036e-09
2018-02-07 21:19 | 71160.61 | 1440.0003 | 3 | 10 | 4.400349 | 1.019941 | 3.026167 | 9.27e-10 | 12.57034 | 3.036e-09
2018-02-07 21:21 | 71280.61 | 1560.0011 | 3 | 10 | 4.400351 | 0.8773899 | 3.057721 | 9.27e-10 | 12.70919 | 3.036e-09
2018-02-07 21:23 | 71400.61 | 1680.0002 | 3 | 10 | 4.400354 | 0.7595596 | 3.084944 | 9.27e-10 | 12.82898 | 3.036e-09
2018-02-07 21:25 | 71520.61 | 1800.0001 | 3 | 10 | 4.400357 | 0.661211 | 3.108571 | 9.27e-10 | 12.93295 | 3.036e-09
2018-02-07 21:25 | 71532.94 | 1812.3246 | 3 | 10 | 4.400355 | 0.6519947 | 3.110818 | 9.27e-10 | 12.94283 | 3.036e-09
2018-02-07 21:27 | 71652.98 | 120.0006 | 4 | 10 | 4.35892 | 0 | 3.110818 | 9.27e-10 | 12.94283 | 3.036e-09
2018-02-07 21:29 | 71772.98 | 240.0015 | 4 | 10 | 4.355698 | 0 | 3.110818 | 9.27e-10 | 12.94283 | 3.036e-09
2018-02-07 21:30 | 71832.98 | 300.0029 | 4 | 10 | 4.354692 | 0 | 3.110818 | 9.27e-10 | 12.94283 | 3.036e-09
2018-02-07 21:32 | 71953.06 | 120.002 | 5 | 10 | 4.138427 | -3.259897 | 3.110818 | 0.1086553 | 12.94283 | 0.4527723
2018-02-07 21:34 | 72073.06 | 240.0012 | 5 | 10 | 4.095457 | -3.259937 | 3.110818 | 0.217307 | 12.94283 | 0.9000636
2018-02-07 21:36 | 72193.06 | 360.0019 | 5 | 10 | 4.053501 | -3.259897 | 3.110818 | 0.3259654 | 12.94283 | 1.342787
2018-02-07 21:38 | 72313.06 | 480.0019 | 5 | 10 | 4.011961 | -3.259923 | 3.110818 | 0.4346203 | 12.94283 | 1.780959
2018-02-07 21:40 | 72433.06 | 600.001 | 5 | 10 | 3.971185 | -3.259904 | 3.110818 | 0.5432725 | 12.94283 | 2.214643
2018-02-07 21:42 | 72553.06 | 720.0003 | 5 | 10 | 3.931544 | -3.259866 | 3.110818 | 0.651921 | 12.94283 | 2.643939
2018-02-07 21:44 | 72673.06 | 840.0019 | 5 | 10 | 3.893609 | -3.259912 | 3.110818 | 0.7605816 | 12.94283 | 3.069064
2018-02-07 21:46 | 72793.06 | 960.0008 | 5 | 10 | 3.857708 | -3.259851 | 3.110818 | 0.8692371 | 12.94283 | 3.490156
2018-02-07 21:48 | 72913.06 | 1080.0019 | 5 | 10 | 3.824001 | -3.259874 | 3.110818 | 0.977892 | 12.94283 | 3.907464
2018-02-07 21:50 | 73033.06 | 1200.0004 | 5 | 10 | 3.792524 | -3.259893 | 3.110818 | 1.086544 | 12.94283 | 4.321221
2018-02-07 21:52 | 73153.06 | 1320.0003 | 5 | 10 | 3.763041 | -3.259883 | 3.110818 | 1.195201 | 12.94283 | 4.731684
2018-02-07 21:54 | 73273.06 | 1440.0019 | 5 | 10 | 3.735338 | -3.259858 | 3.110818 | 1.303855 | 12.94283 | 5.139035
2018-02-07 21:56 | 73393.06 | 1560.0004 | 5 | 10 | 3.709311 | -3.259895 | 3.110818 | 1.412512 | 12.94283 | 5.543478
2018-02-07 21:58 | 73513.06 | 1680.0019 | 5 | 10 | 3.684886 | -3.259853 | 3.110818 | 1.521166 | 12.94283 | 5.945166
2018-02-07 22:00 | 73633.06 | 1800.0019 | 5 | 10 | 3.662239 | -3.259853 | 3.110818 | 1.62982 | 12.94283 | 6.344297
2018-02-07 22:02 | 73753.06 | 1920.001 | 5 | 10 | 3.641451 | -3.259969 | 3.110818 | 1.738471 | 12.94283 | 6.741055
2018-02-07 22:04 | 73873.06 | 2040.002 | 5 | 10 | 3.622607 | -3.259908 | 3.110818 | 1.84713 | 12.94283 | 7.135691
2018-02-07 22:06 | 73993.06 | 2160.0003 | 5 | 10 | 3.6055 | -3.259916 | 3.110818 | 1.955783 | 12.94283 | 7.528353
2018-02-07 22:08 | 74113.06 | 2280.0011 | 5 | 10 | 3.589435 | -3.259908 | 3.110818 | 2.064423 | 12.94283 | 7.919178
2018-02-07 22:10 | 74233.06 | 2400.0003 | 5 | 10 | 3.573634 | -3.259937 | 3.110818 | 2.17309 | 12.94283 | 8.308376
2018-02-07 22:12 | 74353.06 | 2520.0004 | 5 | 10 | 3.557534 | -3.259904 | 3.110818 | 2.281746 | 12.94283 | 8.695801
2018-02-07 22:14 | 74473.06 | 2640.0003 | 5 | 10 | 3.541164 | -3.259846 | 3.110818 | 2.390401 | 12.94283 | 9.081459
2018-02-07 22:16 | 74593.06 | 2760.0011 | 5 | 10 | 3.523432 | -3.259918 | 3.110818 | 2.499058 | 12.94283 | 9.465288
2018-02-07 22:18 | 74713.06 | 2880.0004 | 5 | 10 | 3.501211 | -3.259862 | 3.110818 | 2.60771 | 12.94283 | 9.846972
2018-02-07 22:20 | 74833.06 | 3000.0003 | 5 | 10 | 3.471181 | -3.259872 | 3.110818 | 2.716365 | 12.94283 | 10.22584
2018-02-07 22:22 | 74953.06 | 3120.0007 | 5 | 10 | 3.430552 | -3.259879 | 3.110818 | 2.825021 | 12.94283 | 10.60091
2018-02-07 22:24 | 75073.06 | 3240.001 | 5 | 10 | 3.371409 | -3.259869 | 3.110818 | 2.933672 | 12.94283 | 10.9707
2018-02-07 22:26 | 75193.06 | 3360.001 | 5 | 10 | 3.243788 | -3.259935 | 3.110818 | 3.042319 | 12.94283 | 11.3313
2018-02-07 22:27 | 75265.27 | 3432.2112 | 5 | 10 | 2.999967 | -3.259992 | 3.110818 | 3.107709 | 12.94283 | 11.53702
2018-02-07 22:29 | 75385.31072 | 120.0004 | 6 | 10 | 3.259053 | 0 | 3.110818 | 3.107709 | 12.94283 | 11.53702
2018-02-07 22:31 | 75505.31152 | 240.0012 | 6 | 10 | 3.272103 | 0 | 3.110818 | 3.107709 | 12.94283 | 11.53702
2018-02-07 22:32 | 75565.31452 | 300.0042 | 6 | 10 | 3.276424 | 0 | 3.110818 | 3.107709 | 12.94283 | 11.53702
2018-02-07 22:32 | 75565.33 | 0.0025 | 7 | 11 | 3.276466 | 0 | 0 | 0 | 0 | 0
2018-02-07 22:34 | 75685.42 | 120.001 | 2 | 11 | 3.905092 | 4.890068 | 0.1623085 | 4.74e-10 | 0.6128075 | 1.554e-09
2018-02-07 22:36 | 75805.42 | 240.0019 | 2 | 11 | 3.957677 | 4.890116 | 0.3252926 | 4.74e-10 | 1.254276 | 1.554e-09
2018-02-07 22:38 | 75925.42 | 360.0019 | 2 | 11 | 3.99359 | 4.890078 | 0.488278 | 4.74e-10 | 1.902322 | 1.554e-09
2018-02-07 22:40 | 76045.42 | 480.0003 | 2 | 11 | 4.024153 | 4.890062 | 0.6512684 | 4.74e-10 | 2.555784 | 1.554e-09
2018-02-07 22:42 | 76165.42 | 600.001 | 2 | 11 | 4.050986 | 4.890053 | 0.8142554 | 4.74e-10 | 3.213913 | 1.554e-09
2018-02-07 22:44 | 76285.42 | 720.0019 | 2 | 11 | 4.074687 | 4.890137 | 0.9772452 | 4.74e-10 | 3.876146 | 1.554e-09
2018-02-07 22:46 | 76405.42 | 840.0003 | 2 | 11 | 4.097961 | 4.890053 | 1.140226 | 4.74e-10 | 4.542109 | 1.554e-09
2018-02-07 22:48 | 76525.42 | 960.001 | 2 | 11 | 4.124564 | 4.890064 | 1.303218 | 4.74e-10 | 5.212157 | 1.554e-09
2018-02-07 22:50 | 76645.42 | 1080.0019 | 2 | 11 | 4.154976 | 4.890028 | 1.4662 | 4.74e-10 | 5.886819 | 1.554e-09
2018-02-07 22:52 | 76765.42 | 1200.0003 | 2 | 11 | 4.188977 | 4.890106 | 1.629192 | 4.74e-10 | 6.566761 | 1.554e-09
2018-02-07 22:54 | 76885.42 | 1320.0004 | 2 | 11 | 4.200414 | 4.378778 | 1.786008 | 4.74e-10 | 7.225162 | 1.554e-09
2018-02-07 22:56 | 77005.42 | 1440.0019 | 2 | 11 | 4.200407 | 3.741474 | 1.921141 | 4.74e-10 | 7.792775 | 1.554e-09
2018-02-07 22:58 | 77106.64 | 1541.2248 | 2 | 11 | 4.200402 | 3.259979 | 2.019439 | 4.74e-10 | 8.205669 | 1.554e-09
2018-02-07 23:00 | 77226.65 | 120.001 | 3 | 11 | 4.22943 | 3.259836 | 2.127656 | 4.74e-10 | 8.661685 | 1.554e-09
2018-02-07 23:02 | 77346.65 | 240.0026 | 3 | 11 | 4.262873 | 3.260094 | 2.236318 | 4.74e-10 | 9.12306 | 1.554e-09
2018-02-07 23:04 | 77466.65 | 360.0018 | 3 | 11 | 4.298595 | 3.260078 | 2.34497 | 4.74e-10 | 9.58815 | 1.554e-09
2018-02-07 23:06 | 77586.65 | 480.0002 | 3 | 11 | 4.336253 | 3.260159 | 2.453628 | 4.74e-10 | 10.05726 | 1.554e-09
2018-02-07 23:08 | 77706.65 | 600.0001 | 3 | 11 | 4.375433 | 3.259844 | 2.562286 | 4.74e-10 | 10.53054 | 1.554e-09
2018-02-07 23:10 | 77826.65 | 720.0027 | 3 | 11 | 4.400407 | 2.974234 | 2.669003 | 4.74e-10 | 10.9993 | 1.554e-09
2018-02-07 23:12 | 77946.65 | 840.0012 | 3 | 11 | 4.400401 | 2.433159 | 2.758693 | 4.74e-10 | 11.39397 | 1.554e-09
2018-02-07 23:14 | 78066.65 | 960.0011 | 3 | 11 | 4.400383 | 2.011358 | 2.832494 | 4.74e-10 | 11.71872 | 1.554e-09
2018-02-07 23:16 | 78186.65 | 1080.0001 | 3 | 11 | 4.40039 | 1.676733 | 2.893749 | 4.74e-10 | 11.98826 | 1.554e-09
2018-02-07 23:18 | 78306.65 | 1200.0002 | 3 | 11 | 4.400362 | 1.408829 | 2.945019 | 4.74e-10 | 12.21387 | 1.554e-09
2018-02-07 23:20 | 78426.65 | 1320.0011 | 3 | 11 | 4.400379 | 1.194466 | 2.988274 | 4.74e-10 | 12.40421 | 1.554e-09
2018-02-07 23:22 | 78546.65 | 1440.001 | 3 | 11 | 4.400366 | 1.019463 | 3.02506 | 4.74e-10 | 12.56608 | 1.554e-09
2018-02-07 23:24 | 78666.65 | 1560.0001 | 3 | 11 | 4.40036 | 0.8764801 | 3.056576 | 4.74e-10 | 12.70476 | 1.554e-09
2018-02-07 23:26 | 78786.65 | 1680.001 | 3 | 11 | 4.400348 | 0.7581902 | 3.083759 | 4.74e-10 | 12.82438 | 1.554e-09
2018-02-07 23:28 | 78906.65 | 1800.0015 | 3 | 11 | 4.400375 | 0.6605473 | 3.107338 | 4.74e-10 | 12.92813 | 1.554e-09
2018-02-07 23:28 | 78916.03 | 1809.3752 | 3 | 11 | 4.400316 | 0.6519909 | 3.109046 | 4.74e-10 | 12.93565 | 1.554e-09
2018-02-07 23:30 | 79036.07 | 120.001 | 4 | 11 | 4.358802 | 0 | 3.109046 | 4.74e-10 | 12.93565 | 1.554e-09
2018-02-07 23:32 | 79156.07 | 240.0009 | 4 | 11 | 4.355599 | 0 | 3.109046 | 4.74e-10 | 12.93565 | 1.554e-09
2018-02-07 23:33 | 79216.07 | 300.0024 | 4 | 11 | 4.354594 | 0 | 3.109046 | 4.74e-10 | 12.93565 | 1.554e-09
2018-02-07 23:35 | 79336.14918 | 120.001 | 5 | 11 | 4.13788 | -3.259939 | 3.109046 | 0.1086374 | 12.93565 | 0.4526405
2018-02-07 23:37 | 79456.14838 | 240.0002 | 5 | 11 | 4.09492 | -3.259876 | 3.109046 | 0.2173029 | 12.93565 | 0.8999307
2018-02-07 23:39 | 79576.14838 | 360.0002 | 5 | 11 | 4.053002 | -3.259925 | 3.109046 | 0.3259636 | 12.93565 | 1.342607
2018-02-07 23:41 | 79696.14908 | 480.0009 | 5 | 11 | 4.011496 | -3.260021 | 3.109046 | 0.4346096 | 12.93565 | 1.78069
2018-02-07 23:43 | 79816.14918 | 600.001 | 5 | 11 | 3.970722 | -3.259825 | 3.109046 | 0.5432731 | 12.93565 | 2.21437
2018-02-07 23:45 | 79936.14878 | 720.0006 | 5 | 11 | 3.931112 | -3.259908 | 3.109046 | 0.6519297 | 12.93565 | 2.643649
2018-02-07 23:47 | 80056.14918 | 840.001 | 5 | 11 | 3.893213 | -3.259921 | 3.109046 | 0.7605872 | 12.93565 | 3.068717
2018-02-07 23:49 | 80176.14838 | 960.0002 | 5 | 11 | 3.857332 | -3.259837 | 3.109046 | 0.8692393 | 12.93565 | 3.489754
2018-02-07 23:51 | 80296.14918 | 1080.001 | 5 | 11 | 3.823682 | -3.259897 | 3.109046 | 0.9778969 | 12.93565 | 3.907034
2018-02-07 23:53 | 80416.14828 | 1200.0001 | 5 | 11 | 3.792195 | -3.259906 | 3.109046 | 1.086525 | 12.93565 | 4.320665
2018-02-07 23:55 | 80536.14998 | 1320.0018 | 5 | 11 | 3.762725 | -3.25986 | 3.109046 | 1.19521 | 12.93565 | 4.7312
2018-02-07 23:57 | 80656.14838 | 1440.0002 | 5 | 11 | 3.735052 | -3.259971 | 3.109046 | 1.303863 | 12.93565 | 5.138515
2018-02-07 23:59 | 80776.14818 | 1560 | 5 | 11 | 3.708973 | -3.259923 | 3.109046 | 1.412516 | 12.93565 | 5.542908
2018-02-08 00:01 | 80896.14828 | 1680.0001 | 5 | 11 | 3.684515 | -3.259911 | 3.109046 | 1.521169 | 12.93565 | 5.944554
2018-02-08 00:03 | 81016.14998 | 1800.0018 | 5 | 11 | 3.661853 | -3.259954 | 3.109046 | 1.629827 | 12.93565 | 6.343656
2018-02-08 00:05 | 81136.14998 | 1920.0018 | 5 | 11 | 3.641081 | -3.259942 | 3.109046 | 1.738482 | 12.93565 | 6.74039
2018-02-08 00:07 | 81256.14818 | 2040 | 5 | 11 | 3.622279 | -3.259841 | 3.109046 | 1.847134 | 12.93565 | 7.13496
2018-02-08 00:09 | 81376.14908 | 2160.0009 | 5 | 11 | 3.605171 | -3.259906 | 3.109046 | 1.95579 | 12.93565 | 7.527598
2018-02-08 00:11 | 81496.14998 | 2280.0018 | 5 | 11 | 3.589114 | -3.259866 | 3.109046 | 2.064447 | 12.93565 | 7.91845
2018-02-08 00:13 | 81616.14918 | 2400.001 | 5 | 11 | 3.573321 | -3.259841 | 3.109046 | 2.173101 | 12.93565 | 8.307565
2018-02-08 00:15 | 81736.14998 | 2520.0018 | 5 | 11 | 3.557202 | -3.259835 | 3.109046 | 2.281753 | 12.93565 | 8.694941
2018-02-08 00:17 | 81856.14908 | 2640.0009 | 5 | 11 | 3.540822 | -3.259866 | 3.109046 | 2.390407 | 12.93565 | 9.080561
2018-02-08 00:19 | 81976.14828 | 2760.0001 | 5 | 11 | 3.523054 | -3.259927 | 3.109046 | 2.499052 | 12.93565 | 9.464309
2018-02-08 00:21 | 82096.14998 | 2880.0018 | 5 | 11 | 3.5007 | -3.260187 | 3.109046 | 2.607719 | 12.93565 | 9.845999
2018-02-08 00:23 | 82216.14918 | 3000.001 | 5 | 11 | 3.470571 | -3.259974 | 3.109046 | 2.716371 | 12.93565 | 10.2248
2018-02-08 00:25 | 82336.14828 | 3120.0001 | 5 | 11 | 3.429786 | -3.259963 | 3.109046 | 2.825017 | 12.93565 | 10.59976
2018-02-08 00:27 | 82456.14958 | 3240.0014 | 5 | 11 | 3.37017 | -3.259885 | 3.109046 | 2.933684 | 12.93565 | 10.9695
2018-02-08 00:29 | 82576.14908 | 3360.0009 | 5 | 11 | 3.240558 | -3.259904 | 3.109046 | 3.042332 | 12.93565 | 11.32989
2018-02-08 00:30 | 82646.72888 | 3430.5807 | 5 | 11 | 2.999959 | -3.26003 | 3.109046 | 3.106243 | 12.93565 | 11.53081
2018-02-08 00:32 | 82766.77 | 119.9999 | 6 | 11 | 3.259294 | 0 | 3.109046 | 3.106243 | 12.93565 | 11.53081
2018-02-08 00:34 | 82886.77 | 240.0006 | 6 | 11 | 3.272362 | 0 | 3.109046 | 3.106243 | 12.93565 | 11.53081
2018-02-08 00:35 | 82946.77 | 300.0021 | 6 | 11 | 3.276694 | 0 | 3.109046 | 3.106243 | 12.93565 | 11.53081
2018-02-08 00:35 | 82946.78728 | 0.0024 | 7 | 12 | 3.27689 | 0 | 0 | 0 | 0 | 0
2018-02-08 00:37 | 83066.88 | 120.001 | 2 | 12 | 3.905578 | 4.890091 | 0.1622993 | 0 | 0.6128519 | 0
2018-02-08 00:39 | 83186.88 | 240.001 | 2 | 12 | 3.958187 | 4.890131 | 0.3252848 | 0 | 1.254404 | 0
2018-02-08 00:41 | 83306.88 | 360.001 | 2 | 12 | 3.994259 | 4.890066 | 0.48827 | 0 | 1.902545 | 0
2018-02-08 00:43 | 83426.88 | 480.0004 | 2 | 12 | 4.025221 | 4.890089 | 0.6512548 | 0 | 2.556133 | 0
2018-02-08 00:45 | 83546.88 | 600.0011 | 2 | 12 | 4.052028 | 4.889986 | 0.8142466 | 0 | 3.214452 | 0
2018-02-08 00:47 | 83666.88 | 720.0002 | 2 | 12 | 4.07569 | 4.889975 | 0.9772289 | 0 | 3.876823 | 0
2018-02-08 00:49 | 83786.88 | 840.001 | 2 | 12 | 4.098997 | 4.890106 | 1.140215 | 0 | 4.542974 | 0
2018-02-08 00:51 | 83906.88 | 960.001 | 2 | 12 | 4.125667 | 4.890121 | 1.303201 | 0 | 5.213173 | 0
2018-02-08 00:53 | 84026.88 | 1080.0018 | 2 | 12 | 4.156065 | 4.8901 | 1.466196 | 0 | 5.888065 | 0
2018-02-08 00:55 | 84146.88 | 1200.001 | 2 | 12 | 4.190112 | 4.890095 | 1.629178 | 0 | 6.568151 | 0
2018-02-08 00:57 | 84266.88 | 1320.001 | 2 | 12 | 4.20041 | 4.359535 | 1.785489 | 0 | 7.224485 | 0
2018-02-08 00:59 | 84386.88 | 1440.0003 | 2 | 12 | 4.200403 | 3.727133 | 1.920057 | 0 | 7.789723 | 0
2018-02-08 01:01 | 84485.35 | 1538.4752 | 2 | 12 | 4.200394 | 3.259991 | 2.015509 | 0 | 8.190662 | 0
2018-02-08 01:03 | 84605.36 | 120.0034 | 3 | 12 | 4.229434 | 3.260147 | 2.12372 | 0 | 8.646654 | 0
2018-02-08 01:05 | 84725.36 | 240.0018 | 3 | 12 | 4.262888 | 3.259821 | 2.232381 | 0 | 9.108023 | 0
2018-02-08 01:07 | 84845.36 | 360.0002 | 3 | 12 | 4.29863 | 3.260151 | 2.341034 | 0 | 9.573121 | 0
2018-02-08 01:09 | 84965.36 | 480.0002 | 3 | 12 | 4.336309 | 3.259876 | 2.44969 | 0 | 10.04222 | 0
2018-02-08 01:11 | 85085.36 | 600.0002 | 3 | 12 | 4.375564 | 3.259825 | 2.558348 | 0 | 10.51552 | 0
2018-02-08 01:13 | 85205.36 | 720.0019 | 3 | 12 | 4.400402 | 2.973488 | 2.665046 | 0 | 10.9842 | 0
2018-02-08 01:15 | 85325.36 | 840.0006 | 3 | 12 | 4.400395 | 2.434221 | 2.754751 | 0 | 11.37893 | 0
2018-02-08 01:17 | 85445.36 | 960.0019 | 3 | 12 | 4.400381 | 2.013554 | 2.828603 | 0 | 11.70391 | 0
2018-02-08 01:19 | 85565.36 | 1080.0011 | 3 | 12 | 4.400378 | 1.67897 | 2.889939 | 0 | 11.97381 | 0
2018-02-08 01:21 | 85685.36 | 1200.0011 | 3 | 12 | 4.400349 | 1.411253 | 2.94129 | 0 | 12.19978 | 0
2018-02-08 01:23 | 85805.36 | 1320.0019 | 3 | 12 | 4.400381 | 1.197027 | 2.984635 | 0 | 12.39051 | 0
2018-02-08 01:25 | 85925.36 | 1440.0011 | 3 | 12 | 4.400352 | 1.021969 | 3.021514 | 0 | 12.55279 | 0
2018-02-08 01:27 | 86045.36 | 1560.002 | 3 | 12 | 4.400357 | 0.8795586 | 3.053123 | 0 | 12.69188 | 0
2018-02-08 01:29 | 86165.36 | 1680.0011 | 3 | 12 | 4.400366 | 0.7614403 | 3.080395 | 0 | 12.81189 | 0
2018-02-08 01:31 | 86285.36 | 1800.0003 | 3 | 12 | 4.400323 | 0.6614304 | 3.104059 | 0 | 12.91602 | 0
2018-02-08 01:31 | 86298.24 | 1812.8791 | 3 | 12 | 4.400341 | 0.6519966 | 3.10641 | 0 | 12.92636 | 0
2018-02-08 01:33 | 86418.29 | 120.0007 | 4 | 12 | 4.358748 | 0 | 3.10641 | 0 | 12.92636 | 0
2018-02-08 01:35 | 86538.29 | 240.0007 | 4 | 12 | 4.355534 | 0 | 3.10641 | 0 | 12.92636 | 0
2018-02-08 01:36 | 86598.29 | 300.0038 | 4 | 12 | 4.354554 | 0 | 3.10641 | 0 | 12.92636 | 0
2018-02-08 01:38 | 86718.36928 | 120.0003 | 5 | 12 | 4.13756 | -3.259965 | 3.10641 | 0.108657 | 12.92636 | 0.452687
2018-02-08 01:40 | 86838.36998 | 240.001 | 5 | 12 | 4.094593 | -3.259839 | 3.10641 | 0.217304 | 12.92636 | 0.8998648
2018-02-08 01:42 | 86958.36998 | 360.001 | 5 | 12 | 4.052652 | -3.259793 | 3.10641 | 0.3259664 | 12.92636 | 1.34251
2018-02-08 01:44 | 87078.37088 | 480.0019 | 5 | 12 | 4.011137 | -3.259974 | 3.10641 | 0.4346246 | 12.92636 | 1.780603
2018-02-08 01:46 | 87198.36998 | 600.001 | 5 | 12 | 3.970342 | -3.259883 | 3.10641 | 0.5432762 | 12.92636 | 2.214194
2018-02-08 01:48 | 87318.37038 | 720.0014 | 5 | 12 | 3.930735 | -3.259902 | 3.10641 | 0.6519346 | 12.92636 | 2.643441
2018-02-08 01:50 | 87438.36998 | 840.001 | 5 | 12 | 3.892815 | -3.259986 | 3.10641 | 0.7605886 | 12.92636 | 3.068454
2018-02-08 01:52 | 87558.37088 | 960.0019 | 5 | 12 | 3.856974 | -3.259876 | 3.10641 | 0.8692471 | 12.92636 | 3.489474
2018-02-08 01:54 | 87678.37008 | 1080.0011 | 5 | 12 | 3.823324 | -3.25985 | 3.10641 | 0.9778958 | 12.92636 | 3.90668
2018-02-08 01:56 | 87798.36928 | 1200.0003 | 5 | 12 | 3.791866 | -3.260023 | 3.10641 | 1.086552 | 12.92636 | 4.320379
2018-02-08 01:58 | 87918.36998 | 1320.001 | 5 | 12 | 3.762412 | -3.259799 | 3.10641 | 1.195208 | 12.92636 | 4.730772
2018-02-08 02:00 | 88038.36928 | 1440.0003 | 5 | 12 | 3.734713 | -3.259851 | 3.10641 | 1.303864 | 12.92636 | 5.138059
2018-02-08 02:02 | 88158.37008 | 1560.0011 | 5 | 12 | 3.708607 | -3.25986 | 3.10641 | 1.412519 | 12.92636 | 5.542425
2018-02-08 02:04 | 88278.36998 | 1680.001 | 5 | 12 | 3.684119 | -3.260055 | 3.10641 | 1.521175 | 12.92636 | 5.944042
2018-02-08 02:06 | 88398.37038 | 1800.0014 | 5 | 12 | 3.661466 | -3.259883 | 3.10641 | 1.62983 | 12.92636 | 6.34309
2018-02-08 02:08 | 88518.37088 | 1920.0019 | 5 | 12 | 3.640687 | -3.260128 | 3.10641 | 1.738485 | 12.92636 | 6.739782
2018-02-08 02:10 | 88638.37008 | 2040.0011 | 5 | 12 | 3.621902 | -3.259774 | 3.10641 | 1.847142 | 12.92636 | 7.134331
2018-02-08 02:12 | 88758.37088 | 2160.0019 | 5 | 12 | 3.60483 | -3.259862 | 3.10641 | 1.955795 | 12.92636 | 7.52692
2018-02-08 02:14 | 88878.37008 | 2280.0011 | 5 | 12 | 3.5888 | -3.260264 | 3.10641 | 2.064455 | 12.92636 | 7.917745
2018-02-08 02:16 | 88998.36998 | 2400.001 | 5 | 12 | 3.573029 | -3.259954 | 3.10641 | 2.173104 | 12.92636 | 8.30681
2018-02-08 02:18 | 89118.36928 | 2520.0003 | 5 | 12 | 3.55693 | -3.259906 | 3.10641 | 2.281765 | 12.92636 | 8.694184
2018-02-08 02:20 | 89238.37008 | 2640.0011 | 5 | 12 | 3.540491 | -3.259906 | 3.10641 | 2.390419 | 12.92636 | 9.079773
2018-02-08 02:22 | 89358.37008 | 2760.0011 | 5 | 12 | 3.522685 | -3.259806 | 3.10641 | 2.499076 | 12.92636 | 9.463526
2018-02-08 02:24 | 89478.36998 | 2880.001 | 5 | 12 | 3.500281 | -3.260067 | 3.10641 | 2.60773 | 12.92636 | 9.84513
2018-02-08 02:26 | 89598.36998 | 3000.001 | 5 | 12 | 3.470016 | -3.259876 | 3.10641 | 2.716387 | 12.92636 | 10.22389
2018-02-08 02:28 | 89718.37088 | 3120.0019 | 5 | 12 | 3.429039 | -3.259937 | 3.10641 | 2.825039 | 12.92636 | 10.5988
2018-02-08 02:30 | 89838.36998 | 3240.001 | 5 | 12 | 3.369007 | -3.259969 | 3.10641 | 2.933705 | 12.92636 | 10.96844
2018-02-08 02:32 | 89958.37008 | 3360.0011 | 5 | 12 | 3.237601 | -3.25989 | 3.10641 | 3.042362 | 12.92636 | 11.32867
2018-02-08 02:33 | 90027.56498 | 3429.196 | 5 | 12 | 2.999972 | -3.259906 | 3.10641 | 3.105006 | 12.92636 | 11.52547
2018-02-08 02:35 | 90147.61 | 120.0009 | 6 | 12 | 3.259743 | 0 | 3.10641 | 3.105006 | 12.92636 | 11.52547
2018-02-08 02:37 | 90267.61 | 240.0009 | 6 | 12 | 3.272774 | 0 | 3.10641 | 3.105006 | 12.92636 | 11.52547
2018-02-08 02:38 | 90327.61 | 300.0008 | 6 | 12 | 3.277131 | 0 | 3.10641 | 3.105006 | 12.92636 | 11.52547
2018-02-08 02:38 | 90327.61544 | 0.0024 | 7 | 13 | 3.277149 | 0 | 0 | 0 | 0 | 0
2018-02-08 02:40 | 90447.7 | 120.0002 | 2 | 13 | 3.905972 | 4.89016 | 0.1622884 | 1.3e-11 | 0.6128909 | 4.4e-11
2018-02-08 02:42 | 90567.7 | 240.001 | 2 | 13 | 3.958589 | 4.890026 | 0.3252721 | 1.3e-11 | 1.2545 | 4.4e-11
2018-02-08 02:44 | 90687.7 | 360.0002 | 2 | 13 | 3.994637 | 4.890059 | 0.4882547 | 1.3e-11 | 1.902693 | 4.4e-11
2018-02-08 02:46 | 90807.7 | 480 | 2 | 13 | 4.025386 | 4.88973 | 0.6512417 | 1.3e-11 | 2.556332 | 4.4e-11
2018-02-08 02:48 | 90927.7 | 600.001 | 2 | 13 | 4.052314 | 4.890152 | 0.8142332 | 1.3e-11 | 3.214689 | 4.4e-11
2018-02-08 02:50 | 91047.7 | 720.0002 | 2 | 13 | 4.076038 | 4.890057 | 0.9772221 | 1.3e-11 | 3.877137 | 4.4e-11
2018-02-08 02:52 | 91167.7 | 840.0002 | 2 | 13 | 4.09939 | 4.889894 | 1.140206 | 1.3e-11 | 4.54334 | 4.4e-11
2018-02-08 02:54 | 91287.7 | 960.0011 | 2 | 13 | 4.126018 | 4.890057 | 1.303196 | 1.3e-11 | 5.213614 | 4.4e-11
2018-02-08 02:56 | 91407.7 | 1080.0002 | 2 | 13 | 4.156354 | 4.890099 | 1.466185 | 1.3e-11 | 5.888536 | 4.4e-11
2018-02-08 02:58 | 91527.71 | 1200.0018 | 2 | 13 | 4.190363 | 4.890141 | 1.62917 | 1.3e-11 | 6.568675 | 4.4e-11
2018-02-08 03:00 | 91647.7 | 1320.0002 | 2 | 13 | 4.200419 | 4.357744 | 1.785394 | 1.3e-11 | 7.224652 | 4.4e-11
2018-02-08 03:02 | 91767.71 | 1440.0028 | 2 | 13 | 4.200393 | 3.725458 | 1.919893 | 1.3e-11 | 7.789604 | 4.4e-11
2018-02-08 03:04 | 91865.99 | 1538.2834 | 2 | 13 | 4.200384 | 3.259974 | 2.01513 | 1.3e-11 | 8.189638 | 4.4e-11
2018-02-08 03:06 | 91986 | 120.0016 | 3 | 13 | 4.229472 | 3.260134 | 2.123357 | 1.3e-11 | 8.645697 | 4.4e-11
2018-02-08 03:08 | 92106 | 240.0009 | 3 | 13 | 4.262919 | 3.260029 | 2.232012 | 1.3e-11 | 9.107042 | 4.4e-11
2018-02-08 03:10 | 92226 | 360.0025 | 3 | 13 | 4.298699 | 3.260153 | 2.340672 | 1.3e-11 | 9.57218 | 4.4e-11
2018-02-08 03:12 | 92346 | 480.0017 | 3 | 13 | 4.336357 | 3.259916 | 2.449329 | 1.3e-11 | 10.04129 | 4.4e-11
2018-02-08 03:14 | 92466 | 600.0001 | 3 | 13 | 4.375599 | 3.260147 | 2.557986 | 1.3e-11 | 10.51458 | 4.4e-11
2018-02-08 03:16 | 92586 | 720.0026 | 3 | 13 | 4.400414 | 2.971762 | 2.664655 | 1.3e-11 | 10.98314 | 4.4e-11
2018-02-08 03:18 | 92706 | 840.0026 | 3 | 13 | 4.400385 | 2.433168 | 2.754314 | 1.3e-11 | 11.37768 | 4.4e-11
2018-02-08 03:20 | 92826 | 960.0009 | 3 | 13 | 4.400376 | 2.013411 | 2.828156 | 1.3e-11 | 11.70261 | 4.4e-11
2018-02-08 03:22 | 92946 | 1080.0001 | 3 | 13 | 4.400393 | 1.679764 | 2.889485 | 1.3e-11 | 11.97248 | 4.4e-11
2018-02-08 03:24 | 93066 | 1200.0001 | 3 | 13 | 4.400371 | 1.412237 | 2.940844 | 1.3e-11 | 12.19848 | 4.4e-11
2018-02-08 03:26 | 93186 | 1320.0017 | 3 | 13 | 4.400372 | 1.197392 | 2.984205 | 1.3e-11 | 12.38928 | 4.4e-11
2018-02-08 03:28 | 93306 | 1440.0009 | 3 | 13 | 4.400377 | 1.022997 | 3.021101 | 1.3e-11 | 12.55164 | 4.4e-11
2018-02-08 03:30 | 93426 | 1560.0017 | 3 | 13 | 4.400351 | 0.8796768 | 3.05273 | 1.3e-11 | 12.69082 | 4.4e-11
2018-02-08 03:32 | 93546 | 1680.0009 | 3 | 13 | 4.400355 | 0.7615871 | 3.080019 | 1.3e-11 | 12.8109 | 4.4e-11
2018-02-08 03:34 | 93666 | 1800.0008 | 3 | 13 | 4.400337 | 0.6624451 | 3.103706 | 1.3e-11 | 12.91513 | 4.4e-11
2018-02-08 03:34 | 93680.64 | 1814.6414 | 3 | 13 | 4.400352 | 0.6519871 | 3.10638 | 1.3e-11 | 12.9269 | 4.4e-11
2018-02-08 03:36 | 93800.69 | 120.001 | 4 | 13 | 4.35873 | 0 | 3.10638 | 1.3e-11 | 12.9269 | 4.4e-11
2018-02-08 03:38 | 93920.69 | 240.0009 | 4 | 13 | 4.355512 | 0 | 3.10638 | 1.3e-11 | 12.9269 | 4.4e-11
2018-02-08 03:39 | 93980.69 | 300.0048 | 4 | 13 | 4.354521 | 0 | 3.10638 | 1.3e-11 | 12.9269 | 4.4e-11
2018-02-08 03:41 | 94100.77 | 120.0026 | 5 | 13 | 4.137185 | -3.259851 | 3.10638 | 0.1086571 | 12.9269 | 0.45265
2018-02-08 03:43 | 94220.77 | 240.0018 | 5 | 13 | 4.09425 | -3.259965 | 3.10638 | 0.2173154 | 12.9269 | 0.8998355
2018-02-08 03:45 | 94340.77 | 360.0011 | 5 | 13 | 4.052291 | -3.259872 | 3.10638 | 0.3259699 | 12.9269 | 1.342411
2018-02-08 03:47 | 94460.77 | 480.0002 | 5 | 13 | 4.010765 | -3.259923 | 3.10638 | 0.4346252 | 12.9269 | 1.780453
2018-02-08 03:49 | 94580.77 | 600.0018 | 5 | 13 | 3.969937 | -3.259885 | 3.10638 | 0.5432842 | 12.9269 | 2.214032
2018-02-08 03:51 | 94700.77 | 720.0002 | 5 | 13 | 3.930284 | -3.259996 | 3.10638 | 0.6519373 | 12.9269 | 2.643211
2018-02-08 03:53 | 94820.77 | 840.0002 | 5 | 13 | 3.892314 | -3.259858 | 3.10638 | 0.7605922 | 12.9269 | 3.068175
2018-02-08 03:55 | 94940.77 | 960.0002 | 5 | 13 | 3.856396 | -3.259862 | 3.10638 | 0.8692481 | 12.9269 | 3.489127
2018-02-08 03:57 | 95060.77 | 1080.0026 | 5 | 13 | 3.82272 | -3.259864 | 3.10638 | 0.9779078 | 12.9269 | 3.906312
2018-02-08 03:59 | 95180.77 | 1200.001 | 5 | 13 | 3.791269 | -3.259856 | 3.10638 | 1.086563 | 12.9269 | 4.319942
2018-02-08 04:01 | 95300.77 | 1320.001 | 5 | 13 | 3.761802 | -3.259887 | 3.10638 | 1.195218 | 12.9269 | 4.730263
2018-02-08 04:03 | 95420.77 | 1440.0002 | 5 | 13 | 3.734095 | -3.259835 | 3.10638 | 1.30387 | 12.9269 | 5.13747
2018-02-08 04:05 | 95540.77 | 1560.001 | 5 | 13 | 3.708015 | -3.259871 | 3.10638 | 1.412527 | 12.9269 | 5.541775
2018-02-08 04:07 | 95660.77 | 1680.001 | 5 | 13 | 3.683599 | -3.259887 | 3.10638 | 1.521186 | 12.9269 | 5.943344
2018-02-08 04:09 | 95780.77 | 1800.0002 | 5 | 13 | 3.660942 | -3.26008 | 3.10638 | 1.629838 | 12.9269 | 6.342326
2018-02-08 04:11 | 95900.77 | 1920.0001 | 5 | 13 | 3.640211 | -3.259954 | 3.10638 | 1.73848 | 12.9269 | 6.738918
2018-02-08 04:13 | 96020.77 | 2040.001 | 5 | 13 | 3.621403 | -3.260009 | 3.10638 | 1.847152 | 12.9269 | 7.133464
2018-02-08 04:15 | 96140.77 | 2160.0013 | 5 | 13 | 3.604323 | -3.259871 | 3.10638 | 1.955812 | 12.9269 | 7.526028
2018-02-08 04:17 | 96260.77 | 2280.0002 | 5 | 13 | 3.588304 | -3.260021 | 3.10638 | 2.064463 | 12.9269 | 7.916765
2018-02-08 04:19 | 96380.77 | 2400.0009 | 5 | 13 | 3.57251 | -3.259984 | 3.10638 | 2.17312 | 12.9269 | 8.305804
2018-02-08 04:21 | 96500.77 | 2520.0018 | 5 | 13 | 3.556433 | -3.259841 | 3.10638 | 2.281775 | 12.9269 | 8.693105
2018-02-08 04:23 | 96620.77 | 2640.0009 | 5 | 13 | 3.540003 | -3.259839 | 3.10638 | 2.390434 | 12.9269 | 9.078653
2018-02-08 04:25 | 96740.77 | 2760.0001 | 5 | 13 | 3.522194 | -3.259843 | 3.10638 | 2.499081 | 12.9269 | 9.46232
2018-02-08 04:27 | 96860.77 | 2880.0018 | 5 | 13 | 3.499741 | -3.25985 | 3.10638 | 2.607741 | 12.9269 | 9.843889
2018-02-08 04:29 | 96980.77 | 3000.0018 | 5 | 13 | 3.469396 | -3.259908 | 3.10638 | 2.716386 | 12.9269 | 10.22254
2018-02-08 04:31 | 97100.77 | 3120.0002 | 5 | 13 | 3.428258 | -3.259879 | 3.10638 | 2.825053 | 12.9269 | 10.59743
2018-02-08 04:33 | 97220.77 | 3240.0009 | 5 | 13 | 3.367828 | -3.259942 | 3.10638 | 2.933703 | 12.9269 | 10.96692
2018-02-08 04:35 | 97340.77 | 3360.0009 | 5 | 13 | 3.234472 | -3.259902 | 3.10638 | 3.042369 | 12.9269 | 11.32697
2018-02-08 04:36 | 97408.44 | 3427.6728 | 5 | 13 | 2.999993 | -3.259927 | 3.10638 | 3.103647 | 12.9269 | 11.51935
2018-02-08 04:38 | 97528.49132 | 119.9999 | 6 | 13 | 3.260041 | 0 | 3.10638 | 3.103647 | 12.9269 | 11.51935
2018-02-08 04:40 | 97648.49232 | 240.0009 | 6 | 13 | 3.273093 | 0 | 3.10638 | 3.103647 | 12.9269 | 11.51935
2018-02-08 04:41 | 97708.49522 | 300.0038 | 6 | 13 | 3.277435 | 0 | 3.10638 | 3.103647 | 12.9269 | 11.51935
2018-02-08 04:41 | 97708.5 | 0.0024 | 7 | 14 | 3.27739 | 0 | 0 | 0 | 0 | 0
2018-02-08 04:43 | 97828.59 | 120.001 | 2 | 14 | 3.906203 | 4.890074 | 0.1623079 | 5.4e-11 | 0.613023 | 1.77e-10
2018-02-08 04:45 | 97948.59 | 240.001 | 2 | 14 | 3.958738 | 4.890074 | 0.3252923 | 5.4e-11 | 1.254665 | 1.77e-10
2018-02-08 04:47 | 98068.59 | 360.0003 | 2 | 14 | 3.994761 | 4.890093 | 0.48828 | 5.4e-11 | 1.902902 | 1.77e-10
2018-02-08 04:49 | 98188.59 | 480.0011 | 2 | 14 | 4.025452 | 4.890051 | 0.6512713 | 5.4e-11 | 2.556571 | 1.77e-10
2018-02-08 04:51 | 98308.59 | 600.0002 | 2 | 14 | 4.052279 | 4.890097 | 0.8142584 | 5.4e-11 | 3.21491 | 1.77e-10
2018-02-08 04:53 | 98428.59 | 720.0018 | 2 | 14 | 4.075939 | 4.890078 | 0.9772471 | 5.4e-11 | 3.877348 | 1.77e-10
2018-02-08 04:55 | 98548.59 | 840.0002 | 2 | 14 | 4.099285 | 4.890022 | 1.140228 | 5.4e-11 | 4.54352 | 1.77e-10
2018-02-08 04:57 | 98668.59 | 960.0002 | 2 | 14 | 4.125957 | 4.890123 | 1.303219 | 5.4e-11 | 5.213786 | 1.77e-10
2018-02-08 04:59 | 98788.59 | 1080.0002 | 2 | 14 | 4.156354 | 4.890022 | 1.466205 | 5.4e-11 | 5.888691 | 1.77e-10
2018-02-08 05:01 | 98908.59 | 1200.0018 | 2 | 14 | 4.190417 | 4.890001 | 1.629191 | 5.4e-11 | 6.568837 | 1.77e-10
2018-02-08 05:03 | 99028.59 | 1320.0019 | 2 | 14 | 4.200406 | 4.354679 | 1.78537 | 5.4e-11 | 7.224629 | 1.77e-10
2018-02-08 05:05 | 99148.59 | 1440.0019 | 2 | 14 | 4.200412 | 3.722788 | 1.919794 | 5.4e-11 | 7.789267 | 1.77e-10
2018-02-08 05:07 | 99246.3 | 1537.7081 | 2 | 14 | 4.200391 | 3.259981 | 2.014439 | 5.4e-11 | 8.186814 | 1.77e-10
2018-02-08 05:09 | 99366.31 | 120.001 | 3 | 14 | 4.229462 | 3.259907 | 2.122654 | 5.4e-11 | 8.642824 | 1.77e-10
2018-02-08 05:11 | 99486.31 | 240.0012 | 3 | 14 | 4.262934 | 3.259789 | 2.231315 | 5.4e-11 | 9.104197 | 1.77e-10
2018-02-08 05:13 | 99606.31 | 360.001 | 3 | 14 | 4.298685 | 3.25983 | 2.33997 | 5.4e-11 | 9.569309 | 1.77e-10
2018-02-08 05:15 | 99726.31 | 480.0004 | 3 | 14 | 4.336383 | 3.260073 | 2.448627 | 5.4e-11 | 10.03842 | 1.77e-10
2018-02-08 05:17 | 99846.31 | 600.0004 | 3 | 14 | 4.37562 | 3.259819 | 2.557286 | 5.4e-11 | 10.51173 | 1.77e-10
2018-02-08 05:19 | 99966.31 | 720.0011 | 3 | 14 | 4.400393 | 2.971136 | 2.663953 | 5.4e-11 | 10.98028 | 1.77e-10
2018-02-08 05:21 | 100086.3 | 840.0012 | 3 | 14 | 4.400386 | 2.432701 | 2.7536 | 5.4e-11 | 11.37476 | 1.77e-10
2018-02-08 05:23 | 100206.3 | 960.0005 | 3 | 14 | 4.400372 | 2.012106 | 2.827412 | 5.4e-11 | 11.69956 | 1.77e-10
2018-02-08 05:25 | 100326.3 | 1080.0028 | 3 | 14 | 4.400383 | 1.67824 | 2.888706 | 5.4e-11 | 11.96928 | 1.77e-10
2018-02-08 05:27 | 100446.3 | 1200.002 | 3 | 14 | 4.400365 | 1.410763 | 2.940022 | 5.4e-11 | 12.19509 | 1.77e-10
2018-02-08 05:29 | 100566.3 | 1320.0012 | 3 | 14 | 4.400369 | 1.19599 | 2.983341 | 5.4e-11 | 12.38571 | 1.77e-10
2018-02-08 05:31 | 100686.3 | 1440.002 | 3 | 14 | 4.400384 | 1.021833 | 3.020194 | 5.4e-11 | 12.54787 | 1.77e-10
2018-02-08 05:33 | 100806.3 | 1560.0013 | 3 | 14 | 4.400379 | 0.878849 | 3.051779 | 5.4e-11 | 12.68686 | 1.77e-10
2018-02-08 05:35 | 100926.3 | 1680.002 | 3 | 14 | 4.400347 | 0.760067 | 3.079026 | 5.4e-11 | 12.80676 | 1.77e-10
2018-02-08 05:37 | 101046.3 | 1800.0012 | 3 | 14 | 4.400355 | 0.6614952 | 3.102669 | 5.4e-11 | 12.91079 | 1.77e-10
2018-02-08 05:37 | 101059.1 | 1812.7457 | 3 | 14 | 4.400348 | 0.6519985 | 3.104994 | 5.4e-11 | 12.92102 | 1.77e-10
2018-02-08 05:39 | 101179.1 | 120 | 4 | 14 | 4.358657 | 0 | 3.104994 | 5.4e-11 | 12.92102 | 1.77e-10
2018-02-08 05:41 | 101299.1 | 240.0001 | 4 | 14 | 4.355446 | 0 | 3.104994 | 5.4e-11 | 12.92102 | 1.77e-10
2018-02-08 05:42 | 101359.1 | 300.0031 | 4 | 14 | 4.35445 | 0 | 3.104994 | 5.4e-11 | 12.92102 | 1.77e-10
2018-02-08 05:44 | 101479.2 | 120.0002 | 5 | 14 | 4.136595 | -3.260145 | 3.104994 | 0.108638 | 12.92102 | 0.4525115
2018-02-08 05:46 | 101599.2 | 240.0003 | 5 | 14 | 4.093663 | -3.25996 | 3.104994 | 0.217306 | 12.92102 | 0.8996738
2018-02-08 05:48 | 101719.2 | 360.001 | 5 | 14 | 4.051681 | -3.259912 | 3.104994 | 0.3259642 | 12.92102 | 1.342198
2018-02-08 05:50 | 101839.2 | 480.001 | 5 | 14 | 4.010129 | -3.25985 | 3.104994 | 0.4346089 | 12.92102 | 1.78013
2018-02-08 05:52 | 101959.2 | 600.0003 | 5 | 14 | 3.9693 | -3.259902 | 3.104994 | 0.5432741 | 12.92102 | 2.213665
2018-02-08 05:54 | 102079.2 | 720.0019 | 5 | 14 | 3.929656 | -3.259912 | 3.104994 | 0.6519319 | 12.92102 | 2.642794
2018-02-08 05:56 | 102199.2 | 840.0002 | 5 | 14 | 3.891677 | -3.259904 | 3.104994 | 0.7605698 | 12.92102 | 3.067624
2018-02-08 05:58 | 102319.2 | 960.001 | 5 | 14 | 3.855788 | -3.259912 | 3.104994 | 0.8692412 | 12.92102 | 3.488567
2018-02-08 06:00 | 102439.2 | 1080.001 | 5 | 14 | 3.822125 | -3.259827 | 3.104994 | 0.9778925 | 12.92102 | 3.905654
2018-02-08 06:02 | 102559.2 | 1200.001 | 5 | 14 | 3.790649 | -3.260179 | 3.104994 | 1.086545 | 12.92102 | 4.319209
2018-02-08 06:04 | 102679.2 | 1320.0002 | 5 | 14 | 3.761205 | -3.25989 | 3.104994 | 1.195197 | 12.92102 | 4.729455
2018-02-08 06:06 | 102799.2 | 1440.001 | 5 | 14 | 3.733546 | -3.259904 | 3.104994 | 1.303855 | 12.92102 | 5.136624
2018-02-08 06:08 | 102919.2 | 1560.001 | 5 | 14 | 3.7075 | -3.259902 | 3.104994 | 1.412515 | 12.92102 | 5.540882
2018-02-08 06:10 | 103039.2 | 1680.0018 | 5 | 14 | 3.68309 | -3.259862 | 3.104994 | 1.521166 | 12.92102 | 5.942364
2018-02-08 06:12 | 103159.2 | 1800.001 | 5 | 14 | 3.660489 | -3.25996 | 3.104994 | 1.629822 | 12.92102 | 6.341308
2018-02-08 06:14 | 103279.2 | 1920.0018 | 5 | 14 | 3.63978 | -3.259825 | 3.104994 | 1.73848 | 12.92102 | 6.737906
2018-02-08 06:16 | 103399.2 | 2040.0018 | 5 | 14 | 3.621013 | -3.259965 | 3.104994 | 1.847134 | 12.92102 | 7.132345
2018-02-08 06:18 | 103519.2 | 2160.0002 | 5 | 14 | 3.603972 | -3.259872 | 3.104994 | 1.955788 | 12.92102 | 7.524844
2018-02-08 06:20 | 103639.2 | 2280.0013 | 5 | 14 | 3.587966 | -3.259918 | 3.104994 | 2.064446 | 12.92102 | 7.91557
2018-02-08 06:22 | 103759.2 | 2400.0018 | 5 | 14 | 3.572158 | -3.259814 | 3.104994 | 2.173098 | 12.92102 | 8.304551
2018-02-08 06:24 | 103879.2 | 2520.0018 | 5 | 14 | 3.556006 | -3.26004 | 3.104994 | 2.281753 | 12.92102 | 8.69181
2018-02-08 06:26 | 103999.2 | 2640.001 | 5 | 14 | 3.539568 | -3.259835 | 3.104994 | 2.390403 | 12.92102 | 9.077284
2018-02-08 06:28 | 104119.2 | 2760.0019 | 5 | 14 | 3.521708 | -3.259981 | 3.104994 | 2.499063 | 12.92102 | 9.460946
2018-02-08 06:30 | 104239.2 | 2880.001 | 5 | 14 | 3.499156 | -3.259871 | 3.104994 | 2.60771 | 12.92102 | 9.842409
2018-02-08 06:32 | 104359.2 | 3000.0026 | 5 | 14 | 3.468643 | -3.259822 | 3.104994 | 2.716368 | 12.92102 | 10.22104
2018-02-08 06:34 | 104479.2 | 3120.0002 | 5 | 14 | 3.427332 | -3.259799 | 3.104994 | 2.825014 | 12.92102 | 10.59576
2018-02-08 06:36 | 104599.2 | 3240.001 | 5 | 14 | 3.366368 | -3.259906 | 3.104994 | 2.933677 | 12.92102 | 10.96517
2018-02-08 06:38 | 104719.2 | 3360.0002 | 5 | 14 | 3.230855 | -3.259902 | 3.104994 | 3.042328 | 12.92102 | 11.32493
2018-02-08 06:39 | 104785.3 | 3426.1048 | 5 | 14 | 2.999974 | -3.259923 | 3.104994 | 3.102188 | 12.92102 | 11.51271
2018-02-08 06:41 | 104905.3 | 120.001 | 6 | 14 | 3.260996 | 0 | 3.104994 | 3.102188 | 12.92102 | 11.51271
2018-02-08 06:43 | 105025.3 | 240.0002 | 6 | 14 | 3.274107 | 0 | 3.104994 | 3.102188 | 12.92102 | 11.51271
2018-02-08 06:44 | 105085.3 | 300.0024 | 6 | 14 | 3.278404 | 0 | 3.104994 | 3.102188 | 12.92102 | 11.51271
2018-02-08 06:44 | 105085.3 | 0.0024 | 7 | 15 | 3.278409 | 0 | 0 | 0 | 0 | 0
2018-02-08 06:46 | 105205.4 | 120.0001 | 2 | 15 | 3.90706 | 4.890114 | 0.1623039 | 6.244e-09 | 0.6131787 | 2.0471e-08
2018-02-08 06:48 | 105325.4 | 240.0002 | 2 | 15 | 3.959391 | 4.890192 | 0.3252806 | 6.244e-09 | 1.254906 | 2.0471e-08
2018-02-08 06:50 | 105445.4 | 360.0001 | 2 | 15 | 3.995407 | 4.890129 | 0.4882728 | 6.244e-09 | 1.903266 | 2.0471e-08
2018-02-08 06:52 | 105565.4 | 480.0002 | 2 | 15 | 4.026073 | 4.89003 | 0.6512588 | 6.244e-09 | 2.557016 | 2.0471e-08
2018-02-08 06:54 | 105685.4 | 600.0017 | 2 | 15 | 4.052799 | 4.88999 | 0.8142447 | 6.244e-09 | 3.215443 | 2.0471e-08
2018-02-08 06:56 | 105805.4 | 720.0002 | 2 | 15 | 4.076397 | 4.890057 | 0.9772252 | 6.244e-09 | 3.877927 | 2.0471e-08
2018-02-08 06:58 | 105925.4 | 840.001 | 2 | 15 | 4.099671 | 4.890093 | 1.140215 | 6.244e-09 | 4.544206 | 2.0471e-08
2018-02-08 07:00 | 106045.4 | 960.0002 | 2 | 15 | 4.126303 | 4.890034 | 1.303201 | 6.244e-09 | 5.21451 | 2.0471e-08
2018-02-08 07:02 | 106165.4 | 1080.001 | 2 | 15 | 4.156691 | 4.890059 | 1.46619 | 6.244e-09 | 5.889483 | 2.0471e-08
2018-02-08 07:04 | 106285.4 | 1200.0018 | 2 | 15 | 4.190831 | 4.890076 | 1.62918 | 6.244e-09 | 6.569707 | 2.0471e-08
2018-02-08 07:06 | 106405.4 | 1320.0008 | 2 | 15 | 4.200418 | 4.349159 | 1.78515625 | 6.244e-09 | 7.224669 | 2.0471e-08
2018-02-08 07:08 | 106525.4 | 1440.0002 | 2 | 15 | 4.200389 | 3.717997 | 1.919394 | 6.244e-09 | 7.788522 | 2.0471e-08
2018-02-08 07:10 | 106622.3 | 1536.8855 | 2 | 15 | 4.200406 | 3.259987 | 2.013182 | 6.244e-09 | 8.182469 | 2.0471e-08
2018-02-08 07:12 | 106742.3 | 120.0011 | 3 | 15 | 4.229524 | 3.260132 | 2.121395 | 6.244e-09 | 8.638474 | 2.0471e-08
2018-02-08 07:14 | 106862.3 | 240.0002 | 3 | 15 | 4.263007 | 3.25979 | 2.230048 | 6.244e-09 | 9.099823 | 2.0471e-08
2018-02-08 07:16 | 106982.3 | 360.0018 | 3 | 15 | 4.298772 | 3.259861 | 2.338709 | 6.244e-09 | 9.56497 | 2.0471e-08
2018-02-08 07:18 | 107102.3 | 480.0011 | 3 | 15 | 4.336524 | 3.260141 | 2.447368 | 6.244e-09 | 10.03411 | 2.0471e-08
2018-02-08 07:20 | 107222.3 | 600.0003 | 3 | 15 | 4.375817 | 3.259968 | 2.556021 | 6.244e-09 | 10.50741 | 2.0471e-08
2018-02-08 07:22 | 107342.3 | 720.0014 | 3 | 15 | 4.400401 | 2.96839 | 2.662642 | 6.244e-09 | 10.97576 | 2.0471e-08
2018-02-08 07:24 | 107462.3 | 840.0011 | 3 | 15 | 4.400395 | 2.430737 | 2.752196 | 6.244e-09 | 11.36983 | 2.0471e-08
2018-02-08 07:26 | 107582.3 | 960.0003 | 3 | 15 | 4.400384 | 2.010498 | 2.825942 | 6.244e-09 | 11.69435 | 2.0471e-08
2018-02-08 07:28 | 107702.3 | 1080.0003 | 3 | 15 | 4.4004 | 1.677938 | 2.88719 | 6.244e-09 | 11.96386 | 2.0471e-08
2018-02-08 07:30 | 107822.3 | 1200.002 | 3 | 15 | 4.400373 | 1.410507 | 2.93849 | 6.244e-09 | 12.1896 | 2.0471e-08
2018-02-08 07:32 | 107942.3 | 1320.0004 | 3 | 15 | 4.400371 | 1.196186 | 2.981799 | 6.244e-09 | 12.38017 | 2.0471e-08
2018-02-08 07:34 | 108062.3 | 1440.002 | 3 | 15 | 4.400364 | 1.021441 | 3.018659 | 6.244e-09 | 12.54237 | 2.0471e-08
2018-02-08 07:36 | 108182.3 | 1560.0011 | 3 | 15 | 4.400346 | 0.8785992 | 3.050258 | 6.244e-09 | 12.68142 | 2.0471e-08
2018-02-08 07:38 | 108302.3 | 1680.0002 | 3 | 15 | 4.400339 | 0.760519 | 3.077529 | 6.244e-09 | 12.80142 | 2.0471e-08
2018-02-08 07:40 | 108422.3 | 1800.001 | 3 | 15 | 4.400346 | 0.6624184 | 3.101201 | 6.244e-09 | 12.90558 | 2.0471e-08
2018-02-08 07:40 | 108436.3 | 1813.9768 | 3 | 15 | 4.400333 | 0.6519985 | 3.103752 | 6.244e-09 | 12.91681 | 2.0471e-08
2018-02-08 07:42 | 108556.3 | 120 | 4 | 15 | 4.358631 | 0 | 3.103752 | 6.244e-09 | 12.91681 | 2.0471e-08
2018-02-08 07:44 | 108676.3 | 240.0007 | 4 | 15 | 4.355447 | 0 | 3.103752 | 6.244e-09 | 12.91681 | 2.0471e-08
2018-02-08 07:45 | 108736.4 | 300.0038 | 4 | 15 | 4.354428 | 0 | 3.103752 | 6.244e-09 | 12.91681 | 2.0471e-08
2018-02-08 07:47 | 108856.4 | 120.001 | 5 | 15 | 4.136752 | -3.259906 | 3.103752 | 0.1086569 | 12.91681 | 0.4526009
2018-02-08 07:49 | 108976.4 | 240.0012 | 5 | 15 | 4.093791 | -3.259839 | 3.103752 | 0.2173125 | 12.91681 | 0.8997263
2018-02-08 07:51 | 109096.4 | 360.001 | 5 | 15 | 4.051822 | -3.260268 | 3.103752 | 0.3259679 | 12.91681 | 1.342255
2018-02-08 07:53 | 109216.4 | 480.001 | 5 | 15 | 4.010261 | -3.259895 | 3.103752 | 0.4346106 | 12.91681 | 1.780194
2018-02-08 07:55 | 109336.4 | 600.0002 | 5 | 15 | 3.969413 | -3.259911 | 3.103752 | 0.5432755 | 12.91681 | 2.213741
2018-02-08 07:57 | 109456.4 | 720.001 | 5 | 15 | 3.929757 | -3.259883 | 3.103752 | 0.651931 | 12.91681 | 2.642874
2018-02-08 07:59 | 109576.4 | 840.001 | 5 | 15 | 3.891764 | -3.259912 | 3.103752 | 0.760587 | 12.91681 | 3.067784
2018-02-08 08:01 | 109696.4 | 960.0002 | 5 | 15 | 3.855853 | -3.259981 | 3.103752 | 0.869242 | 12.91681 | 3.488672
2018-02-08 08:03 | 109816.4 | 1080.0002 | 5 | 15 | 3.822176 | -3.259933 | 3.103752 | 0.9778979 | 12.91681 | 3.905783
2018-02-08 08:05 | 109936.4 | 1200.0018 | 5 | 15 | 3.790694 | -3.259862 | 3.103752 | 1.086557 | 12.91681 | 4.319366
2018-02-08 08:07 | 110056.4 | 1320.001 | 5 | 15 | 3.761231 | -3.259912 | 3.103752 | 1.195195 | 12.91681 | 4.729563
2018-02-08 08:09 | 110176.4 | 1440.001 | 5 | 15 | 3.733562 | -3.259818 | 3.103752 | 1.303843 | 12.91681 | 5.136694
2018-02-08 08:11 | 110296.4 | 1560.001 | 5 | 15 | 3.707473 | -3.259879 | 3.103752 | 1.41252 | 12.91681 | 5.541016
2018-02-08 08:13 | 110416.4 | 1680.0007 | 5 | 15 | 3.683021 | -3.260076 | 3.103752 | 1.521173 | 12.91681 | 5.942499
2018-02-08 08:15 | 110536.4 | 1800.001 | 5 | 15 | 3.660388 | -3.25982 | 3.103752 | 1.629831 | 12.91681 | 6.341444
2018-02-08 08:17 | 110656.4 | 1920.0002 | 5 | 15 | 3.639614 | -3.260015 | 3.103752 | 1.738487 | 12.91681 | 6.738022
2018-02-08 08:19 | 110776.4 | 2040.0002 | 5 | 15 | 3.620797 | -3.25982 | 3.103752 | 1.847144 | 12.91681 | 7.132452
2018-02-08 08:21 | 110896.4 | 2160.0002 | 5 | 15 | 3.603722 | -3.260103 | 3.103752 | 1.955799 | 12.91681 | 7.52493
2018-02-08 08:23 | 111016.4 | 2280.001 | 5 | 15 | 3.587674 | -3.259908 | 3.103752 | 2.064453 | 12.91681 | 7.915612
2018-02-08 08:25 | 111136.4 | 2400.001 | 5 | 15 | 3.571812 | -3.260189 | 3.103752 | 2.173112 | 12.91681 | 8.304588
2018-02-08 08:27 | 111256.4 | 2520.0002 | 5 | 15 | 3.555665 | -3.259906 | 3.103752 | 2.281765 | 12.91681 | 8.691802
2018-02-08 08:29 | 111376.4 | 2640.001 | 5 | 15 | 3.539171 | -3.259893 | 3.103752 | 2.390416 | 12.91681 | 9.077236
2018-02-08 08:31 | 111496.4 | 2760.001 | 5 | 15 | 3.521267 | -3.259843 | 3.103752 | 2.499079 | 12.91681 | 9.460861
2018-02-08 08:33 | 111616.4 | 2880.0018 | 5 | 15 | 3.498615 | -3.259939 | 3.103752 | 2.607736 | 12.91681 | 9.84231
2018-02-08 08:35 | 111736.4 | 3000.0002 | 5 | 15 | 3.468029 | -3.259895 | 3.103752 | 2.71639 | 12.91681 | 10.22086
2018-02-08 08:37 | 111856.4 | 3120.0018 | 5 | 15 | 3.426523 | -3.259946 | 3.103752 | 2.82505 | 12.91681 | 10.59556
2018-02-08 08:39 | 111976.4 | 3240.0009 | 5 | 15 | 3.36512 | -3.259921 | 3.103752 | 2.933684 | 12.91681 | 10.96476
2018-02-08 08:41 | 112096.4 | 3360.0004 | 5 | 15 | 3.227828 | -3.259953 | 3.103752 | 3.042362 | 12.91681 | 11.32441
2018-02-08 08:42 | 112161.2 | 3424.8024 | 5 | 15 | 2.999983 | -3.259971 | 3.103752 | 3.101038 | 12.91681 | 11.50834
2018-02-08 08:44 | 112281.3 | 120.001 | 6 | 15 | 3.262007 | 0 | 3.103752 | 3.101038 | 12.91681 | 11.50834
2018-02-08 08:46 | 112401.3 | 240.0003 | 6 | 15 | 3.275027 | 0 | 3.103752 | 3.101038 | 12.91681 | 11.50834
2018-02-08 08:47 | 112461.3 | 300.0016 | 6 | 15 | 3.279345 | 0 | 3.103752 | 3.101038 | 12.91681 | 11.50834
2018-02-08 08:47 | 112461.3 | 0.0023 | 7 | 16 | 3.27939 | 0 | 0 | 0 | 0 | 0
2018-02-08 08:49 | 112581.4 | 120.0027 | 2 | 16 | 3.907954 | 4.889797 | 0.1623067 | 5.322e-09 | 0.6133691 | 1.7451e-08
2018-02-08 08:51 | 112701.4 | 240.0018 | 2 | 16 | 3.960125 | 4.890079 | 0.3252968 | 5.322e-09 | 1.255279 | 1.7451e-08
2018-02-08 08:53 | 112821.4 | 360.0011 | 2 | 16 | 3.996134 | 4.89007 | 0.4882842 | 5.322e-09 | 1.903738 | 1.7451e-08
2018-02-08 08:55 | 112941.4 | 480.0002 | 2 | 16 | 4.026817 | 4.890106 | 0.6512704 | 5.322e-09 | 2.557612 | 1.7451e-08
2018-02-08 08:57 | 113061.4 | 600.0002 | 2 | 16 | 4.05364 | 4.890171 | 0.8142565 | 5.322e-09 | 3.216172 | 1.7451e-08
2018-02-08 08:59 | 113181.4 | 720.001 | 2 | 16 | 4.077288 | 4.890112 | 0.9772417 | 5.322e-09 | 3.878816 | 1.7451e-08
2018-02-08 09:01 | 113301.4 | 840.0002 | 2 | 16 | 4.100632 | 4.890099 | 1.140229 | 5.322e-09 | 4.545232 | 1.7451e-08
2018-02-08 09:03 | 113421.4 | 960.0018 | 2 | 16 | 4.127333 | 4.890171 | 1.303213 | 5.322e-09 | 5.215692 | 1.7451e-08
2018-02-08 09:05 | 113541.4 | 1080.0002 | 2 | 16 | 4.157829 | 4.890049 | 1.466192 | 5.322e-09 | 5.8908 | 1.7451e-08
2018-02-08 09:07 | 113661.4 | 1200.0003 | 2 | 16 | 4.192032 | 4.890053 | 1.629183 | 5.322e-09 | 6.571218 | 1.7451e-08
2018-02-08 09:09 | 113781.4 | 1320.0003 | 2 | 16 | 4.20039 | 4.328697 | 1.784592 | 5.322e-09 | 7.223845 | 1.7451e-08
2018-02-08 09:11 | 113901.4 | 1440.0003 | 2 | 16 | 4.200381 | 3.70155 | 1.918236 | 5.322e-09 | 7.785203 | 1.7451e-08
2018-02-08 09:13 | 113995.4 | 1534.008 | 2 | 16 | 4.200407 | 3.259987 | 2.009028 | 5.322e-09 | 8.166563 | 1.7451e-08
2018-02-08 09:15 | 114115.4 | 120.0026 | 3 | 16 | 4.229525 | 3.260105 | 2.117244 | 5.322e-09 | 8.622585 | 1.7451e-08
2018-02-08 09:17 | 114235.4 | 240.0001 | 3 | 16 | 4.262961 | 3.260141 | 2.225898 | 5.322e-09 | 9.083935 | 1.7451e-08
2018-02-08 09:19 | 114355.4 | 360.0001 | 3 | 16 | 4.298718 | 3.260128 | 2.334556 | 5.322e-09 | 9.549063 | 1.7451e-08
2018-02-08 09:21 | 114475.4 | 480.0009 | 3 | 16 | 4.336427 | 3.259937 | 2.443213 | 5.322e-09 | 10.01818 | 1.7451e-08
2018-02-08 09:23 | 114595.4 | 600.0009 | 3 | 16 | 4.375667 | 3.260063 | 2.551868 | 5.322e-09 | 10.49147 | 1.7451e-08
2018-02-08 09:25 | 114715.4 | 720.0018 | 3 | 16 | 4.400413 | 2.972374 | 2.658537 | 5.322e-09 | 10.96003 | 1.7451e-08
2018-02-08 09:27 | 114835.4 | 840.0002 | 3 | 16 | 4.400397 | 2.435667 | 2.748238 | 5.322e-09 | 11.35475 | 1.7451e-08
2018-02-08 09:29 | 114955.4 | 960.0002 | 3 | 16 | 4.400407 | 2.016619 | 2.822153 | 5.322e-09 | 11.68001 | 1.7451e-08
2018-02-08 09:31 | 115075.4 | 1080.001 | 3 | 16 | 4.400369 | 1.682226 | 2.883574 | 5.322e-09 | 11.95028 | 1.7451e-08
2018-02-08 09:33 | 115195.4 | 1200.0002 | 3 | 16 | 4.400374 | 1.41556 | 2.93504 | 5.322e-09 | 12.17675 | 1.7451e-08
2018-02-08 09:35 | 115315.4 | 1320.0002 | 3 | 16 | 4.400375 | 1.200811 | 2.978515 | 5.322e-09 | 12.36806 | 1.7451e-08
2018-02-08 09:37 | 115435.4 | 1440.0002 | 3 | 16 | 4.400373 | 1.026178 | 3.015523 | 5.322e-09 | 12.53091 | 1.7451e-08
2018-02-08 09:39 | 115555.4 | 1560.001 | 3 | 16 | 4.400339 | 0.8828125 | 3.04726 | 5.322e-09 | 12.67056 | 1.7451e-08
2018-02-08 09:41 | 115675.4 | 1680.001 | 3 | 16 | 4.40036 | 0.7647247 | 3.074653 | 5.322e-09 | 12.7911 | 1.7451e-08
2018-02-08 09:43 | 115795.4 | 1800.0018 | 3 | 16 | 4.400346 | 0.6654282 | 3.098439 | 5.322e-09 | 12.89577 | 1.7451e-08
2018-02-08 09:43 | 115814 | 1818.5895 | 3 | 16 | 4.400355 | 0.6519928 | 3.10184 | 5.322e-09 | 12.91073 | 1.7451e-08
2018-02-08 09:45 | 115934 | 120 | 4 | 16 | 4.358483 | 0 | 3.10184 | 5.322e-09 | 12.91073 | 1.7451e-08
2018-02-08 09:47 | 116054 | 240.0008 | 4 | 16 | 4.355269 | 0 | 3.10184 | 5.322e-09 | 12.91073 | 1.7451e-08
2018-02-08 09:48 | 116114 | 300.003 | 4 | 16 | 4.354263 | 0 | 3.10184 | 5.322e-09 | 12.91073 | 1.7451e-08
2018-02-08 09:50 | 116234.1 | 120.001 | 5 | 16 | 4.13573 | -3.259914 | 3.10184 | 0.1086511 | 12.91073 | 0.4524735
2018-02-08 09:52 | 116354.1 | 240.0002 | 5 | 16 | 4.092778 | -3.259856 | 3.10184 | 0.2173115 | 12.91073 | 0.8995087
2018-02-08 09:54 | 116474.1 | 360.0018 | 5 | 16 | 4.050761 | -3.259992 | 3.10184 | 0.3259693 | 12.91073 | 1.341936
2018-02-08 09:56 | 116594.1 | 480.0009 | 5 | 16 | 4.009183 | -3.26017 | 3.10184 | 0.4346073 | 12.91073 | 1.779741
2018-02-08 09:58 | 116714.1 | 600.001 | 5 | 16 | 3.968349 | -3.259832 | 3.10184 | 0.543277 | 12.91073 | 2.213191
2018-02-08 10:00 | 116834.1 | 720.0002 | 5 | 16 | 3.928659 | -3.259902 | 3.10184 | 0.6519355 | 12.91073 | 2.642216
2018-02-08 10:00 | 116844.6 | 730.4907 | 5 | 16 | 3.92525 | -3.259799 | 3.10184 | 0.6614336 | 12.91073 | 2.679515
2018-02-08 10:03 | 116964.7 | 850.536384 | 5 | 16 | 3.889117 | -3.259996 | 3.10184 | 0.7605873 | 12.91073 | 3.067751
2018-02-08 10:05 | 117084.7 | 970.535484 | 5 | 16 | 3.852196 | -3.259935 | 3.10184 | 0.8692469 | 12.91073 | 3.488294
2018-02-08 10:07 | 117204.7 | 1090.534784 | 5 | 16 | 3.818468 | -3.259958 | 3.10184 | 0.9778975 | 12.91073 | 3.904983
2018-02-08 10:09 | 117324.7 | 1210.535584 | 5 | 16 | 3.787072 | -3.259937 | 3.10184 | 1.086558 | 12.91073 | 4.318176
2018-02-08 10:11 | 117444.7 | 1330.535484 | 5 | 16 | 3.757713 | -3.259832 | 3.10184 | 1.195195 | 12.91073 | 4.727979
2018-02-08 10:13 | 117564.7 | 1450.535484 | 5 | 16 | 3.730162 | -3.259988 | 3.10184 | 1.303869 | 12.91073 | 5.134831
2018-02-08 10:15 | 117684.7 | 1570.536384 | 5 | 16 | 3.704212 | -3.259872 | 3.10184 | 1.412527 | 12.91073 | 5.538718
2018-02-08 10:17 | 117804.7 | 1690.534784 | 5 | 16 | 3.679914 | -3.2603 | 3.10184 | 1.52118 | 12.91073 | 5.939859
2018-02-08 10:19 | 117924.7 | 1810.534684 | 5 | 16 | 3.657465 | -3.25995 | 3.10184 | 1.629833 | 12.91073 | 6.338454
2018-02-08 10:21 | 118044.7 | 1930.534784 | 5 | 16 | 3.636927 | -3.259911 | 3.10184 | 1.738494 | 12.91073 | 6.734746
2018-02-08 10:23 | 118164.7 | 2050.534784 | 5 | 16 | 3.618332 | -3.259858 | 3.10184 | 1.84715 | 12.91073 | 7.128891
2018-02-08 10:25 | 118284.7 | 2170.536384 | 5 | 16 | 3.601401 | -3.259923 | 3.10184 | 1.955806 | 12.91073 | 7.521113
2018-02-08 10:27 | 118404.7 | 2290.534684 | 5 | 16 | 3.585439 | -3.259843 | 3.10184 | 2.064453 | 12.91073 | 7.911525
2018-02-08 10:29 | 118524.7 | 2410.534784 | 5 | 16 | 3.569649 | -3.25996 | 3.10184 | 2.173114 | 12.91073 | 8.300264
2018-02-08 10:31 | 118644.7 | 2530.535584 | 5 | 16 | 3.553473 | -3.259883 | 3.10184 | 2.281769 | 12.91073 | 8.68725
2018-02-08 10:33 | 118764.7 | 2650.535584 | 5 | 16 | 3.536958 | -3.259937 | 3.10184 | 2.390423 | 12.91073 | 9.072456
2018-02-08 10:35 | 118884.7 | 2770.537984 | 5 | 16 | 3.51883 | -3.259887 | 3.10184 | 2.499079 | 12.91073 | 9.455809
2018-02-08 10:37 | 119004.7 | 2890.535484 | 5 | 16 | 3.495479 | -3.259853 | 3.10184 | 2.607729 | 12.91073 | 9.836933
2018-02-08 10:39 | 119124.7 | 3010.534784 | 5 | 16 | 3.464034 | -3.259848 | 3.10184 | 2.716387 | 12.91073 | 10.21512
2018-02-08 10:41 | 119244.7 | 3130.534684 | 5 | 16 | 3.421165 | -3.259897 | 3.10184 | 2.825039 | 12.91073 | 10.58928
2018-02-08 10:43 | 119364.7 | 3250.535684 | 5 | 16 | 3.355977 | -3.25986 | 3.10184 | 2.933697 | 12.91073 | 10.95782
2018-02-08 10:45 | 119484.7 | 3370.534884 | 5 | 16 | 3.199279 | -3.26007 | 3.10184 | 3.042356 | 12.91073 | 11.31569
2018-02-08 10:46 | 119536.8 | 3422.695484 | 5 | 16 | 2.999994 | -3.259908 | 3.10184 | 3.089585 | 12.91073 | 11.46283
2018-02-08 10:48 | 119656.9 | 120.0014 | 6 | 16 | 3.262631 | 0 | 3.10184 | 3.089585 | 12.91073 | 11.46283
2018-02-08 10:50 | 119776.9 | 240.0009 | 6 | 16 | 3.275682 | 0 | 3.10184 | 3.089585 | 12.91073 | 11.46283
2018-02-08 10:51 | 119836.9 | 300.0028 | 6 | 16 | 3.280107 | 0 | 3.10184 | 3.089585 | 12.91073 | 11.46283
2018-02-08 10:51 | 119836.8789 | 0.0024 | 7 | 17 | 3.28018 | 0 | 0 | 0 | 0 | 0
2018-02-08 10:53 | 119957 | 120.001 | 2 | 17 | 3.90874 | 4.889992 | 0.1622955 | 1.575e-09 | 0.6134776 | 5.166e-09
2018-02-08 10:55 | 120077 | 240.0002 | 2 | 17 | 3.960758 | 4.889978 | 0.3252813 | 1.575e-09 | 1.255481 | 5.166e-09
2018-02-08 10:57 | 120197 | 360.0002 | 2 | 17 | 3.996799 | 4.890047 | 0.4882761 | 1.575e-09 | 1.904075 | 5.166e-09
2018-02-08 10:59 | 120317 | 480.0026 | 2 | 17 | 4.02748 | 4.890022 | 0.6512627 | 1.575e-09 | 2.558056 | 5.166e-09
2018-02-08 11:01 | 120437 | 600.0011 | 2 | 17 | 4.054276 | 4.890091 | 0.814247 | 1.575e-09 | 3.216714 | 5.166e-09
2018-02-08 11:03 | 120557 | 720.0011 | 2 | 17 | 4.077913 | 4.890108 | 0.9772285 | 1.575e-09 | 3.879446 | 5.166e-09
2018-02-08 11:05 | 120677 | 840.0011 | 2 | 17 | 4.101244 | 4.890079 | 1.14022 | 1.575e-09 | 4.545981 | 5.166e-09
2018-02-08 11:07 | 120797 | 960.0002 | 2 | 17 | 4.127954 | 4.890079 | 1.303201 | 1.575e-09 | 5.216533 | 5.166e-09
2018-02-08 11:09 | 120917 | 1080.001 | 2 | 17 | 4.158401 | 4.89007 | 1.466197 | 1.575e-09 | 5.891804 | 5.166e-09
2018-02-08 11:11 | 121037 | 1200.0011 | 2 | 17 | 4.192594 | 4.890017 | 1.629184 | 1.575e-09 | 6.572299 | 5.166e-09
2018-02-08 11:13 | 121157 | 1320.0011 | 2 | 17 | 4.200396 | 4.320187 | 1.784339 | 1.575e-09 | 7.223878 | 5.166e-09
2018-02-08 11:15 | 121277 | 1440.0011 | 2 | 17 | 4.200403 | 3.696468 | 1.917759 | 1.575e-09 | 7.784298 | 5.166e-09
2018-02-08 11:17 | 121369.9 | 1532.9705 | 2 | 17 | 4.200395 | 3.259981 | 2.007482 | 1.575e-09 | 8.161169 | 5.166e-09
2018-02-08 11:19 | 121489.9 | 120.0002 | 3 | 17 | 4.229502 | 3.260126 | 2.115697 | 1.575e-09 | 8.617183 | 5.166e-09
2018-02-08 11:21 | 121609.9 | 240.001 | 3 | 17 | 4.262986 | 3.26017 | 2.224359 | 1.575e-09 | 9.078566 | 5.166e-09
2018-02-08 11:23 | 121729.9 | 360.001 | 3 | 17 | 4.298747 | 3.259851 | 2.333014 | 1.575e-09 | 9.543683 | 5.166e-09
2018-02-08 11:25 | 121849.9 | 480.0001 | 3 | 17 | 4.336415 | 3.259882 | 2.441674 | 1.575e-09 | 10.01281 | 5.166e-09
2018-02-08 11:27 | 121969.9 | 600.0001 | 3 | 17 | 4.375679 | 3.260147 | 2.550334 | 1.575e-09 | 10.48613 | 5.166e-09
2018-02-08 11:29 | 122089.9 | 720.001 | 3 | 17 | 4.400405 | 2.972452 | 2.656999 | 1.575e-09 | 10.95468 | 5.166e-09
2018-02-08 11:31 | 122209.9 | 840.0018 | 3 | 17 | 4.400383 | 2.435682 | 2.746719 | 1.575e-09 | 11.34948 | 5.166e-09
2018-02-08 11:33 | 122329.9 | 960.0011 | 3 | 17 | 4.400390625 | 2.016958 | 2.82065 | 1.575e-09 | 11.6748 | 5.166e-09
2018-02-08 11:35 | 122449.9 | 1080.001 | 3 | 17 | 4.400395 | 1.68363 | 2.882099 | 1.575e-09 | 11.9452 | 5.166e-09
2018-02-08 11:37 | 122569.9 | 1200.001 | 3 | 17 | 4.400348 | 1.406649 | 2.933504 | 1.575e-09 | 12.1714 | 5.166e-09
2018-02-08 11:39 | 122689.9 | 1320.0002 | 3 | 17 | 4.400369 | 1.193604 | 2.976707 | 1.575e-09 | 12.36151 | 5.166e-09
2018-02-08 11:41 | 122809.9 | 1440.001 | 3 | 17 | 4.400378 | 1.021496 | 3.013513 | 1.575e-09 | 12.52347 | 5.166e-09
2018-02-08 11:43 | 122929.9 | 1560.0018 | 3 | 17 | 4.400341 | 0.8797302 | 3.045115 | 1.575e-09 | 12.66253 | 5.166e-09
2018-02-08 11:45 | 123049.9 | 1680.0002 | 3 | 17 | 4.400338 | 0.7624168 | 3.072431 | 1.575e-09 | 12.78273 | 5.166e-09
2018-02-08 11:47 | 123169.9 | 1800.0002 | 3 | 17 | 4.400355 | 0.6650257 | 3.096177 | 1.575e-09 | 12.88722 | 5.166e-09
2018-02-08 11:47 | 123187.7 | 1817.7976 | 3 | 17 | 4.400351 | 0.6519833 | 3.099431 | 1.575e-09 | 12.90154 | 5.166e-09
2018-02-08 11:49 | 123307.8 | 120.001 | 4 | 17 | 4.358295 | 0 | 3.099431 | 1.575e-09 | 12.90154 | 5.166e-09
2018-02-08 11:51 | 123427.8 | 240.0011 | 4 | 17 | 4.35504 | 0 | 3.099431 | 1.575e-09 | 12.90154 | 5.166e-09
2018-02-08 11:52 | 123487.8 | 300.0041 | 4 | 17 | 4.35403 | 0 | 3.099431 | 1.575e-09 | 12.90154 | 5.166e-09
2018-02-08 11:54 | 123607.9 | 120.0018 | 5 | 17 | 4.134863 | -3.259846 | 3.099431 | 0.1086564 | 12.90154 | 0.4524045
2018-02-08 11:56 | 123727.9 | 240.0018 | 5 | 17 | 4.09193 | -3.259839 | 3.099431 | 0.217312 | 12.90154 | 0.8993273
2018-02-08 11:58 | 123847.9 | 360.0009 | 5 | 17 | 4.049982 | -3.259872 | 3.099431 | 0.3259588 | 12.90154 | 1.341621
2018-02-08 12:00 | 123967.9 | 480.0018 | 5 | 17 | 4.008445 | -3.259879 | 3.099431 | 0.4346214 | 12.90154 | 1.779441
2018-02-08 12:02 | 124087.9 | 600.001 | 5 | 17 | 3.967617 | -3.259871 | 3.099431 | 0.5432715 | 12.90154 | 2.212733
2018-02-08 12:04 | 124207.9 | 720.0002 | 5 | 17 | 3.927935 | -3.260044 | 3.099431 | 0.6519311 | 12.90154 | 2.641685
2018-02-08 12:06 | 124327.9 | 840.0009 | 5 | 17 | 3.889979 | -3.259827 | 3.099431 | 0.7605816 | 12.90154 | 3.06638
2018-02-08 12:08 | 124447.9 | 960.0018 | 5 | 17 | 3.854126 | -3.25989 | 3.099431 | 0.8692448 | 12.90154 | 3.48711
2018-02-08 12:10 | 124567.9 | 1080 | 5 | 17 | 3.820469 | -3.259883 | 3.099431 | 0.9778969 | 12.90154 | 3.904019
2018-02-08 12:12 | 124687.9 | 1200.0018 | 5 | 17 | 3.789042 | -3.259797 | 3.099431 | 1.086558 | 12.90154 | 4.317429
2018-02-08 12:14 | 124807.9 | 1320.001 | 5 | 17 | 3.75963 | -3.259965 | 3.099431 | 1.195205 | 12.90154 | 4.727479
2018-02-08 12:16 | 124927.9 | 1440.001 | 5 | 17 | 3.731962 | -3.25995 | 3.099431 | 1.303869 | 12.90154 | 5.134499
2018-02-08 12:18 | 125047.9 | 1560.0009 | 5 | 17 | 3.705896 | -3.25985 | 3.099431 | 1.41252 | 12.90154 | 5.538548
2018-02-08 12:20 | 125167.9 | 1680.0018 | 5 | 17 | 3.681526 | -3.259832 | 3.099431 | 1.52118 | 12.90154 | 5.939891
2018-02-08 12:22 | 125287.9 | 1800.0002 | 5 | 17 | 3.658952 | -3.259911 | 3.099431 | 1.62983 | 12.90154 | 6.338647
2018-02-08 12:24 | 125407.9 | 1920.001 | 5 | 17 | 3.638247 | -3.259939 | 3.099431 | 1.738488 | 12.90154 | 6.735075
2018-02-08 12:26 | 125527.9 | 2040.001 | 5 | 17 | 3.619495 | -3.259939 | 3.099431 | 1.847142 | 12.90154 | 7.129349
2018-02-08 12:28 | 125647.9 | 2160.0001 | 5 | 17 | 3.60247 | -3.259902 | 3.099431 | 1.955791 | 12.90154 | 7.521667
2018-02-08 12:30 | 125767.9 | 2280.001 | 5 | 17 | 3.586457 | -3.259885 | 3.099431 | 2.064452 | 12.90154 | 7.912239
2018-02-08 12:32 | 125887.9 | 2400.001 | 5 | 17 | 3.570633 | -3.260126 | 3.099431 | 2.173105 | 12.90154 | 8.301061
2018-02-08 12:34 | 126007.9 | 2520.001 | 5 | 17 | 3.554506 | -3.259946 | 3.099431 | 2.28176 | 12.90154 | 8.688157
2018-02-08 12:36 | 126127.9 | 2640.0009 | 5 | 17 | 3.538012 | -3.259874 | 3.099431 | 2.39041 | 12.90154 | 9.073462
2018-02-08 12:38 | 126247.9 | 2760.0002 | 5 | 17 | 3.519994 | -3.259953 | 3.099431 | 2.499071 | 12.90154 | 9.456948
2018-02-08 12:40 | 126367.9 | 2880.001 | 5 | 17 | 3.49713 | -3.259904 | 3.099431 | 2.60773 | 12.90154 | 9.838256
2018-02-08 12:42 | 126487.9 | 3000.0019 | 5 | 17 | 3.466222 | -3.259825 | 3.099431 | 2.716383 | 12.90154 | 10.21663
2018-02-08 12:44 | 126607.9 | 3120.001 | 5 | 17 | 3.423798 | -3.259927 | 3.099431 | 2.82504 | 12.90154 | 10.59108
2018-02-08 12:46 | 126727.9 | 3240.0001 | 5 | 17 | 3.360691 | -3.259933 | 3.099431 | 2.933694 | 12.90154 | 10.95997
2018-02-08 12:48 | 126847.9 | 3360.0009 | 5 | 17 | 3.215159 | -3.259933 | 3.099431 | 3.042351 | 12.90154 | 11.31876
2018-02-08 12:49 | 126907 | 3419.16 | 5 | 17 | 2.999975 | -3.259977 | 3.099431 | 3.095916 | 12.90154 | 11.48621
2018-02-08 12:51 | 127027.1 | 120.0002 | 6 | 17 | 3.263148 | 0 | 3.099431 | 3.095916 | 12.90154 | 11.48621
2018-02-08 12:53 | 127147.1 | 240.0009 | 6 | 17 | 3.276158 | 0 | 3.099431 | 3.095916 | 12.90154 | 11.48621
2018-02-08 12:54 | 127207.1 | 300.0015 | 6 | 17 | 3.280451 | 0 | 3.099431 | 3.095916 | 12.90154 | 11.48621
2018-02-08 12:54 | 127207.1 | 0.0024 | 7 | 18 | 3.280415 | 0 | 0 | 0 | 0 | 0
2018-02-08 12:56 | 127327.2 | 120.0011 | 2 | 18 | 3.908648 | 4.890121 | 0.162302 | 1.927e-09 | 0.6135154 | 6.32e-09
2018-02-08 12:58 | 127447.2 | 240.0019 | 2 | 18 | 3.96059 | 4.890055 | 0.3252914 | 1.927e-09 | 1.255512 | 6.32e-09
2018-02-08 13:00 | 127567.2 | 360.0019 | 2 | 18 | 3.996543 | 4.890022 | 0.4882747 | 1.927e-09 | 1.904024 | 6.32e-09
2018-02-08 13:02 | 127687.2 | 480.0003 | 2 | 18 | 4.027224 | 4.890182 | 0.6512583 | 1.927e-09 | 2.557952 | 6.32e-09
2018-02-08 13:04 | 127807.2 | 600.0004 | 2 | 18 | 4.054035 | 4.890118 | 0.8142492 | 1.927e-09 | 3.216593 | 6.32e-09
2018-02-08 13:06 | 127927.2 | 720.002 | 2 | 18 | 4.077683 | 4.890093 | 0.9772408 | 1.927e-09 | 3.879327 | 6.32e-09
2018-02-08 13:08 | 128047.2 | 840.0004 | 2 | 18 | 4.10109 | 4.890034 | 1.140229 | 1.927e-09 | 4.54582 | 6.32e-09
2018-02-08 13:10 | 128167.2 | 960.0004 | 2 | 18 | 4.127894 | 4.890173 | 1.303217 | 1.927e-09 | 5.21638 | 6.32e-09
2018-02-08 13:12 | 128287.2 | 1080.0004 | 2 | 18 | 4.158437 | 4.890129 | 1.466206 | 1.927e-09 | 5.891618 | 6.32e-09
2018-02-08 13:14 | 128407.2 | 1200.002 | 2 | 18 | 4.192755 | 4.890181 | 1.6292 | 1.927e-09 | 6.572159 | 6.32e-09
2018-02-08 13:16 | 128527.2 | 1320.0011 | 2 | 18 | 4.200416 | 4.316303 | 1.784246 | 1.927e-09 | 7.223286 | 6.32e-09
2018-02-08 13:18 | 128647.2 | 1440.0005 | 2 | 18 | 4.200383 | 3.69146 | 1.917508 | 1.927e-09 | 7.783038 | 6.32e-09
2018-02-08 13:19 | 128739 | 1531.8259 | 2 | 18 | 4.200393 | 3.259968 | 2.006073 | 1.927e-09 | 8.155047 | 6.32e-09
2018-02-08 13:21 | 128859 | 120.0009 | 3 | 18 | 4.229508 | 3.260149 | 2.114293 | 1.927e-09 | 8.611082 | 6.32e-09
2018-02-08 13:23 | 128979 | 240.0016 | 3 | 18 | 4.262943 | 3.259838 | 2.222952 | 1.927e-09 | 9.072451 | 6.32e-09
2018-02-08 13:25 | 129099 | 360.0004 | 3 | 18 | 4.298705 | 3.26021 | 2.331609 | 1.927e-09 | 9.537571 | 6.32e-09
2018-02-08 13:27 | 129219 | 480.0001 | 3 | 18 | 4.336385 | 3.260084 | 2.440268 | 1.927e-09 | 10.00669 | 6.32e-09
2018-02-08 13:29 | 129339 | 600.0008 | 3 | 18 | 4.375674 | 3.260143 | 2.548924 | 1.927e-09 | 10.47999 | 6.32e-09
2018-02-08 13:31 | 129459 | 720.0009 | 3 | 18 | 4.400401 | 2.972027 | 2.65559 | 1.927e-09 | 10.94854 | 6.32e-09
2018-02-08 13:33 | 129579 | 840.0009 | 3 | 18 | 4.400402 | 2.435984 | 2.745299 | 1.927e-09 | 11.34329 | 6.32e-09
2018-02-08 13:35 | 129699 | 960.0016 | 3 | 18 | 4.400392 | 2.017054 | 2.819238 | 1.927e-09 | 11.66865 | 6.32e-09
2018-02-08 13:37 | 129819 | 1080.0017 | 3 | 18 | 4.400386 | 1.683792 | 2.880698 | 1.927e-09 | 11.9391 | 6.32e-09
2018-02-08 13:39 | 129939 | 1200.0008 | 3 | 18 | 4.40038 | 1.416769 | 2.932203 | 1.927e-09 | 12.16574 | 6.32e-09
2018-02-08 13:41 | 130059 | 1320.0025 | 3 | 18 | 4.40037 | 1.201612 | 2.975708 | 1.927e-09 | 12.35718 | 6.32e-09
2018-02-08 13:43 | 130179 | 1440.0008 | 3 | 18 | 4.400345 | 1.02611 | 3.012747 | 1.927e-09 | 12.52016 | 6.32e-09
2018-02-08 13:45 | 130299 | 1560.0002 | 3 | 18 | 4.400354 | 0.8833466 | 3.044507 | 1.927e-09 | 12.65992 | 6.32e-09
2018-02-08 13:47 | 130419 | 1680.0017 | 3 | 18 | 4.400346 | 0.7653503 | 3.071925 | 1.927e-09 | 12.78057 | 6.32e-09
2018-02-08 13:49 | 130539 | 1800.0009 | 3 | 18 | 4.400371 | 0.6665668 | 3.09573 | 1.927e-09 | 12.88532 | 6.32e-09
2018-02-08 13:50 | 130557.7 | 1818.6846 | 3 | 18 | 4.400345 | 0.6519947 | 3.099151 | 1.927e-09 | 12.90037 | 6.32e-09
2018-02-08 13:52 | 130677.7477 | 120.0005 | 4 | 18 | 4.358375 | 0 | 3.099151 | 1.927e-09 | 12.90037 | 6.32e-09
2018-02-08 13:54 | 130797.7486 | 240.0014 | 4 | 18 | 4.355162 | 0 | 3.099151 | 1.927e-09 | 12.90037 | 6.32e-09
2018-02-08 13:55 | 130857.75 | 300.0028 | 4 | 18 | 4.354173 | 0 | 3.099151 | 1.927e-09 | 12.90037 | 6.32e-09
2018-02-08 13:57 | 130977.8 | 120.0005 | 5 | 18 | 4.135097 | -3.259835 | 3.099151 | 0.1086584 | 12.90037 | 0.4524375
2018-02-08 13:59 | 131097.8 | 240.0018 | 5 | 18 | 4.092109 | -3.260143 | 3.099151 | 0.2173116 | 12.90037 | 0.8993732
2018-02-08 14:01 | 131217.8 | 360.0018 | 5 | 18 | 4.050108 | -3.259908 | 3.099151 | 0.3259751 | 12.90037 | 1.341751
2018-02-08 14:03 | 131337.8 | 480.001 | 5 | 18 | 4.008515 | -3.259965 | 3.099151 | 0.4346222 | 12.90037 | 1.779518
2018-02-08 14:05 | 131457.8 | 600.001 | 5 | 18 | 3.967614 | -3.259912 | 3.099151 | 0.5432868 | 12.90037 | 2.212872
2018-02-08 14:07 | 131577.8 | 720.0002 | 5 | 18 | 3.927924 | -3.260032 | 3.099151 | 0.6519273 | 12.90037 | 2.641748
2018-02-08 14:09 | 131697.8 | 840.0018 | 5 | 18 | 3.889917 | -3.259858 | 3.099151 | 0.7606058 | 12.90037 | 3.066547
2018-02-08 14:11 | 131817.8 | 960.0019 | 5 | 18 | 3.85404 | -3.259885 | 3.099151 | 0.8692676 | 12.90037 | 3.487262
2018-02-08 14:13 | 131937.8 | 1080.001 | 5 | 18 | 3.820359 | -3.259911 | 3.099151 | 0.9779113 | 12.90037 | 3.904129
2018-02-08 14:15 | 132057.8 | 1200.0002 | 5 | 18 | 3.788901 | -3.259892 | 3.099151 | 1.086581 | 12.90037 | 4.317558
2018-02-08 14:17 | 132177.8 | 1320.0009 | 5 | 18 | 3.759451 | -3.260203 | 3.099151 | 1.195231 | 12.90037 | 4.727605
2018-02-08 14:19 | 132297.8 | 1440.0009 | 5 | 18 | 3.731785 | -3.260191 | 3.099151 | 1.30389 | 12.90037 | 5.134587
2018-02-08 14:21 | 132417.8 | 1560.0002 | 5 | 18 | 3.705757 | -3.259944 | 3.099151 | 1.412547 | 12.90037 | 5.538643
2018-02-08 14:23 | 132537.8 | 1680.0018 | 5 | 18 | 3.681367 | -3.25995 | 3.099151 | 1.521212 | 12.90037 | 5.939988
2018-02-08 14:25 | 132657.8 | 1800.0002 | 5 | 18 | 3.658758 | -3.259801 | 3.099151 | 1.629864 | 12.90037 | 6.338732
2018-02-08 14:27 | 132777.8 | 1920.0002 | 5 | 18 | 3.638067 | -3.259904 | 3.099151 | 1.738522 | 12.90037 | 6.735142
2018-02-08 14:29 | 132897.8 | 2040.0002 | 5 | 18 | 3.619327 | -3.259829 | 3.099151 | 1.847169 | 12.90037 | 7.129369
2018-02-08 14:31 | 133017.8 | 2160.001 | 5 | 18 | 3.602284 | -3.259906 | 3.099151 | 1.955833 | 12.90037 | 7.521723
2018-02-08 14:33 | 133137.8 | 2280.001 | 5 | 18 | 3.586251 | -3.259946 | 3.099151 | 2.064495 | 12.90037 | 7.912276
2018-02-08 14:35 | 133257.8 | 2400.0008 | 5 | 18 | 3.570427 | -3.259895 | 3.099151 | 2.173152 | 12.90037 | 8.301089
2018-02-08 14:37 | 133377.8 | 2520.0002 | 5 | 18 | 3.55428 | -3.259971 | 3.099151 | 2.281798 | 12.90037 | 8.688128
2018-02-08 14:39 | 133497.8 | 2640.0011 | 5 | 18 | 3.537753 | -3.259979 | 3.099151 | 2.390474 | 12.90037 | 9.073503
2018-02-08 14:41 | 133617.8 | 2760.0002 | 5 | 18 | 3.519723 | -3.259904 | 3.099151 | 2.499117 | 12.90037 | 9.456896
2018-02-08 14:43 | 133737.8 | 2880.001 | 5 | 18 | 3.496814 | -3.259916 | 3.099151 | 2.607781 | 12.90037 | 9.83819
2018-02-08 14:45 | 133857.8 | 3000.001 | 5 | 18 | 3.465881 | -3.259948 | 3.099151 | 2.716442 | 12.90037 | 10.21655
2018-02-08 14:47 | 133977.8 | 3120 | 5 | 18 | 3.423759 | -3.259912 | 3.099151 | 2.825099 | 12.90037 | 10.59097
2018-02-08 14:49 | 134097.8 | 3240.0006 | 5 | 18 | 3.360684 | -3.259872 | 3.099151 | 2.93376 | 12.90037 | 10.95989
2018-02-08 14:51 | 134217.8 | 3360.001 | 5 | 18 | 3.215885 | -3.259921 | 3.099151 | 3.042409 | 12.90037 | 11.31868
2018-02-08 14:52 | 134277.5 | 3419.6607 | 5 | 18 | 2.999996 | -3.26004 | 3.099151 | 3.09643 | 12.90037 | 11.48758
2018-02-08 14:54 | 134397.5295 | 120.0002 | 6 | 18 | 3.264196 | 0 | 3.099151 | 3.09643 | 12.90037 | 11.48758
2018-02-08 14:56 | 134517.5312 | 240.0019 | 6 | 18 | 3.277222 | 0 | 3.099151 | 3.09643 | 12.90037 | 11.48758
2018-02-08 14:57 | 134577.5317 | 300.0024 | 6 | 18 | 3.281521 | 0 | 3.099151 | 3.09643 | 12.90037 | 11.48758
2018-02-08 14:57 | 134577.5 | 0.004 | 7 | 19 | 3.281394 | 0 | 0 | 0 | 0 | 0
2018-02-08 14:59 | 134697.6 | 120.0011 | 2 | 19 | 3.909688 | 4.890062 | 0.1622941 | 0 | 0.6136845 | 0
2018-02-08 15:01 | 134817.6 | 240.0003 | 2 | 19 | 3.961404 | 4.890041 | 0.325285 | 0 | 1.25583 | 0
2018-02-08 15:03 | 134937.6 | 360.0003 | 2 | 19 | 3.999222 | 4.890114 | 0.4882716 | 0 | 1.904569 | 0
2018-02-08 15:05 | 135057.6 | 480.0005 | 2 | 19 | 4.032475 | 4.890127 | 0.6512524 | 0 | 2.559208 | 0
2018-02-08 15:07 | 135177.6 | 600.001 | 2 | 19 | 4.058876 | 4.890156 | 0.8142405 | 0 | 3.218663 | 0
2018-02-08 15:09 | 135297.6 | 720.0003 | 2 | 19 | 4.081962 | 4.890003 | 0.9772316 | 0 | 3.882139 | 0
2018-02-08 15:11 | 135417.6 | 840.0003 | 2 | 19 | 4.104754 | 4.890064 | 1.140213 | 0 | 4.549246 | 0
2018-02-08 15:13 | 135537.6 | 960.0019 | 2 | 19 | 4.130915 | 4.890192 | 1.3032 | 0 | 5.220347 | 0
2018-02-08 15:15 | 135657.6 | 1080.0007 | 2 | 19 | 4.160948 | 4.890072 | 1.466181 | 0 | 5.896004 | 0
2018-02-08 15:17 | 135777.6 | 1200.0003 | 2 | 19 | 4.194832 | 4.890142 | 1.629169 | 0 | 6.576895 | 0
2018-02-08 15:19 | 135897.6 | 1320.0004 | 2 | 19 | 4.200393 | 4.289574 | 1.783293 | 0 | 7.224209 | 0
2018-02-08 15:21 | 136017.6 | 1440.0004 | 2 | 19 | 4.2004 | 3.676096 | 1.915867 | 0 | 7.781072 | 0
2018-02-08 15:22 | 136107.2 | 1529.5688 | 2 | 19 | 4.200397 | 3.259993 | 2.002069 | 0 | 8.143155 | 0
2018-02-08 15:24 | 136227.2 | 120.0009 | 3 | 19 | 4.229399 | 3.260204 | 2.110284 | 0 | 8.599163 | 0
2018-02-08 15:26 | 136347.2 | 240.0009 | 3 | 19 | 4.262757 | 3.260174 | 2.218943 | 0 | 9.060513 | 0
2018-02-08 15:28 | 136467.2 | 360.0012 | 3 | 19 | 4.298416 | 3.260174 | 2.327599 | 0 | 9.525603 | 0
2018-02-08 15:30 | 136587.2 | 480.0017 | 3 | 19 | 4.336021 | 3.25984 | 2.43626 | 0 | 9.994701 | 0
2018-02-08 15:32 | 136707.2 | 600.0018 | 3 | 19 | 4.375173 | 3.259962 | 2.544912 | 0 | 10.46793 | 0
2018-02-08 15:34 | 136827.2 | 720.0001 | 3 | 19 | 4.400414 | 2.98246 | 2.651721 | 0 | 10.93707 | 0
2018-02-08 15:36 | 136947.2 | 840.0018 | 3 | 19 | 4.400416 | 2.445574 | 2.741746 | 0 | 11.33322 | 0
2018-02-08 15:38 | 137067.2 | 960.0018 | 3 | 19 | 4.400393 | 2.025021 | 2.815973 | 0 | 11.65985 | 0
2018-02-08 15:40 | 137187.2 | 1080.0009 | 3 | 19 | 4.400366 | 1.690273 | 2.877686 | 0 | 11.93141 | 0
2018-02-08 15:42 | 137307.2 | 1200.0017 | 3 | 19 | 4.400382 | 1.423203 | 2.929407 | 0 | 12.159 | 0
2018-02-08 15:44 | 137427.2 | 1320.0017 | 3 | 19 | 4.400378 | 1.207027 | 2.9731 | 0 | 12.35127 | 0
2018-02-08 15:46 | 137547.2 | 1440.001 | 3 | 19 | 4.400363 | 1.031332 | 3.010296 | 0 | 12.51494 | 0
2018-02-08 15:48 | 137667.2 | 1560.0019 | 3 | 19 | 4.400339 | 0.8873177 | 3.042194 | 0 | 12.65531 | 0
2018-02-08 15:50 | 137787.2 | 1680.0018 | 3 | 19 | 4.400348 | 0.7682552 | 3.06973 | 0 | 12.77647 | 0
2018-02-08 15:52 | 137907.2 | 1800.0008 | 3 | 19 | 4.400332 | 0.6686306 | 3.093636 | 0 | 12.88167 | 0
2018-02-08 15:53 | 137930.6 | 1823.3343 | 3 | 19 | 4.400364 | 0.6519985 | 3.097915 | 0 | 12.9005 | 0
2018-02-08 15:55 | 138050.6 | 120.0002 | 4 | 19 | 4.358392 | 0 | 3.097916 | 0 | 12.9005 | 0
2018-02-08 15:57 | 138170.6 | 240.0009 | 4 | 19 | 4.355168 | 0 | 3.097916 | 0 | 12.9005 | 0
2018-02-08 15:58 | 138230.6 | 300.0023 | 4 | 19 | 4.354157 | 0 | 3.097916 | 0 | 12.9005 | 0
2018-02-08 16:00 | 138350.7 | 120.001 | 5 | 19 | 4.134908 | -3.259871 | 3.097916 | 0.1086553 | 12.9005 | 0.4524069
2018-02-08 16:02 | 138470.7 | 240.001 | 5 | 19 | 4.091911 | -3.259808 | 3.097916 | 0.2173032 | 12.9005 | 0.8992994
2018-02-08 16:04 | 138590.7 | 360.0009 | 5 | 19 | 4.049912 | -3.259902 | 3.097916 | 0.3259635 | 12.9005 | 1.341642
2018-02-08 16:06 | 138710.7 | 480.0018 | 5 | 19 | 4.008291 | -3.259953 | 3.097916 | 0.4346212 | 12.9005 | 1.779431
2018-02-08 16:08 | 138830.7 | 600.0018 | 5 | 19 | 3.967398 | -3.259953 | 3.097916 | 0.5432793 | 12.9005 | 2.212734
2018-02-08 16:10 | 138950.7 | 720.0018 | 5 | 19 | 3.92769 | -3.259839 | 3.097916 | 0.6519343 | 12.9005 | 2.641643
2018-02-08 16:12 | 139070.7 | 840.0001 | 5 | 19 | 3.889713 | -3.25989 | 3.097916 | 0.7605866 | 12.9005 | 3.066315
2018-02-08 16:14 | 139190.7 | 960.0002 | 5 | 19 | 3.853774 | -3.259942 | 3.097916 | 0.8692428 | 12.9005 | 3.486983
2018-02-08 16:16 | 139310.7 | 1080.001 | 5 | 19 | 3.820096 | -3.259921 | 3.097916 | 0.9778978 | 12.9005 | 3.903864
2018-02-08 16:18 | 139430.7 | 1200.0026 | 5 | 19 | 3.788613 | -3.260061 | 3.097916 | 1.086551 | 12.9005 | 4.317201
2018-02-08 16:20 | 139550.7 | 1320.0009 | 5 | 19 | 3.759199 | -3.259862 | 3.097916 | 1.195199 | 12.9005 | 4.72721
2018-02-08 16:22 | 139670.7 | 1440.0001 | 5 | 19 | 3.731526 | -3.259932 | 3.097916 | 1.303834 | 12.9005 | 5.134071
2018-02-08 16:24 | 139790.7 | 1560.001 | 5 | 19 | 3.705456 | -3.259932 | 3.097916 | 1.412516 | 12.9005 | 5.53819
2018-02-08 16:26 | 139910.7 | 1680.0018 | 5 | 19 | 3.681035 | -3.259825 | 3.097916 | 1.521172 | 12.9005 | 5.939469
2018-02-08 16:28 | 140030.7 | 1800.0001 | 5 | 19 | 3.65843 | -3.260061 | 3.097916 | 1.629827 | 12.9005 | 6.338188
2018-02-08 16:30 | 140150.7 | 1920.0017 | 5 | 19 | 3.637763 | -3.259864 | 3.097916 | 1.738481 | 12.9005 | 6.734549
2018-02-08 16:32 | 140270.7 | 2040.0001 | 5 | 19 | 3.619024 | -3.259856 | 3.097916 | 1.847138 | 12.9005 | 7.128781
2018-02-08 16:34 | 140390.7 | 2160.0001 | 5 | 19 | 3.601966 | -3.25999 | 3.097916 | 1.955784 | 12.9005 | 7.521035
2018-02-08 16:36 | 140510.7 | 2280.0009 | 5 | 19 | 3.585916 | -3.259835 | 3.097916 | 2.064436 | 12.9005 | 7.91152
2018-02-08 16:38 | 140630.7 | 2400.001 | 5 | 19 | 3.570066 | -3.259918 | 3.097916 | 2.173104 | 12.9005 | 8.300332
2018-02-08 16:40 | 140750.7 | 2520.0011 | 5 | 19 | 3.55387 | -3.260005 | 3.097916 | 2.28176 | 12.9005 | 8.687366
2018-02-08 16:42 | 140870.7 | 2640.0001 | 5 | 19 | 3.537333 | -3.259965 | 3.097916 | 2.390414 | 12.9005 | 9.072617
2018-02-08 16:44 | 140990.7 | 2760.0001 | 5 | 19 | 3.519293 | -3.259932 | 3.097916 | 2.499069 | 12.9005 | 9.456009
2018-02-08 16:46 | 141110.7 | 2880.0017 | 5 | 19 | 3.49631 | -3.25996 | 3.097916 | 2.607733 | 12.9005 | 9.837248
2018-02-08 16:48 | 141230.7 | 3000.001 | 5 | 19 | 3.465299 | -3.259948 | 3.097916 | 2.716387 | 12.9005 | 10.21553
2018-02-08 16:50 | 141350.7 | 3120.0001 | 5 | 19 | 3.423023 | -3.259967 | 3.097916 | 2.825022 | 12.9005 | 10.58981
2018-02-08 16:52 | 141470.7 | 3240.0018 | 5 | 19 | 3.35954 | -3.260019 | 3.097916 | 2.933706 | 12.9005 | 10.9587
2018-02-08 16:54 | 141590.7 | 3360.001 | 5 | 19 | 3.212808 | -3.260011 | 3.097916 | 3.042361 | 12.9005 | 11.31731
2018-02-08 16:55 | 141649.1 | 3418.3864 | 5 | 19 | 2.999998 | -3.260116 | 3.097916 | 3.095228 | 12.9005 | 11.48249
2018-02-08 16:57 | 141769.1 | 120.0002 | 6 | 19 | 3.2649 | 0 | 3.097916 | 3.095228 | 12.9005 | 11.48249
2018-02-08 16:59 | 141889.1 | 240.001 | 6 | 19 | 3.277902 | 0 | 3.097916 | 3.095228 | 12.9005 | 11.48249
2018-02-08 17:00 | 141949.1 | 300.004 | 6 | 19 | 3.282179 | 0 | 3.097916 | 3.095228 | 12.9005 | 11.48249
2018-02-08 17:00 | 141949.1 | 0.0025 | 7 | 20 | 3.282135 | 0 | 0 | 0 | 0 | 0
2018-02-08 17:02 | 142069.2 | 120.0002 | 2 | 20 | 3.910172 | 4.889994 | 0.162297 | 1.192e-09 | 0.6138069 | 3.911e-09
2018-02-08 17:04 | 142189.2 | 240.001 | 2 | 20 | 3.961769 | 4.890007 | 0.3252849 | 1.192e-09 | 1.256007 | 3.911e-09
2018-02-08 17:06 | 142309.2 | 360.0002 | 2 | 20 | 3.997676 | 4.890114 | 0.4882719 | 1.192e-09 | 1.904724 | 3.911e-09
2018-02-08 17:08 | 142429.2 | 480.001 | 2 | 20 | 4.028313 | 4.890038 | 0.6512551 | 1.192e-09 | 2.558832 | 3.911e-09
2018-02-08 17:10 | 142549.2 | 600.0003 | 2 | 20 | 4.055046 | 4.88998 | 0.8142442 | 1.192e-09 | 3.217637 | 3.911e-09
2018-02-08 17:12 | 142669.2 | 720.001 | 2 | 20 | 4.078681 | 4.89003 | 0.9772334 | 1.192e-09 | 3.880524 | 3.911e-09
2018-02-08 17:14 | 142789.2 | 840.0002 | 2 | 20 | 4.10202 | 4.890062 | 1.14021 | 1.192e-09 | 4.547125 | 3.911e-09
2018-02-08 17:16 | 142909.2 | 960.001 | 2 | 20 | 4.128736 | 4.890078 | 1.303198 | 1.192e-09 | 5.217827 | 3.911e-09
2018-02-08 17:18 | 143029.2 | 1080.0002 | 2 | 20 | 4.159298 | 4.890057 | 1.466192 | 1.192e-09 | 5.893232 | 3.911e-09
2018-02-08 17:20 | 143149.2 | 1200.0003 | 2 | 20 | 4.193571 | 4.890102 | 1.629174 | 1.192e-09 | 6.573854 | 3.911e-09
2018-02-08 17:22 | 143269.2 | 1320.0003 | 2 | 20 | 4.200412 | 4.304445 | 1.783843 | 1.192e-09 | 7.223423 | 3.911e-09
2018-02-08 17:24 | 143389.2 | 1440.0003 | 2 | 20 | 4.200411 | 3.682119 | 1.916733 | 1.192e-09 | 7.781618 | 3.911e-09
2018-02-08 17:25 | 143479.2 | 1530.012 | 2 | 20 | 4.200394 | 3.259993 | 2.003433 | 1.192e-09 | 8.14579 | 3.911e-09
2018-02-08 17:27 | 143599.2 | 120.001 | 3 | 20 | 4.229499 | 3.260128 | 2.111651 | 1.192e-09 | 8.60182 | 3.911e-09
2018-02-08 17:29 | 143719.2 | 240.001 | 3 | 20 | 4.262941 | 3.260105 | 2.22031 | 1.192e-09 | 9.063185 | 3.911e-09
2018-02-08 17:31 | 143839.2 | 360.0001 | 3 | 20 | 4.298663 | 3.259813 | 2.328969 | 1.192e-09 | 9.528316 | 3.911e-09
2018-02-08 17:33 | 143959.2 | 480.0009 | 3 | 20 | 4.336356 | 3.259907 | 2.43763 | 1.192e-09 | 9.997445 | 3.911e-09
2018-02-08 17:35 | 144079.2 | 600.0017 | 3 | 20 | 4.375638 | 3.260134 | 2.546285 | 1.192e-09 | 10.47074 | 3.911e-09
2018-02-08 17:37 | 144199.2 | 720.001 | 3 | 20 | 4.400408 | 2.973602 | 2.65297 | 1.192e-09 | 10.93936 | 3.911e-09
2018-02-08 17:39 | 144319.2 | 840.0002 | 3 | 20 | 4.400388 | 2.436625 | 2.742725 | 1.192e-09 | 11.33432 | 3.911e-09
2018-02-08 17:41 | 144439.2 | 960.001 | 3 | 20 | 4.400389 | 2.017784 | 2.816696 | 1.192e-09 | 11.65982 | 3.911e-09
2018-02-08 17:43 | 144559.2 | 1080.0026 | 3 | 20 | 4.400399 | 1.684574 | 2.878177 | 1.192e-09 | 11.93036 | 3.911e-09
2018-02-08 17:45 | 144679.2 | 1200.0001 | 3 | 20 | 4.400363 | 1.417036 | 2.929694 | 1.192e-09 | 12.15705 | 3.911e-09
2018-02-08 17:47 | 144799.2 | 1320.001 | 3 | 20 | 4.400366 | 1.201532 | 2.973216 | 1.192e-09 | 12.34857 | 3.911e-09
2018-02-08 17:49 | 144919.2 | 1440.001 | 3 | 20 | 4.400357 | 1.027205 | 3.010266 | 1.192e-09 | 12.5116 | 3.911e-09
2018-02-08 17:51 | 145039.2 | 1560.0001 | 3 | 20 | 4.400353 | 0.8843536 | 3.042044 | 1.192e-09 | 12.65143 | 3.911e-09
2018-02-08 17:53 | 145159.2 | 1680.0001 | 3 | 20 | 4.400374 | 0.7660198 | 3.069474 | 1.192e-09 | 12.77214 | 3.911e-09
2018-02-08 17:55 | 145279.2 | 1800.001 | 3 | 20 | 4.400329 | 0.6657314 | 3.093288 | 1.192e-09 | 12.87693 | 3.911e-09
2018-02-08 17:55 | 145298.7 | 1819.5167 | 3 | 20 | 4.400364 | 0.6519985 | 3.09686 | 1.192e-09 | 12.89265 | 3.911e-09
2018-02-08 17:57 | 145418.8 | 119.9998 | 4 | 20 | 4.35837 | 0 | 3.09686 | 1.192e-09 | 12.89265 | 3.911e-09
2018-02-08 17:59 | 145538.8 | 239.9997 | 4 | 20 | 4.355162 | 0 | 3.09686 | 1.192e-09 | 12.89265 | 3.911e-09
2018-02-08 18:00 | 145598.8 | 300.0019 | 4 | 20 | 4.354157 | 0 | 3.09686 | 1.192e-09 | 12.89265 | 3.911e-09
2018-02-08 18:02 | 145718.9 | 120.0002 | 5 | 20 | 4.134708 | -3.259946 | 3.09686 | 0.1086548 | 12.89265 | 0.4523833
2018-02-08 18:04 | 145838.9 | 240.0009 | 5 | 20 | 4.091697 | -3.259872 | 3.09686 | 0.2172913 | 12.89265 | 0.8992068
2018-02-08 18:06 | 145958.9 | 360.0002 | 5 | 20 | 4.04969 | -3.260011 | 3.09686 | 0.3259633 | 12.89265 | 1.341574
2018-02-08 18:08 | 146078.9 | 480.001 | 5 | 20 | 4.008068 | -3.259935 | 3.09686 | 0.4346167 | 12.89265 | 1.77932
2018-02-08 18:10 | 146198.9 | 600.0002 | 5 | 20 | 3.967155 | -3.259929 | 3.09686 | 0.5432701 | 12.89265 | 2.212579
2018-02-08 18:12 | 146318.9 | 720.0002 | 5 | 20 | 3.927446 | -3.259944 | 3.09686 | 0.6519247 | 12.89265 | 2.641458
2018-02-08 18:14 | 146438.9 | 840.0018 | 5 | 20 | 3.889458 | -3.25983 | 3.09686 | 0.7605815 | 12.89265 | 3.06612
2018-02-08 18:16 | 146558.9 | 960.0001 | 5 | 20 | 3.853515625 | -3.259908 | 3.09686 | 0.8692306 | 12.89265 | 3.486733
2018-02-08 18:18 | 146678.9 | 1080.0002 | 5 | 20 | 3.819844 | -3.259895 | 3.09686 | 0.9778886 | 12.89265 | 3.903598
2018-02-08 18:20 | 146798.9 | 1200.0001 | 5 | 20 | 3.78837 | -3.259879 | 3.09686 | 1.086538 | 12.89265 | 4.316893
2018-02-08 18:22 | 146918.9 | 1320.001 | 5 | 20 | 3.758918 | -3.259932 | 3.09686 | 1.195194 | 12.89265 | 4.726904
2018-02-08 18:24 | 147038.9 | 1440.001 | 5 | 20 | 3.731273 | -3.259933 | 3.09686 | 1.303839 | 12.89265 | 5.133776
2018-02-08 18:26 | 147158.9 | 1560.0002 | 5 | 20 | 3.70522 | -3.259937 | 3.09686 | 1.412499 | 12.89265 | 5.537785
2018-02-08 18:28 | 147278.9 | 1680.0009 | 5 | 20 | 3.680802 | -3.259996 | 3.09686 | 1.521143 | 12.89265 | 5.938995
2018-02-08 18:30 | 147398.9 | 1800.0018 | 5 | 20 | 3.658223 | -3.259939 | 3.09686 | 1.629816 | 12.89265 | 6.337754
2018-02-08 18:32 | 147518.9 | 1920.0018 | 5 | 20 | 3.637519 | -3.259908 | 3.09686 | 1.738469 | 12.89265 | 6.734091
2018-02-08 18:34 | 147638.9 | 2040.0002 | 5 | 20 | 3.618792 | -3.259869 | 3.09686 | 1.847123 | 12.89265 | 7.128287
2018-02-08 18:36 | 147758.9 | 2160.0018 | 5 | 20 | 3.601726 | -3.259935 | 3.09686 | 1.955778 | 12.89265 | 7.520545
2018-02-08 18:38 | 147878.9 | 2280.001 | 5 | 20 | 3.585675 | -3.259848 | 3.09686 | 2.064431 | 12.89265 | 7.911005
2018-02-08 18:40 | 147998.9 | 2400.0018 | 5 | 20 | 3.569821 | -3.259874 | 3.09686 | 2.173085 | 12.89265 | 8.299744
2018-02-08 18:42 | 148118.9 | 2520.0001 | 5 | 20 | 3.5536 | -3.259963 | 3.09686 | 2.281734 | 12.89265 | 8.686723
2018-02-08 18:44 | 148238.9 | 2640.0018 | 5 | 20 | 3.536908 | -3.259937 | 3.09686 | 2.390399 | 12.89265 | 9.071975
2018-02-08 18:46 | 148358.9 | 2760.001 | 5 | 20 | 3.518787 | -3.259925 | 3.09686 | 2.499054 | 12.89265 | 9.455318
2018-02-08 18:48 | 148478.9 | 2880.0009 | 5 | 20 | 3.495725 | -3.259937 | 3.09686 | 2.60771 | 12.89265 | 9.836474
2018-02-08 18:50 | 148598.9 | 3000.0026 | 5 | 20 | 3.464508 | -3.259879 | 3.09686 | 2.71637 | 12.89265 | 10.2147
2018-02-08 18:52 | 148718.9 | 3120.0002 | 5 | 20 | 3.42196 | -3.259948 | 3.09686 | 2.825023 | 12.89265 | 10.58894
2018-02-08 18:54 | 148838.9 | 3240.001 | 5 | 20 | 3.357813 | -3.260038 | 3.09686 | 2.93368 | 12.89265 | 10.9576
2018-02-08 18:56 | 148958.9 | 3360.0002 | 5 | 20 | 3.207876 | -3.260095 | 3.09686 | 3.042333 | 12.89265 | 11.31589
2018-02-08 18:57 | 149015.2 | 3416.292 | 5 | 20 | 2.99997 | -3.259933 | 3.09686 | 3.093302 | 12.89265 | 11.47497
2018-02-08 18:59 | 149135.2 | 120.0008 | 6 | 20 | 3.265443 | 0 | 3.09686 | 3.093302 | 12.89265 | 11.47497
2018-02-08 19:01 | 149255.2 | 240.0007 | 6 | 20 | 3.278473 | 0 | 3.09686 | 3.093302 | 12.89265 | 11.47497
2018-02-08 19:02 | 149315.2 | 300.0006 | 6 | 20 | 3.282757 | 0 | 3.09686 | 3.093302 | 12.89265 | 11.47497
2018-02-08 19:02 | 149315.2 | 0.0024 | 7 | 21 | 3.282775 | 0 | 0 | 0 | 0 | 0
2018-02-08 19:04 | 149435.3 | 120.0017 | 2 | 21 | 3.910948 | 4.890121 | 0.1623094 | 6.13e-09 | 0.6139897 | 2.0124e-08
2018-02-08 19:06 | 149555.3 | 240.0017 | 2 | 21 | 3.962496 | 4.890099 | 0.3252884 | 6.13e-09 | 1.256273 | 2.0124e-08
2018-02-08 19:08 | 149675.3 | 360.0001 | 2 | 21 | 3.998416 | 4.8901 | 0.4882757 | 6.13e-09 | 1.90511 | 2.0124e-08
2018-02-08 19:10 | 149795.3 | 480.0001 | 2 | 21 | 4.029071 | 4.890203 | 0.6512597 | 6.13e-09 | 2.559342 | 2.0124e-08
2018-02-08 19:12 | 149915.3 | 600.0009 | 2 | 21 | 4.055819 | 4.890158 | 0.8142516 | 6.13e-09 | 3.218283 | 2.0124e-08
2018-02-08 19:14 | 150035.3 | 720.0002 | 2 | 21 | 4.079415 | 4.890057 | 0.9772375 | 6.13e-09 | 3.881279 | 2.0124e-08
2018-02-08 19:16 | 150155.3 | 840.0002 | 2 | 21 | 4.102825 | 4.890032 | 1.140228 | 6.13e-09 | 4.548064 | 2.0124e-08
2018-02-08 19:18 | 150275.3 | 960.0002 | 2 | 21 | 4.129623 | 4.890232 | 1.303208 | 6.13e-09 | 5.218872 | 2.0124e-08
2018-02-08 19:20 | 150395.3 | 1080.0002 | 2 | 21 | 4.160206 | 4.890211 | 1.4662 | 6.13e-09 | 5.894414 | 2.0124e-08
2018-02-08 19:22 | 150515.3 | 1200.0018 | 2 | 21 | 4.194491 | 4.890116 | 1.629193 | 6.13e-09 | 6.575234 | 2.0124e-08
2018-02-08 19:24 | 150635.3 | 1320.0012 | 2 | 21 | 4.20042 | 4.28974 | 1.783393 | 6.13e-09 | 7.222859 | 2.0124e-08
2018-02-08 19:26 | 150755.3 | 1440.001 | 2 | 21 | 4.200402 | 3.670662 | 1.915862 | 6.13e-09 | 7.779281 | 2.0124e-08
2018-02-08 19:28 | 150843.3 | 1527.9808 | 2 | 21 | 4.200404 | 3.259977 | 2.000459 | 6.13e-09 | 8.134624 | 2.0124e-08
2018-02-08 19:30 | 150963.3 | 120.0016 | 3 | 21 | 4.229526 | 3.260172 | 2.108676 | 6.13e-09 | 8.590647 | 2.0124e-08
2018-02-08 19:32 | 151083.3 | 240.0017 | 3 | 21 | 4.263022 | 3.259941 | 2.217329 | 6.13e-09 | 9.051996 | 2.0124e-08
2018-02-08 19:34 | 151203.3 | 360 | 3 | 21 | 4.298792 | 3.259811 | 2.325986 | 6.13e-09 | 9.517129 | 2.0124e-08
2018-02-08 19:36 | 151323.3 | 480.0009 | 3 | 21 | 4.336514 | 3.260153 | 2.434639 | 6.13e-09 | 9.986238 | 2.0124e-08
2018-02-08 19:38 | 151443.3 | 600.001 | 3 | 21 | 4.375763 | 3.259867 | 2.543298 | 6.13e-09 | 10.45956 | 2.0124e-08
2018-02-08 19:40 | 151563.3 | 720.0017 | 3 | 21 | 4.400428 | 2.973019 | 2.649959 | 6.13e-09 | 10.92809 | 2.0124e-08
2018-02-08 19:42 | 151683.3 | 840.0018 | 3 | 21 | 4.400393 | 2.438049 | 2.739707 | 6.13e-09 | 11.32302 | 2.0124e-08
2018-02-08 19:44 | 151803.3 | 960.0001 | 3 | 21 | 4.400395 | 2.01972 | 2.813727 | 6.13e-09 | 11.64873 | 2.0124e-08
2018-02-08 19:46 | 151923.3 | 1080.001 | 3 | 21 | 4.400367 | 1.686216 | 2.875278 | 6.13e-09 | 11.91958 | 2.0124e-08
2018-02-08 19:48 | 152043.3 | 1200.0001 | 3 | 21 | 4.400381 | 1.41988 | 2.926878 | 6.13e-09 | 12.14664 | 2.0124e-08
2018-02-08 19:50 | 152163.3 | 1320.0017 | 3 | 21 | 4.400363 | 1.204695 | 2.97049 | 6.13e-09 | 12.33854 | 2.0124e-08
2018-02-08 19:52 | 152283.3 | 1440.001 | 3 | 21 | 4.400359 | 1.029837 | 3.007629 | 6.13e-09 | 12.50197 | 2.0124e-08
2018-02-08 19:54 | 152403.3 | 1560.0017 | 3 | 21 | 4.400364 | 0.8868256 | 3.039488 | 6.13e-09 | 12.64216 | 2.0124e-08
2018-02-08 19:56 | 152523.3 | 1680.002 | 3 | 21 | 4.400368 | 0.7687416 | 3.067001 | 6.13e-09 | 12.76323 | 2.0124e-08
2018-02-08 19:58 | 152643.3 | 1800.0017 | 3 | 21 | 4.400336 | 0.6686172 | 3.090899 | 6.13e-09 | 12.86839 | 2.0124e-08
2018-02-08 19:58 | 152666 | 1822.7246 | 3 | 21 | 4.400343 | 0.6519966 | 3.095066 | 6.13e-09 | 12.88672 | 2.0124e-08
2018-02-08 20:00 | 152786.1 | 120.0001 | 4 | 21 | 4.358248 | 0 | 3.095066 | 6.13e-09 | 12.88672 | 2.0124e-08
2018-02-08 20:02 | 152906.1 | 240.0026 | 4 | 21 | 4.355008 | 0 | 3.095066 | 6.13e-09 | 12.88672 | 2.0124e-08
2018-02-08 20:03 | 152966.1 | 300.0039 | 4 | 21 | 4.354 | 0 | 3.095066 | 6.13e-09 | 12.88672 | 2.0124e-08
2018-02-08 20:05 | 153086.2 | 120.0002 | 5 | 21 | 4.134169 | -3.259937 | 3.095066 | 0.1086464 | 12.88672 | 0.4522902
2018-02-08 20:07 | 153206.2 | 240.0001 | 5 | 21 | 4.091192 | -3.259937 | 3.095066 | 0.2173057 | 12.88672 | 0.8991499
2018-02-08 20:09 | 153326.2 | 360.0018 | 5 | 21 | 4.049169 | -3.259918 | 3.095066 | 0.3259609 | 12.88672 | 1.341393
2018-02-08 20:11 | 153446.2 | 480.0017 | 5 | 21 | 4.007585 | -3.259879 | 3.095066 | 0.4346179 | 12.88672 | 1.779099
2018-02-08 20:13 | 153566.2 | 600.0018 | 5 | 21 | 3.966709 | -3.259843 | 3.095066 | 0.5432673 | 12.88672 | 2.212291
2018-02-08 20:15 | 153686.2 | 720.0017 | 5 | 21 | 3.927034 | -3.259986 | 3.095066 | 0.6519244 | 12.88672 | 2.641134
2018-02-08 20:17 | 153806.2 | 840.0009 | 5 | 21 | 3.889041 | -3.25986 | 3.095066 | 0.7605771 | 12.88672 | 3.065735
2018-02-08 20:19 | 153926.2 | 960.0002 | 5 | 21 | 3.853122 | -3.259829 | 3.095066 | 0.8692335 | 12.88672 | 3.486333
2018-02-08 20:21 | 154046.2 | 1080.0001 | 5 | 21 | 3.819454 | -3.259906 | 3.095066 | 0.9778876 | 12.88672 | 3.903141
2018-02-08 20:23 | 154166.2 | 1200.0017 | 5 | 21 | 3.788016 | -3.259911 | 3.095066 | 1.086542 | 12.88672 | 4.316417
2018-02-08 20:25 | 154286.2 | 1320.0017 | 5 | 21 | 3.758601 | -3.259856 | 3.095066 | 1.195199 | 12.88672 | 4.726395
2018-02-08 20:27 | 154406.2 | 1440.0018 | 5 | 21 | 3.730947 | -3.259912 | 3.095066 | 1.303854 | 12.88672 | 5.133265
2018-02-08 20:29 | 154526.2 | 1560.0002 | 5 | 21 | 3.704916 | -3.259864 | 3.095066 | 1.412507 | 12.88672 | 5.537217
2018-02-08 20:31 | 154646.2 | 1680.0009 | 5 | 21 | 3.680536 | -3.259918 | 3.095066 | 1.52116 | 12.88672 | 5.938425
2018-02-08 20:33 | 154766.2 | 1800.0017 | 5 | 21 | 3.65795 | -3.259933 | 3.095066 | 1.629818 | 12.88672 | 6.3371
2018-02-08 20:35 | 154886.2 | 1920.0017 | 5 | 21 | 3.63728 | -3.259876 | 3.095066 | 1.738472 | 12.88672 | 6.733409
2018-02-08 20:37 | 155006.2 | 2040.0001 | 5 | 21 | 3.618567 | -3.259998 | 3.095066 | 1.847125 | 12.88672 | 7.12758
2018-02-08 20:39 | 155126.2 | 2160.0018 | 5 | 21 | 3.601513 | -3.259923 | 3.095066 | 1.955781 | 12.88672 | 7.519818
2018-02-08 20:41 | 155246.2 | 2280.0001 | 5 | 21 | 3.585445 | -3.259963 | 3.095066 | 2.064433 | 12.88672 | 7.910253
2018-02-08 20:43 | 155366.2 | 2400.0009 | 5 | 21 | 3.5696 | -3.259841 | 3.095066 | 2.173088 | 12.88672 | 8.298971
2018-02-08 20:45 | 155486.2 | 2520.0009 | 5 | 21 | 3.553374 | -3.259822 | 3.095066 | 2.28175 | 12.88672 | 8.685972
2018-02-08 20:47 | 155606.2 | 2640.0007 | 5 | 21 | 3.536779 | -3.259965 | 3.095066 | 2.390401 | 12.88672 | 9.071154
2018-02-08 20:49 | 155726.2 | 2760.0009 | 5 | 21 | 3.518653 | -3.259862 | 3.095066 | 2.499064 | 12.88672 | 9.45451
2018-02-08 20:51 | 155846.2 | 2880.0002 | 5 | 21 | 3.495479 | -3.259995 | 3.095066 | 2.607723 | 12.88672 | 9.835655
2018-02-08 20:53 | 155966.2 | 3000.0002 | 5 | 21 | 3.464238 | -3.260023 | 3.095066 | 2.716385 | 12.88672 | 10.21386
2018-02-08 20:55 | 156086.2 | 3120.0019 | 5 | 21 | 3.421568 | -3.259856 | 3.095066 | 2.825046 | 12.88672 | 10.5881
2018-02-08 20:57 | 156206.2 | 3240.0001 | 5 | 21 | 3.357197 | -3.259992 | 3.095066 | 2.93369 | 12.88672 | 10.95666
2018-02-08 20:59 | 156326.2 | 3360.001 | 5 | 21 | 3.205902 | -3.260059 | 3.095066 | 3.04236 | 12.88672 | 11.31489
2018-02-08 21:00 | 156381.6 | 3415.4423 | 5 | 21 | 2.999999 | -3.260009 | 3.095066 | 3.092555 | 12.88672 | 11.47149
2018-02-08 21:02 | 156501.7 | 120.0008 | 6 | 21 | 3.265162 | 0 | 3.095066 | 3.092567 | 12.88672 | 11.47153
2018-02-08 21:04 | 156621.7 | 240 | 6 | 21 | 3.278179 | 0 | 3.095066 | 3.092567 | 12.88672 | 11.47153
2018-02-08 21:05 | 156681.7 | 300.0015 | 6 | 21 | 3.282477 | 0 | 3.095066 | 3.092567 | 12.88672 | 11.47153
2018-02-08 21:05 | 156681.7 | 0.0023 | 7 | 22 | 3.282555 | 0 | 0 | 0 | 0 | 0
2018-02-08 21:07 | 156801.7 | 120.001 | 2 | 22 | 3.910634 | 4.8901 | 0.1622944 | 1.697e-09 | 0.6138808 | 5.569e-09
2018-02-08 21:09 | 156921.7 | 240.0013 | 2 | 22 | 3.962258 | 4.890141 | 0.3252849 | 1.697e-09 | 1.256168 | 5.569e-09
2018-02-08 21:11 | 157041.8 | 360.002 | 2 | 22 | 3.998209 | 4.890049 | 0.4882715 | 1.697e-09 | 1.904966 | 5.569e-09
2018-02-08 21:13 | 157161.8 | 480.002 | 2 | 22 | 4.028913 | 4.890097 | 0.6512585 | 1.697e-09 | 2.55918 | 5.569e-09
2018-02-08 21:15 | 157281.8 | 600.002 | 2 | 22 | 4.05572 | 4.889948 | 0.8142439 | 1.697e-09 | 3.218074 | 5.569e-09
2018-02-08 21:17 | 157401.7 | 720.0005 | 2 | 22 | 4.079404 | 4.890097 | 0.9772273 | 1.697e-09 | 3.881053 | 5.569e-09
2018-02-08 21:19 | 157521.7 | 840.0005 | 2 | 22 | 4.102818 | 4.89015 | 1.140214 | 1.697e-09 | 4.54782 | 5.569e-09
2018-02-08 21:21 | 157641.7 | 960.0009 | 2 | 22 | 4.129674 | 4.890038 | 1.303198 | 1.697e-09 | 5.218645 | 5.569e-09
2018-02-08 21:23 | 157761.7 | 1080.0013 | 2 | 22 | 4.160349 | 4.890123 | 1.466192 | 1.697e-09 | 5.894207 | 5.569e-09
2018-02-08 21:25 | 157881.7 | 1200.0013 | 2 | 22 | 4.194727 | 4.89015 | 1.629176 | 1.697e-09 | 6.575023 | 5.569e-09
2018-02-08 21:27 | 158001.8 | 1320.003 | 2 | 22 | 4.200393 | 4.284142 | 1.783237 | 1.697e-09 | 7.222068 | 5.569e-09
2018-02-08 21:29 | 158121.7 | 1440.0013 | 2 | 22 | 4.200377 | 3.665754 | 1.915539 | 1.697e-09 | 7.77779 | 5.569e-09
2018-02-08 21:30 | 158208.8 | 1527.0451 | 2 | 22 | 4.200403 | 3.259981 | 1.999197 | 1.697e-09 | 8.129189 | 5.569e-09
2018-02-08 21:32 | 158328.8193 | 120.0004 | 3 | 22 | 4.229527 | 3.259865 | 2.107414 | 1.982e-09 | 8.585212 | 6.735e-09
2018-02-08 21:34 | 158448.819 | 240.0001 | 3 | 22 | 4.263021 | 3.259809 | 2.216071 | 1.982e-09 | 9.046579 | 6.735e-09
2018-02-08 21:36 | 158568.8198 | 360.0009 | 3 | 22 | 4.298799 | 3.259851 | 2.324724 | 1.982e-09 | 9.511695 | 6.735e-09
2018-02-08 21:38 | 158688.819 | 480.0001 | 3 | 22 | 4.33649 | 3.259888 | 2.43338 | 1.982e-09 | 9.980814 | 6.735e-09
2018-02-08 21:40 | 158808.819 | 600.0001 | 3 | 22 | 4.375799 | 3.259787 | 2.542034 | 1.982e-09 | 10.45412 | 6.735e-09
2018-02-08 21:42 | 158928.819 | 720.0001 | 3 | 22 | 4.400394 | 2.971003 | 2.648671 | 1.982e-09 | 10.92254 | 6.735e-09
2018-02-08 21:44 | 159048.8198 | 840.0009 | 3 | 22 | 4.400401 | 2.437044 | 2.738393 | 1.982e-09 | 11.31736 | 6.735e-09
2018-02-08 21:46 | 159168.8206 | 960.0017 | 3 | 22 | 4.400389 | 2.019026 | 2.812384 | 1.982e-09 | 11.64295 | 6.735e-09
2018-02-08 21:48 | 159288.8198 | 1080.0009 | 3 | 22 | 4.400384 | 1.68614 | 2.873918 | 1.982e-09 | 11.91372 | 6.735e-09
2018-02-08 21:50 | 159408.819 | 1200.0001 | 3 | 22 | 4.400366 | 1.419207 | 2.92551 | 1.982e-09 | 12.14075 | 6.735e-09
2018-02-08 21:52 | 159528.819 | 1320.0001 | 3 | 22 | 4.400354 | 1.204226 | 2.969108 | 1.982e-09 | 12.33259 | 6.735e-09
2018-02-08 21:54 | 159648.819 | 1440.0001 | 3 | 22 | 4.400382 | 1.030218 | 3.006239 | 1.982e-09 | 12.49598 | 6.735e-09
2018-02-08 21:56 | 159768.8198 | 1560.0009 | 3 | 22 | 4.400335 | 0.8859921 | 3.038095 | 1.982e-09 | 12.63616 | 6.735e-09
2018-02-08 21:58 | 159888.819 | 1680.0001 | 3 | 22 | 4.400345 | 0.7676506 | 3.065602 | 1.982e-09 | 12.7572 | 6.735e-09
2018-02-08 22:00 | 160008.8198 | 1800.0009 | 3 | 22 | 4.40035 | 0.6689892 | 3.089492 | 1.982e-09 | 12.86232 | 6.735e-09
2018-02-08 22:01 | 160031.1596 | 1822.3407 | 3 | 22 | 4.400343 | 0.6519794 | 3.093589 | 1.982e-09 | 12.88035 | 6.735e-09
2018-02-08 22:03 | 160151.2 | 120.0012 | 4 | 22 | 4.358143 | 0 | 3.09359 | 1.982e-09 | 12.88036 | 6.735e-09
2018-02-08 22:05 | 160271.2 | 240.0009 | 4 | 22 | 4.354921 | 0 | 3.09359 | 1.982e-09 | 12.88036 | 6.735e-09
2018-02-08 22:06 | 160331.2 | 300.0031 | 4 | 22 | 4.353905 | 0 | 3.09359 | 1.982e-09 | 12.88036 | 6.735e-09
2018-02-08 22:08 | 160451.3 | 120.0025 | 5 | 22 | 4.133554 | -3.259969 | 3.09359 | 0.1086574 | 12.88036 | 0.4522734
2018-02-08 22:10 | 160571.3 | 240.0002 | 5 | 22 | 4.09055 | -3.259918 | 3.09359 | 0.2173127 | 12.88036 | 0.8990481
2018-02-08 22:12 | 160691.3 | 360.001 | 5 | 22 | 4.048524 | -3.259937 | 3.09359 | 0.325966 | 12.88036 | 1.341215
2018-02-08 22:14 | 160811.3 | 480.0019 | 5 | 22 | 4.006901 | -3.259839 | 3.09359 | 0.43462 | 12.88036 | 1.778836
2018-02-08 22:16 | 160931.3 | 600.001 | 5 | 22 | 3.966023 | -3.259918 | 3.09359 | 0.543277 | 12.88036 | 2.211985
2018-02-08 22:18 | 161051.3 | 720.001 | 5 | 22 | 3.92631 | -3.259858 | 3.09359 | 0.6519269 | 12.88036 | 2.640722
2018-02-08 22:20 | 161171.3 | 840.0002 | 5 | 22 | 3.888319 | -3.259969 | 3.09359 | 0.7605769 | 12.88036 | 3.065235
2018-02-08 22:22 | 161291.3 | 960.0009 | 5 | 22 | 3.852393 | -3.259862 | 3.09359 | 0.8692397 | 12.88036 | 3.485779
2018-02-08 22:24 | 161411.3 | 1080.0018 | 5 | 22 | 3.818737 | -3.259881 | 3.09359 | 0.9778916 | 12.88036 | 3.9025
2018-02-08 22:26 | 161531.3 | 1200.0007 | 5 | 22 | 3.787295 | -3.259862 | 3.09359 | 1.086552 | 12.88036 | 4.31572
2018-02-08 22:28 | 161651.3 | 1320.0002 | 5 | 22 | 3.757866 | -3.259879 | 3.09359 | 1.195209 | 12.88036 | 4.72562
2018-02-08 22:30 | 161771.3 | 1440.0018 | 5 | 22 | 3.730234 | -3.25989 | 3.09359 | 1.303871 | 12.88036 | 5.132443
2018-02-08 22:32 | 161891.3 | 1560.0019 | 5 | 22 | 3.70418 | -3.259948 | 3.09359 | 1.412524 | 12.88036 | 5.536312
2018-02-08 22:34 | 162011.3 | 1680.001 | 5 | 22 | 3.679796 | -3.259862 | 3.09359 | 1.521184 | 12.88036 | 5.937468
2018-02-08 22:36 | 162131.3 | 1800.0002 | 5 | 22 | 3.65723 | -3.259927 | 3.09359 | 1.629838 | 12.88036 | 6.33605
2018-02-08 22:38 | 162251.3 | 1920.001 | 5 | 22 | 3.636551 | -3.259933 | 3.09359 | 1.738492 | 12.88036 | 6.73228
2018-02-08 22:40 | 162371.3 | 2040.0009 | 5 | 22 | 3.617857 | -3.259967 | 3.09359 | 1.847144 | 12.88036 | 7.126369
2018-02-08 22:42 | 162491.3 | 2160.001 | 5 | 22 | 3.600844 | -3.2599 | 3.09359 | 1.955805 | 12.88036 | 7.51855
2018-02-08 22:44 | 162611.3 | 2280.0018 | 5 | 22 | 3.584795 | -3.260007 | 3.09359 | 2.064458 | 12.88036 | 7.908919
2018-02-08 22:46 | 162731.3 | 2400.0009 | 5 | 22 | 3.568943 | -3.259825 | 3.09359 | 2.173116 | 12.88036 | 8.297576
2018-02-08 22:48 | 162851.3 | 2520.0002 | 5 | 22 | 3.552732 | -3.259914 | 3.09359 | 2.281771 | 12.88036 | 8.68448
2018-02-08 22:50 | 162971.3 | 2640.0018 | 5 | 22 | 3.536133 | -3.259902 | 3.09359 | 2.390427 | 12.88036 | 9.069611
2018-02-08 22:52 | 163091.3 | 2760.0002 | 5 | 22 | 3.517983 | -3.260015 | 3.09359 | 2.499081 | 12.88036 | 9.452863
2018-02-08 22:54 | 163211.3 | 2880.001 | 5 | 22 | 3.494725 | -3.259932 | 3.09359 | 2.607738 | 12.88036 | 9.833928
2018-02-08 22:56 | 163331.3 | 3000.0009 | 5 | 22 | 3.463353 | -3.259908 | 3.09359 | 2.716374 | 12.88036 | 10.21195
2018-02-08 22:58 | 163451.3 | 3120.0001 | 5 | 22 | 3.420446 | -3.260002 | 3.09359 | 2.825034 | 12.88036 | 10.58608
2018-02-08 23:00 | 163571.3 | 3240.0002 | 5 | 22 | 3.35535 | -3.260046 | 3.09359 | 2.933707 | 12.88036 | 10.95458
2018-02-08 23:02 | 163691.3 | 3360.0034 | 5 | 22 | 3.201138 | -3.260059 | 3.09359 | 3.042365 | 12.88036 | 11.31246
2018-02-08 23:03 | 163744.9 | 3413.6105 | 5 | 22 | 2.999991 | -3.259963 | 3.09359 | 3.090904 | 12.88036 | 11.46374
2018-02-08 23:05 | 163864.9 | 120.001 | 6 | 22 | 3.266295 | 0 | 3.09359 | 3.090904 | 12.88036 | 11.46374
2018-02-08 23:07 | 163984.9 | 240.0002 | 6 | 22 | 3.279318 | 0 | 3.09359 | 3.090904 | 12.88036 | 11.46374
2018-02-08 23:08 | 164044.9 | 300.0026 | 6 | 22 | 3.283602 | 0 | 3.09359 | 3.090904 | 12.88036 | 11.46374
2018-02-08 23:08 | 164044.9 | 0.0025 | 7 | 23 | 3.283731 | 0 | 0 | 0 | 0 | 0
2018-02-08 23:10 | 164165 | 120.0002 | 2 | 23 | 3.911471 | 4.890137 | 0.1623058 | 8.9e-11 | 0.6141096 | 2.92e-10
2018-02-08 23:12 | 164285 | 240.0002 | 2 | 23 | 3.962868 | 4.890207 | 0.3252939 | 8.9e-11 | 1.256499 | 2.92e-10
2018-02-08 23:14 | 164405 | 360.0019 | 2 | 23 | 3.998761 | 4.890158 | 0.4882816 | 8.9e-11 | 1.905395 | 2.92e-10
2018-02-08 23:16 | 164525 | 480.0004 | 2 | 23 | 4.029405 | 4.890154 | 0.6512673 | 8.9e-11 | 2.559692 | 2.92e-10
2018-02-08 23:18 | 164645 | 600.0002 | 2 | 23 | 4.056161 | 4.890139 | 0.8142523 | 8.9e-11 | 3.218659 | 2.92e-10
2018-02-08 23:20 | 164765 | 720.0011 | 2 | 23 | 4.079818 | 4.89019 | 0.9772436 | 8.9e-11 | 3.881738 | 2.92e-10
2018-02-08 23:22 | 164885 | 840.0003 | 2 | 23 | 4.103256 | 4.890118 | 1.140219 | 8.9e-11 | 4.548527 | 2.92e-10
2018-02-08 23:24 | 165005 | 960.0003 | 2 | 23 | 4.130136 | 4.890158 | 1.303208 | 8.9e-11 | 5.219447 | 2.92e-10
2018-02-08 23:26 | 165125 | 1080.0011 | 2 | 23 | 4.160794 | 4.88983 | 1.466203 | 8.9e-11 | 5.89509 | 2.92e-10
2018-02-08 23:28 | 165245 | 1200.001 | 2 | 23 | 4.195206 | 4.889755 | 1.629183 | 8.9e-11 | 6.575965 | 2.92e-10
2018-02-08 23:30 | 165365 | 1320.0003 | 2 | 23 | 4.200409 | 4.276796 | 1.782973 | 8.9e-11 | 7.221887 | 2.92e-10
2018-02-08 23:32 | 165485 | 1440.0011 | 2 | 23 | 4.200403 | 3.659214 | 1.91504 | 8.9e-11 | 7.77662 | 2.92e-10
2018-02-08 23:33 | 165570.9 | 1525.853 | 2 | 23 | 4.200385 | 3.259947 | 1.997466 | 8.9e-11 | 8.122842 | 2.92e-10
2018-02-08 23:35 | 165690.9 | 120.0018 | 3 | 23 | 4.22954 | 3.260143 | 2.105686 | 8.9e-11 | 8.578881 | 2.92e-10
2018-02-08 23:37 | 165810.9 | 240.0009 | 3 | 23 | 4.26299 | 3.259851 | 2.214343 | 8.9e-11 | 9.040243 | 2.92e-10
2018-02-08 23:39 | 165930.9 | 360.001 | 3 | 23 | 4.298741 | 3.259895 | 2.322996 | 8.9e-11 | 9.505354 | 2.92e-10
2018-02-08 23:41 | 166050.9 | 480.0002 | 3 | 23 | 4.336417 | 3.26 | 2.431652 | 8.9e-11 | 9.97447 | 2.92e-10
2018-02-08 23:43 | 166170.9 | 600.0002 | 3 | 23 | 4.375657 | 3.259888 | 2.540304 | 8.9e-11 | 10.44775 | 2.92e-10
2018-02-08 23:45 | 166290.9 | 720.001 | 3 | 23 | 4.40041 | 2.974899 | 2.646995 | 8.9e-11 | 10.9164 | 2.92e-10
2018-02-08 23:47 | 166410.9 | 840.001 | 3 | 23 | 4.400405 | 2.439802 | 2.73682 | 8.9e-11 | 11.31167 | 2.92e-10
2018-02-08 23:49 | 166530.9 | 960.0018 | 3 | 23 | 4.400375 | 2.02165 | 2.810902 | 8.9e-11 | 11.63766 | 2.92e-10
2018-02-08 23:51 | 166650.9 | 1080.001 | 3 | 23 | 4.400362 | 1.687717 | 2.872515 | 8.9e-11 | 11.90878 | 2.92e-10
2018-02-08 23:53 | 166770.9 | 1200.0018 | 3 | 23 | 4.400355 | 1.420483 | 2.924163 | 8.9e-11 | 12.13605 | 2.92e-10
2018-02-08 23:55 | 166890.9 | 1320.0002 | 3 | 23 | 4.400379 | 1.205822 | 2.967807 | 8.9e-11 | 12.3281 | 2.92e-10
2018-02-08 23:57 | 167010.9 | 1440.001 | 3 | 23 | 4.40035 | 1.030256 | 3.004974 | 8.9e-11 | 12.49165 | 2.92e-10
2018-02-08 23:59 | 167130.9 | 1560.001 | 3 | 23 | 4.40034 | 0.8871155 | 3.03686 | 8.9e-11 | 12.63196 | 2.92e-10
2018-02-09 00:01 | 167250.9 | 1680.001 | 3 | 23 | 4.400323 | 0.7680779 | 3.064396 | 8.9e-11 | 12.75313 | 2.92e-10
2018-02-09 00:03 | 167370.9 | 1800.001 | 3 | 23 | 4.400371 | 0.6699276 | 3.08832 | 8.9e-11 | 12.8584 | 2.92e-10
2018-02-09 00:04 | 167395 | 1824.128 | 3 | 23 | 4.400365 | 0.6519966 | 3.092747 | 8.9e-11 | 12.87788 | 2.92e-10
2018-02-09 00:06 | 167515.1 | 120.0017 | 4 | 23 | 4.358164 | 0 | 3.092747 | 8.9e-11 | 12.87788 | 2.92e-10
2018-02-09 00:08 | 167635.1 | 240.0009 | 4 | 23 | 4.354941 | 0 | 3.092747 | 8.9e-11 | 12.87788 | 2.92e-10
2018-02-09 00:09 | 167695.1 | 300.0046 | 4 | 23 | 4.353934 | 0 | 3.092747 | 8.9e-11 | 12.87788 | 2.92e-10
2018-02-09 00:11 | 167815.155 | 120.0001 | 5 | 23 | 4.133672 | -3.259862 | 3.092747 | 0.1086483 | 12.87788 | 0.4522452
2018-02-09 00:13 | 167935.1567 | 240.0018 | 5 | 23 | 4.090692 | -3.259975 | 3.092747 | 0.2173185 | 12.87788 | 0.8990958
2018-02-09 00:15 | 168055.1559 | 360.001 | 5 | 23 | 4.048691 | -3.259939 | 3.092747 | 0.3259718 | 12.87788 | 1.341278
2018-02-09 00:17 | 168175.1559 | 480.001 | 5 | 23 | 4.007056 | -3.260084 | 3.092747 | 0.4346308 | 12.87788 | 1.778938
2018-02-09 00:19 | 168295.1559 | 600.001 | 5 | 23 | 3.966158 | -3.259895 | 3.092747 | 0.5432895 | 12.87788 | 2.212109
2018-02-09 00:21 | 168415.155 | 720.0001 | 5 | 23 | 3.926447 | -3.259953 | 3.092747 | 0.6519311 | 12.87788 | 2.640829
2018-02-09 00:23 | 168535.1558 | 840.0009 | 5 | 23 | 3.888431 | -3.259975 | 3.092747 | 0.7606003 | 12.87788 | 3.065431
2018-02-09 00:25 | 168655.1567 | 960.0018 | 5 | 23 | 3.852496 | -3.259942 | 3.092747 | 0.8692608 | 12.87788 | 3.485977
2018-02-09 00:27 | 168775.1551 | 1080.0002 | 5 | 23 | 3.818851 | -3.259969 | 3.092747 | 0.9778851 | 12.87788 | 3.902603
2018-02-09 00:29 | 168895.1562 | 1200.0013 | 5 | 23 | 3.787362 | -3.259986 | 3.092747 | 1.086568 | 12.87788 | 4.315917
2018-02-09 00:31 | 169015.1567 | 1320.0018 | 5 | 23 | 3.757936 | -3.259876 | 3.092747 | 1.195228 | 12.87788 | 4.725833
2018-02-09 00:33 | 169135.155 | 1440.0001 | 5 | 23 | 3.730263 | -3.259811 | 3.092747 | 1.303877 | 12.87788 | 5.13261
2018-02-09 00:35 | 169255.155 | 1560.0001 | 5 | 23 | 3.704203 | -3.259829 | 3.092747 | 1.412524 | 12.87788 | 5.536463
2018-02-09 00:37 | 169375.1551 | 1680.0002 | 5 | 23 | 3.679819 | -3.259953 | 3.092747 | 1.52119 | 12.87788 | 5.937643
2018-02-09 00:39 | 169495.1551 | 1800.0002 | 5 | 23 | 3.657252 | -3.259851 | 3.092747 | 1.62985 | 12.87788 | 6.336249
2018-02-09 00:41 | 169615.1567 | 1920.0018 | 5 | 23 | 3.636571 | -3.259874 | 3.092747 | 1.738507 | 12.87788 | 6.732491
2018-02-09 00:43 | 169735.1559 | 2040.001 | 5 | 23 | 3.617837 | -3.259956 | 3.092747 | 1.847159 | 12.87788 | 7.126576
2018-02-09 00:45 | 169855.1551 | 2160.0002 | 5 | 23 | 3.600666 | -3.259876 | 3.092747 | 1.955805 | 12.87788 | 7.518699
2018-02-09 00:47 | 169975.1559 | 2280.001 | 5 | 23 | 3.584616 | -3.259869 | 3.092747 | 2.064476 | 12.87788 | 7.909107
2018-02-09 00:49 | 170095.155 | 2400.0001 | 5 | 23 | 3.568716 | -3.259946 | 3.092747 | 2.173124 | 12.87788 | 8.297707
2018-02-09 00:51 | 170215.1551 | 2520.0002 | 5 | 23 | 3.552473 | -3.259944 | 3.092747 | 2.281786 | 12.87788 | 8.68461
2018-02-09 00:53 | 170335.1559 | 2640.001 | 5 | 23 | 3.535839 | -3.259892 | 3.092747 | 2.39044 | 12.87788 | 9.069706
2018-02-09 00:55 | 170455.1575 | 2760.0026 | 5 | 23 | 3.517595 | -3.260019 | 3.092747 | 2.499096 | 12.87788 | 9.452928
2018-02-09 00:57 | 170575.1567 | 2880.0018 | 5 | 23 | 3.49425 | -3.260005 | 3.092747 | 2.607756 | 12.87788 | 9.833955
2018-02-09 00:59 | 170695.1551 | 3000.0002 | 5 | 23 | 3.462755 | -3.260049 | 3.092747 | 2.716404 | 12.87788 | 10.21197
2018-02-09 01:01 | 170815.1575 | 3120.0026 | 5 | 23 | 3.419634 | -3.259971 | 3.092747 | 2.825072 | 12.87788 | 10.58604
2018-02-09 01:03 | 170935.1567 | 3240.0018 | 5 | 23 | 3.353959 | -3.25999 | 3.092747 | 2.933724 | 12.87788 | 10.95436
2018-02-09 01:05 | 171055.1559 | 3360.001 | 5 | 23 | 3.196891 | -3.260077 | 3.092747 | 3.042379 | 12.87788 | 11.31197
2018-02-09 01:05 | 171107.0373 | 3411.8824 | 5 | 23 | 2.999975 | -3.260032 | 3.092747 | 3.089358 | 12.87788 | 11.45825
2018-02-09 01:07 | 171227.1 | 120.0015 | 6 | 23 | 3.266356 | 0 | 3.092747 | 3.089358 | 12.87788 | 11.45825
2018-02-09 01:09 | 171347.1 | 239.9999 | 6 | 23 | 3.279369 | 0 | 3.092747 | 3.089358 | 12.87788 | 11.45825
2018-02-09 01:10 | 171407.1 | 300.0005 | 6 | 23 | 3.283649 | 0 | 3.092747 | 3.089358 | 12.87788 | 11.45825
2018-02-09 01:10 | 171407.1 | 0.0023 | 7 | 24 | 3.283632 | 0 | 0 | 0 | 0 | 0
2018-02-09 01:12 | 171527.2 | 120 | 2 | 24 | 3.911504 | 4.890072 | 0.1622875 | 0 | 0.6140543 | 0
2018-02-09 01:14 | 171647.2 | 240.0019 | 2 | 24 | 3.96284 | 4.890043 | 0.3252766 | 0 | 1.256449 | 0
2018-02-09 01:16 | 171767.2 | 360.0001 | 2 | 24 | 3.99864 | 4.890135 | 0.4882613 | 0 | 1.905322 | 0
2018-02-09 01:18 | 171887.2 | 480.0019 | 2 | 24 | 4.029261 | 4.890064 | 0.6512555 | 0 | 2.559628 | 0
2018-02-09 01:20 | 172007.2 | 600.0018 | 2 | 24 | 4.056027 | 4.890068 | 0.8142409 | 0 | 3.218575 | 0
2018-02-09 01:22 | 172127.2 | 720.001 | 2 | 24 | 4.079714 | 4.890062 | 0.977221 | 0 | 3.881588 | 0
2018-02-09 01:24 | 172247.2 | 840.0005 | 2 | 24 | 4.103191 | 4.89007 | 1.140214 | 0 | 4.548438 | 0
2018-02-09 01:26 | 172367.2 | 960.0002 | 2 | 24 | 4.130144 | 4.890057 | 1.303196 | 0 | 5.219326 | 0
2018-02-09 01:28 | 172487.2 | 1080.001 | 2 | 24 | 4.160802 | 4.890116 | 1.46618 | 0 | 5.894924 | 0
2018-02-09 01:30 | 172607.2 | 1200.0003 | 2 | 24 | 4.195232 | 4.890095 | 1.629166 | 0 | 6.575826 | 0
2018-02-09 01:32 | 172727.2 | 1320.0011 | 2 | 24 | 4.200406 | 4.276983 | 1.782971 | 0 | 7.221808 | 0
2018-02-09 01:34 | 172847.2 | 1440.0011 | 2 | 24 | 4.200384 | 3.6593 | 1.915054 | 0 | 7.776612 | 0
2018-02-09 01:36 | 172933.1 | 1525.9386 | 2 | 24 | 4.200393 | 3.259985 | 1.997571 | 0 | 8.123213 | 0
2018-02-09 01:38 | 173053.1213 | 120.0016 | 3 | 24 | 4.229538 | 3.259937 | 2.105786 | 0 | 8.579231 | 0
2018-02-09 01:40 | 173173.1213 | 240.0016 | 3 | 24 | 4.263033 | 3.260004 | 2.21444 | 0 | 9.040583 | 0
2018-02-09 01:42 | 173293.1215 | 360.0018 | 3 | 24 | 4.29877 | 3.259844 | 2.323097 | 0 | 9.505717 | 0
2018-02-09 01:44 | 173413.1214 | 480.0017 | 3 | 24 | 4.336483 | 3.260162 | 2.431757 | 0 | 9.974854 | 0
2018-02-09 01:46 | 173533.1214 | 600.0017 | 3 | 24 | 4.375736 | 3.259821 | 2.540413 | 0 | 10.44816 | 0
2018-02-09 01:48 | 173653.1215 | 720.0018 | 3 | 24 | 4.400393 | 2.972702 | 2.647072 | 0 | 10.91668 | 0
2018-02-09 01:50 | 173773.1198 | 840.0001 | 3 | 24 | 4.400393 | 2.438293 | 2.736842 | 0 | 11.3117 | 0
2018-02-09 01:52 | 173893.121 | 960.0013 | 3 | 24 | 4.400375 | 2.019451 | 2.810871 | 0 | 11.63746 | 0
2018-02-09 01:54 | 174013.1199 | 1080.0002 | 3 | 24 | 4.400374 | 1.686432 | 2.87243 | 0 | 11.90834 | 0
2018-02-09 01:56 | 174133.1207 | 1200.001 | 3 | 24 | 4.400369 | 1.419825 | 2.924039 | 0 | 12.13544 | 0
2018-02-09 01:58 | 174253.1207 | 1320.001 | 3 | 24 | 4.400385 | 1.205648 | 2.967652 | 0 | 12.32735 | 0
2018-02-09 02:00 | 174373.1215 | 1440.0018 | 3 | 24 | 4.400387 | 1.030718 | 3.004799 | 0 | 12.49081 | 0
2018-02-09 02:02 | 174493.1198 | 1560.0001 | 3 | 24 | 4.400373 | 0.8870773 | 3.036671 | 0 | 12.63106 | 0
2018-02-09 02:04 | 174613.1198 | 1680.0001 | 3 | 24 | 4.400341 | 0.7680359 | 3.06419 | 0 | 12.75215 | 0
2018-02-09 02:06 | 174733.1211 | 1800.0014 | 3 | 24 | 4.400352 | 0.6690178 | 3.088083 | 0 | 12.85729 | 0
2018-02-09 02:06 | 174755.7971 | 1822.6774 | 3 | 24 | 4.400364 | 0.6519947 | 3.092242 | 0 | 12.87559 | 0
2018-02-09 02:08 | 174875.8415 | 120.0018 | 4 | 24 | 4.358225 | 0 | 3.092242 | 0 | 12.87559 | 0
2018-02-09 02:10 | 174995.8398 | 240.0001 | 4 | 24 | 4.355 | 0 | 3.092242 | 0 | 12.87559 | 0
2018-02-09 02:11 | 175055.8429 | 300.0032 | 4 | 24 | 4.354012 | 0 | 3.092242 | 0 | 12.87559 | 0
2018-02-09 02:13 | 175175.9 | 120.0009 | 5 | 24 | 4.133785 | -3.259902 | 3.092242 | 0.1086533 | 12.87559 | 0.4522779
2018-02-09 02:15 | 175295.9 | 240.0011 | 5 | 24 | 4.090817 | -3.259927 | 3.092242 | 0.217312 | 12.87559 | 0.8990949
2018-02-09 02:17 | 175415.9 | 360.0004 | 5 | 24 | 4.04879 | -3.259874 | 3.092242 | 0.3259628 | 12.87559 | 1.341279
2018-02-09 02:19 | 175535.9 | 480.002 | 5 | 24 | 4.007174 | -3.259974 | 3.092242 | 0.4346218 | 12.87559 | 1.778952
2018-02-09 02:21 | 175655.9 | 600.0004 | 5 | 24 | 3.966283 | -3.259908 | 3.092242 | 0.5432771 | 12.87559 | 2.212123
2018-02-09 02:23 | 175775.9 | 720.0003 | 5 | 24 | 3.926574 | -3.259942 | 3.092242 | 0.6519224 | 12.87559 | 2.64087
2018-02-09 02:25 | 175895.9 | 840.002 | 5 | 24 | 3.888569 | -3.259874 | 3.092242 | 0.760586 | 12.87559 | 3.065463
2018-02-09 02:27 | 176015.9 | 960.002 | 5 | 24 | 3.852652 | -3.259918 | 3.092242 | 0.8692448 | 12.87559 | 3.486019
2018-02-09 02:29 | 176135.9 | 1080.0011 | 5 | 24 | 3.818968 | -3.259871 | 3.092242 | 0.977899 | 12.87559 | 3.902775
2018-02-09 02:31 | 176255.9 | 1200.0004 | 5 | 24 | 3.787528 | -3.260179 | 3.092242 | 1.086553 | 12.87559 | 4.315994
2018-02-09 02:33 | 176375.9 | 1320.0011 | 5 | 24 | 3.758101 | -3.259904 | 3.092242 | 1.195201 | 12.87559 | 4.725887
2018-02-09 02:35 | 176495.9 | 1440.002 | 5 | 24 | 3.730433 | -3.259871 | 3.092242 | 1.303861 | 12.87559 | 5.132726
2018-02-09 02:37 | 176615.9 | 1560.002 | 5 | 24 | 3.704371 | -3.260032 | 3.092242 | 1.412517 | 12.87559 | 5.536628
2018-02-09 02:39 | 176735.9 | 1680.0011 | 5 | 24 | 3.679975 | -3.259939 | 3.092242 | 1.521175 | 12.87559 | 5.937796
2018-02-09 02:41 | 176855.9 | 1800.0013 | 5 | 24 | 3.657368 | -3.25995 | 3.092242 | 1.629827 | 12.87559 | 6.336387
2018-02-09 02:43 | 176975.9 | 1920.0011 | 5 | 24 | 3.636694 | -3.259858 | 3.092242 | 1.738478 | 12.87559 | 6.732619
2018-02-09 02:45 | 177095.9 | 2040.0011 | 5 | 24 | 3.617969 | -3.259963 | 3.092242 | 1.847141 | 12.87559 | 7.126758
2018-02-09 02:47 | 177215.9 | 2160.002 | 5 | 24 | 3.600881 | -3.259874 | 3.092242 | 1.955796 | 12.87559 | 7.518929
2018-02-09 02:49 | 177335.9 | 2280.0011 | 5 | 24 | 3.584785 | -3.259953 | 3.092242 | 2.064449 | 12.87559 | 7.909293
2018-02-09 02:51 | 177455.9 | 2400.0028 | 5 | 24 | 3.56886 | -3.259912 | 3.092242 | 2.173108 | 12.87559 | 8.297951
2018-02-09 02:53 | 177575.9 | 2520.0011 | 5 | 24 | 3.552554 | -3.259974 | 3.092242 | 2.281758 | 12.87559 | 8.684825
2018-02-09 02:55 | 177695.9 | 2640.0011 | 5 | 24 | 3.535881 | -3.259946 | 3.092242 | 2.390409 | 12.87559 | 9.069914
2018-02-09 02:57 | 177815.9 | 2760.002 | 5 | 24 | 3.51762 | -3.259948 | 3.092242 | 2.499074 | 12.87559 | 9.453173
2018-02-09 02:59 | 177935.9 | 2880.0004 | 5 | 24 | 3.494233 | -3.259887 | 3.092242 | 2.607728 | 12.87559 | 9.834175
2018-02-09 03:01 | 178055.9 | 3000.0004 | 5 | 24 | 3.46274 | -3.260046 | 3.092242 | 2.716388 | 12.87559 | 10.21223
2018-02-09 03:03 | 178175.9 | 3120.0011 | 5 | 24 | 3.419636 | -3.2599 | 3.092242 | 2.825041 | 12.87559 | 10.58625
2018-02-09 03:05 | 178295.9 | 3240.0004 | 5 | 24 | 3.354057 | -3.259965 | 3.092242 | 2.933702 | 12.87559 | 10.9546
2018-02-09 03:07 | 178415.9 | 3360.002 | 5 | 24 | 3.197617 | -3.260086 | 3.092242 | 3.042361 | 12.87559 | 11.31226
2018-02-09 03:08 | 178468.2 | 3412.2739 | 5 | 24 | 2.999924 | -3.259953 | 3.092242 | 3.089692 | 12.87559 | 11.45966
2018-02-09 03:10 | 178588.3 | 120.0009 | 6 | 24 | 3.266713 | 0 | 3.092242 | 3.089692 | 12.87559 | 11.45966
2018-02-09 03:12 | 178708.3 | 240.0018 | 6 | 24 | 3.27977 | 0 | 3.092242 | 3.089692 | 12.87559 | 11.45966
2018-02-09 03:13 | 178768.3 | 300.0023 | 6 | 24 | 3.284055 | 0 | 3.092242 | 3.089692 | 12.87559 | 11.45966
2018-02-09 03:13 | 178768.3 | 0.004 | 7 | 25 | 3.283985 | 0 | 0 | 0 | 0 | 0
2018-02-09 03:15 | 178888.4 | 120.0009 | 2 | 25 | 3.911963 | 4.890135 | 0.1623059 | 1.24e-10 | 0.614212 | 4.08e-10
2018-02-09 03:17 | 179008.4 | 240.0018 | 2 | 25 | 3.963324 | 4.890076 | 0.3252882 | 1.24e-10 | 1.256655 | 4.08e-10
2018-02-09 03:19 | 179128.4 | 360.0002 | 2 | 25 | 3.999148 | 4.890192 | 0.4882745 | 1.24e-10 | 1.905612 | 4.08e-10
2018-02-09 03:21 | 179248.4 | 480.0002 | 2 | 25 | 4.029784 | 4.890085 | 0.651261 | 1.24e-10 | 2.559972 | 4.08e-10
2018-02-09 03:23 | 179368.4 | 600.0002 | 2 | 25 | 4.056501 | 4.890154 | 0.8142475 | 1.24e-10 | 3.219004 | 4.08e-10
2018-02-09 03:25 | 179488.4 | 720.0002 | 2 | 25 | 4.080042 | 4.889816 | 0.9772309 | 1.24e-10 | 3.882097 | 4.08e-10
2018-02-09 03:27 | 179608.4 | 840.0002 | 2 | 25 | 4.103484 | 4.89016 | 1.140214 | 1.24e-10 | 4.548954 | 4.08e-10
2018-02-09 03:29 | 179728.4 | 960.0013 | 2 | 25 | 4.130341 | 4.889791 | 1.3032 | 1.24e-10 | 5.2199 | 4.08e-10
2018-02-09 03:31 | 179848.4 | 1080.0003 | 2 | 25 | 4.161013 | 4.890112 | 1.466179 | 1.24e-10 | 5.895511 | 4.08e-10
2018-02-09 03:33 | 179968.4 | 1200.0019 | 2 | 25 | 4.195497 | 4.890003 | 1.629167 | 1.24e-10 | 6.576455 | 4.08e-10
2018-02-09 03:35 | 180088.4 | 1320.001 | 2 | 25 | 4.200403 | 4.272112 | 1.782802 | 1.24e-10 | 7.221729 | 4.08e-10
2018-02-09 03:37 | 180208.4 | 1440.0002 | 2 | 25 | 4.200397 | 3.655426 | 1.914724 | 1.24e-10 | 7.775855 | 4.08e-10
2018-02-09 03:39 | 180293.2 | 1524.8376 | 2 | 25 | 4.200392 | 3.259991 | 1.996134 | 1.24e-10 | 8.117809 | 4.08e-10
2018-02-09 03:41 | 180413.2 | 120.0018 | 3 | 25 | 4.229645 | 3.260214 | 2.104348 | 1.24e-10 | 8.573826 | 4.08e-10
2018-02-09 03:43 | 180533.2 | 240.0001 | 3 | 25 | 4.263163 | 3.259834 | 2.213004 | 1.24e-10 | 9.035201 | 4.08e-10
2018-02-09 03:45 | 180653.2 | 360.0018 | 3 | 25 | 4.298991 | 3.259892 | 2.321659 | 1.24e-10 | 9.500346 | 4.08e-10
2018-02-09 03:47 | 180773.2 | 480.0018 | 3 | 25 | 4.33671 | 3.259857 | 2.430317 | 1.24e-10 | 9.969501 | 4.08e-10
2018-02-09 03:49 | 180893.2 | 600.0018 | 3 | 25 | 4.376 | 3.259859 | 2.538973 | 1.24e-10 | 10.44283 | 4.08e-10
2018-02-09 03:51 | 181013.2 | 720.0018 | 3 | 25 | 4.400403 | 2.968344 | 2.645567 | 1.24e-10 | 10.91108 | 4.08e-10
2018-02-09 03:53 | 181133.2 | 840.0002 | 3 | 25 | 4.400403 | 2.435373 | 2.735213 | 1.24e-10 | 11.30556 | 4.08e-10
2018-02-09 03:55 | 181253.2 | 960.0003 | 3 | 25 | 4.400377 | 2.017958 | 2.809165 | 1.24e-10 | 11.63098 | 4.08e-10
2018-02-09 03:57 | 181373.2 | 1080.0002 | 3 | 25 | 4.400377 | 1.685549 | 2.870678 | 1.24e-10 | 11.90166 | 4.08e-10
2018-02-09 03:59 | 181493.2 | 1200.0009 | 3 | 25 | 4.400366 | 1.41918 | 2.922257 | 1.24e-10 | 12.12863 | 4.08e-10
2018-02-09 04:01 | 181613.2 | 1320.0003 | 3 | 25 | 4.400375 | 1.204756 | 2.965855 | 1.24e-10 | 12.32047 | 4.08e-10
2018-02-09 04:03 | 181733.2 | 1440.0018 | 3 | 25 | 4.40037 | 1.030212 | 3.002997 | 1.24e-10 | 12.48391 | 4.08e-10
2018-02-09 04:05 | 181853.2 | 1560.0002 | 3 | 25 | 4.400379 | 0.8875999 | 3.03487 | 1.24e-10 | 12.62416 | 4.08e-10
2018-02-09 04:07 | 181973.2 | 1680.0002 | 3 | 25 | 4.400357 | 0.7690067 | 3.062407 | 1.24e-10 | 12.74534 | 4.08e-10
2018-02-09 04:09 | 182093.2 | 1800.0001 | 3 | 25 | 4.40032 | 0.6686249 | 3.086328 | 1.24e-10 | 12.8506 | 4.08e-10
2018-02-09 04:09 | 182117.3 | 1824.1079 | 3 | 25 | 4.400356 | 0.6519966 | 3.09075 | 1.24e-10 | 12.87006 | 4.08e-10
2018-02-09 04:11 | 182237.4 | 119.9997 | 4 | 25 | 4.358147 | 0 | 3.090751 | 1.24e-10 | 12.87006 | 4.08e-10
2018-02-09 04:13 | 182357.4 | 240.0005 | 4 | 25 | 4.354925 | 0 | 3.090751 | 1.24e-10 | 12.87006 | 4.08e-10
2018-02-09 04:14 | 182417.4 | 300.0036 | 4 | 25 | 4.353917 | 0 | 3.090751 | 1.24e-10 | 12.87006 | 4.08e-10
2018-02-09 04:16 | 182537.5 | 120.0011 | 5 | 25 | 4.133264 | -3.259956 | 3.090751 | 0.1086518 | 12.87006 | 0.4522174
2018-02-09 04:18 | 182657.5 | 240.0018 | 5 | 25 | 4.090271 | -3.26 | 3.090751 | 0.2173058 | 12.87006 | 0.8989564
2018-02-09 04:20 | 182777.5 | 360.0018 | 5 | 25 | 4.048206 | -3.259835 | 3.090751 | 0.3259623 | 12.87006 | 1.341102
2018-02-09 04:22 | 182897.5 | 480.0019 | 5 | 25 | 4.006564 | -3.259965 | 3.090751 | 0.4346184 | 12.87006 | 1.778697
2018-02-09 04:24 | 183017.5 | 600.0002 | 5 | 25 | 3.965651 | -3.259892 | 3.090751 | 0.5432712 | 12.87006 | 2.21179
2018-02-09 04:26 | 183137.5 | 720.0011 | 5 | 25 | 3.925926 | -3.259851 | 3.090751 | 0.6519287 | 12.87006 | 2.640517
2018-02-09 04:28 | 183257.5 | 840.0003 | 5 | 25 | 3.887914 | -3.259923 | 3.090751 | 0.760581 | 12.87006 | 3.064996
2018-02-09 04:30 | 183377.5 | 960.0019 | 5 | 25 | 3.85199 | -3.259872 | 3.090751 | 0.8692372 | 12.87006 | 3.485469
2018-02-09 04:32 | 183497.5 | 1080.0011 | 5 | 25 | 3.818302 | -3.259908 | 3.090751 | 0.9778944 | 12.87006 | 3.902164
2018-02-09 04:34 | 183617.5 | 1200.0002 | 5 | 25 | 3.786845 | -3.260082 | 3.090751 | 1.086542 | 12.87006 | 4.315285
2018-02-09 04:36 | 183737.5 | 1320.0003 | 5 | 25 | 3.757436 | -3.259801 | 3.090751 | 1.195202 | 12.87006 | 4.725152
2018-02-09 04:38 | 183857.5 | 1440.0019 | 5 | 25 | 3.729776 | -3.25995 | 3.090751 | 1.303862 | 12.87006 | 5.131915
2018-02-09 04:40 | 183977.5 | 1560.0003 | 5 | 25 | 3.703749 | -3.259914 | 3.090751 | 1.412513 | 12.87006 | 5.535733
2018-02-09 04:42 | 184097.5 | 1680.0002 | 5 | 25 | 3.679388 | -3.259879 | 3.090751 | 1.521159 | 12.87006 | 5.936792
2018-02-09 04:44 | 184217.5 | 1800.0002 | 5 | 25 | 3.656857 | -3.259876 | 3.090751 | 1.62982 | 12.87006 | 6.335357
2018-02-09 04:46 | 184337.5 | 1920.0003 | 5 | 25 | 3.636199 | -3.25995 | 3.090751 | 1.738478 | 12.87006 | 6.731567
2018-02-09 04:48 | 184457.5 | 2040.0003 | 5 | 25 | 3.617452 | -3.259876 | 3.090751 | 1.847132 | 12.87006 | 7.125617
2018-02-09 04:50 | 184577.5 | 2160.0003 | 5 | 25 | 3.600398 | -3.259914 | 3.090751 | 1.955786 | 12.87006 | 7.51773
2018-02-09 04:52 | 184697.5 | 2280.0027 | 5 | 25 | 3.584311 | -3.260019 | 3.090751 | 2.064443 | 12.87006 | 7.908057
2018-02-09 04:54 | 184817.5 | 2400.0019 | 5 | 25 | 3.568401 | -3.259986 | 3.090751 | 2.173098 | 12.87006 | 8.296648
2018-02-09 04:56 | 184937.5 | 2520.0002 | 5 | 25 | 3.552127 | -3.259965 | 3.090751 | 2.281754 | 12.87006 | 8.683496
2018-02-09 04:58 | 185057.5 | 2640.0011 | 5 | 25 | 3.535424 | -3.260002 | 3.090751 | 2.390409 | 12.87006 | 9.068551
2018-02-09 05:00 | 185177.5 | 2760.0027 | 5 | 25 | 3.517121 | -3.259932 | 3.090751 | 2.499065 | 12.87006 | 9.451727
2018-02-09 05:02 | 185297.5 | 2880.0011 | 5 | 25 | 3.493647 | -3.2599 | 3.090751 | 2.607716 | 12.87006 | 9.832662
2018-02-09 05:04 | 185417.5 | 3000.0011 | 5 | 25 | 3.462061 | -3.25995 | 3.090751 | 2.716379 | 12.87006 | 10.21066
2018-02-09 05:06 | 185537.5 | 3120.0003 | 5 | 25 | 3.418798 | -3.259916 | 3.090751 | 2.825033 | 12.87006 | 10.5846
2018-02-09 05:08 | 185657.5 | 3240.001 | 5 | 25 | 3.352732 | -3.25995 | 3.090751 | 2.933671 | 12.87006 | 10.95276
2018-02-09 05:10 | 185777.5 | 3360.0003 | 5 | 25 | 3.193604 | -3.259965 | 3.090751 | 3.042341 | 12.87006 | 11.31022
2018-02-09 05:11 | 185828.1 | 3410.6576 | 5 | 25 | 2.999996 | -3.259969 | 3.090751 | 3.088197 | 12.87006 | 11.45291
2018-02-09 05:13 | 185948.2 | 120.001 | 6 | 25 | 3.266703 | 0 | 3.090751 | 3.088197 | 12.87006 | 11.45291
2018-02-09 05:15 | 186068.2 | 240.0001 | 6 | 25 | 3.279753 | 0 | 3.090751 | 3.088197 | 12.87006 | 11.45291
2018-02-09 05:16 | 186128.2 | 300.0024 | 6 | 25 | 3.28405 | 0 | 3.090751 | 3.088197 | 12.87006 | 11.45291
2018-02-09 05:16 | 186128.2 | 0.0023 | 7 | 26 | 3.284146 | 0 | 0 | 0 | 0 | 0
2018-02-09 05:18 | 186248.3 | 120.0002 | 2 | 26 | 3.911861 | 4.890127 | 0.1623003 | 2.598e-09 | 0.6141802 | 8.532e-09
2018-02-09 05:20 | 186368.3 | 240.0019 | 2 | 26 | 3.963264 | 4.890121 | 0.3252896 | 2.598e-09 | 1.256638 | 8.532e-09
2018-02-09 05:22 | 186488.3 | 360.0018 | 2 | 26 | 3.999211 | 4.890181 | 0.4882818 | 2.598e-09 | 1.90562 | 8.532e-09
2018-02-09 05:24 | 186608.3 | 480.0002 | 2 | 26 | 4.029951 | 4.890089 | 0.6512572 | 2.598e-09 | 2.559956 | 8.532e-09
2018-02-09 05:26 | 186728.3 | 600.0018 | 2 | 26 | 4.056787 | 4.89012 | 0.8142483 | 2.598e-09 | 3.219044 | 8.532e-09
2018-02-09 05:28 | 186848.3 | 720.001 | 2 | 26 | 4.080492 | 4.890114 | 0.9772348 | 2.598e-09 | 3.882211 | 8.532e-09
2018-02-09 05:30 | 186968.3 | 840.0013 | 2 | 26 | 4.104024 | 4.890142 | 1.140221 | 2.598e-09 | 4.54916 | 8.532e-09
2018-02-09 05:32 | 187088.3 | 960.0004 | 2 | 26 | 4.130962 | 4.890116 | 1.303203 | 2.598e-09 | 5.220182 | 8.532e-09
2018-02-09 05:34 | 187208.3 | 1080.0003 | 2 | 26 | 4.161709 | 4.890038 | 1.466188 | 2.598e-09 | 5.895924 | 8.532e-09
2018-02-09 05:36 | 187328.3 | 1200.0019 | 2 | 26 | 4.196239 | 4.890123 | 1.629178 | 2.598e-09 | 6.576998 | 8.532e-09
2018-02-09 05:38 | 187448.3 | 1320.0002 | 2 | 26 | 4.200415 | 4.260601 | 1.782424 | 2.598e-09 | 7.220657 | 8.532e-09
2018-02-09 05:40 | 187568.3 | 1440.0002 | 2 | 26 | 4.200396 | 3.645779 | 1.913995 | 2.598e-09 | 7.773306 | 8.532e-09
2018-02-09 05:41 | 187651.3 | 1523.092 | 2 | 26 | 4.200393 | 3.259998 | 1.993629 | 2.598e-09 | 8.107802 | 8.532e-09
2018-02-09 05:43 | 187771.4 | 120.0017 | 3 | 26 | 4.22962 | 3.260109 | 2.101854 | 2.639e-09 | 8.563862 | 8.699e-09
2018-02-09 05:45 | 187891.4 | 240.0001 | 3 | 26 | 4.263135 | 3.26018 | 2.210512 | 2.639e-09 | 9.025242 | 8.699e-09
2018-02-09 05:47 | 188011.4 | 360.0001 | 3 | 26 | 4.298911 | 3.259985 | 2.319167 | 2.639e-09 | 9.490376 | 8.699e-09
2018-02-09 05:49 | 188131.4 | 480.0018 | 3 | 26 | 4.336616 | 3.259844 | 2.427827 | 2.639e-09 | 9.959526 | 8.699e-09
2018-02-09 05:51 | 188251.4 | 600.0009 | 3 | 26 | 4.375884 | 3.259872 | 2.536479 | 2.639e-09 | 10.43283 | 8.699e-09
2018-02-09 05:53 | 188371.4 | 720.0009 | 3 | 26 | 4.400414 | 2.971167 | 2.643113 | 2.639e-09 | 10.90125 | 8.699e-09
2018-02-09 05:55 | 188491.4 | 840.0002 | 3 | 26 | 4.4004 | 2.438847 | 2.732858 | 2.639e-09 | 11.29616 | 8.699e-09
2018-02-09 05:57 | 188611.4 | 960.0017 | 3 | 26 | 4.400396 | 2.02157 | 2.806917 | 2.639e-09 | 11.62205 | 8.699e-09
2018-02-09 05:59 | 188731.4 | 1080.0011 | 3 | 26 | 4.400378 | 1.688911 | 2.868542 | 2.639e-09 | 11.89322 | 8.699e-09
2018-02-09 06:01 | 188851.4 | 1200.001 | 3 | 26 | 4.400357 | 1.42218 | 2.920233 | 2.639e-09 | 12.12069 | 8.699e-09
2018-02-09 06:03 | 188971.4 | 1320.0002 | 3 | 26 | 4.400372 | 1.207811 | 2.963933 | 2.639e-09 | 12.31298 | 8.699e-09
2018-02-09 06:05 | 189091.4 | 1440.0017 | 3 | 26 | 4.400352 | 1.032265 | 3.001166 | 2.639e-09 | 12.47682 | 8.699e-09
2018-02-09 06:07 | 189211.4 | 1560.001 | 3 | 26 | 4.400345 | 0.8890018 | 3.033117 | 2.639e-09 | 12.61742 | 8.699e-09
2018-02-09 06:09 | 189331.4 | 1680.0002 | 3 | 26 | 4.400344 | 0.7701454 | 3.060714 | 2.639e-09 | 12.73885 | 8.699e-09
2018-02-09 06:11 | 189451.4 | 1800.001 | 3 | 26 | 4.400333 | 0.6707802 | 3.08469 | 2.639e-09 | 12.84435 | 8.699e-09
2018-02-09 06:12 | 189476.9 | 1825.5326 | 3 | 26 | 4.400346 | 0.6519985 | 3.089382 | 2.639e-09 | 12.865 | 8.699e-09
2018-02-09 06:14 | 189596.9 | 120.0025 | 4 | 26 | 4.358034 | 0 | 3.089382 | 2.639e-09 | 12.865 | 8.699e-09
2018-02-09 06:16 | 189716.9 | 240.0009 | 4 | 26 | 4.354825 | 0 | 3.089382 | 2.639e-09 | 12.865 | 8.699e-09
2018-02-09 06:17 | 189776.9 | 300.0022 | 4 | 26 | 4.353812 | 0 | 3.089382 | 2.639e-09 | 12.865 | 8.699e-09
2018-02-09 06:19 | 189897 | 120.0015 | 5 | 26 | 4.132769 | -3.259921 | 3.089382 | 0.1086476 | 12.865 | 0.4521469
2018-02-09 06:21 | 190017 | 240.001 | 5 | 26 | 4.089789 | -3.260009 | 3.089382 | 0.2173102 | 12.865 | 0.8988678
2018-02-09 06:23 | 190137 | 360.0003 | 5 | 26 | 4.047759 | -3.259862 | 3.089382 | 0.3259601 | 12.865 | 1.340938
2018-02-09 06:25 | 190257 | 480.0011 | 5 | 26 | 4.006121 | -3.259923 | 3.089382 | 0.434619 | 12.865 | 1.778496
2018-02-09 06:27 | 190377 | 600.001 | 5 | 26 | 3.965198 | -3.259975 | 3.089382 | 0.543274 | 12.865 | 2.211549
2018-02-09 06:29 | 190497 | 720.0003 | 5 | 26 | 3.925447 | -3.259895 | 3.089382 | 0.6519299 | 12.865 | 2.640218
2018-02-09 06:31 | 190617 | 840.001 | 5 | 26 | 3.887398 | -3.259958 | 3.089382 | 0.7605858 | 12.865 | 3.064656
2018-02-09 06:33 | 190737 | 960.0003 | 5 | 26 | 3.851437 | -3.259975 | 3.089382 | 0.8692277 | 12.865 | 3.485017
2018-02-09 06:35 | 190857 | 1080.002 | 5 | 26 | 3.817777 | -3.259902 | 3.089382 | 0.9778961 | 12.865 | 3.901697
2018-02-09 06:37 | 190977 | 1200.0019 | 5 | 26 | 3.786317 | -3.25996 | 3.089382 | 1.086553 | 12.865 | 4.314796
2018-02-09 06:39 | 191097 | 1320.001 | 5 | 26 | 3.756897 | -3.259893 | 3.089382 | 1.195205 | 12.865 | 4.724571
2018-02-09 06:41 | 191217 | 1440.0002 | 5 | 26 | 3.729243 | -3.25989 | 3.089382 | 1.303854 | 12.865 | 5.131238
2018-02-09 06:43 | 191337 | 1560.0004 | 5 | 26 | 3.703218 | -3.259911 | 3.089382 | 1.412516 | 12.865 | 5.535035
2018-02-09 06:45 | 191457 | 1680.0003 | 5 | 26 | 3.678627 | -3.259797 | 3.089382 | 1.521165 | 12.865 | 5.936043
2018-02-09 06:47 | 191577 | 1800.0003 | 5 | 26 | 3.656109 | -3.259916 | 3.089382 | 1.629826 | 12.865 | 6.334525
2018-02-09 06:49 | 191697 | 1920.0011 | 5 | 26 | 3.635477 | -3.259988 | 3.089382 | 1.738479 | 12.865 | 6.730634
2018-02-09 06:51 | 191817 | 2040.0011 | 5 | 26 | 3.616795 | -3.25995 | 3.089382 | 1.847136 | 12.865 | 7.124621
2018-02-09 06:53 | 191937 | 2160.0011 | 5 | 26 | 3.599753 | -3.260007 | 3.089382 | 1.95579 | 12.865 | 7.516663
2018-02-09 06:55 | 192057 | 2280.0003 | 5 | 26 | 3.583694 | -3.259935 | 3.089382 | 2.064426 | 12.865 | 7.906851
2018-02-09 06:57 | 192177 | 2400.0011 | 5 | 26 | 3.567773 | -3.25996 | 3.089382 | 2.173107 | 12.865 | 8.295466
2018-02-09 06:59 | 192297 | 2520.0003 | 5 | 26 | 3.551489 | -3.259935 | 3.089382 | 2.281756 | 12.865 | 8.682219
2018-02-09 07:01 | 192417 | 2640.0011 | 5 | 26 | 3.534762 | -3.259876 | 3.089382 | 2.390424 | 12.865 | 9.067249
2018-02-09 07:03 | 192537 | 2760.0004 | 5 | 26 | 3.516364 | -3.260135 | 3.089382 | 2.499057 | 12.865 | 9.45027
2018-02-09 07:05 | 192657 | 2880.0011 | 5 | 26 | 3.492734 | -3.260036 | 3.089382 | 2.607721 | 12.865 | 9.831162
2018-02-09 07:07 | 192777 | 3000.0003 | 5 | 26 | 3.460937 | -3.259827 | 3.089382 | 2.716388 | 12.865 | 10.20906
2018-02-09 07:09 | 192897 | 3120.0005 | 5 | 26 | 3.417294 | -3.259967 | 3.089382 | 2.825048 | 12.865 | 10.58289
2018-02-09 07:11 | 193017 | 3240.0012 | 5 | 26 | 3.350233 | -3.259902 | 3.089382 | 2.933725 | 12.865 | 10.95097
2018-02-09 07:13 | 193137 | 3360.0013 | 5 | 26 | 3.186349 | -3.260044 | 3.089382 | 3.042384 | 12.865 | 11.30794
2018-02-09 07:13 | 193185 | 3407.9363 | 5 | 26 | 2.999969 | -3.260065 | 3.089382 | 3.085787 | 12.865 | 11.44278
2018-02-09 07:15 | 193305 | 120.0007 | 6 | 26 | 3.267902 | 0 | 3.089382 | 3.085787 | 12.865 | 11.44278
2018-02-09 07:17 | 193425 | 240.001 | 6 | 26 | 3.28095 | 0 | 3.089382 | 3.085787 | 12.865 | 11.44278
2018-02-09 07:18 | 193485 | 300.0029 | 6 | 26 | 3.28522 | 0 | 3.089382 | 3.085787 | 12.865 | 11.44278
2018-02-09 07:18 | 193485 | 0.0023 | 7 | 27 | 3.285312 | 0 | 0 | 0 | 0 | 0
2018-02-09 07:20 | 193605.1 | 120.0011 | 2 | 27 | 3.912621 | 4.890121 | 0.1622987 | 0 | 0.6143499 | 0
2018-02-09 07:22 | 193725.1 | 240.0019 | 2 | 27 | 3.96378 | 4.890062 | 0.3252909 | 0 | 1.256916 | 0
2018-02-09 07:24 | 193845.1 | 360.0011 | 2 | 27 | 3.999659 | 4.889879 | 0.4882725 | 0 | 1.905935 | 0
2018-02-09 07:26 | 193965.1 | 480.0002 | 2 | 27 | 4.030344 | 4.890152 | 0.6512608 | 0 | 2.560391 | 0
2018-02-09 07:28 | 194085.1 | 600.0018 | 2 | 27 | 4.05711 | 4.890127 | 0.8142495 | 0 | 3.219527 | 0
2018-02-09 07:30 | 194205.1 | 720.0027 | 2 | 27 | 4.080804 | 4.889959 | 0.9772354 | 0 | 3.882744 | 0
2018-02-09 07:32 | 194325.1 | 840.0003 | 2 | 27 | 4.104293 | 4.890135 | 1.140218 | 0 | 4.549729 | 0
2018-02-09 07:34 | 194445.1 | 960.0003 | 2 | 27 | 4.131267 | 4.890131 | 1.303204 | 0 | 5.220811 | 0
2018-02-09 07:36 | 194565.1 | 1080.0019 | 2 | 27 | 4.162032 | 4.889866 | 1.466186 | 0 | 5.896592 | 0
2018-02-09 07:38 | 194685.1 | 1200.0011 | 2 | 27 | 4.196584 | 4.890133 | 1.629172 | 0 | 6.577702 | 0
2018-02-09 07:40 | 194805.1 | 1320.0005 | 2 | 27 | 4.200414 | 4.254742 | 1.782233 | 0 | 7.220588 | 0
2018-02-09 07:42 | 194925.1 | 1440.0002 | 2 | 27 | 4.200397 | 3.640621 | 1.91362 | 0 | 7.772469 | 0
2018-02-09 07:44 | 195007 | 1521.8889 | 2 | 27 | 4.200393 | 3.259998 | 1.992043 | 0 | 8.101874 | 0
2018-02-09 07:46 | 195127 | 120.0002 | 3 | 27 | 4.229549 | 3.260201 | 2.100256 | 0 | 8.557882 | 0
2018-02-09 07:48 | 195247 | 240.0018 | 3 | 27 | 4.263051 | 3.260195 | 2.208912 | 0 | 9.019246 | 0
2018-02-09 07:50 | 195367 | 360.001 | 3 | 27 | 4.298811 | 3.260143 | 2.31757 | 0 | 9.484383 | 0
2018-02-09 07:52 | 195487 | 480.0002 | 3 | 27 | 4.336492 | 3.25984 | 2.426224 | 0 | 9.953493 | 0
2018-02-09 07:54 | 195607 | 600.0018 | 3 | 27 | 4.375751 | 3.259844 | 2.534876 | 0 | 10.42679 | 0
2018-02-09 07:56 | 195727 | 720.0001 | 3 | 27 | 4.400401 | 2.97319 | 2.641536 | 0 | 10.89531 | 0
2018-02-09 07:58 | 195847 | 840.0002 | 3 | 27 | 4.400377 | 2.439751 | 2.731352 | 0 | 11.29054 | 0
2018-02-09 08:00 | 195967 | 960.001 | 3 | 27 | 4.400392 | 2.02215 | 2.805448 | 0 | 11.61659 | 0
2018-02-09 08:02 | 196087 | 1080.0018 | 3 | 27 | 4.400404 | 1.689915 | 2.867082 | 0 | 11.8878 | 0
2018-02-09 08:04 | 196207 | 1200.0002 | 3 | 27 | 4.400376 | 1.42202 | 2.918769 | 0 | 12.11524 | 0
2018-02-09 08:06 | 196327 | 1320.0002 | 3 | 27 | 4.400364 | 1.207134 | 2.962454 | 0 | 12.30747 | 0
2018-02-09 08:08 | 196447 | 1440.001 | 3 | 27 | 4.400364 | 1.031878 | 2.999669 | 0 | 12.47123 | 0
2018-02-09 08:10 | 196567 | 1560.001 | 3 | 27 | 4.400365 | 0.8886585 | 3.031593 | 0 | 12.61171 | 0
2018-02-09 08:12 | 196687 | 1680.0002 | 3 | 27 | 4.400316 | 0.7687359 | 3.059161 | 0 | 12.73302 | 0
2018-02-09 08:14 | 196807 | 1800.0001 | 3 | 27 | 4.400362 | 0.6706333 | 3.083108 | 0 | 12.8384 | 0
2018-02-09 08:14 | 196831.9 | 1824.9199 | 3 | 27 | 4.400346 | 0.6519909 | 3.087684 | 0 | 12.85853 | 0
2018-02-09 08:16 | 196952 | 120.0007 | 4 | 27 | 4.357973 | 0 | 3.087684 | 0 | 12.85853 | 0
2018-02-09 08:18 | 197072 | 239.9999 | 4 | 27 | 4.354753 | 0 | 3.087684 | 0 | 12.85853 | 0
2018-02-09 08:19 | 197132 | 300.002 | 4 | 27 | 4.353745 | 0 | 3.087684 | 0 | 12.85853 | 0
2018-02-09 08:21 | 197252 | 120.001 | 5 | 27 | 4.132331 | -3.259942 | 3.087684 | 0.1086595 | 12.85853 | 0.4521521
2018-02-09 08:23 | 197372 | 240.0026 | 5 | 27 | 4.089325 | -3.259908 | 3.087684 | 0.2173152 | 12.85853 | 0.8987954
2018-02-09 08:25 | 197492 | 360.0006 | 5 | 27 | 4.047292 | -3.259981 | 3.087684 | 0.3259669 | 12.85853 | 1.340821
2018-02-09 08:27 | 197612 | 480.0018 | 5 | 27 | 4.005634 | -3.259946 | 3.087684 | 0.4346292 | 12.85853 | 1.778341
2018-02-09 08:29 | 197732 | 600.0018 | 5 | 27 | 3.964688 | -3.260285 | 3.087684 | 0.5432883 | 12.85853 | 2.211358
2018-02-09 08:31 | 197852 | 720.0007 | 5 | 27 | 3.924935 | -3.260005 | 3.087684 | 0.6519465 | 12.85853 | 2.639981
2018-02-09 08:33 | 197972 | 840.001 | 5 | 27 | 3.886871 | -3.259975 | 3.087684 | 0.7605979 | 12.85853 | 3.064346
2018-02-09 08:35 | 198092 | 960.001 | 5 | 27 | 3.850883 | -3.259904 | 3.087684 | 0.8692259 | 12.85853 | 3.484595
2018-02-09 08:37 | 198212 | 1080.0002 | 5 | 27 | 3.817163 | -3.260007 | 3.087684 | 0.9779112 | 12.85853 | 3.901276
2018-02-09 08:39 | 198332 | 1200.001 | 5 | 27 | 3.785678 | -3.25996 | 3.087684 | 1.08656 | 12.85853 | 4.314275
2018-02-09 08:41 | 198452 | 1320.0001 | 5 | 27 | 3.75624 | -3.259914 | 3.087684 | 1.195227 | 12.85853 | 4.724038
2018-02-09 08:43 | 198572 | 1440.001 | 5 | 27 | 3.728564 | -3.260009 | 3.087684 | 1.303886 | 12.85853 | 5.13067
2018-02-09 08:45 | 198692 | 1560.0018 | 5 | 27 | 3.702477 | -3.25995 | 3.087684 | 1.412545 | 12.85853 | 5.53438
2018-02-09 08:47 | 198812 | 1680.0001 | 5 | 27 | 3.678123 | -3.260011 | 3.087684 | 1.521198 | 12.85853 | 5.935325
2018-02-09 08:49 | 198932 | 1800.001 | 5 | 27 | 3.655558 | -3.259916 | 3.087684 | 1.629853 | 12.85853 | 6.333728
2018-02-09 08:51 | 199052 | 1920.0018 | 5 | 27 | 3.634922 | -3.259977 | 3.087684 | 1.738511 | 12.85853 | 6.729796
2018-02-09 08:53 | 199172 | 2040.001 | 5 | 27 | 3.616263 | -3.259958 | 3.087684 | 1.847167 | 12.85853 | 7.123719
2018-02-09 08:55 | 199292 | 2160.0001 | 5 | 27 | 3.599269 | -3.259984 | 3.087684 | 1.955822 | 12.85853 | 7.515709
2018-02-09 08:57 | 199412 | 2280.0001 | 5 | 27 | 3.583251 | -3.25999 | 3.087684 | 2.064476 | 12.85853 | 7.90591
2018-02-09 08:59 | 199532 | 2400.0001 | 5 | 27 | 3.567337 | -3.259911 | 3.087684 | 2.173136 | 12.85853 | 8.294402
2018-02-09 09:01 | 199652 | 2520.001 | 5 | 27 | 3.551057 | -3.260021 | 3.087684 | 2.281795 | 12.85853 | 8.681147
2018-02-09 09:03 | 199772 | 2640.001 | 5 | 27 | 3.534341 | -3.259883 | 3.087684 | 2.390452 | 12.85853 | 9.066092
2018-02-09 09:05 | 199892 | 2760.001 | 5 | 27 | 3.515957 | -3.260026 | 3.087684 | 2.499107 | 12.85853 | 9.449142
2018-02-09 09:07 | 200012 | 2880.001 | 5 | 27 | 3.492317 | -3.259958 | 3.087684 | 2.607764 | 12.85853 | 9.829967
2018-02-09 09:09 | 200132 | 3000.0002 | 5 | 27 | 3.460464 | -3.259864 | 3.087684 | 2.716421 | 12.85853 | 10.20778
2018-02-09 09:11 | 200252 | 3120.0009 | 5 | 27 | 3.416682 | -3.259984 | 3.087684 | 2.825037 | 12.85853 | 10.58139
2018-02-09 09:13 | 200372 | 3240.0009 | 5 | 27 | 3.349239 | -3.260017 | 3.087684 | 2.933732 | 12.85853 | 10.94946
2018-02-09 09:15 | 200492 | 3360.0004 | 5 | 27 | 3.183933 | -3.259953 | 3.087684 | 3.042388 | 12.85853 | 11.30625
2018-02-09 09:16 | 200539.2 | 3407.1584 | 5 | 27 | 2.999928 | -3.259944 | 3.087684 | 3.085088 | 12.85853 | 11.43884
2018-02-09 09:18 | 200659.2 | 120.0006 | 6 | 27 | 3.269182 | 0 | 3.087684 | 3.085088 | 12.85853 | 11.43884
2018-02-09 09:20 | 200779.2 | 239.9999 | 6 | 27 | 3.28226 | 0 | 3.087684 | 3.085088 | 12.85853 | 11.43884
2018-02-09 09:21 | 200839.2 | 300.0045 | 6 | 27 | 3.286525 | 0 | 3.087684 | 3.085088 | 12.85853 | 11.43884
2018-02-09 09:21 | 200839.3 | 0.0024 | 7 | 28 | 3.286578 | 0 | 0 | 0 | 0 | 0
2018-02-09 09:23 | 200959.4 | 120.0026 | 2 | 28 | 3.913848 | 4.890173 | 0.1622944 | 0 | 0.6145697 | 0
2018-02-09 09:25 | 201079.3 | 240.0011 | 2 | 28 | 3.964808 | 4.890131 | 0.3252825 | 0 | 1.257293 | 0
2018-02-09 09:27 | 201199.3 | 360.0007 | 2 | 28 | 4.000709 | 4.890163 | 0.4882657 | 0 | 1.906486 | 0
2018-02-09 09:29 | 201319.3 | 480.0002 | 2 | 28 | 4.031388 | 4.889887 | 0.651256 | 0 | 2.56112 | 0
2018-02-09 09:31 | 201439.3 | 600.0012 | 2 | 28 | 4.05813 | 4.890055 | 0.8142431 | 0 | 3.220419 | 0
2018-02-09 09:33 | 201559.3 | 720.0002 | 2 | 28 | 4.082247 | 4.890135 | 0.9772329 | 0 | 3.883874 | 0
2018-02-09 09:35 | 201679.3 | 840.0001 | 2 | 28 | 4.105719 | 4.890184 | 1.140216 | 0 | 4.551091 | 0
2018-02-09 09:37 | 201799.4 | 960.0027 | 2 | 28 | 4.132635 | 4.889957 | 1.303207 | 0 | 5.222426 | 0
2018-02-09 09:39 | 201919.3 | 1080.0019 | 2 | 28 | 4.163344 | 4.890152 | 1.466194 | 0 | 5.898449 | 0
2018-02-09 09:41 | 202039.4 | 1200.0026 | 2 | 28 | 4.197906 | 4.890078 | 1.629181 | 0 | 6.579776 | 0
2018-02-09 09:43 | 202159.3 | 1320.0005 | 2 | 28 | 4.200407 | 4.236679 | 1.781549 | 0 | 7.219769 | 0
2018-02-09 09:45 | 202279.3 | 1440.001 | 2 | 28 | 4.200392 | 3.628222 | 1.912442 | 0 | 7.769573 | 0
2018-02-09 09:46 | 202357.6 | 1518.2993 | 2 | 28 | 4.200395 | 3.259968 | 1.987333 | 0 | 8.084145 | 0
2018-02-09 09:48 | 202477.7 | 120.0001 | 3 | 28 | 4.229602 | 3.260216 | 2.095555 | 0 | 8.540196 | 0
2018-02-09 09:50 | 202597.7 | 240.0001 | 3 | 28 | 4.26303 | 3.26013 | 2.204207 | 0 | 9.001542 | 0
2018-02-09 09:52 | 202717.7 | 360.0001 | 3 | 28 | 4.298771 | 3.260174 | 2.312864 | 0 | 9.466675 | 0
2018-02-09 09:54 | 202837.7 | 480.0008 | 3 | 28 | 4.336427 | 3.259851 | 2.421522 | 0 | 9.935802 | 0
2018-02-09 09:56 | 202957.7 | 600.0001 | 3 | 28 | 4.375694 | 3.260092 | 2.530179 | 0 | 10.4091 | 0
2018-02-09 09:58 | 203077.7 | 720.0026 | 3 | 28 | 4.400386 | 2.974106 | 2.636868 | 0 | 10.87775 | 0
2018-02-09 10:00 | 203197.7 | 840.0008 | 3 | 28 | 4.400388 | 2.428629 | 2.726503 | 0 | 11.27218 | 0
2018-02-09 10:02 | 203317.7 | 960.0009 | 3 | 28 | 4.400356 | 2.017941 | 2.800351 | 0 | 11.59714 | 0
2018-02-09 10:04 | 203437.7 | 1080.0011 | 3 | 28 | 4.400378 | 1.69042 | 2.861957 | 0 | 11.86823 | 0
2018-02-09 10:06 | 203557.7 | 1200.0017 | 3 | 28 | 4.400378 | 1.42712 | 2.913748 | 0 | 12.09613 | 0
2018-02-09 10:08 | 203677.7 | 1320.0001 | 3 | 28 | 4.400374 | 1.213949 | 2.957629 | 0 | 12.28922 | 0
2018-02-09 10:10 | 203797.7 | 1440.0009 | 3 | 28 | 4.400363 | 1.039921 | 2.995084 | 0 | 12.45404 | 0
2018-02-09 10:12 | 203917.7 | 1560.0001 | 3 | 28 | 4.400336 | 0.8961086 | 3.027274 | 0 | 12.59568 | 0
2018-02-09 10:14 | 204037.7 | 1680.0017 | 3 | 28 | 4.400336 | 0.7773991 | 3.055116 | 0 | 12.7182 | 0
2018-02-09 10:16 | 204157.7 | 1800.0009 | 3 | 28 | 4.400336 | 0.6780949 | 3.079334 | 0 | 12.82477 | 0
2018-02-09 10:17 | 204192.7 | 1835.0246 | 3 | 28 | 4.400323 | 0.6519985 | 3.085804 | 0 | 12.85324 | 0
2018-02-09 10:19 | 204312.7 | 120.0015 | 4 | 28 | 4.357859 | 0 | 3.085804 | 0 | 12.85324 | 0
2018-02-09 10:21 | 204432.7 | 240.0006 | 4 | 28 | 4.354617 | 0 | 3.085804 | 0 | 12.85324 | 0
2018-02-09 10:22 | 204492.7 | 300.0036 | 4 | 28 | 4.353605 | 0 | 3.085804 | 0 | 12.85324 | 0
2018-02-09 10:24 | 204612.8 | 120.0002 | 5 | 28 | 4.132011 | -3.259918 | 3.085804 | 0.108647 | 12.85324 | 0.4520659
2018-02-09 10:26 | 204732.8 | 240.0006 | 5 | 28 | 4.089052 | -3.259981 | 3.085804 | 0.217311 | 12.85324 | 0.8987116
2018-02-09 10:28 | 204852.8 | 360.0011 | 5 | 28 | 4.046965 | -3.260091 | 3.085804 | 0.3259697 | 12.85324 | 1.340734
2018-02-09 10:30 | 204972.8 | 480.0015 | 5 | 28 | 4.005297 | -3.260067 | 3.085804 | 0.434627 | 12.85324 | 1.778198
2018-02-09 10:32 | 205092.8 | 600.0002 | 5 | 28 | 3.964314 | -3.259906 | 3.085804 | 0.5432767 | 12.85324 | 2.211137
2018-02-09 10:34 | 205212.8 | 720.0002 | 5 | 28 | 3.924541 | -3.259954 | 3.085804 | 0.6519156 | 12.85324 | 2.639643
2018-02-09 10:36 | 205332.8 | 840.0013 | 5 | 28 | 3.886457 | -3.259895 | 3.085804 | 0.7605954 | 12.85324 | 3.064075
2018-02-09 10:38 | 205452.8 | 960.0002 | 5 | 28 | 3.850501 | -3.260036 | 3.085804 | 0.8692492 | 12.85324 | 3.48438
2018-02-09 10:40 | 205572.8 | 1080.0002 | 5 | 28 | 3.816829 | -3.259948 | 3.085804 | 0.9779025 | 12.85324 | 3.900899
2018-02-09 10:42 | 205692.8 | 1200.0011 | 5 | 28 | 3.785361 | -3.260007 | 3.085804 | 1.086557 | 12.85324 | 4.313886
2018-02-09 10:44 | 205812.8 | 1320.0002 | 5 | 28 | 3.755912 | -3.259967 | 3.085804 | 1.195218 | 12.85324 | 4.723592
2018-02-09 10:46 | 205932.8 | 1440.001 | 5 | 28 | 3.728296 | -3.259883 | 3.085804 | 1.303868 | 12.85324 | 5.130157
2018-02-09 10:48 | 206052.8 | 1560.0003 | 5 | 28 | 3.70223 | -3.259879 | 3.085804 | 1.412533 | 12.85324 | 5.533859
2018-02-09 10:50 | 206172.8 | 1680.0002 | 5 | 28 | 3.677826 | -3.259927 | 3.085804 | 1.521189 | 12.85324 | 5.93479
2018-02-09 10:52 | 206292.8 | 1800.0009 | 5 | 28 | 3.655304 | -3.260002 | 3.085804 | 1.629834 | 12.85324 | 6.333125
2018-02-09 10:54 | 206412.8 | 1920.001 | 5 | 28 | 3.63469 | -3.260011 | 3.085804 | 1.7385 | 12.85324 | 6.729194
2018-02-09 10:56 | 206532.8 | 2040.0011 | 5 | 28 | 3.616074 | -3.259984 | 3.085804 | 1.847162 | 12.85324 | 7.123118
2018-02-09 10:58 | 206652.8 | 2160.0018 | 5 | 28 | 3.599071 | -3.259979 | 3.085804 | 1.955818 | 12.85324 | 7.51509
2018-02-09 11:00 | 206772.8 | 2280.0002 | 5 | 28 | 3.583006 | -3.259925 | 3.085804 | 2.064473 | 12.85324 | 7.905272
2018-02-09 11:02 | 206892.8 | 2400.001 | 5 | 28 | 3.567071 | -3.259912 | 3.085804 | 2.173131 | 12.85324 | 8.293731
2018-02-09 11:04 | 207012.8 | 2520.0011 | 5 | 28 | 3.550728 | -3.259912 | 3.085804 | 2.281792 | 12.85324 | 8.680447
2018-02-09 11:06 | 207132.8 | 2640.001 | 5 | 28 | 3.53398 | -3.260028 | 3.085804 | 2.390445 | 12.85324 | 9.065343
2018-02-09 11:08 | 207252.8 | 2760.0011 | 5 | 28 | 3.515502 | -3.259981 | 3.085804 | 2.499105 | 12.85324 | 9.448366
2018-02-09 11:10 | 207372.8 | 2880.0011 | 5 | 28 | 3.491726 | -3.259946 | 3.085804 | 2.607765 | 12.85324 | 9.829144
2018-02-09 11:12 | 207492.8 | 3000.002 | 5 | 28 | 3.4597 | -3.260011 | 3.085804 | 2.716422 | 12.85324 | 10.20688
2018-02-09 11:14 | 207612.8 | 3120.0013 | 5 | 28 | 3.415648 | -3.259986 | 3.085804 | 2.82508 | 12.85324 | 10.58055
2018-02-09 11:16 | 207732.8 | 3240.0003 | 5 | 28 | 3.347484 | -3.259971 | 3.085804 | 2.933736 | 12.85324 | 10.94833
2018-02-09 11:18 | 207852.8 | 3360.0004 | 5 | 28 | 3.178562 | -3.260034 | 3.085804 | 3.042392 | 12.85324 | 11.3048
2018-02-09 11:19 | 207898 | 3405.1715 | 5 | 28 | 2.999968 | -3.260019 | 3.085804 | 3.083281 | 12.85324 | 11.43163
2018-02-09 11:21 | 208018 | 120.0001 | 6 | 28 | 3.269723 | 0 | 3.085804 | 3.083281 | 12.85324 | 11.43163
2018-02-09 11:23 | 208138 | 240.0008 | 6 | 28 | 3.282781 | 0 | 3.085804 | 3.083281 | 12.85324 | 11.43163
2018-02-09 11:24 | 208198 | 300.0023 | 6 | 28 | 3.287056 | 0 | 3.085804 | 3.083281 | 12.85324 | 11.43163
2018-02-09 11:24 | 208198.0452 | 0.004 | 7 | 29 | 3.287063 | 0 | 0 | 0 | 0 | 0
2018-02-09 11:26 | 208318.1 | 120.001 | 2 | 29 | 3.914402 | 4.889969 | 0.1623012 | 4.79e-10 | 0.6147049 | 1.576e-09
2018-02-09 11:28 | 208438.1 | 240.0002 | 2 | 29 | 3.965311 | 4.890106 | 0.3252858 | 4.79e-10 | 1.257501 | 1.576e-09
2018-02-09 11:30 | 208558.1 | 360.0002 | 2 | 29 | 4.001157 | 4.889969 | 0.4882733 | 4.79e-10 | 1.906789 | 1.576e-09
2018-02-09 11:32 | 208678.1 | 480.0002 | 2 | 29 | 4.031833 | 4.890106 | 0.651255 | 4.79e-10 | 2.561463 | 1.576e-09
2018-02-09 11:34 | 208798.1 | 600.0027 | 2 | 29 | 4.058577 | 4.890047 | 0.8142486 | 4.79e-10 | 3.220862 | 1.576e-09
2018-02-09 11:36 | 208918.1 | 720.0011 | 2 | 29 | 4.082176 | 4.88998 | 0.9772341 | 4.79e-10 | 3.88431 | 1.576e-09
2018-02-09 11:38 | 209038.1 | 840.0002 | 2 | 29 | 4.105675 | 4.8901 | 1.140225 | 4.79e-10 | 4.551551 | 1.576e-09
2018-02-09 11:40 | 209158.1 | 960.001 | 2 | 29 | 4.132556 | 4.890097 | 1.303209 | 4.79e-10 | 5.222847 | 1.576e-09
2018-02-09 11:42 | 209278.1 | 1080.0011 | 2 | 29 | 4.163305 | 4.890148 | 1.466192 | 4.79e-10 | 5.898842 | 1.576e-09
2018-02-09 11:44 | 209398.1 | 1200.0003 | 2 | 29 | 4.197896 | 4.889687 | 1.62918 | 4.79e-10 | 6.580169 | 1.576e-09
2018-02-09 11:46 | 209518.1 | 1320.0003 | 2 | 29 | 4.20041 | 4.235498 | 1.781523 | 4.79e-10 | 7.220057 | 1.576e-09
2018-02-09 11:48 | 209638.1 | 1440.0018 | 2 | 29 | 4.200393 | 3.626099 | 1.912366 | 4.79e-10 | 7.76965 | 1.576e-09
2018-02-09 11:49 | 209717.5 | 1519.3321 | 2 | 29 | 4.200397 | 3.259987 | 1.988172 | 4.79e-10 | 8.088064 | 1.576e-09
2018-02-09 11:51 | 209837.5 | 120.0004 | 3 | 29 | 4.22955 | 3.25985 | 2.09639 | 4.79e-10 | 8.544094 | 1.576e-09
2018-02-09 11:53 | 209957.5 | 240.0011 | 3 | 29 | 4.263073 | 3.260174 | 2.205048 | 4.79e-10 | 9.005467 | 1.576e-09
2018-02-09 11:55 | 210077.5 | 360.0003 | 3 | 29 | 4.298913 | 3.259893 | 2.313701 | 4.79e-10 | 9.470593 | 1.576e-09
2018-02-09 11:57 | 210197.5 | 480.0011 | 3 | 29 | 4.336692 | 3.259804 | 2.422358 | 4.79e-10 | 9.939739 | 1.576e-09
2018-02-09 11:59 | 210317.5 | 600.0011 | 3 | 29 | 4.375988 | 3.259865 | 2.531016 | 4.79e-10 | 10.41308 | 1.576e-09
2018-02-09 12:01 | 210437.5 | 720.0003 | 3 | 29 | 4.400404 | 2.970825 | 2.637628 | 4.79e-10 | 10.8814 | 1.576e-09
2018-02-09 12:03 | 210557.5 | 840.0001 | 3 | 29 | 4.40039 | 2.43951 | 2.727393 | 4.79e-10 | 11.27641 | 1.576e-09
2018-02-09 12:05 | 210677.5 | 960.001 | 3 | 29 | 4.400393 | 2.023237 | 2.801502 | 4.79e-10 | 11.60252 | 1.576e-09
2018-02-09 12:07 | 210797.5 | 1080.0012 | 3 | 29 | 4.400379 | 1.691216 | 2.863193 | 4.79e-10 | 11.87398 | 1.576e-09
2018-02-09 12:09 | 210917.5 | 1200.0019 | 3 | 29 | 4.40039 | 1.425238 | 2.914956 | 4.79e-10 | 12.10175 | 1.576e-09
2018-02-09 12:11 | 211037.5 | 1320.0011 | 3 | 29 | 4.400352 | 1.209097 | 2.958734 | 4.79e-10 | 12.29439 | 1.576e-09
2018-02-09 12:13 | 211157.5 | 1440.0005 | 3 | 29 | 4.400334 | 1.034449 | 2.996043 | 4.79e-10 | 12.45857 | 1.576e-09
2018-02-09 12:15 | 211277.5 | 1560.0005 | 3 | 29 | 4.400365 | 0.8917713 | 3.028072 | 4.79e-10 | 12.59951 | 1.576e-09
2018-02-09 12:17 | 211397.5 | 1680.0002 | 3 | 29 | 4.400352 | 0.7724457 | 3.055747 | 4.79e-10 | 12.72128 | 1.576e-09
2018-02-09 12:19 | 211517.5 | 1800.0011 | 3 | 29 | 4.400336 | 0.6731529 | 3.079795 | 4.79e-10 | 12.82711 | 1.576e-09
2018-02-09 12:19 | 211545.9 | 1828.4369 | 3 | 29 | 4.40034 | 0.6519947 | 3.085028 | 4.79e-10 | 12.85013 | 1.576e-09
2018-02-09 12:21 | 211666 | 120.0015 | 4 | 29 | 4.357833 | 0 | 3.085028 | 4.79e-10 | 12.85013 | 1.576e-09
2018-02-09 12:23 | 211786 | 239.9998 | 4 | 29 | 4.354619 | 0 | 3.085028 | 4.79e-10 | 12.85013 | 1.576e-09
2018-02-09 12:24 | 211846 | 300.0028 | 4 | 29 | 4.353617 | 0 | 3.085028 | 4.79e-10 | 12.85013 | 1.576e-09
2018-02-09 12:26 | 211966.1 | 120.0002 | 5 | 29 | 4.131506 | -3.259971 | 3.085028 | 0.1086544 | 12.85013 | 0.4520485
2018-02-09 12:28 | 212086.1 | 240.0004 | 5 | 29 | 4.08847 | -3.260283 | 3.085028 | 0.21731 | 12.85013 | 0.8986012
2018-02-09 12:30 | 212206.1 | 360.0018 | 5 | 29 | 4.046382 | -3.260074 | 3.085028 | 0.3259701 | 12.85013 | 1.340566
2018-02-09 12:32 | 212326.1 | 480.001 | 5 | 29 | 4.004687 | -3.259893 | 3.085028 | 0.4346253 | 12.85013 | 1.777957
2018-02-09 12:34 | 212446.1 | 600.001 | 5 | 29 | 3.963743 | -3.259835 | 3.085028 | 0.5432818 | 12.85013 | 2.210858
2018-02-09 12:36 | 212566.1 | 720.001 | 5 | 29 | 3.923987 | -3.259908 | 3.085028 | 0.6519363 | 12.85013 | 2.639362
2018-02-09 12:38 | 212686.1 | 840.001 | 5 | 29 | 3.885949 | -3.259923 | 3.085028 | 0.76059 | 12.85013 | 3.063633
2018-02-09 12:40 | 212806.1 | 960.001 | 5 | 29 | 3.849995 | -3.259925 | 3.085028 | 0.8692502 | 12.85013 | 3.483907
2018-02-09 12:42 | 212926.1 | 1080.001 | 5 | 29 | 3.816332 | -3.259954 | 3.085028 | 0.9779072 | 12.85013 | 3.900385
2018-02-09 12:44 | 213046.1 | 1200.0011 | 5 | 29 | 3.784907 | -3.259908 | 3.085028 | 1.08656 | 12.85013 | 4.313314
2018-02-09 12:46 | 213166.1 | 1320.0018 | 5 | 29 | 3.75521 | -3.259971 | 3.085028 | 1.195218 | 12.85013 | 4.722934
2018-02-09 12:48 | 213286.1 | 1440.0002 | 5 | 29 | 3.727548 | -3.259981 | 3.085028 | 1.303875 | 12.85013 | 5.129447
2018-02-09 12:50 | 213406.1 | 1560.0018 | 5 | 29 | 3.701537 | -3.260051 | 3.085028 | 1.412529 | 12.85013 | 5.533032
2018-02-09 12:52 | 213526.1 | 1680.0018 | 5 | 29 | 3.677182 | -3.260084 | 3.085028 | 1.52119 | 12.85013 | 5.933905
2018-02-09 12:54 | 213646.1 | 1800.0002 | 5 | 29 | 3.654669 | -3.259946 | 3.085028 | 1.629843 | 12.85013 | 6.332203
2018-02-09 12:56 | 213766.1 | 1920.0009 | 5 | 29 | 3.634056 | -3.259902 | 3.085028 | 1.738494 | 12.85013 | 6.728148
2018-02-09 12:58 | 213886.1 | 2040.001 | 5 | 29 | 3.615388 | -3.260009 | 3.085028 | 1.847153 | 12.85013 | 7.121991
2018-02-09 13:00 | 214006.1 | 2160.0002 | 5 | 29 | 3.598364 | -3.26025 | 3.085028 | 1.955803 | 12.85013 | 7.513867
2018-02-09 13:02 | 214126.1 | 2280.001 | 5 | 29 | 3.582351 | -3.259918 | 3.085028 | 2.064462 | 12.85013 | 7.903987
2018-02-09 13:04 | 214246.1 | 2400.001 | 5 | 29 | 3.566407 | -3.259979 | 3.085028 | 2.173106 | 12.85013 | 8.292325
2018-02-09 13:06 | 214366.1 | 2520.001 | 5 | 29 | 3.550085 | -3.259963 | 3.085028 | 2.281775 | 12.85013 | 8.678999
2018-02-09 13:08 | 214486.1 | 2640.001 | 5 | 29 | 3.533324 | -3.259996 | 3.085028 | 2.39042 | 12.85013 | 9.063794
2018-02-09 13:10 | 214606.1 | 2760.0003 | 5 | 29 | 3.514848 | -3.259881 | 3.085028 | 2.499086 | 12.85013 | 9.446767
2018-02-09 13:12 | 214726.1 | 2880.0004 | 5 | 29 | 3.491009 | -3.25999 | 3.085028 | 2.607744 | 12.85013 | 9.827461
2018-02-09 13:14 | 214846.1 | 3000.001 | 5 | 29 | 3.458808 | -3.259935 | 3.085028 | 2.716398 | 12.85013 | 10.20511
2018-02-09 13:16 | 214966.1 | 3120.0019 | 5 | 29 | 3.41447 | -3.259932 | 3.085028 | 2.825054 | 12.85013 | 10.57865
2018-02-09 13:18 | 215086.1 | 3240.001 | 5 | 29 | 3.345613 | -3.260021 | 3.085028 | 2.933701 | 12.85013 | 10.94625
2018-02-09 13:20 | 215206.1 | 3360.001 | 5 | 29 | 3.173022 | -3.260133 | 3.085028 | 3.042367 | 12.85013 | 11.3024
2018-02-09 13:21 | 215249.3 | 3403.2057 | 5 | 29 | 2.999969 | -3.260005 | 3.085028 | 3.081487 | 12.85013 | 11.42361
2018-02-09 13:23 | 215369.3 | 120.0001 | 6 | 29 | 3.270618 | 0 | 3.085028 | 3.081487 | 12.85013 | 11.42361
2018-02-09 13:25 | 215489.3 | 240.0001 | 6 | 29 | 3.283722 | 0 | 3.085028 | 3.081487 | 12.85013 | 11.42361
2018-02-09 13:26 | 215549.3 | 300.0031 | 6 | 29 | 3.287975 | 0 | 3.085028 | 3.081487 | 12.85013 | 11.42361
2018-02-09 13:26 | 215549.3 | 0.004 | 7 | 30 | 3.288066 | 0 | 0 | 0 | 0 | 0
2018-02-09 13:28 | 215669.4 | 120.0012 | 2 | 30 | 3.915049 | 4.889992 | 0.1622991 | 1.18e-10 | 0.6148445 | 3.87e-10
2018-02-09 13:30 | 215789.4 | 240.0018 | 2 | 30 | 3.96579 | 4.889761 | 0.3252882 | 1.18e-10 | 1.257746 | 3.87e-10
2018-02-09 13:32 | 215909.4 | 360.001 | 2 | 30 | 4.001645 | 4.890194 | 0.4882687 | 1.18e-10 | 1.907086 | 3.87e-10
2018-02-09 13:34 | 216029.4 | 480.0018 | 2 | 30 | 4.032344 | 4.890202 | 0.6512629 | 1.18e-10 | 2.56189 | 3.87e-10
2018-02-09 13:36 | 216149.4 | 600.0018 | 2 | 30 | 4.059084 | 4.890087 | 0.814248 | 1.18e-10 | 3.221335 | 3.87e-10
2018-02-09 13:38 | 216269.4 | 720.0018 | 2 | 30 | 4.082738 | 4.890142 | 0.9772341 | 1.18e-10 | 3.884869 | 3.87e-10
2018-02-09 13:40 | 216389.4 | 840.0001 | 2 | 30 | 4.106266 | 4.890182 | 1.140216 | 1.18e-10 | 4.552163 | 3.87e-10
2018-02-09 13:42 | 216509.4 | 960.001 | 2 | 30 | 4.133194 | 4.889784 | 1.303205 | 1.18e-10 | 5.223577 | 3.87e-10
2018-02-09 13:44 | 216629.4 | 1080.001 | 2 | 30 | 4.163972 | 4.889772 | 1.466184 | 1.18e-10 | 5.899662 | 3.87e-10
2018-02-09 13:46 | 216749.4 | 1200.0017 | 2 | 30 | 4.198645 | 4.890171 | 1.629172 | 1.18e-10 | 6.581104 | 3.87e-10
2018-02-09 13:48 | 216869.4 | 1320.001 | 2 | 30 | 4.200393 | 4.223949 | 1.78111 | 1.18e-10 | 7.2193 | 3.87e-10
2018-02-09 13:50 | 216989.4 | 1440.0002 | 2 | 30 | 4.200394 | 3.617626 | 1.91161 | 1.18e-10 | 7.767449 | 3.87e-10
2018-02-09 13:51 | 217067.2 | 1517.8376 | 2 | 30 | 4.2004 | 3.259989 | 1.985909 | 1.18e-10 | 8.079535 | 3.87e-10
2018-02-09 13:53 | 217187.3 | 120.001 | 3 | 30 | 4.229618 | 3.259892 | 2.094124 | 1.18e-10 | 8.535556 | 3.87e-10
2018-02-09 13:55 | 217307.3 | 240.0018 | 3 | 30 | 4.263192 | 3.260262 | 2.202774 | 1.18e-10 | 8.996909 | 3.87e-10
2018-02-09 13:57 | 217427.3 | 360.0018 | 3 | 30 | 4.298999 | 3.260252 | 2.311431 | 1.18e-10 | 9.462056 | 3.87e-10
2018-02-09 13:59 | 217547.3 | 480.001 | 3 | 30 | 4.336745 | 3.260303 | 2.420087 | 1.18e-10 | 9.931201 | 3.87e-10
2018-02-09 14:01 | 217667.3 | 600.0009 | 3 | 30 | 4.376045 | 3.26012 | 2.528741 | 1.18e-10 | 10.40453 | 3.87e-10
2018-02-09 14:03 | 217787.3 | 720.0009 | 3 | 30 | 4.400404 | 2.970137 | 2.635344 | 1.18e-10 | 10.87282 | 3.87e-10
2018-02-09 14:05 | 217907.3 | 840.0008 | 3 | 30 | 4.400390625 | 2.439508 | 2.725091 | 1.18e-10 | 11.26774 | 3.87e-10
2018-02-09 14:07 | 218027.3 | 960.0002 | 3 | 30 | 4.400382 | 2.023767 | 2.799206 | 1.18e-10 | 11.59388 | 3.87e-10
2018-02-09 14:09 | 218147.3 | 1080.0018 | 3 | 30 | 4.40038 | 1.691885 | 2.860925 | 1.18e-10 | 11.86547 | 3.87e-10
2018-02-09 14:11 | 218267.3 | 1200.001 | 3 | 30 | 4.40037 | 1.425936 | 2.912721 | 1.18e-10 | 12.09339 | 3.87e-10
2018-02-09 14:13 | 218387.3 | 1320.0002 | 3 | 30 | 4.400362 | 1.210955 | 2.956539 | 1.18e-10 | 12.2862 | 3.87e-10
2018-02-09 14:15 | 218507.3 | 1440.0002 | 3 | 30 | 4.400361 | 1.036043 | 2.993892 | 1.18e-10 | 12.45057 | 3.87e-10
2018-02-09 14:17 | 218627.3 | 1560.0018 | 3 | 30 | 4.400345 | 0.892643 | 3.025966 | 1.18e-10 | 12.59171 | 3.87e-10
2018-02-09 14:19 | 218747.3 | 1680.0002 | 3 | 30 | 4.400339 | 0.7738743 | 3.053684 | 1.18e-10 | 12.71368 | 3.87e-10
2018-02-09 14:21 | 218867.3 | 1800.001 | 3 | 30 | 4.400352 | 0.674963 | 3.077777 | 1.18e-10 | 12.81969 | 3.87e-10
2018-02-09 14:22 | 218898.3 | 1831.0544 | 3 | 30 | 4.40037 | 0.6519718 | 3.083494 | 1.18e-10 | 12.84485 | 3.87e-10
2018-02-09 14:24 | 219018.4 | 120.0003 | 4 | 30 | 4.357807 | 0 | 3.083494 | 1.18e-10 | 12.84485 | 3.87e-10
2018-02-09 14:26 | 219138.4 | 240.001 | 4 | 30 | 4.354568 | 0 | 3.083494 | 1.18e-10 | 12.84485 | 3.87e-10
2018-02-09 14:27 | 219198.4 | 300.0024 | 4 | 30 | 4.353559 | 0 | 3.083494 | 1.18e-10 | 12.84485 | 3.87e-10
2018-02-09 14:29 | 219318.4 | 120.0018 | 5 | 30 | 4.131014 | -3.259851 | 3.083494 | 0.1086551 | 12.84485 | 0.4520005
2018-02-09 14:31 | 219438.4 | 240.0002 | 5 | 30 | 4.087977 | -3.259872 | 3.083494 | 0.2173123 | 12.84485 | 0.8985053
2018-02-09 14:33 | 219558.4 | 360.0002 | 5 | 30 | 4.045907 | -3.260103 | 3.083494 | 0.3259657 | 12.84485 | 1.340389
2018-02-09 14:35 | 219678.4 | 480.0019 | 5 | 30 | 4.004198 | -3.259818 | 3.083494 | 0.4346263 | 12.84485 | 1.777748
2018-02-09 14:37 | 219798.4 | 600.001 | 5 | 30 | 3.963242 | -3.259937 | 3.083494 | 0.5432823 | 12.84485 | 2.210594
2018-02-09 14:39 | 219918.4 | 720.0002 | 5 | 30 | 3.923458 | -3.260116 | 3.083494 | 0.6519353 | 12.84485 | 2.639038
2018-02-09 14:41 | 220038.4 | 840.001 | 5 | 30 | 3.885426 | -3.259904 | 3.083494 | 0.760593 | 12.84485 | 3.063268
2018-02-09 14:43 | 220158.4 | 960.0002 | 5 | 30 | 3.849496 | -3.259911 | 3.083494 | 0.8692453 | 12.84485 | 3.483457
2018-02-09 14:45 | 220278.4 | 1080.0018 | 5 | 30 | 3.815853 | -3.259984 | 3.083494 | 0.9779041 | 12.84485 | 3.89989
2018-02-09 14:47 | 220398.4 | 1200.001 | 5 | 30 | 3.78443 | -3.259925 | 3.083494 | 1.086562 | 12.84485 | 4.312786
2018-02-09 14:49 | 220518.4 | 1320.0018 | 5 | 30 | 3.755056 | -3.259971 | 3.083494 | 1.19521 | 12.84485 | 4.722346
2018-02-09 14:51 | 220638.4 | 1440.0018 | 5 | 30 | 3.727432 | -3.259925 | 3.083494 | 1.303874 | 12.84485 | 5.128866
2018-02-09 14:53 | 220758.4 | 1560.001 | 5 | 30 | 3.70143 | -3.2599 | 3.083494 | 1.412531 | 12.84485 | 5.532454
2018-02-09 14:55 | 220878.4 | 1680.001 | 5 | 30 | 3.677089 | -3.259965 | 3.083494 | 1.52117 | 12.84485 | 5.933235
2018-02-09 14:57 | 220998.4 | 1800.0018 | 5 | 30 | 3.654561 | -3.259942 | 3.083494 | 1.629845 | 12.84485 | 6.331602
2018-02-09 14:59 | 221118.4 | 1920.0001 | 5 | 30 | 3.633956 | -3.259974 | 3.083494 | 1.738498 | 12.84485 | 6.727543
2018-02-09 15:01 | 221238.4 | 2040.0018 | 5 | 30 | 3.6153 | -3.260013 | 3.083494 | 1.847153 | 12.84485 | 7.12136
2018-02-09 15:03 | 221358.4 | 2160.0019 | 5 | 30 | 3.598296 | -3.259967 | 3.083494 | 1.955813 | 12.84485 | 7.513264
2018-02-09 15:05 | 221478.4 | 2280.001 | 5 | 30 | 3.582236 | -3.259965 | 3.083494 | 2.064469 | 12.84485 | 7.903362
2018-02-09 15:07 | 221598.4 | 2400.0002 | 5 | 30 | 3.566309 | -3.260005 | 3.083494 | 2.173129 | 12.84485 | 8.291743
2018-02-09 15:09 | 221718.4 | 2520.0002 | 5 | 30 | 3.549966 | -3.259914 | 3.083494 | 2.281784 | 12.84485 | 8.678356
2018-02-09 15:11 | 221838.4 | 2640.0002 | 5 | 30 | 3.533213 | -3.259984 | 3.083494 | 2.390433 | 12.84485 | 9.063154
2018-02-09 15:13 | 221958.4 | 2760.0009 | 5 | 30 | 3.514692 | -3.260015 | 3.083494 | 2.499093 | 12.84485 | 9.446093
2018-02-09 15:15 | 222078.4 | 2880.0013 | 5 | 30 | 3.49077 | -3.260065 | 3.083494 | 2.607754 | 12.84485 | 9.826776
2018-02-09 15:17 | 222198.4 | 3000.0002 | 5 | 30 | 3.458605 | -3.259932 | 3.083494 | 2.716411 | 12.84485 | 10.20441
2018-02-09 15:19 | 222318.4 | 3120.0002 | 5 | 30 | 3.414201 | -3.259998 | 3.083494 | 2.825061 | 12.84485 | 10.57791
2018-02-09 15:21 | 222438.4 | 3240.0002 | 5 | 30 | 3.345236 | -3.259932 | 3.083494 | 2.933721 | 12.84485 | 10.94552
2018-02-09 15:23 | 222558.4 | 3360.0002 | 5 | 30 | 3.171772 | -3.260112 | 3.083494 | 3.042371 | 12.84485 | 11.30154
2018-02-09 15:24 | 222601.2 | 3402.7736 | 5 | 30 | 2.999971 | -3.25995 | 3.083494 | 3.081105 | 12.84485 | 11.42152
2018-02-09 15:26 | 222721.2 | 120.0008 | 6 | 30 | 3.27043 | 0 | 3.083494 | 3.081105 | 12.84485 | 11.42152
2018-02-09 15:28 | 222841.2 | 240.0008 | 6 | 30 | 3.283478 | 0 | 3.083494 | 3.081105 | 12.84485 | 11.42152
2018-02-09 15:29 | 222901.3 | 300.0022 | 6 | 30 | 3.287731 | 0 | 3.083494 | 3.081105 | 12.84485 | 11.42152
2018-02-09 15:29 | 222901.3 | 0.0025 | 7 | 31 | 3.287708 | 0 | 0 | 0 | 0 | 0
2018-02-09 15:31 | 223021.3 | 120.0008 | 2 | 31 | 3.914522 | 4.890133 | 0.1622907 | 0 | 0.6147346 | 0
2018-02-09 15:33 | 223141.3 | 240.0001 | 2 | 31 | 3.96532 | 4.890112 | 0.3252802 | 0 | 1.257558 | 0
2018-02-09 15:35 | 223261.3 | 360.0002 | 2 | 31 | 4.001175 | 4.890087 | 0.4882708 | 0 | 1.906857 | 0
2018-02-09 15:37 | 223381.3 | 480.0001 | 2 | 31 | 4.031889 | 4.89012 | 0.6512569 | 0 | 2.561552 | 0
2018-02-09 15:39 | 223501.3 | 600.0007 | 2 | 31 | 4.058631 | 4.890135 | 0.8142389 | 0 | 3.220909 | 0
2018-02-09 15:41 | 223621.3 | 720.0017 | 2 | 31 | 4.082328 | 4.890024 | 0.9772254 | 0 | 3.884372 | 0
2018-02-09 15:43 | 223741.3 | 840.0001 | 2 | 31 | 4.105878 | 4.890081 | 1.140208 | 0 | 4.551609 | 0
2018-02-09 15:45 | 223861.3 | 960.001 | 2 | 31 | 4.132872 | 4.890165 | 1.3032 | 0 | 5.22298 | 0
2018-02-09 15:47 | 223981.3 | 1080.0018 | 2 | 31 | 4.163759 | 4.890089 | 1.46619 | 0 | 5.899065 | 0
2018-02-09 15:49 | 224101.3 | 1200.0002 | 2 | 31 | 4.198471 | 4.889917 | 1.629169 | 0 | 6.580439 | 0
2018-02-09 15:51 | 224221.3 | 1320.0002 | 2 | 31 | 4.200414 | 4.224344 | 1.781153 | 0 | 7.218827 | 0
2018-02-09 15:53 | 224341.3 | 1440.0018 | 2 | 31 | 4.200405 | 3.596132 | 1.91135 | 0 | 7.765705 | 0
2018-02-09 15:54 | 224413.6 | 1512.2664 | 2 | 31 | 4.200414 | 3.259983 | 1.980098 | 0 | 8.054474 | 0
2018-02-09 15:56 | 224533.6 | 120.0027 | 3 | 31 | 4.229502 | 3.260174 | 2.088313 | 0 | 8.510489 | 0
2018-02-09 15:58 | 224653.6 | 240.0019 | 3 | 31 | 4.262883 | 3.259754 | 2.196968 | 0 | 8.97184 | 0
2018-02-09 16:00 | 224773.6 | 360.0019 | 3 | 31 | 4.29855 | 3.259897 | 2.305626 | 0 | 9.436954 | 0
2018-02-09 16:02 | 224893.6 | 480.0011 | 3 | 31 | 4.336135 | 3.260052 | 2.41428 | 0 | 9.906032 | 0
2018-02-09 16:04 | 225013.6 | 600.0011 | 3 | 31 | 4.375295 | 3.259817 | 2.52293 | 0 | 10.37927 | 0
2018-02-09 16:06 | 225133.6 | 720.0003 | 3 | 31 | 4.40041 | 2.984386 | 2.629735 | 0 | 10.8484 | 0
2018-02-09 16:08 | 225253.6 | 840.0004 | 3 | 31 | 4.400387 | 2.453194 | 2.719948 | 0 | 11.24537 | 0
2018-02-09 16:10 | 225373.6 | 960.0013 | 3 | 31 | 4.400394 | 2.036873 | 2.794511 | 0 | 11.57347 | 0
2018-02-09 16:12 | 225493.6 | 1080.0003 | 3 | 31 | 4.400363 | 1.702742 | 2.85663 | 0 | 11.84683 | 0
2018-02-09 16:14 | 225613.6 | 1200.0012 | 3 | 31 | 4.400385 | 1.436316 | 2.908795 | 0 | 12.07637 | 0
2018-02-09 16:16 | 225733.6 | 1320.0019 | 3 | 31 | 4.400361 | 1.219736 | 2.952933 | 0 | 12.27059 | 0
2018-02-09 16:18 | 225853.6 | 1440.0003 | 3 | 31 | 4.400367 | 1.044117 | 2.990566 | 0 | 12.43619 | 0
2018-02-09 16:20 | 225973.6 | 1560.0026 | 3 | 31 | 4.400346 | 0.8994083 | 3.022881 | 0 | 12.57839 | 0
2018-02-09 16:22 | 226093.6 | 1680.0002 | 3 | 31 | 4.400363 | 0.7797375 | 3.050805 | 0 | 12.70127 | 0
2018-02-09 16:24 | 226213.6 | 1800.001 | 3 | 31 | 4.400322 | 0.6788197 | 3.075074 | 0 | 12.80806 | 0
2018-02-09 16:25 | 226249.6 | 1835.9576 | 3 | 31 | 4.400325 | 0.6519928 | 3.081722 | 0 | 12.83731 | 0
2018-02-09 16:27 | 226369.6 | 120.0009 | 4 | 31 | 4.357608 | 0 | 3.081722 | 0 | 12.83731 | 0
2018-02-09 16:29 | 226489.6 | 240.0026 | 4 | 31 | 4.354373 | 0 | 3.081722 | 0 | 12.83731 | 0
2018-02-09 16:30 | 226549.6 | 300.0031 | 4 | 31 | 4.353374 | 0 | 3.081722 | 0 | 12.83731 | 0
2018-02-09 16:32 | 226669.7 | 120.0009 | 5 | 31 | 4.130317 | -3.259937 | 3.081722 | 0.1086527 | 12.83731 | 0.4519197
2018-02-09 16:34 | 226789.7 | 240.0009 | 5 | 31 | 4.08727 | -3.259904 | 3.081722 | 0.2172925 | 12.83731 | 0.8982776
2018-02-09 16:36 | 226909.7 | 360.0002 | 5 | 31 | 4.045136 | -3.260032 | 3.081722 | 0.3259622 | 12.83731 | 1.340147
2018-02-09 16:38 | 227029.7 | 480.0018 | 5 | 31 | 4.003434 | -3.259892 | 3.081722 | 0.4346173 | 12.83731 | 1.777401
2018-02-09 16:40 | 227149.7 | 600.0002 | 5 | 31 | 3.962424 | -3.259916 | 3.081722 | 0.5432737 | 12.83731 | 2.210162
2018-02-09 16:42 | 227269.7 | 720.001 | 5 | 31 | 3.922667 | -3.25985 | 3.081722 | 0.6519275 | 12.83731 | 2.63852
2018-02-09 16:44 | 227389.7 | 840.0013 | 5 | 31 | 3.884594 | -3.25995 | 3.081722 | 0.7605865 | 12.83731 | 3.062666
2018-02-09 16:46 | 227509.7 | 960.001 | 5 | 31 | 3.848677 | -3.259916 | 3.081722 | 0.8692238 | 12.83731 | 3.482708
2018-02-09 16:48 | 227629.7 | 1080.0002 | 5 | 31 | 3.814998 | -3.260038 | 3.081722 | 0.9778966 | 12.83731 | 3.899104
2018-02-09 16:50 | 227749.7 | 1200.0009 | 5 | 31 | 3.783599 | -3.260053 | 3.081722 | 1.086542 | 12.83731 | 4.311861
2018-02-09 16:52 | 227869.7 | 1320.0003 | 5 | 31 | 3.754226 | -3.260036 | 3.081722 | 1.195209 | 12.83731 | 4.721401
2018-02-09 16:54 | 227989.7 | 1440.0002 | 5 | 31 | 3.726591 | -3.259908 | 3.081722 | 1.303867 | 12.83731 | 5.127811
2018-02-09 16:56 | 228109.7 | 1560.001 | 5 | 31 | 3.700602 | -3.259944 | 3.081722 | 1.412525 | 12.83731 | 5.531312
2018-02-09 16:58 | 228229.7 | 1680.0009 | 5 | 31 | 3.676303 | -3.259895 | 3.081722 | 1.521167 | 12.83731 | 5.932013
2018-02-09 17:00 | 228349.7 | 1800.0001 | 5 | 31 | 3.653791 | -3.259914 | 3.081722 | 1.629824 | 12.83731 | 6.33023
2018-02-09 17:02 | 228469.7 | 1920.0009 | 5 | 31 | 3.633213 | -3.25996 | 3.081722 | 1.738495 | 12.83731 | 6.726156
2018-02-09 17:04 | 228589.7 | 2040.0011 | 5 | 31 | 3.6146 | -3.260038 | 3.081722 | 1.847149 | 12.83731 | 7.119894
2018-02-09 17:06 | 228709.7 | 2160.0012 | 5 | 31 | 3.597592 | -3.2599 | 3.081722 | 1.95581 | 12.83731 | 7.511722
2018-02-09 17:08 | 228829.7 | 2280.0011 | 5 | 31 | 3.581546 | -3.259883 | 3.081722 | 2.064453 | 12.83731 | 7.901698
2018-02-09 17:10 | 228949.7 | 2400.0012 | 5 | 31 | 3.565613 | -3.259923 | 3.081722 | 2.173123 | 12.83731 | 8.290043
2018-02-09 17:12 | 229069.7 | 2520.0004 | 5 | 31 | 3.549276 | -3.25999 | 3.081722 | 2.28178 | 12.83731 | 8.676587
2018-02-09 17:14 | 229189.7 | 2640.002 | 5 | 31 | 3.532486 | -3.260095 | 3.081722 | 2.39044 | 12.83731 | 9.061347
2018-02-09 17:16 | 229309.7 | 2760.0003 | 5 | 31 | 3.51396 | -3.259956 | 3.081722 | 2.499098 | 12.83731 | 9.444197
2018-02-09 17:18 | 229429.7 | 2880.0012 | 5 | 31 | 3.489902 | -3.260051 | 3.081722 | 2.607754 | 12.83731 | 9.82478
2018-02-09 17:20 | 229549.7 | 3000.002 | 5 | 31 | 3.457568 | -3.259998 | 3.081722 | 2.716412 | 12.83731 | 10.20231
2018-02-09 17:22 | 229669.7 | 3120.002 | 5 | 31 | 3.412836 | -3.260005 | 3.081722 | 2.825068 | 12.83731 | 10.5757
2018-02-09 17:24 | 229789.7 | 3240.0012 | 5 | 31 | 3.342952 | -3.260034 | 3.081722 | 2.933724 | 12.83731 | 10.94311
2018-02-09 17:26 | 229909.7 | 3360.0003 | 5 | 31 | 3.165321 | -3.260126 | 3.081722 | 3.042381 | 12.83731 | 11.29875
2018-02-09 17:26 | 229950.3 | 3400.5954 | 5 | 31 | 2.99999 | -3.260189 | 3.081722 | 3.07914 | 12.83731 | 11.41246
2018-02-09 17:28 | 230070.4 | 120.0009 | 6 | 31 | 3.271954 | 0 | 3.081722 | 3.07914 | 12.83731 | 11.41246
2018-02-09 17:30 | 230190.4 | 240.0018 | 6 | 31 | 3.28506 | 0 | 3.081722 | 3.07914 | 12.83731 | 11.41246
2018-02-09 17:31 | 230250.4 | 300.004 | 6 | 31 | 3.289297 | 0 | 3.081722 | 3.07914 | 12.83731 | 11.41246
2018-02-09 17:31 | 230250.4 | 0.0048 | 7 | 32 | 3.289434 | 0 | 0 | 0 | 0 | 0
2018-02-09 17:33 | 230370.5 | 120.0003 | 2 | 32 | 3.915964 | 4.889759 | 0.1622985 | 1.8102e-08 | 0.6150494 | 5.9545e-08
2018-02-09 17:35 | 230490.5 | 240.001 | 2 | 32 | 3.966533 | 4.890108 | 0.3252847 | 1.8102e-08 | 1.258067 | 5.9545e-08
2018-02-09 17:37 | 230610.5 | 360.0001 | 2 | 32 | 4.00234 | 4.890043 | 0.4882692 | 1.8102e-08 | 1.907536 | 5.9545e-08
2018-02-09 17:39 | 230730.5 | 480.0011 | 2 | 32 | 4.03304 | 4.890127 | 0.6512491 | 1.8102e-08 | 2.562396 | 5.9545e-08
2018-02-09 17:41 | 230850.5 | 600.001 | 2 | 32 | 4.059729 | 4.890028 | 0.8142405 | 1.8102e-08 | 3.221974 | 5.9545e-08
2018-02-09 17:43 | 230970.5 | 720.001 | 2 | 32 | 4.083302 | 4.889784 | 0.9772302 | 1.8102e-08 | 3.885622 | 5.9545e-08
2018-02-09 17:45 | 231090.5 | 840.0018 | 2 | 32 | 4.106853 | 4.890011 | 1.140215 | 1.8102e-08 | 4.553026 | 5.9545e-08
2018-02-09 17:47 | 231210.5 | 960.0002 | 2 | 32 | 4.133859 | 4.889717 | 1.303201 | 1.8102e-08 | 5.224527 | 5.9545e-08
2018-02-09 17:49 | 231330.5 | 1080.0002 | 2 | 32 | 4.16471 | 4.890194 | 1.466192 | 1.8102e-08 | 5.900774 | 5.9545e-08
2018-02-09 17:51 | 231450.5 | 1200.0035 | 2 | 32 | 4.199374 | 4.890072 | 1.629181 | 1.8102e-08 | 6.582344 | 5.9545e-08
2018-02-09 17:53 | 231570.5 | 1320.0011 | 2 | 32 | 4.200403 | 4.212442 | 1.780671 | 1.8102e-08 | 7.218661 | 5.9545e-08
2018-02-09 17:55 | 231690.5 | 1440.0011 | 2 | 32 | 4.200413 | 3.608194 | 1.910824 | 1.8102e-08 | 7.765357 | 5.9545e-08
2018-02-09 17:56 | 231766.2 | 1515.6897 | 2 | 32 | 4.200397 | 3.259935 | 1.982965 | 1.8102e-08 | 8.068377 | 5.9545e-08
2018-02-09 17:58 | 231886.2 | 120.0014 | 3 | 32 | 4.229617 | 3.259926 | 2.091187 | 1.8102e-08 | 8.524428 | 5.9545e-08
2018-02-09 18:00 | 232006.2 | 240.0019 | 3 | 32 | 4.263182 | 3.259777 | 2.199842 | 1.8102e-08 | 8.9858 | 5.9545e-08
2018-02-09 18:02 | 232126.2 | 360.0001 | 3 | 32 | 4.298994 | 3.259947 | 2.308492 | 1.8102e-08 | 9.450921 | 5.9545e-08
2018-02-09 18:04 | 232246.2 | 480.0002 | 3 | 32 | 4.33674 | 3.259855 | 2.417151 | 1.8102e-08 | 9.920081 | 5.9545e-08
2018-02-09 18:06 | 232366.2 | 600.001 | 3 | 32 | 4.37608 | 3.259834 | 2.525804 | 1.8102e-08 | 10.3934 | 5.9545e-08
2018-02-09 18:08 | 232486.2 | 720.0011 | 3 | 32 | 4.400403 | 2.970196 | 2.632394 | 1.8102e-08 | 10.86164 | 5.9545e-08
2018-02-09 18:10 | 232606.2 | 840.0019 | 3 | 32 | 4.400393 | 2.440311 | 2.72216 | 1.8102e-08 | 11.25665 | 5.9545e-08
2018-02-09 18:12 | 232726.2 | 960.0019 | 3 | 32 | 4.400399 | 2.025192 | 2.796298 | 1.8102e-08 | 11.58288 | 5.9545e-08
2018-02-09 18:14 | 232846.2 | 1080.0019 | 3 | 32 | 4.400365 | 1.69272 | 2.858042 | 1.8102e-08 | 11.85458 | 5.9545e-08
2018-02-09 18:16 | 232966.2 | 1200.0019 | 3 | 32 | 4.400366 | 1.426626 | 2.90987 | 1.8102e-08 | 12.08264 | 5.9545e-08
2018-02-09 18:18 | 233086.2 | 1320.0018 | 3 | 32 | 4.400366 | 1.21212 | 2.953719 | 1.8102e-08 | 12.2756 | 5.9545e-08
2018-02-09 18:20 | 233206.2 | 1440.001 | 3 | 32 | 4.400344 | 1.036888 | 2.99111 | 1.8102e-08 | 12.44013 | 5.9545e-08
2018-02-09 18:22 | 233326.2 | 1560.0018 | 3 | 32 | 4.400355 | 0.8937893 | 3.023217 | 1.8102e-08 | 12.58142 | 5.9545e-08
2018-02-09 18:24 | 233446.2 | 1680.0002 | 3 | 32 | 4.400344 | 0.7751255 | 3.050974 | 1.8102e-08 | 12.70355 | 5.9545e-08
2018-02-09 18:26 | 233566.2 | 1800.0018 | 3 | 32 | 4.400309 | 0.6748543 | 3.075104 | 1.8102e-08 | 12.80973 | 5.9545e-08
2018-02-09 18:27 | 233598.3 | 1832.1296 | 3 | 32 | 4.40036 | 0.6519947 | 3.081023 | 1.8102e-08 | 12.83578 | 5.9545e-08
2018-02-09 18:29 | 233718.3 | 120.0019 | 4 | 32 | 4.357697 | 0 | 3.081023 | 1.8102e-08 | 12.83578 | 5.9545e-08
2018-02-09 18:31 | 233838.3 | 240.0009 | 4 | 32 | 4.354468 | 0 | 3.081023 | 1.8102e-08 | 12.83578 | 5.9545e-08
2018-02-09 18:32 | 233898.3 | 300.0024 | 4 | 32 | 4.353468 | 0 | 3.081023 | 1.8102e-08 | 12.83578 | 5.9545e-08
2018-02-09 18:34 | 234018.4 | 120.001 | 5 | 32 | 4.130497 | -3.259953 | 3.081023 | 0.1086543 | 12.83578 | 0.4519422
2018-02-09 18:36 | 234138.4 | 240.0003 | 5 | 32 | 4.087417 | -3.260067 | 3.081023 | 0.2173145 | 12.83578 | 0.8984015
2018-02-09 18:38 | 234258.4 | 360.0011 | 5 | 32 | 4.045293 | -3.259935 | 3.081023 | 0.3259717 | 12.83578 | 1.340237
2018-02-09 18:40 | 234378.4 | 480.0003 | 5 | 32 | 4.003576 | -3.259965 | 3.081023 | 0.434638 | 12.83578 | 1.777551
2018-02-09 18:42 | 234498.4 | 600.0011 | 5 | 32 | 3.962554 | -3.259932 | 3.081023 | 0.5432938 | 12.83578 | 2.210325
2018-02-09 18:44 | 234618.4 | 720.0019 | 5 | 32 | 3.92276 | -3.259912 | 3.081023 | 0.6519514 | 12.83578 | 2.63871
2018-02-09 18:46 | 234738.4 | 840.0003 | 5 | 32 | 3.884377 | -3.259862 | 3.081023 | 0.7606022 | 12.83578 | 3.062824
2018-02-09 18:48 | 234858.4 | 960.0019 | 5 | 32 | 3.848455 | -3.259883 | 3.081023 | 0.8692724 | 12.83578 | 3.482968
2018-02-09 18:50 | 234978.4 | 1080.0011 | 5 | 32 | 3.814809 | -3.259904 | 3.081023 | 0.9779175 | 12.83578 | 3.899236
2018-02-09 18:52 | 235098.4 | 1200.0011 | 5 | 32 | 3.783391 | -3.259809 | 3.081023 | 1.086583 | 12.83578 | 4.312046
2018-02-09 18:54 | 235218.4 | 1320.0003 | 5 | 32 | 3.753975 | -3.259977 | 3.081023 | 1.195246 | 12.83578 | 4.721547
2018-02-09 18:56 | 235338.4 | 1440.0015 | 5 | 32 | 3.726342 | -3.259979 | 3.081023 | 1.303906 | 12.83578 | 5.127937
2018-02-09 18:58 | 235458.4 | 1560.0011 | 5 | 32 | 3.700347 | -3.260179 | 3.081023 | 1.412563 | 12.83578 | 5.531403
2018-02-09 19:00 | 235578.4 | 1680.0011 | 5 | 32 | 3.67604 | -3.260021 | 3.081023 | 1.521219 | 12.83578 | 5.932133
2018-02-09 19:02 | 235698.4 | 1800.0003 | 5 | 32 | 3.65358 | -3.25995 | 3.081023 | 1.629877 | 12.83578 | 6.330327
2018-02-09 19:04 | 235818.4 | 1920.0011 | 5 | 32 | 3.633023 | -3.259925 | 3.081023 | 1.738534 | 12.83578 | 6.726179
2018-02-09 19:06 | 235938.4 | 2040.0019 | 5 | 32 | 3.61438 | -3.260011 | 3.081023 | 1.847191 | 12.83578 | 7.119903
2018-02-09 19:08 | 236058.4 | 2160.0003 | 5 | 32 | 3.597377 | -3.259953 | 3.081023 | 1.955836 | 12.83578 | 7.511652
2018-02-09 19:10 | 236178.4 | 2280.0012 | 5 | 32 | 3.581285 | -3.259967 | 3.081023 | 2.064505 | 12.83578 | 7.901695
2018-02-09 19:12 | 236298.4 | 2400.0012 | 5 | 32 | 3.565299 | -3.259933 | 3.081023 | 2.173159 | 12.83578 | 8.289953
2018-02-09 19:14 | 236418.4 | 2520.0019 | 5 | 32 | 3.548928 | -3.260011 | 3.081023 | 2.281813 | 12.83578 | 8.67645
2018-02-09 19:16 | 236538.4 | 2640.0003 | 5 | 32 | 3.532121 | -3.260038 | 3.081023 | 2.390469 | 12.83578 | 9.061157
2018-02-09 19:18 | 236658.4 | 2760.0003 | 5 | 32 | 3.51352 | -3.260017 | 3.081023 | 2.499128 | 12.83578 | 9.443971
2018-02-09 19:20 | 236778.4 | 2880.0011 | 5 | 32 | 3.489301 | -3.259944 | 3.081023 | 2.607784 | 12.83578 | 9.824495
2018-02-09 19:22 | 236898.4 | 3000.0011 | 5 | 32 | 3.456814 | -3.259939 | 3.081023 | 2.716444 | 12.83578 | 10.20196
2018-02-09 19:24 | 237018.4 | 3120.0011 | 5 | 32 | 3.411826 | -3.260101 | 3.081023 | 2.825097 | 12.83578 | 10.57525
2018-02-09 19:26 | 237138.4 | 3240.0012 | 5 | 32 | 3.341227 | -3.25996 | 3.081023 | 2.933754 | 12.83578 | 10.94251
2018-02-09 19:28 | 237258.4 | 3360.0012 | 5 | 32 | 3.160116 | -3.260067 | 3.081023 | 3.042413 | 12.83578 | 11.29785
2018-02-09 19:29 | 237297.3 | 3398.8513 | 5 | 32 | 2.99998 | -3.26003 | 3.081023 | 3.077586 | 12.83578 | 11.40654
2018-02-09 19:31 | 237417.3 | 120.0018 | 6 | 32 | 3.272533 | 0 | 3.081023 | 3.077586 | 12.83578 | 11.40654
2018-02-09 19:33 | 237537.3 | 240.0002 | 6 | 32 | 3.285643 | 0 | 3.081023 | 3.077586 | 12.83578 | 11.40654
2018-02-09 19:34 | 237597.3 | 300.0024 | 6 | 32 | 3.289899 | 0 | 3.081023 | 3.077586 | 12.83578 | 11.40654
2018-02-09 19:34 | 237597.3 | 0.0025 | 7 | 33 | 3.289887 | 0 | 0 | 0 | 0 | 0
2018-02-09 19:36 | 237717.4 | 120.0001 | 2 | 33 | 3.916548 | 4.890127 | 0.1623047 | 0 | 0.6151866 | 0
2018-02-09 19:38 | 237837.4 | 240.001 | 2 | 33 | 3.967022 | 4.890173 | 0.3252885 | 0 | 1.258276 | 0
2018-02-09 19:40 | 237957.4 | 360.001 | 2 | 33 | 4.002852 | 4.890175 | 0.4882778 | 0 | 1.907847 | 0
2018-02-09 19:42 | 238077.4 | 480.0002 | 2 | 33 | 4.033487 | 4.889851 | 0.6512592 | 0 | 2.562793 | 0
2018-02-09 19:44 | 238197.4 | 600.0026 | 2 | 33 | 4.06021 | 4.889782 | 0.8142471 | 0 | 3.222437 | 0
2018-02-09 19:46 | 238317.4 | 720.0018 | 2 | 33 | 4.083856 | 4.889841 | 0.9772256 | 0 | 3.886123 | 0
2018-02-09 19:48 | 238437.4 | 840.001 | 2 | 33 | 4.10745 | 4.890186 | 1.140211 | 0 | 4.553619 | 0
2018-02-09 19:50 | 238557.4 | 960.0002 | 2 | 33 | 4.134482 | 4.890026 | 1.303194 | 0 | 5.225213 | 0
2018-02-09 19:52 | 238677.4 | 1080.0025 | 2 | 33 | 4.165315 | 4.890053 | 1.46618 | 0 | 5.901535 | 0
2018-02-09 19:54 | 238797.4 | 1200.0002 | 2 | 33 | 4.200026 | 4.889463 | 1.629157 | 0 | 6.583156 | 0
2018-02-09 19:56 | 238917.4 | 1320.0007 | 2 | 33 | 4.2004 | 4.203331 | 1.780291 | 0 | 7.217982 | 0
2018-02-09 19:58 | 239037.4 | 1440.0002 | 2 | 33 | 4.200404 | 3.600668 | 1.91018 | 0 | 7.763569 | 0
2018-02-09 19:59 | 239111.8 | 1514.3816 | 2 | 33 | 4.200394 | 3.25997 | 1.98101 | 0 | 8.061082 | 0
2018-02-09 20:01 | 239231.8 | 120.0018 | 3 | 33 | 4.229588 | 3.259871 | 2.089224 | 0 | 8.517097 | 0
2018-02-09 20:03 | 239351.8 | 240.001 | 3 | 33 | 4.263128 | 3.26012 | 2.197878 | 0 | 8.978456 | 0
2018-02-09 20:05 | 239471.8 | 360.0002 | 3 | 33 | 4.298937 | 3.260155 | 2.306529 | 0 | 9.443577 | 0
2018-02-09 20:07 | 239591.8 | 480.0017 | 3 | 33 | 4.336693 | 3.260212 | 2.415184 | 0 | 9.912712 | 0
2018-02-09 20:09 | 239711.8 | 600.0018 | 3 | 33 | 4.375978 | 3.260176 | 2.523831 | 0 | 10.386 | 0
2018-02-09 20:11 | 239831.8 | 720.0018 | 3 | 33 | 4.400412 | 2.970829 | 2.630442 | 0 | 10.85433 | 0
2018-02-09 20:13 | 239951.8 | 840.0002 | 3 | 33 | 4.400383 | 2.441425 | 2.720248 | 0 | 11.24951 | 0
2018-02-09 20:15 | 240071.8 | 960.0018 | 3 | 33 | 4.400367 | 2.025711 | 2.794444 | 0 | 11.576 | 0
2018-02-09 20:17 | 240191.8 | 1080.001 | 3 | 33 | 4.400375 | 1.694464 | 2.856247 | 0 | 11.84796 | 0
2018-02-09 20:19 | 240311.8 | 1200.0003 | 3 | 33 | 4.400352 | 1.428236 | 2.908133 | 0 | 12.07627 | 0
2018-02-09 20:21 | 240431.8 | 1320.0018 | 3 | 33 | 4.40039 | 1.213793 | 2.952039 | 0 | 12.26948 | 0
2018-02-09 20:23 | 240551.8 | 1440.0018 | 3 | 33 | 4.40034 | 1.038366 | 2.989474 | 0 | 12.4342 | 0
2018-02-09 20:25 | 240671.8 | 1560.0018 | 3 | 33 | 4.400353 | 0.8950253 | 3.021619 | 0 | 12.57565 | 0
2018-02-09 20:27 | 240791.8 | 1680 | 3 | 33 | 4.40034 | 0.7756996 | 3.049402 | 0 | 12.69791 | 0
2018-02-09 20:29 | 240911.8 | 1800.0018 | 3 | 33 | 4.40034 | 0.6761456 | 3.073551 | 0 | 12.80418 | 0
2018-02-09 20:29 | 240942.9 | 1831.0464 | 3 | 33 | 4.400305 | 0.6519947 | 3.07928 | 0 | 12.82938 | 0
2018-02-09 20:31 | 241062.9 | 120.0009 | 4 | 33 | 4.357548 | 0 | 3.07928 | 0 | 12.82938 | 0
2018-02-09 20:33 | 241182.9 | 240.0008 | 4 | 33 | 4.3543 | 0 | 3.07928 | 0 | 12.82938 | 0
2018-02-09 20:34 | 241242.9 | 300.0023 | 4 | 33 | 4.353279 | 0 | 3.07928 | 0 | 12.82938 | 0
2018-02-09 20:36 | 241363 | 120.001 | 5 | 33 | 4.129948 | -3.259953 | 3.07928 | 0.1086571 | 12.82938 | 0.4518966
2018-02-09 20:38 | 241483 | 240.001 | 5 | 33 | 4.086879 | -3.259925 | 3.07928 | 0.2173104 | 12.82938 | 0.898268
2018-02-09 20:40 | 241603 | 360.0018 | 5 | 33 | 4.044734 | -3.25996 | 3.07928 | 0.3259712 | 12.82938 | 1.340058
2018-02-09 20:42 | 241723 | 480.0002 | 5 | 33 | 4.003006 | -3.259935 | 3.07928 | 0.4346199 | 12.82938 | 1.777242
2018-02-09 20:44 | 241843 | 600.0002 | 5 | 33 | 3.962004 | -3.259986 | 3.07928 | 0.5432802 | 12.82938 | 2.209973
2018-02-09 20:46 | 241963 | 720.0011 | 5 | 33 | 3.922225 | -3.259916 | 3.07928 | 0.651938 | 12.82938 | 2.638301
2018-02-09 20:48 | 242083 | 840.0019 | 5 | 33 | 3.884172 | -3.25985 | 3.07928 | 0.7605891 | 12.82938 | 3.062369
2018-02-09 20:50 | 242203 | 960.0011 | 5 | 33 | 3.848223 | -3.259874 | 3.07928 | 0.8692428 | 12.82938 | 3.482425
2018-02-09 20:52 | 242323 | 1080.0002 | 5 | 33 | 3.814566 | -3.260116 | 3.07928 | 0.9778975 | 12.82938 | 3.898704
2018-02-09 20:54 | 242443 | 1200.0018 | 5 | 33 | 3.783154 | -3.259858 | 3.07928 | 1.086556 | 12.82938 | 4.311462
2018-02-09 20:56 | 242563 | 1320.0018 | 5 | 33 | 3.753798 | -3.260005 | 3.07928 | 1.195212 | 12.82938 | 4.720915
2018-02-09 20:58 | 242683 | 1440.0011 | 5 | 33 | 3.726194 | -3.260061 | 3.07928 | 1.303868 | 12.82938 | 5.127272
2018-02-09 21:00 | 242803 | 1560.0002 | 5 | 33 | 3.700196 | -3.259939 | 3.07928 | 1.412521 | 12.82938 | 5.530708
2018-02-09 21:02 | 242923 | 1680.0012 | 5 | 33 | 3.675897 | -3.259942 | 3.07928 | 1.521174 | 12.82938 | 5.931408
2018-02-09 21:04 | 243043 | 1800.001 | 5 | 33 | 3.653404 | -3.259856 | 3.07928 | 1.629831 | 12.82938 | 6.329581
2018-02-09 21:06 | 243163 | 1920.0018 | 5 | 33 | 3.632855 | -3.259883 | 3.07928 | 1.738483 | 12.82938 | 6.725398
2018-02-09 21:08 | 243283 | 2040.0002 | 5 | 33 | 3.614231 | -3.259944 | 3.07928 | 1.847137 | 12.82938 | 7.119091
2018-02-09 21:10 | 243403 | 2160.001 | 5 | 33 | 3.597244 | -3.259946 | 3.07928 | 1.955796 | 12.82938 | 7.510875
2018-02-09 21:12 | 243523 | 2280.0011 | 5 | 33 | 3.581185 | -3.259986 | 3.07928 | 2.064451 | 12.82938 | 7.900859
2018-02-09 21:14 | 243643 | 2400.0018 | 5 | 33 | 3.565209 | -3.260013 | 3.07928 | 2.17311 | 12.82938 | 8.289117
2018-02-09 21:16 | 243763 | 2520.0002 | 5 | 33 | 3.548803 | -3.259953 | 3.07928 | 2.281757 | 12.82938 | 8.675578
2018-02-09 21:18 | 243883 | 2640.001 | 5 | 33 | 3.53194 | -3.259958 | 3.07928 | 2.390423 | 12.82938 | 9.060307
2018-02-09 21:20 | 244003 | 2760.0002 | 5 | 33 | 3.513302 | -3.259969 | 3.07928 | 2.499082 | 12.82938 | 9.443096
2018-02-09 21:22 | 244123 | 2880.0003 | 5 | 33 | 3.489052 | -3.259944 | 3.07928 | 2.607738 | 12.82938 | 9.823592
2018-02-09 21:24 | 244243 | 3000.0013 | 5 | 33 | 3.456491 | -3.260076 | 3.07928 | 2.716393 | 12.82938 | 10.20101
2018-02-09 21:26 | 244363 | 3120.002 | 5 | 33 | 3.411366 | -3.259932 | 3.07928 | 2.825047 | 12.82938 | 10.57426
2018-02-09 21:28 | 244483 | 3240.0004 | 5 | 33 | 3.340531 | -3.260063 | 3.07928 | 2.933698 | 12.82938 | 10.94144
2018-02-09 21:30 | 244603 | 3360.0004 | 5 | 33 | 3.157838 | -3.26 | 3.07928 | 3.042354 | 12.82938 | 11.29663
2018-02-09 21:31 | 244641.1 | 3398.1058 | 5 | 33 | 2.999972 | -3.260028 | 3.07928 | 3.076855 | 12.82938 | 11.40319
2018-02-09 21:33 | 244761.1 | 120.0016 | 6 | 33 | 3.272869 | 0 | 3.07928 | 3.076862 | 12.82938 | 11.40321
2018-02-09 21:35 | 244881.1 | 240 | 6 | 33 | 3.286 | 0 | 3.07928 | 3.076862 | 12.82938 | 11.40321
2018-02-09 21:36 | 244941.1 | 300.0022 | 6 | 33 | 3.290252 | 0 | 3.07928 | 3.076862 | 12.82938 | 11.40321
2018-02-09 21:36 | 244941.1 | 0.0048 | 7 | 34 | 3.290167 | 0 | 0 | 0 | 0 | 0
2018-02-09 21:38 | 245061.2 | 120.0007 | 2 | 34 | 3.916811 | 4.889799 | 0.162299 | 0 | 0.6152285 | 0
2018-02-09 21:40 | 245181.2 | 240.001 | 2 | 34 | 3.967226 | 4.890081 | 0.3252863 | 0 | 1.258369 | 0
2018-02-09 21:42 | 245301.2 | 360.001 | 2 | 34 | 4.003065 | 4.889874 | 0.4882726 | 0 | 1.907961 | 0
2018-02-09 21:44 | 245421.2 | 480.0013 | 2 | 34 | 4.03378 | 4.8901 | 0.6512541 | 0 | 2.562946 | 0
2018-02-09 21:46 | 245541.2 | 600.0019 | 2 | 34 | 4.060524 | 4.890024 | 0.8142428 | 0 | 3.222641 | 0
2018-02-09 21:48 | 245661.2 | 720.0008 | 2 | 34 | 4.084205 | 4.890102 | 0.9772238 | 0 | 3.886392 | 0
2018-02-09 21:50 | 245781.2 | 840.0019 | 2 | 34 | 4.1078 | 4.889809 | 1.140215 | 0 | 4.553972 | 0
2018-02-09 21:52 | 245901.2 | 960.0019 | 2 | 34 | 4.134837 | 4.889851 | 1.303203 | 0 | 5.225644 | 0
2018-02-09 21:54 | 246021.2 | 1080.0011 | 2 | 34 | 4.16573 | 4.890196 | 1.466187 | 0 | 5.902025 | 0
2018-02-09 21:56 | 246141.2 | 1200.0003 | 2 | 34 | 4.200396 | 4.887003 | 1.629164 | 0 | 6.58372 | 0
2018-02-09 21:58 | 246261.2 | 1320.0014 | 2 | 34 | 4.200411 | 4.196274 | 1.780038 | 0 | 7.217449 | 0
2018-02-09 22:00 | 246381.2 | 1440.001 | 2 | 34 | 4.200384 | 3.594013 | 1.909686 | 0 | 7.762025 | 0
2018-02-09 22:01 | 246454.4 | 1513.1289 | 2 | 34 | 4.20041 | 3.25997 | 1.979253 | 0 | 8.054233 | 0
2018-02-09 22:03 | 246574.4 | 120.0002 | 3 | 34 | 4.22963 | 3.259918 | 2.087462 | 0 | 8.510233 | 0
2018-02-09 22:05 | 246694.4 | 240.0001 | 3 | 34 | 4.263212 | 3.25993 | 2.196116 | 0 | 8.9716 | 0
2018-02-09 22:07 | 246814.4 | 360.0017 | 3 | 34 | 4.299017 | 3.259884 | 2.304775 | 0 | 9.436762 | 0
2018-02-09 22:09 | 246934.4 | 480.0001 | 3 | 34 | 4.336779 | 3.25984 | 2.413425 | 0 | 9.905886 | 0
2018-02-09 22:11 | 247054.4 | 600.0001 | 3 | 34 | 4.376101 | 3.25988 | 2.522079 | 0 | 10.37922 | 0
2018-02-09 22:13 | 247174.4 | 720.0001 | 3 | 34 | 4.400392 | 2.970449 | 2.62867 | 0 | 10.84746 | 0
2018-02-09 22:15 | 247294.4 | 840.0001 | 3 | 34 | 4.400398 | 2.442524 | 2.718478 | 0 | 11.24265 | 0
2018-02-09 22:17 | 247414.4 | 960.0002 | 3 | 34 | 4.400374 | 2.026794 | 2.792693 | 0 | 11.56923 | 0
2018-02-09 22:19 | 247534.4 | 1080.0008 | 3 | 34 | 4.400395 | 1.69607 | 2.854533 | 0 | 11.84135 | 0
2018-02-09 22:21 | 247654.4 | 1200.001 | 3 | 34 | 4.400358 | 1.429979 | 2.906465 | 0 | 12.06987 | 0
2018-02-09 22:23 | 247774.4 | 1320.0018 | 3 | 34 | 4.400377 | 1.215221 | 2.950427 | 0 | 12.26332 | 0
2018-02-09 22:25 | 247894.4 | 1440.0019 | 3 | 34 | 4.400371 | 1.040438 | 2.987921 | 0 | 12.4283 | 0
2018-02-09 22:27 | 248014.4 | 1560.0009 | 3 | 34 | 4.400372 | 0.8971786 | 3.020129 | 0 | 12.57003 | 0
2018-02-09 22:29 | 248134.4 | 1680.0017 | 3 | 34 | 4.400349 | 0.7773151 | 3.047971 | 0 | 12.69255 | 0
2018-02-09 22:31 | 248254.4 | 1800.0009 | 3 | 34 | 4.400362 | 0.6778469 | 3.072169 | 0 | 12.79902 | 0
2018-02-09 22:32 | 248288.3 | 1833.903 | 3 | 34 | 4.400333 | 0.6519966 | 3.078427 | 0 | 12.82656 | 0
2018-02-09 22:34 | 248408.3 | 120.0007 | 4 | 34 | 4.357553 | 0 | 3.078427 | 0 | 12.82656 | 0
2018-02-09 22:36 | 248528.3 | 239.9998 | 4 | 34 | 4.354336 | 0 | 3.078427 | 0 | 12.82656 | 0
2018-02-09 22:37 | 248588.3 | 300.0012 | 4 | 34 | 4.353329 | 0 | 3.078427 | 0 | 12.82656 | 0
2018-02-09 22:39 | 248708.4 | 120.0009 | 5 | 34 | 4.12967 | -3.260005 | 3.078427 | 0.1086495 | 12.82656 | 0.4518399
2018-02-09 22:41 | 248828.4 | 240.0002 | 5 | 34 | 4.086567 | -3.259937 | 3.078427 | 0.2173085 | 12.82656 | 0.8982033
2018-02-09 22:43 | 248948.4 | 360.0018 | 5 | 34 | 4.044421 | -3.260061 | 3.078427 | 0.3259671 | 12.82656 | 1.339951
2018-02-09 22:45 | 249068.4 | 480.001 | 5 | 34 | 4.002665 | -3.259942 | 3.078427 | 0.4346182 | 12.82656 | 1.777109
2018-02-09 22:47 | 249188.4 | 600.001 | 5 | 34 | 3.961635 | -3.259887 | 3.078427 | 0.5432736 | 12.82656 | 2.209781
2018-02-09 22:49 | 249308.4 | 720.0002 | 5 | 34 | 3.921831 | -3.259929 | 3.078427 | 0.6519276 | 12.82656 | 2.638052
2018-02-09 22:51 | 249428.4 | 840.0018 | 5 | 34 | 3.883748 | -3.259897 | 3.078427 | 0.7605855 | 12.82656 | 3.062102
2018-02-09 22:53 | 249548.4 | 960.0026 | 5 | 34 | 3.847803 | -3.259895 | 3.078427 | 0.8692385 | 12.82656 | 3.48211
2018-02-09 22:55 | 249668.4 | 1080.0002 | 5 | 34 | 3.814174 | -3.260055 | 3.078427 | 0.9778928 | 12.82656 | 3.898342
2018-02-09 22:57 | 249788.4 | 1200.0002 | 5 | 34 | 3.782768 | -3.259984 | 3.078427 | 1.086549 | 12.82656 | 4.311049
2018-02-09 22:59 | 249908.4 | 1320.0005 | 5 | 34 | 3.753392 | -3.259906 | 3.078427 | 1.195204 | 12.82656 | 4.720453
2018-02-09 23:01 | 250028.4 | 1440.0009 | 5 | 34 | 3.725828 | -3.259902 | 3.078427 | 1.303852 | 12.82656 | 5.126741
2018-02-09 23:03 | 250148.4 | 1560.0002 | 5 | 34 | 3.699804 | -3.259986 | 3.078427 | 1.412513 | 12.82656 | 5.530165
2018-02-09 23:05 | 250268.4 | 1680.0002 | 5 | 34 | 3.675508 | -3.259937 | 3.078427 | 1.521168 | 12.82656 | 5.930828
2018-02-09 23:07 | 250388.4 | 1800.0002 | 5 | 34 | 3.653036 | -3.260032 | 3.078427 | 1.629825 | 12.82656 | 6.328961
2018-02-09 23:09 | 250508.4 | 1920.0002 | 5 | 34 | 3.632486 | -3.260028 | 3.078427 | 1.738479 | 12.82656 | 6.724743
2018-02-09 23:11 | 250628.4 | 2040.0018 | 5 | 34 | 3.613882 | -3.259956 | 3.078427 | 1.847138 | 12.82656 | 7.118418
2018-02-09 23:13 | 250748.4 | 2160.0009 | 5 | 34 | 3.596877 | -3.260026 | 3.078427 | 1.955778 | 12.82656 | 7.510094
2018-02-09 23:15 | 250868.4 | 2280.001 | 5 | 34 | 3.58079 | -3.259996 | 3.078427 | 2.064446 | 12.82656 | 7.900079
2018-02-09 23:17 | 250988.4 | 2400.0002 | 5 | 34 | 3.564804 | -3.259918 | 3.078427 | 2.173098 | 12.82656 | 8.288273
2018-02-09 23:19 | 251108.4 | 2520.001 | 5 | 34 | 3.548404 | -3.25999 | 3.078427 | 2.281758 | 12.82656 | 8.674738
2018-02-09 23:21 | 251228.4 | 2640.0001 | 5 | 34 | 3.531512 | -3.259996 | 3.078427 | 2.390414 | 12.82656 | 9.059382
2018-02-09 23:23 | 251348.4 | 2760.0001 | 5 | 34 | 3.512854 | -3.260011 | 3.078427 | 2.49907 | 12.82656 | 9.442118
2018-02-09 23:25 | 251468.4 | 2880.0002 | 5 | 34 | 3.488546 | -3.259974 | 3.078427 | 2.607728 | 12.82656 | 9.82257
2018-02-09 23:27 | 251588.4 | 3000.0011 | 5 | 34 | 3.455873 | -3.259967 | 3.078427 | 2.716381 | 12.82656 | 10.19992
2018-02-09 23:29 | 251708.4 | 3120.0002 | 5 | 34 | 3.41059 | -3.259998 | 3.078427 | 2.825023 | 12.82656 | 10.57305
2018-02-09 23:31 | 251828.4 | 3240.0012 | 5 | 34 | 3.339317 | -3.260061 | 3.078427 | 2.933681 | 12.82656 | 10.94016
2018-02-09 23:33 | 251948.4 | 3360.0004 | 5 | 34 | 3.154417 | -3.259969 | 3.078427 | 3.042347 | 12.82656 | 11.29516
2018-02-09 23:33 | 251985.4 | 3397.0066 | 5 | 34 | 2.999975 | -3.260154 | 3.078427 | 3.075853 | 12.82656 | 11.39859
2018-02-09 23:35 | 252105.5 | 120.0008 | 6 | 34 | 3.273391 | 0 | 3.078427 | 3.075853 | 12.82656 | 11.39859
2018-02-09 23:37 | 252225.5 | 240.0016 | 6 | 34 | 3.286496 | 0 | 3.078427 | 3.075853 | 12.82656 | 11.39859
2018-02-09 23:38 | 252285.5 | 300.0022 | 6 | 34 | 3.290728 | 0 | 3.078427 | 3.075853 | 12.82656 | 11.39859
2018-02-09 23:38 | 252285.5 | 0.0048 | 7 | 35 | 3.290692 | 0 | 0 | 0 | 0 | 0
2018-02-09 23:40 | 252405.6 | 120.0001 | 2 | 35 | 3.916811 | 4.890169 | 0.1622894 | 0 | 0.6152238 | 0
2018-02-09 23:42 | 252525.6 | 240.0018 | 2 | 35 | 3.967143 | 4.890215 | 0.3252811 | 0 | 1.258374 | 0
2018-02-09 23:44 | 252645.6 | 360.0017 | 2 | 35 | 4.002891 | 4.890144 | 0.4882667 | 0 | 1.907941 | 0
2018-02-09 23:46 | 252765.6 | 480.001 | 2 | 35 | 4.033507 | 4.889824 | 0.6512513 | 0 | 2.562902 | 0
2018-02-09 23:48 | 252885.6 | 600.0001 | 2 | 35 | 4.060231 | 4.889959 | 0.8142302 | 0 | 3.222511 | 0
2018-02-09 23:50 | 253005.6 | 720.0002 | 2 | 35 | 4.083834 | 4.89003 | 0.9772136 | 0 | 3.886215 | 0
2018-02-09 23:52 | 253125.6 | 840.0017 | 2 | 35 | 4.107404 | 4.890089 | 1.140202 | 0 | 4.553723 | 0
2018-02-09 23:54 | 253245.6 | 960.0018 | 2 | 35 | 4.134444 | 4.89015 | 1.303192 | 0 | 5.225335 | 0
2018-02-09 23:56 | 253365.6 | 1080.001 | 2 | 35 | 4.165292 | 4.889799 | 1.466173 | 0 | 5.901635 | 0
2018-02-09 23:58 | 253485.6 | 1200.0011 | 2 | 35 | 4.200105 | 4.889326 | 1.629152 | 0 | 6.583268 | 0
2018-02-10 | 253605.6 | 1320.0018 | 2 | 35 | 4.20041 | 4.201134 | 1.780226 | 0 | 7.217839 | 0
2018-02-10 00:02 | 253725.6 | 1440.0002 | 2 | 35 | 4.200401 | 3.596994 | 1.909999 | 0 | 7.76294 | 0
2018-02-10 00:04 | 253799.1 | 1513.5528 | 2 | 35 | 4.200403 | 3.259968 | 1.979996 | 0 | 8.056953 | 0
2018-02-10 00:06 | 253919.1 | 120.0009 | 3 | 35 | 4.229664 | 3.259905 | 2.088212 | 0 | 8.512983 | 0
2018-02-10 00:08 | 254039.1 | 240.0003 | 3 | 35 | 4.263261 | 3.259926 | 2.196869 | 0 | 8.974365 | 0
2018-02-10 00:10 | 254159.1 | 360.0008 | 3 | 35 | 4.29907 | 3.259825 | 2.305525 | 0 | 9.439521 | 0
2018-02-10 00:12 | 254279.1 | 480.0017 | 3 | 35 | 4.336861 | 3.260172 | 2.414181 | 0 | 9.908679 | 0
2018-02-10 00:14 | 254399.1 | 600.0001 | 3 | 35 | 4.376152 | 3.259977 | 2.522832 | 0 | 10.382 | 0
2018-02-10 00:16 | 254519.1 | 720.0001 | 3 | 35 | 4.400397 | 2.969137 | 2.629404 | 0 | 10.85017 | 0
2018-02-10 00:18 | 254639.1 | 840.0009 | 3 | 35 | 4.400414 | 2.440868 | 2.719146 | 0 | 11.24507 | 0
2018-02-10 00:20 | 254759.1 | 960.0003 | 3 | 35 | 4.400386 | 2.02438 | 2.793285 | 0 | 11.57131 | 0
2018-02-10 00:22 | 254879.1 | 1080.0017 | 3 | 35 | 4.400365 | 1.693104 | 2.855029 | 0 | 11.843 | 0
2018-02-10 00:24 | 254999.1 | 1200.0009 | 3 | 35 | 4.400366 | 1.427324 | 2.906865 | 0 | 12.0711 | 0
2018-02-10 00:26 | 255119.1 | 1320.0017 | 3 | 35 | 4.400352 | 1.212097 | 2.950729 | 0 | 12.26412 | 0
2018-02-10 00:28 | 255239.1 | 1440.0009 | 3 | 35 | 4.40034 | 1.037373 | 2.988129 | 0 | 12.4287 | 0
2018-02-10 00:30 | 255359.1 | 1560.0009 | 3 | 35 | 4.400357 | 0.8946381 | 3.020246 | 0 | 12.57002 | 0
2018-02-10 00:32 | 255479.1 | 1680.0016 | 3 | 35 | 4.40033 | 0.7748508 | 3.048006 | 0 | 12.69217 | 0
2018-02-10 00:34 | 255599.1 | 1800.0009 | 3 | 35 | 4.400359 | 0.6760979 | 3.072133 | 0 | 12.79834 | 0
2018-02-10 00:34 | 255630.2 | 1831.1278 | 3 | 35 | 4.400344 | 0.6519871 | 3.077872 | 0 | 12.82359 | 0
2018-02-10 00:36 | 255750.3 | 120 | 4 | 35 | 4.357558 | 0 | 3.077872 | 0 | 12.82359 | 0
2018-02-10 00:38 | 255870.3 | 240 | 4 | 35 | 4.354339 | 0 | 3.077872 | 0 | 12.82359 | 0
2018-02-10 00:39 | 255930.3 | 300.0022 | 4 | 35 | 4.353344 | 0 | 3.077872 | 0 | 12.82359 | 0
2018-02-10 00:41 | 256050.3695 | 120.0018 | 5 | 35 | 4.129834 | -3.259806 | 3.077872 | 0.1086583 | 12.82359 | 0.4518901
2018-02-10 00:43 | 256170.3696 | 240.0019 | 5 | 35 | 4.086764 | -3.259841 | 3.077872 | 0.217315 | 12.82359 | 0.898264
2018-02-10 00:45 | 256290.3688 | 360.0011 | 5 | 35 | 4.044641 | -3.259967 | 3.077872 | 0.3259679 | 12.82359 | 1.340012
2018-02-10 00:47 | 256410.3679 | 480.0002 | 5 | 35 | 4.00256 | -3.259893 | 3.077872 | 0.4346226 | 12.82359 | 1.777184
2018-02-10 00:49 | 256530.3679 | 600.0002 | 5 | 35 | 3.961541 | -3.259942 | 3.077872 | 0.5432751 | 12.82359 | 2.209835
2018-02-10 00:51 | 256650.3695 | 720.0018 | 5 | 35 | 3.921753 | -3.259935 | 3.077872 | 0.6519315 | 12.82359 | 2.638106
2018-02-10 00:53 | 256770.3696 | 840.0019 | 5 | 35 | 3.883659 | -3.259911 | 3.077872 | 0.7605852 | 12.82359 | 3.062132
2018-02-10 00:55 | 256890.3695 | 960.0018 | 5 | 35 | 3.847692 | -3.259874 | 3.077872 | 0.8692401 | 12.82359 | 3.482136
2018-02-10 00:57 | 257010.3696 | 1080.0019 | 5 | 35 | 3.814079 | -3.260002 | 3.077872 | 0.9778977 | 12.82359 | 3.89837
2018-02-10 00:59 | 257130.3679 | 1200.0002 | 5 | 35 | 3.782682 | -3.259937 | 3.077872 | 1.08655 | 12.82359 | 4.311052
2018-02-10 01:01 | 257250.3688 | 1320.0011 | 5 | 35 | 3.753313 | -3.259902 | 3.077872 | 1.1952 | 12.82359 | 4.720428
2018-02-10 01:03 | 257370.3688 | 1440.0011 | 5 | 35 | 3.725715 | -3.259971 | 3.077872 | 1.303865 | 12.82359 | 5.126767
2018-02-10 01:05 | 257490.3688 | 1560.0011 | 5 | 35 | 3.699718 | -3.259856 | 3.077872 | 1.412523 | 12.82359 | 5.530169
2018-02-10 01:07 | 257610.3679 | 1680.0002 | 5 | 35 | 3.675433 | -3.259876 | 3.077872 | 1.521175 | 12.82359 | 5.930816
2018-02-10 01:09 | 257730.3688 | 1800.0011 | 5 | 35 | 3.652991 | -3.259958 | 3.077872 | 1.629831 | 12.82359 | 6.328937
2018-02-10 01:11 | 257850.3679 | 1920.0002 | 5 | 35 | 3.632424 | -3.25995 | 3.077872 | 1.738484 | 12.82359 | 6.724709
2018-02-10 01:13 | 257970.3695 | 2040.0018 | 5 | 35 | 3.613794 | -3.259969 | 3.077872 | 1.847143 | 12.82359 | 7.118379
2018-02-10 01:15 | 258090.3688 | 2160.0011 | 5 | 35 | 3.596801 | -3.259958 | 3.077872 | 1.955799 | 12.82359 | 7.510104
2018-02-10 01:17 | 258210.3695 | 2280.0018 | 5 | 35 | 3.580702 | -3.25995 | 3.077872 | 2.064456 | 12.82359 | 7.90004
2018-02-10 01:19 | 258330.3679 | 2400.0002 | 5 | 35 | 3.564672 | -3.259864 | 3.077872 | 2.17311 | 12.82359 | 8.288229
2018-02-10 01:21 | 258450.3687 | 2520.001 | 5 | 35 | 3.548255 | -3.259981 | 3.077872 | 2.281764 | 12.82359 | 8.674658
2018-02-10 01:23 | 258570.3695 | 2640.0018 | 5 | 35 | 3.531323 | -3.259912 | 3.077872 | 2.390425 | 12.82359 | 9.0593
2018-02-10 01:25 | 258690.3696 | 2760.0019 | 5 | 35 | 3.512628 | -3.259921 | 3.077872 | 2.49908 | 12.82359 | 9.442008
2018-02-10 01:27 | 258810.368 | 2880.0003 | 5 | 35 | 3.488305 | -3.26004 | 3.077872 | 2.607739 | 12.82359 | 9.822442
2018-02-10 01:29 | 258930.3679 | 3000.0002 | 5 | 35 | 3.455538 | -3.259829 | 3.077872 | 2.71639 | 12.82359 | 10.19975
2018-02-10 01:31 | 259050.368 | 3120.0003 | 5 | 35 | 3.410014 | -3.260026 | 3.077872 | 2.825046 | 12.82359 | 10.57288
2018-02-10 01:33 | 259170.3704 | 3240.0027 | 5 | 35 | 3.338285 | -3.26008 | 3.077872 | 2.933706 | 12.82359 | 10.93991
2018-02-10 01:35 | 259290.3684 | 3360.0007 | 5 | 35 | 3.150296 | -3.260015 | 3.077872 | 3.042356 | 12.82359 | 11.29464
2018-02-10 01:36 | 259325.9696 | 3395.6019 | 5 | 35 | 2.999997 | -3.260149 | 3.077872 | 3.074593 | 12.82359 | 11.39405
2018-02-10 01:38 | 259446 | 120.001 | 6 | 35 | 3.273152 | 0 | 3.077872 | 3.074593 | 12.82359 | 11.39405
2018-02-10 01:40 | 259566 | 240.0009 | 6 | 35 | 3.286249 | 0 | 3.077872 | 3.074593 | 12.82359 | 11.39405
2018-02-10 01:41 | 259626 | 300.0047 | 6 | 35 | 3.290504 | 0 | 3.077872 | 3.074593 | 12.82359 | 11.39405
2018-02-10 01:41 | 259626 | 0.0024 | 7 | 36 | 3.290524 | 0 | 0 | 0 | 0 | 0
2018-02-10 01:43 | 259746.1 | 120.0018 | 2 | 36 | 3.916783 | 4.890175 | 0.1623032 | 0 | 0.6152714 | 0
2018-02-10 01:45 | 259866.1 | 240.0018 | 2 | 36 | 3.967188 | 4.890163 | 0.3252924 | 0 | 1.258416 | 0
2018-02-10 01:47 | 259986.1 | 360.0003 | 2 | 36 | 4.002976 | 4.890182 | 0.4882741 | 0 | 1.907979 | 0
2018-02-10 01:49 | 260106.1 | 480.0018 | 2 | 36 | 4.033642 | 4.890038 | 0.6512635 | 0 | 2.562978 | 0
2018-02-10 01:51 | 260226.1 | 600.0003 | 2 | 36 | 4.060375 | 4.890095 | 0.8142472 | 0 | 3.222629 | 0
2018-02-10 01:53 | 260346.1 | 720.0019 | 2 | 36 | 4.084061 | 4.890121 | 0.9772334 | 0 | 3.886375 | 0
2018-02-10 01:55 | 260466.1 | 840.0019 | 2 | 36 | 4.107664 | 4.890154 | 1.14022 | 0 | 4.553911 | 0
2018-02-10 01:57 | 260586.1 | 960.0002 | 2 | 36 | 4.134734 | 4.889839 | 1.303203 | 0 | 5.225543 | 0
2018-02-10 01:59 | 260706.1 | 1080.0019 | 2 | 36 | 4.165706 | 4.890169 | 1.466193 | 0 | 5.90194 | 0
2018-02-10 02:01 | 260826.1 | 1200.0019 | 2 | 36 | 4.200417 | 4.887045 | 1.629179 | 0 | 6.583666 | 0
2018-02-10 02:03 | 260946.1 | 1320.0011 | 2 | 36 | 4.200407 | 4.194212 | 1.779993 | 0 | 7.217148 | 0
2018-02-10 02:05 | 261066.1 | 1440.0019 | 2 | 36 | 4.200405 | 3.592491 | 1.909566 | 0 | 7.761407 | 0
2018-02-10 02:06 | 261138.5 | 1512.3586 | 2 | 36 | 4.200386 | 3.259974 | 1.978381 | 0 | 8.050454 | 0
2018-02-10 02:08 | 261258.5 | 120.001 | 3 | 36 | 4.229672 | 3.25984 | 2.086591 | 0 | 8.506459 | 0
2018-02-10 02:10 | 261378.5 | 240.001 | 3 | 36 | 4.263271 | 3.260107 | 2.195244 | 0 | 8.967828 | 0
2018-02-10 02:12 | 261498.5 | 360.0012 | 3 | 36 | 4.299136 | 3.25984 | 2.303898 | 0 | 9.432979 | 0
2018-02-10 02:14 | 261618.5 | 480.0001 | 3 | 36 | 4.336917 | 3.25988 | 2.412547 | 0 | 9.90211 | 0
2018-02-10 02:16 | 261738.5 | 600.0001 | 3 | 36 | 4.376273 | 3.259899 | 2.521204 | 0 | 10.37547 | 0
2018-02-10 02:18 | 261858.5 | 720.0002 | 3 | 36 | 4.400402 | 2.966917 | 2.627745 | 0 | 10.84351 | 0
2018-02-10 02:20 | 261978.5 | 840.0008 | 3 | 36 | 4.400390625 | 2.438589 | 2.717437 | 0 | 11.23819 | 0
2018-02-10 02:22 | 262098.5 | 960.001 | 3 | 36 | 4.400379 | 2.023998 | 2.791542 | 0 | 11.56428 | 0
2018-02-10 02:24 | 262218.5 | 1080.0002 | 3 | 36 | 4.40036 | 1.692556 | 2.853276 | 0 | 11.83593 | 0
2018-02-10 02:26 | 262338.5 | 1200.001 | 3 | 36 | 4.400377 | 1.427881 | 2.905112 | 0 | 12.06403 | 0
2018-02-10 02:28 | 262458.5 | 1320.001 | 3 | 36 | 4.400383 | 1.213427 | 2.948992 | 0 | 12.25712 | 0
2018-02-10 02:30 | 262578.5 | 1440.0018 | 3 | 36 | 4.400369 | 1.03812 | 2.986415 | 0 | 12.4218 | 0
2018-02-10 02:32 | 262698.5 | 1560.0003 | 3 | 36 | 4.400379 | 0.895668 | 3.018558 | 0 | 12.56324 | 0
2018-02-10 02:34 | 262818.5 | 1680.0002 | 3 | 36 | 4.400359 | 0.7759991 | 3.046343 | 0 | 12.6855 | 0
2018-02-10 02:36 | 262938.5 | 1800.0017 | 3 | 36 | 4.400333 | 0.676199 | 3.070497 | 0 | 12.79179 | 0
2018-02-10 02:37 | 262971.6 | 1833.1103 | 3 | 36 | 4.400355 | 0.6519947 | 3.076602 | 0 | 12.81865 | 0
2018-02-10 02:39 | 263091.7 | 120.0007 | 4 | 36 | 4.357534 | 0 | 3.076602 | 0 | 12.81865 | 0
2018-02-10 02:41 | 263211.7 | 240.0015 | 4 | 36 | 4.354316 | 0 | 3.076602 | 0 | 12.81865 | 0
2018-02-10 02:42 | 263271.7 | 300.0029 | 4 | 36 | 4.353296 | 0 | 3.076602 | 0 | 12.81865 | 0
2018-02-10 02:44 | 263391.7 | 120.0018 | 5 | 36 | 4.129418 | -3.260007 | 3.076602 | 0.1086588 | 12.81865 | 0.4518496
2018-02-10 02:46 | 263511.7 | 240.001 | 5 | 36 | 4.086329 | -3.259974 | 3.076602 | 0.2173143 | 12.81865 | 0.8981732
2018-02-10 02:48 | 263631.7 | 360.001 | 5 | 36 | 4.044201 | -3.259944 | 3.076602 | 0.3259746 | 12.81865 | 1.339903
2018-02-10 02:50 | 263751.7 | 480.0002 | 5 | 36 | 4.002457 | -3.259829 | 3.076602 | 0.4346246 | 12.81865 | 1.777034
2018-02-10 02:52 | 263871.7 | 600.001 | 5 | 36 | 3.961394 | -3.259944 | 3.076602 | 0.5432727 | 12.81865 | 2.209655
2018-02-10 02:54 | 263991.7 | 720.0002 | 5 | 36 | 3.921566 | -3.259871 | 3.076602 | 0.6519405 | 12.81865 | 2.637954
2018-02-10 02:56 | 264111.7 | 840.0002 | 5 | 36 | 3.883459 | -3.2599 | 3.076602 | 0.7605937 | 12.81865 | 3.061958
2018-02-10 02:58 | 264231.7 | 960.0002 | 5 | 36 | 3.847549 | -3.259944 | 3.076602 | 0.8692508 | 12.81865 | 3.481952
2018-02-10 03:00 | 264351.7 | 1080.0002 | 5 | 36 | 3.813913 | -3.260032 | 3.076602 | 0.9779161 | 12.81865 | 3.898197
2018-02-10 03:02 | 264471.7 | 1200.0002 | 5 | 36 | 3.782474 | -3.260091 | 3.076602 | 1.086563 | 12.81865 | 4.310837
2018-02-10 03:04 | 264591.7 | 1320.0018 | 5 | 36 | 3.753092 | -3.259998 | 3.076602 | 1.19523 | 12.81865 | 4.720255
2018-02-10 03:06 | 264711.7 | 1440.0002 | 5 | 36 | 3.7255 | -3.259923 | 3.076602 | 1.303883 | 12.81865 | 5.126523
2018-02-10 03:08 | 264831.7 | 1560.0007 | 5 | 36 | 3.699489 | -3.259872 | 3.076602 | 1.412541 | 12.81865 | 5.529902
2018-02-10 03:10 | 264951.7 | 1680 | 5 | 36 | 3.675166 | -3.259969 | 3.076602 | 1.521199 | 12.81865 | 5.930543
2018-02-10 03:12 | 265071.7 | 1800.0002 | 5 | 36 | 3.652715 | -3.25996 | 3.076602 | 1.629856 | 12.81865 | 6.328642
2018-02-10 03:14 | 265191.7 | 1920.0018 | 5 | 36 | 3.63213 | -3.260059 | 3.076602 | 1.738517 | 12.81865 | 6.724411
2018-02-10 03:16 | 265311.7 | 2040.001 | 5 | 36 | 3.613485 | -3.25996 | 3.076602 | 1.847173 | 12.81865 | 7.118033
2018-02-10 03:18 | 265431.7 | 2160.0018 | 5 | 36 | 3.596489 | -3.259932 | 3.076602 | 1.955829 | 12.81865 | 7.509726
2018-02-10 03:20 | 265551.7 | 2280.0002 | 5 | 36 | 3.580368 | -3.260038 | 3.076602 | 2.064483 | 12.81865 | 7.899617
2018-02-10 03:22 | 265671.7 | 2400.001 | 5 | 36 | 3.564348 | -3.259995 | 3.076602 | 2.17314 | 12.81865 | 8.287783
2018-02-10 03:24 | 265791.7 | 2520.0002 | 5 | 36 | 3.547914 | -3.260076 | 3.076602 | 2.281799 | 12.81865 | 8.674193
2018-02-10 03:26 | 265911.7 | 2640.0026 | 5 | 36 | 3.531005 | -3.259965 | 3.076602 | 2.390455 | 12.81865 | 9.058784
2018-02-10 03:28 | 266031.7 | 2760.001 | 5 | 36 | 3.512257 | -3.260019 | 3.076602 | 2.499114 | 12.81865 | 9.441465
2018-02-10 03:30 | 266151.7 | 2880.0018 | 5 | 36 | 3.487851 | -3.259967 | 3.076602 | 2.607769 | 12.81865 | 9.821842
2018-02-10 03:32 | 266271.7 | 3000.0018 | 5 | 36 | 3.455028 | -3.259846 | 3.076602 | 2.716421 | 12.81865 | 10.1991
2018-02-10 03:34 | 266391.7 | 3120.0002 | 5 | 36 | 3.409448 | -3.260032 | 3.076602 | 2.825072 | 12.81865 | 10.57216
2018-02-10 03:36 | 266511.7 | 3240.001 | 5 | 36 | 3.337474 | -3.260097 | 3.076602 | 2.933692 | 12.81865 | 10.93898
2018-02-10 03:38 | 266631.7 | 3360.0018 | 5 | 36 | 3.148384 | -3.259953 | 3.076602 | 3.042382 | 12.81865 | 11.29371
2018-02-10 03:38 | 266666.8 | 3395.0592 | 5 | 36 | 2.999984 | -3.260044 | 3.076602 | 3.074124 | 12.81865 | 11.39157
2018-02-10 03:40 | 266786.8 | 119.9998 | 6 | 36 | 3.273726 | 0 | 3.076602 | 3.074124 | 12.81865 | 11.39157
2018-02-10 03:42 | 266906.8 | 240.0006 | 6 | 36 | 3.286876 | 0 | 3.076602 | 3.074124 | 12.81865 | 11.39157
2018-02-10 03:43 | 266966.8 | 300.002 | 6 | 36 | 3.29115 | 0 | 3.076602 | 3.074124 | 12.81865 | 11.39157
2018-02-10 03:43 | 266966.8 | 0.0025 | 7 | 37 | 3.29115 | 0 | 0 | 0 | 0 | 0
2018-02-10 03:45 | 267086.9 | 120.0009 | 2 | 37 | 3.917268 | 4.890156 | 0.1622969 | 4.8e-11 | 0.6153527 | 1.57e-10
2018-02-10 03:47 | 267206.9 | 240.001 | 2 | 37 | 3.967571 | 4.890112 | 0.3252817 | 4.8e-11 | 1.258547 | 1.57e-10
2018-02-10 03:49 | 267326.9 | 360.0008 | 2 | 37 | 4.003319 | 4.890173 | 0.4882682 | 4.8e-11 | 1.908189 | 1.57e-10
2018-02-10 03:51 | 267446.9 | 480.0012 | 2 | 37 | 4.034014 | 4.890133 | 0.6512502 | 4.8e-11 | 2.563217 | 1.57e-10
2018-02-10 03:53 | 267566.9 | 600.0025 | 2 | 37 | 4.06069 | 4.889982 | 0.8142395 | 4.8e-11 | 3.222948 | 1.57e-10
2018-02-10 03:55 | 267686.9 | 720.0002 | 2 | 37 | 4.084332 | 4.889896 | 0.977222 | 4.8e-11 | 3.88673 | 1.57e-10
2018-02-10 03:57 | 267806.9 | 840.0018 | 2 | 37 | 4.107988 | 4.89011 | 1.14021 | 4.8e-11 | 4.55432 | 1.57e-10
2018-02-10 03:59 | 267926.9 | 960.0009 | 2 | 37 | 4.135071 | 4.890182 | 1.30319 | 4.8e-11 | 5.225994 | 1.57e-10
2018-02-10 04:01 | 268046.9 | 1080.0002 | 2 | 37 | 4.166036 | 4.88994 | 1.466178 | 4.8e-11 | 5.902431 | 1.57e-10
2018-02-10 04:03 | 268166.9 | 1200.001 | 2 | 37 | 4.200428 | 4.876894 | 1.629159 | 4.8e-11 | 6.584202 | 1.57e-10
2018-02-10 04:05 | 268286.9 | 1320.001 | 2 | 37 | 4.200402 | 4.188744 | 1.779757 | 4.8e-11 | 7.216776 | 1.57e-10
2018-02-10 04:07 | 268406.9 | 1440.0002 | 2 | 37 | 4.200392 | 3.586798 | 1.909149 | 4.8e-11 | 7.760275 | 1.57e-10
2018-02-10 04:08 | 268478.3 | 1511.3736 | 2 | 37 | 4.200397 | 3.259979 | 1.97698 | 4.8e-11 | 8.045192 | 1.57e-10
2018-02-10 04:10 | 268598.4 | 120.001 | 3 | 37 | 4.229656 | 3.259846 | 2.085198 | 4.8e-11 | 8.501226 | 1.57e-10
2018-02-10 04:12 | 268718.4 | 240.0018 | 3 | 37 | 4.263264 | 3.259832 | 2.193856 | 4.8e-11 | 8.962617 | 1.57e-10
2018-02-10 04:14 | 268838.3 | 360.0009 | 3 | 37 | 4.299092 | 3.259861 | 2.302509 | 4.8e-11 | 9.427759 | 1.57e-10
2018-02-10 04:16 | 268958.3 | 480.0009 | 3 | 37 | 4.336885 | 3.260256 | 2.41116 | 4.8e-11 | 9.896897 | 1.57e-10
2018-02-10 04:18 | 269078.3 | 600.0009 | 3 | 37 | 4.376209 | 3.259888 | 2.519813 | 4.8e-11 | 10.37024 | 1.57e-10
2018-02-10 04:20 | 269198.3 | 720.0002 | 3 | 37 | 4.40039 | 2.968077 | 2.626374 | 4.8e-11 | 10.83836 | 1.57e-10
2018-02-10 04:22 | 269318.3 | 840.0002 | 3 | 37 | 4.400409 | 2.440552 | 2.716102 | 4.8e-11 | 11.2332 | 1.57e-10
2018-02-10 04:24 | 269438.4 | 960.001 | 3 | 37 | 4.400375 | 2.025053 | 2.790248 | 4.8e-11 | 11.55947 | 1.57e-10
2018-02-10 04:26 | 269558.4 | 1080.0018 | 3 | 37 | 4.400385 | 1.693882 | 2.852018 | 4.8e-11 | 11.83128 | 1.57e-10
2018-02-10 04:28 | 269678.4 | 1200.0018 | 3 | 37 | 4.400373 | 1.42808 | 2.903883 | 4.8e-11 | 12.05951 | 1.57e-10
2018-02-10 04:30 | 269798.3 | 1320.0002 | 3 | 37 | 4.400362 | 1.213053 | 2.94778 | 4.8e-11 | 12.25267 | 1.57e-10
2018-02-10 04:32 | 269918.4 | 1440.0018 | 3 | 37 | 4.400344 | 1.038256 | 2.985212 | 4.8e-11 | 12.41738 | 1.57e-10
2018-02-10 04:34 | 270038.3 | 1560.0002 | 3 | 37 | 4.400352 | 0.8954086 | 3.017361 | 4.8e-11 | 12.55885 | 1.57e-10
2018-02-10 04:36 | 270158.4 | 1680.0012 | 3 | 37 | 4.400355 | 0.7760277 | 3.045153 | 4.8e-11 | 12.68114 | 1.57e-10
2018-02-10 04:38 | 270278.4 | 1800.0018 | 3 | 37 | 4.400346 | 0.6763668 | 3.069307 | 4.8e-11 | 12.78743 | 1.57e-10
2018-02-10 04:39 | 270310.8 | 1832.4079 | 3 | 37 | 4.400341 | 0.6519966 | 3.075286 | 4.8e-11 | 12.81374 | 1.57e-10
2018-02-10 04:41 | 270430.8 | 120.0009 | 4 | 37 | 4.357469 | 0 | 3.075286 | 4.8e-11 | 12.81374 | 1.57e-10
2018-02-10 04:43 | 270550.8 | 240.0008 | 4 | 37 | 4.354233 | 0 | 3.075286 | 4.8e-11 | 12.81374 | 1.57e-10
2018-02-10 04:44 | 270610.8 | 300.0046 | 4 | 37 | 4.353227 | 0 | 3.075286 | 4.8e-11 | 12.81374 | 1.57e-10
2018-02-10 04:46 | 270730.9 | 120.001 | 5 | 37 | 4.129108 | -3.259929 | 3.075286 | 0.1086258 | 12.81374 | 0.4516799
2018-02-10 04:48 | 270850.9 | 240.0011 | 5 | 37 | 4.085999 | -3.25995 | 3.075286 | 0.2173073 | 12.81374 | 0.898074
2018-02-10 04:50 | 270970.9 | 360.0019 | 5 | 37 | 4.043836 | -3.259935 | 3.075286 | 0.3259707 | 12.81374 | 1.339778
2018-02-10 04:52 | 271090.9 | 480.0002 | 5 | 37 | 4.00207 | -3.259897 | 3.075286 | 0.4346208 | 12.81374 | 1.776867
2018-02-10 04:54 | 271210.9 | 600.001 | 5 | 37 | 3.961013 | -3.259956 | 3.075286 | 0.543277 | 12.81374 | 2.209478
2018-02-10 04:56 | 271330.9 | 720 | 5 | 37 | 3.921174 | -3.260019 | 3.075286 | 0.6519094 | 12.81374 | 2.637595
2018-02-10 04:58 | 271450.9 | 840.0011 | 5 | 37 | 3.883102 | -3.259958 | 3.075286 | 0.7605965 | 12.81374 | 3.06169
2018-02-10 05:00 | 271570.9 | 960.0003 | 5 | 37 | 3.84711 | -3.259874 | 3.075286 | 0.8692529 | 12.81374 | 3.481637
2018-02-10 05:02 | 271690.9 | 1080.0002 | 5 | 37 | 3.813455 | -3.259944 | 3.075286 | 0.9779079 | 12.81374 | 3.897795
2018-02-10 05:04 | 271810.9 | 1200.0011 | 5 | 37 | 3.782093 | -3.260191 | 3.075286 | 1.086568 | 12.81374 | 4.310443
2018-02-10 05:06 | 271930.9 | 1320.0011 | 5 | 37 | 3.752725 | -3.259935 | 3.075286 | 1.195221 | 12.81374 | 4.719768
2018-02-10 05:08 | 272050.9 | 1440.0008 | 5 | 37 | 3.725139 | -3.259988 | 3.075286 | 1.303887 | 12.81374 | 5.126045
2018-02-10 05:10 | 272170.9 | 1560.001 | 5 | 37 | 3.699148 | -3.259866 | 3.075286 | 1.412538 | 12.81374 | 5.529361
2018-02-10 05:12 | 272290.9 | 1680.001 | 5 | 37 | 3.674867 | -3.260007 | 3.075286 | 1.521159 | 12.81374 | 5.929832
2018-02-10 05:14 | 272410.9 | 1800.0003 | 5 | 37 | 3.652421 | -3.259921 | 3.075286 | 1.629858 | 12.81374 | 6.328052
2018-02-10 05:16 | 272530.9 | 1920.0019 | 5 | 37 | 3.631887 | -3.259996 | 3.075286 | 1.738514 | 12.81374 | 6.723775
2018-02-10 05:18 | 272650.9 | 2040.0002 | 5 | 37 | 3.613253 | -3.259981 | 3.075286 | 1.847157 | 12.81374 | 7.117324
2018-02-10 05:20 | 272770.9 | 2160.0003 | 5 | 37 | 3.596251 | -3.259981 | 3.075286 | 1.955824 | 12.81374 | 7.509031
2018-02-10 05:22 | 272890.9 | 2280.002 | 5 | 37 | 3.580181 | -3.259897 | 3.075286 | 2.064483 | 12.81374 | 7.898918
2018-02-10 05:24 | 273010.9 | 2400.0029 | 5 | 37 | 3.56416 | -3.260013 | 3.075286 | 2.17314 | 12.81374 | 8.287062
2018-02-10 05:26 | 273130.9 | 2520.0006 | 5 | 37 | 3.547744 | -3.26 | 3.075286 | 2.281799 | 12.81374 | 8.673451
2018-02-10 05:28 | 273250.9 | 2640.0002 | 5 | 37 | 3.530802 | -3.259942 | 3.075286 | 2.390456 | 12.81374 | 9.058027
2018-02-10 05:30 | 273370.9 | 2760.0005 | 5 | 37 | 3.51206 | -3.259893 | 3.075286 | 2.499115 | 12.81374 | 9.440688
2018-02-10 05:32 | 273490.9 | 2880.0005 | 5 | 37 | 3.48752 | -3.260059 | 3.075286 | 2.607765 | 12.81374 | 9.821019
2018-02-10 05:34 | 273610.9 | 3000.0005 | 5 | 37 | 3.454592 | -3.259986 | 3.075286 | 2.716423 | 12.81374 | 10.19826
2018-02-10 05:36 | 273730.9 | 3120.0013 | 5 | 37 | 3.408798 | -3.260032 | 3.075286 | 2.825086 | 12.81374 | 10.5713
2018-02-10 05:38 | 273850.9 | 3240.0004 | 5 | 37 | 3.3363 | -3.260061 | 3.075286 | 2.933732 | 12.81374 | 10.93811
2018-02-10 05:40 | 273970.9 | 3360.0005 | 5 | 37 | 3.144398 | -3.260093 | 3.075286 | 3.042406 | 12.81374 | 11.29256
2018-02-10 05:40 | 274004.7 | 3393.7891 | 5 | 37 | 2.999987 | -3.260147 | 3.075286 | 3.072999 | 12.81374 | 11.3868
2018-02-10 05:42 | 274124.7 | 120.0015 | 6 | 37 | 3.273959 | 0 | 3.075286 | 3.072999 | 12.81374 | 11.3868
2018-02-10 05:44 | 274244.7 | 240.0007 | 6 | 37 | 3.287127 | 0 | 3.075286 | 3.072999 | 12.81374 | 11.3868
2018-02-10 05:45 | 274304.7 | 300.0021 | 6 | 37 | 3.291396 | 0 | 3.075286 | 3.072999 | 12.81374 | 11.3868
2018-02-10 05:45 | 274304.7 | 0.0039 | 7 | 38 | 3.291378 | 0 | 0 | 0 | 0 | 0
2018-02-10 05:47 | 274424.8 | 120.0001 | 2 | 38 | 3.917595 | 4.890102 | 0.1622951 | 1.83e-10 | 0.6154104 | 6.01e-10
2018-02-10 05:49 | 274544.8 | 240.0002 | 2 | 38 | 3.967894 | 4.889917 | 0.3252869 | 1.83e-10 | 1.258685 | 6.01e-10
2018-02-10 05:51 | 274664.8 | 360.0018 | 2 | 38 | 4.003732 | 4.890106 | 0.4882768 | 1.83e-10 | 1.908403 | 6.01e-10
2018-02-10 05:53 | 274784.8 | 480.0017 | 2 | 38 | 4.034458 | 4.889875 | 0.6512701 | 1.83e-10 | 2.563547 | 6.01e-10
2018-02-10 05:55 | 274904.8 | 600.0017 | 2 | 38 | 4.061254 | 4.890141 | 0.8142524 | 1.83e-10 | 3.22333 | 6.01e-10
2018-02-10 05:57 | 275024.8 | 720.0003 | 2 | 38 | 4.084921 | 4.890219 | 0.9772389 | 1.83e-10 | 3.887223 | 6.01e-10
2018-02-10 05:59 | 275144.8 | 840.0017 | 2 | 38 | 4.108566 | 4.890026 | 1.140224 | 1.83e-10 | 4.554899 | 6.01e-10
2018-02-10 06:01 | 275264.8 | 960.0001 | 2 | 38 | 4.135688 | 4.890173 | 1.303213 | 1.83e-10 | 5.226705 | 6.01e-10
2018-02-10 06:03 | 275384.8 | 1080.0009 | 2 | 38 | 4.166677 | 4.890121 | 1.466206 | 1.83e-10 | 5.903268 | 6.01e-10
2018-02-10 06:05 | 275504.8 | 1200.0018 | 2 | 38 | 4.200414 | 4.861246 | 1.629176 | 1.83e-10 | 6.585091 | 6.01e-10
2018-02-10 06:07 | 275624.8 | 1320.0009 | 2 | 38 | 4.200414 | 4.178728 | 1.779384 | 1.83e-10 | 7.21603 | 6.01e-10
2018-02-10 06:09 | 275744.8 | 1440.0009 | 2 | 38 | 4.200395 | 3.578918 | 1.908482 | 1.83e-10 | 7.758289 | 6.01e-10
2018-02-10 06:11 | 275814.7 | 1509.8712 | 2 | 38 | 4.200402 | 3.259987 | 1.974806 | 1.83e-10 | 8.03688 | 6.01e-10
2018-02-10 06:13 | 275934.7 | 120.0002 | 3 | 38 | 4.229706 | 3.260183 | 2.083024 | 1.83e-10 | 8.492918 | 6.01e-10
2018-02-10 06:15 | 276054.7 | 240.0002 | 3 | 38 | 4.263282 | 3.260109 | 2.191677 | 1.83e-10 | 8.954289 | 6.01e-10
2018-02-10 06:17 | 276174.7 | 360.0001 | 3 | 38 | 4.299104 | 3.259897 | 2.300336 | 1.83e-10 | 9.41946 | 6.01e-10
2018-02-10 06:19 | 276294.7 | 480.0009 | 3 | 38 | 4.336928 | 3.259886 | 2.408991 | 1.83e-10 | 9.888618 | 6.01e-10
2018-02-10 06:21 | 276414.7 | 600.0001 | 3 | 38 | 4.376281 | 3.259949 | 2.517647 | 1.83e-10 | 10.36198 | 6.01e-10
2018-02-10 06:23 | 276534.7 | 720.0001 | 3 | 38 | 4.400395 | 2.967514 | 2.624197 | 1.83e-10 | 10.83005 | 6.01e-10
2018-02-10 06:25 | 276654.7 | 840.0018 | 3 | 38 | 4.400396 | 2.440613 | 2.713942 | 1.83e-10 | 11.22497 | 6.01e-10
2018-02-10 06:27 | 276774.7 | 960.0018 | 3 | 38 | 4.40039 | 2.02669 | 2.788127 | 1.83e-10 | 11.55141 | 6.01e-10
2018-02-10 06:29 | 276894.7 | 1080.0001 | 3 | 38 | 4.400387 | 1.695824 | 2.849948 | 1.83e-10 | 11.82345 | 6.01e-10
2018-02-10 06:31 | 277014.7 | 1200 | 3 | 38 | 4.400362 | 1.429768 | 2.901876 | 1.83e-10 | 12.05195 | 6.01e-10
2018-02-10 06:33 | 277134.7 | 1320.0009 | 3 | 38 | 4.400355 | 1.214891 | 2.945832 | 1.83e-10 | 12.24537 | 6.01e-10
2018-02-10 06:35 | 277254.7 | 1440.0009 | 3 | 38 | 4.400365 | 1.040699 | 2.983323 | 1.83e-10 | 12.41035 | 6.01e-10
2018-02-10 06:37 | 277374.7 | 1560.0001 | 3 | 38 | 4.400366 | 0.897028 | 3.015527 | 1.83e-10 | 12.55206 | 6.01e-10
2018-02-10 06:39 | 277494.7 | 1680.0001 | 3 | 38 | 4.400323 | 0.7769012 | 3.04337 | 1.83e-10 | 12.67458 | 6.01e-10
2018-02-10 06:41 | 277614.7 | 1800.0009 | 3 | 38 | 4.40035 | 0.6780224 | 3.067572 | 1.83e-10 | 12.78107 | 6.01e-10
2018-02-10 06:41 | 277648.5 | 1833.8478 | 3 | 38 | 4.40032 | 0.6519966 | 3.073826 | 1.83e-10 | 12.80859 | 6.01e-10
2018-02-10 06:43 | 277768.6 | 120.0006 | 4 | 38 | 4.357365 | 0 | 3.073826 | 1.83e-10 | 12.80859 | 6.01e-10
2018-02-10 06:45 | 277888.6 | 240.0013 | 4 | 38 | 4.354133 | 0 | 3.073826 | 1.83e-10 | 12.80859 | 6.01e-10
2018-02-10 06:46 | 277948.6 | 300.002 | 4 | 38 | 4.35313 | 0 | 3.073826 | 1.83e-10 | 12.80859 | 6.01e-10
2018-02-10 06:48 | 278068.7 | 120.0001 | 5 | 38 | 4.128241 | -3.259948 | 3.073826 | 0.108651 | 12.80859 | 0.4516732
2018-02-10 06:50 | 278188.7 | 240.0004 | 5 | 38 | 4.085125 | -3.260088 | 3.073826 | 0.2173128 | 12.80859 | 0.8978909
2018-02-10 06:52 | 278308.7 | 360.0002 | 5 | 38 | 4.042961 | -3.259871 | 3.073826 | 0.3259701 | 12.80859 | 1.339475
2018-02-10 06:54 | 278428.7 | 480.001 | 5 | 38 | 4.001158 | -3.260021 | 3.073826 | 0.4346331 | 12.80859 | 1.77652
2018-02-10 06:56 | 278548.7 | 600.001 | 5 | 38 | 3.960148 | -3.259992 | 3.073826 | 0.5432811 | 12.80859 | 2.209002
2018-02-10 06:58 | 278668.7 | 720.0002 | 5 | 38 | 3.920354 | -3.259902 | 3.073826 | 0.651946 | 12.80859 | 2.637155
2018-02-10 07:00 | 278788.7 | 840.0002 | 5 | 38 | 3.882267 | -3.259872 | 3.073826 | 0.7606067 | 12.80859 | 3.061055
2018-02-10 07:02 | 278908.7 | 960.001 | 5 | 38 | 3.846357 | -3.259969 | 3.073826 | 0.869265 | 12.80859 | 3.480923
2018-02-10 07:04 | 279028.7 | 1080.0002 | 5 | 38 | 3.812743 | -3.26 | 3.073826 | 0.9779226 | 12.80859 | 3.897012
2018-02-10 07:06 | 279148.7 | 1200.001 | 5 | 38 | 3.781433 | -3.259998 | 3.073826 | 1.086574 | 12.80859 | 4.309552
2018-02-10 07:08 | 279268.7 | 1320.001 | 5 | 38 | 3.752138 | -3.25985 | 3.073826 | 1.195238 | 12.80859 | 4.718849
2018-02-10 07:10 | 279388.7 | 1440.0001 | 5 | 38 | 3.724584 | -3.259939 | 3.073826 | 1.303895 | 12.80859 | 5.125032
2018-02-10 07:12 | 279508.7 | 1560.0009 | 5 | 38 | 3.698646 | -3.259883 | 3.073826 | 1.412545 | 12.80859 | 5.528288
2018-02-10 07:14 | 279628.7 | 1680.0018 | 5 | 38 | 3.674378 | -3.259885 | 3.073826 | 1.521211 | 12.80859 | 5.928871
2018-02-10 07:16 | 279748.7 | 1800.0002 | 5 | 38 | 3.65191 | -3.259883 | 3.073826 | 1.629867 | 12.80859 | 6.326878
2018-02-10 07:18 | 279868.7 | 1920.0002 | 5 | 38 | 3.631397 | -3.260015 | 3.073826 | 1.738509 | 12.80859 | 6.722494
2018-02-10 07:20 | 279988.7 | 2040.001 | 5 | 38 | 3.612789 | -3.259937 | 3.073826 | 1.84717 | 12.80859 | 7.11606
2018-02-10 07:22 | 280108.7 | 2160.0001 | 5 | 38 | 3.595814 | -3.259944 | 3.073826 | 1.955822 | 12.80859 | 7.507662
2018-02-10 07:24 | 280228.7 | 2280.0018 | 5 | 38 | 3.579674 | -3.260076 | 3.073826 | 2.064489 | 12.80859 | 7.897527
2018-02-10 07:26 | 280348.7 | 2400.0002 | 5 | 38 | 3.563579 | -3.259965 | 3.073826 | 2.173144 | 12.80859 | 8.285605
2018-02-10 07:28 | 280468.7 | 2520.0002 | 5 | 38 | 3.547091 | -3.259975 | 3.073826 | 2.281801 | 12.80859 | 8.671919
2018-02-10 07:30 | 280588.7 | 2640.001 | 5 | 38 | 3.530121 | -3.259897 | 3.073826 | 2.390459 | 12.80859 | 9.056426
2018-02-10 07:32 | 280708.7 | 2760.0018 | 5 | 38 | 3.51125 | -3.259939 | 3.073826 | 2.499114 | 12.80859 | 9.438992
2018-02-10 07:34 | 280828.7 | 2880.001 | 5 | 38 | 3.486544 | -3.259935 | 3.073826 | 2.607764 | 12.80859 | 9.819223
2018-02-10 07:36 | 280948.7 | 3000.0002 | 5 | 38 | 3.453396 | -3.25995 | 3.073826 | 2.716424 | 12.80859 | 10.19636
2018-02-10 07:38 | 281068.7 | 3120.001 | 5 | 38 | 3.407221 | -3.259981 | 3.073826 | 2.825081 | 12.80859 | 10.56922
2018-02-10 07:40 | 281188.7 | 3240.0011 | 5 | 38 | 3.333573 | -3.259939 | 3.073826 | 2.933739 | 12.80859 | 10.93586
2018-02-10 07:42 | 281308.7 | 3360.0011 | 5 | 38 | 3.135172 | -3.260063 | 3.073826 | 3.042391 | 12.80859 | 11.28969
2018-02-10 07:43 | 281339.6 | 3390.9505 | 5 | 38 | 2.999984 | -3.260109 | 3.073826 | 3.070415 | 12.80859 | 11.37586
2018-02-10 07:45 | 281459.7 | 119.9998 | 6 | 38 | 3.274926 | 0 | 3.073826 | 3.070415 | 12.80859 | 11.37586
2018-02-10 07:47 | 281579.7 | 240.0006 | 6 | 38 | 3.288099 | 0 | 3.073826 | 3.070415 | 12.80859 | 11.37586
2018-02-10 07:48 | 281639.7 | 300.0044 | 6 | 38 | 3.292335 | 0 | 3.073826 | 3.070415 | 12.80859 | 11.37586
2018-02-10 07:48 | 281639.7 | 0.0024 | 7 | 39 | 3.292382 | 0 | 0 | 0 | 0 | 0
2018-02-10 07:50 | 281759.7 | 120.0011 | 2 | 39 | 3.918368 | 4.890186 | 0.1622931 | 0 | 0.6155667 | 0
2018-02-10 07:52 | 281879.7 | 240 | 2 | 39 | 3.968542 | 4.889812 | 0.3252749 | 0 | 1.258912 | 0
2018-02-10 07:54 | 281999.7 | 360.0019 | 2 | 39 | 4.00437 | 4.889799 | 0.4882636 | 0 | 1.908729 | 0
2018-02-10 07:56 | 282119.7 | 480.001 | 2 | 39 | 4.035149 | 4.890133 | 0.6512456 | 0 | 2.563935 | 0
2018-02-10 07:58 | 282239.7 | 600.0002 | 2 | 39 | 4.061882 | 4.890112 | 0.8142274 | 0 | 3.223822 | 0
2018-02-10 08:00 | 282359.7 | 720.0002 | 2 | 39 | 4.085586 | 4.889801 | 0.9772094 | 0 | 3.887798 | 0
2018-02-10 08:02 | 282479.7 | 840.0004 | 2 | 39 | 4.109299 | 4.889978 | 1.14019 | 0 | 4.55557 | 0
2018-02-10 08:04 | 282599.7 | 960.0004 | 2 | 39 | 4.136494 | 4.890148 | 1.303178 | 0 | 5.227494 | 0
2018-02-10 08:06 | 282719.7 | 1080.0003 | 2 | 39 | 4.167485 | 4.889776 | 1.466161 | 0 | 5.904148 | 0
2018-02-10 08:08 | 282839.7 | 1200.0019 | 2 | 39 | 4.20042 | 4.840652 | 1.629096 | 0 | 6.585959 | 0
2018-02-10 08:10 | 282959.7 | 1320.0004 | 2 | 39 | 4.200403 | 4.166006 | 1.778813 | 0 | 7.214829 | 0
2018-02-10 08:12 | 283079.7 | 1440.001 | 2 | 39 | 4.200391 | 3.568354 | 1.90754 | 0 | 7.755534 | 0
2018-02-10 08:13 | 283147.7 | 1507.9321 | 2 | 39 | 4.2004 | 3.259979 | 1.971934 | 0 | 8.026015 | 0
2018-02-10 08:15 | 283267.7 | 120.0001 | 3 | 39 | 4.229669 | 3.259825 | 2.080154 | 0 | 8.482061 | 0
2018-02-10 08:17 | 283387.7 | 240.0017 | 3 | 39 | 4.263252 | 3.259901 | 2.188806 | 0 | 8.943425 | 0
2018-02-10 08:19 | 283507.7 | 360.0017 | 3 | 39 | 4.299123 | 3.260242 | 2.297457 | 0 | 9.408558 | 0
2018-02-10 08:21 | 283627.7 | 480.0017 | 3 | 39 | 4.336948 | 3.260035 | 2.406112 | 0 | 9.877719 | 0
2018-02-10 08:23 | 283747.7 | 600.001 | 3 | 39 | 4.376319 | 3.259916 | 2.514765 | 0 | 10.35107 | 0
2018-02-10 08:25 | 283867.7 | 720.0011 | 3 | 39 | 4.400415 | 2.968008 | 2.62131 | 0 | 10.81913 | 0
2018-02-10 08:27 | 283987.7 | 840.0001 | 3 | 39 | 4.400417 | 2.442034 | 2.711062 | 0 | 11.21407 | 0
2018-02-10 08:29 | 284107.7 | 960.0003 | 3 | 39 | 4.400389 | 2.027992 | 2.785287 | 0 | 11.54069 | 0
2018-02-10 08:31 | 284227.7 | 1080.0002 | 3 | 39 | 4.400368 | 1.697344 | 2.847166 | 0 | 11.81298 | 0
2018-02-10 08:33 | 284347.7 | 1200.0002 | 3 | 39 | 4.400386 | 1.432215 | 2.899156 | 0 | 12.04176 | 0
2018-02-10 08:35 | 284467.7 | 1320.001 | 3 | 39 | 4.400373 | 1.217745 | 2.943185 | 0 | 12.2355 | 0
2018-02-10 08:37 | 284587.7 | 1440.001 | 3 | 39 | 4.400355 | 1.042259 | 2.980747 | 0 | 12.40079 | 0
2018-02-10 08:39 | 284707.7 | 1560.001 | 3 | 39 | 4.400343 | 0.8987446 | 3.013028 | 0 | 12.54284 | 0
2018-02-10 08:41 | 284827.7 | 1680.0018 | 3 | 39 | 4.400318 | 0.7790546 | 3.040944 | 0 | 12.66567 | 0
2018-02-10 08:43 | 284947.7 | 1800.0003 | 3 | 39 | 4.400335 | 0.6797504 | 3.06522 | 0 | 12.7725 | 0
2018-02-10 08:43 | 284985.3 | 1837.5327 | 3 | 39 | 4.400349 | 0.651989 | 3.07216 | 0 | 12.80304 | 0
2018-02-10 08:45 | 285105.3 | 120.001 | 4 | 39 | 4.357291 | 0 | 3.07216 | 0 | 12.80304 | 0
2018-02-10 08:47 | 285225.3 | 240.0002 | 4 | 39 | 4.35405 | 0 | 3.07216 | 0 | 12.80304 | 0
2018-02-10 08:48 | 285285.3 | 300.0015 | 4 | 39 | 4.353056 | 0 | 3.07216 | 0 | 12.80304 | 0
2018-02-10 08:50 | 285405.4 | 120.0018 | 5 | 39 | 4.127892 | -3.259948 | 3.07216 | 0.1086544 | 12.80304 | 0.4516774
2018-02-10 08:52 | 285525.4 | 240.0011 | 5 | 39 | 4.084743 | -3.259965 | 3.07216 | 0.2173114 | 12.80304 | 0.8978372
2018-02-10 08:54 | 285645.4 | 360.0003 | 5 | 39 | 4.042511 | -3.259862 | 3.07216 | 0.3259649 | 12.80304 | 1.339362
2018-02-10 08:56 | 285765.4 | 480.001 | 5 | 39 | 4.000672 | -3.260135 | 3.07216 | 0.4346228 | 12.80304 | 1.776335
2018-02-10 08:58 | 285885.4 | 600.0018 | 5 | 39 | 3.959602 | -3.259975 | 3.07216 | 0.5432799 | 12.80304 | 2.208797
2018-02-10 09:00 | 286005.4 | 720.0019 | 5 | 39 | 3.919754 | -3.259969 | 3.07216 | 0.6519297 | 12.80304 | 2.63683
2018-02-10 09:02 | 286125.4 | 840.0011 | 5 | 39 | 3.881647 | -3.259946 | 3.07216 | 0.7605866 | 12.80304 | 3.060652
2018-02-10 09:04 | 286245.4 | 960.0003 | 5 | 39 | 3.8457 | -3.259954 | 3.07216 | 0.8692257 | 12.80304 | 3.480378
2018-02-10 09:06 | 286365.4 | 1080.0003 | 5 | 39 | 3.812053 | -3.259953 | 3.07216 | 0.9778898 | 12.80304 | 3.896418
2018-02-10 09:08 | 286485.4 | 1200.0003 | 5 | 39 | 3.780678 | -3.259974 | 3.07216 | 1.086553 | 12.80304 | 4.308925
2018-02-10 09:10 | 286605.4 | 1320.0018 | 5 | 39 | 3.751303 | -3.259953 | 3.07216 | 1.195208 | 12.80304 | 4.718098
2018-02-10 09:12 | 286725.4 | 1440.0002 | 5 | 39 | 3.723733 | -3.259822 | 3.07216 | 1.303866 | 12.80304 | 5.124198
2018-02-10 09:14 | 286845.4 | 1560.0012 | 5 | 39 | 3.697783 | -3.259963 | 3.07216 | 1.41251 | 12.80304 | 5.527334
2018-02-10 09:16 | 286965.4 | 1680.0003 | 5 | 39 | 3.673515 | -3.260005 | 3.07216 | 1.521159 | 12.80304 | 5.927762
2018-02-10 09:18 | 287085.4 | 1800.0003 | 5 | 39 | 3.651068 | -3.259992 | 3.07216 | 1.629831 | 12.80304 | 6.325734
2018-02-10 09:20 | 287205.4 | 1920.0012 | 5 | 39 | 3.630532 | -3.259939 | 3.07216 | 1.73849 | 12.80304 | 6.721325
2018-02-10 09:22 | 287325.4 | 2040.0003 | 5 | 39 | 3.611977 | -3.259925 | 3.07216 | 1.847147 | 12.80304 | 7.114781
2018-02-10 09:24 | 287445.4 | 2160.0003 | 5 | 39 | 3.595039 | -3.259996 | 3.07216 | 1.955803 | 12.80304 | 7.506314
2018-02-10 09:26 | 287565.4 | 2280.0011 | 5 | 39 | 3.57893 | -3.260005 | 3.07216 | 2.064462 | 12.80304 | 7.896067
2018-02-10 09:28 | 287685.4 | 2400.0004 | 5 | 39 | 3.56291 | -3.260009 | 3.07216 | 2.173123 | 12.80304 | 8.284087
2018-02-10 09:30 | 287805.4 | 2520.0003 | 5 | 39 | 3.546454 | -3.259981 | 3.07216 | 2.281773 | 12.80304 | 8.670306
2018-02-10 09:32 | 287925.4 | 2640.0004 | 5 | 39 | 3.529479 | -3.259981 | 3.07216 | 2.390438 | 12.80304 | 9.05477
2018-02-10 09:34 | 288045.4 | 2760.0012 | 5 | 39 | 3.510625 | -3.259948 | 3.07216 | 2.499092 | 12.80304 | 9.437266
2018-02-10 09:36 | 288165.4 | 2880.0019 | 5 | 39 | 3.48589 | -3.260007 | 3.07216 | 2.607742 | 12.80304 | 9.81743
2018-02-10 09:38 | 288285.4 | 3000.0019 | 5 | 39 | 3.452641 | -3.260042 | 3.07216 | 2.716403 | 12.80304 | 10.19449
2018-02-10 09:40 | 288405.4 | 3120.0012 | 5 | 39 | 3.406281 | -3.26008 | 3.07216 | 2.825057 | 12.80304 | 10.56726
2018-02-10 09:42 | 288525.4 | 3240.0003 | 5 | 39 | 3.332117 | -3.26004 | 3.07216 | 2.933711 | 12.80304 | 10.93375
2018-02-10 09:44 | 288645.4 | 3360.0007 | 5 | 39 | 3.131574 | -3.260122 | 3.07216 | 3.042367 | 12.80304 | 11.28735
2018-02-10 09:45 | 288675.3 | 3389.9658 | 5 | 39 | 2.999983 | -3.260139 | 3.07216 | 3.0695 | 12.80304 | 11.37072
2018-02-10 09:47 | 288795.4 | 120.0018 | 6 | 39 | 3.276558 | 0 | 3.07216 | 3.0695 | 12.80304 | 11.37072
2018-02-10 09:49 | 288915.4 | 240.0003 | 6 | 39 | 3.289709 | 0 | 3.07216 | 3.0695 | 12.80304 | 11.37072
2018-02-10 09:50 | 288975.4 | 300.0048 | 6 | 39 | 3.293953 | 0 | 3.07216 | 3.0695 | 12.80304 | 11.37072
2018-02-10 09:50 | 288975.4 | 0.0025 | 7 | 40 | 3.294029 | 0 | 0 | 0 | 0 | 0
2018-02-10 09:52 | 289095.5 | 120.0002 | 2 | 40 | 3.919476 | 4.890156 | 0.1622959 | 0 | 0.6158194 | 0
2018-02-10 09:54 | 289215.5 | 240.0011 | 2 | 40 | 3.969344 | 4.889839 | 0.3252795 | 0 | 1.25932 | 0
2018-02-10 09:56 | 289335.5 | 360.001 | 2 | 40 | 4.00514 | 4.890093 | 0.4882619 | 0 | 1.909238 | 0
2018-02-10 09:58 | 289455.5 | 480.0002 | 2 | 40 | 4.035832 | 4.889767 | 0.6512499 | 0 | 2.564586 | 0
2018-02-10 10:00 | 289575.5 | 600.001 | 2 | 40 | 4.06254 | 4.889898 | 0.8142325 | 0 | 3.224587 | 0
2018-02-10 10:02 | 289695.5 | 720.0019 | 2 | 40 | 4.086155 | 4.889853 | 0.9772198 | 0 | 3.888688 | 0
2018-02-10 10:04 | 289815.5 | 840.0003 | 2 | 40 | 4.109828 | 4.889753 | 1.140205 | 0 | 4.556567 | 0
2018-02-10 10:06 | 289935.5 | 960.0002 | 2 | 40 | 4.136994 | 4.890196 | 1.303192 | 0 | 5.228572 | 0
2018-02-10 10:08 | 290055.5 | 1080.001 | 2 | 40 | 4.168024 | 4.890184 | 1.466179 | 0 | 5.905328 | 0
2018-02-10 10:10 | 290175.5 | 1200.0001 | 2 | 40 | 4.200396 | 4.830168 | 1.629097 | 0 | 6.58714 | 0
2018-02-10 10:12 | 290295.5 | 1320.0003 | 2 | 40 | 4.200388 | 4.158754 | 1.778553 | 0 | 7.214917 | 0
2018-02-10 10:14 | 290415.5 | 1440.0011 | 2 | 40 | 4.200407 | 3.563595 | 1.907079 | 0 | 7.754779 | 0
2018-02-10 10:15 | 290482.3 | 1506.8856 | 2 | 40 | 4.200394 | 3.259987 | 1.97043 | 0 | 8.020877 | 0
2018-02-10 10:17 | 290602.4 | 120.001 | 3 | 40 | 4.229657 | 3.25975 | 2.078648 | 0 | 8.476911 | 0
2018-02-10 10:19 | 290722.4 | 240.0017 | 3 | 40 | 4.263285 | 3.259808 | 2.187305 | 0 | 8.938298 | 0
2018-02-10 10:21 | 290842.4 | 360.0017 | 3 | 40 | 4.299123 | 3.259825 | 2.295955 | 0 | 9.403435 | 0
2018-02-10 10:23 | 290962.4 | 480.0017 | 3 | 40 | 4.336929 | 3.26021 | 2.404607 | 0 | 9.87258 | 0
2018-02-10 10:25 | 291082.4 | 600.0017 | 3 | 40 | 4.376266 | 3.259937 | 2.513261 | 0 | 10.34593 | 0
2018-02-10 10:27 | 291202.4 | 720.0002 | 3 | 40 | 4.400412 | 2.969395 | 2.619825 | 0 | 10.81406 | 0
2018-02-10 10:29 | 291322.4 | 840.0017 | 3 | 40 | 4.400395 | 2.443247 | 2.709632 | 0 | 11.20925 | 0
2018-02-10 10:31 | 291442.4 | 960.0018 | 3 | 40 | 4.400386 | 2.029821 | 2.783916 | 0 | 11.53613 | 0
2018-02-10 10:33 | 291562.4 | 1080.0018 | 3 | 40 | 4.400406 | 1.699751 | 2.845848 | 0 | 11.80865 | 0
2018-02-10 10:35 | 291682.4 | 1200.0004 | 3 | 40 | 4.400369 | 1.433651 | 2.897894 | 0 | 12.03768 | 0
2018-02-10 10:37 | 291802.4 | 1320.0018 | 3 | 40 | 4.400374 | 1.219269 | 2.941976 | 0 | 12.23165 | 0
2018-02-10 10:39 | 291922.4 | 1440.0001 | 3 | 40 | 4.40036 | 1.043583 | 2.97959 | 0 | 12.39717 | 0
2018-02-10 10:41 | 292042.4 | 1560.0018 | 3 | 40 | 4.400367 | 0.9003391 | 3.011908 | 0 | 12.53938 | 0
2018-02-10 10:43 | 292162.4 | 1680.0026 | 3 | 40 | 4.400349 | 0.7804508 | 3.039851 | 0 | 12.66234 | 0
2018-02-10 10:45 | 292282.4 | 1800.001 | 3 | 40 | 4.40032 | 0.6801777 | 3.064143 | 0 | 12.76923 | 0
2018-02-10 10:46 | 292320.2 | 1837.7975 | 3 | 40 | 4.400329 | 0.651968 | 3.071134 | 0 | 12.79999 | 0
2018-02-10 10:48 | 292440.2 | 120.0004 | 4 | 40 | 4.35728 | 0 | 3.071134 | 0 | 12.79999 | 0
2018-02-10 10:50 | 292560.2 | 240.0008 | 4 | 40 | 4.35407 | 0 | 3.071134 | 0 | 12.79999 | 0
2018-02-10 10:51 | 292620.2 | 300.0038 | 4 | 40 | 4.353053 | 0 | 3.071134 | 0 | 12.79999 | 0
2018-02-10 10:53 | 292740.3 | 120.0001 | 5 | 40 | 4.127821 | -3.259927 | 3.071134 | 0.1086367 | 12.79999 | 0.4515951
2018-02-10 10:55 | 292860.3 | 240.0009 | 5 | 40 | 4.084624 | -3.259925 | 3.071134 | 0.2173046 | 12.79999 | 0.8977888
2018-02-10 10:57 | 292980.3 | 360.0002 | 5 | 40 | 4.042403 | -3.259996 | 3.071134 | 0.3259654 | 12.79999 | 1.339331
2018-02-10 10:59 | 293100.3 | 480.0003 | 5 | 40 | 4.000561 | -3.259897 | 3.071134 | 0.4346199 | 12.79999 | 1.776277
2018-02-10 11:01 | 293220.3 | 600.0018 | 5 | 40 | 3.959469 | -3.259975 | 3.071134 | 0.5432734 | 12.79999 | 2.20871
2018-02-10 11:03 | 293340.3 | 720.0011 | 5 | 40 | 3.919567 | -3.259975 | 3.071134 | 0.6519307 | 12.79999 | 2.636753
2018-02-10 11:05 | 293460.3 | 840.0018 | 5 | 40 | 3.881424 | -3.259916 | 3.071134 | 0.7605858 | 12.79999 | 3.060544
2018-02-10 11:07 | 293580.3 | 960.0008 | 5 | 40 | 3.845424 | -3.259804 | 3.071134 | 0.8692434 | 12.79999 | 3.480313
2018-02-10 11:09 | 293700.3 | 1080.0009 | 5 | 40 | 3.811793 | -3.260036 | 3.071134 | 0.9778904 | 12.79999 | 3.896258
2018-02-10 11:11 | 293820.3 | 1200.0002 | 5 | 40 | 3.780352 | -3.259963 | 3.071134 | 1.086547 | 12.79999 | 4.308707
2018-02-10 11:13 | 293940.3 | 1320.0018 | 5 | 40 | 3.750958 | -3.259883 | 3.071134 | 1.195211 | 12.79999 | 4.71788
2018-02-10 11:15 | 294060.3 | 1440.001 | 5 | 40 | 3.723379 | -3.25996 | 3.071134 | 1.303866 | 12.79999 | 5.123926
2018-02-10 11:17 | 294180.3 | 1560.0001 | 5 | 40 | 3.697411 | -3.259916 | 3.071134 | 1.412514 | 12.79999 | 5.52704
2018-02-10 11:19 | 294300.3 | 1680.0018 | 5 | 40 | 3.673167 | -3.259885 | 3.071134 | 1.521178 | 12.79999 | 5.927481
2018-02-10 11:21 | 294420.3 | 1800.0009 | 5 | 40 | 3.650739 | -3.259853 | 3.071134 | 1.629835 | 12.79999 | 6.325361
2018-02-10 11:23 | 294540.3 | 1920.001 | 5 | 40 | 3.630234 | -3.260007 | 3.071134 | 1.738491 | 12.79999 | 6.720902
2018-02-10 11:25 | 294660.3 | 2040.0018 | 5 | 40 | 3.611644 | -3.26004 | 3.071134 | 1.847148 | 12.79999 | 7.114327
2018-02-10 11:27 | 294780.3 | 2160.0018 | 5 | 40 | 3.594669 | -3.260017 | 3.071134 | 1.955806 | 12.79999 | 7.505825
2018-02-10 11:29 | 294900.3 | 2280.0018 | 5 | 40 | 3.578582 | -3.260076 | 3.071134 | 2.06446 | 12.79999 | 7.895523
2018-02-10 11:31 | 295020.3 | 2400.0018 | 5 | 40 | 3.562534 | -3.260044 | 3.071134 | 2.173118 | 12.79999 | 8.283493
2018-02-10 11:33 | 295140.3 | 2520.001 | 5 | 40 | 3.546089 | -3.259954 | 3.071134 | 2.281772 | 12.79999 | 8.669688
2018-02-10 11:35 | 295260.3 | 2640.001 | 5 | 40 | 3.529085 | -3.259942 | 3.071134 | 2.390429 | 12.79999 | 9.054082
2018-02-10 11:37 | 295380.3 | 2760.0002 | 5 | 40 | 3.510216 | -3.259986 | 3.071134 | 2.499081 | 12.79999 | 9.436525
2018-02-10 11:39 | 295500.3 | 2880.0018 | 5 | 40 | 3.485427 | -3.260072 | 3.071134 | 2.607736 | 12.79999 | 9.816657
2018-02-10 11:41 | 295620.3 | 3000.0016 | 5 | 40 | 3.452093 | -3.259911 | 3.071134 | 2.716392 | 12.79999 | 10.19365
2018-02-10 11:43 | 295740.3 | 3120.001 | 5 | 40 | 3.405593 | -3.260028 | 3.071134 | 2.825048 | 12.79999 | 10.56635
2018-02-10 11:45 | 295860.3 | 3240.0009 | 5 | 40 | 3.331079 | -3.259963 | 3.071134 | 2.933701 | 12.79999 | 10.93276
2018-02-10 11:47 | 295980.3 | 3360.0003 | 5 | 40 | 3.128224 | -3.260013 | 3.071134 | 3.042351 | 12.79999 | 11.28614
2018-02-10 11:47 | 296009.3 | 3389.012 | 5 | 40 | 2.999983 | -3.260032 | 3.071134 | 3.068627 | 12.79999 | 11.36682
2018-02-10 11:49 | 296129.4 | 120.0008 | 6 | 40 | 3.277223 | 0 | 3.071134 | 3.068627 | 12.79999 | 11.36682
2018-02-10 11:51 | 296249.4 | 240 | 6 | 40 | 3.290437 | 0 | 3.071134 | 3.068627 | 12.79999 | 11.36682
2018-02-10 11:52 | 296309.4 | 300.0013 | 6 | 40 | 3.294667 | 0 | 3.071134 | 3.068627 | 12.79999 | 11.36682
2018-02-10 11:52 | 296309.4 | 0.0024 | 7 | 41 | 3.294683 | 0 | 0 | 0 | 0 | 0
2018-02-10 11:54 | 296429.5 | 120.0009 | 2 | 41 | 3.920038 | 4.890169 | 0.1622955 | 0 | 0.6159378 | 0
2018-02-10 11:56 | 296549.5 | 240.0002 | 2 | 41 | 3.969789 | 4.889959 | 0.3252818 | 0 | 1.259527 | 0
2018-02-10 11:58 | 296669.5 | 360.0003 | 2 | 41 | 4.005574 | 4.890144 | 0.4882638 | 0 | 1.909516 | 0
2018-02-10 12:00 | 296789.5 | 480.0002 | 2 | 41 | 4.036232 | 4.890142 | 0.6512482 | 0 | 2.564919 | 0
2018-02-10 12:02 | 296909.5 | 600.0002 | 2 | 41 | 4.062893 | 4.890156 | 0.814234 | 0 | 3.224995 | 0
2018-02-10 12:04 | 297029.5 | 720.0002 | 2 | 41 | 4.086434 | 4.889826 | 0.9772236 | 0 | 3.889155 | 0
2018-02-10 12:06 | 297149.5 | 840.001 | 2 | 41 | 4.110067 | 4.889946 | 1.140212 | 0 | 4.557088 | 0
2018-02-10 12:08 | 297269.5 | 960.0003 | 2 | 41 | 4.137175 | 4.890139 | 1.303196 | 0 | 5.229124 | 0
2018-02-10 12:10 | 297389.5 | 1080.001 | 2 | 41 | 4.168159 | 4.890215 | 1.466186 | 0 | 5.905917 | 0
2018-02-10 12:12 | 297509.5 | 1200.0019 | 2 | 41 | 4.200414 | 4.826956 | 1.629092 | 0 | 6.587702 | 0
2018-02-10 12:14 | 297629.5 | 1320.001 | 2 | 41 | 4.200416 | 4.156101 | 1.778435 | 0 | 7.215004 | 0
2018-02-10 12:16 | 297749.5 | 1440.0019 | 2 | 41 | 4.200382 | 3.560856 | 1.906867 | 0 | 7.754472 | 0
2018-02-10 12:17 | 297815.7 | 1506.24 | 2 | 41 | 4.200401 | 3.259981 | 1.96958 | 0 | 8.01789 | 0
2018-02-10 12:19 | 297935.7 | 120.001 | 3 | 41 | 4.229705 | 3.260162 | 2.077788 | 0 | 8.473884 | 0
2018-02-10 12:21 | 298055.7 | 240.001 | 3 | 41 | 4.263272 | 3.260221 | 2.186448 | 0 | 8.935284 | 0
2018-02-10 12:23 | 298175.7 | 360.0019 | 3 | 41 | 4.299117 | 3.259876 | 2.295105 | 0 | 9.400446 | 0
2018-02-10 12:25 | 298295.7 | 480.001 | 3 | 41 | 4.336924 | 3.259792 | 2.403755 | 0 | 9.869587 | 0
2018-02-10 12:27 | 298415.7 | 600.0011 | 3 | 41 | 4.376276 | 3.259874 | 2.512415 | 0 | 10.34296 | 0
2018-02-10 12:29 | 298535.7 | 720.0001 | 3 | 41 | 4.400408 | 2.968704 | 2.618961 | 0 | 10.81102 | 0
2018-02-10 12:31 | 298655.7 | 840.0012 | 3 | 41 | 4.400402 | 2.442726 | 2.708752 | 0 | 11.20614 | 0
2018-02-10 12:33 | 298775.7 | 960.0011 | 3 | 41 | 4.400393 | 2.02939 | 2.783015 | 0 | 11.53292 | 0
2018-02-10 12:35 | 298895.7 | 1080.001 | 3 | 41 | 4.400390625 | 1.698505 | 2.844922 | 0 | 11.80534 | 0
2018-02-10 12:37 | 299015.7 | 1200.0008 | 3 | 41 | 4.400375 | 1.432556 | 2.896937 | 0 | 12.03422 | 0
2018-02-10 12:39 | 299135.7 | 1320.0002 | 3 | 41 | 4.400358 | 1.217545 | 2.940979 | 0 | 12.22802 | 0
2018-02-10 12:41 | 299255.7 | 1440.002 | 3 | 41 | 4.40036 | 1.042591 | 2.978554 | 0 | 12.39337 | 0
2018-02-10 12:43 | 299375.7 | 1560.0014 | 3 | 41 | 4.400364 | 0.8991814 | 3.010834 | 0 | 12.53541 | 0
2018-02-10 12:45 | 299495.7 | 1680.0003 | 3 | 41 | 4.400362 | 0.7795429 | 3.03875 | 0 | 12.65825 | 0
2018-02-10 12:47 | 299615.7 | 1800.0004 | 3 | 41 | 4.400355 | 0.6789398 | 3.063011 | 0 | 12.76501 | 0
2018-02-10 12:48 | 299651.2 | 1835.4545 | 3 | 41 | 4.400343 | 0.6519928 | 3.069566 | 0 | 12.79385 | 0
2018-02-10 12:50 | 299771.2 | 119.9999 | 4 | 41 | 4.357204 | 0 | 3.069566 | 0 | 12.79385 | 0
2018-02-10 12:52 | 299891.2 | 240.0016 | 4 | 41 | 4.353968 | 0 | 3.069566 | 0 | 12.79385 | 0
2018-02-10 12:53 | 299951.2 | 300.0013 | 4 | 41 | 4.352971 | 0 | 3.069566 | 0 | 12.79385 | 0
2018-02-10 12:55 | 300071.3 | 120.0011 | 5 | 41 | 4.12748 | -3.259986 | 3.069566 | 0.1086471 | 12.79385 | 0.451602
2018-02-10 12:57 | 300191.3 | 240.0002 | 5 | 41 | 4.084296 | -3.259942 | 3.069566 | 0.2173065 | 12.79385 | 0.897725
2018-02-10 12:59 | 300311.3 | 360.001 | 5 | 41 | 4.042062 | -3.259992 | 3.069566 | 0.3259658 | 12.79385 | 1.339224
2018-02-10 13:01 | 300431.3 | 480.0026 | 5 | 41 | 4.000251 | -3.259953 | 3.069566 | 0.4346232 | 12.79385 | 1.776147
2018-02-10 13:03 | 300551.3 | 600.0002 | 5 | 41 | 3.959134 | -3.259925 | 3.069566 | 0.5432757 | 12.79385 | 2.208542
2018-02-10 13:05 | 300671.3 | 720.0002 | 5 | 41 | 3.919302 | -3.260013 | 3.069566 | 0.6519327 | 12.79385 | 2.636552
2018-02-10 13:07 | 300791.3 | 840.0009 | 5 | 41 | 3.88119 | -3.259902 | 3.069566 | 0.7605911 | 12.79385 | 3.060329
2018-02-10 13:09 | 300911.3 | 960.0011 | 5 | 41 | 3.845229 | -3.259944 | 3.069566 | 0.8692468 | 12.79385 | 3.480067
2018-02-10 13:11 | 301031.3 | 1080.0002 | 5 | 41 | 3.811638 | -3.259981 | 3.069566 | 0.9779032 | 12.79385 | 3.896029
2018-02-10 13:13 | 301151.3 | 1200.0018 | 5 | 41 | 3.780231 | -3.26007 | 3.069566 | 1.086563 | 12.79385 | 4.308475
2018-02-10 13:15 | 301271.3 | 1320.0002 | 5 | 41 | 3.750902 | -3.259921 | 3.069566 | 1.195219 | 12.79385 | 4.717609
2018-02-10 13:17 | 301391.3 | 1440.0018 | 5 | 41 | 3.723329 | -3.259954 | 3.069566 | 1.303877 | 12.79385 | 5.12366
2018-02-10 13:19 | 301511.3 | 1560.0018 | 5 | 41 | 3.697412 | -3.259906 | 3.069566 | 1.412529 | 12.79385 | 5.526783
2018-02-10 13:21 | 301631.3 | 1680.001 | 5 | 41 | 3.673153 | -3.259914 | 3.069566 | 1.521187 | 12.79385 | 5.927206
2018-02-10 13:23 | 301751.3 | 1800.0002 | 5 | 41 | 3.650737 | -3.259944 | 3.069566 | 1.629846 | 12.79385 | 6.325091
2018-02-10 13:25 | 301871.3 | 1920.001 | 5 | 41 | 3.630228 | -3.259965 | 3.069566 | 1.738502 | 12.79385 | 6.720634
2018-02-10 13:27 | 301991.3 | 2040.0002 | 5 | 41 | 3.611666 | -3.260038 | 3.069566 | 1.847157 | 12.79385 | 7.114051
2018-02-10 13:29 | 302111.3 | 2160.0002 | 5 | 41 | 3.594642 | -3.26 | 3.069566 | 1.955815 | 12.79385 | 7.505549
2018-02-10 13:31 | 302231.3 | 2280.0007 | 5 | 41 | 3.578507 | -3.260076 | 3.069566 | 2.06446 | 12.79385 | 7.895211
2018-02-10 13:33 | 302351.3 | 2400.001 | 5 | 41 | 3.562419 | -3.259967 | 3.069566 | 2.173116 | 12.79385 | 8.283166
2018-02-10 13:35 | 302471.3 | 2520.001 | 5 | 41 | 3.545889 | -3.260145 | 3.069566 | 2.281782 | 12.79385 | 8.669385
2018-02-10 13:37 | 302591.3 | 2640.0011 | 5 | 41 | 3.528868 | -3.259942 | 3.069566 | 2.390445 | 12.79385 | 9.053777
2018-02-10 13:39 | 302711.3 | 2760.0018 | 5 | 41 | 3.509914 | -3.260009 | 3.069566 | 2.499104 | 12.79385 | 9.436213
2018-02-10 13:41 | 302831.3 | 2880.0017 | 5 | 41 | 3.484989 | -3.259954 | 3.069566 | 2.607755 | 12.79385 | 9.816296
2018-02-10 13:43 | 302951.3 | 3000.0017 | 5 | 41 | 3.451529 | -3.259883 | 3.069566 | 2.716411 | 12.79385 | 10.19323
2018-02-10 13:45 | 303071.3 | 3120.0011 | 5 | 41 | 3.404764 | -3.260021 | 3.069566 | 2.825066 | 12.79385 | 10.56586
2018-02-10 13:47 | 303191.3 | 3240.0001 | 5 | 41 | 3.329629 | -3.26004 | 3.069566 | 2.933718 | 12.79385 | 10.93214
2018-02-10 13:49 | 303311.3 | 3360.001 | 5 | 41 | 3.123313 | -3.259937 | 3.069566 | 3.042375 | 12.79385 | 11.28526
2018-02-10 13:49 | 303338.9 | 3387.5856 | 5 | 41 | 2.999981 | -3.260156 | 3.069566 | 3.067354 | 12.79385 | 11.36189
2018-02-10 13:51 | 303458.9 | 120.001 | 6 | 41 | 3.277425 | 0 | 3.069566 | 3.067354 | 12.79385 | 11.36189
2018-02-10 13:53 | 303578.9 | 240.001 | 6 | 41 | 3.290656 | 0 | 3.069566 | 3.067354 | 12.79385 | 11.36189
2018-02-10 13:54 | 303639 | 300.004 | 6 | 41 | 3.29489 | 0 | 3.069566 | 3.067354 | 12.79385 | 11.36189
2018-02-10 13:54 | 303638.9396 | 0.0024 | 7 | 42 | 3.294839 | 0 | 0 | 0 | 0 | 0
2018-02-10 13:56 | 303759 | 120.0027 | 2 | 42 | 3.920353 | 4.890095 | 0.1622933 | 0 | 0.6159902 | 0
2018-02-10 13:58 | 303879 | 240.0011 | 2 | 42 | 3.970119 | 4.889833 | 0.3252689 | 0 | 1.259588 | 0
2018-02-10 14:00 | 303999 | 360.0011 | 2 | 42 | 4.005926 | 4.890108 | 0.4882562 | 0 | 1.909652 | 0
2018-02-10 14:02 | 304119 | 480.001 | 2 | 42 | 4.036663 | 4.890076 | 0.6512418 | 0 | 2.565121 | 0
2018-02-10 14:04 | 304239 | 600.0011 | 2 | 42 | 4.06337 | 4.890142 | 0.8142248 | 0 | 3.225257 | 0
2018-02-10 14:06 | 304359 | 720.0003 | 2 | 42 | 4.086999 | 4.889864 | 0.9772156 | 0 | 3.889509 | 0
2018-02-10 14:08 | 304479 | 840.0027 | 2 | 42 | 4.110708 | 4.889923 | 1.140206 | 0 | 4.557551 | 0
2018-02-10 14:10 | 304599 | 960.0005 | 2 | 42 | 4.137895 | 4.889858 | 1.303187 | 0 | 5.229681 | 0
2018-02-10 14:12 | 304719 | 1080.0018 | 2 | 42 | 4.168934 | 4.890078 | 1.466175 | 0 | 5.906587 | 0
2018-02-10 14:14 | 304839 | 1200.0018 | 2 | 42 | 4.200419 | 4.808819 | 1.629021 | 0 | 6.588243 | 0
2018-02-10 14:16 | 304959 | 1320.0028 | 2 | 42 | 4.200392 | 4.14402 | 1.77791 | 0 | 7.21364 | 0
2018-02-10 14:18 | 305079 | 1440.0011 | 2 | 42 | 4.200396 | 3.552233 | 1.906001 | 0 | 7.751674 | 0
2018-02-10 14:19 | 305143.4 | 1504.3576 | 2 | 42 | 4.200385 | 3.259966 | 1.966859 | 0 | 8.007298 | 0
2018-02-10 14:21 | 305263.4 | 120.0011 | 3 | 42 | 4.229669 | 3.25984 | 2.075076 | 0 | 8.46333 | 0
2018-02-10 14:23 | 305383.4 | 240.0002 | 3 | 42 | 4.263264 | 3.260031 | 2.183728 | 0 | 8.924696 | 0
2018-02-10 14:25 | 305503.4 | 360.0018 | 3 | 42 | 4.299121 | 3.259874 | 2.292382 | 0 | 9.389842 | 0
2018-02-10 14:27 | 305623.4 | 480.0002 | 3 | 42 | 4.336888 | 3.25979 | 2.401036 | 0 | 9.858995 | 0
2018-02-10 14:29 | 305743.4 | 600.001 | 3 | 42 | 4.376255 | 3.259893 | 2.50969 | 0 | 10.33235 | 0
2018-02-10 14:31 | 305863.4 | 720.0017 | 3 | 42 | 4.400414 | 2.969927 | 2.616255 | 0 | 10.80049 | 0
2018-02-10 14:33 | 305983.4 | 840.0018 | 3 | 42 | 4.400362 | 2.443554 | 2.706088 | 0 | 11.19579 | 0
2018-02-10 14:35 | 306103.4 | 960.001 | 3 | 42 | 4.400395 | 2.031427 | 2.780415 | 0 | 11.52286 | 0
2018-02-10 14:37 | 306223.4 | 1080.0026 | 3 | 42 | 4.400362 | 1.700214 | 2.842402 | 0 | 11.79562 | 0
2018-02-10 14:39 | 306343.4 | 1200.0009 | 3 | 42 | 4.400382 | 1.434938 | 2.894491 | 0 | 12.02483 | 0
2018-02-10 14:41 | 306463.4 | 1320.001 | 3 | 42 | 4.400367 | 1.220284 | 2.938612 | 0 | 12.21898 | 0
2018-02-10 14:43 | 306583.4 | 1440.0001 | 3 | 42 | 4.400358 | 1.045006 | 2.976261 | 0 | 12.38465 | 0
2018-02-10 14:45 | 306703.4 | 1560.001 | 3 | 42 | 4.400344 | 0.9012375 | 3.00862 | 0 | 12.52704 | 0
2018-02-10 14:47 | 306823.4 | 1680.0009 | 3 | 42 | 4.400344 | 0.7820415 | 3.036605 | 0 | 12.65019 | 0
2018-02-10 14:49 | 306943.4 | 1800.001 | 3 | 42 | 4.400348 | 0.6817169 | 3.06094 | 0 | 12.75727 | 0
2018-02-10 14:50 | 306982.7 | 1839.2408 | 3 | 42 | 4.400319 | 0.6519985 | 3.068207 | 0 | 12.78925 | 0
2018-02-10 14:52 | 307102.7 | 120.0008 | 4 | 42 | 4.357096 | 0 | 3.068207 | 0 | 12.78925 | 0
2018-02-10 14:54 | 307222.7 | 240 | 4 | 42 | 4.353827 | 0 | 3.068207 | 0 | 12.78925 | 0
2018-02-10 14:55 | 307282.7 | 300.0037 | 4 | 42 | 4.35283 | 0 | 3.068207 | 0 | 12.78925 | 0
2018-02-10 14:57 | 307402.8 | 120.0002 | 5 | 42 | 4.126854 | -3.259958 | 3.068207 | 0.1086357 | 12.78925 | 0.4514906
2018-02-10 14:59 | 307522.8 | 240.0001 | 5 | 42 | 4.083654 | -3.259914 | 3.068207 | 0.2173089 | 12.78925 | 0.8976019
2018-02-10 15:01 | 307642.8 | 360.001 | 5 | 42 | 4.041421 | -3.260011 | 3.068207 | 0.3259719 | 12.78925 | 1.339047
2018-02-10 15:03 | 307762.8 | 480.0002 | 5 | 42 | 3.999595 | -3.259937 | 3.068207 | 0.4346278 | 12.78925 | 1.775893
2018-02-10 15:05 | 307882.8 | 600.0002 | 5 | 42 | 3.95851 | -3.260053 | 3.068207 | 0.5432795 | 12.78925 | 2.208214
2018-02-10 15:07 | 308002.8 | 720.001 | 5 | 42 | 3.918642 | -3.259897 | 3.068207 | 0.6519397 | 12.78925 | 2.636168
2018-02-10 15:09 | 308122.8 | 840.001 | 5 | 42 | 3.880551 | -3.259885 | 3.068207 | 0.7605999 | 12.78925 | 3.05988
2018-02-10 15:11 | 308242.8 | 960.0001 | 5 | 42 | 3.844605 | -3.260044 | 3.068207 | 0.8692416 | 12.78925 | 3.479496
2018-02-10 15:13 | 308362.8 | 1080.0002 | 5 | 42 | 3.811006 | -3.26 | 3.068207 | 0.9779036 | 12.78925 | 3.895411
2018-02-10 15:15 | 308482.8 | 1200.001 | 5 | 42 | 3.779677 | -3.259893 | 3.068207 | 1.086565 | 12.78925 | 4.307797
2018-02-10 15:17 | 308602.8 | 1320.0018 | 5 | 42 | 3.75036 | -3.259969 | 3.068207 | 1.195225 | 12.78925 | 4.716888
2018-02-10 15:19 | 308722.8 | 1440.0008 | 5 | 42 | 3.72281 | -3.260051 | 3.068207 | 1.303871 | 12.78925 | 5.122835
2018-02-10 15:21 | 308842.8 | 1560.0009 | 5 | 42 | 3.696888 | -3.260026 | 3.068207 | 1.412531 | 12.78925 | 5.525934
2018-02-10 15:23 | 308962.8 | 1680.0001 | 5 | 42 | 3.672663 | -3.26007 | 3.068207 | 1.521183 | 12.78925 | 5.926278
2018-02-10 15:25 | 309082.8 | 1800.0009 | 5 | 42 | 3.650256 | -3.259937 | 3.068207 | 1.629843 | 12.78925 | 6.324111
2018-02-10 15:27 | 309202.8 | 1920.0018 | 5 | 42 | 3.629736 | -3.260013 | 3.068207 | 1.738502 | 12.78925 | 6.719614
2018-02-10 15:29 | 309322.8 | 2040.0002 | 5 | 42 | 3.611159 | -3.259908 | 3.068207 | 1.847157 | 12.78925 | 7.112976
2018-02-10 15:31 | 309442.8 | 2160.0018 | 5 | 42 | 3.594187 | -3.260009 | 3.068207 | 1.955815 | 12.78925 | 7.504421
2018-02-10 15:33 | 309562.8 | 2280.0009 | 5 | 42 | 3.578068 | -3.260151 | 3.068207 | 2.064464 | 12.78925 | 7.894047
2018-02-10 15:35 | 309682.8 | 2400.0001 | 5 | 42 | 3.561967 | -3.26008 | 3.068207 | 2.173128 | 12.78925 | 8.281981
2018-02-10 15:37 | 309802.8 | 2520.0002 | 5 | 42 | 3.545445 | -3.260049 | 3.068207 | 2.281788 | 12.78925 | 8.668128
2018-02-10 15:39 | 309922.8 | 2640.0002 | 5 | 42 | 3.52843 | -3.260055 | 3.068207 | 2.390442 | 12.78925 | 9.052442
2018-02-10 15:41 | 310042.8 | 2760.0003 | 5 | 42 | 3.509413 | -3.259995 | 3.068207 | 2.499095 | 12.78925 | 9.434812
2018-02-10 15:43 | 310162.8 | 2880.001 | 5 | 42 | 3.484413 | -3.259953 | 3.068207 | 2.607751 | 12.78925 | 9.814848
2018-02-10 15:45 | 310282.8 | 3000.001 | 5 | 42 | 3.450803 | -3.259916 | 3.068207 | 2.716406 | 12.78925 | 10.19171
2018-02-10 15:47 | 310402.8 | 3120.0007 | 5 | 42 | 3.4038 | -3.259986 | 3.068207 | 2.825062 | 12.78925 | 10.56425
2018-02-10 15:49 | 310522.8 | 3240.0009 | 5 | 42 | 3.327953 | -3.260065 | 3.068207 | 2.933718 | 12.78925 | 10.93041
2018-02-10 15:51 | 310642.8 | 3360.0018 | 5 | 42 | 3.117495 | -3.259979 | 3.068207 | 3.042373 | 12.78925 | 11.28319
2018-02-10 15:51 | 310668.7 | 3385.9072 | 5 | 42 | 2.999993 | -3.260002 | 3.068207 | 3.065827 | 12.78925 | 11.35506
2018-02-10 15:53 | 310788.7 | 120.0016 | 6 | 42 | 3.27778 | 0 | 3.068207 | 3.065835 | 12.78925 | 11.35508
2018-02-10 15:55 | 310908.7 | 240.001 | 6 | 42 | 3.29098 | 0 | 3.068207 | 3.065835 | 12.78925 | 11.35508
2018-02-10 15:56 | 310968.7 | 300.0006 | 6 | 42 | 3.29521 | 0 | 3.068207 | 3.065835 | 12.78925 | 11.35508
2018-02-10 15:56 | 310968.7 | 0.0022 | 7 | 43 | 3.29528 | 0 | 0 | 0 | 0 | 0
2018-02-10 15:58 | 311088.8 | 120.001 | 2 | 43 | 3.920397 | 4.890114 | 0.1622957 | 2.24e-10 | 0.6160364 | 7.39e-10
2018-02-10 16:00 | 311208.8 | 240.0018 | 2 | 43 | 3.970131 | 4.88986 | 0.3252819 | 2.24e-10 | 1.25968 | 7.39e-10
2018-02-10 16:02 | 311328.8 | 360.0002 | 2 | 43 | 4.005885 | 4.890158 | 0.4882644 | 2.24e-10 | 1.909723 | 7.39e-10
2018-02-10 16:04 | 311448.8 | 480.0018 | 2 | 43 | 4.036584 | 4.890152 | 0.6512475 | 2.24e-10 | 2.565176 | 7.39e-10
2018-02-10 16:06 | 311568.8 | 600.001 | 2 | 43 | 4.063335 | 4.889919 | 0.814239 | 2.24e-10 | 3.225339 | 7.39e-10
2018-02-10 16:08 | 311688.8 | 720.0002 | 2 | 43 | 4.086981 | 4.889967 | 0.9772226 | 2.24e-10 | 3.889556 | 7.39e-10
2018-02-10 16:10 | 311808.8 | 840.001 | 2 | 43 | 4.110723 | 4.88975 | 1.140211 | 2.24e-10 | 4.557589 | 7.39e-10
2018-02-10 16:12 | 311928.8 | 960.0019 | 2 | 43 | 4.137963 | 4.890207 | 1.303195 | 2.24e-10 | 5.229734 | 7.39e-10
2018-02-10 16:14 | 312048.8 | 1080.0002 | 2 | 43 | 4.168998 | 4.889883 | 1.466179 | 2.24e-10 | 5.906636 | 7.39e-10
2018-02-10 16:16 | 312168.8 | 1200.001 | 2 | 43 | 4.200408 | 4.806837 | 1.62903 | 2.24e-10 | 6.588326 | 7.39e-10
2018-02-10 16:18 | 312288.8 | 1320.0003 | 2 | 43 | 4.200416 | 4.141653 | 1.777838 | 2.24e-10 | 7.21338 | 7.39e-10
2018-02-10 16:20 | 312408.8 | 1440.0018 | 2 | 43 | 4.200401 | 3.549284 | 1.905827 | 2.24e-10 | 7.750984 | 7.39e-10
2018-02-10 16:22 | 312472.7 | 1503.8705 | 2 | 43 | 4.200411 | 3.259993 | 1.966194 | 2.24e-10 | 8.004551 | 7.39e-10
2018-02-10 16:24 | 312592.7 | 120.0002 | 3 | 43 | 4.229734 | 3.259907 | 2.074409 | 2.24e-10 | 8.460578 | 7.39e-10
2018-02-10 16:26 | 312712.7 | 240.0018 | 3 | 43 | 4.263335 | 3.260031 | 2.183065 | 2.24e-10 | 8.921968 | 7.39e-10
2018-02-10 16:28 | 312832.7 | 360.0009 | 3 | 43 | 4.299222 | 3.259968 | 2.291718 | 2.24e-10 | 9.387121 | 7.39e-10
2018-02-10 16:30 | 312952.7 | 480.0009 | 3 | 43 | 4.337031 | 3.25985 | 2.400371 | 2.24e-10 | 9.856284 | 7.39e-10
2018-02-10 16:32 | 313072.7 | 600.0017 | 3 | 43 | 4.376426 | 3.259871 | 2.509028 | 2.24e-10 | 10.32966 | 7.39e-10
2018-02-10 16:34 | 313192.7 | 720.0017 | 3 | 43 | 4.400399 | 2.967216 | 2.615552 | 2.24e-10 | 10.79763 | 7.39e-10
2018-02-10 16:36 | 313312.7 | 840.0002 | 3 | 43 | 4.40039 | 2.441877 | 2.705312 | 2.24e-10 | 11.19261 | 7.39e-10
2018-02-10 16:38 | 313432.7 | 960.0009 | 3 | 43 | 4.400386 | 2.02932 | 2.779573 | 2.24e-10 | 11.51939 | 7.39e-10
2018-02-10 16:40 | 313552.7 | 1080.0017 | 3 | 43 | 4.400366 | 1.699213 | 2.841501 | 2.24e-10 | 11.7919 | 7.39e-10
2018-02-10 16:42 | 313672.7 | 1200.001 | 3 | 43 | 4.40036 | 1.433723 | 2.893552 | 2.24e-10 | 12.02094 | 7.39e-10
2018-02-10 16:44 | 313792.7 | 1320.0004 | 3 | 43 | 4.400369 | 1.219097 | 2.937637 | 2.24e-10 | 12.21493 | 7.39e-10
2018-02-10 16:46 | 313912.7 | 1440.001 | 3 | 43 | 4.400346 | 1.043884 | 2.975253 | 2.24e-10 | 12.38046 | 7.39e-10
2018-02-10 16:48 | 314032.7 | 1560.0011 | 3 | 43 | 4.400354 | 0.900301 | 3.00758 | 2.24e-10 | 12.52271 | 7.39e-10
2018-02-10 16:50 | 314152.7 | 1680.0002 | 3 | 43 | 4.400365 | 0.7810726 | 3.035532 | 2.24e-10 | 12.64571 | 7.39e-10
2018-02-10 16:52 | 314272.7 | 1800.0019 | 3 | 43 | 4.400352 | 0.6808853 | 3.059841 | 2.24e-10 | 12.75267 | 7.39e-10
2018-02-10 16:52 | 314311.1 | 1838.4392 | 3 | 43 | 4.400348 | 0.6519966 | 3.066953 | 2.24e-10 | 12.78397 | 7.39e-10
2018-02-10 16:54 | 314431.2 | 120.0007 | 4 | 43 | 4.357039 | 0 | 3.066955 | 2.24e-10 | 12.78398 | 7.39e-10
2018-02-10 16:56 | 314551.2 | 240.0015 | 4 | 43 | 4.353812 | 0 | 3.066955 | 2.24e-10 | 12.78398 | 7.39e-10
2018-02-10 16:57 | 314611.2 | 300.0037 | 4 | 43 | 4.352777 | 0 | 3.066955 | 2.24e-10 | 12.78398 | 7.39e-10
2018-02-10 16:59 | 314731.3 | 120.001 | 5 | 43 | 4.126376 | -3.259986 | 3.066955 | 0.1086524 | 12.78398 | 0.451513
2018-02-10 17:01 | 314851.3 | 240.001 | 5 | 43 | 4.083186 | -3.260046 | 3.066955 | 0.2173133 | 12.78398 | 0.8975226
2018-02-10 17:03 | 314971.3 | 360.0018 | 5 | 43 | 4.040926 | -3.259953 | 3.066955 | 0.3259716 | 12.78398 | 1.338896
2018-02-10 17:05 | 315091.3 | 480.001 | 5 | 43 | 3.999024 | -3.259942 | 3.066955 | 0.4346208 | 12.78398 | 1.775657
2018-02-10 17:07 | 315211.3 | 600.0012 | 5 | 43 | 3.957895 | -3.260009 | 3.066955 | 0.5432808 | 12.78398 | 2.207948
2018-02-10 17:09 | 315331.3 | 720.0002 | 5 | 43 | 3.91803 | -3.259995 | 3.066955 | 0.6519344 | 12.78398 | 2.635809
2018-02-10 17:11 | 315451.3 | 840.001 | 5 | 43 | 3.879918 | -3.259908 | 3.066955 | 0.7605957 | 12.78398 | 3.059459
2018-02-10 17:13 | 315571.3 | 960.0018 | 5 | 43 | 3.843961 | -3.259933 | 3.066955 | 0.8692557 | 12.78398 | 3.479077
2018-02-10 17:15 | 315691.3 | 1080.0003 | 5 | 43 | 3.810335 | -3.25996 | 3.066955 | 0.9779034 | 12.78398 | 3.894867
2018-02-10 17:17 | 315811.3 | 1200.0002 | 5 | 43 | 3.778959 | -3.259979 | 3.066955 | 1.086557 | 12.78398 | 4.307151
2018-02-10 17:19 | 315931.3 | 1320.0018 | 5 | 43 | 3.749658 | -3.260013 | 3.066955 | 1.19522 | 12.78398 | 4.716175
2018-02-10 17:21 | 316051.3 | 1440.0011 | 5 | 43 | 3.722121 | -3.259912 | 3.066955 | 1.303862 | 12.78398 | 5.122032
2018-02-10 17:23 | 316171.3 | 1560.001 | 5 | 43 | 3.696211 | -3.259874 | 3.066955 | 1.412532 | 12.78398 | 5.525093
2018-02-10 17:25 | 316291.3 | 1680.0002 | 5 | 43 | 3.672015 | -3.259998 | 3.066955 | 1.521185 | 12.78398 | 5.925368
2018-02-10 17:27 | 316411.3 | 1800.0002 | 5 | 43 | 3.649629 | -3.259897 | 3.066955 | 1.629845 | 12.78398 | 6.323139
2018-02-10 17:29 | 316531.3 | 1920.0002 | 5 | 43 | 3.629143 | -3.260021 | 3.066955 | 1.738498 | 12.78398 | 6.71855
2018-02-10 17:31 | 316651.3 | 2040.0002 | 5 | 43 | 3.610596 | -3.259933 | 3.066955 | 1.847155 | 12.78398 | 7.111857
2018-02-10 17:33 | 316771.3 | 2160.0011 | 5 | 43 | 3.593635 | -3.260055 | 3.066955 | 1.955814 | 12.78398 | 7.503249
2018-02-10 17:35 | 316891.3 | 2280.0018 | 5 | 43 | 3.577532 | -3.260061 | 3.066955 | 2.064471 | 12.78398 | 7.892841
2018-02-10 17:37 | 317011.3 | 2400.001 | 5 | 43 | 3.561454 | -3.259971 | 3.066955 | 2.173128 | 12.78398 | 8.280697
2018-02-10 17:39 | 317131.3 | 2520.001 | 5 | 43 | 3.54494 | -3.260044 | 3.066955 | 2.281787 | 12.78398 | 8.666788
2018-02-10 17:41 | 317251.3 | 2640.0002 | 5 | 43 | 3.527915 | -3.259996 | 3.066955 | 2.39044 | 12.78398 | 9.051038
2018-02-10 17:43 | 317371.3 | 2760.0011 | 5 | 43 | 3.508888 | -3.260038 | 3.066955 | 2.4991 | 12.78398 | 9.433375
2018-02-10 17:45 | 317491.3 | 2880.0002 | 5 | 43 | 3.483789 | -3.259925 | 3.066955 | 2.607751 | 12.78398 | 9.813336
2018-02-10 17:47 | 317611.3 | 3000.0003 | 5 | 43 | 3.450074 | -3.25996 | 3.066955 | 2.71641 | 12.78398 | 10.19014
2018-02-10 17:49 | 317731.3 | 3120.001 | 5 | 43 | 3.402839 | -3.259923 | 3.066955 | 2.825068 | 12.78398 | 10.5626
2018-02-10 17:51 | 317851.3 | 3240.001 | 5 | 43 | 3.326348 | -3.260026 | 3.066955 | 2.933724 | 12.78398 | 10.92862
2018-02-10 17:53 | 317971.3 | 3360.001 | 5 | 43 | 3.112215 | -3.260112 | 3.066955 | 3.042379 | 12.78398 | 11.28109
2018-02-10 17:54 | 317995.7 | 3384.4752 | 5 | 43 | 2.99997 | -3.25979 | 3.066955 | 3.064541 | 12.78398 | 11.34893
2018-02-10 17:56 | 318115.8 | 120 | 6 | 43 | 3.278757 | 0 | 3.066955 | 3.064541 | 12.78398 | 11.34893
2018-02-10 17:58 | 318235.8 | 240.0016 | 6 | 43 | 3.291997 | 0 | 3.066955 | 3.064541 | 12.78398 | 11.34893
2018-02-10 17:59 | 318295.8 | 300.0014 | 6 | 43 | 3.296232 | 0 | 3.066955 | 3.064541 | 12.78398 | 11.34893
2018-02-10 17:59 | 318295.8 | 0.0025 | 7 | 44 | 3.296204 | 0 | 0 | 0 | 0 | 0
2018-02-10 18:01 | 318415.9 | 120.0018 | 2 | 44 | 3.921322 | 4.889816 | 0.1623086 | 1.03e-10 | 0.6162704 | 3.38e-10
2018-02-10 18:03 | 318535.9 | 240.0019 | 2 | 44 | 3.970901 | 4.8899 | 0.3252936 | 1.03e-10 | 1.260043 | 3.38e-10
2018-02-10 18:05 | 318655.9 | 360.0002 | 2 | 44 | 4.00666 | 4.889881 | 0.4882698 | 1.03e-10 | 1.910185 | 3.38e-10
2018-02-10 18:07 | 318775.9 | 480.0003 | 2 | 44 | 4.037368 | 4.889925 | 0.6512577 | 1.03e-10 | 2.565784 | 3.38e-10
2018-02-10 18:09 | 318895.9 | 600.0003 | 2 | 44 | 4.064062 | 4.890091 | 0.8142351 | 1.03e-10 | 3.226016 | 3.38e-10
2018-02-10 18:11 | 319015.9 | 720.0034 | 2 | 44 | 4.087695 | 4.889753 | 0.977229 | 1.03e-10 | 3.890392 | 3.38e-10
2018-02-10 18:13 | 319135.9 | 840.0011 | 2 | 44 | 4.111418 | 4.889904 | 1.140204 | 1.03e-10 | 4.558484 | 3.38e-10
2018-02-10 18:15 | 319255.9 | 960.0002 | 2 | 44 | 4.138579 | 4.88979 | 1.303193 | 1.03e-10 | 5.230759 | 3.38e-10
2018-02-10 18:17 | 319375.9 | 1080.0002 | 2 | 44 | 4.169671 | 4.889917 | 1.466175 | 1.03e-10 | 5.907754 | 3.38e-10
2018-02-10 18:19 | 319495.9 | 1200.0019 | 2 | 44 | 4.200403 | 4.792717 | 1.628964 | 1.03e-10 | 6.589283 | 3.38e-10
2018-02-10 18:21 | 319615.9 | 1320.0012 | 2 | 44 | 4.200391 | 4.132603 | 1.777429 | 1.03e-10 | 7.212896 | 3.38e-10
2018-02-10 18:23 | 319735.9 | 1440.0018 | 2 | 44 | 4.200397 | 3.542297 | 1.905161 | 1.03e-10 | 7.749423 | 3.38e-10
2018-02-10 18:24 | 319798.4 | 1502.5416 | 2 | 44 | 4.20039 | 3.259981 | 1.964216 | 1.03e-10 | 7.997475 | 3.38e-10
2018-02-10 18:26 | 319918.4 | 120.001 | 3 | 44 | 4.229649 | 3.259825 | 2.072427 | 1.03e-10 | 8.453478 | 3.38e-10
2018-02-10 18:28 | 320038.4 | 240.0005 | 3 | 44 | 4.26327 | 3.259857 | 2.18108 | 1.03e-10 | 8.914847 | 3.38e-10
2018-02-10 18:30 | 320158.4 | 360.0003 | 3 | 44 | 4.299148 | 3.25997 | 2.289735 | 1.03e-10 | 9.380004 | 3.38e-10
2018-02-10 18:32 | 320278.4 | 480.0019 | 3 | 44 | 4.336954 | 3.259844 | 2.398388 | 1.03e-10 | 9.849157 | 3.38e-10
2018-02-10 18:34 | 320398.4 | 600.0019 | 3 | 44 | 4.376323 | 3.259956 | 2.507044 | 1.03e-10 | 10.32252 | 3.38e-10
2018-02-10 18:36 | 320518.4 | 720.0003 | 3 | 44 | 4.400399 | 2.969027 | 2.613594 | 1.03e-10 | 10.7906 | 3.38e-10
2018-02-10 18:38 | 320638.4 | 840.0011 | 3 | 44 | 4.400401 | 2.445057 | 2.703427 | 1.03e-10 | 11.1859 | 3.38e-10
2018-02-10 18:40 | 320758.4 | 960.0019 | 3 | 44 | 4.400382 | 2.031567 | 2.777763 | 1.03e-10 | 11.51301 | 3.38e-10
2018-02-10 18:42 | 320878.4 | 1080.0019 | 3 | 44 | 4.400362 | 1.700542 | 2.839761 | 1.03e-10 | 11.78583 | 3.38e-10
2018-02-10 18:44 | 320998.4 | 1200 | 3 | 44 | 4.400366 | 1.43582 | 2.891876 | 1.03e-10 | 12.01515 | 3.38e-10
2018-02-10 18:46 | 321118.4 | 1320.0011 | 3 | 44 | 4.400368 | 1.221029 | 2.936025 | 1.03e-10 | 12.20942 | 3.38e-10
2018-02-10 18:48 | 321238.4 | 1440.0011 | 3 | 44 | 4.400367 | 1.044752 | 2.973692 | 1.03e-10 | 12.37517 | 3.38e-10
2018-02-10 18:50 | 321358.4 | 1560.0011 | 3 | 44 | 4.400334 | 0.8995819 | 3.006029 | 1.03e-10 | 12.51746 | 3.38e-10
2018-02-10 18:52 | 321478.4 | 1680.0018 | 3 | 44 | 4.400352 | 0.7814293 | 3.033995 | 1.03e-10 | 12.64052 | 3.38e-10
2018-02-10 18:54 | 321598.4 | 1800.0002 | 3 | 44 | 4.400362 | 0.6815186 | 3.058317 | 1.03e-10 | 12.74755 | 3.38e-10
2018-02-10 18:54 | 321637.5 | 1839.0728 | 3 | 44 | 4.400348 | 0.6519966 | 3.065548 | 1.03e-10 | 12.77937 | 3.38e-10
2018-02-10 18:56 | 321757.5 | 120.0001 | 4 | 44 | 4.35704 | 0 | 3.065548 | 1.03e-10 | 12.77937 | 3.38e-10
2018-02-10 18:58 | 321877.5 | 240.0017 | 4 | 44 | 4.353797 | 0 | 3.065548 | 1.03e-10 | 12.77937 | 3.38e-10
2018-02-10 18:59 | 321937.6 | 300.0023 | 4 | 44 | 4.35278 | 0 | 3.065548 | 1.03e-10 | 12.77937 | 3.38e-10
2018-02-10 19:01 | 322057.7 | 120.0001 | 5 | 44 | 4.126237 | -3.259921 | 3.065548 | 0.1086233 | 12.77937 | 0.4513763
2018-02-10 19:03 | 322177.7 | 240.0001 | 5 | 44 | 4.083001 | -3.259956 | 3.065548 | 0.2172824 | 12.77937 | 0.8973609
2018-02-10 19:05 | 322297.7 | 360.0002 | 5 | 44 | 4.040722 | -3.259971 | 3.065548 | 0.3259698 | 12.77937 | 1.338831
2018-02-10 19:07 | 322417.7 | 480.0018 | 5 | 44 | 3.99882 | -3.259935 | 3.065548 | 0.4346324 | 12.77937 | 1.775625
2018-02-10 19:09 | 322537.7 | 600.001 | 5 | 44 | 3.957664 | -3.259984 | 3.065548 | 0.5432881 | 12.77937 | 2.207875
2018-02-10 19:11 | 322657.7 | 720.001 | 5 | 44 | 3.917785 | -3.259923 | 3.065548 | 0.6519406 | 12.77937 | 2.635705
2018-02-10 19:13 | 322777.7 | 840.0018 | 5 | 44 | 3.879613 | -3.259995 | 3.065548 | 0.760599 | 12.77937 | 3.059314
2018-02-10 19:15 | 322897.7 | 960.0011 | 5 | 44 | 3.843645 | -3.260009 | 3.065548 | 0.8692569 | 12.77937 | 3.478889
2018-02-10 19:17 | 323017.7 | 1080.0009 | 5 | 44 | 3.809995 | -3.259911 | 3.065548 | 0.9779128 | 12.77937 | 3.894676
2018-02-10 19:19 | 323137.7 | 1200.0002 | 5 | 44 | 3.778654 | -3.259925 | 3.065548 | 1.086572 | 12.77937 | 4.306947
2018-02-10 19:21 | 323257.7 | 1320.0018 | 5 | 44 | 3.749343 | -3.2599 | 3.065548 | 1.195233 | 12.77937 | 4.715931
2018-02-10 19:23 | 323377.7 | 1440.0018 | 5 | 44 | 3.721807 | -3.26003 | 3.065548 | 1.30389 | 12.77937 | 5.121813
2018-02-10 19:25 | 323497.7 | 1560.0002 | 5 | 44 | 3.695885 | -3.259916 | 3.065548 | 1.412544 | 12.77937 | 5.524779
2018-02-10 19:27 | 323617.7 | 1680.0001 | 5 | 44 | 3.67167 | -3.259935 | 3.065548 | 1.521187 | 12.77937 | 5.924978
2018-02-10 19:29 | 323737.7 | 1800.0026 | 5 | 44 | 3.649286 | -3.259967 | 3.065548 | 1.629857 | 12.77937 | 6.322742
2018-02-10 19:31 | 323857.7 | 1920.001 | 5 | 44 | 3.628792 | -3.260042 | 3.065548 | 1.738508 | 12.77937 | 6.718109
2018-02-10 19:33 | 323977.7 | 2040.0018 | 5 | 44 | 3.610244 | -3.259956 | 3.065548 | 1.847167 | 12.77937 | 7.111388
2018-02-10 19:35 | 324097.7 | 2160.0026 | 5 | 44 | 3.593305 | -3.26003 | 3.065548 | 1.955822 | 12.77937 | 7.502729
2018-02-10 19:37 | 324217.7 | 2280.0001 | 5 | 44 | 3.57722 | -3.259929 | 3.065548 | 2.064466 | 12.77937 | 7.892241
2018-02-10 19:39 | 324337.7 | 2400.0003 | 5 | 44 | 3.561162 | -3.260009 | 3.065548 | 2.173131 | 12.77937 | 8.280092
2018-02-10 19:41 | 324457.7 | 2520.0018 | 5 | 44 | 3.544636 | -3.260034 | 3.065548 | 2.281792 | 12.77937 | 8.666157
2018-02-10 19:43 | 324577.7 | 2640.0025 | 5 | 44 | 3.527547 | -3.260019 | 3.065548 | 2.390448 | 12.77937 | 9.050383
2018-02-10 19:45 | 324697.7 | 2760.0009 | 5 | 44 | 3.508492 | -3.260038 | 3.065548 | 2.499102 | 12.77937 | 9.432657
2018-02-10 19:47 | 324817.7 | 2880.001 | 5 | 44 | 3.48337 | -3.259981 | 3.065548 | 2.607757 | 12.77937 | 9.812586
2018-02-10 19:49 | 324937.7 | 3000.0011 | 5 | 44 | 3.449561 | -3.259932 | 3.065548 | 2.716411 | 12.77937 | 10.18932
2018-02-10 19:51 | 325057.7 | 3120.0012 | 5 | 44 | 3.402215 | -3.26003 | 3.065548 | 2.825071 | 12.77937 | 10.56172
2018-02-10 19:53 | 325177.7 | 3240.0003 | 5 | 44 | 3.325274 | -3.260076 | 3.065548 | 2.93373 | 12.77937 | 10.92767
2018-02-10 19:55 | 325297.7 | 3360.0012 | 5 | 44 | 3.108244 | -3.26014 | 3.065548 | 3.04239 | 12.77937 | 11.27993
2018-02-10 19:56 | 325321 | 3383.3777 | 5 | 44 | 2.999984 | -3.260077 | 3.065548 | 3.063557 | 12.77937 | 11.34468
2018-02-10 19:58 | 325441.1 | 120.0008 | 6 | 44 | 3.278836 | 0 | 3.065548 | 3.063557 | 12.77937 | 11.34468
2018-02-10 20:00 | 325561.1 | 240 | 6 | 44 | 3.292117 | 0 | 3.065548 | 3.063557 | 12.77937 | 11.34468
2018-02-10 20:01 | 325621.1 | 300.0039 | 6 | 44 | 3.296367 | 0 | 3.065548 | 3.063557 | 12.77937 | 11.34468
2018-02-10 20:01 | 325621.1 | 0.0024 | 7 | 45 | 3.296342 | 0 | 0 | 0 | 0 | 0
2018-02-10 20:03 | 325741.2 | 120.001 | 2 | 45 | 3.921359 | 4.890184 | 0.1623095 | 1.089e-09 | 0.6162882 | 3.588e-09
2018-02-10 20:05 | 325861.2 | 240.0011 | 2 | 45 | 3.970905 | 4.890154 | 0.3252907 | 1.089e-09 | 1.26005 | 3.588e-09
2018-02-10 20:07 | 325981.2 | 360.0011 | 2 | 45 | 4.006618 | 4.890118 | 0.488271 | 1.089e-09 | 1.910204 | 3.588e-09
2018-02-10 20:09 | 326101.2 | 480.0011 | 2 | 45 | 4.037291 | 4.89002 | 0.6512607 | 1.089e-09 | 2.565798 | 3.588e-09
2018-02-10 20:11 | 326221.2 | 600.0018 | 2 | 45 | 4.063932 | 4.889776 | 0.8142486 | 1.089e-09 | 3.226053 | 3.588e-09
2018-02-10 20:13 | 326341.2 | 720.0019 | 2 | 45 | 4.08754 | 4.890207 | 0.9772311 | 1.089e-09 | 3.890356 | 3.588e-09
2018-02-10 20:15 | 326461.2 | 840.0018 | 2 | 45 | 4.111213 | 4.889805 | 1.140219 | 1.089e-09 | 4.558473 | 3.588e-09
2018-02-10 20:17 | 326581.2 | 960.0011 | 2 | 45 | 4.138386 | 4.889921 | 1.303202 | 1.089e-09 | 5.230691 | 3.588e-09
2018-02-10 20:19 | 326701.2 | 1080.0011 | 2 | 45 | 4.169499 | 4.890118 | 1.466186 | 1.089e-09 | 5.907667 | 3.588e-09
2018-02-10 20:21 | 326821.2 | 1200.0019 | 2 | 45 | 4.200403 | 4.796268 | 1.628994 | 1.089e-09 | 6.589252 | 3.588e-09
2018-02-10 20:23 | 326941.2 | 1320.0003 | 2 | 45 | 4.200397 | 4.134644 | 1.777544 | 1.089e-09 | 7.213223 | 3.588e-09
2018-02-10 20:25 | 327061.2 | 1440.0011 | 2 | 45 | 4.200405 | 3.544029 | 1.905336 | 1.089e-09 | 7.749997 | 3.588e-09
2018-02-10 20:26 | 327123.7 | 1502.5914 | 2 | 45 | 4.200373 | 3.259995 | 1.964451 | 1.089e-09 | 7.998306 | 3.588e-09
2018-02-10 20:28 | 327243.8 | 120.001 | 3 | 45 | 4.229689 | 3.260191 | 2.072664 | 1.089e-09 | 8.454321 | 3.588e-09
2018-02-10 20:30 | 327363.8 | 240.001 | 3 | 45 | 4.263322 | 3.259928 | 2.181324 | 1.089e-09 | 8.915724 | 3.588e-09
2018-02-10 20:32 | 327483.8 | 360.0019 | 3 | 45 | 4.299223 | 3.260063 | 2.289975 | 1.089e-09 | 9.380872 | 3.588e-09
2018-02-10 20:34 | 327603.8 | 480.0018 | 3 | 45 | 4.33703 | 3.259899 | 2.398634 | 1.089e-09 | 9.850058 | 3.588e-09
2018-02-10 20:36 | 327723.8 | 600.0011 | 3 | 45 | 4.376451 | 3.259855 | 2.507285 | 1.089e-09 | 10.32341 | 3.588e-09
2018-02-10 20:38 | 327843.8 | 720.0019 | 3 | 45 | 4.40037 | 2.966227 | 2.613807 | 1.089e-09 | 10.79138 | 3.588e-09
2018-02-10 20:40 | 327963.8 | 840.0019 | 3 | 45 | 4.400395 | 2.442293 | 2.703559 | 1.089e-09 | 11.18632 | 3.588e-09
2018-02-10 20:42 | 328083.8 | 960.0011 | 3 | 45 | 4.400373 | 2.028927 | 2.777818 | 1.089e-09 | 11.51309 | 3.588e-09
2018-02-10 20:44 | 328203.8 | 1080.0011 | 3 | 45 | 4.400345 | 1.698219 | 2.839747 | 1.089e-09 | 11.7856 | 3.588e-09
2018-02-10 20:46 | 328323.8 | 1200.0019 | 3 | 45 | 4.400373 | 1.433613 | 2.891792 | 1.089e-09 | 12.01462 | 3.588e-09
2018-02-10 20:48 | 328443.8 | 1320.0019 | 3 | 45 | 4.400375 | 1.21936 | 2.935868 | 1.089e-09 | 12.20857 | 3.588e-09
2018-02-10 20:50 | 328563.8 | 1440.0003 | 3 | 45 | 4.400353 | 1.043652 | 2.973482 | 1.089e-09 | 12.37408 | 3.588e-09
2018-02-10 20:52 | 328683.8 | 1560.0005 | 3 | 45 | 4.400346 | 0.9000568 | 3.005804 | 1.089e-09 | 12.51631 | 3.588e-09
2018-02-10 20:54 | 328803.8 | 1680.0002 | 3 | 45 | 4.400354 | 0.7808609 | 3.033758 | 1.089e-09 | 12.63932 | 3.588e-09
2018-02-10 20:56 | 328923.8 | 1800.0018 | 3 | 45 | 4.400359 | 0.6810722 | 3.058069 | 1.089e-09 | 12.74629 | 3.588e-09
2018-02-10 20:56 | 328962.8 | 1839.0416 | 3 | 45 | 4.400349 | 0.6519833 | 3.065293 | 1.089e-09 | 12.77808 | 3.588e-09
2018-02-10 20:58 | 329082.8678 | 120.0009 | 4 | 45 | 4.357051 | 0 | 3.065293 | 1.089e-09 | 12.77808 | 3.588e-09
2018-02-10 21:00 | 329202.8677 | 240.0008 | 4 | 45 | 4.353811 | 0 | 3.065293 | 1.089e-09 | 12.77808 | 3.588e-09
2018-02-10 21:01 | 329262.8715 | 300.0046 | 4 | 45 | 4.352811 | 0 | 3.065293 | 1.089e-09 | 12.77808 | 3.588e-09
2018-02-10 21:03 | 329382.9 | 120.001 | 5 | 45 | 4.126427 | -3.259911 | 3.065293 | 0.1086437 | 12.77808 | 0.4514768
2018-02-10 21:05 | 329502.9 | 240.001 | 5 | 45 | 4.083233 | -3.26 | 3.065293 | 0.2172875 | 12.77808 | 0.8974215
2018-02-10 21:07 | 329622.9 | 360.001 | 5 | 45 | 4.040956 | -3.259981 | 3.065293 | 0.3259652 | 12.77808 | 1.338879
2018-02-10 21:09 | 329742.9 | 480.001 | 5 | 45 | 3.999053 | -3.260051 | 3.065293 | 0.4346259 | 12.77808 | 1.775691
2018-02-10 21:11 | 329862.9 | 600.0002 | 5 | 45 | 3.957989 | -3.259885 | 3.065293 | 0.5432486 | 12.77808 | 2.20784
2018-02-10 21:13 | 329982.9 | 720.0018 | 5 | 45 | 3.918099 | -3.259892 | 3.065293 | 0.6519305 | 12.77808 | 2.635822
2018-02-10 21:15 | 330102.9 | 840.001 | 5 | 45 | 3.880022 | -3.259866 | 3.065293 | 0.7605718 | 12.77808 | 3.059404
2018-02-10 21:17 | 330222.9 | 960.0002 | 5 | 45 | 3.844062 | -3.259893 | 3.065293 | 0.8692351 | 12.77808 | 3.479045
2018-02-10 21:19 | 330342.9 | 1080.0002 | 5 | 45 | 3.810415 | -3.259932 | 3.065293 | 0.9779022 | 12.77808 | 3.894918
2018-02-10 21:21 | 330462.9 | 1200.001 | 5 | 45 | 3.779033 | -3.259969 | 3.065293 | 1.086557 | 12.77808 | 4.307213
2018-02-10 21:23 | 330582.9 | 1320.0002 | 5 | 45 | 3.749739 | -3.25999 | 3.065293 | 1.195212 | 12.77808 | 4.716214
2018-02-10 21:25 | 330702.9 | 1440.001 | 5 | 45 | 3.722176 | -3.260028 | 3.065293 | 1.303871 | 12.77808 | 5.122146
2018-02-10 21:27 | 330822.9 | 1560.0002 | 5 | 45 | 3.696213 | -3.260053 | 3.065293 | 1.412528 | 12.77808 | 5.525163
2018-02-10 21:29 | 330942.9 | 1680.0003 | 5 | 45 | 3.671991 | -3.259992 | 3.065293 | 1.521186 | 12.77808 | 5.925451
2018-02-10 21:31 | 331062.9 | 1800.001 | 5 | 45 | 3.649578 | -3.259995 | 3.065293 | 1.629839 | 12.77808 | 6.323191
2018-02-10 21:33 | 331182.9 | 1920.001 | 5 | 45 | 3.629084 | -3.260032 | 3.065293 | 1.738494 | 12.77808 | 6.718606
2018-02-10 21:35 | 331302.9 | 2040.001 | 5 | 45 | 3.610496 | -3.260023 | 3.065293 | 1.847152 | 12.77808 | 7.111908
2018-02-10 21:37 | 331422.9 | 2160.0002 | 5 | 45 | 3.593469 | -3.260086 | 3.065293 | 1.955805 | 12.77808 | 7.503262
2018-02-10 21:39 | 331542.9 | 2280.001 | 5 | 45 | 3.577333 | -3.259992 | 3.065293 | 2.064464 | 12.77808 | 7.892847
2018-02-10 21:41 | 331662.9 | 2400.0013 | 5 | 45 | 3.561223 | -3.259998 | 3.065293 | 2.173117 | 12.77808 | 8.280663
2018-02-10 21:43 | 331782.9 | 2520.0002 | 5 | 45 | 3.544694 | -3.260017 | 3.065293 | 2.281776 | 12.77808 | 8.666724
2018-02-10 21:45 | 331902.9 | 2640.0011 | 5 | 45 | 3.527569 | -3.259984 | 3.065293 | 2.390432 | 12.77808 | 9.050955
2018-02-10 21:47 | 332022.9 | 2760.0002 | 5 | 45 | 3.508444 | -3.259971 | 3.065293 | 2.499089 | 12.77808 | 9.433241
2018-02-10 21:49 | 332142.9 | 2880.0002 | 5 | 45 | 3.483246 | -3.260103 | 3.065293 | 2.60774 | 12.77808 | 9.813148
2018-02-10 21:51 | 332262.9 | 3000.001 | 5 | 45 | 3.449346 | -3.260009 | 3.065293 | 2.716399 | 12.77808 | 10.18988
2018-02-10 21:53 | 332382.9 | 3120.001 | 5 | 45 | 3.401858 | -3.260023 | 3.065293 | 2.825058 | 12.77808 | 10.56225
2018-02-10 21:55 | 332502.9 | 3240.001 | 5 | 45 | 3.324685 | -3.260061 | 3.065293 | 2.933711 | 12.77808 | 10.92813
2018-02-10 21:57 | 332622.9 | 3360.0002 | 5 | 45 | 3.106067 | -3.260046 | 3.065293 | 3.042367 | 12.77808 | 11.28026
2018-02-10 21:58 | 332645.7 | 3382.804 | 5 | 45 | 2.999983 | -3.260049 | 3.065293 | 3.063012 | 12.77808 | 11.34338
2018-02-10 22:00 | 332765.8 | 120.0024 | 6 | 45 | 3.279069 | 0 | 3.065293 | 3.063012 | 12.77808 | 11.34338
2018-02-10 22:02 | 332885.8 | 240.0008 | 6 | 45 | 3.292312 | 0 | 3.065293 | 3.063012 | 12.77808 | 11.34338
2018-02-10 22:03 | 332945.8 | 300.003 | 6 | 45 | 3.296582 | 0 | 3.065293 | 3.063012 | 12.77808 | 11.34338
2018-02-10 22:03 | 332945.8197 | 0.0025 | 7 | 46 | 3.29656 | 0 | 0 | 0 | 0 | 0
2018-02-10 22:05 | 333065.9 | 120.0001 | 2 | 46 | 3.921379 | 4.889833 | 0.1623038 | 1.267e-09 | 0.6162914 | 4.177e-09
2018-02-10 22:07 | 333185.9 | 240.001 | 2 | 46 | 3.971041 | 4.890154 | 0.325287 | 1.267e-09 | 1.260073 | 4.177e-09
2018-02-10 22:09 | 333305.9 | 360.0002 | 2 | 46 | 4.0068 | 4.889727 | 0.4882704 | 1.267e-09 | 1.910266 | 4.177e-09
2018-02-10 22:11 | 333425.9 | 480.001 | 2 | 46 | 4.037581 | 4.890097 | 0.6512462 | 1.267e-09 | 2.565844 | 4.177e-09
2018-02-10 22:13 | 333545.9 | 600.001 | 2 | 46 | 4.064361 | 4.890053 | 0.8142349 | 1.267e-09 | 3.226158 | 4.177e-09
2018-02-10 22:15 | 333665.9 | 720.0007 | 2 | 46 | 4.088057 | 4.889957 | 0.9772183 | 1.267e-09 | 3.890543 | 4.177e-09
2018-02-10 22:17 | 333785.9 | 840.0018 | 2 | 46 | 4.111826 | 4.889797 | 1.140206 | 1.267e-09 | 4.558747 | 4.177e-09
2018-02-10 22:19 | 333905.9 | 960.0018 | 2 | 46 | 4.139064 | 4.890215 | 1.303193 | 1.267e-09 | 5.231088 | 4.177e-09
2018-02-10 22:21 | 334025.9 | 1080.0004 | 2 | 46 | 4.170156 | 4.889923 | 1.466178 | 1.267e-09 | 5.908179 | 4.177e-09
2018-02-10 22:23 | 334145.9 | 1200.0001 | 2 | 46 | 4.200396 | 4.781527 | 1.628918 | 1.267e-09 | 6.589575 | 4.177e-09
2018-02-10 22:25 | 334265.9 | 1320.0013 | 2 | 46 | 4.200395 | 4.125452 | 1.77709 | 1.267e-09 | 7.211958 | 4.177e-09
2018-02-10 22:27 | 334385.9 | 1440.001 | 2 | 46 | 4.200411 | 3.536518 | 1.904592 | 1.267e-09 | 7.747514 | 4.177e-09
2018-02-10 22:28 | 334447.1 | 1501.2016 | 2 | 46 | 4.200373 | 3.259993 | 1.962327 | 1.267e-09 | 7.990023 | 4.177e-09
2018-02-10 22:30 | 334567.1 | 120.0012 | 3 | 46 | 4.229717 | 3.260157 | 2.07054 | 1.267e-09 | 8.446041 | 4.177e-09
2018-02-10 22:32 | 334687.1 | 240.0018 | 3 | 46 | 4.263325 | 3.259836 | 2.179195 | 1.267e-09 | 8.907423 | 4.177e-09
2018-02-10 22:34 | 334807.1 | 360.0018 | 3 | 46 | 4.299172 | 3.26012 | 2.28785 | 1.267e-09 | 9.372582 | 4.177e-09
2018-02-10 22:36 | 334927.1 | 480.001 | 3 | 46 | 4.336966 | 3.260183 | 2.396505 | 1.267e-09 | 9.841748 | 4.177e-09
2018-02-10 22:38 | 335047.1 | 600.0003 | 3 | 46 | 4.376338 | 3.259871 | 2.505157 | 1.267e-09 | 10.31509 | 4.177e-09
2018-02-10 22:40 | 335167.1 | 720.0002 | 3 | 46 | 4.400413 | 2.969 | 2.611704 | 1.267e-09 | 10.78316 | 4.177e-09
2018-02-10 22:42 | 335287.1 | 840.0012 | 3 | 46 | 4.400398 | 2.444883 | 2.701532 | 1.267e-09 | 11.17844 | 4.177e-09
2018-02-10 22:44 | 335407.1 | 960.0018 | 3 | 46 | 4.400378 | 2.03145 | 2.775866 | 1.267e-09 | 11.50554 | 4.177e-09
2018-02-10 22:46 | 335527.1 | 1080.0008 | 3 | 46 | 4.400377 | 1.701864 | 2.837868 | 1.267e-09 | 11.77837 | 4.177e-09
2018-02-10 22:48 | 335647.1 | 1200.0009 | 3 | 46 | 4.400376 | 1.43572 | 2.889987 | 1.267e-09 | 12.00771 | 4.177e-09
2018-02-10 22:50 | 335767.1 | 1320.0002 | 3 | 46 | 4.40035 | 1.220606 | 2.934136 | 1.267e-09 | 12.20198 | 4.177e-09
2018-02-10 22:52 | 335887.1 | 1440.0002 | 3 | 46 | 4.400361 | 1.045984 | 2.971817 | 1.267e-09 | 12.36779 | 4.177e-09
2018-02-10 22:54 | 336007.1 | 1560.0018 | 3 | 46 | 4.400348 | 0.9017448 | 3.004201 | 1.267e-09 | 12.51029 | 4.177e-09
2018-02-10 22:56 | 336127.1 | 1680.0018 | 3 | 46 | 4.400351 | 0.7822285 | 3.032202 | 1.267e-09 | 12.63351 | 4.177e-09
2018-02-10 22:58 | 336247.1 | 1800.001 | 3 | 46 | 4.400327 | 0.6819687 | 3.056559 | 1.267e-09 | 12.74069 | 4.177e-09
2018-02-10 22:58 | 336288.4 | 1841.2791 | 3 | 46 | 4.400352 | 0.6519985 | 3.064201 | 1.267e-09 | 12.77432 | 4.177e-09
2018-02-10 23:00 | 336408.5 | 120.0018 | 4 | 46 | 4.357025 | 0 | 3.064201 | 1.267e-09 | 12.77432 | 4.177e-09
2018-02-10 23:02 | 336528.4 | 240.0002 | 4 | 46 | 4.353787 | 0 | 3.064201 | 1.267e-09 | 12.77432 | 4.177e-09
2018-02-10 23:03 | 336588.5 | 300.0032 | 4 | 46 | 4.352777 | 0 | 3.064201 | 1.267e-09 | 12.77432 | 4.177e-09
2018-02-10 23:05 | 336708.5 | 120.001 | 5 | 46 | 4.126019 | -3.259935 | 3.064201 | 0.1086486 | 12.77432 | 0.4514551
2018-02-10 23:07 | 336828.5 | 240.0002 | 5 | 46 | 4.082795 | -3.259932 | 3.064201 | 0.2173087 | 12.77432 | 0.8974191
2018-02-10 23:09 | 336948.5 | 360.001 | 5 | 46 | 4.040483 | -3.259958 | 3.064201 | 0.3259619 | 12.77432 | 1.338726
2018-02-10 23:11 | 337068.5 | 480.0002 | 5 | 46 | 3.998597 | -3.259927 | 3.064201 | 0.4346235 | 12.77432 | 1.775491
2018-02-10 23:13 | 337188.5 | 600.0001 | 5 | 46 | 3.957486 | -3.26 | 3.064201 | 0.5432802 | 12.77432 | 2.207724
2018-02-10 23:15 | 337308.5 | 720.0009 | 5 | 46 | 3.91759 | -3.259965 | 3.064201 | 0.6519293 | 12.77432 | 2.635521
2018-02-10 23:17 | 337428.5 | 840.001 | 5 | 46 | 3.879479 | -3.259839 | 3.064201 | 0.7605901 | 12.77432 | 3.05912
2018-02-10 23:19 | 337548.5 | 960.0002 | 5 | 46 | 3.84351 | -3.259977 | 3.064201 | 0.8692473 | 12.77432 | 3.478679
2018-02-10 23:21 | 337668.5 | 1080.0009 | 5 | 46 | 3.809908 | -3.259984 | 3.064201 | 0.9778866 | 12.77432 | 3.894387
2018-02-10 23:23 | 337788.5 | 1200.0011 | 5 | 46 | 3.778558 | -3.260053 | 3.064201 | 1.086564 | 12.77432 | 4.306713
2018-02-10 23:25 | 337908.5 | 1320.0018 | 5 | 46 | 3.749212 | -3.259874 | 3.064201 | 1.195219 | 12.77432 | 4.715661
2018-02-10 23:27 | 338028.5 | 1440.0002 | 5 | 46 | 3.721618 | -3.25995 | 3.064201 | 1.303874 | 12.77432 | 5.12152
2018-02-10 23:29 | 338148.5 | 1560.0002 | 5 | 46 | 3.695716 | -3.259996 | 3.064201 | 1.412531 | 12.77432 | 5.524474
2018-02-10 23:31 | 338268.5 | 1680.0005 | 5 | 46 | 3.671476 | -3.260002 | 3.064201 | 1.521186 | 12.77432 | 5.9247
2018-02-10 23:33 | 338388.5 | 1800.0026 | 5 | 46 | 3.649077 | -3.260061 | 3.064201 | 1.629845 | 12.77432 | 6.322405
2018-02-10 23:35 | 338508.5 | 1920.0004 | 5 | 46 | 3.628607 | -3.260049 | 3.064201 | 1.738499 | 12.77432 | 6.717762
2018-02-10 23:37 | 338628.5 | 2040.0007 | 5 | 46 | 3.610039 | -3.259996 | 3.064201 | 1.847154 | 12.77432 | 7.111004
2018-02-10 23:39 | 338748.5 | 2160.0002 | 5 | 46 | 3.593065 | -3.259979 | 3.064201 | 1.95581 | 12.77432 | 7.502323
2018-02-10 23:41 | 338868.5 | 2280.0018 | 5 | 46 | 3.576933 | -3.260028 | 3.064201 | 2.064475 | 12.77432 | 7.89188
2018-02-10 23:43 | 338988.5 | 2400.0019 | 5 | 46 | 3.560818 | -3.260065 | 3.064201 | 2.173133 | 12.77432 | 8.279672
2018-02-10 23:45 | 339108.5 | 2520.0002 | 5 | 46 | 3.544245 | -3.260055 | 3.064201 | 2.281788 | 12.77432 | 8.665672
2018-02-10 23:47 | 339228.5 | 2640.0002 | 5 | 46 | 3.527159 | -3.260055 | 3.064201 | 2.390443 | 12.77432 | 9.049855
2018-02-10 23:49 | 339348.5 | 2760.001 | 5 | 46 | 3.508018 | -3.260061 | 3.064201 | 2.499096 | 12.77432 | 9.432079
2018-02-10 23:51 | 339468.5 | 2880.001 | 5 | 46 | 3.482715 | -3.259967 | 3.064201 | 2.607748 | 12.77432 | 9.811938
2018-02-10 23:53 | 339588.5 | 3000.0003 | 5 | 46 | 3.448755 | -3.260023 | 3.064201 | 2.716406 | 12.77432 | 10.18861
2018-02-10 23:55 | 339708.5 | 3120.0002 | 5 | 46 | 3.401158 | -3.259893 | 3.064201 | 2.825059 | 12.77432 | 10.56089
2018-02-10 23:57 | 339828.5 | 3240.0018 | 5 | 46 | 3.323403 | -3.259971 | 3.064201 | 2.933717 | 12.77432 | 10.92668
2018-02-10 23:59 | 339948.5 | 3360.0011 | 5 | 46 | 3.101273 | -3.260175 | 3.064201 | 3.042371 | 12.77432 | 11.27854
2018-02-11 | 339970.1 | 3381.528 | 5 | 46 | 2.999997 | -3.260124 | 3.064201 | 3.061863 | 12.77432 | 11.33808
2018-02-11 00:02 | 340090.1 | 119.9999 | 6 | 46 | 3.279374 | 0 | 3.064201 | 3.061863 | 12.77432 | 11.33808
2018-02-11 00:04 | 340210.1 | 240.0015 | 6 | 46 | 3.292665 | 0 | 3.064201 | 3.061863 | 12.77432 | 11.33808
2018-02-11 00:05 | 340270.1 | 300.0037 | 6 | 46 | 3.296897 | 0 | 3.064201 | 3.061863 | 12.77432 | 11.33808
2018-02-11 00:05 | 340270.1 | 0.0049 | 7 | 47 | 3.296862 | 0 | 0 | 0 | 0 | 0
2018-02-11 00:07 | 340390.2 | 120.0018 | 2 | 47 | 3.921771 | 4.889847 | 0.1623044 | 1.141e-09 | 0.6163775 | 3.761e-09
2018-02-11 00:09 | 340510.2 | 240.0002 | 2 | 47 | 3.971272 | 4.889965 | 0.3252781 | 1.141e-09 | 1.260169 | 3.761e-09
2018-02-11 00:11 | 340630.2 | 360.0002 | 2 | 47 | 4.006981 | 4.889793 | 0.488261 | 1.141e-09 | 1.910394 | 3.761e-09
2018-02-11 00:13 | 340750.2 | 480.0019 | 2 | 47 | 4.037762 | 4.890247 | 0.6512477 | 1.141e-09 | 2.566045 | 3.761e-09
2018-02-11 00:15 | 340870.2 | 600.0011 | 2 | 47 | 4.064463 | 4.88973 | 0.8142282 | 1.141e-09 | 3.226351 | 3.761e-09
2018-02-11 00:17 | 340990.2 | 720.0019 | 2 | 47 | 4.088155 | 4.890133 | 0.9772173 | 1.141e-09 | 3.890777 | 3.761e-09
2018-02-11 00:19 | 341110.2 | 840.0027 | 2 | 47 | 4.111917 | 4.8902 | 1.1402 | 1.141e-09 | 4.558975 | 3.761e-09
2018-02-11 00:21 | 341230.2 | 960.0011 | 2 | 47 | 4.139199 | 4.890272 | 1.303185 | 1.141e-09 | 5.231323 | 3.761e-09
2018-02-11 00:23 | 341350.2 | 1080.0019 | 2 | 47 | 4.17039 | 4.88991 | 1.466173 | 1.141e-09 | 5.908453 | 3.761e-09
2018-02-11 00:25 | 341470.2 | 1200.0019 | 2 | 47 | 4.200395 | 4.775869 | 1.628885 | 1.141e-09 | 6.589771 | 3.761e-09
2018-02-11 00:27 | 341590.2 | 1320.0003 | 2 | 47 | 4.200417 | 4.119234 | 1.776854 | 1.141e-09 | 7.211299 | 3.761e-09
2018-02-11 00:29 | 341710.2 | 1440.0019 | 2 | 47 | 4.200392 | 3.530621 | 1.904162 | 1.141e-09 | 7.746046 | 3.761e-09
2018-02-11 00:30 | 341770.3 | 1500.0936 | 2 | 47 | 4.20039 | 3.259977 | 1.960809 | 1.141e-09 | 7.983984 | 3.761e-09
2018-02-11 00:32 | 341890.3 | 120.001 | 3 | 47 | 4.229751 | 3.260197 | 2.069018 | 1.141e-09 | 8.439983 | 3.761e-09
2018-02-11 00:34 | 342010.3 | 240.0002 | 3 | 47 | 4.263391 | 3.259947 | 2.177671 | 1.141e-09 | 8.901365 | 3.761e-09
2018-02-11 00:36 | 342130.3 | 360.0002 | 3 | 47 | 4.299314 | 3.260008 | 2.286328 | 1.141e-09 | 9.366545 | 3.761e-09
2018-02-11 00:38 | 342250.3 | 480.0011 | 3 | 47 | 4.33714 | 3.259932 | 2.394984 | 1.141e-09 | 9.835732 | 3.761e-09
2018-02-11 00:40 | 342370.3 | 600.0009 | 3 | 47 | 4.376544 | 3.259907 | 2.503637 | 1.141e-09 | 10.3091 | 3.761e-09
2018-02-11 00:42 | 342490.3 | 720.0017 | 3 | 47 | 4.400409 | 2.96599 | 2.610132 | 1.141e-09 | 10.77696 | 3.761e-09
2018-02-11 00:44 | 342610.3 | 840.0008 | 3 | 47 | 4.400376 | 2.442429 | 2.699883 | 1.141e-09 | 11.1719 | 3.761e-09
2018-02-11 00:46 | 342730.3 | 960.0002 | 3 | 47 | 4.400383 | 2.030466 | 2.774171 | 1.141e-09 | 11.49879 | 3.761e-09
2018-02-11 00:48 | 342850.3 | 1080.001 | 3 | 47 | 4.400352 | 1.698038 | 2.836145 | 1.141e-09 | 11.7715 | 3.761e-09
2018-02-11 00:50 | 342970.3 | 1200.001 | 3 | 47 | 4.400393 | 1.434273 | 2.888183 | 1.141e-09 | 12.00049 | 3.761e-09
2018-02-11 00:52 | 343090.3 | 1320.0002 | 3 | 47 | 4.40039 | 1.220034 | 2.932274 | 1.141e-09 | 12.1945 | 3.761e-09
2018-02-11 00:54 | 343210.3 | 1440.0002 | 3 | 47 | 4.400363 | 1.044884 | 2.969913 | 1.141e-09 | 12.36013 | 3.761e-09
2018-02-11 00:56 | 343330.3 | 1560.0002 | 3 | 47 | 4.400354 | 0.9012375 | 3.002267 | 1.141e-09 | 12.5025 | 3.761e-09
2018-02-11 00:58 | 343450.3 | 1680.001 | 3 | 47 | 4.400351 | 0.7816181 | 3.030257 | 1.141e-09 | 12.62566 | 3.761e-09
2018-02-11 01:00 | 343570.3 | 1800.001 | 3 | 47 | 4.400373 | 0.6824512 | 3.054606 | 1.141e-09 | 12.73281 | 3.761e-09
2018-02-11 01:01 | 343610.8 | 1840.5102 | 3 | 47 | 4.400346 | 0.6519928 | 3.062108 | 1.141e-09 | 12.76582 | 3.761e-09
2018-02-11 01:03 | 343730.9 | 120.0011 | 4 | 47 | 4.356899 | 0 | 3.062108 | 1.141e-09 | 12.76582 | 3.761e-09
2018-02-11 01:05 | 343850.9 | 240.0028 | 4 | 47 | 4.353642 | 0 | 3.062108 | 1.141e-09 | 12.76582 | 3.761e-09
2018-02-11 01:06 | 343910.9 | 300.0025 | 4 | 47 | 4.352658 | 0 | 3.062108 | 1.141e-09 | 12.76582 | 3.761e-09
2018-02-11 01:08 | 344030.9 | 120.0009 | 5 | 47 | 4.12547 | -3.259897 | 3.062108 | 0.1086435 | 12.76582 | 0.4513793
2018-02-11 01:10 | 344150.9 | 240.0009 | 5 | 47 | 4.082259 | -3.260002 | 3.062108 | 0.2173065 | 12.76582 | 0.8972977
2018-02-11 01:12 | 344270.9 | 360.0018 | 5 | 47 | 4.039947 | -3.259958 | 3.062108 | 0.3259638 | 12.76582 | 1.338563
2018-02-11 01:14 | 344390.9 | 480.0002 | 5 | 47 | 3.998069 | -3.259912 | 3.062108 | 0.4346161 | 12.76582 | 1.775232
2018-02-11 01:16 | 344510.9 | 600.001 | 5 | 47 | 3.95691 | -3.259988 | 3.062108 | 0.543273 | 12.76582 | 2.207405
2018-02-11 01:18 | 344630.9 | 720.001 | 5 | 47 | 3.917017 | -3.259975 | 3.062108 | 0.6519316 | 12.76582 | 2.635175
2018-02-11 01:20 | 344750.9 | 840.001 | 5 | 47 | 3.878901 | -3.259918 | 3.062108 | 0.7605824 | 12.76582 | 3.058673
2018-02-11 01:22 | 344870.9 | 960.0018 | 5 | 47 | 3.842928 | -3.259927 | 3.062108 | 0.8692445 | 12.76582 | 3.478185
2018-02-11 01:24 | 344990.9 | 1080.0004 | 5 | 47 | 3.809298 | -3.259921 | 3.062108 | 0.9778976 | 12.76582 | 3.893882
2018-02-11 01:26 | 345110.9 | 1200.0018 | 5 | 47 | 3.777942 | -3.259925 | 3.062108 | 1.086557 | 12.76582 | 4.306074
2018-02-11 01:28 | 345230.9 | 1320.0017 | 5 | 47 | 3.748652 | -3.259881 | 3.062108 | 1.195202 | 12.76582 | 4.714921
2018-02-11 01:30 | 345350.9 | 1440.001 | 5 | 47 | 3.721123 | -3.260017 | 3.062108 | 1.303866 | 12.76582 | 5.120755
2018-02-11 01:32 | 345470.9 | 1560.0009 | 5 | 47 | 3.695208 | -3.259846 | 3.062108 | 1.412517 | 12.76582 | 5.523634
2018-02-11 01:34 | 345590.9 | 1680.0018 | 5 | 47 | 3.671022 | -3.259956 | 3.062108 | 1.521177 | 12.76582 | 5.923825
2018-02-11 01:36 | 345710.9 | 1800.001 | 5 | 47 | 3.648669 | -3.259939 | 3.062108 | 1.629831 | 12.76582 | 6.321465
2018-02-11 01:38 | 345830.9 | 1920.0002 | 5 | 47 | 3.628224 | -3.260002 | 3.062108 | 1.738483 | 12.76582 | 6.71677
2018-02-11 01:40 | 345950.9 | 2040.0018 | 5 | 47 | 3.609734 | -3.260038 | 3.062108 | 1.84714 | 12.76582 | 7.109982
2018-02-11 01:42 | 346070.9 | 2160.0011 | 5 | 47 | 3.592814 | -3.259958 | 3.062108 | 1.955792 | 12.76582 | 7.501258
2018-02-11 01:44 | 346190.9 | 2280.001 | 5 | 47 | 3.576693 | -3.260017 | 3.062108 | 2.064453 | 12.76582 | 7.890775
2018-02-11 01:46 | 346310.9 | 2400.0001 | 5 | 47 | 3.560583 | -3.25996 | 3.062108 | 2.173104 | 12.76582 | 8.278517
2018-02-11 01:48 | 346430.9 | 2520.0002 | 5 | 47 | 3.543961 | -3.260002 | 3.062108 | 2.281765 | 12.76582 | 8.664511
2018-02-11 01:50 | 346550.9 | 2640.001 | 5 | 47 | 3.526783 | -3.260051 | 3.062108 | 2.390418 | 12.76582 | 9.048652
2018-02-11 01:52 | 346670.9 | 2760.0009 | 5 | 47 | 3.507573 | -3.260028 | 3.062108 | 2.499073 | 12.76582 | 9.430838
2018-02-11 01:54 | 346790.9 | 2880.0002 | 5 | 47 | 3.482131 | -3.259921 | 3.062108 | 2.607727 | 12.76582 | 9.810646
2018-02-11 01:56 | 346910.9 | 3000.0018 | 5 | 47 | 3.448036 | -3.260032 | 3.062108 | 2.716388 | 12.76582 | 10.18725
2018-02-11 01:58 | 347030.9 | 3120.001 | 5 | 47 | 3.400039 | -3.260097 | 3.062108 | 2.825044 | 12.76582 | 10.55945
2018-02-11 02:00 | 347150.9 | 3240.001 | 5 | 47 | 3.321433 | -3.260063 | 3.062108 | 2.9337 | 12.76582 | 10.92508
2018-02-11 02:02 | 347270.9 | 3360.0034 | 5 | 47 | 3.094193 | -3.260019 | 3.062108 | 3.042361 | 12.76582 | 11.27656
2018-02-11 02:02 | 347290.6 | 3379.7096 | 5 | 47 | 2.999984 | -3.260046 | 3.062108 | 3.060205 | 12.76582 | 11.33099
2018-02-11 02:04 | 347410.7 | 120.0002 | 6 | 47 | 3.27998 | 0 | 3.062108 | 3.060205 | 12.76582 | 11.33099
2018-02-11 02:06 | 347530.7 | 240.0002 | 6 | 47 | 3.293278 | 0 | 3.062108 | 3.060205 | 12.76582 | 11.33099
2018-02-11 02:07 | 347590.7 | 300.004 | 6 | 47 | 3.297535 | 0 | 3.062108 | 3.060205 | 12.76582 | 11.33099
2018-02-11 02:07 | 347590.7 | 0.0024 | 7 | 48 | 3.29748 | 0 | 0 | 0 | 0 | 0
2018-02-11 02:09 | 347710.8 | 120.0027 | 2 | 48 | 3.922255 | 4.889906 | 0.1623037 | 0 | 0.6164786 | 0
2018-02-11 02:11 | 347830.8 | 240.001 | 2 | 48 | 3.971673 | 4.890057 | 0.3252849 | 0 | 1.260369 | 0
2018-02-11 02:13 | 347950.8 | 360.001 | 2 | 48 | 4.007381 | 4.890118 | 0.4882565 | 0 | 1.910613 | 0
2018-02-11 02:15 | 348070.8 | 480.001 | 2 | 48 | 4.038089 | 4.890118 | 0.6512507 | 0 | 2.566352 | 0
2018-02-11 02:17 | 348190.8 | 600.0002 | 2 | 48 | 4.064795 | 4.890091 | 0.8142387 | 0 | 3.226741 | 0
2018-02-11 02:19 | 348310.8 | 720.0002 | 2 | 48 | 4.088445 | 4.890106 | 0.9772276 | 0 | 3.891217 | 0
2018-02-11 02:21 | 348430.8 | 840.001 | 2 | 48 | 4.112217 | 4.889927 | 1.140215 | 0 | 4.559486 | 0
2018-02-11 02:23 | 348550.8 | 960.001 | 2 | 48 | 4.139516 | 4.889742 | 1.303199 | 0 | 5.23188 | 0
2018-02-11 02:25 | 348670.8 | 1080.0006 | 2 | 48 | 4.170745 | 4.889965 | 1.466175 | 0 | 5.909019 | 0
2018-02-11 02:27 | 348790.8 | 1200.0012 | 2 | 48 | 4.200427 | 4.769978 | 1.628855 | 0 | 6.590248 | 0
2018-02-11 02:29 | 348910.8 | 1320.0002 | 2 | 48 | 4.20041 | 4.114988 | 1.776642 | 0 | 7.21101 | 0
2018-02-11 02:31 | 349030.8 | 1440.0002 | 2 | 48 | 4.2004 | 3.526443 | 1.903805 | 0 | 7.745147 | 0
2018-02-11 02:32 | 349090.1 | 1499.2841 | 2 | 48 | 4.200401 | 3.259998 | 1.959656 | 0 | 7.979742 | 0
2018-02-11 02:34 | 349210.1 | 120.0009 | 3 | 48 | 4.229821 | 3.259865 | 2.067872 | 6.23e-10 | 8.43578 | 2.542e-09
2018-02-11 02:36 | 349330.1 | 240.0016 | 3 | 48 | 4.263453 | 3.259893 | 2.176527 | 6.23e-10 | 8.897178 | 2.542e-09
2018-02-11 02:38 | 349450.1 | 360.0002 | 3 | 48 | 4.299345 | 3.259993 | 2.285181 | 6.23e-10 | 9.36235 | 2.542e-09
2018-02-11 02:40 | 349570.1 | 480.0016 | 3 | 48 | 4.337178 | 3.259855 | 2.393837 | 6.23e-10 | 9.831536 | 2.542e-09
2018-02-11 02:42 | 349690.1 | 600.0009 | 3 | 48 | 4.376591 | 3.259937 | 2.502492 | 6.23e-10 | 10.30492 | 2.542e-09
2018-02-11 02:44 | 349810.1 | 720.0016 | 3 | 48 | 4.400397 | 2.965124 | 2.608977 | 6.23e-10 | 10.77274 | 2.542e-09
2018-02-11 02:46 | 349930.1 | 840.0016 | 3 | 48 | 4.400407 | 2.442911 | 2.698714 | 6.23e-10 | 11.16762 | 2.542e-09
2018-02-11 02:48 | 350050.1 | 960.0001 | 3 | 48 | 4.400386 | 2.031076 | 2.773014 | 6.23e-10 | 11.49457 | 2.542e-09
2018-02-11 02:50 | 350170.1 | 1080.0018 | 3 | 48 | 4.400355 | 1.700865 | 2.835018 | 6.23e-10 | 11.7674 | 2.542e-09
2018-02-11 02:52 | 350290.1 | 1200.0008 | 3 | 48 | 4.400386 | 1.43693 | 2.88715 | 6.23e-10 | 11.99681 | 2.542e-09
2018-02-11 02:54 | 350410.1 | 1320.002 | 3 | 48 | 4.400373 | 1.222044 | 2.931335 | 6.23e-10 | 12.19124 | 2.542e-09
2018-02-11 02:56 | 350530.1 | 1440.0001 | 3 | 48 | 4.400352 | 1.046478 | 2.969043 | 6.23e-10 | 12.35716 | 2.542e-09
2018-02-11 02:58 | 350650.1 | 1560.0018 | 3 | 48 | 4.40033 | 0.9017982 | 3.001447 | 6.23e-10 | 12.49976 | 2.542e-09
2018-02-11 03:00 | 350770.1 | 1680 | 3 | 48 | 4.400383 | 0.7834663 | 3.029466 | 6.23e-10 | 12.62305 | 2.542e-09
2018-02-11 03:02 | 350890.1 | 1800 | 3 | 48 | 4.400346 | 0.6823559 | 3.053828 | 6.23e-10 | 12.73025 | 2.542e-09
2018-02-11 03:03 | 350930.2 | 1840.1462 | 3 | 48 | 4.400317 | 0.6519985 | 3.061269 | 6.23e-10 | 12.76299 | 2.542e-09
2018-02-11 03:05 | 351050.3 | 120.0002 | 4 | 48 | 4.356818 | 0 | 3.061269 | 6.23e-10 | 12.76299 | 2.542e-09
2018-02-11 03:07 | 351170.3 | 240.0009 | 4 | 48 | 4.353564 | 0 | 3.061269 | 6.23e-10 | 12.76299 | 2.542e-09
2018-02-11 03:08 | 351230.3 | 300.0017 | 4 | 48 | 4.352541 | 0 | 3.061269 | 6.23e-10 | 12.76299 | 2.542e-09
2018-02-11 03:10 | 351350.3623 | 120.0009 | 5 | 48 | 4.125036 | -3.259933 | 3.061269 | 0.1086384 | 12.76299 | 0.4513144
2018-02-11 03:12 | 351470.3615 | 240.0001 | 5 | 48 | 4.081779 | -3.259946 | 3.061269 | 0.217313 | 12.76299 | 0.8972301
2018-02-11 03:14 | 351590.3615 | 360.0001 | 5 | 48 | 4.039434 | -3.260009 | 3.061269 | 0.3259708 | 12.76299 | 1.338444
2018-02-11 03:16 | 351710.3631 | 480.0017 | 5 | 48 | 3.997548 | -3.2599 | 3.061269 | 0.4346266 | 12.76299 | 1.775074
2018-02-11 03:18 | 351830.3623 | 600.0009 | 5 | 48 | 3.956388 | -3.260036 | 3.061269 | 0.5432884 | 12.76299 | 2.207209
2018-02-11 03:20 | 351950.3623 | 720.0009 | 5 | 48 | 3.916464 | -3.260179 | 3.061269 | 0.6519439 | 12.76299 | 2.63491
2018-02-11 03:22 | 352070.3639 | 840.0025 | 5 | 48 | 3.87832 | -3.259974 | 3.061269 | 0.7606053 | 12.76299 | 3.058388
2018-02-11 03:24 | 352190.3615 | 960.0001 | 5 | 48 | 3.842379 | -3.259929 | 3.061269 | 0.8692597 | 12.76299 | 3.477812
2018-02-11 03:26 | 352310.3623 | 1080.0009 | 5 | 48 | 3.808743 | -3.260019 | 3.061269 | 0.9779136 | 12.76299 | 3.893453
2018-02-11 03:28 | 352430.3623 | 1200.0009 | 5 | 48 | 3.777414 | -3.259956 | 3.061269 | 1.086565 | 12.76299 | 4.305559
2018-02-11 03:30 | 352550.3615 | 1320.0001 | 5 | 48 | 3.748095 | -3.260011 | 3.061269 | 1.195228 | 12.76299 | 4.71441
2018-02-11 03:32 | 352670.3623 | 1440.0009 | 5 | 48 | 3.720574 | -3.260032 | 3.061269 | 1.303889 | 12.76299 | 5.120172
2018-02-11 03:34 | 352790.3623 | 1560.0009 | 5 | 48 | 3.694665 | -3.26008 | 3.061269 | 1.412545 | 12.76299 | 5.523011
2018-02-11 03:36 | 352910.3623 | 1680.0009 | 5 | 48 | 3.670467 | -3.260049 | 3.061269 | 1.521202 | 12.76299 | 5.923131
2018-02-11 03:38 | 353030.3631 | 1800.0017 | 5 | 48 | 3.648105 | -3.25999 | 3.061269 | 1.629864 | 12.76299 | 6.32074
2018-02-11 03:40 | 353150.3614 | 1920 | 5 | 48 | 3.627671 | -3.260051 | 3.061269 | 1.738516 | 12.76299 | 6.715985
2018-02-11 03:42 | 353270.3631 | 2040.0017 | 5 | 48 | 3.609123 | -3.260023 | 3.061269 | 1.847176 | 12.76299 | 7.109146
2018-02-11 03:44 | 353390.3623 | 2160.0009 | 5 | 48 | 3.592179 | -3.25999 | 3.061269 | 1.955826 | 12.76299 | 7.500345
2018-02-11 03:46 | 353510.3631 | 2280.0017 | 5 | 48 | 3.576069 | -3.260019 | 3.061269 | 2.064491 | 12.76299 | 7.889808
2018-02-11 03:48 | 353630.3623 | 2400.0009 | 5 | 48 | 3.55993 | -3.25995 | 3.061269 | 2.173147 | 12.76299 | 8.277497
2018-02-11 03:50 | 353750.3615 | 2520.0001 | 5 | 48 | 3.543366 | -3.260002 | 3.061269 | 2.281804 | 12.76299 | 8.663412
2018-02-11 03:52 | 353870.3615 | 2640.0001 | 5 | 48 | 3.526221 | -3.259946 | 3.061269 | 2.390458 | 12.76299 | 9.047494
2018-02-11 03:54 | 353990.3615 | 2760.0001 | 5 | 48 | 3.506976 | -3.259939 | 3.061269 | 2.499117 | 12.76299 | 9.429632
2018-02-11 03:56 | 354110.3615 | 2880.0001 | 5 | 48 | 3.481439 | -3.26018 | 3.061269 | 2.607776 | 12.76299 | 9.809387
2018-02-11 03:58 | 354230.3631 | 3000.0017 | 5 | 48 | 3.447171 | -3.259969 | 3.061269 | 2.716435 | 12.76299 | 10.18591
2018-02-11 04:00 | 354350.3631 | 3120.0017 | 5 | 48 | 3.398924 | -3.260098 | 3.061269 | 2.82509 | 12.76299 | 10.55799
2018-02-11 04:02 | 354470.3615 | 3240.0001 | 5 | 48 | 3.319514 | -3.259954 | 3.061269 | 2.933746 | 12.76299 | 10.92347
2018-02-11 04:04 | 354590.3616 | 3360.0002 | 5 | 48 | 3.087599 | -3.260175 | 3.061269 | 3.042398 | 12.76299 | 11.27453
2018-02-11 04:04 | 354608.4389 | 3378.0775 | 5 | 48 | 2.999985 | -3.260187 | 3.061269 | 3.058767 | 12.76299 | 11.3244
2018-02-11 04:06 | 354728.5 | 120.0007 | 6 | 48 | 3.281124 | 0 | 3.061269 | 3.058767 | 12.76299 | 11.3244
2018-02-11 04:08 | 354848.5 | 240 | 6 | 48 | 3.294431 | 0 | 3.061269 | 3.058767 | 12.76299 | 11.3244
2018-02-11 04:09 | 354908.5 | 300.0022 | 6 | 48 | 3.298679 | 0 | 3.061269 | 3.058767 | 12.76299 | 11.3244
2018-02-11 04:09 | 354908.5 | 0.0024 | 7 | 49 | 3.298732 | 0 | 0 | 0 | 0 | 0
2018-02-11 04:11 | 355028.6 | 120.001 | 2 | 49 | 3.922997 | 4.889875 | 0.1622999 | 6.21e-09 | 0.6166337 | 2.0484e-08
2018-02-11 04:13 | 355148.6 | 240.0011 | 2 | 49 | 3.97224 | 4.89015 | 0.3252792 | 6.21e-09 | 1.260619 | 2.0484e-08
2018-02-11 04:15 | 355268.6 | 360.0018 | 2 | 49 | 4.007878 | 4.890192 | 0.4882635 | 6.21e-09 | 1.911 | 2.0484e-08
2018-02-11 04:17 | 355388.6 | 480.0027 | 2 | 49 | 4.038509 | 4.890066 | 0.6512451 | 6.21e-09 | 2.566764 | 2.0484e-08
2018-02-11 04:19 | 355508.6 | 600.0019 | 2 | 49 | 4.065125 | 4.889824 | 0.8142331 | 6.21e-09 | 3.227217 | 2.0484e-08
2018-02-11 04:21 | 355628.6 | 720.0018 | 2 | 49 | 4.088813 | 4.890163 | 0.9772123 | 6.21e-09 | 3.891711 | 2.0484e-08
2018-02-11 04:23 | 355748.6 | 840.0001 | 2 | 49 | 4.112596 | 4.889872 | 1.140198 | 6.21e-09 | 4.560034 | 2.0484e-08
2018-02-11 04:25 | 355868.6 | 960.0004 | 2 | 49 | 4.139915 | 4.890179 | 1.303178 | 6.21e-09 | 5.232476 | 2.0484e-08
2018-02-11 04:27 | 355988.6 | 1080.0011 | 2 | 49 | 4.171088 | 4.890131 | 1.466172 | 6.21e-09 | 5.909743 | 2.0484e-08
2018-02-11 04:29 | 356108.6 | 1200.0011 | 2 | 49 | 4.200411 | 4.762087 | 1.628805 | 6.21e-09 | 6.590822 | 2.0484e-08
2018-02-11 04:31 | 356228.6 | 1320.0019 | 2 | 49 | 4.200391 | 4.10955 | 1.776398 | 6.21e-09 | 7.210773 | 2.0484e-08
2018-02-11 04:33 | 356348.6 | 1440.0011 | 2 | 49 | 4.200383 | 3.521984 | 1.903414 | 6.21e-09 | 7.74429 | 2.0484e-08
2018-02-11 04:34 | 356407 | 1498.3696 | 2 | 49 | 4.200399 | 3.259995 | 1.95837 | 6.21e-09 | 7.975127 | 2.0484e-08
2018-02-11 04:36 | 356527 | 120.0002 | 3 | 49 | 4.229796 | 3.259979 | 2.066582 | 6.21e-09 | 8.431146 | 2.0484e-08
2018-02-11 04:38 | 356647 | 240.0018 | 3 | 49 | 4.263452 | 3.259859 | 2.175237 | 6.21e-09 | 8.89254 | 2.0484e-08
2018-02-11 04:40 | 356767 | 360.0018 | 3 | 49 | 4.299365 | 3.260086 | 2.28389 | 6.21e-09 | 9.357708 | 2.0484e-08
2018-02-11 04:42 | 356887 | 480.001 | 3 | 49 | 4.337197 | 3.259825 | 2.392544 | 6.21e-09 | 9.826893 | 2.0484e-08
2018-02-11 04:44 | 357007 | 600.0002 | 3 | 49 | 4.376662 | 3.260223 | 2.501196 | 6.21e-09 | 10.30027 | 2.0484e-08
2018-02-11 04:46 | 357127 | 720.0018 | 3 | 49 | 4.400385 | 2.964537 | 2.607673 | 6.21e-09 | 10.76805 | 2.0484e-08
2018-02-11 04:48 | 357247 | 840.0002 | 3 | 49 | 4.400389 | 2.442017 | 2.697397 | 6.21e-09 | 11.16287 | 2.0484e-08
2018-02-11 04:50 | 357367 | 960.0002 | 3 | 49 | 4.400375 | 2.030212 | 2.771668 | 6.21e-09 | 11.48969 | 2.0484e-08
2018-02-11 04:52 | 357487 | 1080.0002 | 3 | 49 | 4.400357 | 1.700716 | 2.833641 | 6.21e-09 | 11.7624 | 2.0484e-08
2018-02-11 04:54 | 357607 | 1200.0009 | 3 | 49 | 4.400363 | 1.435946 | 2.885752 | 6.21e-09 | 11.9917 | 2.0484e-08
2018-02-11 04:56 | 357727 | 1320.0001 | 3 | 49 | 4.400346 | 1.220814 | 2.929908 | 6.21e-09 | 12.18601 | 2.0484e-08
2018-02-11 04:58 | 357847 | 1440.0009 | 3 | 49 | 4.400341 | 1.046036 | 2.9676 | 6.21e-09 | 12.35187 | 2.0484e-08
2018-02-11 05:00 | 357967 | 1560.001 | 3 | 49 | 4.400356 | 0.9024677 | 3.000001 | 6.21e-09 | 12.49444 | 2.0484e-08
2018-02-11 05:02 | 358087 | 1680.0001 | 3 | 49 | 4.400354 | 0.78298 | 3.02803 | 6.21e-09 | 12.61778 | 2.0484e-08
2018-02-11 05:04 | 358207 | 1800.001 | 3 | 49 | 4.400297 | 0.6819115 | 3.052413 | 6.21e-09 | 12.72507 | 2.0484e-08
2018-02-11 05:04 | 358248.6 | 1841.632 | 3 | 49 | 4.400344 | 0.6519985 | 3.060131 | 6.21e-09 | 12.75903 | 2.0484e-08
2018-02-11 05:06 | 358368.6 | 119.9999 | 4 | 49 | 4.356786 | 0 | 3.060131 | 6.21e-09 | 12.75903 | 2.0484e-08
2018-02-11 05:08 | 358488.6 | 240 | 4 | 49 | 4.353538 | 0 | 3.060131 | 6.21e-09 | 12.75903 | 2.0484e-08
2018-02-11 05:09 | 358548.6 | 300.0012 | 4 | 49 | 4.352527 | 0 | 3.060131 | 6.21e-09 | 12.75903 | 2.0484e-08
2018-02-11 05:11 | 358668.7 | 120.001 | 5 | 49 | 4.124901 | -3.259984 | 3.060131 | 0.1086559 | 12.75903 | 0.4513737
2018-02-11 05:13 | 358788.7 | 240.0012 | 5 | 49 | 4.081632 | -3.259944 | 3.060131 | 0.2173126 | 12.75903 | 0.8972
2018-02-11 05:15 | 358908.7 | 360.0004 | 5 | 49 | 4.039271 | -3.259946 | 3.060131 | 0.3259687 | 12.75903 | 1.33839
2018-02-11 05:17 | 359028.7 | 480.0012 | 5 | 49 | 3.997351 | -3.259904 | 3.060131 | 0.4346247 | 12.75903 | 1.774999
2018-02-11 05:19 | 359148.7 | 600.0003 | 5 | 49 | 3.956178 | -3.259986 | 3.060131 | 0.5432813 | 12.75903 | 2.207091
2018-02-11 05:21 | 359268.7 | 720.0003 | 5 | 49 | 3.916265 | -3.260026 | 3.060131 | 0.6519377 | 12.75903 | 2.634773
2018-02-11 05:23 | 359388.7 | 840.0013 | 5 | 49 | 3.878127 | -3.259967 | 3.060131 | 0.760594 | 12.75903 | 3.05821
2018-02-11 05:25 | 359508.7 | 960.0019 | 5 | 49 | 3.842181 | -3.260026 | 3.060131 | 0.8692525 | 12.75903 | 3.477629
2018-02-11 05:27 | 359628.7 | 1080.0003 | 5 | 49 | 3.808578 | -3.259958 | 3.060131 | 0.9779062 | 12.75903 | 3.89325
2018-02-11 05:29 | 359748.7 | 1200.0012 | 5 | 49 | 3.777262 | -3.259906 | 3.060131 | 1.086566 | 12.75903 | 4.305367
2018-02-11 05:31 | 359868.7 | 1320.0012 | 5 | 49 | 3.74801 | -3.259946 | 3.060131 | 1.195224 | 12.75903 | 4.714192
2018-02-11 05:33 | 359988.7 | 1440.0004 | 5 | 49 | 3.720501 | -3.260021 | 3.060131 | 1.303881 | 12.75903 | 5.119932
2018-02-11 05:35 | 360108.7 | 1560.0012 | 5 | 49 | 3.69458 | -3.260055 | 3.060131 | 1.412536 | 12.75903 | 5.522756
2018-02-11 05:37 | 360228.7 | 1680.0001 | 5 | 49 | 3.670352 | -3.260007 | 3.060131 | 1.521189 | 12.75903 | 5.922851
2018-02-11 05:39 | 360348.7 | 1800.002 | 5 | 49 | 3.647912 | -3.259921 | 3.060131 | 1.629848 | 12.75903 | 6.320432
2018-02-11 05:41 | 360468.7 | 1920.002 | 5 | 49 | 3.627473 | -3.26 | 3.060131 | 1.738502 | 12.75903 | 6.715663
2018-02-11 05:43 | 360588.7 | 2040.002 | 5 | 49 | 3.608943 | -3.26 | 3.060131 | 1.847159 | 12.75903 | 7.108788
2018-02-11 05:45 | 360708.7 | 2160.0012 | 5 | 49 | 3.591972 | -3.260026 | 3.060131 | 1.955814 | 12.75903 | 7.499984
2018-02-11 05:47 | 360828.7 | 2280.002 | 5 | 49 | 3.575847 | -3.260077 | 3.060131 | 2.064476 | 12.75903 | 7.889416
2018-02-11 05:49 | 360948.7 | 2400.002 | 5 | 49 | 3.559701 | -3.260023 | 3.060131 | 2.173129 | 12.75903 | 8.27707
2018-02-11 05:51 | 361068.7 | 2520.0004 | 5 | 49 | 3.543116 | -3.259953 | 3.060131 | 2.281784 | 12.75903 | 8.662951
2018-02-11 05:53 | 361188.7 | 2640.0015 | 5 | 49 | 3.525946 | -3.260053 | 3.060131 | 2.390442 | 12.75903 | 9.047018
2018-02-11 05:55 | 361308.7 | 2760.0004 | 5 | 49 | 3.506642 | -3.260034 | 3.060131 | 2.499087 | 12.75903 | 9.429075
2018-02-11 05:57 | 361428.7 | 2880.0004 | 5 | 49 | 3.481047 | -3.259971 | 3.060131 | 2.607743 | 12.75903 | 9.808781
2018-02-11 05:59 | 361548.7 | 3000.0005 | 5 | 49 | 3.446649 | -3.259988 | 3.060131 | 2.716404 | 12.75903 | 10.18526
2018-02-11 06:01 | 361668.7 | 3120.0004 | 5 | 49 | 3.398208 | -3.259996 | 3.060131 | 2.825059 | 12.75903 | 10.55728
2018-02-11 06:03 | 361788.7 | 3240.0012 | 5 | 49 | 3.318288 | -3.260107 | 3.060131 | 2.933716 | 12.75903 | 10.92266
2018-02-11 06:05 | 361908.7 | 3360.0004 | 5 | 49 | 3.083281 | -3.259998 | 3.060131 | 3.042372 | 12.75903 | 11.27349
2018-02-11 06:06 | 361925.8 | 3377.0218 | 5 | 49 | 2.999972 | -3.260065 | 3.060131 | 3.057785 | 12.75903 | 11.32042
2018-02-11 06:08 | 362045.8 | 120 | 6 | 49 | 3.281618 | 0 | 3.060131 | 3.057785 | 12.75903 | 11.32042
2018-02-11 06:10 | 362165.8 | 240 | 6 | 49 | 3.294971 | 0 | 3.060131 | 3.057785 | 12.75903 | 11.32042
2018-02-11 06:11 | 362225.8 | 300.0038 | 6 | 49 | 3.299213 | 0 | 3.060131 | 3.057785 | 12.75903 | 11.32042
2018-02-11 06:11 | 362225.8 | 0.004 | 7 | 50 | 3.299356 | 0 | 0 | 0 | 0 | 0
2018-02-11 06:13 | 362345.9 | 120.0001 | 2 | 50 | 3.923602 | 4.890076 | 0.1623061 | 0 | 0.616771 | 0
2018-02-11 06:15 | 362465.9 | 240.0016 | 2 | 50 | 3.972781 | 4.89015 | 0.3252911 | 0 | 1.260867 | 0
2018-02-11 06:17 | 362585.9 | 360.0012 | 2 | 50 | 4.008477 | 4.890238 | 0.4882696 | 0 | 1.911317 | 0
2018-02-11 06:19 | 362705.9 | 480.0008 | 2 | 50 | 4.039226 | 4.890133 | 0.6512547 | 0 | 2.567199 | 0
2018-02-11 06:21 | 362825.9 | 600.0001 | 2 | 50 | 4.065876 | 4.890177 | 0.814238 | 0 | 3.227751 | 0
2018-02-11 06:23 | 362945.9 | 720.0008 | 2 | 50 | 4.089442 | 4.889902 | 0.9772255 | 0 | 3.892388 | 0
2018-02-11 06:25 | 363065.9 | 840.0017 | 2 | 50 | 4.113242 | 4.890011 | 1.140214 | 0 | 4.560826 | 0
2018-02-11 06:27 | 363185.9 | 960.0008 | 2 | 50 | 4.140528 | 4.890043 | 1.303203 | 0 | 5.233404 | 0
2018-02-11 06:29 | 363305.9 | 1080.0009 | 2 | 50 | 4.171713 | 4.890129 | 1.466182 | 0 | 5.910714 | 0
2018-02-11 06:31 | 363425.9 | 1200 | 2 | 50 | 4.200384 | 4.749514 | 1.628741 | 0 | 6.591573 | 0
2018-02-11 06:33 | 363545.9 | 1320.0016 | 2 | 50 | 4.20041 | 4.100134 | 1.775985 | 0 | 7.210058 | 0
2018-02-11 06:35 | 363665.9 | 1440 | 2 | 50 | 4.200404 | 3.51506 | 1.902715 | 0 | 7.742373 | 0
2018-02-11 06:36 | 363722.7 | 1496.7712 | 2 | 50 | 4.200389 | 3.259989 | 1.956112 | 0 | 7.966662 | 0
2018-02-11 06:38 | 363842.7 | 120.0018 | 3 | 50 | 4.229799 | 3.260164 | 2.064326 | 0 | 8.422685 | 0
2018-02-11 06:40 | 363962.7 | 240.0001 | 3 | 50 | 4.263473 | 3.260218 | 2.172979 | 0 | 8.884072 | 0
2018-02-11 06:42 | 364082.7 | 360.0018 | 3 | 50 | 4.299366 | 3.259884 | 2.281632 | 0 | 9.349244 | 0
2018-02-11 06:44 | 364202.7 | 480.0002 | 3 | 50 | 4.337229 | 3.260164 | 2.390286 | 0 | 9.818426 | 0
2018-02-11 06:46 | 364322.7 | 600.0002 | 3 | 50 | 4.376658 | 3.260008 | 2.498941 | 0 | 10.29182 | 0
2018-02-11 06:48 | 364442.7 | 720.0002 | 3 | 50 | 4.400401 | 2.965485 | 2.605415 | 0 | 10.75959 | 0
2018-02-11 06:50 | 364562.7 | 840.0012 | 3 | 50 | 4.400386 | 2.440266 | 2.695084 | 0 | 11.15417 | 0
2018-02-11 06:52 | 364682.7 | 960.0018 | 3 | 50 | 4.400375 | 2.029531 | 2.76932 | 0 | 11.48083 | 0
2018-02-11 06:54 | 364802.7 | 1080.0017 | 3 | 50 | 4.400366 | 1.700438 | 2.83128 | 0 | 11.75348 | 0
2018-02-11 06:56 | 364922.7 | 1200.0003 | 3 | 50 | 4.400365 | 1.435686 | 2.88339 | 0 | 11.98279 | 0
2018-02-11 06:58 | 365042.7 | 1320.0003 | 3 | 50 | 4.400375 | 1.221706 | 2.927547 | 0 | 12.17709 | 0
2018-02-11 07:00 | 365162.7 | 1440.0003 | 3 | 50 | 4.400382 | 1.047792 | 2.96525 | 0 | 12.343 | 0
2018-02-11 07:02 | 365282.7 | 1560.0003 | 3 | 50 | 4.400362 | 0.9034538 | 2.997668 | 0 | 12.48565 | 0
2018-02-11 07:04 | 365402.7 | 1680.0017 | 3 | 50 | 4.400341 | 0.7836132 | 3.02572 | 0 | 12.60909 | 0
2018-02-11 07:06 | 365522.7 | 1800.0002 | 3 | 50 | 4.400352 | 0.6840363 | 3.050125 | 0 | 12.71648 | 0
2018-02-11 07:06 | 365565.9 | 1843.2135 | 3 | 50 | 4.400352 | 0.6519909 | 3.058136 | 0 | 12.75173 | 0
2018-02-11 07:08 | 365686 | 120.0005 | 4 | 50 | 4.356759 | 0 | 3.058136 | 0 | 12.75173 | 0
2018-02-11 07:10 | 365806 | 240.0022 | 4 | 50 | 4.353498 | 0 | 3.058136 | 0 | 12.75173 | 0
2018-02-11 07:11 | 365866 | 300.0044 | 4 | 50 | 4.352488 | 0 | 3.058136 | 0 | 12.75173 | 0
2018-02-11 07:13 | 365986 | 120.0002 | 5 | 50 | 4.12454 | -3.259967 | 3.058136 | 0.1086523 | 12.75173 | 0.4513188
2018-02-11 07:15 | 366106 | 240.0009 | 5 | 50 | 4.081277 | -3.259953 | 3.058136 | 0.2172992 | 12.75173 | 0.8970668
2018-02-11 07:17 | 366226 | 360.0002 | 5 | 50 | 4.038961 | -3.259902 | 3.058136 | 0.3259667 | 12.75173 | 1.338267
2018-02-11 07:19 | 366346 | 480.0002 | 5 | 50 | 3.997021 | -3.260017 | 3.058136 | 0.4346232 | 12.75173 | 1.774842
2018-02-11 07:21 | 366466 | 600.0002 | 5 | 50 | 3.955825 | -3.260015 | 3.058136 | 0.5432796 | 12.75173 | 2.206898
2018-02-11 07:23 | 366586 | 720.0002 | 5 | 50 | 3.915915 | -3.259975 | 3.058136 | 0.6519347 | 12.75173 | 2.634537
2018-02-11 07:25 | 366706 | 840.0019 | 5 | 50 | 3.877764 | -3.2599 | 3.058136 | 0.7605873 | 12.75173 | 3.057921
2018-02-11 07:27 | 366826 | 960.0002 | 5 | 50 | 3.841833 | -3.260046 | 3.058136 | 0.8692434 | 12.75173 | 3.477289
2018-02-11 07:29 | 366946 | 1080.001 | 5 | 50 | 3.808271 | -3.259977 | 3.058136 | 0.9778993 | 12.75173 | 3.892883
2018-02-11 07:31 | 367066 | 1200.0018 | 5 | 50 | 3.776899 | -3.259871 | 3.058136 | 1.086558 | 12.75173 | 4.304961
2018-02-11 07:33 | 367186 | 1320.001 | 5 | 50 | 3.747626 | -3.259948 | 3.058136 | 1.195214 | 12.75173 | 4.713737
2018-02-11 07:35 | 367306 | 1440.0002 | 5 | 50 | 3.720128 | -3.260002 | 3.058136 | 1.303875 | 12.75173 | 5.11945
2018-02-11 07:37 | 367426 | 1560.001 | 5 | 50 | 3.694206 | -3.259954 | 3.058136 | 1.412532 | 12.75173 | 5.522244
2018-02-11 07:39 | 367546 | 1680.0002 | 5 | 50 | 3.670011 | -3.259942 | 3.058136 | 1.521189 | 12.75173 | 5.922316
2018-02-11 07:41 | 367666 | 1800.0002 | 5 | 50 | 3.647656 | -3.25999 | 3.058136 | 1.629845 | 12.75173 | 6.319854
2018-02-11 07:43 | 367786 | 1920.001 | 5 | 50 | 3.627268 | -3.260159 | 3.058136 | 1.738506 | 12.75173 | 6.715086
2018-02-11 07:45 | 367906 | 2040.001 | 5 | 50 | 3.608782 | -3.259935 | 3.058136 | 1.847166 | 12.75173 | 7.108206
2018-02-11 07:47 | 368026 | 2160.0002 | 5 | 50 | 3.591811 | -3.259923 | 3.058136 | 1.955819 | 12.75173 | 7.499379
2018-02-11 07:49 | 368146 | 2280.0001 | 5 | 50 | 3.575673 | -3.260013 | 3.058136 | 2.064483 | 12.75173 | 7.8888
2018-02-11 07:51 | 368266 | 2400.001 | 5 | 50 | 3.559488 | -3.259887 | 3.058136 | 2.173144 | 12.75173 | 8.276458
2018-02-11 07:53 | 368386 | 2520.001 | 5 | 50 | 3.542844 | -3.259935 | 3.058136 | 2.281798 | 12.75173 | 8.662312
2018-02-11 07:55 | 368506 | 2640.0002 | 5 | 50 | 3.525595 | -3.260084 | 3.058136 | 2.390459 | 12.75173 | 9.046355
2018-02-11 07:57 | 368626 | 2760.0002 | 5 | 50 | 3.506267 | -3.260077 | 3.058136 | 2.499109 | 12.75173 | 9.428388
2018-02-11 07:59 | 368746 | 2880.0019 | 5 | 50 | 3.480577 | -3.260055 | 3.058136 | 2.607776 | 12.75173 | 9.808089
2018-02-11 08:01 | 368866 | 3000.0002 | 5 | 50 | 3.446082 | -3.259939 | 3.058136 | 2.716439 | 12.75173 | 10.18452
2018-02-11 08:03 | 368986 | 3120.001 | 5 | 50 | 3.397466 | -3.259942 | 3.058136 | 2.825097 | 12.75173 | 10.55648
2018-02-11 08:05 | 369106 | 3240.0002 | 5 | 50 | 3.316985 | -3.260063 | 3.058136 | 2.933763 | 12.75173 | 10.92178
2018-02-11 08:07 | 369226 | 3360.001 | 5 | 50 | 3.078269 | -3.260021 | 3.058136 | 3.042423 | 12.75173 | 11.27235
2018-02-11 08:08 | 369241.8 | 3375.8072 | 5 | 50 | 2.999962 | -3.260135 | 3.058136 | 3.056737 | 12.75173 | 11.31589
2018-02-11 08:10 | 369361.9 | 120.0002 | 6 | 50 | 3.281815 | 0 | 3.058136 | 3.056737 | 12.75173 | 11.31589
2018-02-11 08:12 | 369481.9 | 240.0008 | 6 | 50 | 3.295165 | 0 | 3.058136 | 3.056737 | 12.75173 | 11.31589
2018-02-11 08:13 | 369541.9 | 300.0024 | 6 | 50 | 3.29941 | 0 | 3.058136 | 3.056737 | 12.75173 | 11.31589
2018-02-11 08:13 | 369541.9 | 0.0032 | 7 | 51 | 3.299368 | 0 | 0 | 0 | 0 | 0
2018-02-11 08:15 | 369662 | 120.0011 | 8 | 51 | 3.78642 | 3.259901 | 0.108656 | 0 | 0.3982213 | 0
2018-02-11 08:17 | 369782 | 240.0001 | 8 | 51 | 3.860557 | 3.259935 | 0.2173163 | 0 | 0.8149393 | 0
2018-02-11 08:19 | 369902 | 360.001 | 8 | 51 | 3.88307 | 3.259817 | 0.3259697 | 0 | 1.235642 | 0
2018-02-11 08:21 | 370022 | 480.0017 | 8 | 51 | 3.905723 | 3.260002 | 0.4346403 | 0 | 1.658842 | 0
2018-02-11 08:23 | 370142 | 600.001 | 8 | 51 | 3.928573 | 3.259857 | 0.5432999 | 0 | 2.084481 | 0
2018-02-11 08:25 | 370262 | 720.0017 | 8 | 51 | 3.949181 | 3.260168 | 0.6519671 | 0 | 2.512541 | 0
2018-02-11 08:27 | 370382 | 840.001 | 8 | 51 | 3.966295 | 3.260139 | 0.7606364 | 0 | 2.942652 | 0
2018-02-11 08:29 | 370502 | 960.0009 | 8 | 51 | 3.981615 | 3.259951 | 0.8692979 | 0 | 3.374474 | 0
2018-02-11 08:31 | 370622 | 1080.0009 | 8 | 51 | 3.996324 | 3.260176 | 0.9779492 | 0 | 3.807886 | 0
2018-02-11 08:33 | 370742 | 1200.0001 | 8 | 51 | 4.011264 | 3.259882 | 1.086617 | 0 | 4.242961 | 0
2018-02-11 08:35 | 370862 | 1320.0009 | 8 | 51 | 4.02772 | 3.259947 | 1.19528 | 0 | 4.679715 | 0
2018-02-11 08:37 | 370982 | 1440.0009 | 8 | 51 | 4.04609 | 3.259809 | 1.303937 | 0 | 5.118334 | 0
2018-02-11 08:39 | 371102 | 1560.0017 | 8 | 51 | 4.066357 | 3.260191 | 1.412596 | 0 | 5.559065 | 0
2018-02-11 08:41 | 371222 | 1680.0009 | 8 | 51 | 4.088238 | 3.259899 | 1.521262 | 0 | 6.002116 | 0
2018-02-11 08:43 | 371342 | 1800.0009 | 8 | 51 | 4.111688 | 3.260172 | 1.629914 | 0 | 6.447567 | 0
2018-02-11 08:45 | 371462 | 1920.0005 | 8 | 51 | 4.136983 | 3.259817 | 1.738576 | 0 | 6.895707 | 0
2018-02-11 08:47 | 371582 | 2040.0013 | 8 | 51 | 4.164774 | 3.259893 | 1.847234 | 0 | 7.346706 | 0
2018-02-11 08:49 | 371702 | 2160.0009 | 8 | 51 | 4.194662 | 3.259974 | 1.955888 | 0 | 7.800831 | 0
2018-02-11 08:49 | 371722.6 | 2180.5607 | 8 | 51 | 4.2 | 3.259966 | 1.974501 | 0 | 7.878955 | 0

## Statistics_71
Date_Time | Test_Time(s) | Step_Time(s) | Step_Index | Cycle_Index | Voltage(V) | Current(A) | Charge_Capacity(Ah) | Discharge_Capacity(Ah) | Charge_Energy(Wh) | Discharge_Energy(Wh) | ACR(Ohm) | Internal Resistance(Ohm)
2018-02-06 23:14 | 9140.50662 | 300.0023 | 6 | 1 | 3.261098 | 0 | 3.05337 | 3.121323 | 12.72104 | 11.60625
2018-02-07 01:17 | 16529.52 | 300.0028 | 6 | 2 | 3.262431 | 0 | 3.12236 | 3.118438 | 12.97142 | 11.59428
2018-02-07 03:21 | 23918.02 | 300.0032 | 6 | 3 | 3.263023 | 0 | 3.121057 | 3.118304 | 12.96767 | 11.59305
2018-02-07 05:24 | 31304.26 | 300.0025 | 6 | 4 | 3.263531 | 0 | 3.119682 | 3.116874 | 12.96264 | 11.58716
2018-02-07 07:27 | 38687.28402 | 300.0021 | 6 | 5 | 3.264469 | 0 | 3.118452 | 3.114821 | 12.95726 | 11.57863
2018-02-07 09:30 | 46071.22 | 300.0008 | 6 | 6 | 3.265969 | 0 | 3.116881 | 3.114077 | 12.95245 | 11.57357
2018-02-07 16:22 | 53359.1 | 300.0024 | 6 | 7 | 3.249166 | 0 | 3.115052 | 2.928044 | 12.94646 | 10.93509
2018-02-07 18:25 | 60747.39 | 300.0024 | 6 | 8 | 3.268021 | 0 | 3.119055 | 3.110921 | 12.96937 | 11.55924
2018-02-07 20:28 | 68128.38 | 300.0015 | 6 | 9 | 3.268154 | 0 | 3.112506 | 3.11064 | 12.939 | 11.55779
2018-02-07 22:31 | 75506.07 | 300.0006 | 6 | 10 | 3.269029 | 0 | 3.112522 | 3.109319 | 12.93828 | 11.55255
2018-02-08 00:34 | 82880.49 | 300.0036 | 6 | 11 | 3.269137 | 0 | 3.111063 | 3.108183 | 12.93256 | 11.54797
2018-02-08 02:37 | 90253.26 | 300.003 | 6 | 12 | 3.269352 | 0 | 3.108387 | 3.106907 | 12.92271 | 11.54258
2018-02-08 04:40 | 97624.54 | 300.0012 | 6 | 13 | 3.26988 | 0 | 3.108294 | 3.105416 | 12.92274 | 11.53618
2018-02-08 06:43 | 104993.9693 | 300.0046 | 6 | 14 | 3.271327 | 0 | 3.107076 | 3.104125 | 12.91857 | 11.53023
2018-02-08 08:45 | 112361.2388 | 300.0036 | 6 | 15 | 3.272143 | 0 | 3.105563 | 3.102826 | 12.91273 | 11.52515
2018-02-08 10:49 | 119727.5 | 300.0021 | 6 | 16 | 3.272732 | 0 | 3.103711 | 3.089487 | 12.9066 | 11.4729
2018-02-08 12:52 | 127087.5 | 300.0024 | 6 | 17 | 3.273211 | 0 | 3.101459 | 3.097856 | 12.89783 | 11.50408
2018-02-08 14:54 | 134448.2 | 300.0031 | 6 | 18 | 3.274128 | 0 | 3.101079 | 3.09835 | 12.89627 | 11.50531
2018-02-08 16:57 | 141810.1 | 300.0032 | 6 | 19 | 3.274589 | 0 | 3.099982 | 3.097322 | 12.89531 | 11.50106
2018-02-08 19:00 | 149167.1 | 300.0016 | 6 | 20 | 3.275137 | 0 | 3.099029 | 3.095445 | 12.88937 | 11.49387
2018-02-08 21:02 | 156522.3 | 300.0039 | 6 | 21 | 3.274472 | 0 | 3.097437 | 3.094934 | 12.88342 | 11.49176
2018-02-08 23:05 | 163876 | 300.0039 | 6 | 22 | 3.275965 | 0 | 3.096089 | 3.093305 | 12.87717 | 11.48402
2018-02-09 01:07 | 171228.2 | 300.0029 | 6 | 23 | 3.275808 | 0 | 3.095062 | 3.09168 | 12.8748 | 11.47839
2018-02-09 03:10 | 178581.3 | 300.0049 | 6 | 24 | 3.27606 | 0 | 3.094975 | 3.092363 | 12.87402 | 11.48121
2018-02-09 05:12 | 185931.1 | 300.0024 | 6 | 25 | 3.276258 | 0 | 3.093361 | 3.090768 | 12.86779 | 11.47422
2018-02-09 07:15 | 193278.7 | 300.0023 | 6 | 26 | 3.27734375 | 0 | 3.092088 | 3.088455 | 12.86301 | 11.46471
2018-02-09 09:17 | 200623.8 | 300.0016 | 6 | 27 | 3.278382 | 0 | 3.090632 | 3.087981 | 12.85761 | 11.46171
2018-02-09 11:20 | 207972.8 | 300.0032 | 6 | 28 | 3.278823 | 0 | 3.088632 | 3.086176 | 12.8515 | 11.45435
2018-02-09 13:22 | 215315.4 | 300.0045 | 6 | 29 | 3.279647 | 0 | 3.088033 | 3.084438 | 12.84957 | 11.44662
2018-02-09 15:24 | 222657.7 | 300.0008 | 6 | 30 | 3.279578 | 0 | 3.086501 | 3.084045 | 12.84409 | 11.4445
2018-02-09 17:27 | 229998.6 | 300.0021 | 6 | 31 | 3.280906 | 0 | 3.08511 | 3.0825 | 12.83824 | 11.43741
2018-02-09 19:29 | 237336.2 | 300.0016 | 6 | 32 | 3.281355 | 0 | 3.084164 | 3.080759 | 12.83556 | 11.43077
2018-02-09 21:31 | 244673.9 | 300.0024 | 6 | 33 | 3.281753 | 0 | 3.083128 | 3.080654 | 12.83197 | 11.42998
2018-02-09 23:34 | 252012.3087 | 300.0018 | 6 | 34 | 3.282272 | 0 | 3.082268 | 3.079705 | 12.82921 | 11.42581
2018-02-10 01:36 | 259346.9 | 300.0042 | 6 | 35 | 3.281515 | 0 | 3.081896 | 3.078635 | 12.8271 | 11.42208
2018-02-10 03:38 | 266680 | 300.004 | 6 | 36 | 3.282355 | 0 | 3.080591 | 3.078007 | 12.82161 | 11.41904
2018-02-10 05:40 | 274011.4 | 300.003 | 6 | 37 | 3.282455 | 0 | 3.079557 | 3.077182 | 12.81798 | 11.41564
2018-02-10 07:42 | 281340.1 | 300.004 | 6 | 38 | 3.283169 | 0 | 3.078243 | 3.074835 | 12.81306 | 11.40573
2018-02-10 09:45 | 288669.3 | 300.0011 | 6 | 39 | 3.284887 | 0 | 3.076647 | 3.073951 | 12.80771 | 11.40086
2018-02-10 11:47 | 295998.1 | 300.004 | 6 | 40 | 3.285352 | 0 | 3.075758 | 3.073296 | 12.80544 | 11.39797
2018-02-10 13:49 | 303323.4 | 300.0014 | 6 | 41 | 3.285532 | 0 | 3.074673 | 3.072196 | 12.80129 | 11.39366
2018-02-10 15:51 | 310648.4 | 300.0029 | 6 | 42 | 3.285902 | 0 | 3.073331 | 3.07086 | 12.79639 | 11.38775
2018-02-10 17:53 | 317970.7 | 300.0032 | 6 | 43 | 3.286734 | 0 | 3.07225 | 3.069774 | 12.79189 | 11.38265
2018-02-10 19:55 | 325291.5 | 300.0024 | 6 | 44 | 3.28692 | 0 | 3.071032 | 3.068878 | 12.78794 | 11.37883
2018-02-10 21:57 | 332611.2 | 300.0062 | 6 | 45 | 3.286736 | 0 | 3.070801 | 3.068488 | 12.78668 | 11.37827
2018-02-10 23:59 | 339928.4 | 300.0039 | 6 | 46 | 3.286955 | 0 | 3.069486 | 3.067069 | 12.78162 | 11.37194
2018-02-11 02:01 | 347244.1 | 300.0038 | 6 | 47 | 3.287464 | 0 | 3.068095 | 3.065966 | 12.77598 | 11.36716
2018-02-11 04:03 | 354559.4 | 300.0024 | 6 | 48 | 3.288349 | 0 | 3.067577 | 3.06508 | 12.77455 | 11.36311
2018-02-11 06:05 | 361871.7 | 300.0027 | 6 | 49 | 3.288589 | 0 | 3.066185 | 3.063802 | 12.76947 | 11.35793
2018-02-11 08:07 | 369183.5 | 300.0023 | 6 | 50 | 3.288771 | 0 | 3.064814 | 3.062979 | 12.76443 | 11.35442
2018-02-11 08:43 | 371381 | 2197.3935 | 8 | 51 | 4.200001 | 3.259972 | 1.989735 | 0 | 7.933113 | 0

## Channel_71_1
Date_Time | Test_Time(s) | Step_Time(s) | Step_Index | Cycle_Index | Voltage(V) | Current(A) | Charge_Capacity(Ah) | Discharge_Capacity(Ah) | Charge_Energy(Wh) | Discharge_Energy(Wh) | ACR(Ohm) | Internal Resistance(Ohm)
2018-02-06 20:44 | 120.0009 | 120.0006 | 1 | 1 | 3.513677 | 0 | 0 | 0 | 0 | 0
2018-02-06 20:46 | 240.0009 | 240.0006 | 1 | 1 | 3.513412 | 0 | 0 | 0 | 0 | 0
2018-02-06 20:48 | 360.0001 | 359.9998 | 1 | 1 | 3.51343 | 0 | 0 | 0 | 0 | 0
2018-02-06 20:50 | 480.0001 | 479.9998 | 1 | 1 | 3.513582 | 0 | 0 | 0 | 0 | 0
2018-02-06 20:52 | 600.0001 | 599.9998 | 1 | 1 | 3.513858 | 0 | 0 | 0 | 0 | 0
2018-02-06 20:54 | 720.0009 | 720.0006 | 1 | 1 | 3.514174 | 0 | 0 | 0 | 0 | 0
2018-02-06 20:56 | 840.0001 | 839.9998 | 1 | 1 | 3.514533 | 0 | 0 | 0 | 0 | 0
2018-02-06 20:58 | 960.0001 | 959.9998 | 1 | 1 | 3.514917 | 0 | 0 | 0 | 0 | 0
2018-02-06 21:00 | 1080.0009 | 1080.0006 | 1 | 1 | 3.515323 | 0 | 0 | 0 | 0 | 0
2018-02-06 21:02 | 1200.0009 | 1200.0006 | 1 | 1 | 3.515773 | 0 | 0 | 0 | 0 | 0
2018-02-06 21:04 | 1320.0001 | 1319.9998 | 1 | 1 | 3.516192 | 0 | 0 | 0 | 0 | 0
2018-02-06 21:06 | 1440.0025 | 1440.0022 | 1 | 1 | 3.516641 | 0 | 0 | 0 | 0 | 0
2018-02-06 21:08 | 1560.0009 | 1560.0006 | 1 | 1 | 3.517085 | 0 | 0 | 0 | 0 | 0
2018-02-06 21:10 | 1680.0001 | 1679.9998 | 1 | 1 | 3.517502 | 0 | 0 | 0 | 0 | 0
2018-02-06 21:12 | 1800.0002 | 1799.9999 | 1 | 1 | 3.517899 | 0 | 0 | 0 | 0 | 0
2018-02-06 21:12 | 1800.0043 | 1800.004 | 1 | 1 | 3.517899 | 0 | 0 | 0 | 0 | 0
2018-02-06 21:14 | 1920.089776 | 120.0016 | 2 | 1 | 3.923915 | 4.89002 | 0.1623135 | 0 | 0.6275911 | 0
2018-02-06 21:16 | 2040.088176 | 240 | 2 | 1 | 3.963753 | 4.890034 | 0.3252956 | 0 | 1.27046 | 0
2018-02-06 21:18 | 2160.088176 | 360 | 2 | 1 | 3.997993 | 4.890057 | 0.4882881 | 0 | 1.919387 | 0
2018-02-06 21:20 | 2280.088576 | 480.0004 | 2 | 1 | 4.027782 | 4.890059 | 0.6512651 | 0 | 2.573443 | 0
2018-02-06 21:22 | 2400.088176 | 600 | 2 | 1 | 4.053515 | 4.890039 | 0.8142563 | 0 | 3.23208 | 0
2018-02-06 21:24 | 2520.090576 | 720.0024 | 2 | 1 | 4.076734 | 4.889973 | 0.9772435 | 0 | 3.894662 | 0
2018-02-06 21:26 | 2640.089676 | 840.0015 | 2 | 1 | 4.100863 | 4.890045 | 1.140224 | 0 | 4.561014 | 0
2018-02-06 21:28 | 2760.088976 | 960.0008 | 2 | 1 | 4.128714 | 4.890099 | 1.303214 | 0 | 5.231631 | 0
2018-02-06 21:30 | 2880.089976 | 1080.0018 | 2 | 1 | 4.160368 | 4.890026 | 1.466206 | 0 | 5.90711 | 0
2018-02-06 21:32 | 3000.089776 | 1200.0016 | 2 | 1 | 4.195752 | 4.890015 | 1.62919 | 0 | 6.588008 | 0
2018-02-06 21:34 | 3120.088476 | 1320.0003 | 2 | 1 | 4.200415 | 4.228758 | 1.782012 | 0 | 7.229877 | 0
2018-02-06 21:36 | 3240.088376 | 1440.0002 | 2 | 1 | 4.200394 | 3.585409 | 1.912015 | 0 | 7.775943 | 0
2018-02-06 21:37 | 3307.365676 | 1507.2775 | 2 | 1 | 4.200408 | 3.259975 | 1.975936 | 0 | 8.044437 | 0
2018-02-06 21:39 | 3427.38278 | 120.0026 | 3 | 1 | 4.229538 | 3.26016 | 2.08416 | 0 | 8.500489 | 0
2018-02-06 21:41 | 3547.38118 | 240.001 | 3 | 1 | 4.263063 | 3.260162 | 2.19282 | 0 | 8.96187 | 0
2018-02-06 21:43 | 3667.38038 | 360.0002 | 3 | 1 | 4.298934 | 3.260126 | 2.301475 | 0 | 9.427003 | 0
2018-02-06 21:45 | 3787.38198 | 480.0018 | 3 | 1 | 4.336703 | 3.260128 | 2.410137 | 0 | 9.896172 | 0
2018-02-06 21:47 | 3907.38038 | 600.0002 | 3 | 1 | 4.376049 | 3.260101 | 2.518794 | 0 | 10.36951 | 0
2018-02-06 21:49 | 4027.38108 | 720.0009 | 3 | 1 | 4.400402 | 2.956118 | 2.625302 | 0 | 10.83738 | 0
2018-02-06 21:51 | 4147.38288 | 840.0027 | 3 | 1 | 4.400392 | 2.4072 | 2.714247 | 0 | 11.22878 | 0
2018-02-06 21:53 | 4267.38208 | 960.0019 | 3 | 1 | 4.400387 | 1.982082 | 2.78711 | 0 | 11.5494 | 0
2018-02-06 21:55 | 4387.38128 | 1080.0011 | 3 | 1 | 4.400377 | 1.645786 | 2.847358 | 0 | 11.81452 | 0
2018-02-06 21:57 | 4507.38128 | 1200.0011 | 3 | 1 | 4.400374 | 1.37949 | 2.897616 | 0 | 12.03567 | 0
2018-02-06 21:59 | 4627.38208 | 1320.0019 | 3 | 1 | 4.40039 | 1.166412 | 2.939916 | 0 | 12.22181 | 0
2018-02-06 22:01 | 4747.38048 | 1440.0003 | 3 | 1 | 4.400344 | 0.9936066 | 2.975817 | 0 | 12.37978 | 0
2018-02-06 22:03 | 4867.38138 | 1560.0012 | 3 | 1 | 4.400385 | 0.8539047 | 3.006525 | 0 | 12.51491 | 0
2018-02-06 22:05 | 4987.38128 | 1680.0011 | 3 | 1 | 4.400346 | 0.7375488 | 3.032979 | 0 | 12.63132 | 0
2018-02-06 22:07 | 5093.24048 | 1785.8603 | 3 | 1 | 4.400365 | 0.6519947 | 3.053369 | 0 | 12.72104 | 0
2018-02-06 22:09 | 5213.289172 | 119.9998 | 4 | 1 | 4.360009 | 0 | 3.05337 | 0 | 12.72104 | 0
2018-02-06 22:11 | 5333.289972 | 240.0006 | 4 | 1 | 4.356837 | 0 | 3.05337 | 0 | 12.72104 | 0
2018-02-06 22:12 | 5393.292172 | 300.0028 | 4 | 1 | 4.355839 | 0 | 3.05337 | 0 | 12.72104 | 0
2018-02-06 22:14 | 5513.372572 | 120.0003 | 5 | 1 | 4.145258 | -3.260121 | 3.05337 | 0.1086549 | 12.72104 | 0.4534536
2018-02-06 22:16 | 5633.374172 | 240.0019 | 5 | 1 | 4.102522 | -3.260084 | 3.05337 | 0.2173166 | 12.72104 | 0.9015427
2018-02-06 22:18 | 5753.372972 | 360.0007 | 5 | 1 | 4.060794 | -3.260095 | 3.05337 | 0.3259825 | 12.72104 | 1.345077
2018-02-06 22:20 | 5873.372572 | 480.0003 | 5 | 1 | 4.019513 | -3.259846 | 3.05337 | 0.4346449 | 12.72104 | 1.784084
2018-02-06 22:22 | 5993.372572 | 600.0003 | 5 | 1 | 3.97894 | -3.260132 | 3.05337 | 0.5433064 | 12.72104 | 2.218636
2018-02-06 22:24 | 6113.374172 | 720.0019 | 5 | 1 | 3.939487 | -3.26013 | 3.05337 | 0.6519707 | 12.72104 | 2.64885
2018-02-06 22:26 | 6233.374172 | 840.0019 | 5 | 1 | 3.901697 | -3.260111 | 3.05337 | 0.7606291 | 12.72104 | 3.074839
2018-02-06 22:28 | 6353.373372 | 960.0011 | 5 | 1 | 3.865837 | -3.260081 | 3.05337 | 0.8692911 | 12.72104 | 3.496838
2018-02-06 22:30 | 6473.374972 | 1080.0027 | 5 | 1 | 3.832141 | -3.260034 | 3.05337 | 0.9779537 | 12.72104 | 3.91506
2018-02-06 22:32 | 6593.372572 | 1200.0003 | 5 | 1 | 3.800534 | -3.260102 | 3.05337 | 1.08661 | 12.72104 | 4.32971
2018-02-06 22:34 | 6713.372572 | 1320.0003 | 5 | 1 | 3.770937 | -3.260151 | 3.05337 | 1.195273 | 12.72104 | 4.741064
2018-02-06 22:36 | 6833.374172 | 1440.0019 | 5 | 1 | 3.743117 | -3.260077 | 3.05337 | 1.303934 | 12.72104 | 5.149289
2018-02-06 22:38 | 6953.374172 | 1560.0019 | 5 | 1 | 3.716894 | -3.26009 | 3.05337 | 1.412597 | 12.72104 | 5.55459
2018-02-06 22:40 | 7073.373372 | 1680.0011 | 5 | 1 | 3.692346 | -3.259819 | 3.05337 | 1.521256 | 12.72104 | 5.957114
2018-02-06 22:42 | 7193.374172 | 1800.0019 | 5 | 1 | 3.669511 | -3.260163 | 3.05337 | 1.629919 | 12.72104 | 6.357077
2018-02-06 22:44 | 7313.373272 | 1920.001 | 5 | 1 | 3.648606 | -3.260004 | 3.05337 | 1.738577 | 12.72104 | 6.754647
2018-02-06 22:46 | 7433.372272 | 2040 | 5 | 1 | 3.629641 | -3.260092 | 3.05337 | 1.847237 | 12.72104 | 7.150058
2018-02-06 22:48 | 7553.372472 | 2160.0002 | 5 | 1 | 3.612335 | -3.260201 | 3.05337 | 1.955886 | 12.72104 | 7.543463
2018-02-06 22:50 | 7673.372572 | 2280.0003 | 5 | 1 | 3.596145 | -3.259789 | 3.05337 | 2.064558 | 12.72104 | 7.935136
2018-02-06 22:52 | 7793.373672 | 2400.0014 | 5 | 1 | 3.580199 | -3.259922 | 3.05337 | 2.17322 | 12.72104 | 8.325037
2018-02-06 22:54 | 7913.372472 | 2520.0002 | 5 | 1 | 3.564164 | -3.260107 | 3.05337 | 2.281861 | 12.72104 | 8.71312
2018-02-06 22:56 | 8033.374072 | 2640.0018 | 5 | 1 | 3.54794 | -3.260222 | 3.05337 | 2.39054 | 12.72104 | 9.099595
2018-02-06 22:58 | 8153.374872 | 2760.0026 | 5 | 1 | 3.530396 | -3.259884 | 3.05337 | 2.499202 | 12.72104 | 9.484192
2018-02-06 23:00 | 8273.374172 | 2880.0019 | 5 | 1 | 3.508262 | -3.259884 | 3.05337 | 2.607861 | 12.72104 | 9.866657
2018-02-06 23:02 | 8393.372472 | 3000.0002 | 5 | 1 | 3.479163 | -3.26013 | 3.05337 | 2.716494 | 12.72104 | 10.24626
2018-02-06 23:04 | 8513.372472 | 3120.0002 | 5 | 1 | 3.440658 | -3.260126 | 3.05337 | 2.825166 | 12.72104 | 10.62235
2018-02-06 23:06 | 8633.373272 | 3240.001 | 5 | 1 | 3.385973 | -3.260056 | 3.05337 | 2.933838 | 12.72104 | 10.99352
2018-02-06 23:08 | 8753.374072 | 3360.0018 | 5 | 1 | 3.275449 | -3.260119 | 3.05337 | 3.0425 | 12.72104 | 11.35641
2018-02-06 23:09 | 8840.458672 | 3447.0864 | 5 | 1 | 2.999993 | -3.25987 | 3.05337 | 3.121323 | 12.72104 | 11.60625
2018-02-06 23:11 | 8960.50412 | 119.9998 | 6 | 1 | 3.244086 | 0 | 3.05337 | 3.121323 | 12.72104 | 11.60625
2018-02-06 23:13 | 9080.50512 | 240.0008 | 6 | 1 | 3.256721 | 0 | 3.05337 | 3.121323 | 12.72104 | 11.60625
2018-02-06 23:14 | 9140.50662 | 300.0023 | 6 | 1 | 3.261098 | 0 | 3.05337 | 3.121323 | 12.72104 | 11.60625
2018-02-06 23:14 | 9140.514868 | 0.0024 | 7 | 2 | 3.261204 | 0 | 0 | 0 | 0 | 0
2018-02-06 23:16 | 9260.594688 | 120.0003 | 2 | 2 | 3.891781 | 4.890078 | 0.1623078 | 0 | 0.61014 | 0
2018-02-06 23:18 | 9380.596288 | 240.0019 | 2 | 2 | 3.946626 | 4.890112 | 0.3252977 | 0 | 1.249727 | 0
2018-02-06 23:20 | 9500.595388 | 360.001 | 2 | 2 | 3.982423 | 4.89011 | 0.488286 | 0 | 1.895974 | 0
2018-02-06 23:22 | 9620.596188 | 480.0018 | 2 | 2 | 4.013138 | 4.889887 | 0.6512681 | 0 | 2.54759 | 0
2018-02-06 23:24 | 9740.594588 | 600.0002 | 2 | 2 | 4.040483 | 4.890139 | 0.8142468 | 0 | 3.203926 | 0
2018-02-06 23:26 | 9860.594688 | 720.0003 | 2 | 2 | 4.064847 | 4.889786 | 0.9772356 | 0 | 3.86449 | 0
2018-02-06 23:28 | 9980.597088 | 840.0027 | 2 | 2 | 4.088655 | 4.889799 | 1.140218 | 0 | 4.528905 | 0
2018-02-06 23:30 | 10100.6 | 960.0012 | 2 | 2 | 4.115493 | 4.889841 | 1.303204 | 0 | 5.197436 | 0
2018-02-06 23:32 | 10220.6 | 1080.0018 | 2 | 2 | 4.146153 | 4.890182 | 1.466183 | 0 | 5.870622 | 0
2018-02-06 23:34 | 10340.59 | 1200.0002 | 2 | 2 | 4.180266 | 4.889879 | 1.629166 | 0 | 6.549103 | 0
2018-02-06 23:36 | 10460.59 | 1320.0004 | 2 | 2 | 4.200394 | 4.520601 | 1.789172 | 0 | 7.220293 | 0
2018-02-06 23:38 | 10580.59 | 1440.0004 | 2 | 2 | 4.200411 | 3.841848 | 1.928292 | 0 | 7.804657 | 0
2018-02-06 23:40 | 10697.67 | 1557.0777 | 2 | 2 | 4.200406 | 3.259937 | 2.043556 | 0 | 8.288811 | 0
2018-02-06 23:42 | 10817.68854 | 120.0018 | 3 | 2 | 4.229551 | 3.260139 | 2.151771 | 0 | 8.744829 | 0
2018-02-06 23:44 | 10937.68854 | 240.0018 | 3 | 2 | 4.263119 | 3.259832 | 2.26043 | 0 | 9.206207 | 0
2018-02-06 23:46 | 11057.68784 | 360.0011 | 3 | 2 | 4.298873 | 3.259722 | 2.369079 | 0 | 9.671316 | 0
2018-02-06 23:48 | 11177.68944 | 480.0027 | 3 | 2 | 4.336585 | 3.260111 | 2.477742 | 0 | 10.14048 | 0
2018-02-06 23:50 | 11297.68694 | 600.0002 | 3 | 2 | 4.375853 | 3.260015 | 2.586396 | 0 | 10.61379 | 0
2018-02-06 23:52 | 11417.68864 | 720.0019 | 3 | 2 | 4.400414 | 2.960188 | 2.692948 | 0 | 11.08184 | 0
2018-02-06 23:54 | 11537.68864 | 840.0019 | 3 | 2 | 4.400402 | 2.411945 | 2.782035 | 0 | 11.47386 | 0
2018-02-06 23:56 | 11657.68864 | 960.0019 | 3 | 2 | 4.400368 | 1.985891 | 2.855061 | 0 | 11.79521 | 0
2018-02-06 23:58 | 11777.68784 | 1080.0011 | 3 | 2 | 4.400382 | 1.650467 | 2.915457 | 0 | 12.06097 | 0
2018-02-07 | 11897.68864 | 1200.0019 | 3 | 2 | 4.400376 | 1.383307 | 2.965852 | 0 | 12.28273 | 0
2018-02-07 00:02 | 12017.68874 | 1320.002 | 3 | 2 | 4.400373 | 1.169617 | 3.00826 | 0 | 12.46934 | 0
2018-02-07 00:04 | 12137.68704 | 1440.0003 | 3 | 2 | 4.400353 | 0.9963837 | 3.044254 | 0 | 12.62773 | 0
2018-02-07 00:06 | 12257.68864 | 1560.0019 | 3 | 2 | 4.400378 | 0.8559341 | 3.075045 | 0 | 12.76322 | 0
2018-02-07 00:08 | 12377.68784 | 1680.0011 | 3 | 2 | 4.400358 | 0.7397442 | 3.101566 | 0 | 12.87992 | 0
2018-02-07 00:10 | 12485.48604 | 1787.7993 | 3 | 2 | 4.400368 | 0.6519909 | 3.12236 | 0 | 12.97142 | 0
2018-02-07 00:12 | 12605.53 | 120.0016 | 4 | 2 | 4.359954 | 0 | 3.12236 | 0 | 12.97142 | 0
2018-02-07 00:14 | 12725.53 | 240.0016 | 4 | 2 | 4.356752 | 0 | 3.12236 | 0 | 12.97142 | 0
2018-02-07 00:15 | 12785.54 | 300.0046 | 4 | 2 | 4.355761 | 0 | 3.12236 | 0 | 12.97142 | 0
2018-02-07 00:17 | 12905.62 | 120.0011 | 5 | 2 | 4.144796 | -3.260132 | 3.12236 | 0.1086595 | 12.97142 | 0.4534351
2018-02-07 00:19 | 13025.62 | 240.0004 | 5 | 2 | 4.102012 | -3.260177 | 3.12236 | 0.2173152 | 12.97142 | 0.9014458
2018-02-07 00:21 | 13145.62 | 360.0004 | 5 | 2 | 4.060263 | -3.260086 | 3.12236 | 0.3259825 | 12.97142 | 1.344929
2018-02-07 00:23 | 13265.62 | 480.0011 | 5 | 2 | 4.018969 | -3.260166 | 3.12236 | 0.4346434 | 12.97142 | 1.783873
2018-02-07 00:25 | 13385.62 | 600.0019 | 5 | 2 | 3.978433 | -3.260111 | 3.12236 | 0.5433086 | 12.97142 | 2.218386
2018-02-07 00:27 | 13505.62 | 720.0011 | 5 | 2 | 3.939038 | -3.25981 | 3.12236 | 0.6519681 | 12.97142 | 2.648527
2018-02-07 00:29 | 13625.62 | 840.0003 | 5 | 2 | 3.901242 | -3.260079 | 3.12236 | 0.760626 | 12.97142 | 3.074464
2018-02-07 00:31 | 13745.62 | 960.0011 | 5 | 2 | 3.865435 | -3.26018 | 3.12236 | 0.8692721 | 12.97142 | 3.496355
2018-02-07 00:33 | 13865.62 | 1080.0004 | 5 | 2 | 3.83174 | -3.260092 | 3.12236 | 0.9779514 | 12.97142 | 3.914597
2018-02-07 00:35 | 13985.62 | 1200.0011 | 5 | 2 | 3.800138 | -3.260121 | 3.12236 | 1.086598 | 12.97142 | 4.329166
2018-02-07 00:37 | 14105.62 | 1320.0011 | 5 | 2 | 3.770559 | -3.259812 | 3.12236 | 1.195277 | 12.97142 | 4.740539
2018-02-07 00:39 | 14225.62 | 1440.002 | 5 | 2 | 3.742706 | -3.259888 | 3.12236 | 1.303939 | 12.97142 | 5.148723
2018-02-07 00:41 | 14345.62 | 1560.0012 | 5 | 2 | 3.716253 | -3.260163 | 3.12236 | 1.412596 | 12.97142 | 5.553947
2018-02-07 00:43 | 14465.62 | 1680.0003 | 5 | 2 | 3.691655 | -3.260048 | 3.12236 | 1.521256 | 12.97142 | 5.956402
2018-02-07 00:45 | 14585.62 | 1800.0003 | 5 | 2 | 3.668796 | -3.259964 | 3.12236 | 1.629914 | 12.97142 | 6.356271
2018-02-07 00:47 | 14705.62 | 1920.0004 | 5 | 2 | 3.647843 | -3.260222 | 3.12236 | 1.738567 | 12.97142 | 6.753742
2018-02-07 00:49 | 14825.62 | 2040.0003 | 5 | 2 | 3.628851 | -3.260159 | 3.12236 | 1.847236 | 12.97142 | 7.149102
2018-02-07 00:51 | 14945.62 | 2160.0004 | 5 | 2 | 3.611566 | -3.26006 | 3.12236 | 1.955905 | 12.97142 | 7.542493
2018-02-07 00:53 | 15065.62 | 2280.0012 | 5 | 2 | 3.595332 | -3.260109 | 3.12236 | 2.064564 | 12.97142 | 7.934038
2018-02-07 00:55 | 15185.62 | 2400.0004 | 5 | 2 | 3.579416 | -3.259816 | 3.12236 | 2.173229 | 12.97142 | 8.323858
2018-02-07 00:57 | 15305.62 | 2520.0012 | 5 | 2 | 3.563341 | -3.260077 | 3.12236 | 2.281891 | 12.97142 | 8.711934
2018-02-07 00:59 | 15425.62 | 2640.0012 | 5 | 2 | 3.547097 | -3.259943 | 3.12236 | 2.390553 | 12.97142 | 9.098255
2018-02-07 01:01 | 15545.62 | 2760.0011 | 5 | 2 | 3.529452 | -3.260128 | 3.12236 | 2.499215 | 12.97142 | 9.482754
2018-02-07 01:03 | 15665.62 | 2880.0012 | 5 | 2 | 3.507211 | -3.259821 | 3.12236 | 2.607874 | 12.97142 | 9.865113
2018-02-07 01:05 | 15785.62 | 3000.002 | 5 | 2 | 3.477884 | -3.260137 | 3.12236 | 2.716534 | 12.97142 | 10.24468
2018-02-07 01:07 | 15905.62 | 3120.002 | 5 | 2 | 3.439007 | -3.259852 | 3.12236 | 2.82519 | 12.97142 | 10.62056
2018-02-07 01:09 | 16025.62 | 3240.0012 | 5 | 2 | 3.383504 | -3.2602 | 3.12236 | 2.933847 | 12.97142 | 10.99146
2018-02-07 01:11 | 16145.62 | 3360.0003 | 5 | 2 | 3.269715 | -3.259907 | 3.12236 | 3.042497 | 12.97142 | 11.35391
2018-02-07 01:12 | 16229.47 | 3443.853 | 5 | 2 | 2.999967 | -3.260004 | 3.12236 | 3.118427 | 12.97142 | 11.59425
2018-02-07 01:14 | 16349.52 | 119.9998 | 6 | 2 | 3.24534 | 0 | 3.12236 | 3.118438 | 12.97142 | 11.59428
2018-02-07 01:16 | 16469.52 | 239.9998 | 6 | 2 | 3.258058 | 0 | 3.12236 | 3.118438 | 12.97142 | 11.59428
2018-02-07 01:17 | 16529.52 | 300.0028 | 6 | 2 | 3.262431 | 0 | 3.12236 | 3.118438 | 12.97142 | 11.59428
2018-02-07 01:17 | 16529.53 | 0.0024 | 7 | 3 | 3.262467 | 0 | 0 | 0 | 0 | 0
2018-02-07 01:19 | 16649.61 | 120.0002 | 2 | 3 | 3.893062 | 4.890097 | 0.1622987 | 0 | 0.6103552 | 0
2018-02-07 01:21 | 16769.61 | 240.0018 | 2 | 3 | 3.947616 | 4.890139 | 0.325283 | 0 | 1.250097 | 0
2018-02-07 01:23 | 16889.61 | 360.0018 | 2 | 3 | 3.983436 | 4.890039 | 0.4882687 | 0 | 1.896501 | 0
2018-02-07 01:25 | 17009.61 | 480.0002 | 2 | 3 | 4.014055 | 4.89006 | 0.6512573 | 0 | 2.548301 | 0
2018-02-07 01:27 | 17129.61 | 600.0018 | 2 | 3 | 4.04129 | 4.890091 | 0.8142465 | 0 | 3.204823 | 0
2018-02-07 01:29 | 17249.61 | 720.001 | 2 | 3 | 4.065641 | 4.890163 | 0.9772326 | 0 | 3.865509 | 0
2018-02-07 01:31 | 17369.61 | 840.0018 | 2 | 3 | 4.089449 | 4.890028 | 1.140222 | 0 | 4.53008 | 0
2018-02-07 01:33 | 17489.61 | 960.0008 | 2 | 3 | 4.116319 | 4.889927 | 1.303197 | 0 | 5.198695 | 0
2018-02-07 01:35 | 17609.61 | 1080.0002 | 2 | 3 | 4.146908 | 4.889978 | 1.466179 | 0 | 5.872025 | 0
2018-02-07 01:37 | 17729.61 | 1200.001 | 2 | 3 | 4.180927 | 4.889879 | 1.62917 | 0 | 6.550657 | 0
2018-02-07 01:39 | 17849.61 | 1320.0003 | 2 | 3 | 4.200415 | 4.510456 | 1.78899 | 0 | 7.221127 | 0
2018-02-07 01:41 | 17969.61 | 1440.0003 | 2 | 3 | 4.200408 | 3.83449 | 1.927804 | 0 | 7.804199 | 0
2018-02-07 01:43 | 18085.41 | 1555.797 | 2 | 3 | 4.200406 | 3.259985 | 2.041689 | 0 | 8.282565 | 0
2018-02-07 01:45 | 18205.42 | 120.0009 | 3 | 3 | 4.229598 | 3.259863 | 2.149896 | 2.967e-09 | 8.738548 | 1.2136e-08
2018-02-07 01:47 | 18325.42 | 240.0017 | 3 | 3 | 4.263125 | 3.260056 | 2.258558 | 2.967e-09 | 9.199944 | 1.2136e-08
2018-02-07 01:49 | 18445.42 | 360.0001 | 3 | 3 | 4.298927 | 3.26004 | 2.367214 | 2.967e-09 | 9.665084 | 1.2136e-08
2018-02-07 01:51 | 18565.42 | 480.0001 | 3 | 3 | 4.336644 | 3.259981 | 2.475877 | 2.967e-09 | 10.13425 | 1.2136e-08
2018-02-07 01:53 | 18685.42 | 600.0009 | 3 | 3 | 4.375862 | 3.260136 | 2.584539 | 2.967e-09 | 10.6076 | 1.2136e-08
2018-02-07 01:55 | 18805.42 | 720.001 | 3 | 3 | 4.400409 | 2.961163 | 2.691099 | 2.967e-09 | 11.07569 | 1.2136e-08
2018-02-07 01:57 | 18925.42 | 840.0001 | 3 | 3 | 4.400393 | 2.412634 | 2.780218 | 2.967e-09 | 11.46785 | 1.2136e-08
2018-02-07 01:59 | 19045.42 | 960.0018 | 3 | 3 | 4.400385 | 1.987827 | 2.853268 | 2.967e-09 | 11.7893 | 1.2136e-08
2018-02-07 02:01 | 19165.42 | 1080.0002 | 3 | 3 | 4.400405 | 1.652225 | 2.913702 | 2.967e-09 | 12.05523 | 1.2136e-08
2018-02-07 02:03 | 19285.42 | 1200.0002 | 3 | 3 | 4.40037 | 1.38472 | 2.964141 | 2.967e-09 | 12.27718 | 1.2136e-08
2018-02-07 02:05 | 19405.42 | 1320.0002 | 3 | 3 | 4.400363 | 1.170877 | 3.006603 | 2.967e-09 | 12.46403 | 1.2136e-08
2018-02-07 02:07 | 19525.42 | 1440.0019 | 3 | 3 | 4.400349 | 0.9979649 | 3.042652 | 2.967e-09 | 12.62266 | 1.2136e-08
2018-02-07 02:09 | 19645.42 | 1560.0002 | 3 | 3 | 4.400355 | 0.8572483 | 3.073495 | 2.967e-09 | 12.75838 | 1.2136e-08
2018-02-07 02:11 | 19765.42 | 1680.001 | 3 | 3 | 4.400351 | 0.7409878 | 3.100069 | 2.967e-09 | 12.87531 | 1.2136e-08
2018-02-07 02:13 | 19874.09 | 1788.6696 | 3 | 3 | 4.400352 | 0.6519737 | 3.121056 | 2.967e-09 | 12.96766 | 1.2136e-08
2018-02-07 02:15 | 19994.14 | 120.0016 | 4 | 3 | 4.359977 | 0 | 3.121057 | 2.967e-09 | 12.96767 | 1.2136e-08
2018-02-07 02:17 | 20114.14 | 240.0016 | 4 | 3 | 4.356787 | 0 | 3.121057 | 2.967e-09 | 12.96767 | 1.2136e-08
2018-02-07 02:18 | 20174.14 | 300.0047 | 4 | 3 | 4.355803 | 0 | 3.121057 | 2.967e-09 | 12.96767 | 1.2136e-08
2018-02-07 02:20 | 20294.22 | 120.0005 | 5 | 3 | 4.14471 | -3.259912 | 3.121057 | 0.1086579 | 12.96767 | 0.453426
2018-02-07 02:22 | 20414.22 | 240.0002 | 5 | 3 | 4.101886 | -3.259837 | 3.121057 | 0.2172964 | 12.96767 | 0.9013536
2018-02-07 02:24 | 20534.22 | 360.0002 | 5 | 3 | 4.060106 | -3.259863 | 3.121057 | 0.3259701 | 12.96767 | 1.344847
2018-02-07 02:26 | 20654.22 | 480.0011 | 5 | 3 | 4.018788 | -3.260046 | 3.121057 | 0.4346364 | 12.96767 | 1.783795
2018-02-07 02:28 | 20774.22 | 600.0002 | 5 | 3 | 3.978182 | -3.259835 | 3.121057 | 0.5432904 | 12.96767 | 2.218238
2018-02-07 02:30 | 20894.22 | 720.0002 | 5 | 3 | 3.938706 | -3.259809 | 3.121057 | 0.6519492 | 12.96767 | 2.648344
2018-02-07 02:32 | 21014.22 | 840.0002 | 5 | 3 | 3.900841 | -3.25992 | 3.121057 | 0.760604 | 12.96767 | 3.074228
2018-02-07 02:34 | 21134.22 | 960.0002 | 5 | 3 | 3.864979 | -3.259776 | 3.121057 | 0.8692686 | 12.96767 | 3.496145
2018-02-07 02:36 | 21254.22 | 1080.0014 | 5 | 3 | 3.831268 | -3.2601 | 3.121057 | 0.9779286 | 12.96767 | 3.914263
2018-02-07 02:38 | 21374.22 | 1200.0019 | 5 | 3 | 3.799698 | -3.259856 | 3.121057 | 1.086587 | 12.96767 | 4.328827
2018-02-07 02:40 | 21494.22 | 1320.0019 | 5 | 3 | 3.770077 | -3.259891 | 3.121057 | 1.195235 | 12.96767 | 4.740033
2018-02-07 02:42 | 21614.22 | 1440.0002 | 5 | 3 | 3.742224 | -3.259973 | 3.121057 | 1.303895 | 12.96767 | 5.148158
2018-02-07 02:44 | 21734.22 | 1560.0019 | 5 | 3 | 3.715987 | -3.259851 | 3.121057 | 1.412558 | 12.96767 | 5.553359
2018-02-07 02:46 | 21854.22 | 1680.0019 | 5 | 3 | 3.691391 | -3.259827 | 3.121057 | 1.521219 | 12.96767 | 5.95579
2018-02-07 02:48 | 21974.22 | 1800.0002 | 5 | 3 | 3.66858 | -3.259823 | 3.121057 | 1.629874 | 12.96767 | 6.355622
2018-02-07 02:50 | 22094.22 | 1920.0011 | 5 | 3 | 3.647666 | -3.26013 | 3.121057 | 1.738535 | 12.96767 | 6.753102
2018-02-07 02:52 | 22214.22 | 2040.0011 | 5 | 3 | 3.628683 | -3.26018 | 3.121057 | 1.847199 | 12.96767 | 7.148423
2018-02-07 02:54 | 22334.22 | 2160.0002 | 5 | 3 | 3.611447 | -3.260126 | 3.121057 | 1.955859 | 12.96767 | 7.541768
2018-02-07 02:56 | 22454.22 | 2280.0018 | 5 | 3 | 3.595251 | -3.259945 | 3.121057 | 2.064525 | 12.96767 | 7.933321
2018-02-07 02:58 | 22574.22 | 2400.001 | 5 | 3 | 3.579338 | -3.260097 | 3.121057 | 2.173182 | 12.96767 | 8.323105
2018-02-07 03:00 | 22694.22 | 2520.0003 | 5 | 3 | 3.563233 | -3.260067 | 3.121057 | 2.281843 | 12.96767 | 8.711166
2018-02-07 03:02 | 22814.22 | 2640.0018 | 5 | 3 | 3.546911 | -3.260153 | 3.121057 | 2.390507 | 12.96767 | 9.097481
2018-02-07 03:04 | 22934.22 | 2760.0003 | 5 | 3 | 3.529247 | -3.260097 | 3.121057 | 2.499171 | 12.96767 | 9.481966
2018-02-07 03:06 | 23054.22 | 2880.0019 | 5 | 3 | 3.507018 | -3.259983 | 3.121057 | 2.607833 | 12.96767 | 9.864314
2018-02-07 03:08 | 23174.22 | 3000.0011 | 5 | 3 | 3.477662 | -3.260159 | 3.121057 | 2.716493 | 12.96767 | 10.24386
2018-02-07 03:10 | 23294.22 | 3120.0002 | 5 | 3 | 3.438748 | -3.259938 | 3.121057 | 2.825149 | 12.96767 | 10.61972
2018-02-07 03:12 | 23414.22 | 3240.0018 | 5 | 3 | 3.383209 | -3.259846 | 3.121057 | 2.933809 | 12.96767 | 10.9906
2018-02-07 03:14 | 23534.22 | 3360.001 | 5 | 3 | 3.269316 | -3.259851 | 3.121057 | 3.042454 | 12.96767 | 11.353
2018-02-07 03:16 | 23617.98 | 3443.7552 | 5 | 3 | 2.999982 | -3.259795 | 3.121057 | 3.118304 | 12.96767 | 11.59305
2018-02-07 03:18 | 23738.02 | 120.0001 | 6 | 3 | 3.245856 | 0 | 3.121057 | 3.118304 | 12.96767 | 11.59305
2018-02-07 03:20 | 23858.02 | 240.0009 | 6 | 3 | 3.258625 | 0 | 3.121057 | 3.118304 | 12.96767 | 11.59305
2018-02-07 03:21 | 23918.02 | 300.0032 | 6 | 3 | 3.263023 | 0 | 3.121057 | 3.118304 | 12.96767 | 11.59305
2018-02-07 03:21 | 23918.0309 | 0.0025 | 7 | 4 | 3.263092 | 0 | 0 | 0 | 0 | 0
2018-02-07 03:23 | 24038.11 | 120.0003 | 2 | 4 | 3.893541 | 4.890047 | 0.1622976 | 0 | 0.6104526 | 0
2018-02-07 03:25 | 24158.12 | 240.0011 | 2 | 4 | 3.948048 | 4.890051 | 0.3252872 | 0 | 1.250285 | 0
2018-02-07 03:27 | 24278.12 | 360.0019 | 2 | 4 | 3.983925 | 4.890066 | 0.4882739 | 0 | 1.896764 | 0
2018-02-07 03:29 | 24398.12 | 480.0019 | 2 | 4 | 4.014636 | 4.8901 | 0.6512536 | 0 | 2.548619 | 0
2018-02-07 03:31 | 24518.12 | 600.0011 | 2 | 4 | 4.04181 | 4.889999 | 0.8142449 | 0 | 3.205241 | 0
2018-02-07 03:33 | 24638.12 | 720.0012 | 2 | 4 | 4.066067 | 4.889986 | 0.9772316 | 0 | 3.866004 | 0
2018-02-07 03:35 | 24758.12 | 840.001 | 2 | 4 | 4.089806 | 4.890039 | 1.140218 | 0 | 4.530628 | 0
2018-02-07 03:37 | 24878.11 | 960.0003 | 2 | 4 | 4.11667 | 4.890007 | 1.303205 | 0 | 5.199352 | 0
2018-02-07 03:39 | 24998.12 | 1080.0019 | 2 | 4 | 4.147272 | 4.890083 | 1.466195 | 0 | 5.872773 | 0
2018-02-07 03:41 | 25118.11 | 1200.0003 | 2 | 4 | 4.181261 | 4.890047 | 1.629179 | 0 | 6.551433 | 0
2018-02-07 03:43 | 25238.12 | 1320.002 | 2 | 4 | 4.200403 | 4.503029 | 1.788888 | 0 | 7.22146 | 0
2018-02-07 03:45 | 25358.12 | 1440.0021 | 2 | 4 | 4.200403 | 3.829281 | 1.927521 | 0 | 7.803779 | 0
2018-02-07 03:46 | 25472.99 | 1554.8801 | 2 | 4 | 4.200407 | 3.259979 | 2.040432 | 0 | 8.278049 | 0
2018-02-07 03:48 | 25593.01 | 120.0023 | 3 | 4 | 4.229542 | 3.259832 | 2.148659 | 0 | 8.734114 | 0
2018-02-07 03:50 | 25713.01 | 240.0013 | 3 | 4 | 4.263096 | 3.259937 | 2.257311 | 0 | 9.195467 | 0
2018-02-07 03:52 | 25833.01 | 360.0007 | 3 | 4 | 4.298915 | 3.2598 | 2.365974 | 0 | 9.660634 | 0
2018-02-07 03:54 | 25953.01 | 480.0008 | 3 | 4 | 4.336704 | 3.260181 | 2.474634 | 0 | 10.12979 | 0
2018-02-07 03:56 | 26073.01 | 600.0007 | 3 | 4 | 4.375965 | 3.260164 | 2.583295 | 0 | 10.60314 | 0
2018-02-07 03:58 | 26193.01 | 720 | 3 | 4 | 4.400402 | 2.958942 | 2.689838 | 0 | 11.07117 | 0
2018-02-07 04:00 | 26313.01 | 840.0015 | 3 | 4 | 4.400373 | 2.41102 | 2.778911 | 0 | 11.46312 | 0
2018-02-07 04:02 | 26433.01 | 960.0024 | 3 | 4 | 4.400386 | 1.986486 | 2.85192 | 0 | 11.78439 | 0
2018-02-07 04:04 | 26553.01 | 1080.0024 | 3 | 4 | 4.400390625 | 1.651661 | 2.912327 | 0 | 12.05021 | 0
2018-02-07 04:06 | 26673.01 | 1200.0016 | 3 | 4 | 4.400373 | 1.384644 | 2.962758 | 0 | 12.27212 | 0
2018-02-07 04:08 | 26793.01 | 1320 | 3 | 4 | 4.40037 | 1.171164 | 3.005227 | 0 | 12.459 | 0
2018-02-07 04:10 | 26913.01 | 1440.0016 | 3 | 4 | 4.400348 | 0.9974384 | 3.041277 | 0 | 12.61763 | 0
2018-02-07 04:12 | 27033.01 | 1560.0025 | 3 | 4 | 4.400347 | 0.8567314 | 3.072108 | 0 | 12.7533 | 0
2018-02-07 04:14 | 27153.01 | 1680.0014 | 3 | 4 | 4.400338 | 0.7403755 | 3.098666 | 0 | 12.87017 | 0
2018-02-07 04:16 | 27261.84 | 1788.8311 | 3 | 4 | 4.400358 | 0.6519928 | 3.119682 | 0 | 12.96264 | 0
2018-02-07 04:18 | 27381.89 | 120.0009 | 4 | 4 | 4.359917 | 0 | 3.119682 | 0 | 12.96264 | 0
2018-02-07 04:20 | 27501.89 | 240.0009 | 4 | 4 | 4.356727 | 0 | 3.119682 | 0 | 12.96264 | 0
2018-02-07 04:21 | 27561.9 | 300.0031 | 4 | 4 | 4.355733 | 0 | 3.119682 | 0 | 12.96264 | 0
2018-02-07 04:23 | 27681.98 | 120.0003 | 5 | 4 | 4.144513 | -3.26014 | 3.119682 | 0.1086418 | 12.96264 | 0.4533409
2018-02-07 04:25 | 27801.98 | 240.0003 | 5 | 4 | 4.101689 | -3.260027 | 3.119682 | 0.2173146 | 12.96264 | 0.9013898
2018-02-07 04:27 | 27921.98 | 360.0011 | 5 | 4 | 4.059858 | -3.260105 | 3.119682 | 0.3259742 | 12.96264 | 1.344802
2018-02-07 04:29 | 28041.98 | 480.0019 | 5 | 4 | 4.018487 | -3.259825 | 3.119682 | 0.4346284 | 12.96264 | 1.783671
2018-02-07 04:31 | 28161.98 | 600.001 | 5 | 4 | 3.977868 | -3.2601 | 3.119682 | 0.5432818 | 12.96264 | 2.218077
2018-02-07 04:33 | 28281.98 | 720.0003 | 5 | 4 | 3.938386 | -3.260177 | 3.119682 | 0.651944 | 12.96264 | 2.648165
2018-02-07 04:35 | 28401.98 | 840.0019 | 5 | 4 | 3.900556 | -3.260065 | 3.119682 | 0.7606046 | 12.96264 | 3.074041
2018-02-07 04:37 | 28521.98 | 960.0002 | 5 | 4 | 3.864735 | -3.259997 | 3.119682 | 0.8692533 | 12.96264 | 3.495867
2018-02-07 04:39 | 28641.98 | 1080.0019 | 5 | 4 | 3.83104 | -3.260102 | 3.119682 | 0.9779215 | 12.96264 | 3.913991
2018-02-07 04:41 | 28761.98 | 1200.0003 | 5 | 4 | 3.79949 | -3.26017 | 3.119682 | 1.086579 | 12.96264 | 4.328532
2018-02-07 04:43 | 28881.98 | 1320.0019 | 5 | 4 | 3.769899 | -3.260139 | 3.119682 | 1.195235 | 12.96264 | 4.739743
2018-02-07 04:45 | 29001.98 | 1440.0003 | 5 | 4 | 3.742138 | -3.260137 | 3.119682 | 1.303895 | 12.96264 | 5.147859
2018-02-07 04:47 | 29121.98 | 1560.0003 | 5 | 4 | 3.715923 | -3.259871 | 3.119682 | 1.412556 | 12.96264 | 5.553041
2018-02-07 04:49 | 29241.98 | 1680.0019 | 5 | 4 | 3.691279 | -3.26014 | 3.119682 | 1.521208 | 12.96264 | 5.955431
2018-02-07 04:51 | 29361.98 | 1800.0012 | 5 | 4 | 3.668415 | -3.259888 | 3.119682 | 1.629869 | 12.96264 | 6.35527
2018-02-07 04:53 | 29481.98 | 1920.0011 | 5 | 4 | 3.647403 | -3.25992 | 3.119682 | 1.738523 | 12.96264 | 6.752699
2018-02-07 04:55 | 29601.98 | 2040.0011 | 5 | 4 | 3.628374 | -3.259966 | 3.119682 | 1.847179 | 12.96264 | 7.147961
2018-02-07 04:57 | 29721.98 | 2160.0019 | 5 | 4 | 3.611076 | -3.259983 | 3.119682 | 1.955841 | 12.96264 | 7.541272
2018-02-07 04:59 | 29841.98 | 2280.0019 | 5 | 4 | 3.594811 | -3.259912 | 3.119682 | 2.064495 | 12.96264 | 7.932743
2018-02-07 05:01 | 29961.98 | 2400.0011 | 5 | 4 | 3.578832 | -3.259861 | 3.119682 | 2.173153 | 12.96264 | 8.322476
2018-02-07 05:03 | 30081.98 | 2520.0011 | 5 | 4 | 3.562701 | -3.260147 | 3.119682 | 2.281809 | 12.96264 | 8.710463
2018-02-07 05:05 | 30201.98 | 2640.0019 | 5 | 4 | 3.546371 | -3.259917 | 3.119682 | 2.390464 | 12.96264 | 9.096686
2018-02-07 05:07 | 30321.98 | 2760.0011 | 5 | 4 | 3.52868 | -3.260161 | 3.119682 | 2.499121 | 12.96264 | 9.481089
2018-02-07 05:09 | 30441.98 | 2880.0003 | 5 | 4 | 3.506401 | -3.260166 | 3.119682 | 2.607776 | 12.96264 | 9.863347
2018-02-07 05:11 | 30561.98 | 3000.001 | 5 | 4 | 3.476999 | -3.260156 | 3.119682 | 2.716438 | 12.96264 | 10.24283
2018-02-07 05:13 | 30681.98 | 3120.0003 | 5 | 4 | 3.437943 | -3.260159 | 3.119682 | 2.825096 | 12.96264 | 10.61862
2018-02-07 05:15 | 30801.98 | 3240.0011 | 5 | 4 | 3.382055 | -3.259912 | 3.119682 | 2.93376 | 12.96264 | 10.98941
2018-02-07 05:17 | 30921.98 | 3360.0003 | 5 | 4 | 3.266571 | -3.260109 | 3.119682 | 3.042422 | 12.96264 | 11.35168
2018-02-07 05:19 | 31004.21 | 3442.2312 | 5 | 4 | 2.999958 | -3.260084 | 3.119682 | 3.116874 | 12.96264 | 11.58716
2018-02-07 05:21 | 31124.25 | 120.001 | 6 | 4 | 3.2464 | 0 | 3.119682 | 3.116874 | 12.96264 | 11.58716
2018-02-07 05:23 | 31244.25 | 240.001 | 6 | 4 | 3.259141 | 0 | 3.119682 | 3.116874 | 12.96264 | 11.58716
2018-02-07 05:24 | 31304.26 | 300.0025 | 6 | 4 | 3.263531 | 0 | 3.119682 | 3.116874 | 12.96264 | 11.58716
2018-02-07 05:24 | 31304.26568 | 0.0023 | 7 | 5 | 3.263614 | 0 | 0 | 0 | 0 | 0
2018-02-07 05:26 | 31424.35 | 120.0003 | 2 | 5 | 3.893518 | 4.89007 | 0.1623041 | 0 | 0.6105167 | 0
2018-02-07 05:28 | 31544.35 | 240.0003 | 2 | 5 | 3.947743 | 4.890106 | 0.3252912 | 0 | 1.250312 | 0
2018-02-07 05:30 | 31664.35 | 360.0019 | 2 | 5 | 3.98342 | 4.890133 | 0.4882823 | 0 | 1.896743 | 0
2018-02-07 05:32 | 31784.35 | 480.0011 | 2 | 5 | 4.014059 | 4.890116 | 0.6512663 | 0 | 2.548523 | 0
2018-02-07 05:34 | 31904.35 | 600.0004 | 2 | 5 | 4.041329 | 4.890087 | 0.8142481 | 0 | 3.205015 | 0
2018-02-07 05:36 | 32024.35 | 720.0003 | 2 | 5 | 4.065745 | 4.890219 | 0.9772329 | 0 | 3.865704 | 0
2018-02-07 05:38 | 32144.35 | 840.0003 | 2 | 5 | 4.089661 | 4.889872 | 1.140219 | 0 | 4.530292 | 0
2018-02-07 05:40 | 32264.35 | 960.0003 | 2 | 5 | 4.116646 | 4.889833 | 1.3032 | 0 | 5.198974 | 0
2018-02-07 05:42 | 32384.35 | 1080.0011 | 2 | 5 | 4.147427 | 4.890068 | 1.46619 | 0 | 5.872409 | 0
2018-02-07 05:44 | 32504.35 | 1200.0019 | 2 | 5 | 4.181575 | 4.889803 | 1.629174 | 0 | 6.551108 | 0
2018-02-07 05:46 | 32624.35 | 1320.0004 | 2 | 5 | 4.200415 | 4.497295 | 1.788759 | 0 | 7.220644 | 0
2018-02-07 05:48 | 32744.35 | 1440.0004 | 2 | 5 | 4.200414 | 3.823511 | 1.927186 | 0 | 7.802094 | 0
2018-02-07 05:50 | 32858.08 | 1553.7305 | 2 | 5 | 4.200411 | 3.259958 | 2.038882 | 0 | 8.271261 | 0
2018-02-07 05:52 | 32978.09 | 120.0017 | 3 | 5 | 4.22955 | 3.260159 | 2.147101 | 0 | 8.727295 | 0
2018-02-07 05:54 | 33098.09 | 240.0009 | 3 | 5 | 4.26308 | 3.260139 | 2.255759 | 0 | 9.18867 | 0
2018-02-07 05:56 | 33218.09 | 360.0017 | 3 | 5 | 4.298948 | 3.260216 | 2.364415 | 0 | 9.653807 | 0
2018-02-07 05:58 | 33338.09 | 480.0017 | 3 | 5 | 4.336678 | 3.26008 | 2.473077 | 0 | 10.12297 | 0
2018-02-07 06:00 | 33458.09 | 600.0017 | 3 | 5 | 4.375913 | 3.25996 | 2.581735 | 0 | 10.59631 | 0
2018-02-07 06:02 | 33578.09 | 720.0008 | 3 | 5 | 4.400402 | 2.960669 | 2.688294 | 0 | 11.0644 | 0
2018-02-07 06:04 | 33698.09 | 840.001 | 3 | 5 | 4.400398 | 2.413534 | 2.777428 | 0 | 11.45662 | 0
2018-02-07 06:06 | 33818.09 | 960.0002 | 3 | 5 | 4.400403 | 1.988894 | 2.850507 | 0 | 11.7782 | 0
2018-02-07 06:08 | 33938.1 | 1080.0018 | 3 | 5 | 4.400373 | 1.65226 | 2.910962 | 0 | 12.04422 | 0
2018-02-07 06:10 | 34058.1 | 1200.0026 | 3 | 5 | 4.400373 | 1.385492 | 2.961417 | 0 | 12.26625 | 0
2018-02-07 06:12 | 34178.1 | 1320.0018 | 3 | 5 | 4.40038 | 1.171797 | 3.0039 | 0 | 12.45319 | 0
2018-02-07 06:14 | 34298.09 | 1440.0002 | 3 | 5 | 4.400357 | 0.998682 | 3.039966 | 0 | 12.61189 | 0
2018-02-07 06:16 | 34418.1 | 1560.0027 | 3 | 5 | 4.400383 | 0.8576546 | 3.07082 | 0 | 12.74766 | 0
2018-02-07 06:18 | 34538.09 | 1680.001 | 3 | 5 | 4.400346 | 0.7406502 | 3.097392 | 0 | 12.86459 | 0
2018-02-07 06:19 | 34647.17 | 1789.0791 | 3 | 5 | 4.400358 | 0.6519985 | 3.118452 | 0 | 12.95726 | 0
2018-02-07 06:21 | 34767.22412 | 119.9999 | 4 | 5 | 4.3599 | 0 | 3.118452 | 0 | 12.95726 | 0
2018-02-07 06:23 | 34887.22482 | 240.0006 | 4 | 5 | 4.356712 | 0 | 3.118452 | 0 | 12.95726 | 0
2018-02-07 06:24 | 34947.22712 | 300.0029 | 4 | 5 | 4.35574 | 0 | 3.118452 | 0 | 12.95726 | 0
2018-02-07 06:26 | 35067.31 | 120.001 | 5 | 5 | 4.144113 | -3.260102 | 3.118452 | 0.1086591 | 12.95726 | 0.4533701
2018-02-07 06:28 | 35187.31 | 240.0011 | 5 | 5 | 4.10134 | -3.260097 | 3.118452 | 0.2173067 | 12.95726 | 0.9012725
2018-02-07 06:30 | 35307.31 | 360.001 | 5 | 5 | 4.059565 | -3.260185 | 3.118452 | 0.325975 | 12.95726 | 1.344685
2018-02-07 06:32 | 35427.31 | 480.002 | 5 | 5 | 4.018245 | -3.260084 | 3.118452 | 0.4346384 | 12.95726 | 1.783561
2018-02-07 06:34 | 35547.31 | 600.0001 | 5 | 5 | 3.97758 | -3.259976 | 3.118452 | 0.5432919 | 12.95726 | 2.217939
2018-02-07 06:36 | 35667.31 | 720.0019 | 5 | 5 | 3.938103 | -3.260076 | 3.118452 | 0.651966 | 12.95726 | 2.648041
2018-02-07 06:38 | 35787.31 | 840 | 5 | 5 | 3.900246 | -3.260081 | 3.118452 | 0.7606248 | 12.95726 | 3.073877
2018-02-07 06:40 | 35907.31 | 960.0019 | 5 | 5 | 3.864361 | -3.260105 | 3.118452 | 0.8692884 | 12.95726 | 3.495722
2018-02-07 06:42 | 36027.31 | 1080.0003 | 5 | 5 | 3.830373 | -3.260114 | 3.118452 | 0.9779454 | 12.95726 | 3.913736
2018-02-07 06:44 | 36147.31 | 1200.0015 | 5 | 5 | 3.798816 | -3.26005 | 3.118452 | 1.08661 | 12.95726 | 4.328229
2018-02-07 06:46 | 36267.31 | 1320.0012 | 5 | 5 | 3.769199 | -3.260069 | 3.118452 | 1.19527 | 12.95726 | 4.739379
2018-02-07 06:48 | 36387.31 | 1440.0007 | 5 | 5 | 3.741393 | -3.260128 | 3.118452 | 1.303936 | 12.95726 | 5.147437
2018-02-07 06:50 | 36507.31 | 1560.0003 | 5 | 5 | 3.715183 | -3.260159 | 3.118452 | 1.412581 | 12.95726 | 5.552485
2018-02-07 06:52 | 36627.31 | 1680.0003 | 5 | 5 | 3.690613 | -3.26017 | 3.118452 | 1.521254 | 12.95726 | 5.954874
2018-02-07 06:54 | 36747.31 | 1800.0013 | 5 | 5 | 3.667823 | -3.260095 | 3.118452 | 1.629915 | 12.95726 | 6.354646
2018-02-07 06:56 | 36867.31 | 1920.0004 | 5 | 5 | 3.646909 | -3.260008 | 3.118452 | 1.738573 | 12.95726 | 6.752032
2018-02-07 06:58 | 36987.31 | 2040.0002 | 5 | 5 | 3.627945 | -3.259861 | 3.118452 | 1.847233 | 12.95726 | 7.147254
2018-02-07 07:00 | 37107.31 | 2160.002 | 5 | 5 | 3.610664 | -3.259926 | 3.118452 | 1.955892 | 12.95726 | 7.540511
2018-02-07 07:02 | 37227.31 | 2280.0003 | 5 | 5 | 3.594445 | -3.259931 | 3.118452 | 2.064545 | 12.95726 | 7.931932
2018-02-07 07:04 | 37347.31 | 2400.0006 | 5 | 5 | 3.578487 | -3.259825 | 3.118452 | 2.173206 | 12.95726 | 8.32164
2018-02-07 07:06 | 37467.31 | 2520.0011 | 5 | 5 | 3.56232 | -3.260149 | 3.118452 | 2.281866 | 12.95726 | 8.709602
2018-02-07 07:08 | 37587.31 | 2640.0011 | 5 | 5 | 3.545954 | -3.25987 | 3.118452 | 2.390516 | 12.95726 | 9.095766
2018-02-07 07:10 | 37707.31 | 2760.0003 | 5 | 5 | 3.528215 | -3.259806 | 3.118452 | 2.499169 | 12.95726 | 9.480104
2018-02-07 07:12 | 37827.31 | 2880.0003 | 5 | 5 | 3.505779 | -3.259806 | 3.118452 | 2.607832 | 12.95726 | 9.862333
2018-02-07 07:14 | 37947.31 | 3000.0019 | 5 | 5 | 3.476181 | -3.26014 | 3.118452 | 2.71649 | 12.95726 | 10.24173
2018-02-07 07:16 | 38067.31 | 3120.0014 | 5 | 5 | 3.436887 | -3.259913 | 3.118452 | 2.825145 | 12.95726 | 10.6174
2018-02-07 07:18 | 38187.31 | 3240.001 | 5 | 5 | 3.380325 | -3.259966 | 3.118452 | 2.933802 | 12.95726 | 10.98802
2018-02-07 07:20 | 38307.31 | 3360.001 | 5 | 5 | 3.262286 | -3.259886 | 3.118452 | 3.042455 | 12.95726 | 11.34998
2018-02-07 07:22 | 38387.24 | 3439.9312 | 5 | 5 | 2.999972 | -3.259894 | 3.118452 | 3.114821 | 12.95726 | 11.57863
2018-02-07 07:24 | 38507.28172 | 119.9998 | 6 | 5 | 3.24731 | 0 | 3.118452 | 3.114821 | 12.95726 | 11.57863
2018-02-07 07:26 | 38627.28172 | 239.9998 | 6 | 5 | 3.260101 | 0 | 3.118452 | 3.114821 | 12.95726 | 11.57863
2018-02-07 07:27 | 38687.28402 | 300.0021 | 6 | 5 | 3.264469 | 0 | 3.118452 | 3.114821 | 12.95726 | 11.57863
2018-02-07 07:27 | 38687.29 | 0.0041 | 7 | 6 | 3.264445 | 0 | 0 | 0 | 0 | 0
2018-02-07 07:29 | 38807.37606 | 120.001 | 2 | 6 | 3.894464 | 4.889925 | 0.1622933 | 4.53e-10 | 0.6106573 | 1.48e-09
2018-02-07 07:31 | 38927.37686 | 240.0018 | 2 | 6 | 3.948525 | 4.890144 | 0.3252775 | 4.53e-10 | 1.250577 | 1.48e-09
2018-02-07 07:33 | 39047.37686 | 360.0018 | 2 | 6 | 3.98422 | 4.890194 | 0.4882595 | 4.53e-10 | 1.897094 | 1.48e-09
2018-02-07 07:35 | 39167.37686 | 480.0018 | 2 | 6 | 4.014863 | 4.890186 | 0.6512483 | 4.53e-10 | 2.549023 | 1.48e-09
2018-02-07 07:37 | 39287.37526 | 600.0002 | 2 | 6 | 4.042185 | 4.890148 | 0.8142302 | 4.53e-10 | 3.205653 | 1.48e-09
2018-02-07 07:39 | 39407.37526 | 720.0002 | 2 | 6 | 4.066599 | 4.890102 | 0.9772123 | 4.53e-10 | 3.866471 | 1.48e-09
2018-02-07 07:41 | 39527.37686 | 840.0018 | 2 | 6 | 4.090558 | 4.890104 | 1.140203 | 4.53e-10 | 4.531219 | 1.48e-09
2018-02-07 07:43 | 39647.37526 | 960.0002 | 2 | 6 | 4.117581 | 4.890146 | 1.303187 | 4.53e-10 | 5.200065 | 1.48e-09
2018-02-07 07:45 | 39767.37686 | 1080.0018 | 2 | 6 | 4.148343 | 4.889833 | 1.466173 | 4.53e-10 | 5.873633 | 1.48e-09
2018-02-07 07:47 | 39887.37536 | 1200.0003 | 2 | 6 | 4.182552 | 4.890129 | 1.629159 | 4.53e-10 | 6.552495 | 1.48e-09
2018-02-07 07:49 | 40007.37616 | 1320.0011 | 2 | 6 | 4.200407 | 4.480873 | 1.788429 | 4.53e-10 | 7.220789 | 1.48e-09
2018-02-07 07:51 | 40127.37546 | 1440.0004 | 2 | 6 | 4.200407 | 3.810997 | 1.926382 | 4.53e-10 | 7.800244 | 1.48e-09
2018-02-07 07:53 | 40239.03666 | 1551.6616 | 2 | 6 | 4.200388 | 3.259964 | 2.035868 | 4.53e-10 | 8.260132 | 1.48e-09
2018-02-07 07:55 | 40359.05 | 120.0025 | 3 | 6 | 4.229566 | 3.260166 | 2.144086 | 4.53e-10 | 8.71616 | 1.48e-09
2018-02-07 07:57 | 40479.05 | 240.0001 | 3 | 6 | 4.263077 | 3.26016 | 2.252744 | 4.53e-10 | 9.177533 | 1.48e-09
2018-02-07 07:59 | 40599.05 | 360.0009 | 3 | 6 | 4.298876 | 3.260096 | 2.361401 | 4.53e-10 | 9.642673 | 1.48e-09
2018-02-07 08:01 | 40719.05 | 480.0009 | 3 | 6 | 4.336582 | 3.260126 | 2.470063 | 4.53e-10 | 10.11183 | 1.48e-09
2018-02-07 08:03 | 40839.05 | 600.0009 | 3 | 6 | 4.375845 | 3.259865 | 2.578719 | 4.53e-10 | 10.58515 | 1.48e-09
2018-02-07 08:05 | 40959.05 | 720.0009 | 3 | 6 | 4.400399 | 2.961966 | 2.685298 | 4.53e-10 | 11.05332 | 1.48e-09
2018-02-07 08:07 | 41079.05 | 840.0005 | 3 | 6 | 4.40039 | 2.415197 | 2.774492 | 4.53e-10 | 11.44581 | 1.48e-09
2018-02-07 08:09 | 41199.05 | 960.0027 | 3 | 6 | 4.400365 | 1.990314 | 2.847647 | 4.53e-10 | 11.76772 | 1.48e-09
2018-02-07 08:11 | 41319.05 | 1080.001 | 3 | 6 | 4.400393 | 1.65505 | 2.908191 | 4.53e-10 | 12.03414 | 1.48e-09
2018-02-07 08:13 | 41439.05 | 1200.001 | 3 | 6 | 4.400373 | 1.388357 | 2.958738 | 4.53e-10 | 12.25656 | 1.48e-09
2018-02-07 08:15 | 41559.05 | 1320.0002 | 3 | 6 | 4.400371 | 1.174204 | 3.001309 | 4.53e-10 | 12.44389 | 1.48e-09
2018-02-07 08:17 | 41679.05 | 1440.001 | 3 | 6 | 4.400372 | 1.001221 | 3.037459 | 4.53e-10 | 12.60296 | 1.48e-09
2018-02-07 08:19 | 41799.05 | 1560.001 | 3 | 6 | 4.400357 | 0.8598385 | 3.0684 | 4.53e-10 | 12.73912 | 1.48e-09
2018-02-07 08:21 | 41919.05 | 1680.0002 | 3 | 6 | 4.400369 | 0.7436352 | 3.095058 | 4.53e-10 | 12.85642 | 1.48e-09
2018-02-07 08:22 | 42031.93 | 1792.8759 | 3 | 6 | 4.400384 | 0.6519985 | 3.116881 | 4.53e-10 | 12.95245 | 1.48e-09
2018-02-07 08:24 | 42151.98 | 120 | 4 | 6 | 4.35984 | 0 | 3.116881 | 4.53e-10 | 12.95245 | 1.48e-09
2018-02-07 08:26 | 42271.98 | 240.0008 | 4 | 6 | 4.356668 | 0 | 3.116881 | 4.53e-10 | 12.95245 | 1.48e-09
2018-02-07 08:27 | 42331.98 | 300.0014 | 4 | 6 | 4.355659 | 0 | 3.116881 | 4.53e-10 | 12.95245 | 1.48e-09
2018-02-07 08:29 | 42452.06 | 120.0019 | 5 | 6 | 4.143559 | -3.260023 | 3.116881 | 0.1086582 | 12.95245 | 0.453311
2018-02-07 08:31 | 42572.05 | 240.001 | 5 | 6 | 4.100723 | -3.260077 | 3.116881 | 0.2173149 | 12.95245 | 0.9011891
2018-02-07 08:33 | 42692.05 | 360.001 | 5 | 6 | 4.058954 | -3.259856 | 3.116881 | 0.3259785 | 12.95245 | 1.344515
2018-02-07 08:35 | 42812.05 | 480.0002 | 5 | 6 | 4.017566 | -3.25987 | 3.116881 | 0.4346345 | 12.95245 | 1.783291
2018-02-07 08:37 | 42932.05 | 600.0002 | 5 | 6 | 3.976143 | -3.259933 | 3.116881 | 0.5432958 | 12.95245 | 2.217595
2018-02-07 08:39 | 43052.05 | 720.001 | 5 | 6 | 3.936723 | -3.259825 | 3.116881 | 0.6519538 | 12.95245 | 2.647479
2018-02-07 08:41 | 43172.05 | 840.0002 | 5 | 6 | 3.898889 | -3.260111 | 3.116881 | 0.7606099 | 12.95245 | 3.073155
2018-02-07 08:43 | 43292.05 | 960.0002 | 5 | 6 | 3.863071 | -3.260179 | 3.116881 | 0.869266 | 12.95245 | 3.494829
2018-02-07 08:45 | 43412.06 | 1080.0026 | 5 | 6 | 3.829393 | -3.259928 | 3.116881 | 0.9779263 | 12.95245 | 3.912743
2018-02-07 08:47 | 43532.05 | 1200.001 | 5 | 6 | 3.797881 | -3.260067 | 3.116881 | 1.086585 | 12.95245 | 4.32711
2018-02-07 08:49 | 43652.05 | 1320.0002 | 5 | 6 | 3.768329 | -3.259854 | 3.116881 | 1.195243 | 12.95245 | 4.73816
2018-02-07 08:51 | 43772.05 | 1440.001 | 5 | 6 | 3.740534 | -3.260201 | 3.116881 | 1.303894 | 12.95245 | 5.146067
2018-02-07 08:53 | 43892.05 | 1560.001 | 5 | 6 | 3.714334 | -3.260174 | 3.116881 | 1.412555 | 12.95245 | 5.551079
2018-02-07 08:55 | 44012.05 | 1680.0009 | 5 | 6 | 3.689755 | -3.259934 | 3.116881 | 1.521221 | 12.95245 | 5.953351
2018-02-07 08:57 | 44132.05 | 1800.001 | 5 | 6 | 3.666956 | -3.2601 | 3.116881 | 1.629881 | 12.95245 | 6.353025
2018-02-07 08:59 | 44252.05 | 1920.0001 | 5 | 6 | 3.646053 | -3.260118 | 3.116881 | 1.738528 | 12.95245 | 6.750278
2018-02-07 09:01 | 44372.05 | 2040.001 | 5 | 6 | 3.627085 | -3.260137 | 3.116881 | 1.847195 | 12.95245 | 7.145435
2018-02-07 09:03 | 44492.06 | 2160.0018 | 5 | 6 | 3.609809 | -3.260145 | 3.116881 | 1.955856 | 12.95245 | 7.538607
2018-02-07 09:05 | 44612.05 | 2280.0001 | 5 | 6 | 3.593619 | -3.260107 | 3.116881 | 2.064511 | 12.95245 | 7.929945
2018-02-07 09:07 | 44732.05 | 2400.0002 | 5 | 6 | 3.577682 | -3.260109 | 3.116881 | 2.173172 | 12.95245 | 8.319568
2018-02-07 09:09 | 44852.05 | 2520.001 | 5 | 6 | 3.561588 | -3.260128 | 3.116881 | 2.281821 | 12.95245 | 8.707407
2018-02-07 09:11 | 44972.05 | 2640.001 | 5 | 6 | 3.545298 | -3.260147 | 3.116881 | 2.390492 | 12.95245 | 9.093567
2018-02-07 09:13 | 45092.05 | 2760.0001 | 5 | 6 | 3.527588 | -3.260128 | 3.116881 | 2.499133 | 12.95245 | 9.477796
2018-02-07 09:15 | 45212.05 | 2880.001 | 5 | 6 | 3.5052 | -3.260034 | 3.116881 | 2.607818 | 12.95245 | 9.860038
2018-02-07 09:17 | 45332.05 | 3000.0015 | 5 | 6 | 3.475631 | -3.260055 | 3.116881 | 2.716477 | 12.95245 | 10.23937
2018-02-07 09:19 | 45452.05 | 3120.0004 | 5 | 6 | 3.436193 | -3.260135 | 3.116881 | 2.825141 | 12.95245 | 10.61501
2018-02-07 09:21 | 45572.05 | 3240.0004 | 5 | 6 | 3.379396 | -3.260118 | 3.116881 | 2.933771 | 12.95245 | 10.98546
2018-02-07 09:23 | 45692.05 | 3360.0004 | 5 | 6 | 3.260342 | -3.260206 | 3.116881 | 3.042459 | 12.95245 | 11.34739
2018-02-07 09:25 | 45771.17 | 3439.1194 | 5 | 6 | 2.999977 | -3.260067 | 3.116881 | 3.114077 | 12.95245 | 11.57357
2018-02-07 09:27 | 45891.22 | 120.0002 | 6 | 6 | 3.248818 | 0 | 3.116881 | 3.114077 | 12.95245 | 11.57357
2018-02-07 09:29 | 46011.22 | 240.001 | 6 | 6 | 3.261625 | 0 | 3.116881 | 3.114077 | 12.95245 | 11.57357
2018-02-07 09:30 | 46071.22 | 300.0008 | 6 | 6 | 3.265969 | 0 | 3.116881 | 3.114077 | 12.95245 | 11.57357
2018-02-07 09:30 | 46071.23 | 0.004 | 7 | 7 | 3.266136 | 0 | 0 | 0 | 0 | 0
2018-02-07 09:32 | 46191.31 | 120.0019 | 2 | 7 | 3.895912 | 4.890177 | 0.1622972 | 0 | 0.6109399 | 0
2018-02-07 09:34 | 46311.31 | 240.0012 | 2 | 7 | 3.949728 | 4.890081 | 0.325281 | 0 | 1.251062 | 0
2018-02-07 09:36 | 46431.31 | 360.0003 | 2 | 7 | 3.985403 | 4.889858 | 0.4882676 | 0 | 1.897796 | 0
2018-02-07 09:38 | 46551.31 | 480.0011 | 2 | 7 | 4.01596 | 4.889814 | 0.6512473 | 0 | 2.549879 | 0
2018-02-07 09:40 | 46671.31 | 600.0018 | 2 | 7 | 4.043077 | 4.889868 | 0.8142347 | 0 | 3.206694 | 0
2018-02-07 09:42 | 46791.31 | 720.0003 | 2 | 7 | 4.067336 | 4.889948 | 0.977212 | 0 | 3.867625 | 0
2018-02-07 09:44 | 46911.31 | 840.0018 | 2 | 7 | 4.091186 | 4.889833 | 1.140195 | 0 | 4.532452 | 0
2018-02-07 09:46 | 47031.31 | 960.0006 | 2 | 7 | 4.118226 | 4.890066 | 1.303178 | 0 | 5.201393 | 0
2018-02-07 09:48 | 47151.31 | 1080.0003 | 2 | 7 | 4.14902 | 4.890125 | 1.466167 | 0 | 5.875086 | 0
2018-02-07 09:50 | 47271.31 | 1200.0019 | 2 | 7 | 4.183219 | 4.890062 | 1.629155 | 0 | 6.55406 | 0
2018-02-07 09:52 | 47391.31 | 1320.002 | 2 | 7 | 4.200402 | 4.469059 | 1.788179 | 0 | 7.221373 | 0
2018-02-07 09:54 | 47511.31 | 1440.0004 | 2 | 7 | 4.200413 | 3.80275 | 1.925793 | 0 | 7.799408 | 0
2018-02-07 09:56 | 47621.57 | 1550.2625 | 2 | 7 | 4.200394 | 3.259983 | 2.033779 | 0 | 8.252992 | 0
2018-02-07 09:58 | 47741.59154 | 120.0008 | 3 | 7 | 4.229546 | 3.259798 | 2.141996 | 0 | 8.709018 | 0
2018-02-07 10:00 | 47861.59144 | 240.0007 | 3 | 7 | 4.263101 | 3.260063 | 2.250654 | 0 | 9.170392 | 0
2018-02-07 10:02 | 47981.59234 | 360.0016 | 3 | 7 | 4.298907 | 3.260105 | 2.359317 | 0 | 9.635558 | 0
2018-02-07 10:04 | 48101.59164 | 480.0009 | 3 | 7 | 4.33662 | 3.260098 | 2.467974 | 0 | 10.1047 | 0
2018-02-07 10:06 | 48221.59084 | 600.0001 | 3 | 7 | 4.375842 | 3.260109 | 2.576637 | 0 | 10.57805 | 0
2018-02-07 10:08 | 48341.59254 | 720.0018 | 3 | 7 | 4.400401 | 2.962772 | 2.683224 | 0 | 11.04625 | 0
2018-02-07 10:10 | 48461.59094 | 840.0002 | 3 | 7 | 4.400373 | 2.416046 | 2.772432 | 0 | 11.43881 | 0
2018-02-07 10:12 | 48581.59184 | 960.0011 | 3 | 7 | 4.400395 | 1.992252 | 2.845618 | 0 | 11.76085 | 0
2018-02-07 10:14 | 48701.59094 | 1080.0002 | 3 | 7 | 4.400378 | 1.656136 | 2.906204 | 0 | 12.02745 | 0
2018-02-07 10:16 | 48821.59254 | 1200.0018 | 3 | 7 | 4.400388 | 1.389462 | 2.956788 | 0 | 12.25004 | 0
2018-02-07 10:18 | 48941.59114 | 1320.0004 | 3 | 7 | 4.400363 | 1.174717 | 2.999386 | 0 | 12.43749 | 0
2018-02-07 10:20 | 49061.59254 | 1440.0018 | 3 | 7 | 4.400343 | 1.00094 | 3.035562 | 0 | 12.59668 | 0
2018-02-07 10:22 | 49181.59094 | 1560.0002 | 3 | 7 | 4.400358 | 0.8605556 | 3.066511 | 0 | 12.73287 | 0
2018-02-07 10:24 | 49301.59084 | 1680.0001 | 3 | 7 | 4.400379 | 0.7442436 | 3.093179 | 0 | 12.85021 | 0
2018-02-07 10:25 | 49414.68904 | 1793.0983 | 3 | 7 | 4.400368 | 0.6519928 | 3.115052 | 0 | 12.94646 | 0
2018-02-07 10:27 | 49534.73852 | 120.0007 | 4 | 7 | 4.359814 | 0 | 3.115052 | 0 | 12.94646 | 0
2018-02-07 10:29 | 49654.73852 | 240.0007 | 4 | 7 | 4.356655 | 0 | 3.115052 | 0 | 12.94646 | 0
2018-02-07 10:30 | 49714.73922 | 300.0014 | 4 | 7 | 4.355654 | 0 | 3.115052 | 0 | 12.94646 | 0
2018-02-07 10:32 | 49834.82 | 120.0011 | 5 | 7 | 4.142538 | -3.260023 | 3.115052 | 0.1086596 | 12.94646 | 0.4532098
2018-02-07 10:34 | 49954.82 | 240.001 | 5 | 7 | 4.099792 | -3.260071 | 3.115052 | 0.2173138 | 12.94646 | 0.9009706
2018-02-07 10:36 | 50074.81 | 360.0002 | 5 | 7 | 4.058031 | -3.259989 | 3.115052 | 0.3259847 | 12.94646 | 1.344225
2018-02-07 10:38 | 50194.81 | 480 | 5 | 7 | 4.016692 | -3.260174 | 3.115052 | 0.4346431 | 12.94646 | 1.782913
2018-02-07 10:40 | 50314.81 | 600.0002 | 5 | 7 | 3.976096 | -3.259888 | 3.115052 | 0.543303 | 12.94646 | 2.217152
2018-02-07 10:42 | 50434.81 | 720.0002 | 5 | 7 | 3.936616 | -3.259892 | 3.115052 | 0.6519585 | 12.94646 | 2.647018
2018-02-07 10:44 | 50554.82 | 840.0018 | 5 | 7 | 3.898757 | -3.259861 | 3.115052 | 0.7606184 | 12.94646 | 3.072695
2018-02-07 10:46 | 50674.81 | 960.0002 | 5 | 7 | 3.862885 | -3.260077 | 3.115052 | 0.8692738 | 12.94646 | 3.494347
2018-02-07 10:48 | 50794.82 | 1080.0018 | 5 | 7 | 3.829175 | -3.260161 | 3.115052 | 0.977931 | 12.94646 | 3.912226
2018-02-07 10:50 | 50914.82 | 1200.0003 | 5 | 7 | 3.797638 | -3.259917 | 3.115052 | 1.086593 | 12.94646 | 4.326578
2018-02-07 10:52 | 51034.81 | 1320.0002 | 5 | 7 | 3.768019 | -3.26014 | 3.115052 | 1.195251 | 12.94646 | 4.737596
2018-02-07 10:54 | 51154.82 | 1440.0018 | 5 | 7 | 3.740201 | -3.260076 | 3.115052 | 1.303908 | 12.94646 | 5.145488
2018-02-07 10:56 | 51274.81 | 1560.0002 | 5 | 7 | 3.713957 | -3.259892 | 3.115052 | 1.41256 | 12.94646 | 5.550429
2018-02-07 10:58 | 51394.82 | 1680.0019 | 5 | 7 | 3.689342 | -3.260046 | 3.115052 | 1.521228 | 12.94646 | 5.952665
2018-02-07 11:00 | 51514.82 | 1800.001 | 5 | 7 | 3.666551 | -3.259912 | 3.115052 | 1.629886 | 12.94646 | 6.352287
2018-02-07 11:02 | 51634.81 | 1920.0002 | 5 | 7 | 3.645583 | -3.260135 | 3.115052 | 1.738535 | 12.94646 | 6.749499
2018-02-07 11:04 | 51754.82 | 2040.001 | 5 | 7 | 3.626603 | -3.260182 | 3.115052 | 1.847202 | 12.94646 | 7.144605
2018-02-07 11:06 | 51874.81 | 2160.0002 | 5 | 7 | 3.609352 | -3.259827 | 3.115052 | 1.95586 | 12.94646 | 7.537713
2018-02-07 11:08 | 51994.82 | 2280.0034 | 5 | 7 | 3.593148 | -3.259821 | 3.115052 | 2.064524 | 12.94646 | 7.929033
2018-02-07 11:10 | 52114.81 | 2400.0002 | 5 | 7 | 3.577188 | -3.260147 | 3.115052 | 2.173179 | 12.94646 | 8.31858
2018-02-07 11:12 | 52234.82 | 2520.001 | 5 | 7 | 3.561117 | -3.259997 | 3.115052 | 2.281818 | 12.94646 | 8.706331
2018-02-07 11:14 | 52354.82 | 2640.001 | 5 | 7 | 3.544775 | -3.259915 | 3.115052 | 2.39049 | 12.94646 | 9.092443
2018-02-07 11:16 | 52474.81 | 2760.0002 | 5 | 7 | 3.527018 | -3.260142 | 3.115052 | 2.499148 | 12.94646 | 9.476671
2018-02-07 11:18 | 52594.81 | 2880.0002 | 5 | 7 | 3.504548 | -3.260058 | 3.115052 | 2.607816 | 12.94646 | 9.858787
2018-02-07 16:11 | 52705.4 | 2990.589596 | 5 | 7 | 3.490617 | -3.260058 | 3.115052 | 2.6078 | 12.94646 | 9.858149
2018-02-07 16:13 | 52825.4 | 3110.589796 | 5 | 7 | 3.441031 | -3.26017 | 3.115052 | 2.71646 | 12.94646 | 10.23514
2018-02-07 16:15 | 52945.4 | 3230.589796 | 5 | 7 | 3.340014 | -3.259922 | 3.115052 | 2.825125 | 12.94646 | 10.60429
2018-02-07 16:17 | 53059.06 | 3344.247196 | 5 | 7 | 2.999967 | -3.260069 | 3.115052 | 2.928044 | 12.94646 | 10.93509
2018-02-07 16:19 | 53179.1 | 120.0018 | 6 | 7 | 3.234709 | 0 | 3.115052 | 2.928044 | 12.94646 | 10.93509
2018-02-07 16:21 | 53299.1 | 240.0002 | 6 | 7 | 3.245496 | 0 | 3.115052 | 2.928044 | 12.94646 | 10.93509
2018-02-07 16:22 | 53359.1 | 300.0024 | 6 | 7 | 3.249166 | 0 | 3.115052 | 2.928044 | 12.94646 | 10.93509
2018-02-07 16:22 | 53359.11 | 0.0024 | 7 | 8 | 3.249186 | 0 | 0 | 0 | 0 | 0
2018-02-07 16:24 | 53479.2 | 120.0018 | 2 | 8 | 3.900374 | 4.890099 | 0.1623111 | 0 | 0.6109393 | 0
2018-02-07 16:26 | 53599.19 | 240.0002 | 2 | 8 | 3.954192 | 4.890009 | 0.3252915 | 0 | 1.25181 | 0
2018-02-07 16:28 | 53719.19 | 360.001 | 2 | 8 | 3.989732 | 4.889948 | 0.4882805 | 0 | 1.899267 | 0
2018-02-07 16:30 | 53839.2 | 480.0018 | 2 | 8 | 4.020249 | 4.889973 | 0.6512656 | 0 | 2.552077 | 0
2018-02-07 16:32 | 53959.2 | 600.0013 | 2 | 8 | 4.047186 | 4.88994 | 0.8142544 | 0 | 3.209581 | 0
2018-02-07 16:34 | 54079.19 | 720.0002 | 2 | 8 | 4.071157 | 4.889988 | 0.9772367 | 0 | 3.871182 | 0
2018-02-07 16:36 | 54199.19 | 840.0002 | 2 | 8 | 4.094478 | 4.890043 | 1.140224 | 0 | 4.536604 | 0
2018-02-07 16:38 | 54319.2 | 960.0018 | 2 | 8 | 4.120981 | 4.890003 | 1.30321 | 0 | 5.206052 | 0
2018-02-07 16:40 | 54439.19 | 1080.0002 | 2 | 8 | 4.151283 | 4.890087 | 1.466195 | 0 | 5.880135 | 0
2018-02-07 16:42 | 54559.19 | 1200.0002 | 2 | 8 | 4.185063 | 4.890146 | 1.629185 | 0 | 6.559453 | 0
2018-02-07 16:44 | 54679.19 | 1320.0002 | 2 | 8 | 4.200417 | 4.446611 | 1.787672 | 0 | 7.224635 | 0
2018-02-07 16:46 | 54799.19 | 1440.0011 | 2 | 8 | 4.200404 | 3.792946 | 1.924758 | 0 | 7.80045 | 0
2018-02-07 16:48 | 54909.08 | 1549.8865 | 2 | 8 | 4.200401 | 3.259979 | 2.032234 | 0 | 8.251893 | 0
2018-02-07 16:50 | 55029.1 | 120.0025 | 3 | 8 | 4.229295 | 3.260103 | 2.140453 | 0 | 8.707912 | 0
2018-02-07 16:52 | 55149.1 | 240.0001 | 3 | 8 | 4.262559 | 3.259918 | 2.249109 | 0 | 9.169238 | 0
2018-02-07 16:54 | 55269.1 | 360.0026 | 3 | 8 | 4.298136 | 3.260096 | 2.357772 | 0 | 9.634335 | 0
2018-02-07 16:56 | 55389.1 | 480.001 | 3 | 8 | 4.335653 | 3.260101 | 2.466426 | 0 | 10.10336 | 0
2018-02-07 16:58 | 55509.1 | 600.0009 | 3 | 8 | 4.374738 | 3.260067 | 2.575085 | 0 | 10.57658 | 0
2018-02-07 17:00 | 55629.1 | 720.0002 | 3 | 8 | 4.400409 | 2.983158 | 2.681958 | 0 | 11.04597 | 0
2018-02-07 17:02 | 55749.1 | 840.0026 | 3 | 8 | 4.400396 | 2.433487 | 2.771792 | 0 | 11.44128 | 0
2018-02-07 17:04 | 55869.1 | 960.0002 | 3 | 8 | 4.400388 | 2.00687 | 2.845516 | 0 | 11.76569 | 0
2018-02-07 17:06 | 55989.1 | 1080.0004 | 3 | 8 | 4.400382 | 1.669426 | 2.90657 | 0 | 12.03435 | 0
2018-02-07 17:08 | 56109.1 | 1200.001 | 3 | 8 | 4.400369 | 1.400984 | 2.957571 | 0 | 12.25877 | 0
2018-02-07 17:10 | 56229.1 | 1320.001 | 3 | 8 | 4.400341 | 1.184732 | 3.000544 | 0 | 12.44787 | 0
2018-02-07 17:12 | 56349.1 | 1440.001 | 3 | 8 | 4.400355 | 1.010897 | 3.03705 | 0 | 12.60851 | 0
2018-02-07 17:14 | 56469.1 | 1560.0001 | 3 | 8 | 4.400356 | 0.8687572 | 3.068303 | 0 | 12.74604 | 0
2018-02-07 17:16 | 56589.1 | 1680.0001 | 3 | 8 | 4.400346 | 0.7512264 | 3.095242 | 0 | 12.86458 | 0
2018-02-07 17:18 | 56709.1 | 1800.0009 | 3 | 8 | 4.40034 | 0.6537571 | 3.118608 | 0 | 12.9674 | 0
2018-02-07 17:18 | 56711.56 | 1802.4671 | 3 | 8 | 4.400357 | 0.6519909 | 3.119055 | 0 | 12.96937 | 0
2018-02-07 17:20 | 56831.61 | 120.0001 | 4 | 8 | 4.359515 | 0 | 3.119055 | 0 | 12.96937 | 0
2018-02-07 17:22 | 56951.62 | 240.0009 | 4 | 8 | 4.356291 | 0 | 3.119055 | 0 | 12.96937 | 0
2018-02-07 17:23 | 57011.62 | 300.0023 | 4 | 8 | 4.355287 | 0 | 3.119055 | 0 | 12.96937 | 0
2018-02-07 17:25 | 57131.7 | 120.0003 | 5 | 8 | 4.141994 | -3.260168 | 3.119055 | 0.1086563 | 12.96937 | 0.453145
2018-02-07 17:27 | 57251.7 | 240.0011 | 5 | 8 | 4.099194 | -3.260172 | 3.119055 | 0.217316 | 12.96937 | 0.9008657
2018-02-07 17:29 | 57371.7 | 360.0003 | 5 | 8 | 4.057424 | -3.260166 | 3.119055 | 0.325975 | 12.96937 | 1.344006
2018-02-07 17:31 | 57491.7 | 480.0019 | 5 | 8 | 4.016078 | -3.260149 | 3.119055 | 0.4346315 | 12.96937 | 1.78262
2018-02-07 17:33 | 57611.7 | 600.0011 | 5 | 8 | 3.975439 | -3.259915 | 3.119055 | 0.5432898 | 12.96937 | 2.216783
2018-02-07 17:35 | 57731.7 | 720.001 | 5 | 8 | 3.935925 | -3.260119 | 3.119055 | 0.6519403 | 12.96937 | 2.646557
2018-02-07 17:37 | 57851.7 | 840.0019 | 5 | 8 | 3.898038 | -3.260187 | 3.119055 | 0.7606069 | 12.96937 | 3.072186
2018-02-07 17:39 | 57971.7 | 960.0011 | 5 | 8 | 3.862161 | -3.259867 | 3.119055 | 0.8692656 | 12.96937 | 3.493773
2018-02-07 17:41 | 58091.7 | 1080.0002 | 5 | 8 | 3.828448 | -3.259886 | 3.119055 | 0.9779137 | 12.96937 | 3.911539
2018-02-07 17:43 | 58211.7 | 1200.0011 | 5 | 8 | 3.796904 | -3.259795 | 3.119055 | 1.08655 | 12.96937 | 4.325714
2018-02-07 17:45 | 58331.7 | 1320.0012 | 5 | 8 | 3.767321 | -3.260079 | 3.119055 | 1.19523 | 12.96937 | 4.736737
2018-02-07 17:47 | 58451.7 | 1440.0027 | 5 | 8 | 3.739528 | -3.25981 | 3.119055 | 1.303887 | 12.96937 | 5.144557
2018-02-07 17:49 | 58571.7 | 1560.0019 | 5 | 8 | 3.713309 | -3.259842 | 3.119055 | 1.412544 | 12.96937 | 5.549443
2018-02-07 17:51 | 58691.7 | 1680.0004 | 5 | 8 | 3.688736 | -3.260208 | 3.119055 | 1.521199 | 12.96937 | 5.951565
2018-02-07 17:53 | 58811.7 | 1800.0019 | 5 | 8 | 3.66595 | -3.260147 | 3.119055 | 1.629854 | 12.96937 | 6.351108
2018-02-07 17:55 | 58931.7 | 1920.0019 | 5 | 8 | 3.645037 | -3.260077 | 3.119055 | 1.738518 | 12.96937 | 6.748313
2018-02-07 17:57 | 59051.7 | 2040.0014 | 5 | 8 | 3.626073 | -3.260132 | 3.119055 | 1.847175 | 12.96937 | 7.143322
2018-02-07 17:59 | 59171.7 | 2160.0019 | 5 | 8 | 3.608815 | -3.260109 | 3.119055 | 1.955842 | 12.96937 | 7.536407
2018-02-07 18:01 | 59291.7 | 2280.0027 | 5 | 8 | 3.592597 | -3.260114 | 3.119055 | 2.064502 | 12.96937 | 7.927655
2018-02-07 18:03 | 59411.7 | 2400.0011 | 5 | 8 | 3.576646 | -3.260095 | 3.119055 | 2.173162 | 12.96937 | 8.317161
2018-02-07 18:05 | 59531.7 | 2520.0003 | 5 | 8 | 3.56054 | -3.260179 | 3.119055 | 2.281818 | 12.96937 | 8.704908
2018-02-07 18:07 | 59651.7 | 2640.0002 | 5 | 8 | 3.544162 | -3.260076 | 3.119055 | 2.390479 | 12.96937 | 9.090917
2018-02-07 18:09 | 59771.7 | 2760.0011 | 5 | 8 | 3.526355 | -3.259867 | 3.119055 | 2.499142 | 12.96937 | 9.475094
2018-02-07 18:11 | 59891.7 | 2880.0003 | 5 | 8 | 3.503799 | -3.260153 | 3.119055 | 2.607801 | 12.96937 | 9.8571
2018-02-07 18:13 | 60011.7 | 3000.0011 | 5 | 8 | 3.473969 | -3.260231 | 3.119055 | 2.716457 | 12.96937 | 10.23626
2018-02-07 18:15 | 60131.7 | 3120.001 | 5 | 8 | 3.434106 | -3.259981 | 3.119055 | 2.825111 | 12.96937 | 10.61166
2018-02-07 18:17 | 60251.7 | 3240.0003 | 5 | 8 | 3.376355 | -3.259936 | 3.119055 | 2.933765 | 12.96937 | 10.98192
2018-02-07 18:19 | 60371.7 | 3360.0012 | 5 | 8 | 3.253305 | -3.259926 | 3.119055 | 3.042428 | 12.96937 | 11.34328
2018-02-07 18:20 | 60447.34 | 3435.6465 | 5 | 8 | 2.999989 | -3.25981 | 3.119055 | 3.110921 | 12.96937 | 11.55924
2018-02-07 18:22 | 60567.39 | 120.0009 | 6 | 8 | 3.251107 | 0 | 3.119055 | 3.110921 | 12.96937 | 11.55924
2018-02-07 18:24 | 60687.39 | 240.0005 | 6 | 8 | 3.263789 | 0 | 3.119055 | 3.110921 | 12.96937 | 11.55924
2018-02-07 18:25 | 60747.39 | 300.0024 | 6 | 8 | 3.268021 | 0 | 3.119055 | 3.110921 | 12.96937 | 11.55924
2018-02-07 18:25 | 60747.4 | 0.0024 | 7 | 9 | 3.268107 | 0 | 0 | 0 | 0 | 0
2018-02-07 18:27 | 60867.48 | 120.001 | 2 | 9 | 3.897603 | 4.890173 | 0.1622968 | 2.713e-09 | 0.6112905 | 8.866e-09
2018-02-07 18:29 | 60987.48 | 240.001 | 2 | 9 | 3.951068 | 4.890072 | 0.3252875 | 2.713e-09 | 1.251675 | 8.866e-09
2018-02-07 18:31 | 61107.48 | 360.001 | 2 | 9 | 3.986793 | 4.89006 | 0.4882759 | 2.713e-09 | 1.898638 | 8.866e-09
2018-02-07 18:33 | 61227.48 | 480.0003 | 2 | 9 | 4.017411 | 4.890106 | 0.6512666 | 2.713e-09 | 2.550999 | 8.866e-09
2018-02-07 18:35 | 61347.48 | 600.0018 | 2 | 9 | 4.04455 | 4.889839 | 0.814257 | 2.713e-09 | 3.208063 | 8.866e-09
2018-02-07 18:37 | 61467.48 | 720.0011 | 2 | 9 | 4.068831 | 4.890242 | 0.9772497 | 2.713e-09 | 3.869301 | 8.866e-09
2018-02-07 18:39 | 61587.48 | 840.0013 | 2 | 9 | 4.092704 | 4.890116 | 1.140233 | 2.713e-09 | 4.534371 | 8.866e-09
2018-02-07 18:41 | 61707.48 | 960.001 | 2 | 9 | 4.119745 | 4.889919 | 1.303225 | 2.713e-09 | 5.203603 | 8.866e-09
2018-02-07 18:43 | 61827.48 | 1080.0012 | 2 | 9 | 4.150829 | 4.890171 | 1.466212 | 2.713e-09 | 5.877564 | 8.866e-09
2018-02-07 18:45 | 61947.48 | 1200.0003 | 2 | 9 | 4.185089 | 4.890123 | 1.62919 | 2.713e-09 | 6.556798 | 8.866e-09
2018-02-07 18:47 | 62067.48 | 1320.002 | 2 | 9 | 4.20039 | 4.436295 | 1.787529 | 2.713e-09 | 7.221366 | 8.866e-09
2018-02-07 18:49 | 62187.48 | 1440.001 | 2 | 9 | 4.200411 | 3.77894 | 1.924234 | 2.713e-09 | 7.795584 | 8.866e-09
2018-02-07 18:51 | 62293.86 | 1546.3834 | 2 | 9 | 4.200406 | 3.259985 | 2.02807 | 2.713e-09 | 8.231734 | 8.866e-09
2018-02-07 18:53 | 62413.88 | 120.0009 | 3 | 9 | 4.229509 | 3.260077 | 2.136293 | 2.713e-09 | 8.687783 | 8.866e-09
2018-02-07 18:55 | 62533.88 | 240.0009 | 3 | 9 | 4.262978 | 3.260139 | 2.244948 | 2.713e-09 | 9.149141 | 8.866e-09
2018-02-07 18:57 | 62653.88 | 360.0008 | 3 | 9 | 4.298674 | 3.260073 | 2.35361 | 2.713e-09 | 9.614282 | 8.866e-09
2018-02-07 18:59 | 62773.88 | 480.001 | 3 | 9 | 4.336309 | 3.260181 | 2.46227 | 2.713e-09 | 10.08341 | 8.866e-09
2018-02-07 19:01 | 62893.88 | 600.0009 | 3 | 9 | 4.375444 | 3.260147 | 2.570928 | 2.713e-09 | 10.55669 | 8.866e-09
2018-02-07 19:03 | 63013.88 | 720.001 | 3 | 9 | 4.400394 | 2.970652 | 2.677632 | 2.713e-09 | 11.02539 | 8.866e-09
2018-02-07 19:05 | 63133.88 | 840.0019 | 3 | 9 | 4.400403 | 2.424671 | 2.767119 | 2.713e-09 | 11.41917 | 8.866e-09
2018-02-07 19:07 | 63253.88 | 960.0001 | 3 | 9 | 4.400393 | 1.999825 | 2.840576 | 2.713e-09 | 11.74241 | 8.866e-09
2018-02-07 19:09 | 63373.88 | 1080.0001 | 3 | 9 | 4.400371 | 1.663376 | 2.901413 | 2.713e-09 | 12.01011 | 8.866e-09
2018-02-07 19:11 | 63493.88 | 1200.0002 | 3 | 9 | 4.400366 | 1.395823 | 2.95223 | 2.713e-09 | 12.23373 | 8.866e-09
2018-02-07 19:13 | 63613.88 | 1320.0011 | 3 | 9 | 4.400378 | 1.181356 | 2.995046 | 2.713e-09 | 12.42213 | 8.866e-09
2018-02-07 19:15 | 63733.88 | 1440.001 | 3 | 9 | 4.400354 | 1.007549 | 3.031425 | 2.713e-09 | 12.58221 | 8.866e-09
2018-02-07 19:17 | 63853.88 | 1560.001 | 3 | 9 | 4.400355 | 0.8659306 | 3.06257 | 2.713e-09 | 12.71926 | 8.866e-09
2018-02-07 19:19 | 63973.88 | 1680.0002 | 3 | 9 | 4.400351 | 0.7483044 | 3.089413 | 2.713e-09 | 12.83738 | 8.866e-09
2018-02-07 19:21 | 64092.84 | 1798.9568 | 3 | 9 | 4.400351 | 0.6519871 | 3.112506 | 2.713e-09 | 12.939 | 8.866e-09
2018-02-07 19:23 | 64212.88 | 120.0007 | 4 | 9 | 4.359559 | 0 | 3.112506 | 2.713e-09 | 12.939 | 8.866e-09
2018-02-07 19:25 | 64332.88 | 239.9998 | 4 | 9 | 4.356345 | 0 | 3.112506 | 2.713e-09 | 12.939 | 8.866e-09
2018-02-07 19:26 | 64392.89 | 300.0045 | 4 | 9 | 4.355351 | 0 | 3.112506 | 2.713e-09 | 12.939 | 8.866e-09
2018-02-07 19:28 | 64512.97064 | 120.0007 | 5 | 9 | 4.141898 | -3.259783 | 3.112506 | 0.1086565 | 12.939 | 0.4531338
2018-02-07 19:30 | 64632.97094 | 240.001 | 5 | 9 | 4.099094 | -3.259835 | 3.112506 | 0.2173118 | 12.939 | 0.9008256
2018-02-07 19:32 | 64752.97094 | 360.001 | 5 | 9 | 4.057294 | -3.259875 | 3.112506 | 0.3259671 | 12.939 | 1.343939
2018-02-07 19:34 | 64872.97094 | 480.001 | 5 | 9 | 4.0159 | -3.260097 | 3.112506 | 0.4346269 | 12.939 | 1.782551
2018-02-07 19:36 | 64992.97014 | 600.0002 | 5 | 9 | 3.975208 | -3.259865 | 3.112506 | 0.5432606 | 12.939 | 2.216596
2018-02-07 19:38 | 65112.97014 | 720.0002 | 5 | 9 | 3.935687 | -3.259913 | 3.112506 | 0.6519372 | 12.939 | 2.646448
2018-02-07 19:40 | 65232.97094 | 840.001 | 5 | 9 | 3.897788 | -3.259898 | 3.112506 | 0.7605793 | 12.939 | 3.071955
2018-02-07 19:42 | 65352.97014 | 960.0002 | 5 | 9 | 3.861895 | -3.259865 | 3.112506 | 0.8692372 | 12.939 | 3.493512
2018-02-07 19:44 | 65472.97034 | 1080.0004 | 5 | 9 | 3.828158 | -3.259936 | 3.112506 | 0.9779047 | 12.939 | 3.911322
2018-02-07 19:46 | 65592.97264 | 1200.0027 | 5 | 9 | 3.796636 | -3.26005 | 3.112506 | 1.086564 | 12.939 | 4.325555
2018-02-07 19:48 | 65712.97094 | 1320.001 | 5 | 9 | 3.767079 | -3.260174 | 3.112506 | 1.195221 | 12.939 | 4.736463
2018-02-07 19:50 | 65832.97174 | 1440.0018 | 5 | 9 | 3.739327 | -3.259806 | 3.112506 | 1.303877 | 12.939 | 5.144254
2018-02-07 19:52 | 65952.97024 | 1560.0003 | 5 | 9 | 3.713121 | -3.260179 | 3.112506 | 1.412537 | 12.939 | 5.549132
2018-02-07 19:54 | 66072.97094 | 1680.001 | 5 | 9 | 3.688587 | -3.260056 | 3.112506 | 1.52118 | 12.939 | 5.95119
2018-02-07 19:56 | 66192.97174 | 1800.0018 | 5 | 9 | 3.665794 | -3.259814 | 3.112506 | 1.629851 | 12.939 | 6.350779
2018-02-07 19:58 | 66312.97044 | 1920.0005 | 5 | 9 | 3.64489 | -3.260151 | 3.112506 | 1.738511 | 12.939 | 6.74795
2018-02-07 20:00 | 66432.97014 | 2040.0002 | 5 | 9 | 3.625953 | -3.260177 | 3.112506 | 1.847167 | 12.939 | 7.142943
2018-02-07 20:02 | 66552.97104 | 2160.0011 | 5 | 9 | 3.608726 | -3.260018 | 3.112506 | 1.955825 | 12.939 | 7.535986
2018-02-07 20:04 | 66672.97014 | 2280.0002 | 5 | 9 | 3.592517 | -3.260159 | 3.112506 | 2.064469 | 12.939 | 7.927166
2018-02-07 20:06 | 66792.97104 | 2400.0011 | 5 | 9 | 3.576576 | -3.259886 | 3.112506 | 2.173142 | 12.939 | 8.316711
2018-02-07 20:08 | 66912.97014 | 2520.0002 | 5 | 9 | 3.56046 | -3.259846 | 3.112506 | 2.281797 | 12.939 | 8.704448
2018-02-07 20:10 | 67032.97134 | 2640.0014 | 5 | 9 | 3.544081 | -3.259793 | 3.112506 | 2.39046 | 12.939 | 9.090453
2018-02-07 20:12 | 67152.97014 | 2760.0002 | 5 | 9 | 3.526256 | -3.2598 | 3.112506 | 2.499095 | 12.939 | 9.474524
2018-02-07 20:14 | 67272.97104 | 2880.0011 | 5 | 9 | 3.503688 | -3.260147 | 3.112506 | 2.607772 | 12.939 | 9.856582
2018-02-07 20:16 | 67392.97104 | 3000.0011 | 5 | 9 | 3.473853 | -3.259732 | 3.112506 | 2.716431 | 12.939 | 10.23574
2018-02-07 20:18 | 67512.97024 | 3120.0003 | 5 | 9 | 3.433933 | -3.259905 | 3.112506 | 2.825093 | 12.939 | 10.61115
2018-02-07 20:20 | 67632.97024 | 3240.0003 | 5 | 9 | 3.376029 | -3.259825 | 3.112506 | 2.933751 | 12.939 | 10.98139
2018-02-07 20:22 | 67752.97014 | 3360.0002 | 5 | 9 | 3.25269 | -3.259814 | 3.112506 | 3.042401 | 12.939 | 11.34267
2018-02-07 20:23 | 67828.32834 | 3435.3584 | 5 | 9 | 2.999958 | -3.260196 | 3.112506 | 3.11064 | 12.939 | 11.55779
2018-02-07 20:25 | 67948.38 | 120 | 6 | 9 | 3.251025 | 0 | 3.112506 | 3.11064 | 12.939 | 11.55779
2018-02-07 20:27 | 68068.38 | 239.9999 | 6 | 9 | 3.263857 | 0 | 3.112506 | 3.11064 | 12.939 | 11.55779
2018-02-07 20:28 | 68128.38 | 300.0015 | 6 | 9 | 3.268154 | 0 | 3.112506 | 3.11064 | 12.939 | 11.55779
2018-02-07 20:28 | 68128.39 | 0.0025 | 7 | 10 | 3.268185 | 0 | 0 | 0 | 0 | 0
2018-02-07 20:30 | 68248.4606 | 120.0001 | 2 | 10 | 3.897457 | 4.89006 | 0.1623023 | 3.603e-09 | 0.6112975 | 1.1774e-08
2018-02-07 20:32 | 68368.4614 | 240.0009 | 2 | 10 | 3.950891 | 4.890148 | 0.3252842 | 3.603e-09 | 1.251625 | 1.1774e-08
2018-02-07 20:34 | 68488.4623 | 360.0018 | 2 | 10 | 3.986623 | 4.890158 | 0.4882754 | 3.603e-09 | 1.898572 | 1.1774e-08
2018-02-07 20:36 | 68608.4623 | 480.0018 | 2 | 10 | 4.017157 | 4.890152 | 0.6512622 | 3.603e-09 | 2.550881 | 1.1774e-08
2018-02-07 20:38 | 68728.4624 | 600.0019 | 2 | 10 | 4.044253 | 4.890039 | 0.8142477 | 3.603e-09 | 3.20788 | 1.1774e-08
2018-02-07 20:40 | 68848.4624 | 720.0019 | 2 | 10 | 4.068497 | 4.890034 | 0.977226 | 3.603e-09 | 3.869006 | 1.1774e-08
2018-02-07 20:42 | 68968.4615 | 840.001 | 2 | 10 | 4.092376 | 4.890106 | 1.140211 | 3.603e-09 | 4.534032 | 1.1774e-08
2018-02-07 20:44 | 69088.4615 | 960.001 | 2 | 10 | 4.119408 | 4.890162 | 1.303198 | 3.603e-09 | 5.203185 | 1.1774e-08
2018-02-07 20:46 | 69208.4623 | 1080.0018 | 2 | 10 | 4.150209 | 4.890076 | 1.466184 | 3.603e-09 | 5.877054 | 1.1774e-08
2018-02-07 20:48 | 69328.4607 | 1200.0002 | 2 | 10 | 4.184382 | 4.889994 | 1.629169 | 3.603e-09 | 6.55621 | 1.1774e-08
2018-02-07 20:50 | 69448.4607 | 1320.0002 | 2 | 10 | 4.200406 | 4.447487 | 1.787758 | 3.603e-09 | 7.221778 | 1.1774e-08
2018-02-07 20:52 | 69568.4609 | 1440.0004 | 2 | 10 | 4.200406 | 3.78504 | 1.924733 | 3.603e-09 | 7.797131 | 1.1774e-08
2018-02-07 20:54 | 69675.8303 | 1547.3698 | 2 | 10 | 4.20041 | 3.259989 | 2.029629 | 3.603e-09 | 8.237737 | 1.1774e-08
2018-02-07 20:56 | 69795.85 | 120.0001 | 3 | 10 | 4.22957 | 3.260077 | 2.137847 | 3.603e-09 | 8.693767 | 1.1774e-08
2018-02-07 20:58 | 69915.85 | 240.0009 | 3 | 10 | 4.263055 | 3.260059 | 2.246504 | 3.603e-09 | 9.155134 | 1.1774e-08
2018-02-07 21:00 | 70035.85 | 360.0001 | 3 | 10 | 4.298798 | 3.260002 | 2.355163 | 3.603e-09 | 9.620277 | 1.1774e-08
2018-02-07 21:02 | 70155.85 | 480.0009 | 3 | 10 | 4.33647 | 3.259829 | 2.46382 | 3.603e-09 | 10.08941 | 1.1774e-08
2018-02-07 21:04 | 70275.85 | 600.0001 | 3 | 10 | 4.375664 | 3.26018 | 2.572477 | 3.603e-09 | 10.56271 | 1.1774e-08
2018-02-07 21:06 | 70395.85 | 720.0001 | 3 | 10 | 4.400397 | 2.966406 | 2.679113 | 3.603e-09 | 11.03112 | 1.1774e-08
2018-02-07 21:08 | 70515.85 | 840.001 | 3 | 10 | 4.400402 | 2.420542 | 2.768448 | 3.603e-09 | 11.42423 | 1.1774e-08
2018-02-07 21:10 | 70635.85 | 960.0009 | 3 | 10 | 4.400394 | 1.995829 | 2.841767 | 3.603e-09 | 11.74686 | 1.1774e-08
2018-02-07 21:12 | 70755.85 | 1080.001 | 3 | 10 | 4.400395 | 1.660299 | 2.902473 | 3.603e-09 | 12.01399 | 1.1774e-08
2018-02-07 21:14 | 70875.85 | 1200.0034 | 3 | 10 | 4.400394 | 1.392904 | 2.953175 | 3.603e-09 | 12.2371 | 1.1774e-08
2018-02-07 21:16 | 70995.85 | 1320.0002 | 3 | 10 | 4.400379 | 1.178638 | 2.995884 | 3.603e-09 | 12.42503 | 1.1774e-08
2018-02-07 21:18 | 71115.85 | 1440.0009 | 3 | 10 | 4.40037 | 1.005587 | 3.032164 | 3.603e-09 | 12.58468 | 1.1774e-08
2018-02-07 21:20 | 71235.85 | 1560.0017 | 3 | 10 | 4.400366 | 0.8636131 | 3.063219 | 3.603e-09 | 12.72133 | 1.1774e-08
2018-02-07 21:22 | 71355.85 | 1680.0002 | 3 | 10 | 4.400361 | 0.7464771 | 3.089988 | 3.603e-09 | 12.83913 | 1.1774e-08
2018-02-07 21:24 | 71472.06 | 1796.2102 | 3 | 10 | 4.400327 | 0.6519985 | 3.112522 | 3.603e-09 | 12.93828 | 1.1774e-08
2018-02-07 21:26 | 71592.11 | 119.9998 | 4 | 10 | 4.359532 | 0 | 3.112522 | 3.603e-09 | 12.93828 | 1.1774e-08
2018-02-07 21:28 | 71712.11 | 240.0007 | 4 | 10 | 4.356327 | 0 | 3.112522 | 3.603e-09 | 12.93828 | 1.1774e-08
2018-02-07 21:29 | 71772.11 | 300.0021 | 4 | 10 | 4.355325 | 0 | 3.112522 | 3.603e-09 | 12.93828 | 1.1774e-08
2018-02-07 21:31 | 71892.19 | 120.0018 | 5 | 10 | 4.141919 | -3.260105 | 3.112522 | 0.1086606 | 12.93828 | 0.4531516
2018-02-07 21:33 | 72012.18 | 240.0002 | 5 | 10 | 4.099116 | -3.260102 | 3.112522 | 0.2173211 | 12.93828 | 0.9008668
2018-02-07 21:35 | 72132.18 | 360.0002 | 5 | 10 | 4.057325 | -3.260158 | 3.112522 | 0.3259822 | 12.93828 | 1.344007
2018-02-07 21:37 | 72252.18 | 480.0002 | 5 | 10 | 4.015895 | -3.260153 | 3.112522 | 0.4346111 | 12.93828 | 1.782493
2018-02-07 21:39 | 72372.18 | 600.0002 | 5 | 10 | 3.975192 | -3.260056 | 3.112522 | 0.5432871 | 12.93828 | 2.216705
2018-02-07 21:41 | 72492.19 | 720.0017 | 5 | 10 | 3.935666 | -3.25981 | 3.112522 | 0.651954 | 12.93828 | 2.646517
2018-02-07 21:43 | 72612.19 | 840.0018 | 5 | 10 | 3.897735 | -3.259909 | 3.112522 | 0.7606134 | 12.93828 | 3.072086
2018-02-07 21:45 | 72732.19 | 960.001 | 5 | 10 | 3.861845 | -3.259823 | 3.112522 | 0.8692718 | 12.93828 | 3.493638
2018-02-07 21:47 | 72852.18 | 1080.0002 | 5 | 10 | 3.828098 | -3.260145 | 3.112522 | 0.9778887 | 12.93828 | 3.911248
2018-02-07 21:49 | 72972.18 | 1200.0005 | 5 | 10 | 3.79655 | -3.259831 | 3.112522 | 1.086591 | 12.93828 | 4.325636
2018-02-07 21:51 | 73092.18 | 1320.0001 | 5 | 10 | 3.766974 | -3.260139 | 3.112522 | 1.195248 | 12.93828 | 4.736531
2018-02-07 21:53 | 73212.18 | 1440.0002 | 5 | 10 | 3.73912 | -3.260069 | 3.112522 | 1.303912 | 12.93828 | 5.144339
2018-02-07 21:55 | 73332.19 | 1560.0012 | 5 | 10 | 3.712914 | -3.260128 | 3.112522 | 1.412572 | 12.93828 | 5.549191
2018-02-07 21:57 | 73452.19 | 1680.0011 | 5 | 10 | 3.688342 | -3.260149 | 3.112522 | 1.521234 | 12.93828 | 5.951294
2018-02-07 21:59 | 73572.19 | 1800.0018 | 5 | 10 | 3.665575 | -3.259933 | 3.112522 | 1.629892 | 12.93828 | 6.350809
2018-02-07 22:01 | 73692.18 | 1920.0001 | 5 | 10 | 3.644648 | -3.260161 | 3.112522 | 1.738546 | 12.93828 | 6.747931
2018-02-07 22:03 | 73812.19 | 2040.001 | 5 | 10 | 3.62569 | -3.260128 | 3.112522 | 1.847207 | 12.93828 | 7.142918
2018-02-07 22:05 | 73932.18 | 2160.0002 | 5 | 10 | 3.608431 | -3.260002 | 3.112522 | 1.955868 | 12.93828 | 7.535935
2018-02-07 22:07 | 74052.18 | 2280.0002 | 5 | 10 | 3.592176 | -3.260191 | 3.112522 | 2.064535 | 12.93828 | 7.927163
2018-02-07 22:09 | 74172.18 | 2400.0002 | 5 | 10 | 3.576174 | -3.260187 | 3.112522 | 2.173193 | 12.93828 | 8.316615
2018-02-07 22:11 | 74292.18 | 2520.0001 | 5 | 10 | 3.560037 | -3.259943 | 3.112522 | 2.281846 | 12.93828 | 8.704304
2018-02-07 22:13 | 74412.18 | 2640.0002 | 5 | 10 | 3.543612 | -3.259928 | 3.112522 | 2.390513 | 12.93828 | 9.090273
2018-02-07 22:15 | 74532.18 | 2760.0001 | 5 | 10 | 3.525725 | -3.26017 | 3.112522 | 2.499165 | 12.93828 | 9.474347
2018-02-07 22:17 | 74652.19 | 2880.001 | 5 | 10 | 3.503155 | -3.260118 | 3.112522 | 2.607828 | 12.93828 | 9.8563
2018-02-07 22:19 | 74772.19 | 3000.0017 | 5 | 10 | 3.473239 | -3.259846 | 3.112522 | 2.716488 | 12.93828 | 10.2354
2018-02-07 22:21 | 74892.18 | 3120.0001 | 5 | 10 | 3.433132 | -3.259928 | 3.112522 | 2.825129 | 12.93828 | 10.61067
2018-02-07 22:23 | 75012.18 | 3240.0001 | 5 | 10 | 3.374726 | -3.260102 | 3.112522 | 2.93376 | 12.93828 | 10.98071
2018-02-07 22:25 | 75132.18 | 3360.0001 | 5 | 10 | 3.249482 | -3.25987 | 3.112522 | 3.042449 | 12.93828 | 11.3419
2018-02-07 22:26 | 75206.03 | 3433.8495 | 5 | 10 | 2.999974 | -3.259966 | 3.112522 | 3.109319 | 12.93828 | 11.55255
2018-02-07 22:28 | 75326.07 | 119.9999 | 6 | 10 | 3.251769 | 0 | 3.112522 | 3.109319 | 12.93828 | 11.55255
2018-02-07 22:30 | 75446.08 | 240.0008 | 6 | 10 | 3.264687 | 0 | 3.112522 | 3.109319 | 12.93828 | 11.55255
2018-02-07 22:31 | 75506.07 | 300.0006 | 6 | 10 | 3.269029 | 0 | 3.112522 | 3.109319 | 12.93828 | 11.55255
2018-02-07 22:31 | 75506.09 | 0.0023 | 7 | 11 | 3.268991 | 0 | 0 | 0 | 0 | 0
2018-02-07 22:33 | 75626.17 | 120.002 | 2 | 11 | 3.898091 | 4.890144 | 0.1623021 | 2.7e-09 | 0.6114289 | 8.828e-09
2018-02-07 22:35 | 75746.17 | 240.0019 | 2 | 11 | 3.951347 | 4.890066 | 0.3252903 | 2.7e-09 | 1.251863 | 8.828e-09
2018-02-07 22:37 | 75866.17 | 360.0019 | 2 | 11 | 3.986935 | 4.889753 | 0.4882701 | 2.7e-09 | 1.898829 | 8.828e-09
2018-02-07 22:39 | 75986.17 | 480.002 | 2 | 11 | 4.017345 | 4.890011 | 0.6512543 | 2.7e-09 | 2.55117 | 8.828e-09
2018-02-07 22:41 | 76106.17 | 600.0003 | 2 | 11 | 4.044323 | 4.889954 | 0.8142415 | 2.7e-09 | 3.208195 | 8.828e-09
2018-02-07 22:43 | 76226.17 | 720.0012 | 2 | 11 | 4.068561 | 4.8901 | 0.9772297 | 2.7e-09 | 3.869375 | 8.828e-09
2018-02-07 22:45 | 76346.17 | 840.0003 | 2 | 11 | 4.092424 | 4.889847 | 1.140206 | 2.7e-09 | 4.534372 | 8.828e-09
2018-02-07 22:47 | 76466.17 | 960.0004 | 2 | 11 | 4.119538 | 4.889784 | 1.303188 | 2.7e-09 | 5.20352 | 8.828e-09
2018-02-07 22:49 | 76586.17 | 1080.0012 | 2 | 11 | 4.150419 | 4.889877 | 1.466175 | 2.7e-09 | 5.877418 | 8.828e-09
2018-02-07 22:51 | 76706.17 | 1200.0011 | 2 | 11 | 4.184704 | 4.890219 | 1.629159 | 2.7e-09 | 6.556612 | 8.828e-09
2018-02-07 22:53 | 76826.17 | 1320.0012 | 2 | 11 | 4.200393 | 4.442051 | 1.787621 | 2.7e-09 | 7.221673 | 8.828e-09
2018-02-07 22:55 | 76946.17 | 1440.0002 | 2 | 11 | 4.200406 | 3.781923 | 1.924474 | 2.7e-09 | 7.796511 | 8.828e-09
2018-02-07 22:57 | 77052.9 | 1546.7241 | 2 | 11 | 4.200416 | 3.259985 | 2.02869 | 2.7e-09 | 8.234259 | 8.828e-09
2018-02-07 22:59 | 77172.91 | 120.0011 | 3 | 11 | 4.229586 | 3.260178 | 2.136909 | 2.7e-09 | 8.690297 | 8.828e-09
2018-02-07 23:01 | 77292.91 | 240.0003 | 3 | 11 | 4.263104 | 3.260199 | 2.245564 | 2.7e-09 | 9.151662 | 8.828e-09
2018-02-07 23:03 | 77412.91 | 360.002 | 3 | 11 | 4.29888 | 3.260094 | 2.354225 | 2.7e-09 | 9.616817 | 8.828e-09
2018-02-07 23:05 | 77532.91 | 480.0011 | 3 | 11 | 4.336565 | 3.260117 | 2.462882 | 2.7e-09 | 10.08595 | 8.828e-09
2018-02-07 23:07 | 77652.91 | 600.0002 | 3 | 11 | 4.375763 | 3.260115 | 2.571539 | 2.7e-09 | 10.55927 | 8.828e-09
2018-02-07 23:09 | 77772.91 | 720.0019 | 3 | 11 | 4.400401 | 2.966463 | 2.678166 | 2.7e-09 | 11.02764 | 8.828e-09
2018-02-07 23:11 | 77892.91 | 840.0005 | 3 | 11 | 4.400406 | 2.420017 | 2.767496 | 2.7e-09 | 11.42073 | 8.828e-09
2018-02-07 23:13 | 78012.91 | 960.0011 | 3 | 11 | 4.400385 | 1.99507 | 2.840787 | 2.7e-09 | 11.74324 | 8.828e-09
2018-02-07 23:15 | 78132.91 | 1080.0011 | 3 | 11 | 4.40036 | 1.658564 | 2.901464 | 2.7e-09 | 12.01024 | 8.828e-09
2018-02-07 23:17 | 78252.91 | 1200.0011 | 3 | 11 | 4.400379 | 1.391878 | 2.952139 | 2.7e-09 | 12.23323 | 8.828e-09
2018-02-07 23:19 | 78372.91 | 1320.0012 | 3 | 11 | 4.400364 | 1.176855 | 2.994822 | 2.7e-09 | 12.42105 | 8.828e-09
2018-02-07 23:21 | 78492.91 | 1440.0036 | 3 | 11 | 4.400374 | 1.004044 | 3.031071 | 2.7e-09 | 12.58056 | 8.828e-09
2018-02-07 23:23 | 78612.91 | 1560.0011 | 3 | 11 | 4.400338 | 0.8619671 | 3.062093 | 2.7e-09 | 12.71707 | 8.828e-09
2018-02-07 23:25 | 78732.91 | 1680.0019 | 3 | 11 | 4.400352 | 0.7453194 | 3.088827 | 2.7e-09 | 12.83471 | 8.828e-09
2018-02-07 23:27 | 78847.7 | 1794.7905 | 3 | 11 | 4.400353 | 0.6519852 | 3.111063 | 2.7e-09 | 12.93256 | 8.828e-09
2018-02-07 23:29 | 78967.75 | 120.0007 | 4 | 11 | 4.359517 | 0 | 3.111063 | 2.7e-09 | 12.93256 | 8.828e-09
2018-02-07 23:31 | 79087.75 | 240.0008 | 4 | 11 | 4.356311 | 0 | 3.111063 | 2.7e-09 | 12.93256 | 8.828e-09
2018-02-07 23:32 | 79147.75 | 300.0037 | 4 | 11 | 4.355335 | 0 | 3.111063 | 2.7e-09 | 12.93256 | 8.828e-09
2018-02-07 23:34 | 79267.8288 | 120.0019 | 5 | 11 | 4.141546 | -3.260137 | 3.111063 | 0.1086542 | 12.93256 | 0.453085
2018-02-07 23:36 | 79387.8279 | 240.001 | 5 | 11 | 4.098766 | -3.260121 | 3.111063 | 0.2173121 | 12.93256 | 0.9007526
2018-02-07 23:38 | 79507.828 | 360.0011 | 5 | 11 | 4.056996 | -3.260139 | 3.111063 | 0.3259765 | 12.93256 | 1.343871
2018-02-07 23:40 | 79627.8279 | 480.001 | 5 | 11 | 4.015619 | -3.260168 | 3.111063 | 0.4346265 | 12.93256 | 1.782412
2018-02-07 23:42 | 79747.828 | 600.0011 | 5 | 11 | 3.974982 | -3.259981 | 3.111063 | 0.5432842 | 12.93256 | 2.216524
2018-02-07 23:44 | 79867.828 | 720.0011 | 5 | 11 | 3.935418 | -3.260092 | 3.111063 | 0.6519542 | 12.93256 | 2.646322
2018-02-07 23:46 | 79987.8272 | 840.0003 | 5 | 11 | 3.897517 | -3.260126 | 3.111063 | 0.7606145 | 12.93256 | 3.071871
2018-02-07 23:48 | 80107.8272 | 960.0003 | 5 | 11 | 3.861637 | -3.260196 | 3.111063 | 0.869273 | 12.93256 | 3.493402
2018-02-07 23:50 | 80227.8288 | 1080.0019 | 5 | 11 | 3.827944 | -3.259875 | 3.111063 | 0.9779348 | 12.93256 | 3.911165
2018-02-07 23:52 | 80347.8272 | 1200.0003 | 5 | 11 | 3.796394 | -3.260132 | 3.111063 | 1.086588 | 12.93256 | 4.325349
2018-02-07 23:54 | 80467.8272 | 1320.0003 | 5 | 11 | 3.766788 | -3.26014 | 3.111063 | 1.19525 | 12.93256 | 4.73625
2018-02-07 23:56 | 80587.8288 | 1440.0019 | 5 | 11 | 3.738956 | -3.260018 | 3.111063 | 1.303909 | 12.93256 | 5.144017
2018-02-07 23:58 | 80707.828 | 1560.0011 | 5 | 11 | 3.712749 | -3.260116 | 3.111063 | 1.412566 | 12.93256 | 5.548842
2018-02-08 | 80827.8269 | 1680 | 5 | 11 | 3.688159 | -3.259989 | 3.111063 | 1.521228 | 12.93256 | 5.950927
2018-02-08 00:02 | 80947.828 | 1800.0011 | 5 | 11 | 3.66533 | -3.260224 | 3.111063 | 1.629884 | 12.93256 | 6.35041
2018-02-08 00:04 | 81067.8278 | 1920.0009 | 5 | 11 | 3.644419 | -3.260332 | 3.111063 | 1.738539 | 12.93256 | 6.747515
2018-02-08 00:06 | 81187.8272 | 2040.0003 | 5 | 11 | 3.625476 | -3.25988 | 3.111063 | 1.84719 | 12.93256 | 7.14244
2018-02-08 00:08 | 81307.8272 | 2160.0003 | 5 | 11 | 3.608214 | -3.260161 | 3.111063 | 1.95585 | 12.93256 | 7.535436
2018-02-08 00:10 | 81427.8272 | 2280.0003 | 5 | 11 | 3.592016 | -3.259873 | 3.111063 | 2.064509 | 12.93256 | 7.926614
2018-02-08 00:12 | 81547.8272 | 2400.0003 | 5 | 11 | 3.576037 | -3.259859 | 3.111063 | 2.173165 | 12.93256 | 8.316037
2018-02-08 00:14 | 81667.828 | 2520.0011 | 5 | 11 | 3.559854 | -3.260067 | 3.111063 | 2.281828 | 12.93256 | 8.703745
2018-02-08 00:16 | 81787.8279 | 2640.001 | 5 | 11 | 3.543422 | -3.260153 | 3.111063 | 2.390484 | 12.93256 | 9.089656
2018-02-08 00:18 | 81907.8272 | 2760.0003 | 5 | 11 | 3.525513 | -3.260159 | 3.111063 | 2.499149 | 12.93256 | 9.473755
2018-02-08 00:20 | 82027.8284 | 2880.0015 | 5 | 11 | 3.50285 | -3.260189 | 3.111063 | 2.607808 | 12.93256 | 9.855666
2018-02-08 00:22 | 82147.8272 | 3000.0003 | 5 | 11 | 3.472851 | -3.259945 | 3.111063 | 2.716461 | 12.93256 | 10.23471
2018-02-08 00:24 | 82267.8288 | 3120.0019 | 5 | 11 | 3.43259 | -3.259926 | 3.111063 | 2.82512 | 12.93256 | 10.60999
2018-02-08 00:26 | 82387.8288 | 3240.0019 | 5 | 11 | 3.373826 | -3.260214 | 3.111063 | 2.933776 | 12.93256 | 10.98004
2018-02-08 00:28 | 82507.8279 | 3360.001 | 5 | 11 | 3.247072 | -3.259785 | 3.111063 | 3.042434 | 12.93256 | 11.34097
2018-02-08 00:29 | 82580.4437 | 3432.6168 | 5 | 11 | 2.999964 | -3.260185 | 3.111063 | 3.108183 | 12.93256 | 11.54797
2018-02-08 00:31 | 82700.49 | 120.0006 | 6 | 11 | 3.251852 | 0 | 3.111063 | 3.108183 | 12.93256 | 11.54797
2018-02-08 00:33 | 82820.49 | 240.0006 | 6 | 11 | 3.264782 | 0 | 3.111063 | 3.108183 | 12.93256 | 11.54797
2018-02-08 00:34 | 82880.49 | 300.0036 | 6 | 11 | 3.269137 | 0 | 3.111063 | 3.108183 | 12.93256 | 11.54797
2018-02-08 00:34 | 82880.51 | 0.0025 | 7 | 12 | 3.269077 | 0 | 0 | 0 | 0 | 0
2018-02-08 00:36 | 83000.59 | 120.0019 | 2 | 12 | 3.898375 | 4.890024 | 0.1622977 | 0 | 0.6114534 | 0
2018-02-08 00:38 | 83120.59 | 240.0011 | 2 | 12 | 3.951676 | 4.890142 | 0.3252827 | 0 | 1.251927 | 0
2018-02-08 00:40 | 83240.59 | 360.0019 | 2 | 12 | 3.987396 | 4.890076 | 0.4882645 | 0 | 1.89896 | 0
2018-02-08 00:42 | 83360.59 | 480.0003 | 2 | 12 | 4.017962 | 4.890041 | 0.6512511 | 0 | 2.551399 | 0
2018-02-08 00:44 | 83480.59 | 600.0019 | 2 | 12 | 4.045287 | 4.890142 | 0.8142401 | 0 | 3.20858 | 0
2018-02-08 00:46 | 83600.59 | 720.0011 | 2 | 12 | 4.069476 | 4.890142 | 0.9772295 | 0 | 3.869915 | 0
2018-02-08 00:48 | 83720.59 | 840.0011 | 2 | 12 | 4.093341 | 4.889847 | 1.140216 | 0 | 4.535105 | 0
2018-02-08 00:50 | 83840.59 | 960.0003 | 2 | 12 | 4.120457 | 4.890182 | 1.303199 | 0 | 5.204406 | 0
2018-02-08 00:52 | 83960.59 | 1080.0019 | 2 | 12 | 4.151368 | 4.889805 | 1.466187 | 0 | 5.878465 | 0
2018-02-08 00:54 | 84080.59 | 1200.0004 | 2 | 12 | 4.185702 | 4.889925 | 1.629173 | 0 | 6.557826 | 0
2018-02-08 00:56 | 84200.59 | 1320.0011 | 2 | 12 | 4.200416 | 4.426218 | 1.787265 | 0 | 7.221399 | 0
2018-02-08 00:58 | 84320.59 | 1440.002 | 2 | 12 | 4.200398 | 3.768074 | 1.923609 | 0 | 7.7941 | 0
2018-02-08 01:00 | 84424.83 | 1544.241 | 2 | 12 | 4.200415 | 3.259956 | 2.025212 | 0 | 8.220872 | 0
2018-02-08 01:02 | 84544.84 | 120.0018 | 3 | 12 | 4.229572 | 3.259682 | 2.133441 | 0 | 8.67695 | 0
2018-02-08 01:04 | 84664.84 | 240.0018 | 3 | 12 | 4.26309 | 3.260149 | 2.242096 | 0 | 9.138315 | 0
2018-02-08 01:06 | 84784.84 | 360.001 | 3 | 12 | 4.298882 | 3.259983 | 2.350755 | 0 | 9.603462 | 0
2018-02-08 01:08 | 84904.84 | 480.0002 | 3 | 12 | 4.336579 | 3.259798 | 2.45941 | 0 | 10.07259 | 0
2018-02-08 01:10 | 85024.84 | 600.0018 | 3 | 12 | 4.375847 | 3.260063 | 2.568067 | 0 | 10.54591 | 0
2018-02-08 01:12 | 85144.84 | 720.0003 | 3 | 12 | 4.400414 | 2.965141 | 2.67466 | 0 | 11.01415 | 0
2018-02-08 01:14 | 85264.84 | 840.0003 | 3 | 12 | 4.400417 | 2.42091 | 2.763978 | 0 | 11.40718 | 0
2018-02-08 01:16 | 85384.84 | 960.0002 | 3 | 12 | 4.40039 | 1.996349 | 2.837299 | 0 | 11.72982 | 0
2018-02-08 01:18 | 85504.84 | 1080.0019 | 3 | 12 | 4.400387 | 1.660725 | 2.898028 | 0 | 11.99705 | 0
2018-02-08 01:20 | 85624.84 | 1200.0019 | 3 | 12 | 4.400364 | 1.393013 | 2.948754 | 0 | 12.22027 | 0
2018-02-08 01:22 | 85744.84 | 1320.0019 | 3 | 12 | 4.400373 | 1.178921 | 2.991493 | 0 | 12.40833 | 0
2018-02-08 01:24 | 85864.84 | 1440.0019 | 3 | 12 | 4.400358 | 1.005438 | 3.027801 | 0 | 12.5681 | 0
2018-02-08 01:26 | 85984.84 | 1560.0019 | 3 | 12 | 4.400378 | 0.8648052 | 3.058883 | 0 | 12.70487 | 0
2018-02-08 01:28 | 86104.84 | 1680.0018 | 3 | 12 | 4.400348 | 0.7473965 | 3.08568 | 0 | 12.82279 | 0
2018-02-08 01:30 | 86221.9 | 1797.0568 | 3 | 12 | 4.400338 | 0.6519947 | 3.108387 | 0 | 12.92271 | 0
2018-02-08 01:32 | 86341.94808 | 120.0015 | 4 | 12 | 4.359453 | 0 | 3.108387 | 0 | 12.92271 | 0
2018-02-08 01:34 | 86461.94888 | 240.0023 | 4 | 12 | 4.356265 | 0 | 3.108387 | 0 | 12.92271 | 0
2018-02-08 01:35 | 86521.94868 | 300.0021 | 4 | 12 | 4.35526 | 0 | 3.108387 | 0 | 12.92271 | 0
2018-02-08 01:37 | 86642.03 | 120.001 | 5 | 12 | 4.141239 | -3.260105 | 3.108387 | 0.1086508 | 12.92271 | 0.4530385
2018-02-08 01:39 | 86762.03 | 240.0011 | 5 | 12 | 4.0985 | -3.260077 | 3.108387 | 0.21732 | 12.92271 | 0.900722
2018-02-08 01:41 | 86882.03 | 360.0018 | 5 | 12 | 4.056695 | -3.260182 | 3.108387 | 0.3259784 | 12.92271 | 1.343784
2018-02-08 01:43 | 87002.03 | 480.0003 | 5 | 12 | 4.015282 | -3.260163 | 3.108387 | 0.4346208 | 12.92271 | 1.78226
2018-02-08 01:45 | 87122.03 | 600.0005 | 5 | 12 | 3.97461 | -3.260189 | 3.108387 | 0.5432962 | 12.92271 | 2.216405
2018-02-08 01:47 | 87242.03 | 720.001 | 5 | 12 | 3.935091 | -3.260084 | 3.108387 | 0.651956 | 12.92271 | 2.646126
2018-02-08 01:49 | 87362.03 | 840.0002 | 5 | 12 | 3.897194 | -3.25983 | 3.108387 | 0.7606178 | 12.92271 | 3.071643
2018-02-08 01:51 | 87482.03 | 960.0011 | 5 | 12 | 3.861286 | -3.260142 | 3.108387 | 0.8692749 | 12.92271 | 3.49313
2018-02-08 01:53 | 87602.03 | 1080.0011 | 5 | 12 | 3.827588 | -3.260105 | 3.108387 | 0.9779421 | 12.92271 | 3.910875
2018-02-08 01:55 | 87722.03 | 1200.0003 | 5 | 12 | 3.796062 | -3.259871 | 3.108387 | 1.086601 | 12.92271 | 4.325042
2018-02-08 01:57 | 87842.03 | 1320.0011 | 5 | 12 | 3.766498 | -3.259852 | 3.108387 | 1.195254 | 12.92271 | 4.735871
2018-02-08 01:59 | 87962.03 | 1440.001 | 5 | 12 | 3.738653 | -3.26013 | 3.108387 | 1.303911 | 12.92271 | 5.1436
2018-02-08 02:01 | 88082.03 | 1560.0019 | 5 | 12 | 3.712432 | -3.259837 | 3.108387 | 1.412567 | 12.92271 | 5.548389
2018-02-08 02:03 | 88202.03 | 1680.0002 | 5 | 12 | 3.687793 | -3.259846 | 3.108387 | 1.521203 | 12.92271 | 5.950341
2018-02-08 02:05 | 88322.03 | 1800.0019 | 5 | 12 | 3.664956 | -3.259856 | 3.108387 | 1.629881 | 12.92271 | 6.349864
2018-02-08 02:07 | 88442.03 | 1920.0002 | 5 | 12 | 3.644048 | -3.259875 | 3.108387 | 1.738526 | 12.92271 | 6.746891
2018-02-08 02:09 | 88562.03 | 2040.0003 | 5 | 12 | 3.625111 | -3.260191 | 3.108387 | 1.84719 | 12.92271 | 7.141822
2018-02-08 02:11 | 88682.03 | 2160.0002 | 5 | 12 | 3.607871 | -3.260086 | 3.108387 | 1.955849 | 12.92271 | 7.534774
2018-02-08 02:13 | 88802.03 | 2280.0003 | 5 | 12 | 3.591675 | -3.260168 | 3.108387 | 2.06451 | 12.92271 | 7.925925
2018-02-08 02:15 | 88922.03 | 2400.0007 | 5 | 12 | 3.57572 | -3.260137 | 3.108387 | 2.17317 | 12.92271 | 8.315332
2018-02-08 02:17 | 89042.03 | 2520.0011 | 5 | 12 | 3.559586 | -3.260219 | 3.108387 | 2.28183 | 12.92271 | 8.702994
2018-02-08 02:19 | 89162.03 | 2640.0019 | 5 | 12 | 3.543159 | -3.259849 | 3.108387 | 2.390489 | 12.92271 | 9.088888
2018-02-08 02:21 | 89282.03 | 2760.0002 | 5 | 12 | 3.525178 | -3.26005 | 3.108387 | 2.499115 | 12.92271 | 9.472819
2018-02-08 02:23 | 89402.03 | 2880.0002 | 5 | 12 | 3.502516 | -3.260121 | 3.108387 | 2.6078 | 12.92271 | 9.854782
2018-02-08 02:25 | 89522.03 | 3000.0002 | 5 | 12 | 3.472366 | -3.260149 | 3.108387 | 2.716472 | 12.92271 | 10.23385
2018-02-08 02:27 | 89642.03 | 3120.0011 | 5 | 12 | 3.431891 | -3.260159 | 3.108387 | 2.825123 | 12.92271 | 10.60903
2018-02-08 02:29 | 89762.03 | 3240.0011 | 5 | 12 | 3.37272 | -3.259837 | 3.108387 | 2.933796 | 12.92271 | 10.97905
2018-02-08 02:31 | 89882.03 | 3360.001 | 5 | 12 | 3.244183 | -3.259888 | 3.108387 | 3.042447 | 12.92271 | 11.33977
2018-02-08 02:32 | 89953.21 | 3431.1872 | 5 | 12 | 2.99996 | -3.259901 | 3.108387 | 3.106907 | 12.92271 | 11.54258
2018-02-08 02:34 | 90073.26 | 120.0007 | 6 | 12 | 3.252025 | 0 | 3.108387 | 3.106907 | 12.92271 | 11.54258
2018-02-08 02:36 | 90193.26 | 240.0007 | 6 | 12 | 3.264986 | 0 | 3.108387 | 3.106907 | 12.92271 | 11.54258
2018-02-08 02:37 | 90253.26 | 300.003 | 6 | 12 | 3.269352 | 0 | 3.108387 | 3.106907 | 12.92271 | 11.54258
2018-02-08 02:37 | 90253.27314 | 0.0024 | 7 | 13 | 3.269441 | 0 | 0 | 0 | 0 | 0
2018-02-08 02:39 | 90373.36 | 120.0001 | 2 | 13 | 3.898657 | 4.890129 | 0.1623091 | 0 | 0.6115441 | 0
2018-02-08 02:41 | 90493.36 | 240.0001 | 2 | 13 | 3.952018 | 4.890104 | 0.3252901 | 0 | 1.252051 | 0
2018-02-08 02:43 | 90613.36 | 360.0001 | 2 | 13 | 3.987763 | 4.890066 | 0.4882777 | 0 | 1.899166 | 0
2018-02-08 02:45 | 90733.36 | 480.0009 | 2 | 13 | 4.018343 | 4.890043 | 0.6512719 | 0 | 2.551694 | 0
2018-02-08 02:47 | 90853.36 | 600.001 | 2 | 13 | 4.045433 | 4.890133 | 0.8142544 | 0 | 3.208875 | 0
2018-02-08 02:49 | 90973.36 | 720.0017 | 2 | 13 | 4.069718 | 4.890099 | 0.9772436 | 0 | 3.870241 | 0
2018-02-08 02:51 | 91093.36 | 840.0009 | 2 | 13 | 4.093637 | 4.890036 | 1.140233 | 0 | 4.535482 | 0
2018-02-08 02:53 | 91213.36 | 960.0009 | 2 | 13 | 4.120722 | 4.890125 | 1.303214 | 0 | 5.204821 | 0
2018-02-08 02:55 | 91333.36 | 1080.001 | 2 | 13 | 4.151568 | 4.890001 | 1.466201 | 0 | 5.878912 | 0
2018-02-08 02:57 | 91453.36 | 1200.0017 | 2 | 13 | 4.185814 | 4.88999 | 1.629196 | 0 | 6.558335 | 0
2018-02-08 02:59 | 91573.36 | 1320.001 | 2 | 13 | 4.200411 | 4.424702 | 1.787237 | 0 | 7.2217 | 0
2018-02-08 03:01 | 91693.36 | 1440.0011 | 2 | 13 | 4.200406 | 3.767725 | 1.923562 | 0 | 7.794324 | 0
2018-02-08 03:03 | 91797.8 | 1544.4408 | 2 | 13 | 4.200414 | 3.259974 | 2.025356 | 0 | 8.221896 | 0
2018-02-08 03:05 | 91917.82 | 120.0019 | 3 | 13 | 4.229617 | 3.259829 | 2.133579 | 0 | 8.677955 | 0
2018-02-08 03:07 | 92037.82 | 240.0011 | 3 | 13 | 4.263173 | 3.260099 | 2.242233 | 0 | 9.139319 | 0
2018-02-08 03:09 | 92157.82 | 360.0004 | 3 | 13 | 4.298986 | 3.26009 | 2.35089 | 0 | 9.604469 | 0
2018-02-08 03:11 | 92277.82 | 480.0004 | 3 | 13 | 4.336705 | 3.260145 | 2.459543 | 0 | 10.0736 | 0
2018-02-08 03:13 | 92397.82 | 600.0004 | 3 | 13 | 4.375926 | 3.260155 | 2.5682 | 0 | 10.54693 | 0
2018-02-08 03:15 | 92517.82 | 720.0021 | 3 | 13 | 4.400412 | 2.963123 | 2.674776 | 0 | 11.0151 | 0
2018-02-08 03:17 | 92637.82 | 840.0003 | 3 | 13 | 4.4004 | 2.41831 | 2.764028 | 0 | 11.40784 | 0
2018-02-08 03:19 | 92757.82 | 960.0004 | 3 | 13 | 4.400406 | 1.996099 | 2.8373 | 0 | 11.73027 | 0
2018-02-08 03:21 | 92877.82 | 1080.0012 | 3 | 13 | 4.400365 | 1.659359 | 2.897992 | 0 | 11.99733 | 0
2018-02-08 03:23 | 92997.82 | 1200.0009 | 3 | 13 | 4.400351 | 1.392387 | 2.948695 | 0 | 12.22045 | 0
2018-02-08 03:25 | 93117.82 | 1320.0004 | 3 | 13 | 4.400364 | 1.178623 | 2.991423 | 0 | 12.40847 | 0
2018-02-08 03:27 | 93237.82 | 1440.0021 | 3 | 13 | 4.400374 | 1.005692 | 3.027722 | 0 | 12.5682 | 0
2018-02-08 03:29 | 93357.82 | 1560.0012 | 3 | 13 | 4.400334 | 0.8638287 | 3.058803 | 0 | 12.70496 | 0
2018-02-08 03:31 | 93477.82 | 1680.002 | 3 | 13 | 4.400363 | 0.7476387 | 3.085599 | 0 | 12.82288 | 0
2018-02-08 03:33 | 93594.82 | 1797.0043 | 3 | 13 | 4.400337 | 0.6519928 | 3.108294 | 0 | 12.92274 | 0
2018-02-08 03:35 | 93714.86946 | 119.9998 | 4 | 13 | 4.359384 | 0 | 3.108294 | 0 | 12.92274 | 0
2018-02-08 03:37 | 93834.87036 | 240.0007 | 4 | 13 | 4.356198 | 0 | 3.108294 | 0 | 12.92274 | 0
2018-02-08 03:38 | 93894.87176 | 300.0021 | 4 | 13 | 4.355204 | 0 | 3.108294 | 0 | 12.92274 | 0
2018-02-08 03:40 | 94014.94352 | 120.0011 | 5 | 13 | 4.140968 | -3.260187 | 3.108294 | 0.1086584 | 12.92274 | 0.4530387
2018-02-08 03:42 | 94134.94272 | 240.0003 | 5 | 13 | 4.098192 | -3.260124 | 3.108294 | 0.2173119 | 12.92274 | 0.9006256
2018-02-08 03:44 | 94254.94432 | 360.0019 | 5 | 13 | 4.056417 | -3.259989 | 3.108294 | 0.3259767 | 12.92274 | 1.343682
2018-02-08 03:46 | 94374.94272 | 480.0003 | 5 | 13 | 4.015 | -3.260159 | 3.108294 | 0.4346322 | 12.92274 | 1.782179
2018-02-08 03:48 | 94494.94272 | 600.0003 | 5 | 13 | 3.974299 | -3.259833 | 3.108294 | 0.5432895 | 12.92274 | 2.216219
2018-02-08 03:50 | 94614.94352 | 720.0011 | 5 | 13 | 3.934748 | -3.259896 | 3.108294 | 0.6519532 | 12.92274 | 2.645921
2018-02-08 03:52 | 94734.94272 | 840.0003 | 5 | 13 | 3.896788 | -3.260212 | 3.108294 | 0.7606131 | 12.92274 | 3.071391
2018-02-08 03:54 | 94854.94272 | 960.0003 | 5 | 13 | 3.86085 | -3.260222 | 3.108294 | 0.8692594 | 12.92274 | 3.492791
2018-02-08 03:56 | 94974.94352 | 1080.0011 | 5 | 13 | 3.827112 | -3.259999 | 3.108294 | 0.9779288 | 12.92274 | 3.910496
2018-02-08 03:58 | 95094.94432 | 1200.0019 | 5 | 13 | 3.795543 | -3.260121 | 3.108294 | 1.08659 | 12.92274 | 4.32462
2018-02-08 04:00 | 95214.94352 | 1320.0011 | 5 | 13 | 3.765978 | -3.259891 | 3.108294 | 1.195236 | 12.92274 | 4.735371
2018-02-08 04:02 | 95334.94352 | 1440.0011 | 5 | 13 | 3.738153 | -3.260158 | 3.108294 | 1.303901 | 12.92274 | 5.143073
2018-02-08 04:04 | 95454.94262 | 1560.0002 | 5 | 13 | 3.711901 | -3.259877 | 3.108294 | 1.412555 | 12.92274 | 5.5478
2018-02-08 04:06 | 95574.94342 | 1680.001 | 5 | 13 | 3.687304 | -3.259892 | 3.108294 | 1.521205 | 12.92274 | 5.949743
2018-02-08 04:08 | 95694.94262 | 1800.0002 | 5 | 13 | 3.66454 | -3.259859 | 3.108294 | 1.62987 | 12.92274 | 6.349173
2018-02-08 04:10 | 95814.94352 | 1920.0011 | 5 | 13 | 3.643683 | -3.259865 | 3.108294 | 1.738533 | 12.92274 | 6.746219
2018-02-08 04:12 | 95934.94342 | 2040.001 | 5 | 13 | 3.624748 | -3.259854 | 3.108294 | 1.847152 | 12.92274 | 7.140947
2018-02-08 04:14 | 96054.94272 | 2160.0003 | 5 | 13 | 3.607483 | -3.260147 | 3.108294 | 1.955846 | 12.92274 | 7.533984
2018-02-08 04:16 | 96174.94272 | 2280.0003 | 5 | 13 | 3.591261 | -3.260168 | 3.108294 | 2.064497 | 12.92274 | 7.925055
2018-02-08 04:18 | 96294.94432 | 2400.0019 | 5 | 13 | 3.575324 | -3.259985 | 3.108294 | 2.173169 | 12.92274 | 8.314459
2018-02-08 04:20 | 96414.94352 | 2520.0011 | 5 | 13 | 3.559141 | -3.2601 | 3.108294 | 2.281827 | 12.92274 | 8.702071
2018-02-08 04:22 | 96534.94432 | 2640.0019 | 5 | 13 | 3.542673 | -3.260056 | 3.108294 | 2.390487 | 12.92274 | 9.087916
2018-02-08 04:24 | 96654.94352 | 2760.0011 | 5 | 13 | 3.524696 | -3.260221 | 3.108294 | 2.499143 | 12.92274 | 9.471898
2018-02-08 04:26 | 96774.94432 | 2880.0019 | 5 | 13 | 3.501978 | -3.260151 | 3.108294 | 2.607803 | 12.92274 | 9.853722
2018-02-08 04:28 | 96894.94392 | 3000.0015 | 5 | 13 | 3.471745 | -3.259943 | 3.108294 | 2.716465 | 12.92274 | 10.23269
2018-02-08 04:30 | 97014.94262 | 3120.0002 | 5 | 13 | 3.431081 | -3.2598 | 3.108294 | 2.82512 | 12.92274 | 10.60781
2018-02-08 04:32 | 97134.94352 | 3240.0011 | 5 | 13 | 3.371409 | -3.260149 | 3.108294 | 2.933775 | 12.92274 | 10.97766
2018-02-08 04:34 | 97254.94372 | 3360.0013 | 5 | 13 | 3.240659 | -3.260252 | 3.108294 | 3.042442 | 12.92274 | 11.3382
2018-02-08 04:35 | 97324.48892 | 3429.5465 | 5 | 13 | 2.999977 | -3.259762 | 3.108294 | 3.105416 | 12.92274 | 11.53618
2018-02-08 04:37 | 97444.54 | 119.9998 | 6 | 13 | 3.252538 | 0 | 3.108294 | 3.105416 | 12.92274 | 11.53618
2018-02-08 04:39 | 97564.54 | 239.9999 | 6 | 13 | 3.265501 | 0 | 3.108294 | 3.105416 | 12.92274 | 11.53618
2018-02-08 04:40 | 97624.54 | 300.0012 | 6 | 13 | 3.26988 | 0 | 3.108294 | 3.105416 | 12.92274 | 11.53618
2018-02-08 04:40 | 97624.55 | 0.004 | 7 | 14 | 3.269934 | 0 | 0 | 0 | 0 | 0
2018-02-08 04:42 | 97744.63 | 120.0018 | 2 | 14 | 3.89919 | 4.889708 | 0.1623067 | 8e-12 | 0.6116319 | 2.5e-11
2018-02-08 04:44 | 97864.63 | 240.0004 | 2 | 14 | 3.952542 | 4.889833 | 0.3252886 | 8e-12 | 1.252226 | 2.5e-11
2018-02-08 04:46 | 97984.63 | 360.001 | 2 | 14 | 3.988392 | 4.889875 | 0.4882726 | 8e-12 | 1.899425 | 2.5e-11
2018-02-08 04:48 | 98104.63 | 480.0007 | 2 | 14 | 4.019011 | 4.889862 | 0.6512551 | 8e-12 | 2.552015 | 2.5e-11
2018-02-08 04:50 | 98224.63 | 600.001 | 2 | 14 | 4.046017 | 4.889881 | 0.814236 | 8e-12 | 3.209294 | 2.5e-11
2018-02-08 04:52 | 98344.63 | 720.0002 | 2 | 14 | 4.070218 | 4.889866 | 0.9772134 | 8e-12 | 3.870705 | 2.5e-11
2018-02-08 04:54 | 98464.63 | 840.0018 | 2 | 14 | 4.094042 | 4.889946 | 1.140209 | 8e-12 | 4.53605 | 2.5e-11
2018-02-08 04:56 | 98584.63 | 960.001 | 2 | 14 | 4.1211 | 4.890272 | 1.303186 | 8e-12 | 5.205434 | 2.5e-11
2018-02-08 04:58 | 98704.63 | 1080.001 | 2 | 14 | 4.151995 | 4.8902 | 1.466173 | 8e-12 | 5.879592 | 2.5e-11
2018-02-08 05:00 | 98824.63 | 1200.0018 | 2 | 14 | 4.186243 | 4.889801 | 1.629158 | 8e-12 | 6.559045 | 2.5e-11
2018-02-08 05:02 | 98944.63 | 1320.0002 | 2 | 14 | 4.200397 | 4.416918 | 1.787033 | 8e-12 | 7.221743 | 2.5e-11
2018-02-08 05:04 | 99064.63 | 1440.0003 | 2 | 14 | 4.200416 | 3.762688 | 1.923135 | 8e-12 | 7.793425 | 2.5e-11
2018-02-08 05:05 | 99167.85 | 1543.2232 | 2 | 14 | 4.200395 | 3.259981 | 2.023664 | 8e-12 | 8.215689 | 2.5e-11
2018-02-08 05:07 | 99287.87 | 120.0017 | 3 | 14 | 4.229586 | 3.260166 | 2.131878 | 8e-12 | 8.671703 | 2.5e-11
2018-02-08 05:09 | 99407.87 | 240.0018 | 3 | 14 | 4.263112 | 3.260199 | 2.240537 | 8e-12 | 9.133081 | 2.5e-11
2018-02-08 05:11 | 99527.87 | 360.0009 | 3 | 14 | 4.2989 | 3.260067 | 2.349195 | 8e-12 | 9.598227 | 2.5e-11
2018-02-08 05:13 | 99647.87 | 480.0013 | 3 | 14 | 4.336586 | 3.260176 | 2.457851 | 8e-12 | 10.06736 | 2.5e-11
2018-02-08 05:15 | 99767.87 | 600.0026 | 3 | 14 | 4.375806 | 3.259813 | 2.56651 | 8e-12 | 10.54069 | 2.5e-11
2018-02-08 05:17 | 99887.87 | 720.0019 | 3 | 14 | 4.400401 | 2.964912 | 2.673116 | 8e-12 | 11.00898 | 2.5e-11
2018-02-08 05:19 | 100007.9 | 840.0004 | 3 | 14 | 4.400403 | 2.420229 | 2.762431 | 8e-12 | 11.402 | 2.5e-11
2018-02-08 05:21 | 100127.9 | 960.0008 | 3 | 14 | 4.400388 | 1.996552 | 2.835759 | 8e-12 | 11.72467 | 2.5e-11
2018-02-08 05:23 | 100247.9 | 1080.0029 | 3 | 14 | 4.400359 | 1.660799 | 2.89651 | 8e-12 | 11.992 | 2.5e-11
2018-02-08 05:25 | 100367.9 | 1200.0012 | 3 | 14 | 4.400354 | 1.393507 | 2.947255 | 8e-12 | 12.2153 | 2.5e-11
2018-02-08 05:27 | 100487.9 | 1320.0019 | 3 | 14 | 4.400368 | 1.179407 | 2.990013 | 8e-12 | 12.40345 | 2.5e-11
2018-02-08 05:29 | 100607.9 | 1440.0003 | 3 | 14 | 4.400342 | 1.005466 | 3.026336 | 8e-12 | 12.56328 | 2.5e-11
2018-02-08 05:31 | 100727.9 | 1560.0012 | 3 | 14 | 4.400349 | 0.8643265 | 3.057428 | 8e-12 | 12.7001 | 2.5e-11
2018-02-08 05:33 | 100847.9 | 1680.0019 | 3 | 14 | 4.400373 | 0.7483521 | 3.084231 | 8e-12 | 12.81804 | 2.5e-11
2018-02-08 05:35 | 100965.7 | 1797.7993 | 3 | 14 | 4.400365 | 0.6519947 | 3.107076 | 8e-12 | 12.91857 | 2.5e-11
2018-02-08 05:37 | 101085.7 | 120.0025 | 4 | 14 | 4.359362 | 0 | 3.107076 | 8e-12 | 12.91857 | 2.5e-11
2018-02-08 05:39 | 101205.7 | 240.0002 | 4 | 14 | 4.3562 | 0 | 3.107076 | 8e-12 | 12.91857 | 2.5e-11
2018-02-08 05:40 | 101265.7 | 300.0023 | 4 | 14 | 4.355201 | 0 | 3.107076 | 8e-12 | 12.91857 | 2.5e-11
2018-02-08 05:42 | 101385.8 | 120.0018 | 5 | 14 | 4.140515 | -3.260105 | 3.107076 | 0.1086612 | 12.91857 | 0.4530067
2018-02-08 05:44 | 101505.8 | 240.0002 | 5 | 14 | 4.097729 | -3.260067 | 3.107076 | 0.2173182 | 12.91857 | 0.9005574
2018-02-08 05:46 | 101625.8 | 360.0018 | 5 | 14 | 4.055915 | -3.259896 | 3.107076 | 0.3259769 | 12.91857 | 1.343537
2018-02-08 05:48 | 101745.8 | 480.0002 | 5 | 14 | 4.014488 | -3.260065 | 3.107076 | 0.4346385 | 12.91857 | 1.782004
2018-02-08 05:50 | 101865.8 | 600.0002 | 5 | 14 | 3.973774 | -3.259788 | 3.107076 | 0.5432908 | 12.91857 | 2.215967
2018-02-08 05:52 | 101985.8 | 720.0002 | 5 | 14 | 3.934217 | -3.259915 | 3.107076 | 0.6519569 | 12.91857 | 2.645619
2018-02-08 05:54 | 102105.8 | 840.0002 | 5 | 14 | 3.896264 | -3.260217 | 3.107076 | 0.7606116 | 12.91857 | 3.071011
2018-02-08 05:56 | 102225.8 | 960.0004 | 5 | 14 | 3.860332 | -3.259966 | 3.107076 | 0.8692749 | 12.91857 | 3.49242
2018-02-08 05:58 | 102345.8 | 1080.0026 | 5 | 14 | 3.826607 | -3.26013 | 3.107076 | 0.977933 | 12.91857 | 3.910024
2018-02-08 06:00 | 102465.8 | 1200.0002 | 5 | 14 | 3.795056 | -3.260107 | 3.107076 | 1.086591 | 12.91857 | 4.324081
2018-02-08 06:02 | 102585.8 | 1320.001 | 5 | 14 | 3.765507 | -3.259751 | 3.107076 | 1.195248 | 12.91857 | 4.734817
2018-02-08 06:04 | 102705.8 | 1440.0018 | 5 | 14 | 3.737654 | -3.260137 | 3.107076 | 1.303911 | 12.91857 | 5.142461
2018-02-08 06:06 | 102825.8 | 1560.0018 | 5 | 14 | 3.711438 | -3.260084 | 3.107076 | 1.412573 | 12.91857 | 5.547165
2018-02-08 06:08 | 102945.8 | 1680.001 | 5 | 14 | 3.686844 | -3.260161 | 3.107076 | 1.521231 | 12.91857 | 5.94909
2018-02-08 06:10 | 103065.8 | 1800.0002 | 5 | 14 | 3.66408 | -3.260158 | 3.107076 | 1.629887 | 12.91857 | 6.348436
2018-02-08 06:12 | 103185.8 | 1920.001 | 5 | 14 | 3.643216 | -3.260074 | 3.107076 | 1.738555 | 12.91857 | 6.74545
2018-02-08 06:14 | 103305.8 | 2040.001 | 5 | 14 | 3.624309 | -3.260151 | 3.107076 | 1.847214 | 12.91857 | 7.140275
2018-02-08 06:16 | 103425.8 | 2160.001 | 5 | 14 | 3.607077 | -3.260135 | 3.107076 | 1.955874 | 12.91857 | 7.533144
2018-02-08 06:18 | 103545.8 | 2280.0002 | 5 | 14 | 3.590874 | -3.260039 | 3.107076 | 2.064531 | 12.91857 | 7.924193
2018-02-08 06:20 | 103665.8 | 2400.001 | 5 | 14 | 3.5749 | -3.260079 | 3.107076 | 2.173196 | 12.91857 | 8.313529
2018-02-08 06:22 | 103785.8 | 2520.0005 | 5 | 14 | 3.558724 | -3.259888 | 3.107076 | 2.281854 | 12.91857 | 8.701095
2018-02-08 06:24 | 103905.8 | 2640.0018 | 5 | 14 | 3.54224 | -3.259798 | 3.107076 | 2.390514 | 12.91857 | 9.086893
2018-02-08 06:26 | 104025.8 | 2760.0002 | 5 | 14 | 3.524222 | -3.259809 | 3.107076 | 2.499169 | 12.91857 | 9.47082
2018-02-08 06:28 | 104145.8 | 2880.0018 | 5 | 14 | 3.501431 | -3.259952 | 3.107076 | 2.607827 | 12.91857 | 9.85258
2018-02-08 06:30 | 104265.8 | 3000.0002 | 5 | 14 | 3.471064 | -3.259913 | 3.107076 | 2.716475 | 12.91857 | 10.23143
2018-02-08 06:32 | 104385.8 | 3120.0001 | 5 | 14 | 3.430104 | -3.259933 | 3.107076 | 2.825133 | 12.91857 | 10.60647
2018-02-08 06:34 | 104505.8 | 3240.0002 | 5 | 14 | 3.369883 | -3.259934 | 3.107076 | 2.933795 | 12.91857 | 10.97622
2018-02-08 06:36 | 104625.8 | 3360.0002 | 5 | 14 | 3.23726 | -3.259983 | 3.107076 | 3.042437 | 12.91857 | 11.33644
2018-02-08 06:38 | 104693.9 | 3428.1128 | 5 | 14 | 2.999968 | -3.259945 | 3.107076 | 3.104125 | 12.91857 | 11.53023
2018-02-08 06:40 | 104813.9647 | 120 | 6 | 14 | 3.253964 | 0 | 3.107076 | 3.104125 | 12.91857 | 11.53023
2018-02-08 06:42 | 104933.9649 | 240.0002 | 6 | 14 | 3.266909 | 0 | 3.107076 | 3.104125 | 12.91857 | 11.53023
2018-02-08 06:43 | 104993.9693 | 300.0046 | 6 | 14 | 3.271327 | 0 | 3.107076 | 3.104125 | 12.91857 | 11.53023
2018-02-08 06:43 | 104994 | 0.0024 | 7 | 15 | 3.271305 | 0 | 0 | 0 | 0 | 0
2018-02-08 06:45 | 105114.1 | 120.0019 | 2 | 15 | 3.899892 | 4.889803 | 0.1622983 | 0 | 0.6117878 | 0
2018-02-08 06:47 | 105234.1 | 240.0003 | 2 | 15 | 3.952872 | 4.890215 | 0.3252756 | 0 | 1.252438 | 0
2018-02-08 06:49 | 105354.1 | 360.0003 | 2 | 15 | 3.988619 | 4.889933 | 0.4882597 | 0 | 1.899679 | 0
2018-02-08 06:51 | 105474.1 | 480.0026 | 2 | 15 | 4.019199 | 4.890123 | 0.6512455 | 0 | 2.552314 | 0
2018-02-08 06:53 | 105594.1 | 600.0018 | 2 | 15 | 4.046213 | 4.890099 | 0.8142267 | 0 | 3.209625 | 0
2018-02-08 06:55 | 105714.1 | 720.0011 | 2 | 15 | 4.07035 | 4.890097 | 0.977217 | 0 | 3.871109 | 0
2018-02-08 06:57 | 105834.1 | 840.0003 | 2 | 15 | 4.094186 | 4.890148 | 1.140198 | 0 | 4.536414 | 0
2018-02-08 06:59 | 105954.1 | 960.0026 | 2 | 15 | 4.121278 | 4.890011 | 1.303184 | 0 | 5.205863 | 0
2018-02-08 07:01 | 106074.1 | 1080.0012 | 2 | 15 | 4.152255 | 4.890059 | 1.466167 | 0 | 5.880036 | 0
2018-02-08 07:03 | 106194.1 | 1200.0002 | 2 | 15 | 4.186577 | 4.890146 | 1.629153 | 0 | 6.559544 | 0
2018-02-08 07:05 | 106314.1 | 1320.0012 | 2 | 15 | 4.200418 | 4.410168 | 1.786874 | 0 | 7.221615 | 0
2018-02-08 07:07 | 106434.1 | 1440.0019 | 2 | 15 | 4.200397 | 3.757311 | 1.922762 | 0 | 7.792397 | 0
2018-02-08 07:08 | 106536.4 | 1542.3592 | 2 | 15 | 4.200406 | 3.259975 | 2.022382 | 0 | 8.210844 | 0
2018-02-08 07:10 | 106656.4 | 120.0002 | 3 | 15 | 4.229566 | 3.259882 | 2.1306 | 0 | 8.666874 | 0
2018-02-08 07:12 | 106776.4 | 240.001 | 3 | 15 | 4.263125 | 3.259968 | 2.239257 | 0 | 9.128245 | 0
2018-02-08 07:14 | 106896.4 | 360.0018 | 3 | 15 | 4.298938 | 3.259832 | 2.34791 | 0 | 9.593372 | 0
2018-02-08 07:16 | 107016.4 | 480.0018 | 3 | 15 | 4.336634 | 3.259785 | 2.456564 | 0 | 10.0625 | 0
2018-02-08 07:18 | 107136.4 | 600.0011 | 3 | 15 | 4.375933 | 3.259817 | 2.565218 | 0 | 10.53582 | 0
2018-02-08 07:20 | 107256.4 | 720.0002 | 3 | 15 | 4.400408 | 2.963121 | 2.671787 | 0 | 11.00395 | 0
2018-02-08 07:22 | 107376.4 | 840.0001 | 3 | 15 | 4.400393 | 2.418863 | 2.761044 | 0 | 11.39672 | 0
2018-02-08 07:24 | 107496.4 | 960.0011 | 3 | 15 | 4.400381 | 1.995457 | 2.834317 | 0 | 11.71915 | 0
2018-02-08 07:26 | 107616.4 | 1080.0018 | 3 | 15 | 4.40038 | 1.659826 | 2.895016 | 0 | 11.98625 | 0
2018-02-08 07:28 | 107736.4 | 1200.0019 | 3 | 15 | 4.400359 | 1.39278 | 2.945725 | 0 | 12.20939 | 0
2018-02-08 07:30 | 107856.4 | 1320.001 | 3 | 15 | 4.400352 | 1.178421 | 2.988459 | 0 | 12.39743 | 0
2018-02-08 07:32 | 107976.4 | 1440.001 | 3 | 15 | 4.400365 | 1.006102 | 3.02477 | 0 | 12.55722 | 0
2018-02-08 07:34 | 108096.4 | 1560.0004 | 3 | 15 | 4.400376 | 0.8651524 | 3.055867 | 0 | 12.69405 | 0
2018-02-08 07:36 | 108216.4 | 1680.0018 | 3 | 15 | 4.400322 | 0.7472668 | 3.082677 | 0 | 12.81202 | 0
2018-02-08 07:38 | 108334.4 | 1797.964 | 3 | 15 | 4.400352 | 0.651989 | 3.105563 | 0 | 12.91273 | 0
2018-02-08 07:40 | 108454.4 | 120.0013 | 4 | 15 | 4.359333 | 0 | 3.105563 | 0 | 12.91273 | 0
2018-02-08 07:42 | 108574.4 | 240.0008 | 4 | 15 | 4.356149 | 0 | 3.105563 | 0 | 12.91273 | 0
2018-02-08 07:43 | 108634.4 | 300.0023 | 4 | 15 | 4.355148 | 0 | 3.105563 | 0 | 12.91273 | 0
2018-02-08 07:45 | 108754.5223 | 120.0011 | 5 | 15 | 4.140553 | -3.259844 | 3.105563 | 0.108655 | 12.91273 | 0.4529805
2018-02-08 07:47 | 108874.5215 | 240.0003 | 5 | 15 | 4.097766 | -3.259915 | 3.105563 | 0.2173216 | 12.91273 | 0.9005751
2018-02-08 07:49 | 108994.5215 | 360.0003 | 5 | 15 | 4.055956 | -3.260227 | 3.105563 | 0.325975 | 12.91273 | 1.343538
2018-02-08 07:51 | 109114.5215 | 480.0003 | 5 | 15 | 4.014544 | -3.260023 | 3.105563 | 0.4346445 | 12.91273 | 1.782042
2018-02-08 07:53 | 109234.5223 | 600.0011 | 5 | 15 | 3.97381 | -3.259962 | 3.105563 | 0.5432898 | 12.91273 | 2.215983
2018-02-08 07:55 | 109354.5223 | 720.0011 | 5 | 15 | 3.934198 | -3.260198 | 3.105563 | 0.6519603 | 12.91273 | 2.645653
2018-02-08 07:57 | 109474.5231 | 840.0019 | 5 | 15 | 3.896261 | -3.259888 | 3.105563 | 0.7606249 | 12.91273 | 3.071084
2018-02-08 07:59 | 109594.5223 | 960.0011 | 5 | 15 | 3.860306 | -3.260166 | 3.105563 | 0.8692768 | 12.91273 | 3.492447
2018-02-08 08:01 | 109714.5215 | 1080.0003 | 5 | 15 | 3.826575 | -3.259912 | 3.105563 | 0.9779428 | 12.91273 | 3.910078
2018-02-08 08:03 | 109834.5215 | 1200.0003 | 5 | 15 | 3.794996 | -3.260151 | 3.105563 | 1.086601 | 12.91273 | 4.324132
2018-02-08 08:05 | 109954.5215 | 1320.0003 | 5 | 15 | 3.765418 | -3.259776 | 3.105563 | 1.195254 | 12.91273 | 4.734845
2018-02-08 08:07 | 110074.5231 | 1440.0019 | 5 | 15 | 3.737561 | -3.25987 | 3.105563 | 1.303919 | 12.91273 | 5.142487
2018-02-08 08:09 | 110194.5213 | 1560.0001 | 5 | 15 | 3.711336 | -3.25992 | 3.105563 | 1.41258 | 12.91273 | 5.547171
2018-02-08 08:11 | 110314.5231 | 1680.0019 | 5 | 15 | 3.686738 | -3.259931 | 3.105563 | 1.521243 | 12.91273 | 5.949102
2018-02-08 08:13 | 110434.5223 | 1800.0011 | 5 | 15 | 3.663922 | -3.259987 | 3.105563 | 1.629897 | 12.91273 | 6.348423
2018-02-08 08:15 | 110554.5215 | 1920.0003 | 5 | 15 | 3.643024 | -3.259823 | 3.105563 | 1.738556 | 12.91273 | 6.745388
2018-02-08 08:17 | 110674.5231 | 2040.0019 | 5 | 15 | 3.624054 | -3.259835 | 3.105563 | 1.847218 | 12.91273 | 7.140198
2018-02-08 08:19 | 110794.5223 | 2160.0011 | 5 | 15 | 3.606771 | -3.260074 | 3.105563 | 1.955877 | 12.91273 | 7.533031
2018-02-08 08:21 | 110914.5231 | 2280.0019 | 5 | 15 | 3.59055 | -3.259844 | 3.105563 | 2.064538 | 12.91273 | 7.924061
2018-02-08 08:23 | 111034.5223 | 2400.0011 | 5 | 15 | 3.574548 | -3.25983 | 3.105563 | 2.173195 | 12.91273 | 8.313329
2018-02-08 08:25 | 111154.5248 | 2520.0036 | 5 | 15 | 3.558347 | -3.259819 | 3.105563 | 2.281858 | 12.91273 | 8.70087
2018-02-08 08:27 | 111274.5231 | 2640.0019 | 5 | 15 | 3.541812 | -3.25984 | 3.105563 | 2.390516 | 12.91273 | 9.086616
2018-02-08 08:29 | 111394.5223 | 2760.0011 | 5 | 15 | 3.523748 | -3.260212 | 3.105563 | 2.499176 | 12.91273 | 9.470516
2018-02-08 08:31 | 111514.5223 | 2880.0011 | 5 | 15 | 3.500887 | -3.260206 | 3.105563 | 2.607822 | 12.91273 | 9.85218
2018-02-08 08:33 | 111634.5215 | 3000.0003 | 5 | 15 | 3.470436 | -3.259865 | 3.105563 | 2.716479 | 12.91273 | 10.231
2018-02-08 08:35 | 111754.5222 | 3120.001 | 5 | 15 | 3.429258 | -3.26009 | 3.105563 | 2.825138 | 12.91273 | 10.60597
2018-02-08 08:37 | 111874.5223 | 3240.0011 | 5 | 15 | 3.368569 | -3.259905 | 3.105563 | 2.933809 | 12.91273 | 10.97563
2018-02-08 08:39 | 111994.5223 | 3360.0011 | 5 | 15 | 3.233923 | -3.26002 | 3.105563 | 3.042467 | 12.91273 | 11.33568
2018-02-08 08:40 | 112061.1892 | 3426.668 | 5 | 15 | 2.99999 | -3.260264 | 3.105563 | 3.102826 | 12.91273 | 11.52515
2018-02-08 08:42 | 112181.2356 | 120.0004 | 6 | 15 | 3.254832 | 0 | 3.105563 | 3.102826 | 12.91273 | 11.52515
2018-02-08 08:44 | 112301.2366 | 240.0014 | 6 | 15 | 3.267806 | 0 | 3.105563 | 3.102826 | 12.91273 | 11.52515
2018-02-08 08:45 | 112361.2388 | 300.0036 | 6 | 15 | 3.272143 | 0 | 3.105563 | 3.102826 | 12.91273 | 11.52515
2018-02-08 08:45 | 112361.3 | 0.0024 | 7 | 16 | 3.272195 | 0 | 0 | 0 | 0 | 0
2018-02-08 08:47 | 112481.3 | 120.001 | 2 | 16 | 3.900716 | 4.890102 | 0.1623002 | 0 | 0.6119493 | 0
2018-02-08 08:49 | 112601.3 | 240.0019 | 2 | 16 | 3.953542 | 4.890047 | 0.3252809 | 0 | 1.25273 | 0
2018-02-08 08:51 | 112721.3 | 360.0003 | 2 | 16 | 3.989237 | 4.890144 | 0.4882732 | 0 | 1.900106 | 0
2018-02-08 08:53 | 112841.3 | 480.0026 | 2 | 16 | 4.019848 | 4.890038 | 0.6512613 | 0 | 2.552852 | 0
2018-02-08 08:55 | 112961.3 | 600.0003 | 2 | 16 | 4.046907 | 4.889933 | 0.8142406 | 0 | 3.21026 | 0
2018-02-08 08:57 | 113081.3 | 720.0003 | 2 | 16 | 4.071116 | 4.889769 | 0.9772301 | 0 | 3.871864 | 0
2018-02-08 08:59 | 113201.3 | 840.0003 | 2 | 16 | 4.094982 | 4.88998 | 1.140218 | 0 | 4.537326 | 0
2018-02-08 09:01 | 113321.3 | 960.0003 | 2 | 16 | 4.122094 | 4.890064 | 1.3032 | 0 | 5.206891 | 0
2018-02-08 09:03 | 113441.3 | 1080.0018 | 2 | 16 | 4.153075 | 4.88982 | 1.466193 | 0 | 5.881243 | 0
2018-02-08 09:05 | 113561.3 | 1200.0002 | 2 | 16 | 4.187524 | 4.889822 | 1.629173 | 0 | 6.560869 | 0
2018-02-08 09:07 | 113681.3 | 1320.0003 | 2 | 16 | 4.2004 | 4.393097 | 1.786486 | 0 | 7.221282 | 0
2018-02-08 09:09 | 113801.3 | 1440.0003 | 2 | 16 | 4.200403 | 3.743498 | 1.921874 | 0 | 7.789964 | 0
2018-02-08 09:11 | 113901.1 | 1539.8 | 2 | 16 | 4.200415 | 3.259968 | 2.018818 | 0 | 8.197171 | 0
2018-02-08 09:13 | 114021.2 | 120.0001 | 3 | 16 | 4.229616 | 3.259832 | 2.12703 | 0 | 8.653178 | 0
2018-02-08 09:15 | 114141.2 | 240.0009 | 3 | 16 | 4.263146 | 3.259823 | 2.235687 | 0 | 9.114558 | 0
2018-02-08 09:17 | 114261.2 | 360.0001 | 3 | 16 | 4.298928 | 3.260126 | 2.344339 | 0 | 9.579682 | 0
2018-02-08 09:19 | 114381.2 | 480.0009 | 3 | 16 | 4.336658 | 3.260139 | 2.452997 | 0 | 10.04883 | 0
2018-02-08 09:21 | 114501.2 | 600.0001 | 3 | 16 | 4.375901 | 3.259989 | 2.561654 | 0 | 10.52215 | 0
2018-02-08 09:23 | 114621.2 | 720.0008 | 3 | 16 | 4.400403 | 2.965141 | 2.668251 | 0 | 10.99041 | 0
2018-02-08 09:25 | 114741.2 | 840.0017 | 3 | 16 | 4.400398 | 2.421764 | 2.757601 | 0 | 11.38359 | 0
2018-02-08 09:27 | 114861.2 | 960.0009 | 3 | 16 | 4.400381 | 1.998756 | 2.830999 | 0 | 11.70657 | 0
2018-02-08 09:29 | 114981.2 | 1080.0001 | 3 | 16 | 4.400384 | 1.663895 | 2.891821 | 0 | 11.97421 | 0
2018-02-08 09:31 | 115101.2 | 1200.001 | 3 | 16 | 4.400369 | 1.396631 | 2.942657 | 0 | 12.1979 | 0
2018-02-08 09:33 | 115221.2 | 1320.0017 | 3 | 16 | 4.400353 | 1.182869 | 2.985521 | 0 | 12.38652 | 0
2018-02-08 09:35 | 115341.2 | 1440.0017 | 3 | 16 | 4.400373 | 1.009579 | 3.021956 | 0 | 12.54685 | 0
2018-02-08 09:37 | 115461.2 | 1560.0001 | 3 | 16 | 4.400375 | 0.8683586 | 3.053164 | 0 | 12.68418 | 0
2018-02-08 09:39 | 115581.2 | 1680.0026 | 3 | 16 | 4.400364 | 0.7512951 | 3.08008 | 0 | 12.80262 | 0
2018-02-08 09:41 | 115701.2 | 1800.0001 | 3 | 16 | 4.400352 | 0.6532269 | 3.103431 | 0 | 12.90536 | 0
2018-02-08 09:41 | 115702.7 | 1801.547 | 3 | 16 | 4.400352 | 0.6519947 | 3.103711 | 0 | 12.9066 | 0
2018-02-08 09:43 | 115822.7 | 120.001 | 4 | 16 | 4.359194 | 0 | 3.103711 | 0 | 12.9066 | 0
2018-02-08 09:45 | 115942.7 | 240.0009 | 4 | 16 | 4.355983 | 0 | 3.103711 | 0 | 12.9066 | 0
2018-02-08 09:46 | 116002.7 | 300.0039 | 4 | 16 | 4.355007 | 0 | 3.103711 | 0 | 12.9066 | 0
2018-02-08 09:48 | 116122.8 | 120.0003 | 5 | 16 | 4.139653 | -3.259816 | 3.103711 | 0.1086391 | 12.9066 | 0.4528219
2018-02-08 09:50 | 116242.8 | 240.0003 | 5 | 16 | 4.096865 | -3.26014 | 3.103711 | 0.2173165 | 12.9066 | 0.9003626
2018-02-08 09:52 | 116362.8 | 360.0002 | 5 | 16 | 4.055062 | -3.259955 | 3.103711 | 0.3259705 | 12.9066 | 1.343229
2018-02-08 09:54 | 116482.8 | 480.0018 | 5 | 16 | 4.013602 | -3.259995 | 3.103711 | 0.4346327 | 12.9066 | 1.781603
2018-02-08 09:56 | 116602.8 | 600.0003 | 5 | 16 | 3.97285 | -3.259833 | 3.103711 | 0.5432901 | 12.9066 | 2.215487
2018-02-08 09:58 | 116722.8 | 720.0003 | 5 | 16 | 3.933265 | -3.259892 | 3.103711 | 0.6519469 | 12.9066 | 2.645
2018-02-08 10:00 | 116842.8 | 840.0003 | 5 | 16 | 3.895288 | -3.259837 | 3.103711 | 0.7606066 | 12.9066 | 3.070306
2018-02-08 10:00 | 116855.5 | 852.6311 | 5 | 16 | 3.89141 | -3.259831 | 3.103711 | 0.7720456 | 12.9066 | 3.114842
2018-02-08 10:03 | 116975.5 | 972.676444 | 5 | 16 | 3.857567 | -3.26018 | 3.103711 | 0.8692654 | 12.9066 | 3.492301
2018-02-08 10:05 | 117095.5 | 1092.677244 | 5 | 16 | 3.822824 | -3.259825 | 3.103711 | 0.9779248 | 12.9066 | 3.909531
2018-02-08 10:07 | 117215.5 | 1212.674844 | 5 | 16 | 3.791192 | -3.259779 | 3.103711 | 1.086579 | 12.9066 | 4.323156
2018-02-08 10:09 | 117335.5 | 1332.677244 | 5 | 16 | 3.761645 | -3.260172 | 3.103711 | 1.195238 | 12.9066 | 4.733479
2018-02-08 10:11 | 117455.5 | 1452.676444 | 5 | 16 | 3.733891 | -3.260056 | 3.103711 | 1.303899 | 12.9066 | 5.140702
2018-02-08 10:13 | 117575.5 | 1572.674744 | 5 | 16 | 3.707779 | -3.260128 | 3.103711 | 1.412557 | 12.9066 | 5.544989
2018-02-08 10:15 | 117695.5 | 1692.676444 | 5 | 16 | 3.683328 | -3.260044 | 3.103711 | 1.52122 | 12.9066 | 5.946539
2018-02-08 10:17 | 117815.5 | 1812.674844 | 5 | 16 | 3.660717 | -3.260182 | 3.103711 | 1.62988 | 12.9066 | 6.345526
2018-02-08 10:19 | 117935.5 | 1932.674744 | 5 | 16 | 3.64003 | -3.259867 | 3.103711 | 1.738541 | 12.9066 | 6.742159
2018-02-08 10:21 | 118055.5 | 2052.674844 | 5 | 16 | 3.621327 | -3.25987 | 3.103711 | 1.847202 | 12.9066 | 7.136654
2018-02-08 10:23 | 118175.5 | 2172.674744 | 5 | 16 | 3.604252 | -3.260161 | 3.103711 | 1.955835 | 12.9066 | 7.529112
2018-02-08 10:25 | 118295.5 | 2292.676444 | 5 | 16 | 3.588131 | -3.259882 | 3.103711 | 2.064524 | 12.9066 | 7.919973
2018-02-08 10:27 | 118415.5 | 2412.674844 | 5 | 16 | 3.572126 | -3.260168 | 3.103711 | 2.173179 | 12.9066 | 8.308972
2018-02-08 10:29 | 118535.5 | 2532.674844 | 5 | 16 | 3.555932 | -3.260013 | 3.103711 | 2.281837 | 12.9066 | 8.696239
2018-02-08 10:31 | 118655.5 | 2652.675644 | 5 | 16 | 3.53933 | -3.260111 | 3.103711 | 2.390498 | 12.9066 | 9.081734
2018-02-08 10:33 | 118775.5 | 2772.674744 | 5 | 16 | 3.520948 | -3.260124 | 3.103711 | 2.499141 | 12.9066 | 9.465291
2018-02-08 10:35 | 118895.5 | 2892.675244 | 5 | 16 | 3.497341 | -3.260151 | 3.103711 | 2.607814 | 12.9066 | 9.846704
2018-02-08 10:37 | 119015.5 | 3012.675644 | 5 | 16 | 3.46582 | -3.259821 | 3.103711 | 2.716476 | 12.9066 | 10.2251
2018-02-08 10:39 | 119135.5 | 3132.674744 | 5 | 16 | 3.423046 | -3.260048 | 3.103711 | 2.825113 | 12.9066 | 10.59941
2018-02-08 10:41 | 119255.5 | 3252.674744 | 5 | 16 | 3.357957 | -3.259831 | 3.103711 | 2.933786 | 12.9066 | 10.96821
2018-02-08 10:43 | 119375.5 | 3372.675644 | 5 | 16 | 3.200921 | -3.259859 | 3.103711 | 3.042453 | 12.9066 | 11.32632
2018-02-08 10:44 | 119427.4 | 3424.612444 | 5 | 16 | 2.99996 | -3.26017 | 3.103711 | 3.08948 | 12.9066 | 11.47288
2018-02-08 10:46 | 119547.5 | 120.0008 | 6 | 16 | 3.255424 | 0 | 3.103711 | 3.089487 | 12.9066 | 11.4729
2018-02-08 10:48 | 119667.5 | 240.0015 | 6 | 16 | 3.268366 | 0 | 3.103711 | 3.089487 | 12.9066 | 11.4729
2018-02-08 10:49 | 119727.5 | 300.0021 | 6 | 16 | 3.272732 | 0 | 3.103711 | 3.089487 | 12.9066 | 11.4729
2018-02-08 10:49 | 119727.5 | 0.004 | 7 | 17 | 3.272822 | 0 | 0 | 0 | 0 | 0
2018-02-08 10:51 | 119847.6 | 120.0011 | 2 | 17 | 3.901414 | 4.890017 | 0.1622951 | 0 | 0.6120325 | 0
2018-02-08 10:53 | 119967.6 | 240.0019 | 2 | 17 | 3.95407 | 4.890207 | 0.3252804 | 0 | 1.252929 | 0
2018-02-08 10:55 | 120087.6 | 360.0011 | 2 | 17 | 3.989758 | 4.89012 | 0.4882643 | 0 | 1.900358 | 0
2018-02-08 10:57 | 120207.6 | 480.0011 | 2 | 17 | 4.020359 | 4.890085 | 0.6512495 | 0 | 2.553178 | 0
2018-02-08 10:59 | 120327.6 | 600.0011 | 2 | 17 | 4.047391 | 4.890078 | 0.8142395 | 0 | 3.210713 | 0
2018-02-08 11:01 | 120447.6 | 720.0003 | 2 | 17 | 4.071568 | 4.890173 | 0.9772308 | 0 | 3.872401 | 0
2018-02-08 11:03 | 120567.6 | 840.002 | 2 | 17 | 4.095443 | 4.890066 | 1.140222 | 0 | 4.53795 | 0
2018-02-08 11:05 | 120687.6 | 960.0011 | 2 | 17 | 4.122595 | 4.889776 | 1.303206 | 0 | 5.207598 | 0
2018-02-08 11:07 | 120807.6 | 1080.0011 | 2 | 17 | 4.153572 | 4.890112 | 1.466185 | 0 | 5.881977 | 0
2018-02-08 11:09 | 120927.6 | 1200.002 | 2 | 17 | 4.187975 | 4.890127 | 1.629173 | 0 | 6.561712 | 0
2018-02-08 11:11 | 121047.6 | 1320.0012 | 2 | 17 | 4.200399 | 4.385803 | 1.786292 | 0 | 7.221334 | 0
2018-02-08 11:13 | 121167.6 | 1440.0011 | 2 | 17 | 4.200382 | 3.737047 | 1.92146 | 0 | 7.789092 | 0
2018-02-08 11:15 | 121266.4 | 1538.7874 | 2 | 17 | 4.200387 | 3.259987 | 2.017354 | 0 | 8.191886 | 0
2018-02-08 11:17 | 121386.4 | 120.0025 | 3 | 17 | 4.229581 | 3.259792 | 2.125576 | 0 | 8.647934 | 0
2018-02-08 11:19 | 121506.4 | 240.0002 | 3 | 17 | 4.263129 | 3.260075 | 2.234236 | 0 | 9.109323 | 0
2018-02-08 11:21 | 121626.4 | 360.0001 | 3 | 17 | 4.298923 | 3.259762 | 2.342891 | 0 | 9.574457 | 0
2018-02-08 11:23 | 121746.4 | 480.001 | 3 | 17 | 4.336638 | 3.259987 | 2.451549 | 0 | 10.0436 | 0
2018-02-08 11:25 | 121866.4 | 600.0001 | 3 | 17 | 4.375843 | 3.260187 | 2.560206 | 0 | 10.51693 | 0
2018-02-08 11:27 | 121986.4 | 720.0001 | 3 | 17 | 4.400387 | 2.96553 | 2.666811 | 0 | 10.98522 | 0
2018-02-08 11:29 | 122106.4 | 840.001 | 3 | 17 | 4.400387 | 2.422295 | 2.756189 | 0 | 11.37851 | 0
2018-02-08 11:31 | 122226.4 | 960.0002 | 3 | 17 | 4.400393 | 1.999811 | 2.829614 | 0 | 11.70161 | 0
2018-02-08 11:33 | 122346.4 | 1080.0018 | 3 | 17 | 4.400368 | 1.664326 | 2.890463 | 0 | 11.96937 | 0
2018-02-08 11:35 | 122466.4 | 1200.0011 | 3 | 17 | 4.400383 | 1.397438 | 2.941323 | 0 | 12.19317 | 0
2018-02-08 11:37 | 122586.4 | 1320.0025 | 3 | 17 | 4.400368 | 1.176743 | 2.984143 | 0 | 12.3816 | 0
2018-02-08 11:39 | 122706.4 | 1440.001 | 3 | 17 | 4.400375 | 1.004292 | 3.020379 | 0 | 12.54105 | 0
2018-02-08 11:41 | 122826.4 | 1560.0018 | 3 | 17 | 4.400349 | 0.8633709 | 3.051431 | 0 | 12.67769 | 0
2018-02-08 11:43 | 122946.4 | 1680.0001 | 3 | 17 | 4.400335 | 0.747797 | 3.078235 | 0 | 12.79563 | 0
2018-02-08 11:45 | 123066.1 | 1799.6703 | 3 | 17 | 4.400354 | 0.651989 | 3.101459 | 0 | 12.89783 | 0
2018-02-08 11:47 | 123186.1 | 120 | 4 | 17 | 4.359015 | 0 | 3.101459 | 0 | 12.89783 | 0
2018-02-08 11:49 | 123306.1 | 240.0014 | 4 | 17 | 4.355795 | 0 | 3.101459 | 0 | 12.89783 | 0
2018-02-08 11:50 | 123366.1 | 300.0029 | 4 | 17 | 4.354791 | 0 | 3.101459 | 0 | 12.89783 | 0
2018-02-08 11:52 | 123486.1959 | 120.001 | 5 | 17 | 4.138899 | -3.260158 | 3.101459 | 0.1086584 | 12.89783 | 0.4528224
2018-02-08 11:54 | 123606.1968 | 240.0019 | 5 | 17 | 4.096185 | -3.260163 | 3.101459 | 0.2173206 | 12.89783 | 0.9002231
2018-02-08 11:56 | 123726.196 | 360.0011 | 5 | 17 | 4.054412 | -3.259865 | 3.101459 | 0.325973 | 12.89783 | 1.343012
2018-02-08 11:58 | 123846.1967 | 480.0018 | 5 | 17 | 4.012991 | -3.260025 | 3.101459 | 0.4346373 | 12.89783 | 1.781327
2018-02-08 12:00 | 123966.196 | 600.0011 | 5 | 17 | 3.972278 | -3.260137 | 3.101459 | 0.5432901 | 12.89783 | 2.21513
2018-02-08 12:02 | 124086.1958 | 720.0009 | 5 | 17 | 3.932702 | -3.26009 | 3.101459 | 0.651951 | 12.89783 | 2.644599
2018-02-08 12:04 | 124206.196 | 840.0011 | 5 | 17 | 3.894734 | -3.2601 | 3.101459 | 0.7606122 | 12.89783 | 3.069852
2018-02-08 12:06 | 124326.196 | 960.0011 | 5 | 17 | 3.858814 | -3.259912 | 3.101459 | 0.8692685 | 12.89783 | 3.491067
2018-02-08 12:08 | 124446.1952 | 1080.0003 | 5 | 17 | 3.82513 | -3.259837 | 3.101459 | 0.9779238 | 12.89783 | 3.908498
2018-02-08 12:10 | 124566.196 | 1200.0011 | 5 | 17 | 3.793555 | -3.259974 | 3.101459 | 1.086579 | 12.89783 | 4.322382
2018-02-08 12:12 | 124686.1959 | 1320.001 | 5 | 17 | 3.764022 | -3.259827 | 3.101459 | 1.195234 | 12.89783 | 4.732948
2018-02-08 12:14 | 124806.1959 | 1440.001 | 5 | 17 | 3.736205 | -3.259762 | 3.101459 | 1.303886 | 12.89783 | 5.14039
2018-02-08 12:16 | 124926.1959 | 1560.001 | 5 | 17 | 3.709967 | -3.260269 | 3.101459 | 1.41255 | 12.89783 | 5.544941
2018-02-08 12:18 | 125046.1952 | 1680.0003 | 5 | 17 | 3.685387 | -3.260151 | 3.101459 | 1.521207 | 12.89783 | 5.946708
2018-02-08 12:20 | 125166.1959 | 1800.001 | 5 | 17 | 3.662639 | -3.260206 | 3.101459 | 1.629866 | 12.89783 | 6.345904
2018-02-08 12:22 | 125286.196 | 1920.0011 | 5 | 17 | 3.641809 | -3.259875 | 3.101459 | 1.73852 | 12.89783 | 6.742717
2018-02-08 12:24 | 125406.1968 | 2040.0019 | 5 | 17 | 3.622892 | -3.25987 | 3.101459 | 1.847179 | 12.89783 | 7.137385
2018-02-08 12:26 | 125526.1951 | 2160.0002 | 5 | 17 | 3.605672 | -3.260118 | 3.101459 | 1.95583 | 12.89783 | 7.53007
2018-02-08 12:28 | 125646.196 | 2280.0011 | 5 | 17 | 3.589477 | -3.259871 | 3.101459 | 2.064491 | 12.89783 | 7.920979
2018-02-08 12:30 | 125766.196 | 2400.0011 | 5 | 17 | 3.573451 | -3.260004 | 3.101459 | 2.173148 | 12.89783 | 8.310135
2018-02-08 12:32 | 125886.1976 | 2520.0027 | 5 | 17 | 3.557272 | -3.260119 | 3.101459 | 2.281806 | 12.89783 | 8.697543
2018-02-08 12:34 | 126006.1959 | 2640.001 | 5 | 17 | 3.540708 | -3.260248 | 3.101459 | 2.390459 | 12.89783 | 9.083156
2018-02-08 12:36 | 126126.1968 | 2760.0019 | 5 | 17 | 3.522585 | -3.260036 | 3.101459 | 2.49912 | 12.89783 | 9.466939
2018-02-08 12:38 | 126246.1959 | 2880.001 | 5 | 17 | 3.499516 | -3.260221 | 3.101459 | 2.607776 | 12.89783 | 9.848496
2018-02-08 12:40 | 126366.1967 | 3000.0018 | 5 | 17 | 3.468717 | -3.260219 | 3.101459 | 2.716428 | 12.89783 | 10.22714
2018-02-08 12:42 | 126486.1952 | 3120.0003 | 5 | 17 | 3.426969 | -3.260135 | 3.101459 | 2.825084 | 12.89783 | 10.60188
2018-02-08 12:44 | 126606.1952 | 3240.0003 | 5 | 17 | 3.364207 | -3.259865 | 3.101459 | 2.933742 | 12.89783 | 10.97116
2018-02-08 12:46 | 126726.1952 | 3360.0003 | 5 | 17 | 3.221964 | -3.259907 | 3.101459 | 3.042402 | 12.89783 | 11.33046
2018-02-08 12:47 | 126787.439 | 3421.2441 | 5 | 17 | 2.999968 | -3.260303 | 3.101459 | 3.097856 | 12.89783 | 11.50408
2018-02-08 12:49 | 126907.5 | 120.001 | 6 | 17 | 3.255972 | 0 | 3.101459 | 3.097856 | 12.89783 | 11.50408
2018-02-08 12:51 | 127027.5 | 240.0019 | 6 | 17 | 3.26888 | 0 | 3.101459 | 3.097856 | 12.89783 | 11.50408
2018-02-08 12:52 | 127087.5 | 300.0024 | 6 | 17 | 3.273211 | 0 | 3.101459 | 3.097856 | 12.89783 | 11.50408
2018-02-08 12:52 | 127087.5 | 0.004 | 7 | 18 | 3.273327 | 0 | 0 | 0 | 0 | 0
2018-02-08 12:54 | 127207.6 | 120.0002 | 2 | 18 | 3.901331 | 4.889799 | 0.1622966 | 0 | 0.6120948 | 0
2018-02-08 12:56 | 127327.6 | 240.0018 | 2 | 18 | 3.953907 | 4.890099 | 0.3252739 | 0 | 1.252937 | 0
2018-02-08 12:58 | 127447.6 | 360.001 | 2 | 18 | 3.989529 | 4.889824 | 0.4882686 | 0 | 1.900377 | 0
2018-02-08 13:00 | 127567.6 | 480.0002 | 2 | 18 | 4.020142 | 4.890244 | 0.6512457 | 0 | 2.553126 | 0
2018-02-08 13:02 | 127687.6 | 600.0002 | 2 | 18 | 4.047161 | 4.889816 | 0.8142238 | 0 | 3.210574 | 0
2018-02-08 13:04 | 127807.6 | 720.0019 | 2 | 18 | 4.071366 | 4.889866 | 0.9772192 | 0 | 3.872243 | 0
2018-02-08 13:06 | 127927.6 | 840.0003 | 2 | 18 | 4.095284 | 4.889782 | 1.140193 | 0 | 4.537691 | 0
2018-02-08 13:08 | 128047.6 | 960.0002 | 2 | 18 | 4.1225 | 4.89003 | 1.303182 | 0 | 5.207342 | 0
2018-02-08 13:10 | 128167.6 | 1080.0013 | 2 | 18 | 4.153559 | 4.889708 | 1.466175 | 0 | 5.881766 | 0
2018-02-08 13:12 | 128287.6 | 1200.0011 | 2 | 18 | 4.188076 | 4.890064 | 1.629161 | 0 | 6.561499 | 0
2018-02-08 13:14 | 128407.6 | 1320.0018 | 2 | 18 | 4.200399 | 4.382385 | 1.786215 | 0 | 7.220855 | 0
2018-02-08 13:16 | 128527.6 | 1440.0011 | 2 | 18 | 4.200389 | 3.732702 | 1.921255 | 0 | 7.78808 | 0
2018-02-08 13:17 | 128625.5 | 1537.8961 | 2 | 18 | 4.200396 | 3.259972 | 2.016208 | 0 | 8.186921 | 0
2018-02-08 13:19 | 128745.5 | 120.0018 | 3 | 18 | 4.229659 | 3.260191 | 2.124443 | 7.12e-10 | 8.643028 | 2.91e-09
2018-02-08 13:21 | 128865.5 | 240.0016 | 3 | 18 | 4.263208 | 3.259741 | 2.2331 | 7.12e-10 | 9.104411 | 2.91e-09
2018-02-08 13:23 | 128985.5 | 360.0001 | 3 | 18 | 4.298971 | 3.260115 | 2.341757 | 7.12e-10 | 9.569563 | 2.91e-09
2018-02-08 13:25 | 129105.5 | 480.0016 | 3 | 18 | 4.336685 | 3.260141 | 2.450416 | 7.12e-10 | 10.03872 | 2.91e-09
2018-02-08 13:27 | 129225.5 | 600.0016 | 3 | 18 | 4.375923 | 3.260063 | 2.559077 | 7.12e-10 | 10.51206 | 2.91e-09
2018-02-08 13:29 | 129345.5 | 720.0016 | 3 | 18 | 4.400407 | 2.964558 | 2.665661 | 7.12e-10 | 10.98027 | 2.91e-09
2018-02-08 13:31 | 129465.5 | 840.0009 | 3 | 18 | 4.400403 | 2.421494 | 2.754989 | 7.12e-10 | 11.37335 | 2.91e-09
2018-02-08 13:33 | 129585.5 | 960.0009 | 3 | 18 | 4.400378 | 1.998827 | 2.828373 | 7.12e-10 | 11.69626 | 2.91e-09
2018-02-08 13:35 | 129705.5 | 1080.0016 | 3 | 18 | 4.400373 | 1.663784 | 2.889204 | 7.12e-10 | 11.96394 | 2.91e-09
2018-02-08 13:37 | 129825.5 | 1200.0008 | 3 | 18 | 4.400351 | 1.396894 | 2.940057 | 7.12e-10 | 12.18772 | 2.91e-09
2018-02-08 13:39 | 129945.5 | 1320.0002 | 3 | 18 | 4.400361 | 1.183386 | 2.982939 | 7.12e-10 | 12.37641 | 2.91e-09
2018-02-08 13:41 | 130065.5 | 1440.0002 | 3 | 18 | 4.400387 | 1.010254 | 3.019391 | 7.12e-10 | 12.53681 | 2.91e-09
2018-02-08 13:43 | 130185.5 | 1560.001 | 3 | 18 | 4.400351 | 0.8683205 | 3.050614 | 7.12e-10 | 12.67421 | 2.91e-09
2018-02-08 13:45 | 130305.5 | 1680.0002 | 3 | 18 | 4.400344 | 0.7507515 | 3.077544 | 7.12e-10 | 12.79271 | 2.91e-09
2018-02-08 13:47 | 130425.5 | 1800.0018 | 3 | 18 | 4.400332 | 0.6533546 | 3.10091 | 7.12e-10 | 12.89553 | 2.91e-09
2018-02-08 13:47 | 130426.4 | 1800.9327 | 3 | 18 | 4.400305 | 0.6519909 | 3.101079 | 7.12e-10 | 12.89627 | 2.91e-09
2018-02-08 13:49 | 130546.4705 | 120.0004 | 4 | 18 | 4.359056 | 0 | 3.101079 | 7.12e-10 | 12.89627 | 2.91e-09
2018-02-08 13:51 | 130666.4719 | 240.0018 | 4 | 18 | 4.355882 | 0 | 3.101079 | 7.12e-10 | 12.89627 | 2.91e-09
2018-02-08 13:52 | 130726.4741 | 300.004 | 4 | 18 | 4.354886 | 0 | 3.101079 | 7.12e-10 | 12.89627 | 2.91e-09
2018-02-08 13:54 | 130846.6 | 120.0002 | 5 | 18 | 4.139076 | -3.260153 | 3.101079 | 0.1086389 | 12.89627 | 0.4527617
2018-02-08 13:56 | 130966.6 | 240.0002 | 5 | 18 | 4.096312 | -3.260142 | 3.101079 | 0.2173118 | 12.89627 | 0.900224
2018-02-08 13:58 | 131086.6 | 360.0002 | 5 | 18 | 4.054467 | -3.260149 | 3.101079 | 0.3259845 | 12.89627 | 1.343106
2018-02-08 14:00 | 131206.6 | 480.001 | 5 | 18 | 4.012993 | -3.260102 | 3.101079 | 0.4346382 | 12.89627 | 1.781381
2018-02-08 14:02 | 131326.6 | 600.001 | 5 | 18 | 3.972237 | -3.260088 | 3.101079 | 0.5433084 | 12.89627 | 2.215252
2018-02-08 14:04 | 131446.6 | 720.001 | 5 | 18 | 3.932611 | -3.26017 | 3.101079 | 0.6519738 | 12.89627 | 2.644731
2018-02-08 14:06 | 131566.6 | 840.001 | 5 | 18 | 3.894655 | -3.259831 | 3.101079 | 0.7606358 | 12.89627 | 3.069978
2018-02-08 14:08 | 131686.6 | 960.0011 | 5 | 18 | 3.858673 | -3.260098 | 3.101079 | 0.8692951 | 12.89627 | 3.491194
2018-02-08 14:10 | 131806.6 | 1080.0003 | 5 | 18 | 3.824967 | -3.260172 | 3.101079 | 0.9779527 | 12.89627 | 3.908617
2018-02-08 14:12 | 131926.6 | 1200.001 | 5 | 18 | 3.793431 | -3.2601 | 3.101079 | 1.086621 | 12.89627 | 4.322538
2018-02-08 14:14 | 132046.6 | 1320.0002 | 5 | 18 | 3.763847 | -3.26017 | 3.101079 | 1.195279 | 12.89627 | 4.733104
2018-02-08 14:16 | 132166.6 | 1440.0002 | 5 | 18 | 3.736025 | -3.26017 | 3.101079 | 1.303954 | 12.89627 | 5.140611
2018-02-08 14:18 | 132286.6 | 1560.0002 | 5 | 18 | 3.70979 | -3.260107 | 3.101079 | 1.412615 | 12.89627 | 5.545134
2018-02-08 14:20 | 132406.6 | 1680.0002 | 5 | 18 | 3.685205 | -3.26013 | 3.101079 | 1.521277 | 12.89627 | 5.946894
2018-02-08 14:22 | 132526.6 | 1800.0018 | 5 | 18 | 3.662447 | -3.260069 | 3.101079 | 1.629946 | 12.89627 | 6.34611
2018-02-08 14:24 | 132646.6 | 1920.0002 | 5 | 18 | 3.641599 | -3.260156 | 3.101079 | 1.738607 | 12.89627 | 6.742925
2018-02-08 14:26 | 132766.6 | 2040.001 | 5 | 18 | 3.622697 | -3.26014 | 3.101079 | 1.847269 | 12.89627 | 7.137583
2018-02-08 14:28 | 132886.6 | 2160.0003 | 5 | 18 | 3.605487 | -3.260077 | 3.101079 | 1.955936 | 12.89627 | 7.530304
2018-02-08 14:30 | 133006.6 | 2280.001 | 5 | 18 | 3.589287 | -3.260153 | 3.101079 | 2.064592 | 12.89627 | 7.921177
2018-02-08 14:32 | 133126.6 | 2400.0019 | 5 | 18 | 3.573284 | -3.260149 | 3.101079 | 2.173268 | 12.89627 | 8.310374
2018-02-08 14:34 | 133246.6 | 2520.0002 | 5 | 18 | 3.557043 | -3.260111 | 3.101079 | 2.281926 | 12.89627 | 8.697761
2018-02-08 14:36 | 133366.6 | 2640.001 | 5 | 18 | 3.540495 | -3.260029 | 3.101079 | 2.390592 | 12.89627 | 9.083399
2018-02-08 14:38 | 133486.6 | 2760.001 | 5 | 18 | 3.522328 | -3.260027 | 3.101079 | 2.499238 | 12.89627 | 9.467097
2018-02-08 14:40 | 133606.6 | 2880.0002 | 5 | 18 | 3.499253 | -3.259968 | 3.101079 | 2.607911 | 12.89627 | 9.84869
2018-02-08 14:42 | 133726.6 | 3000.0018 | 5 | 18 | 3.468386 | -3.260187 | 3.101079 | 2.716579 | 12.89627 | 10.22735
2018-02-08 14:44 | 133846.6 | 3120.0019 | 5 | 18 | 3.42648 | -3.259894 | 3.101079 | 2.825242 | 12.89627 | 10.60207
2018-02-08 14:46 | 133966.6 | 3240.0002 | 5 | 18 | 3.364125 | -3.259856 | 3.101079 | 2.933897 | 12.89627 | 10.9713
2018-02-08 14:48 | 134086.6 | 3360.0014 | 5 | 18 | 3.222464 | -3.260161 | 3.101079 | 3.04256 | 12.89627 | 11.33062
2018-02-08 14:49 | 134148.2 | 3421.6392 | 5 | 18 | 2.999994 | -3.260172 | 3.101079 | 3.09835 | 12.89627 | 11.50531
2018-02-08 14:51 | 134268.2 | 120.0025 | 6 | 18 | 3.256889 | 0 | 3.101079 | 3.09835 | 12.89627 | 11.50531
2018-02-08 14:53 | 134388.2 | 240.0009 | 6 | 18 | 3.269784 | 0 | 3.101079 | 3.09835 | 12.89627 | 11.50531
2018-02-08 14:54 | 134448.2 | 300.0031 | 6 | 18 | 3.274128 | 0 | 3.101079 | 3.09835 | 12.89627 | 11.50531
2018-02-08 14:54 | 134448.3 | 0.0024 | 7 | 19 | 3.274041 | 0 | 0 | 0 | 0 | 0
2018-02-08 14:56 | 134568.3 | 120.0002 | 2 | 19 | 3.902246 | 4.890207 | 0.162293 | 0 | 0.6122526 | 0
2018-02-08 14:58 | 134688.3 | 240.0003 | 2 | 19 | 3.954616 | 4.890141 | 0.3252746 | 0 | 1.253238 | 0
2018-02-08 15:00 | 134808.3 | 360.0007 | 2 | 19 | 3.990188 | 4.890106 | 0.4882588 | 0 | 1.900747 | 0
2018-02-08 15:02 | 134928.3 | 480.0011 | 2 | 19 | 4.021477 | 4.890036 | 0.6512425 | 0 | 2.553642 | 0
2018-02-08 15:04 | 135048.3 | 600.0011 | 2 | 19 | 4.050579 | 4.890051 | 0.8142294 | 0 | 3.211535 | 0
2018-02-08 15:06 | 135168.3 | 720.0027 | 2 | 19 | 4.074719 | 4.89003 | 0.9772125 | 0 | 3.873714 | 0
2018-02-08 15:08 | 135288.3 | 840.0011 | 2 | 19 | 4.098348 | 4.890097 | 1.140195 | 0 | 4.53972 | 0
2018-02-08 15:10 | 135408.3 | 960.0001 | 2 | 19 | 4.125124 | 4.890047 | 1.303179 | 0 | 5.209815 | 0
2018-02-08 15:12 | 135528.3 | 1080.0018 | 2 | 19 | 4.155759 | 4.890081 | 1.466168 | 0 | 5.884617 | 0
2018-02-08 15:14 | 135648.3 | 1200.0018 | 2 | 19 | 4.189954 | 4.89011 | 1.629152 | 0 | 6.564673 | 0
2018-02-08 15:16 | 135768.3 | 1320.0019 | 2 | 19 | 4.200413 | 4.357655 | 1.785478 | 0 | 7.221063 | 0
2018-02-08 15:18 | 135888.3 | 1440.0003 | 2 | 19 | 4.200397 | 3.717335 | 1.919849 | 0 | 7.785473 | 0
2018-02-08 15:20 | 135983.9 | 1535.5497 | 2 | 19 | 4.200392 | 3.259985 | 2.012342 | 0 | 8.173981 | 0
2018-02-08 15:22 | 136103.9 | 120.001 | 3 | 19 | 4.229479 | 3.259897 | 2.120565 | 0 | 8.630028 | 0
2018-02-08 15:24 | 136223.9 | 240.0017 | 3 | 19 | 4.262936 | 3.260132 | 2.229224 | 0 | 9.091393 | 0
2018-02-08 15:26 | 136343.9 | 360.0009 | 3 | 19 | 4.298623 | 3.260189 | 2.337881 | 0 | 9.556513 | 0
2018-02-08 15:28 | 136463.9 | 480.0016 | 3 | 19 | 4.336243 | 3.260082 | 2.446537 | 0 | 10.02561 | 0
2018-02-08 15:30 | 136583.9 | 600.0025 | 3 | 19 | 4.375376 | 3.260143 | 2.555199 | 0 | 10.49891 | 0
2018-02-08 15:32 | 136703.9 | 720.0025 | 3 | 19 | 4.400408 | 2.97518 | 2.661936 | 0 | 10.96774 | 0
2018-02-08 15:34 | 136823.9 | 840.0016 | 3 | 19 | 4.400384 | 2.431135 | 2.751606 | 0 | 11.36232 | 0
2018-02-08 15:36 | 136943.9 | 960.0009 | 3 | 19 | 4.400389 | 2.007561 | 2.825296 | 0 | 11.68659 | 0
2018-02-08 15:38 | 137063.9 | 1080.0001 | 3 | 19 | 4.400371 | 1.671131 | 2.886394 | 0 | 11.95544 | 0
2018-02-08 15:40 | 137183.9 | 1200.0017 | 3 | 19 | 4.400378 | 1.403864 | 2.937475 | 0 | 12.18022 | 0
2018-02-08 15:42 | 137303.9 | 1320.0008 | 3 | 19 | 4.400373 | 1.188482 | 2.980544 | 0 | 12.36974 | 0
2018-02-08 15:44 | 137423.9 | 1440.0009 | 3 | 19 | 4.40037 | 1.014099 | 3.017151 | 0 | 12.53082 | 0
2018-02-08 15:46 | 137543.9 | 1560.0025 | 3 | 19 | 4.400368 | 0.8718472 | 3.0485 | 0 | 12.66877 | 0
2018-02-08 15:48 | 137663.9 | 1680.0025 | 3 | 19 | 4.400335 | 0.7537918 | 3.075536 | 0 | 12.78773 | 0
2018-02-08 15:50 | 137783.9 | 1800.0026 | 3 | 19 | 4.400347 | 0.6563816 | 3.098994 | 0 | 12.89096 | 0
2018-02-08 15:50 | 137789.4 | 1805.4454 | 3 | 19 | 4.400332 | 0.6519985 | 3.099982 | 0 | 12.89531 | 0
2018-02-08 15:52 | 137909.4 | 120.0007 | 4 | 19 | 4.359097 | 0 | 3.099982 | 0 | 12.89531 | 0
2018-02-08 15:54 | 138029.4 | 240.0001 | 4 | 19 | 4.355923 | 0 | 3.099982 | 0 | 12.89531 | 0
2018-02-08 15:55 | 138089.4 | 300.0039 | 4 | 19 | 4.354923 | 0 | 3.099982 | 0 | 12.89531 | 0
2018-02-08 15:57 | 138209.5 | 120.0002 | 5 | 19 | 4.139023 | -3.260191 | 3.099982 | 0.1086536 | 12.89531 | 0.4528166
2018-02-08 15:59 | 138329.5 | 240.0018 | 5 | 19 | 4.096232 | -3.260076 | 3.099982 | 0.2173209 | 12.89531 | 0.900248
2018-02-08 16:01 | 138449.5 | 360.0003 | 5 | 19 | 4.054395 | -3.259804 | 3.099982 | 0.3259804 | 12.89531 | 1.343067
2018-02-08 16:03 | 138569.5 | 480.0011 | 5 | 19 | 4.012918 | -3.259959 | 3.099982 | 0.4346376 | 12.89531 | 1.781348
2018-02-08 16:05 | 138689.5 | 600.0011 | 5 | 19 | 3.972156 | -3.259854 | 3.099982 | 0.5432965 | 12.89531 | 2.215164
2018-02-08 16:07 | 138809.5 | 720.0019 | 5 | 19 | 3.932491 | -3.259863 | 3.099982 | 0.6519515 | 12.89531 | 2.644589
2018-02-08 16:09 | 138929.5 | 840.0011 | 5 | 19 | 3.894508 | -3.26018 | 3.099982 | 0.76061 | 12.89531 | 3.069808
2018-02-08 16:11 | 139049.5 | 960.0002 | 5 | 19 | 3.858546 | -3.260119 | 3.099982 | 0.8692469 | 12.89531 | 3.490923
2018-02-08 16:13 | 139169.5 | 1080.0011 | 5 | 19 | 3.824817 | -3.259851 | 3.099982 | 0.9779223 | 12.89531 | 3.908399
2018-02-08 16:15 | 139289.5 | 1200.0019 | 5 | 19 | 3.793241 | -3.259819 | 3.099982 | 1.086576 | 12.89531 | 4.322243
2018-02-08 16:17 | 139409.5 | 1320.0018 | 5 | 19 | 3.763646 | -3.260034 | 3.099982 | 1.19524 | 12.89531 | 4.732807
2018-02-08 16:19 | 139529.5 | 1440.0011 | 5 | 19 | 3.735823 | -3.260158 | 3.099982 | 1.303899 | 12.89531 | 5.140236
2018-02-08 16:21 | 139649.5 | 1560.0011 | 5 | 19 | 3.70959 | -3.260006 | 3.099982 | 1.412551 | 12.89531 | 5.544701
2018-02-08 16:23 | 139769.5 | 1680.0002 | 5 | 19 | 3.684979 | -3.260121 | 3.099982 | 1.521216 | 12.89531 | 5.946452
2018-02-08 16:25 | 139889.5 | 1800.0002 | 5 | 19 | 3.662231 | -3.260182 | 3.099982 | 1.629871 | 12.89531 | 6.345592
2018-02-08 16:27 | 140009.5 | 1920.0003 | 5 | 19 | 3.641362 | -3.260145 | 3.099982 | 1.738534 | 12.89531 | 6.742388
2018-02-08 16:29 | 140129.5 | 2040.0018 | 5 | 19 | 3.622471 | -3.260159 | 3.099982 | 1.847199 | 12.89531 | 7.137036
2018-02-08 16:31 | 140249.5 | 2160.0003 | 5 | 19 | 3.605263 | -3.260071 | 3.099982 | 1.955855 | 12.89531 | 7.529692
2018-02-08 16:33 | 140369.5 | 2280.0011 | 5 | 19 | 3.589057 | -3.260145 | 3.099982 | 2.064514 | 12.89531 | 7.920548
2018-02-08 16:35 | 140489.5 | 2400.001 | 5 | 19 | 3.573026 | -3.260163 | 3.099982 | 2.173176 | 12.89531 | 8.309671
2018-02-08 16:37 | 140609.5 | 2520.0027 | 5 | 19 | 3.556767 | -3.260166 | 3.099982 | 2.281839 | 12.89531 | 8.697047
2018-02-08 16:39 | 140729.5 | 2640.0003 | 5 | 19 | 3.540165 | -3.26014 | 3.099982 | 2.390499 | 12.89531 | 9.082628
2018-02-08 16:41 | 140849.5 | 2760.0002 | 5 | 19 | 3.521957 | -3.260278 | 3.099982 | 2.499154 | 12.89531 | 9.466324
2018-02-08 16:43 | 140969.5 | 2880.0002 | 5 | 19 | 3.498868 | -3.260214 | 3.099982 | 2.607815 | 12.89531 | 9.847833
2018-02-08 16:45 | 141089.5 | 3000.0002 | 5 | 19 | 3.467904 | -3.2598 | 3.099982 | 2.716466 | 12.89531 | 10.22639
2018-02-08 16:47 | 141209.5 | 3120.0019 | 5 | 19 | 3.425776 | -3.259861 | 3.099982 | 2.825133 | 12.89531 | 10.60106
2018-02-08 16:49 | 141329.5 | 3240.0011 | 5 | 19 | 3.363054 | -3.26021 | 3.099982 | 2.933792 | 12.89531 | 10.97021
2018-02-08 16:51 | 141449.5 | 3360.0003 | 5 | 19 | 3.21992 | -3.259985 | 3.099982 | 3.042449 | 12.89531 | 11.32934
2018-02-08 16:52 | 141510.1 | 3420.6041 | 5 | 19 | 2.999985 | -3.259819 | 3.099982 | 3.097322 | 12.89531 | 11.50106
2018-02-08 16:54 | 141630.1 | 120.0002 | 6 | 19 | 3.257364 | 0 | 3.099982 | 3.097322 | 12.89531 | 11.50106
2018-02-08 16:56 | 141750.1 | 240.0009 | 6 | 19 | 3.27027 | 0 | 3.099982 | 3.097322 | 12.89531 | 11.50106
2018-02-08 16:57 | 141810.1 | 300.0032 | 6 | 19 | 3.274589 | 0 | 3.099982 | 3.097322 | 12.89531 | 11.50106
2018-02-08 16:57 | 141810.1 | 0.0024 | 7 | 20 | 3.274418 | 0 | 0 | 0 | 0 | 0
2018-02-08 16:59 | 141930.2 | 120.0001 | 2 | 20 | 3.902691 | 4.890079 | 0.1622857 | 0 | 0.6123174 | 0
2018-02-08 17:01 | 142050.2 | 240.001 | 2 | 20 | 3.955 | 4.890108 | 0.3252773 | 0 | 1.253408 | 0
2018-02-08 17:03 | 142170.2 | 360.0018 | 2 | 20 | 3.990548 | 4.890001 | 0.4882658 | 0 | 1.900994 | 0
2018-02-08 17:05 | 142290.2 | 480.0018 | 2 | 20 | 4.021099 | 4.88983 | 0.6512547 | 0 | 2.553954 | 0
2018-02-08 17:07 | 142410.2 | 600.0018 | 2 | 20 | 4.048088 | 4.890186 | 0.814235 | 0 | 3.211563 | 0
2018-02-08 17:09 | 142530.2 | 720.0009 | 2 | 20 | 4.072218 | 4.890099 | 0.9772218 | 0 | 3.87334 | 0
2018-02-08 17:11 | 142650.2 | 840.001 | 2 | 20 | 4.096133 | 4.890137 | 1.140206 | 0 | 4.538968 | 0
2018-02-08 17:13 | 142770.2 | 960.0018 | 2 | 20 | 4.12333 | 4.890129 | 1.303198 | 0 | 5.208766 | 0
2018-02-08 17:15 | 142890.2 | 1080.0002 | 2 | 20 | 4.154332 | 4.890028 | 1.466185 | 0 | 5.883296 | 0
2018-02-08 17:17 | 143010.2 | 1200.001 | 2 | 20 | 4.18886 | 4.890083 | 1.629172 | 0 | 6.563161 | 0
2018-02-08 17:19 | 143130.2 | 1320.001 | 2 | 20 | 4.200416 | 4.371027 | 1.785897 | 0 | 7.221175 | 0
2018-02-08 17:21 | 143250.2 | 1440.0002 | 2 | 20 | 4.200397 | 3.724205 | 1.920584 | 0 | 7.786915 | 0
2018-02-08 17:23 | 143346.3 | 1536.0376 | 2 | 20 | 4.200377 | 3.259975 | 2.013628 | 0 | 8.177737 | 0
2018-02-08 17:25 | 143466.3 | 120.0018 | 3 | 20 | 4.229625 | 3.26005 | 2.121849 | 5.01e-10 | 8.633782 | 2.049e-09
2018-02-08 17:27 | 143586.3 | 240.0018 | 3 | 20 | 4.263142 | 3.260176 | 2.23051 | 5.01e-10 | 9.095178 | 2.049e-09
2018-02-08 17:29 | 143706.3 | 360.0007 | 3 | 20 | 4.298904 | 3.260126 | 2.33917 | 5.01e-10 | 9.560335 | 2.049e-09
2018-02-08 17:31 | 143826.3 | 480.0009 | 3 | 20 | 4.336565 | 3.259813 | 2.447832 | 5.01e-10 | 10.02949 | 2.049e-09
2018-02-08 17:33 | 143946.3 | 600.0009 | 3 | 20 | 4.375809 | 3.25984 | 2.556488 | 5.01e-10 | 10.50281 | 2.049e-09
2018-02-08 17:35 | 144066.3 | 720.0018 | 3 | 20 | 4.400425 | 2.966974 | 2.663105 | 5.01e-10 | 10.97114 | 2.049e-09
2018-02-08 17:37 | 144186.3 | 840.0001 | 3 | 20 | 4.40039 | 2.423311 | 2.752509 | 5.01e-10 | 11.36456 | 2.049e-09
2018-02-08 17:39 | 144306.3 | 960.0009 | 3 | 20 | 4.400395 | 2.000425 | 2.825958 | 5.01e-10 | 11.68776 | 2.049e-09
2018-02-08 17:41 | 144426.3 | 1080.0018 | 3 | 20 | 4.400404 | 1.665899 | 2.886834 | 5.01e-10 | 11.95564 | 2.049e-09
2018-02-08 17:43 | 144546.3 | 1200.0017 | 3 | 20 | 4.400377 | 1.398453 | 2.937719 | 5.01e-10 | 12.17955 | 2.049e-09
2018-02-08 17:45 | 144666.3 | 1320.0007 | 3 | 20 | 4.400358 | 1.183681 | 2.980618 | 5.01e-10 | 12.36833 | 2.049e-09
2018-02-08 17:47 | 144786.3 | 1440.0003 | 3 | 20 | 4.400352 | 1.010035 | 3.017089 | 5.01e-10 | 12.52881 | 2.049e-09
2018-02-08 17:49 | 144906.3 | 1560.0002 | 3 | 20 | 4.400348 | 0.8684616 | 3.048323 | 5.01e-10 | 12.66625 | 2.049e-09
2018-02-08 17:51 | 145026.3 | 1680.001 | 3 | 20 | 4.400358 | 0.7514935 | 3.075265 | 5.01e-10 | 12.7848 | 2.049e-09
2018-02-08 17:53 | 145146.3 | 1800.0002 | 3 | 20 | 4.400374 | 0.6543484 | 3.09864 | 5.01e-10 | 12.88766 | 2.049e-09
2018-02-08 17:53 | 145148.4 | 1802.1423 | 3 | 20 | 4.400347 | 0.6519985 | 3.099029 | 5.01e-10 | 12.88937 | 2.049e-09
2018-02-08 17:55 | 145268.5 | 120.0005 | 4 | 20 | 4.359087 | 0 | 3.099029 | 5.01e-10 | 12.88937 | 2.049e-09
2018-02-08 17:57 | 145388.5 | 240.0008 | 4 | 20 | 4.355911 | 0 | 3.099029 | 5.01e-10 | 12.88937 | 2.049e-09
2018-02-08 17:58 | 145448.5 | 300.0029 | 4 | 20 | 4.354923 | 0 | 3.099029 | 5.01e-10 | 12.88937 | 2.049e-09
2018-02-08 18:00 | 145568.5512 | 120.001 | 5 | 20 | 4.138867 | -3.260182 | 3.099029 | 0.1086615 | 12.88937 | 0.4528317
2018-02-08 18:02 | 145688.5512 | 240.001 | 5 | 20 | 4.096086 | -3.260077 | 3.099029 | 0.2173203 | 12.88937 | 0.9002116
2018-02-08 18:04 | 145808.5512 | 360.001 | 5 | 20 | 4.054221 | -3.260156 | 3.099029 | 0.325982 | 12.88937 | 1.343023
2018-02-08 18:06 | 145928.5512 | 480.001 | 5 | 20 | 4.012746 | -3.259915 | 3.099029 | 0.4346403 | 12.88937 | 1.78129
2018-02-08 18:08 | 146048.5512 | 600.001 | 5 | 20 | 3.971966 | -3.259819 | 3.099029 | 0.543294 | 12.88937 | 2.215065
2018-02-08 18:10 | 146168.5512 | 720.001 | 5 | 20 | 3.932302 | -3.260126 | 3.099029 | 0.6519505 | 12.88937 | 2.644478
2018-02-08 18:12 | 146288.5504 | 840.0002 | 5 | 20 | 3.89432 | -3.259804 | 3.099029 | 0.7606066 | 12.88937 | 3.069666
2018-02-08 18:14 | 146408.5504 | 960.0002 | 5 | 20 | 3.858364 | -3.260142 | 3.099029 | 0.8692623 | 12.88937 | 3.490834
2018-02-08 18:16 | 146528.5508 | 1080.0006 | 5 | 20 | 3.824625 | -3.260243 | 3.099029 | 0.977922 | 12.88937 | 3.90823
2018-02-08 18:18 | 146648.5505 | 1200.0003 | 5 | 20 | 3.793039 | -3.260118 | 3.099029 | 1.086579 | 12.88937 | 4.322068
2018-02-08 18:20 | 146768.5512 | 1320.001 | 5 | 20 | 3.763455 | -3.259873 | 3.099029 | 1.195241 | 12.88937 | 4.732602
2018-02-08 18:22 | 146888.5504 | 1440.0002 | 5 | 20 | 3.735621 | -3.260116 | 3.099029 | 1.303901 | 12.88937 | 5.140013
2018-02-08 18:24 | 147008.5512 | 1560.001 | 5 | 20 | 3.709382 | -3.260105 | 3.099029 | 1.41256 | 12.88937 | 5.544481
2018-02-08 18:26 | 147128.5504 | 1680.0002 | 5 | 20 | 3.684819 | -3.259987 | 3.099029 | 1.521218 | 12.88937 | 5.946186
2018-02-08 18:28 | 147248.552 | 1800.0018 | 5 | 20 | 3.66207 | -3.26017 | 3.099029 | 1.629879 | 12.88937 | 6.34533
2018-02-08 18:30 | 147368.5514 | 1920.0012 | 5 | 20 | 3.641219 | -3.259867 | 3.099029 | 1.738536 | 12.88937 | 6.742088
2018-02-08 18:32 | 147488.5512 | 2040.001 | 5 | 20 | 3.622293 | -3.260166 | 3.099029 | 1.847194 | 12.88937 | 7.136692
2018-02-08 18:34 | 147608.552 | 2160.0018 | 5 | 20 | 3.605102 | -3.259837 | 3.099029 | 1.955854 | 12.88937 | 7.529344
2018-02-08 18:36 | 147728.5508 | 2280.0006 | 5 | 20 | 3.588869 | -3.259774 | 3.099029 | 2.064515 | 12.88937 | 7.920187
2018-02-08 18:38 | 147848.5512 | 2400.001 | 5 | 20 | 3.572824 | -3.259806 | 3.099029 | 2.17317 | 12.88937 | 8.309264
2018-02-08 18:40 | 147968.5503 | 2520.0001 | 5 | 20 | 3.556535 | -3.260142 | 3.099029 | 2.281815 | 12.88937 | 8.696551
2018-02-08 18:42 | 148088.5509 | 2640.0007 | 5 | 20 | 3.539906 | -3.26021 | 3.099029 | 2.390491 | 12.88937 | 9.082165
2018-02-08 18:44 | 148208.5504 | 2760.0002 | 5 | 20 | 3.52152 | -3.259974 | 3.099029 | 2.499154 | 12.88937 | 9.465858
2018-02-08 18:46 | 148328.5503 | 2880.0001 | 5 | 20 | 3.498316 | -3.25984 | 3.099029 | 2.6078 | 12.88937 | 9.847261
2018-02-08 18:48 | 148448.5512 | 3000.001 | 5 | 20 | 3.467136 | -3.260174 | 3.099029 | 2.716475 | 12.88937 | 10.22583
2018-02-08 18:50 | 148568.5504 | 3120.0002 | 5 | 20 | 3.424726 | -3.259809 | 3.099029 | 2.825135 | 12.88937 | 10.60038
2018-02-08 18:52 | 148688.552 | 3240.0018 | 5 | 20 | 3.361348 | -3.260044 | 3.099029 | 2.933791 | 12.88937 | 10.96937
2018-02-08 18:54 | 148808.5504 | 3360.0002 | 5 | 20 | 3.215076 | -3.259912 | 3.099029 | 3.042452 | 12.88937 | 11.32821
2018-02-08 18:55 | 148867.079 | 3418.5288 | 5 | 20 | 2.999987 | -3.260191 | 3.099029 | 3.095445 | 12.88937 | 11.49387
2018-02-08 18:57 | 148987.1 | 120.0002 | 6 | 20 | 3.257899 | 0 | 3.099029 | 3.095445 | 12.88937 | 11.49387
2018-02-08 18:59 | 149107.1 | 240.0009 | 6 | 20 | 3.270817 | 0 | 3.099029 | 3.095445 | 12.88937 | 11.49387
2018-02-08 19:00 | 149167.1 | 300.0016 | 6 | 20 | 3.275137 | 0 | 3.099029 | 3.095445 | 12.88937 | 11.49387
2018-02-08 19:00 | 149167.1 | 0.0025 | 7 | 21 | 3.275143 | 0 | 0 | 0 | 0 | 0
2018-02-08 19:02 | 149287.2 | 120.0002 | 2 | 21 | 3.903293 | 4.890169 | 0.162298 | 0 | 0.6124752 | 0
2018-02-08 19:04 | 149407.2 | 240.0018 | 2 | 21 | 3.955509 | 4.890182 | 0.3252832 | 0 | 1.253628 | 0
2018-02-08 19:06 | 149527.2 | 360.0018 | 2 | 21 | 3.991108 | 4.890112 | 0.4882674 | 0 | 1.901283 | 0
2018-02-08 19:08 | 149647.2 | 480.001 | 2 | 21 | 4.021625 | 4.890125 | 0.6512496 | 0 | 2.554306 | 0
2018-02-08 19:10 | 149767.2 | 600.0002 | 2 | 21 | 4.048604 | 4.890133 | 0.8142385 | 0 | 3.212037 | 0
2018-02-08 19:12 | 149887.2 | 720.0008 | 2 | 21 | 4.072749 | 4.89011 | 0.9772304 | 0 | 3.873921 | 0
2018-02-08 19:14 | 150007.2 | 840.001 | 2 | 21 | 4.09655 | 4.889805 | 1.140216 | 0 | 4.539632 | 0
2018-02-08 19:16 | 150127.2 | 960.0011 | 2 | 21 | 4.123682 | 4.889868 | 1.303208 | 0 | 5.209493 | 0
2018-02-08 19:18 | 150247.2 | 1080.0011 | 2 | 21 | 4.15462 | 4.890062 | 1.466195 | 0 | 5.884071 | 0
2018-02-08 19:20 | 150367.2 | 1200.0018 | 2 | 21 | 4.189096 | 4.89011 | 1.629184 | 0 | 6.56399 | 0
2018-02-08 19:22 | 150487.2 | 1320.0009 | 2 | 21 | 4.200417 | 4.369228 | 1.785822 | 0 | 7.22165 | 0
2018-02-08 19:24 | 150607.2 | 1440.0018 | 2 | 21 | 4.200397 | 3.724253 | 1.920511 | 0 | 7.787403 | 0
2018-02-08 19:25 | 150702.9 | 1535.6938 | 2 | 21 | 4.200397 | 3.259968 | 2.01323 | 0 | 8.176856 | 0
2018-02-08 19:27 | 150822.9 | 120.0017 | 3 | 21 | 4.229725 | 3.260105 | 2.121447 | 0 | 8.632895 | 0
2018-02-08 19:29 | 150942.9 | 240.001 | 3 | 21 | 4.263365 | 3.260075 | 2.230103 | 0 | 9.094286 | 0
2018-02-08 19:31 | 151062.9 | 360.0009 | 3 | 21 | 4.299202 | 3.25984 | 2.338762 | 0 | 9.559464 | 0
2018-02-08 19:33 | 151182.9 | 480.001 | 3 | 21 | 4.336999 | 3.260143 | 2.447421 | 0 | 10.02865 | 0
2018-02-08 19:35 | 151302.9 | 600.0002 | 3 | 21 | 4.376256 | 3.260149 | 2.556079 | 0 | 10.50202 | 0
2018-02-08 19:37 | 151422.9 | 720.0002 | 3 | 21 | 4.400393 | 2.959038 | 2.662585 | 0 | 10.9699 | 0
2018-02-08 19:39 | 151542.9 | 840.0018 | 3 | 21 | 4.400390625 | 2.418505 | 2.751794 | 0 | 11.36246 | 0
2018-02-08 19:41 | 151662.9 | 960.0018 | 3 | 21 | 4.40037 | 1.995533 | 2.82509 | 0 | 11.68499 | 0
2018-02-08 19:43 | 151782.9 | 1080.0018 | 3 | 21 | 4.400395 | 1.66198 | 2.885839 | 0 | 11.95231 | 0
2018-02-08 19:45 | 151902.9 | 1200.0012 | 3 | 21 | 4.400351 | 1.394522 | 2.936612 | 0 | 12.17573 | 0
2018-02-08 19:47 | 152022.9 | 1320.0003 | 3 | 21 | 4.400367 | 1.181179 | 2.97942 | 0 | 12.3641 | 0
2018-02-08 19:49 | 152142.9 | 1440.0011 | 3 | 21 | 4.400361 | 1.008568 | 3.015816 | 0 | 12.52425 | 0
2018-02-08 19:51 | 152262.9 | 1560.0011 | 3 | 21 | 4.400349 | 0.8666935 | 3.046993 | 0 | 12.66144 | 0
2018-02-08 19:53 | 152382.9 | 1680.0003 | 3 | 21 | 4.40036 | 0.7502575 | 3.073886 | 0 | 12.77979 | 0
2018-02-08 19:55 | 152502.9 | 1800.0011 | 3 | 21 | 4.400329 | 0.6525936 | 3.097227 | 0 | 12.88249 | 0
2018-02-08 19:55 | 152504.1 | 1801.156 | 3 | 21 | 4.400344 | 0.6519909 | 3.097435 | 0 | 12.88341 | 0
2018-02-08 19:57 | 152624.1 | 120.001 | 4 | 21 | 4.358983 | 0 | 3.097437 | 0 | 12.88342 | 0
2018-02-08 19:59 | 152744.1 | 240.0017 | 4 | 21 | 4.355815 | 0 | 3.097437 | 0 | 12.88342 | 0
2018-02-08 20:00 | 152804.1 | 300.0032 | 4 | 21 | 4.354825 | 0 | 3.097437 | 0 | 12.88342 | 0
2018-02-08 20:02 | 152924.2 | 120.001 | 5 | 21 | 4.138446 | -3.260092 | 3.097437 | 0.1086545 | 12.88342 | 0.4527538
2018-02-08 20:04 | 153044.2 | 240.0002 | 5 | 21 | 4.09577 | -3.259831 | 3.097437 | 0.2173124 | 12.88342 | 0.9000905
2018-02-08 20:06 | 153164.2 | 360.0018 | 5 | 21 | 4.05398 | -3.259882 | 3.097437 | 0.325967 | 12.88342 | 1.342843
2018-02-08 20:08 | 153284.2 | 480.0019 | 5 | 21 | 4.012542 | -3.259825 | 3.097437 | 0.434624 | 12.88342 | 1.781081
2018-02-08 20:10 | 153404.2 | 600.0002 | 5 | 21 | 3.971766 | -3.259884 | 3.097437 | 0.5432767 | 12.88342 | 2.21483
2018-02-08 20:12 | 153524.2 | 720.0011 | 5 | 21 | 3.932149 | -3.259886 | 3.097437 | 0.6519256 | 12.88342 | 2.644193
2018-02-08 20:14 | 153644.2 | 840.0003 | 5 | 21 | 3.894199 | -3.259806 | 3.097437 | 0.7605839 | 12.88342 | 3.069377
2018-02-08 20:16 | 153764.2 | 960.0002 | 5 | 21 | 3.858283 | -3.25984 | 3.097437 | 0.8692413 | 12.88342 | 3.490539
2018-02-08 20:18 | 153884.2 | 1080.001 | 5 | 21 | 3.824546 | -3.259926 | 3.097437 | 0.9778953 | 12.88342 | 3.907903
2018-02-08 20:20 | 154004.2 | 1200.0011 | 5 | 21 | 3.792986 | -3.260254 | 3.097437 | 1.086543 | 12.88342 | 4.321696
2018-02-08 20:22 | 154124.2 | 1320.0003 | 5 | 21 | 3.763406 | -3.259966 | 3.097437 | 1.195202 | 12.88342 | 4.732213
2018-02-08 20:24 | 154244.2 | 1440.0002 | 5 | 21 | 3.735587 | -3.259886 | 3.097437 | 1.30386 | 12.88342 | 5.139612
2018-02-08 20:26 | 154364.2 | 1560.001 | 5 | 21 | 3.709352 | -3.259859 | 3.097437 | 1.412512 | 12.88342 | 5.544052
2018-02-08 20:28 | 154484.2 | 1680.001 | 5 | 21 | 3.684771 | -3.259861 | 3.097437 | 1.521168 | 12.88342 | 5.945746
2018-02-08 20:30 | 154604.2 | 1800.0002 | 5 | 21 | 3.662001 | -3.260214 | 3.097437 | 1.629823 | 12.88342 | 6.344858
2018-02-08 20:32 | 154724.2 | 1920.0011 | 5 | 21 | 3.641175 | -3.259819 | 3.097437 | 1.738477 | 12.88342 | 6.741602
2018-02-08 20:34 | 154844.2 | 2040.0018 | 5 | 21 | 3.622269 | -3.260159 | 3.097437 | 1.84714 | 12.88342 | 7.136218
2018-02-08 20:36 | 154964.2 | 2160.0002 | 5 | 21 | 3.605061 | -3.259924 | 3.097437 | 1.955795 | 12.88342 | 7.52885
2018-02-08 20:38 | 155084.2 | 2280.0003 | 5 | 21 | 3.588801 | -3.26006 | 3.097437 | 2.064449 | 12.88342 | 7.919665
2018-02-08 20:40 | 155204.2 | 2400.0003 | 5 | 21 | 3.572729 | -3.259877 | 3.097437 | 2.173105 | 12.88342 | 8.308736
2018-02-08 20:42 | 155324.2 | 2520.0002 | 5 | 21 | 3.55644 | -3.260095 | 3.097437 | 2.281756 | 12.88342 | 8.696037
2018-02-08 20:44 | 155444.2 | 2640.001 | 5 | 21 | 3.539787 | -3.259851 | 3.097437 | 2.390414 | 12.88342 | 9.081572
2018-02-08 20:46 | 155564.2 | 2760.0002 | 5 | 21 | 3.52148 | -3.259936 | 3.097437 | 2.499072 | 12.88342 | 9.465232
2018-02-08 20:48 | 155684.2 | 2880.0011 | 5 | 21 | 3.498244 | -3.25992 | 3.097437 | 2.607722 | 12.88342 | 9.846644
2018-02-08 20:50 | 155804.2 | 3000.001 | 5 | 21 | 3.467041 | -3.259936 | 3.097437 | 2.716383 | 12.88342 | 10.22515
2018-02-08 20:52 | 155924.2 | 3120.0018 | 5 | 21 | 3.42452 | -3.259922 | 3.097437 | 2.825049 | 12.88342 | 10.59971
2018-02-08 20:54 | 156044.2 | 3240.0002 | 5 | 21 | 3.361039 | -3.259907 | 3.097437 | 2.933687 | 12.88342 | 10.96861
2018-02-08 20:56 | 156164.2 | 3360.0019 | 5 | 21 | 3.214128 | -3.259875 | 3.097437 | 3.042367 | 12.88342 | 11.32746
2018-02-08 20:57 | 156222.3 | 3418.0594 | 5 | 21 | 2.999976 | -3.259886 | 3.097437 | 3.094934 | 12.88342 | 11.49176
2018-02-08 20:59 | 156342.3 | 120.0009 | 6 | 21 | 3.257215 | 0 | 3.097437 | 3.094934 | 12.88342 | 11.49176
2018-02-08 21:01 | 156462.3 | 240.0009 | 6 | 21 | 3.270154 | 0 | 3.097437 | 3.094934 | 12.88342 | 11.49176
2018-02-08 21:02 | 156522.3 | 300.0039 | 6 | 21 | 3.274472 | 0 | 3.097437 | 3.094934 | 12.88342 | 11.49176
2018-02-08 21:02 | 156522.3 | 0.0025 | 7 | 22 | 3.274538 | 0 | 0 | 0 | 0 | 0
2018-02-08 21:04 | 156642.4 | 120.0019 | 2 | 22 | 3.902474 | 4.890251 | 0.1622994 | 0 | 0.6123693 | 0
2018-02-08 21:06 | 156762.4 | 240.0019 | 2 | 22 | 3.954655 | 4.890182 | 0.3252761 | 0 | 1.253356 | 0
2018-02-08 21:08 | 156882.4 | 360.0005 | 2 | 22 | 3.990137 | 4.890184 | 0.4882567 | 0 | 1.900848 | 0
2018-02-08 21:10 | 157002.4 | 480.0006 | 2 | 22 | 4.02075 | 4.889875 | 0.6512402 | 0 | 2.553723 | 0
2018-02-08 21:12 | 157122.4 | 600.0022 | 2 | 22 | 4.047833 | 4.889837 | 0.8142273 | 0 | 3.211315 | 0
2018-02-08 21:14 | 157242.4 | 720.0006 | 2 | 22 | 4.072218 | 4.890169 | 0.9772096 | 0 | 3.873052 | 0
2018-02-08 21:16 | 157362.4 | 840.0022 | 2 | 22 | 4.096269 | 4.890068 | 1.140197 | 0 | 4.538705 | 0
2018-02-08 21:18 | 157482.4 | 960.0022 | 2 | 22 | 4.123629 | 4.889866 | 1.303178 | 0 | 5.208498 | 0
2018-02-08 21:20 | 157602.4 | 1080.0022 | 2 | 22 | 4.154758 | 4.890211 | 1.466164 | 0 | 5.883079 | 0
2018-02-08 21:22 | 157722.4 | 1200.0022 | 2 | 22 | 4.189511 | 4.890162 | 1.62915 | 0 | 6.563027 | 0
2018-02-08 21:24 | 157842.4 | 1320.0014 | 2 | 22 | 4.20041 | 4.35808 | 1.78555 | 0 | 7.219714 | 0
2018-02-08 21:26 | 157962.4 | 1440.0006 | 2 | 22 | 4.200412 | 3.712477 | 1.91983 | 0 | 7.783743 | 0
2018-02-08 21:28 | 158056.2 | 1533.7509 | 2 | 22 | 4.200404 | 3.25996 | 2.010497 | 0 | 8.16458 | 0
2018-02-08 21:30 | 158176.2 | 120.0019 | 3 | 22 | 4.229682 | 3.260061 | 2.118722 | 0 | 8.620647 | 0
2018-02-08 21:32 | 158296.2 | 240.0002 | 3 | 22 | 4.263293 | 3.25985 | 2.227378 | 0 | 9.082033 | 0
2018-02-08 21:34 | 158416.2 | 360.0018 | 3 | 22 | 4.299104 | 3.260096 | 2.336037 | 0 | 9.547204 | 0
2018-02-08 21:36 | 158536.2 | 480.0002 | 3 | 22 | 4.336826 | 3.260025 | 2.444692 | 0 | 10.01636 | 0
2018-02-08 21:38 | 158656.2 | 600.001 | 3 | 22 | 4.376074 | 3.260199 | 2.553348 | 0 | 10.4897 | 0
2018-02-08 21:40 | 158776.2 | 720.001 | 3 | 22 | 4.400408 | 2.962965 | 2.659909 | 0 | 10.95781 | 0
2018-02-08 21:42 | 158896.2 | 840.0018 | 3 | 22 | 4.40038 | 2.42119 | 2.749224 | 0 | 11.35083 | 0
2018-02-08 21:44 | 159016.2 | 960.0003 | 3 | 22 | 4.400381 | 1.999632 | 2.822626 | 0 | 11.67383 | 0
2018-02-08 21:46 | 159136.2 | 1080.0003 | 3 | 22 | 4.400393 | 1.665483 | 2.883493 | 0 | 11.94167 | 0
2018-02-08 21:48 | 159256.2 | 1200.0002 | 3 | 22 | 4.400378 | 1.398676 | 2.934389 | 0 | 12.16562 | 0
2018-02-08 21:50 | 159376.2 | 1320.001 | 3 | 22 | 4.400361 | 1.184111 | 2.977317 | 0 | 12.35453 | 0
2018-02-08 21:52 | 159496.2 | 1440.001 | 3 | 22 | 4.400352 | 1.011375 | 3.013812 | 0 | 12.51512 | 0
2018-02-08 21:54 | 159616.2 | 1560.001 | 3 | 22 | 4.400368 | 0.8696175 | 3.045082 | 0 | 12.65272 | 0
2018-02-08 21:56 | 159736.2 | 1680.0001 | 3 | 22 | 4.400353 | 0.7525654 | 3.072058 | 0 | 12.77142 | 0
2018-02-08 21:58 | 159856.2 | 1800.0018 | 3 | 22 | 4.400333 | 0.6544533 | 3.095467 | 0 | 12.87443 | 0
2018-02-08 21:58 | 159859.6 | 1803.4303 | 3 | 22 | 4.400339 | 0.6519909 | 3.096089 | 0 | 12.87717 | 0
2018-02-08 22:00 | 159979.7 | 120.0006 | 4 | 22 | 4.358912 | 0 | 3.096089 | 0 | 12.87717 | 0
2018-02-08 22:02 | 160099.7 | 240.0013 | 4 | 22 | 4.355718 | 0 | 3.096089 | 0 | 12.87717 | 0
2018-02-08 22:03 | 160159.7 | 300.0036 | 4 | 22 | 4.354723 | 0 | 3.096089 | 0 | 12.87717 | 0
2018-02-08 22:05 | 160279.7446 | 120.0009 | 5 | 22 | 4.13789 | -3.260179 | 3.096089 | 0.1086584 | 12.87717 | 0.4527155
2018-02-08 22:07 | 160399.7455 | 240.0018 | 5 | 22 | 4.095166 | -3.26014 | 3.096089 | 0.217323 | 12.87717 | 0.9000162
2018-02-08 22:09 | 160519.7439 | 360.0002 | 5 | 22 | 4.053349 | -3.260158 | 3.096089 | 0.3259814 | 12.87717 | 1.342715
2018-02-08 22:11 | 160639.7455 | 480.0018 | 5 | 22 | 4.011871 | -3.26014 | 3.096089 | 0.4346437 | 12.87717 | 1.780902
2018-02-08 22:13 | 160759.744 | 600.0003 | 5 | 22 | 3.971054 | -3.260116 | 3.096089 | 0.5433066 | 12.87717 | 2.214616
2018-02-08 22:15 | 160879.7471 | 720.0034 | 5 | 22 | 3.931439 | -3.260233 | 3.096089 | 0.6519702 | 12.87717 | 2.643961
2018-02-08 22:17 | 160999.7445 | 840.0008 | 5 | 22 | 3.893452 | -3.260111 | 3.096089 | 0.7606233 | 12.87717 | 3.069044
2018-02-08 22:19 | 161119.7446 | 960.0009 | 5 | 22 | 3.857505 | -3.260098 | 3.096089 | 0.8692782 | 12.87717 | 3.490114
2018-02-08 22:21 | 161239.7447 | 1080.001 | 5 | 22 | 3.823769 | -3.260135 | 3.096089 | 0.9779488 | 12.87717 | 3.907459
2018-02-08 22:23 | 161359.7439 | 1200.0002 | 5 | 22 | 3.792206 | -3.260158 | 3.096089 | 1.086591 | 12.87717 | 4.321149
2018-02-08 22:25 | 161479.7439 | 1320.0002 | 5 | 22 | 3.76265 | -3.260153 | 3.096089 | 1.195257 | 12.87717 | 4.731612
2018-02-08 22:27 | 161599.7439 | 1440.0002 | 5 | 22 | 3.734811 | -3.260139 | 3.096089 | 1.303928 | 12.87717 | 5.138973
2018-02-08 22:29 | 161719.7439 | 1560.0002 | 5 | 22 | 3.708572 | -3.260227 | 3.096089 | 1.412589 | 12.87717 | 5.543363
2018-02-08 22:31 | 161839.7447 | 1680.001 | 5 | 22 | 3.683997 | -3.260217 | 3.096089 | 1.521249 | 12.87717 | 5.944986
2018-02-08 22:33 | 161959.7447 | 1800.001 | 5 | 22 | 3.661266 | -3.259912 | 3.096089 | 1.629909 | 12.87717 | 6.344041
2018-02-08 22:35 | 162079.7446 | 1920.0009 | 5 | 22 | 3.640426 | -3.259833 | 3.096089 | 1.738562 | 12.87717 | 6.740696
2018-02-08 22:37 | 162199.7447 | 2040.001 | 5 | 22 | 3.62151 | -3.260137 | 3.096089 | 1.847226 | 12.87717 | 7.135234
2018-02-08 22:39 | 162319.7447 | 2160.001 | 5 | 22 | 3.604315 | -3.260102 | 3.096089 | 1.955884 | 12.87717 | 7.527794
2018-02-08 22:41 | 162439.7455 | 2280.0018 | 5 | 22 | 3.588091 | -3.260142 | 3.096089 | 2.064548 | 12.87717 | 7.918569
2018-02-08 22:43 | 162559.7438 | 2400.0001 | 5 | 22 | 3.572052 | -3.260124 | 3.096089 | 2.173203 | 12.87717 | 8.307564
2018-02-08 22:45 | 162679.7447 | 2520.001 | 5 | 22 | 3.555773 | -3.259888 | 3.096089 | 2.281866 | 12.87717 | 8.69483
2018-02-08 22:47 | 162799.7439 | 2640.0002 | 5 | 22 | 3.539087 | -3.260092 | 3.096089 | 2.390521 | 12.87717 | 9.08028
2018-02-08 22:49 | 162919.7446 | 2760.0009 | 5 | 22 | 3.520769 | -3.259821 | 3.096089 | 2.499171 | 12.87717 | 9.463837
2018-02-08 22:51 | 163039.7439 | 2880.0002 | 5 | 22 | 3.497491 | -3.260074 | 3.096089 | 2.607828 | 12.87717 | 9.84519
2018-02-08 22:53 | 163159.7439 | 3000.0002 | 5 | 22 | 3.46613 | -3.259896 | 3.096089 | 2.716483 | 12.87717 | 10.22359
2018-02-08 22:55 | 163279.7455 | 3120.0018 | 5 | 22 | 3.423322 | -3.259933 | 3.096089 | 2.825145 | 12.87717 | 10.59802
2018-02-08 22:57 | 163399.7438 | 3240.0001 | 5 | 22 | 3.359113 | -3.259915 | 3.096089 | 2.933785 | 12.87717 | 10.96677
2018-02-08 22:59 | 163519.7439 | 3360.0002 | 5 | 22 | 3.209214 | -3.260004 | 3.096089 | 3.042455 | 12.87717 | 11.32526
2018-02-08 23:00 | 163575.9061 | 3416.1624 | 5 | 22 | 2.999978 | -3.259953 | 3.096089 | 3.093305 | 12.87717 | 11.48402
2018-02-08 23:02 | 163696 | 120.0009 | 6 | 22 | 3.258691 | 0 | 3.096089 | 3.093305 | 12.87717 | 11.48402
2018-02-08 23:04 | 163816 | 240.0001 | 6 | 22 | 3.271648 | 0 | 3.096089 | 3.093305 | 12.87717 | 11.48402
2018-02-08 23:05 | 163876 | 300.0039 | 6 | 22 | 3.275965 | 0 | 3.096089 | 3.093305 | 12.87717 | 11.48402
2018-02-08 23:05 | 163876 | 0.0024 | 7 | 23 | 3.276031 | 0 | 0 | 0 | 0 | 0
2018-02-08 23:07 | 163996.0456 | 120.0011 | 2 | 23 | 3.903874 | 4.890055 | 0.1623034 | 0 | 0.6126273 | 0
2018-02-08 23:09 | 164116.0458 | 240.0013 | 2 | 23 | 3.955911 | 4.889786 | 0.3252825 | 0 | 1.253833 | 0
2018-02-08 23:11 | 164236.0449 | 360.0004 | 2 | 23 | 3.991442 | 4.890068 | 0.4882635 | 0 | 1.901536 | 0
2018-02-08 23:13 | 164356.0449 | 480.0004 | 2 | 23 | 4.022011 | 4.89019 | 0.6512526 | 0 | 2.554643 | 0
2018-02-08 23:15 | 164476.0474 | 600.0029 | 2 | 23 | 4.048972 | 4.889851 | 0.8142412 | 0 | 3.212434 | 0
2018-02-08 23:17 | 164596.045 | 720.0005 | 2 | 23 | 4.07315 | 4.889801 | 0.9772183 | 0 | 3.874321 | 0
2018-02-08 23:19 | 164716.0459 | 840.0014 | 2 | 23 | 4.097094 | 4.890169 | 1.1402 | 0 | 4.540092 | 0
2018-02-08 23:21 | 164836.045 | 960.0005 | 2 | 23 | 4.124389 | 4.890129 | 1.303183 | 0 | 5.21002 | 0
2018-02-08 23:23 | 164956.0467 | 1080.0022 | 2 | 23 | 4.155585 | 4.890081 | 1.466169 | 0 | 5.884727 | 0
2018-02-08 23:25 | 165076.0466 | 1200.0021 | 2 | 23 | 4.190232 | 4.89016 | 1.629158 | 0 | 6.564815 | 0
2018-02-08 23:27 | 165196.0459 | 1320.0014 | 2 | 23 | 4.200413 | 4.347704 | 1.785248 | 0 | 7.220227 | 0
2018-02-08 23:29 | 165316.0451 | 1440.0006 | 2 | 23 | 4.20041 | 3.704166 | 1.919217 | 0 | 7.782952 | 0
2018-02-08 23:30 | 165408.2857 | 1532.2412 | 2 | 23 | 4.200393 | 3.259981 | 2.008338 | 0 | 8.157294 | 0
2018-02-08 23:32 | 165528.3 | 120.0026 | 3 | 23 | 4.229679 | 3.260229 | 2.116557 | 0 | 8.613338 | 0
2018-02-08 23:34 | 165648.3 | 240.0017 | 3 | 23 | 4.263216 | 3.260157 | 2.225213 | 0 | 9.074713 | 0
2018-02-08 23:36 | 165768.3 | 360.0001 | 3 | 23 | 4.298992 | 3.260147 | 2.333872 | 0 | 9.539873 | 0
2018-02-08 23:38 | 165888.3 | 480.0009 | 3 | 23 | 4.336684 | 3.259777 | 2.442532 | 0 | 10.00903 | 0
2018-02-08 23:40 | 166008.3 | 600.0007 | 3 | 23 | 4.37589 | 3.259878 | 2.551186 | 0 | 10.48235 | 0
2018-02-08 23:42 | 166128.3 | 720.0009 | 3 | 23 | 4.400396 | 2.966761 | 2.657795 | 0 | 10.95066 | 0
2018-02-08 23:44 | 166248.3 | 840.0025 | 3 | 23 | 4.400381 | 2.424986 | 2.747248 | 0 | 11.34429 | 0
2018-02-08 23:46 | 166368.3 | 960.0009 | 3 | 23 | 4.400389 | 2.00362 | 2.820786 | 0 | 11.66789 | 0
2018-02-08 23:48 | 166488.3 | 1080.0009 | 3 | 23 | 4.400398 | 1.668839 | 2.881764 | 0 | 11.93621 | 0
2018-02-08 23:50 | 166608.3 | 1200.0001 | 3 | 23 | 4.400394 | 1.402102 | 2.932753 | 0 | 12.16058 | 0
2018-02-08 23:52 | 166728.3 | 1320.0009 | 3 | 23 | 4.400374 | 1.186619 | 2.975755 | 0 | 12.34981 | 0
2018-02-08 23:54 | 166848.3 | 1440.0001 | 3 | 23 | 4.400365 | 1.012945 | 3.012312 | 0 | 12.51067 | 0
2018-02-08 23:56 | 166968.3 | 1560.0019 | 3 | 23 | 4.400368 | 0.8711376 | 3.043633 | 0 | 12.64849 | 0
2018-02-08 23:58 | 167088.3 | 1680.0009 | 3 | 23 | 4.400366 | 0.7539558 | 3.070648 | 0 | 12.76737 | 0
2018-02-09 | 167208.3 | 1800.0009 | 3 | 23 | 4.400344 | 0.6556053 | 3.094092 | 0 | 12.87053 | 0
2018-02-09 | 167213.6 | 1805.3367 | 3 | 23 | 4.400346 | 0.6519909 | 3.095062 | 0 | 12.8748 | 0
2018-02-09 00:02 | 167333.7 | 120.0011 | 4 | 23 | 4.358924 | 0 | 3.095062 | 0 | 12.8748 | 0
2018-02-09 00:04 | 167453.7 | 240.0019 | 4 | 23 | 4.355729 | 0 | 3.095062 | 0 | 12.8748 | 0
2018-02-09 00:05 | 167513.7 | 300.0041 | 4 | 23 | 4.354732 | 0 | 3.095062 | 0 | 12.8748 | 0
2018-02-09 00:07 | 167633.8 | 120.0009 | 5 | 23 | 4.137946 | -3.260102 | 3.095062 | 0.1086489 | 12.8748 | 0.4526816
2018-02-09 00:09 | 167753.8 | 240.0001 | 5 | 23 | 4.095244 | -3.260135 | 3.095062 | 0.2173111 | 12.8748 | 0.8999813
2018-02-09 00:11 | 167873.8 | 360.001 | 5 | 23 | 4.053457 | -3.259849 | 3.095062 | 0.3259837 | 12.8748 | 1.342749
2018-02-09 00:13 | 167993.8 | 480.0002 | 5 | 23 | 4.012008 | -3.259802 | 3.095062 | 0.4346294 | 12.8748 | 1.780881
2018-02-09 00:15 | 168113.8 | 600.0002 | 5 | 23 | 3.971217 | -3.260077 | 3.095062 | 0.5432941 | 12.8748 | 2.214621
2018-02-09 00:17 | 168233.8 | 720.0018 | 5 | 23 | 3.931591 | -3.26005 | 3.095062 | 0.6519608 | 12.8748 | 2.643995
2018-02-09 00:19 | 168353.8 | 840.0009 | 5 | 23 | 3.893612 | -3.259809 | 3.095062 | 0.7606034 | 12.8748 | 3.069052
2018-02-09 00:21 | 168473.8 | 960.0009 | 5 | 23 | 3.857646 | -3.260135 | 3.095062 | 0.8692615 | 12.8748 | 3.490151
2018-02-09 00:23 | 168593.8 | 1080.0009 | 5 | 23 | 3.823914 | -3.260119 | 3.095062 | 0.9779392 | 12.8748 | 3.907538
2018-02-09 00:25 | 168713.8 | 1200.0011 | 5 | 23 | 3.792347 | -3.260124 | 3.095062 | 1.086595 | 12.8748 | 4.321295
2018-02-09 00:27 | 168833.8 | 1320.001 | 5 | 23 | 3.762779 | -3.259867 | 3.095062 | 1.195258 | 12.8748 | 4.731757
2018-02-09 00:29 | 168953.8 | 1440.0002 | 5 | 23 | 3.734894 | -3.260156 | 3.095062 | 1.303915 | 12.8748 | 5.139081
2018-02-09 00:31 | 169073.8 | 1560.001 | 5 | 23 | 3.708677 | -3.260128 | 3.095062 | 1.412571 | 12.8748 | 5.543459
2018-02-09 00:33 | 169193.8 | 1680.0018 | 5 | 23 | 3.684093 | -3.260231 | 3.095062 | 1.521232 | 12.8748 | 5.945098
2018-02-09 00:35 | 169313.8 | 1800.001 | 5 | 23 | 3.661342 | -3.259776 | 3.095062 | 1.629892 | 12.8748 | 6.344158
2018-02-09 00:37 | 169433.8 | 1920.0005 | 5 | 23 | 3.640501 | -3.259833 | 3.095062 | 1.73855 | 12.8748 | 6.740842
2018-02-09 00:39 | 169553.8 | 2040.0018 | 5 | 23 | 3.621591 | -3.260185 | 3.095062 | 1.84721 | 12.8748 | 7.135374
2018-02-09 00:41 | 169673.8 | 2160.0011 | 5 | 23 | 3.604357 | -3.259992 | 3.095062 | 1.955871 | 12.8748 | 7.527951
2018-02-09 00:43 | 169793.8 | 2280.0001 | 5 | 23 | 3.588121 | -3.25976 | 3.095062 | 2.064528 | 12.8748 | 7.918703
2018-02-09 00:45 | 169913.8 | 2400.001 | 5 | 23 | 3.571905 | -3.259842 | 3.095062 | 2.173186 | 12.8748 | 8.307696
2018-02-09 00:47 | 170033.8 | 2520.0034 | 5 | 23 | 3.555577 | -3.260097 | 3.095062 | 2.281849 | 12.8748 | 8.694945
2018-02-09 00:49 | 170153.8 | 2640.0002 | 5 | 23 | 3.538854 | -3.259938 | 3.095062 | 2.390508 | 12.8748 | 9.080387
2018-02-09 00:51 | 170273.8 | 2760.0018 | 5 | 23 | 3.520465 | -3.26018 | 3.095062 | 2.499165 | 12.8748 | 9.463939
2018-02-09 00:53 | 170393.8 | 2880.0002 | 5 | 23 | 3.497041 | -3.260118 | 3.095062 | 2.607826 | 12.8748 | 9.845265
2018-02-09 00:55 | 170513.8 | 3000.001 | 5 | 23 | 3.465535 | -3.259809 | 3.095062 | 2.716484 | 12.8748 | 10.22362
2018-02-09 00:57 | 170633.8 | 3120.001 | 5 | 23 | 3.422456 | -3.260107 | 3.095062 | 2.825139 | 12.8748 | 10.59795
2018-02-09 00:59 | 170753.8 | 3240.001 | 5 | 23 | 3.357721 | -3.259748 | 3.095062 | 2.933798 | 12.8748 | 10.96664
2018-02-09 01:01 | 170873.8 | 3360.001 | 5 | 23 | 3.20505 | -3.259852 | 3.095062 | 3.042453 | 12.8748 | 11.32484
2018-02-09 01:02 | 170928.1 | 3414.3656 | 5 | 23 | 2.999984 | -3.260201 | 3.095062 | 3.09168 | 12.8748 | 11.47839
2018-02-09 01:04 | 171048.2 | 120.0006 | 6 | 23 | 3.258554 | 0 | 3.095062 | 3.09168 | 12.8748 | 11.47839
2018-02-09 01:06 | 171168.2 | 240.0006 | 6 | 23 | 3.271515 | 0 | 3.095062 | 3.09168 | 12.8748 | 11.47839
2018-02-09 01:07 | 171228.2 | 300.0029 | 6 | 23 | 3.275808 | 0 | 3.095062 | 3.09168 | 12.8748 | 11.47839
2018-02-09 01:07 | 171228.2 | 0.0026 | 7 | 24 | 3.275809 | 0 | 0 | 0 | 0 | 0
2018-02-09 01:09 | 171348.3 | 120.0004 | 2 | 24 | 3.903766 | 4.889837 | 0.1622927 | 1.803e-09 | 0.612573 | 5.906e-09
2018-02-09 01:11 | 171468.3 | 240.0002 | 2 | 24 | 3.955812 | 4.890165 | 0.3252656 | 1.803e-09 | 1.253741 | 5.906e-09
2018-02-09 01:13 | 171588.3 | 360.0019 | 2 | 24 | 3.991265 | 4.889797 | 0.4882527 | 1.803e-09 | 1.901445 | 5.906e-09
2018-02-09 01:15 | 171708.3 | 480.0002 | 2 | 24 | 4.021694 | 4.890139 | 0.6512296 | 1.803e-09 | 2.554463 | 5.906e-09
2018-02-09 01:17 | 171828.3 | 600.0019 | 2 | 24 | 4.048631 | 4.890173 | 0.8142166 | 1.803e-09 | 3.212194 | 5.906e-09
2018-02-09 01:19 | 171948.3 | 720.0003 | 2 | 24 | 4.072827 | 4.890163 | 0.9771919 | 1.803e-09 | 3.874015 | 5.906e-09
2018-02-09 01:21 | 172068.3 | 840.0011 | 2 | 24 | 4.096807 | 4.890156 | 1.140186 | 1.803e-09 | 4.539789 | 5.906e-09
2018-02-09 01:23 | 172188.3 | 960.0019 | 2 | 24 | 4.124168 | 4.889874 | 1.303173 | 1.803e-09 | 5.209691 | 5.906e-09
2018-02-09 01:25 | 172308.3 | 1080.0008 | 2 | 24 | 4.155409 | 4.890051 | 1.466156 | 1.803e-09 | 5.884353 | 5.906e-09
2018-02-09 01:27 | 172428.3 | 1200.0019 | 2 | 24 | 4.190166 | 4.890125 | 1.62914 | 1.803e-09 | 6.5644 | 5.906e-09
2018-02-09 01:29 | 172548.3 | 1320.0011 | 2 | 24 | 4.200404 | 4.34757 | 1.785255 | 1.803e-09 | 7.219917 | 5.906e-09
2018-02-09 01:31 | 172668.3 | 1440.0018 | 2 | 24 | 4.200406 | 3.70492 | 1.919231 | 1.803e-09 | 7.78267 | 5.906e-09
2018-02-09 01:33 | 172760.8 | 1532.4992 | 2 | 24 | 4.200397 | 3.259998 | 2.008601 | 1.803e-09 | 8.158063 | 5.906e-09
2018-02-09 01:35 | 172880.8 | 120.0011 | 3 | 24 | 4.229639 | 3.26012 | 2.116816 | 1.803e-09 | 8.61408 | 5.906e-09
2018-02-09 01:37 | 173000.8 | 240.0018 | 3 | 24 | 4.263181 | 3.259899 | 2.225475 | 1.803e-09 | 9.075471 | 5.906e-09
2018-02-09 01:39 | 173120.8 | 360.0018 | 3 | 24 | 4.298971 | 3.260099 | 2.334126 | 1.803e-09 | 9.540593 | 5.906e-09
2018-02-09 01:41 | 173240.8 | 480.0019 | 3 | 24 | 4.336661 | 3.259867 | 2.442783 | 1.803e-09 | 10.00974 | 5.906e-09
2018-02-09 01:43 | 173360.8 | 600.0002 | 3 | 24 | 4.375879 | 3.259903 | 2.551436 | 1.803e-09 | 10.48305 | 5.906e-09
2018-02-09 01:45 | 173480.8 | 720.0017 | 3 | 24 | 4.400403 | 2.966227 | 2.658037 | 1.803e-09 | 10.95133 | 5.906e-09
2018-02-09 01:47 | 173600.8 | 840.0002 | 3 | 24 | 4.400397 | 2.424664 | 2.747453 | 1.803e-09 | 11.34479 | 5.906e-09
2018-02-09 01:49 | 173720.8 | 960.0019 | 3 | 24 | 4.400378 | 2.001816 | 2.820943 | 1.803e-09 | 11.66817 | 5.906e-09
2018-02-09 01:51 | 173840.8 | 1080.0019 | 3 | 24 | 4.400383 | 1.667423 | 2.881876 | 1.803e-09 | 11.9363 | 5.906e-09
2018-02-09 01:53 | 173960.8 | 1200.0018 | 3 | 24 | 4.400393 | 1.400261 | 2.932826 | 1.803e-09 | 12.1605 | 5.906e-09
2018-02-09 01:55 | 174080.8 | 1320.001 | 3 | 24 | 4.400361 | 1.185724 | 2.975793 | 1.803e-09 | 12.34957 | 5.906e-09
2018-02-09 01:57 | 174200.8 | 1440.0002 | 3 | 24 | 4.40038 | 1.012602 | 3.012323 | 1.803e-09 | 12.51032 | 5.906e-09
2018-02-09 01:59 | 174320.8 | 1560.0018 | 3 | 24 | 4.400335 | 0.8698597 | 3.043621 | 1.803e-09 | 12.64804 | 5.906e-09
2018-02-09 02:01 | 174440.8 | 1680.0019 | 3 | 24 | 4.400351 | 0.7536087 | 3.070622 | 1.803e-09 | 12.76686 | 5.906e-09
2018-02-09 02:03 | 174560.8 | 1800.0003 | 3 | 24 | 4.400339 | 0.6555386 | 3.094055 | 1.803e-09 | 12.86997 | 5.906e-09
2018-02-09 02:03 | 174565.9 | 1805.0743 | 3 | 24 | 4.400373 | 0.6519928 | 3.094975 | 1.803e-09 | 12.87402 | 5.906e-09
2018-02-09 02:05 | 174685.9 | 120.001 | 4 | 24 | 4.359025 | 0 | 3.094975 | 1.803e-09 | 12.87402 | 5.906e-09
2018-02-09 02:07 | 174805.9 | 240.001 | 4 | 24 | 4.355863 | 0 | 3.094975 | 1.803e-09 | 12.87402 | 5.906e-09
2018-02-09 02:08 | 174865.9 | 300.0031 | 4 | 24 | 4.354877 | 0 | 3.094975 | 1.803e-09 | 12.87402 | 5.906e-09
2018-02-09 02:10 | 174986 | 120.0001 | 5 | 24 | 4.138239 | -3.259909 | 3.094975 | 0.1086379 | 12.87402 | 0.4526652
2018-02-09 02:12 | 175106 | 240.0019 | 5 | 24 | 4.095512 | -3.260065 | 3.094975 | 0.2173127 | 12.87402 | 0.9000475
2018-02-09 02:14 | 175226 | 360.0009 | 5 | 24 | 4.053695 | -3.25988 | 3.094975 | 0.325951 | 12.87402 | 1.342704
2018-02-09 02:16 | 175346 | 480.0028 | 5 | 24 | 4.012222 | -3.259856 | 3.094975 | 0.4346263 | 12.87402 | 1.780985
2018-02-09 02:18 | 175466 | 600.0011 | 5 | 24 | 3.971459 | -3.259952 | 3.094975 | 0.5432755 | 12.87402 | 2.214688
2018-02-09 02:20 | 175586 | 720.0011 | 5 | 24 | 3.931798 | -3.259953 | 3.094975 | 0.6519269 | 12.87402 | 2.644025
2018-02-09 02:22 | 175706 | 840.0011 | 5 | 24 | 3.893808 | -3.259809 | 3.094975 | 0.7605829 | 12.87402 | 3.069158
2018-02-09 02:24 | 175826 | 960.002 | 5 | 24 | 3.857841 | -3.260179 | 3.094975 | 0.8692473 | 12.87402 | 3.490303
2018-02-09 02:26 | 175946 | 1080.0012 | 5 | 24 | 3.824152 | -3.259867 | 3.094975 | 0.9778979 | 12.87402 | 3.907609
2018-02-09 02:28 | 176066 | 1200.0011 | 5 | 24 | 3.792585 | -3.259901 | 3.094975 | 1.086547 | 12.87402 | 4.321366
2018-02-09 02:30 | 176186 | 1320.0004 | 5 | 24 | 3.763014 | -3.259952 | 3.094975 | 1.195211 | 12.87402 | 4.731858
2018-02-09 02:32 | 176306 | 1440.0003 | 5 | 24 | 3.735168 | -3.259926 | 3.094975 | 1.303865 | 12.87402 | 5.139197
2018-02-09 02:34 | 176426 | 1560.0003 | 5 | 24 | 3.708928 | -3.259941 | 3.094975 | 1.412521 | 12.87402 | 5.543606
2018-02-09 02:36 | 176546 | 1680.002 | 5 | 24 | 3.684327 | -3.259943 | 3.094975 | 1.521178 | 12.87402 | 5.945257
2018-02-09 02:38 | 176666 | 1800.002 | 5 | 24 | 3.661544 | -3.259873 | 3.094975 | 1.629837 | 12.87402 | 6.344336
2018-02-09 02:40 | 176786 | 1920.0004 | 5 | 24 | 3.640671 | -3.259831 | 3.094975 | 1.738486 | 12.87402 | 6.741006
2018-02-09 02:42 | 176906 | 2040.002 | 5 | 24 | 3.621746 | -3.259871 | 3.094975 | 1.847145 | 12.87402 | 7.135554
2018-02-09 02:44 | 177026 | 2160.0011 | 5 | 24 | 3.604499 | -3.259934 | 3.094975 | 1.955795 | 12.87402 | 7.528106
2018-02-09 02:46 | 177146 | 2280.0003 | 5 | 24 | 3.588223 | -3.259892 | 3.094975 | 2.064457 | 12.87402 | 7.918888
2018-02-09 02:48 | 177266 | 2400.0011 | 5 | 24 | 3.572119 | -3.260116 | 3.094975 | 2.173116 | 12.87402 | 8.30791
2018-02-09 02:50 | 177386 | 2520.002 | 5 | 24 | 3.555743 | -3.2598 | 3.094975 | 2.281769 | 12.87402 | 8.695144
2018-02-09 02:52 | 177506 | 2640.0019 | 5 | 24 | 3.538982 | -3.259852 | 3.094975 | 2.390429 | 12.87402 | 9.080603
2018-02-09 02:54 | 177626 | 2760.0004 | 5 | 24 | 3.520564 | -3.260074 | 3.094975 | 2.499089 | 12.87402 | 9.464175
2018-02-09 02:56 | 177746 | 2880.0012 | 5 | 24 | 3.497189 | -3.259806 | 3.094975 | 2.607747 | 12.87402 | 9.845507
2018-02-09 02:58 | 177866 | 3000.0004 | 5 | 24 | 3.465697 | -3.259888 | 3.094975 | 2.716401 | 12.87402 | 10.22387
2018-02-09 03:00 | 177986 | 3120.0004 | 5 | 24 | 3.422626 | -3.260246 | 3.094975 | 2.825051 | 12.87402 | 10.59819
2018-02-09 03:02 | 178106 | 3240.0012 | 5 | 24 | 3.358088 | -3.259886 | 3.094975 | 2.933709 | 12.87402 | 10.96691
2018-02-09 03:04 | 178226 | 3360.0021 | 5 | 24 | 3.206812 | -3.260016 | 3.094975 | 3.042369 | 12.87402 | 11.32521
2018-02-09 03:05 | 178281.2 | 3415.2114 | 5 | 24 | 2.999959 | -3.259827 | 3.094975 | 3.092363 | 12.87402 | 11.48121
2018-02-09 03:07 | 178401.3 | 120.0002 | 6 | 24 | 3.25882 | 0 | 3.094975 | 3.092363 | 12.87402 | 11.48121
2018-02-09 03:09 | 178521.3 | 240.0002 | 6 | 24 | 3.271744 | 0 | 3.094975 | 3.092363 | 12.87402 | 11.48121
2018-02-09 03:10 | 178581.3 | 300.0049 | 6 | 24 | 3.27606 | 0 | 3.094975 | 3.092363 | 12.87402 | 11.48121
2018-02-09 03:10 | 178581.3 | 0.0024 | 7 | 25 | 3.276086 | 0 | 0 | 0 | 0 | 0
2018-02-09 03:12 | 178701.3 | 120.0002 | 2 | 25 | 3.904088 | 4.889872 | 0.1622928 | 0 | 0.6126356 | 0
2018-02-09 03:14 | 178821.3 | 240.0002 | 2 | 25 | 3.956143 | 4.890024 | 0.3252747 | 0 | 1.253889 | 0
2018-02-09 03:16 | 178941.3 | 360.0003 | 2 | 25 | 3.991654 | 4.889759 | 0.4882585 | 0 | 1.90164 | 0
2018-02-09 03:18 | 179061.3 | 480.0018 | 2 | 25 | 4.022102 | 4.890108 | 0.6512423 | 0 | 2.554754 | 0
2018-02-09 03:20 | 179181.3 | 600.0018 | 2 | 25 | 4.049062 | 4.890179 | 0.8142338 | 0 | 3.212571 | 0
2018-02-09 03:22 | 179301.3 | 720.0011 | 2 | 25 | 4.073265 | 4.890186 | 0.9772125 | 0 | 3.874479 | 0
2018-02-09 03:24 | 179421.3 | 840.0019 | 2 | 25 | 4.09717 | 4.890125 | 1.140198 | 0 | 4.540283 | 0
2018-02-09 03:26 | 179541.3 | 960.0019 | 2 | 25 | 4.124444 | 4.89019 | 1.303187 | 0 | 5.210239 | 0
2018-02-09 03:28 | 179661.3 | 1080.0013 | 2 | 25 | 4.155633 | 4.890186 | 1.466165 | 0 | 5.884927 | 0
2018-02-09 03:30 | 179781.3 | 1200.002 | 2 | 25 | 4.19031 | 4.890095 | 1.629153 | 0 | 6.565019 | 0
2018-02-09 03:32 | 179901.3 | 1320.0003 | 2 | 25 | 4.200401 | 4.345734 | 1.785191 | 0 | 7.220219 | 0
2018-02-09 03:34 | 180021.3 | 1440.002 | 2 | 25 | 4.200399 | 3.701105 | 1.91909 | 0 | 7.782648 | 0
2018-02-09 03:35 | 180113.1 | 1531.765 | 2 | 25 | 4.200417 | 3.259998 | 2.007705 | 0 | 8.154868 | 0
2018-02-09 03:37 | 180233.1 | 120.0016 | 3 | 25 | 4.229703 | 3.260063 | 2.115924 | 0 | 8.61091 | 0
2018-02-09 03:39 | 180353.1 | 240.001 | 3 | 25 | 4.263321 | 3.260202 | 2.224579 | 0 | 9.072291 | 0
2018-02-09 03:41 | 180473.1 | 360.0002 | 3 | 25 | 4.299206 | 3.260168 | 2.333236 | 0 | 9.537462 | 0
2018-02-09 03:43 | 180593.1 | 480.0017 | 3 | 25 | 4.336941 | 3.259844 | 2.441892 | 0 | 10.00663 | 0
2018-02-09 03:45 | 180713.1 | 600.0001 | 3 | 25 | 4.376223 | 3.260002 | 2.550549 | 0 | 10.48 | 0
2018-02-09 03:47 | 180833.1 | 720.0002 | 3 | 25 | 4.400398 | 2.961164 | 2.657072 | 0 | 10.94795 | 0
2018-02-09 03:49 | 180953.1 | 840.0002 | 3 | 25 | 4.400409 | 2.421007 | 2.746352 | 0 | 11.34081 | 0
2018-02-09 03:51 | 181073.1 | 960.0008 | 3 | 25 | 4.400390625 | 1.999323 | 2.819736 | 0 | 11.66373 | 0
2018-02-09 03:53 | 181193.1 | 1080.0017 | 3 | 25 | 4.400384 | 1.665157 | 2.880584 | 0 | 11.93149 | 0
2018-02-09 03:55 | 181313.1 | 1200.0001 | 3 | 25 | 4.400388 | 1.399097 | 2.931475 | 0 | 12.15543 | 0
2018-02-09 03:57 | 181433.1 | 1320.0002 | 3 | 25 | 4.400363 | 1.184639 | 2.974398 | 0 | 12.3443 | 0
2018-02-09 03:59 | 181553.1 | 1440.0002 | 3 | 25 | 4.40037 | 1.011621 | 3.010896 | 0 | 12.50491 | 0
2018-02-09 04:01 | 181673.1 | 1560.0002 | 3 | 25 | 4.400351 | 0.8699265 | 3.042168 | 0 | 12.64252 | 0
2018-02-09 04:03 | 181793.1 | 1680.0002 | 3 | 25 | 4.40037 | 0.7531414 | 3.06915 | 0 | 12.76125 | 0
2018-02-09 04:05 | 181913.1 | 1800.0002 | 3 | 25 | 4.400344 | 0.655407 | 3.092571 | 0 | 12.86431 | 0
2018-02-09 04:05 | 181917.5 | 1804.3495 | 3 | 25 | 4.400334 | 0.6519985 | 3.093361 | 0 | 12.86779 | 0
2018-02-09 04:07 | 182037.5 | 120.0018 | 4 | 25 | 4.358916 | 0 | 3.093361 | 0 | 12.86779 | 0
2018-02-09 04:09 | 182157.5 | 240.0009 | 4 | 25 | 4.35575 | 0 | 3.093361 | 0 | 12.86779 | 0
2018-02-09 04:10 | 182217.5 | 300.0023 | 4 | 25 | 4.354741 | 0 | 3.093361 | 0 | 12.86779 | 0
2018-02-09 04:12 | 182337.6 | 120.0009 | 5 | 25 | 4.13778 | -3.25988 | 3.093361 | 0.1086447 | 12.86779 | 0.4526453
2018-02-09 04:14 | 182457.6 | 240.0001 | 5 | 25 | 4.095068 | -3.259867 | 3.093361 | 0.2173135 | 12.86779 | 0.8999519
2018-02-09 04:16 | 182577.6 | 360.0009 | 5 | 25 | 4.053215 | -3.259734 | 3.093361 | 0.325968 | 12.86779 | 1.342623
2018-02-09 04:18 | 182697.6 | 480.0018 | 5 | 25 | 4.011722 | -3.259854 | 3.093361 | 0.4346354 | 12.86779 | 1.780817
2018-02-09 04:20 | 182817.6 | 600.0018 | 5 | 25 | 3.970929 | -3.259955 | 3.093361 | 0.5432931 | 12.86779 | 2.214496
2018-02-09 04:22 | 182937.6 | 720.0018 | 5 | 25 | 3.931259 | -3.25976 | 3.093361 | 0.6519479 | 12.86779 | 2.643787
2018-02-09 04:24 | 183057.6 | 840.0012 | 5 | 25 | 3.893253 | -3.260002 | 3.093361 | 0.7606025 | 12.86779 | 3.068856
2018-02-09 04:26 | 183177.6 | 960.0002 | 5 | 25 | 3.857295 | -3.260182 | 3.093361 | 0.8692625 | 12.86779 | 3.489924
2018-02-09 04:28 | 183297.6 | 1080.001 | 5 | 25 | 3.823551 | -3.259798 | 3.093361 | 0.9779201 | 12.86779 | 3.907195
2018-02-09 04:30 | 183417.6 | 1200.0009 | 5 | 25 | 3.791971 | -3.260151 | 3.093361 | 1.086573 | 12.86779 | 4.3209
2018-02-09 04:32 | 183537.6 | 1320.0002 | 5 | 25 | 3.762387 | -3.260153 | 3.093361 | 1.195235 | 12.86779 | 4.73132
2018-02-09 04:34 | 183657.6 | 1440.0002 | 5 | 25 | 3.734558 | -3.260147 | 3.093361 | 1.303895 | 12.86779 | 5.138612
2018-02-09 04:36 | 183777.6 | 1560.001 | 5 | 25 | 3.70833 | -3.259894 | 3.093361 | 1.412553 | 12.86779 | 5.542962
2018-02-09 04:38 | 183897.6 | 1680.0018 | 5 | 25 | 3.683741 | -3.259823 | 3.093361 | 1.521212 | 12.86779 | 5.944553
2018-02-09 04:40 | 184017.6 | 1800.0018 | 5 | 25 | 3.661012 | -3.259867 | 3.093361 | 1.629866 | 12.86779 | 6.343555
2018-02-09 04:42 | 184137.6 | 1920.0008 | 5 | 25 | 3.640189 | -3.260139 | 3.093361 | 1.738521 | 12.86779 | 6.740195
2018-02-09 04:44 | 184257.6 | 2040.001 | 5 | 25 | 3.621321 | -3.260109 | 3.093361 | 1.847182 | 12.86779 | 7.134699
2018-02-09 04:46 | 184377.6 | 2160.0002 | 5 | 25 | 3.604091 | -3.260034 | 3.093361 | 1.955838 | 12.86779 | 7.527231
2018-02-09 04:48 | 184497.6 | 2280.0002 | 5 | 25 | 3.587788 | -3.259821 | 3.093361 | 2.064495 | 12.86779 | 7.917947
2018-02-09 04:50 | 184617.6 | 2400.001 | 5 | 25 | 3.571664 | -3.259892 | 3.093361 | 2.173151 | 12.86779 | 8.306908
2018-02-09 04:52 | 184737.6 | 2520.0018 | 5 | 25 | 3.555279 | -3.25983 | 3.093361 | 2.281811 | 12.86779 | 8.694116
2018-02-09 04:54 | 184857.6 | 2640.001 | 5 | 25 | 3.538524 | -3.259896 | 3.093361 | 2.390466 | 12.86779 | 9.079512
2018-02-09 04:56 | 184977.6 | 2760.0009 | 5 | 25 | 3.52008 | -3.259806 | 3.093361 | 2.499096 | 12.86779 | 9.462928
2018-02-09 04:58 | 185097.6 | 2880.001 | 5 | 25 | 3.496651 | -3.259962 | 3.093361 | 2.60778 | 12.86779 | 9.844293
2018-02-09 05:00 | 185217.6 | 3000.001 | 5 | 25 | 3.464979 | -3.259896 | 3.093361 | 2.716429 | 12.86779 | 10.22257
2018-02-09 05:02 | 185337.6 | 3120.0002 | 5 | 25 | 3.421639 | -3.259892 | 3.093361 | 2.825089 | 12.86779 | 10.59684
2018-02-09 05:04 | 185457.6 | 3240.001 | 5 | 25 | 3.356513 | -3.260189 | 3.093361 | 2.933746 | 12.86779 | 10.96542
2018-02-09 05:06 | 185577.6 | 3360.0018 | 5 | 25 | 3.202428 | -3.260102 | 3.093361 | 3.042399 | 12.86779 | 11.32342
2018-02-09 05:07 | 185631 | 3413.424 | 5 | 25 | 2.999987 | -3.259825 | 3.093361 | 3.090768 | 12.86779 | 11.47422
2018-02-09 05:09 | 185751.1 | 120.0002 | 6 | 25 | 3.259007 | 0 | 3.093361 | 3.090768 | 12.86779 | 11.47422
2018-02-09 05:11 | 185871.1 | 240.0001 | 6 | 25 | 3.271936 | 0 | 3.093361 | 3.090768 | 12.86779 | 11.47422
2018-02-09 05:12 | 185931.1 | 300.0024 | 6 | 25 | 3.276258 | 0 | 3.093361 | 3.090768 | 12.86779 | 11.47422
2018-02-09 05:12 | 185931.1 | 0.0024 | 7 | 26 | 3.276273 | 0 | 0 | 0 | 0 | 0
2018-02-09 05:14 | 186051.2 | 120.0003 | 2 | 26 | 3.903859 | 4.889843 | 0.1622944 | 0 | 0.6126252 | 0
2018-02-09 05:16 | 186171.2 | 240.0011 | 2 | 26 | 3.955979 | 4.890085 | 0.3252725 | 0 | 1.253833 | 0
2018-02-09 05:18 | 186291.2 | 360.0019 | 2 | 26 | 3.991572 | 4.890198 | 0.4882602 | 0 | 1.901577 | 0
2018-02-09 05:20 | 186411.2 | 480.001 | 2 | 26 | 4.022148 | 4.890203 | 0.6512393 | 0 | 2.554668 | 0
2018-02-09 05:22 | 186531.2 | 600.0011 | 2 | 26 | 4.0492 | 4.890078 | 0.8142325 | 0 | 3.212508 | 0
2018-02-09 05:24 | 186651.2 | 720.0011 | 2 | 26 | 4.073538 | 4.890062 | 0.9772217 | 0 | 3.874496 | 0
2018-02-09 05:26 | 186771.2 | 840.0011 | 2 | 26 | 4.097599 | 4.8901 | 1.14021 | 0 | 4.540368 | 0
2018-02-09 05:28 | 186891.2 | 960.0003 | 2 | 26 | 4.125015 | 4.890129 | 1.303198 | 0 | 5.210408 | 0
2018-02-09 05:30 | 187011.2 | 1080.0003 | 2 | 26 | 4.156254 | 4.890158 | 1.466187 | 0 | 5.885235 | 0
2018-02-09 05:32 | 187131.2 | 1200.0012 | 2 | 26 | 4.19101 | 4.890089 | 1.629173 | 0 | 6.565431 | 0
2018-02-09 05:34 | 187251.2 | 1320.0027 | 2 | 26 | 4.200411 | 4.331612 | 1.784856 | 0 | 7.219167 | 0
2018-02-09 05:36 | 187371.2 | 1440.0019 | 2 | 26 | 4.200387 | 3.691307 | 1.918362 | 0 | 7.779945 | 0
2018-02-09 05:38 | 187461.2 | 1529.9986 | 2 | 26 | 4.2004 | 3.259985 | 2.005156 | 0 | 8.144516 | 0
2018-02-09 05:40 | 187581.2 | 120.0019 | 3 | 26 | 4.229723 | 3.260216 | 2.113377 | 0 | 8.600569 | 0
2018-02-09 05:42 | 187701.2 | 240.0002 | 3 | 26 | 4.26329 | 3.259804 | 2.222033 | 0 | 9.061952 | 0
2018-02-09 05:44 | 187821.2 | 360.0002 | 3 | 26 | 4.299137 | 3.259895 | 2.330687 | 0 | 9.527108 | 0
2018-02-09 05:46 | 187941.2 | 480.0011 | 3 | 26 | 4.33688 | 3.260094 | 2.439349 | 0 | 9.996296 | 0
2018-02-09 05:48 | 188061.2 | 600.0005 | 3 | 26 | 4.376088 | 3.259743 | 2.548002 | 0 | 10.46963 | 0
2018-02-09 05:50 | 188181.2 | 720.0002 | 3 | 26 | 4.400383 | 2.963676 | 2.654564 | 0 | 10.93774 | 0
2018-02-09 05:52 | 188301.2 | 840.0011 | 3 | 26 | 4.400396 | 2.423971 | 2.743942 | 0 | 11.33104 | 0
2018-02-09 05:54 | 188421.2 | 960.0002 | 3 | 26 | 4.400388 | 2.002239 | 2.81743 | 0 | 11.65442 | 0
2018-02-09 05:56 | 188541.2 | 1080.0011 | 3 | 26 | 4.400379 | 1.668249 | 2.878387 | 0 | 11.92265 | 0
2018-02-09 05:58 | 188661.2 | 1200.0019 | 3 | 26 | 4.400387 | 1.402147 | 2.929385 | 0 | 12.14706 | 0
2018-02-09 06:00 | 188781.2 | 1320.0011 | 3 | 26 | 4.400383 | 1.18819 | 2.972412 | 0 | 12.3364 | 0
2018-02-09 06:02 | 188901.2 | 1440.001 | 3 | 26 | 4.400373 | 1.014328 | 3.00901 | 0 | 12.49744 | 0
2018-02-09 06:04 | 189021.2 | 1560.001 | 3 | 26 | 4.400322 | 0.871891 | 3.040371 | 0 | 12.63544 | 0
2018-02-09 06:06 | 189141.2 | 1680.0004 | 3 | 26 | 4.40033 | 0.7546539 | 3.067436 | 0 | 12.75453 | 0
2018-02-09 06:08 | 189261.2 | 1800.0018 | 3 | 26 | 4.400336 | 0.6570282 | 3.090928 | 0 | 12.85791 | 0
2018-02-09 06:08 | 189267.6 | 1806.388 | 3 | 26 | 4.400329 | 0.6519852 | 3.092088 | 0 | 12.86301 | 0
2018-02-09 06:10 | 189387.6 | 120 | 4 | 26 | 4.358829 | 0 | 3.092088 | 0 | 12.86301 | 0
2018-02-09 06:12 | 189507.6 | 240.0015 | 4 | 26 | 4.355638 | 0 | 3.092088 | 0 | 12.86301 | 0
2018-02-09 06:13 | 189567.6 | 300.0037 | 4 | 26 | 4.354652 | 0 | 3.092088 | 0 | 12.86301 | 0
2018-02-09 06:15 | 189687.7 | 120 | 5 | 26 | 4.137301 | -3.260069 | 3.092088 | 0.1086471 | 12.86301 | 0.4526051
2018-02-09 06:17 | 189807.7 | 240.0001 | 5 | 26 | 4.094589 | -3.260227 | 3.092088 | 0.2173054 | 12.86301 | 0.8998173
2018-02-09 06:19 | 189927.7 | 360.0001 | 5 | 26 | 4.052766 | -3.259907 | 3.092088 | 0.3259637 | 12.86301 | 1.342453
2018-02-09 06:21 | 190047.7 | 480.0001 | 5 | 26 | 4.01131 | -3.260149 | 3.092088 | 0.4346197 | 12.86301 | 1.780554
2018-02-09 06:23 | 190167.7 | 600.0001 | 5 | 26 | 3.970502 | -3.260208 | 3.092088 | 0.5432721 | 12.86301 | 2.214169
2018-02-09 06:25 | 190287.7 | 720.0001 | 5 | 26 | 3.930877 | -3.259814 | 3.092088 | 0.6519343 | 12.86301 | 2.643448
2018-02-09 06:27 | 190407.7 | 840.0001 | 5 | 26 | 3.892889 | -3.260002 | 3.092088 | 0.7605883 | 12.86301 | 3.068472
2018-02-09 06:29 | 190527.7 | 960.0001 | 5 | 26 | 3.856888 | -3.25992 | 3.092088 | 0.8692476 | 12.86301 | 3.489495
2018-02-09 06:31 | 190647.7 | 1080.0001 | 5 | 26 | 3.823142 | -3.260135 | 3.092088 | 0.9779018 | 12.86301 | 3.906709
2018-02-09 06:33 | 190767.7 | 1200.0001 | 5 | 26 | 3.79158 | -3.259842 | 3.092088 | 1.086559 | 12.86301 | 4.320387
2018-02-09 06:35 | 190887.7 | 1320.0013 | 5 | 26 | 3.761984 | -3.259891 | 3.092088 | 1.195214 | 12.86301 | 4.730735
2018-02-09 06:37 | 191007.7 | 1440.0001 | 5 | 26 | 3.734135 | -3.259852 | 3.092088 | 1.303867 | 12.86301 | 5.137957
2018-02-09 06:39 | 191127.7 | 1560.0017 | 5 | 26 | 3.7079 | -3.259837 | 3.092088 | 1.412524 | 12.86301 | 5.542258
2018-02-09 06:41 | 191247.7 | 1680.0001 | 5 | 26 | 3.683332 | -3.260046 | 3.092088 | 1.52118 | 12.86301 | 5.943794
2018-02-09 06:43 | 191367.7 | 1800.0017 | 5 | 26 | 3.660578 | -3.259856 | 3.092088 | 1.629833 | 12.86301 | 6.342745
2018-02-09 06:45 | 191487.7 | 1920.0017 | 5 | 26 | 3.639569 | -3.259804 | 3.092088 | 1.73849 | 12.86301 | 6.739339
2018-02-09 06:47 | 191607.7 | 2040.0001 | 5 | 26 | 3.620714 | -3.259844 | 3.092088 | 1.847145 | 12.86301 | 7.133756
2018-02-09 06:49 | 191727.7 | 2160.0017 | 5 | 26 | 3.603502 | -3.25984 | 3.092088 | 1.955803 | 12.86301 | 7.526225
2018-02-09 06:51 | 191847.7 | 2280.0009 | 5 | 26 | 3.587261 | -3.259875 | 3.092088 | 2.064458 | 12.86301 | 7.916879
2018-02-09 06:53 | 191967.7 | 2400.0001 | 5 | 26 | 3.571132 | -3.259854 | 3.092088 | 2.173109 | 12.86301 | 8.305762
2018-02-09 06:55 | 192087.7 | 2520.0009 | 5 | 26 | 3.554734 | -3.260222 | 3.092088 | 2.281761 | 12.86301 | 8.692886
2018-02-09 06:57 | 192207.7 | 2640.0002 | 5 | 26 | 3.537943 | -3.260159 | 3.092088 | 2.390419 | 12.86301 | 9.07823
2018-02-09 06:59 | 192327.7 | 2760.001 | 5 | 26 | 3.519449 | -3.259863 | 3.092088 | 2.499082 | 12.86301 | 9.461697
2018-02-09 07:01 | 192447.7 | 2880.0003 | 5 | 26 | 3.495874 | -3.259875 | 3.092088 | 2.607744 | 12.86301 | 9.842911
2018-02-09 07:03 | 192567.7 | 3000.0025 | 5 | 26 | 3.464007 | -3.26001 | 3.092088 | 2.716404 | 12.86301 | 10.22113
2018-02-09 07:05 | 192687.7 | 3120.0017 | 5 | 26 | 3.4203 | -3.259952 | 3.092088 | 2.82506 | 12.86301 | 10.59526
2018-02-09 07:07 | 192807.7 | 3240.0009 | 5 | 26 | 3.354191 | -3.2601 | 3.092088 | 2.93371 | 12.86301 | 10.96363
2018-02-09 07:09 | 192927.7 | 3360.0009 | 5 | 26 | 3.195834 | -3.259821 | 3.092088 | 3.042351 | 12.86301 | 11.32118
2018-02-09 07:10 | 192978.6 | 3410.8951 | 5 | 26 | 2.999981 | -3.259785 | 3.092088 | 3.088455 | 12.86301 | 11.46471
2018-02-09 07:12 | 193098.6 | 119.9999 | 6 | 26 | 3.26012 | 0 | 3.092088 | 3.088455 | 12.86301 | 11.46471
2018-02-09 07:14 | 193218.6 | 239.9998 | 6 | 26 | 3.273038 | 0 | 3.092088 | 3.088455 | 12.86301 | 11.46471
2018-02-09 07:15 | 193278.7 | 300.0023 | 6 | 26 | 3.27734375 | 0 | 3.092088 | 3.088455 | 12.86301 | 11.46471
2018-02-09 07:15 | 193278.7 | 0.0041 | 7 | 27 | 3.277304 | 0 | 0 | 0 | 0 | 0
2018-02-09 07:17 | 193398.8 | 120.0002 | 2 | 27 | 3.904745 | 4.889956 | 0.1622919 | 0 | 0.6127999 | 0
2018-02-09 07:19 | 193518.8 | 240.0011 | 2 | 27 | 3.956578 | 4.89015 | 0.3252694 | 0 | 1.254119 | 0
2018-02-09 07:21 | 193638.8 | 360.0005 | 2 | 27 | 3.99206 | 4.88983 | 0.4882465 | 0 | 1.901911 | 0
2018-02-09 07:23 | 193758.8 | 480 | 2 | 27 | 4.022571 | 4.889799 | 0.6512284 | 0 | 2.555087 | 0
2018-02-09 07:25 | 193878.8 | 600.0027 | 2 | 27 | 4.049592 | 4.889862 | 0.8142189 | 0 | 3.212982 | 0
2018-02-09 07:27 | 193998.8 | 720.0011 | 2 | 27 | 4.073857 | 4.890125 | 0.9771959 | 0 | 3.874977 | 0
2018-02-09 07:29 | 194118.8 | 840.0019 | 2 | 27 | 4.097865 | 4.890024 | 1.140186 | 0 | 4.540902 | 0
2018-02-09 07:31 | 194238.8 | 960.0003 | 2 | 27 | 4.125246 | 4.890171 | 1.303161 | 0 | 5.210927 | 0
2018-02-09 07:33 | 194358.8 | 1080.001 | 2 | 27 | 4.156442 | 4.890268 | 1.466152 | 0 | 5.885802 | 0
2018-02-09 07:35 | 194478.8 | 1200.0019 | 2 | 27 | 4.191265 | 4.889843 | 1.629136 | 0 | 6.56602 | 0
2018-02-09 07:37 | 194598.8 | 1320.0019 | 2 | 27 | 4.200405 | 4.326998 | 1.784689 | 0 | 7.219221 | 0
2018-02-09 07:39 | 194718.8 | 1440.0004 | 2 | 27 | 4.200407 | 3.687525 | 1.918045 | 0 | 7.779372 | 0
2018-02-09 07:40 | 194807.9 | 1529.1417 | 2 | 27 | 4.200402 | 3.259979 | 2.003969 | 0 | 8.140287 | 0
2018-02-09 07:42 | 194927.9 | 120.0018 | 3 | 27 | 4.229746 | 3.259811 | 2.112184 | 0 | 8.596312 | 0
2018-02-09 07:44 | 195047.9 | 240.0009 | 3 | 27 | 4.263334 | 3.259798 | 2.220839 | 0 | 9.0577 | 0
2018-02-09 07:46 | 195167.9 | 360.0017 | 3 | 27 | 4.299175 | 3.260166 | 2.329493 | 0 | 9.522858 | 0
2018-02-09 07:48 | 195287.9 | 480.0001 | 3 | 27 | 4.336839 | 3.259729 | 2.438151 | 0 | 9.992029 | 0
2018-02-09 07:50 | 195407.9 | 600.0034 | 3 | 27 | 4.37608 | 3.260221 | 2.546813 | 0 | 10.4654 | 0
2018-02-09 07:52 | 195527.9 | 720.0017 | 3 | 27 | 4.400396 | 2.964558 | 2.653379 | 0 | 10.93353 | 0
2018-02-09 07:54 | 195647.9 | 840.0009 | 3 | 27 | 4.400385 | 2.42378 | 2.742769 | 0 | 11.32688 | 0
2018-02-09 07:56 | 195767.9 | 960.0017 | 3 | 27 | 4.400371 | 2.002794 | 2.816272 | 0 | 11.65033 | 0
2018-02-09 07:58 | 195887.9 | 1080.0018 | 3 | 27 | 4.400374 | 1.668484 | 2.877246 | 0 | 11.91863 | 0
2018-02-09 08:00 | 196007.9 | 1200.0001 | 3 | 27 | 4.400364 | 1.401245 | 2.928244 | 0 | 12.14304 | 0
2018-02-09 08:02 | 196127.9 | 1320.0001 | 3 | 27 | 4.400366 | 1.187212 | 2.971259 | 0 | 12.33233 | 0
2018-02-09 08:04 | 196247.9 | 1440.0018 | 3 | 27 | 4.400357 | 1.013433 | 3.007833 | 0 | 12.49327 | 0
2018-02-09 08:06 | 196367.9 | 1560.0018 | 3 | 27 | 4.400351 | 0.8713303 | 3.039169 | 0 | 12.63116 | 0
2018-02-09 08:08 | 196487.9 | 1680.0001 | 3 | 27 | 4.4003 | 0.7527981 | 3.066199 | 0 | 12.7501 | 0
2018-02-09 08:10 | 196607.9 | 1800.0009 | 3 | 27 | 4.400349 | 0.656559 | 3.089653 | 0 | 12.8533 | 0
2018-02-09 08:10 | 196613.3 | 1805.3935 | 3 | 27 | 4.400349 | 0.6519909 | 3.090632 | 0 | 12.85761 | 0
2018-02-09 08:12 | 196733.3 | 120.0017 | 4 | 27 | 4.358805 | 0 | 3.090632 | 0 | 12.85761 | 0
2018-02-09 08:14 | 196853.3 | 240.0017 | 4 | 27 | 4.355618 | 0 | 3.090632 | 0 | 12.85761 | 0
2018-02-09 08:15 | 196913.3 | 300.0039 | 4 | 27 | 4.354643 | 0 | 3.090632 | 0 | 12.85761 | 0
2018-02-09 08:17 | 197033.4 | 120.0005 | 5 | 27 | 4.136953 | -3.260124 | 3.090632 | 0.1086495 | 12.85761 | 0.4525787
2018-02-09 08:19 | 197153.4 | 240.0002 | 5 | 27 | 4.094241 | -3.260208 | 3.090632 | 0.2173035 | 12.85761 | 0.899735
2018-02-09 08:21 | 197273.4 | 360.0011 | 5 | 27 | 4.052409 | -3.259882 | 3.090632 | 0.3259692 | 12.85761 | 1.342364
2018-02-09 08:23 | 197393.4 | 480.0012 | 5 | 27 | 4.010901 | -3.260246 | 3.090632 | 0.4346291 | 12.85761 | 1.780439
2018-02-09 08:25 | 197513.4 | 600.0001 | 5 | 27 | 3.970152 | -3.259875 | 3.090632 | 0.5432812 | 12.85761 | 2.21401
2018-02-09 08:27 | 197633.4 | 720.0018 | 5 | 27 | 3.930496 | -3.260041 | 3.090632 | 0.6519418 | 12.85761 | 2.643241
2018-02-09 08:29 | 197753.4 | 840.0018 | 5 | 27 | 3.892457 | -3.260081 | 3.090632 | 0.760601 | 12.85761 | 3.068243
2018-02-09 08:31 | 197873.4 | 960.0027 | 5 | 27 | 3.85648 | -3.259909 | 3.090632 | 0.8692613 | 12.85761 | 3.489224
2018-02-09 08:33 | 197993.4 | 1080.0002 | 5 | 27 | 3.822689 | -3.260158 | 3.090632 | 0.9779052 | 12.85761 | 3.906352
2018-02-09 08:35 | 198113.4 | 1200.0002 | 5 | 27 | 3.791065 | -3.259873 | 3.090632 | 1.086569 | 12.85761 | 4.320005
2018-02-09 08:37 | 198233.4 | 1320.0019 | 5 | 27 | 3.761447 | -3.259854 | 3.090632 | 1.195226 | 12.85761 | 4.730304
2018-02-09 08:39 | 198353.4 | 1440.0027 | 5 | 27 | 3.73358 | -3.259968 | 3.090632 | 1.303886 | 12.85761 | 5.137494
2018-02-09 08:41 | 198473.4 | 1560.0018 | 5 | 27 | 3.707325 | -3.259837 | 3.090632 | 1.412542 | 12.85761 | 5.541727
2018-02-09 08:43 | 198593.4 | 1680.0002 | 5 | 27 | 3.682688 | -3.260206 | 3.090632 | 1.521196 | 12.85761 | 5.943189
2018-02-09 08:45 | 198713.4 | 1800.0002 | 5 | 27 | 3.659893 | -3.259909 | 3.090632 | 1.629855 | 12.85761 | 6.342091
2018-02-09 08:47 | 198833.4 | 1920.001 | 5 | 27 | 3.639089 | -3.259854 | 3.090632 | 1.738505 | 12.85761 | 6.738592
2018-02-09 08:49 | 198953.4 | 2040.0018 | 5 | 27 | 3.620202 | -3.259861 | 3.090632 | 1.847171 | 12.85761 | 7.132991
2018-02-09 08:51 | 199073.4 | 2160.001 | 5 | 27 | 3.602987 | -3.259892 | 3.090632 | 1.955824 | 12.85761 | 7.52539
2018-02-09 08:53 | 199193.4 | 2280.0002 | 5 | 27 | 3.586756 | -3.26028 | 3.090632 | 2.064481 | 12.85761 | 7.915994
2018-02-09 08:55 | 199313.4 | 2400.001 | 5 | 27 | 3.570689 | -3.26002 | 3.090632 | 2.173141 | 12.85761 | 8.304861
2018-02-09 08:57 | 199433.4 | 2520.0002 | 5 | 27 | 3.554351 | -3.260189 | 3.090632 | 2.281797 | 12.85761 | 8.691954
2018-02-09 08:59 | 199553.4 | 2640.0002 | 5 | 27 | 3.537574 | -3.259867 | 3.090632 | 2.390457 | 12.85761 | 9.07726
2018-02-09 09:01 | 199673.4 | 2760.0018 | 5 | 27 | 3.519074 | -3.25983 | 3.090632 | 2.499117 | 12.85761 | 9.460677
2018-02-09 09:03 | 199793.4 | 2880.0018 | 5 | 27 | 3.495514 | -3.260004 | 3.090632 | 2.607772 | 12.85761 | 9.841825
2018-02-09 09:05 | 199913.4 | 3000.001 | 5 | 27 | 3.463587 | -3.259877 | 3.090632 | 2.716422 | 12.85761 | 10.21997
2018-02-09 09:07 | 200033.4 | 3120.0002 | 5 | 27 | 3.419732 | -3.260153 | 3.090632 | 2.825078 | 12.85761 | 10.59405
2018-02-09 09:09 | 200153.4 | 3240.0018 | 5 | 27 | 3.35335 | -3.259913 | 3.090632 | 2.933736 | 12.85761 | 10.96236
2018-02-09 09:11 | 200273.4 | 3360.0018 | 5 | 27 | 3.194158 | -3.259953 | 3.090632 | 3.042386 | 12.85761 | 11.31982
2018-02-09 09:12 | 200323.8 | 3410.3552 | 5 | 27 | 3 | -3.259997 | 3.090632 | 3.087981 | 12.85761 | 11.46171
2018-02-09 09:14 | 200443.8 | 120.0019 | 6 | 27 | 3.26117 | 0 | 3.090632 | 3.087981 | 12.85761 | 11.46171
2018-02-09 09:16 | 200563.8 | 240.0019 | 6 | 27 | 3.274085 | 0 | 3.090632 | 3.087981 | 12.85761 | 11.46171
2018-02-09 09:17 | 200623.8 | 300.0016 | 6 | 27 | 3.278382 | 0 | 3.090632 | 3.087981 | 12.85761 | 11.46171
2018-02-09 09:17 | 200623.9 | 0.0024 | 7 | 28 | 3.278383 | 0 | 0 | 0 | 0 | 0
2018-02-09 09:19 | 200743.9 | 120.0011 | 2 | 28 | 3.905823 | 4.889879 | 0.1623064 | 0 | 0.6130531 | 0
2018-02-09 09:21 | 200863.9 | 240.0011 | 2 | 28 | 3.95751 | 4.89003 | 0.325282 | 0 | 1.254522 | 0
2018-02-09 09:23 | 200983.9 | 360.0001 | 2 | 28 | 3.993038 | 4.889914 | 0.4882626 | 0 | 1.902482 | 0
2018-02-09 09:25 | 201103.9 | 480.0018 | 2 | 28 | 4.023638 | 4.889801 | 0.6512448 | 0 | 2.555825 | 0
2018-02-09 09:27 | 201223.9 | 600.0002 | 2 | 28 | 4.050636 | 4.890076 | 0.8142293 | 0 | 3.213866 | 0
2018-02-09 09:29 | 201343.9 | 720.0003 | 2 | 28 | 4.074894 | 4.890146 | 0.9772091 | 0 | 3.876039 | 0
2018-02-09 09:31 | 201463.9 | 840.0018 | 2 | 28 | 4.098891 | 4.889774 | 1.1402 | 0 | 4.54213 | 0
2018-02-09 09:33 | 201583.9 | 960.0011 | 2 | 28 | 4.126572 | 4.889845 | 1.303175 | 0 | 5.212371 | 0
2018-02-09 09:35 | 201703.9 | 1080.0002 | 2 | 28 | 4.157766 | 4.889835 | 1.466158 | 0 | 5.887424 | 0
2018-02-09 09:37 | 201823.9 | 1200.0002 | 2 | 28 | 4.19258 | 4.890131 | 1.629142 | 0 | 6.567863 | 0
2018-02-09 09:39 | 201943.9 | 1320.0012 | 2 | 28 | 4.200406 | 4.308277 | 1.784108 | 0 | 7.218647 | 0
2018-02-09 09:41 | 202063.9 | 1440.002 | 2 | 28 | 4.200399 | 3.673716 | 1.916916 | 0 | 7.776494 | 0
2018-02-09 09:43 | 202150.8 | 1526.864 | 2 | 28 | 4.200399 | 3.259987 | 2.00048 | 0 | 8.127495 | 0
2018-02-09 09:45 | 202270.8 | 120.0011 | 3 | 28 | 4.229693 | 3.259941 | 2.108699 | 0 | 8.58354 | 0
2018-02-09 09:47 | 202390.8 | 240.0011 | 3 | 28 | 4.263679 | 3.260042 | 2.217357 | 0 | 9.044943 | 0
2018-02-09 09:49 | 202510.8 | 360.001 | 3 | 28 | 4.299507 | 3.260036 | 2.326015 | 0 | 9.510158 | 0
2018-02-09 09:51 | 202630.8 | 480.0017 | 3 | 28 | 4.337161 | 3.260183 | 2.434669 | 0 | 9.979345 | 0
2018-02-09 09:53 | 202750.8 | 600.0018 | 3 | 28 | 4.376403 | 3.260189 | 2.543329 | 0 | 10.45274 | 0
2018-02-09 09:55 | 202870.8 | 720.0026 | 3 | 28 | 4.400399 | 2.96092 | 2.649827 | 0 | 10.92059 | 0
2018-02-09 09:57 | 202990.8 | 840.0017 | 3 | 28 | 4.400393 | 2.423885 | 2.739162 | 0 | 11.3137 | 0
2018-02-09 09:59 | 203110.8 | 960.0002 | 3 | 28 | 4.400395 | 2.002092 | 2.812668 | 0 | 11.63716 | 0
2018-02-09 10:01 | 203230.8 | 1080.001 | 3 | 28 | 4.400378 | 1.661129 | 2.873464 | 0 | 11.90468 | 0
2018-02-09 10:03 | 203350.8 | 1200.0002 | 3 | 28 | 4.400361 | 1.398396 | 2.924293 | 0 | 12.12835 | 0
2018-02-09 10:05 | 203470.8 | 1320.001 | 3 | 28 | 4.400363 | 1.187313 | 2.967266 | 0 | 12.31745 | 0
2018-02-09 10:07 | 203590.8 | 1440.001 | 3 | 28 | 4.400367 | 1.016428 | 3.003896 | 0 | 12.47863 | 0
2018-02-09 10:09 | 203710.8 | 1560.001 | 3 | 28 | 4.400358 | 0.8762341 | 3.035348 | 0 | 12.61703 | 0
2018-02-09 10:11 | 203830.8 | 1680.0002 | 3 | 28 | 4.40034 | 0.7591171 | 3.062538 | 0 | 12.73668 | 0
2018-02-09 10:13 | 203950.8 | 1800.0002 | 3 | 28 | 4.400339 | 0.6613865 | 3.086172 | 0 | 12.84067 | 0
2018-02-09 10:13 | 203964.3 | 1813.4839 | 3 | 28 | 4.400352 | 0.6519775 | 3.088632 | 0 | 12.8515 | 0
2018-02-09 10:15 | 204084.3 | 120.0004 | 4 | 28 | 4.358653 | 0 | 3.088632 | 0 | 12.8515 | 0
2018-02-09 10:17 | 204204.3 | 240.0013 | 4 | 28 | 4.355459 | 0 | 3.088632 | 0 | 12.8515 | 0
2018-02-09 10:18 | 204264.3 | 300.0027 | 4 | 28 | 4.354459 | 0 | 3.088632 | 0 | 12.8515 | 0
2018-02-09 10:20 | 204384.4 | 120.0001 | 5 | 28 | 4.136511 | -3.26006 | 3.088632 | 0.1086375 | 12.8515 | 0.4524818
2018-02-09 10:22 | 204504.4 | 240.0001 | 5 | 28 | 4.093862 | -3.260149 | 3.088632 | 0.217301 | 12.8515 | 0.8996338
2018-02-09 10:24 | 204624.4 | 360.0017 | 5 | 28 | 4.0521 | -3.26017 | 3.088632 | 0.3259737 | 12.8515 | 1.342253
2018-02-09 10:26 | 204744.4 | 480.0018 | 5 | 28 | 4.010627 | -3.260135 | 3.088632 | 0.4346331 | 12.8515 | 1.780292
2018-02-09 10:28 | 204864.4 | 600.0009 | 5 | 28 | 3.969805 | -3.259863 | 3.088632 | 0.5432895 | 12.8515 | 2.213847
2018-02-09 10:30 | 204984.4 | 720.0026 | 5 | 28 | 3.930092 | -3.259865 | 3.088632 | 0.6519471 | 12.8515 | 2.643025
2018-02-09 10:32 | 205104.4 | 840.0009 | 5 | 28 | 3.892033 | -3.259833 | 3.088632 | 0.760603 | 12.8515 | 3.067968
2018-02-09 10:34 | 205224.4 | 960.0002 | 5 | 28 | 3.856029 | -3.260067 | 3.088632 | 0.8692586 | 12.8515 | 3.488884
2018-02-09 10:36 | 205344.4 | 1080.0018 | 5 | 28 | 3.822264 | -3.260269 | 3.088632 | 0.9779195 | 12.8515 | 3.906029
2018-02-09 10:38 | 205464.4 | 1200.001 | 5 | 28 | 3.790711 | -3.259907 | 3.088632 | 1.086573 | 12.8515 | 4.319599
2018-02-09 10:40 | 205584.4 | 1320.0017 | 5 | 28 | 3.761126 | -3.259859 | 3.088632 | 1.195235 | 12.8515 | 4.729878
2018-02-09 10:42 | 205704.4 | 1440.001 | 5 | 28 | 3.733253 | -3.259877 | 3.088632 | 1.30389 | 12.8515 | 5.13701
2018-02-09 10:44 | 205824.4 | 1560.0002 | 5 | 28 | 3.706945 | -3.260084 | 3.088632 | 1.412547 | 12.8515 | 5.541212
2018-02-09 10:46 | 205944.4 | 1680.0001 | 5 | 28 | 3.682409 | -3.259831 | 3.088632 | 1.521205 | 12.8515 | 5.942652
2018-02-09 10:48 | 206064.4 | 1800.0026 | 5 | 28 | 3.659604 | -3.260185 | 3.088632 | 1.629864 | 12.8515 | 6.341525
2018-02-09 10:50 | 206184.4 | 1920.001 | 5 | 28 | 3.63877 | -3.260132 | 3.088632 | 1.738523 | 12.8515 | 6.738025
2018-02-09 10:52 | 206304.4 | 2040.001 | 5 | 28 | 3.619899 | -3.26009 | 3.088632 | 1.847173 | 12.8515 | 7.132334
2018-02-09 10:54 | 206424.4 | 2160.0009 | 5 | 28 | 3.602695 | -3.260029 | 3.088632 | 1.955819 | 12.8515 | 7.524675
2018-02-09 10:56 | 206544.4 | 2280.0018 | 5 | 28 | 3.586495 | -3.259953 | 3.088632 | 2.064496 | 12.8515 | 7.915319
2018-02-09 10:58 | 206664.4 | 2400.0017 | 5 | 28 | 3.570401 | -3.259917 | 3.088632 | 2.173156 | 12.8515 | 8.304155
2018-02-09 11:00 | 206784.4 | 2520.0017 | 5 | 28 | 3.554001 | -3.25988 | 3.088632 | 2.281812 | 12.8515 | 8.691214
2018-02-09 11:02 | 206904.4 | 2640.0009 | 5 | 28 | 3.537158 | -3.259821 | 3.088632 | 2.390455 | 12.8515 | 9.076421
2018-02-09 11:04 | 207024.4 | 2760.0018 | 5 | 28 | 3.518573 | -3.259892 | 3.088632 | 2.499124 | 12.8515 | 9.459821
2018-02-09 11:06 | 207144.4 | 2880.001 | 5 | 28 | 3.494902 | -3.259833 | 3.088632 | 2.607779 | 12.8515 | 9.84091
2018-02-09 11:08 | 207264.4 | 3000.0018 | 5 | 28 | 3.462747 | -3.259909 | 3.088632 | 2.716436 | 12.8515 | 10.219
2018-02-09 11:10 | 207384.4 | 3120.001 | 5 | 28 | 3.418609 | -3.259831 | 3.088632 | 2.825093 | 12.8515 | 10.59298
2018-02-09 11:12 | 207504.4 | 3240.0002 | 5 | 28 | 3.351529 | -3.259989 | 3.088632 | 2.933746 | 12.8515 | 10.96113
2018-02-09 11:14 | 207624.4 | 3360.0026 | 5 | 28 | 3.188877 | -3.259953 | 3.088632 | 3.042402 | 12.8515 | 11.31827
2018-02-09 11:15 | 207672.8 | 3408.3456 | 5 | 28 | 2.999982 | -3.259938 | 3.088632 | 3.086176 | 12.8515 | 11.45435
2018-02-09 11:17 | 207792.8 | 119.9998 | 6 | 28 | 3.261596 | 0 | 3.088632 | 3.086176 | 12.8515 | 11.45435
2018-02-09 11:19 | 207912.8 | 240.0003 | 6 | 28 | 3.274522 | 0 | 3.088632 | 3.086176 | 12.8515 | 11.45435
2018-02-09 11:20 | 207972.8 | 300.0032 | 6 | 28 | 3.278823 | 0 | 3.088632 | 3.086176 | 12.8515 | 11.45435
2018-02-09 11:20 | 207972.8 | 0.0025 | 7 | 29 | 3.27883 | 0 | 0 | 0 | 0 | 0
2018-02-09 11:22 | 208092.9 | 120.0009 | 2 | 29 | 3.906446 | 4.889774 | 0.1623052 | 0 | 0.6131684 | 0
2018-02-09 11:24 | 208212.9 | 240.0009 | 2 | 29 | 3.958107 | 4.890142 | 0.3252837 | 0 | 1.254747 | 0
2018-02-09 11:26 | 208332.9 | 360.0009 | 2 | 29 | 3.993606 | 4.8901 | 0.488269 | 0 | 1.90282 | 0
2018-02-09 11:28 | 208452.9 | 480.0001 | 2 | 29 | 4.024144 | 4.89016 | 0.6512472 | 0 | 2.556237 | 0
2018-02-09 11:30 | 208572.9 | 600.0001 | 2 | 29 | 4.051093 | 4.889847 | 0.8142343 | 0 | 3.214367 | 0
2018-02-09 11:32 | 208692.9 | 720.0018 | 2 | 29 | 4.075343 | 4.889963 | 0.9772322 | 0 | 3.876693 | 0
2018-02-09 11:34 | 208812.9 | 840.0001 | 2 | 29 | 4.099372 | 4.890167 | 1.140211 | 0 | 4.542818 | 0
2018-02-09 11:36 | 208932.9 | 960.0002 | 2 | 29 | 4.12668 | 4.890232 | 1.303204 | 0 | 5.213154 | 0
2018-02-09 11:38 | 209052.9 | 1080.0002 | 2 | 29 | 4.157928 | 4.890152 | 1.466187 | 0 | 5.88823 | 0
2018-02-09 11:40 | 209172.9 | 1200.0002 | 2 | 29 | 4.192713 | 4.890102 | 1.629178 | 0 | 6.568717 | 0
2018-02-09 11:42 | 209292.9 | 1320.0002 | 2 | 29 | 4.200412 | 4.305243 | 1.784059 | 0 | 7.219151 | 0
2018-02-09 11:44 | 209412.9 | 1440.001 | 2 | 29 | 4.200419 | 3.670198 | 1.916764 | 0 | 7.776567 | 0
2018-02-09 11:45 | 209498.9 | 1526.0168 | 2 | 29 | 4.200391 | 3.259975 | 1.999473 | 0 | 8.123976 | 0
2018-02-09 11:47 | 209618.9325 | 120.0017 | 3 | 29 | 4.229675 | 3.259838 | 2.107703 | 0 | 8.580064 | 0
2018-02-09 11:49 | 209738.9325 | 240.0017 | 3 | 29 | 4.26325 | 3.26013 | 2.216364 | 0 | 9.041465 | 0
2018-02-09 11:51 | 209858.931 | 360.0002 | 3 | 29 | 4.298985 | 3.260181 | 2.325017 | 0 | 9.506603 | 0
2018-02-09 11:53 | 209978.9325 | 480.0017 | 3 | 29 | 4.336654 | 3.259958 | 2.433675 | 0 | 9.975754 | 0
2018-02-09 11:55 | 210098.9325 | 600.0017 | 3 | 29 | 4.375979 | 3.26009 | 2.542331 | 0 | 10.44908 | 0
2018-02-09 11:57 | 210218.9325 | 720.0017 | 3 | 29 | 4.400408 | 2.966209 | 2.648921 | 0 | 10.91731 | 0
2018-02-09 11:59 | 210338.9317 | 840.0009 | 3 | 29 | 4.400395 | 2.426886 | 2.738385 | 0 | 11.31099 | 0
2018-02-09 12:01 | 210458.931 | 960.0002 | 3 | 29 | 4.400384 | 2.00622 | 2.811991 | 0 | 11.63489 | 0
2018-02-09 12:03 | 210578.9325 | 1080.0017 | 3 | 29 | 4.400381 | 1.672338 | 2.873088 | 0 | 11.90374 | 0
2018-02-09 12:05 | 210698.9326 | 1200.0018 | 3 | 29 | 4.400389 | 1.405817 | 2.924214 | 0 | 12.12871 | 0
2018-02-09 12:07 | 210818.9312 | 1320.0004 | 3 | 29 | 4.40037 | 1.191231 | 2.967356 | 0 | 12.31855 | 0
2018-02-09 12:09 | 210938.9327 | 1440.0019 | 3 | 29 | 4.400373 | 1.01733 | 3.004061 | 0 | 12.48007 | 0
2018-02-09 12:11 | 211058.9319 | 1560.0011 | 3 | 29 | 4.400359 | 0.8754025 | 3.035525 | 0 | 12.61852 | 0
2018-02-09 12:13 | 211178.9325 | 1680.0017 | 3 | 29 | 4.400377 | 0.7580433 | 3.062677 | 0 | 12.738 | 0
2018-02-09 12:15 | 211298.9309 | 1800.0001 | 3 | 29 | 4.400355 | 0.6598129 | 3.086248 | 0 | 12.84172 | 0
2018-02-09 12:15 | 211308.722 | 1809.7912 | 3 | 29 | 4.400329 | 0.6519928 | 3.088033 | 0 | 12.84957 | 0
2018-02-09 12:17 | 211428.8 | 120.0002 | 4 | 29 | 4.35865 | 0 | 3.088033 | 0 | 12.84957 | 0
2018-02-09 12:19 | 211548.8 | 240.0012 | 4 | 29 | 4.355467 | 0 | 3.088033 | 0 | 12.84957 | 0
2018-02-09 12:20 | 211608.8 | 300.0039 | 4 | 29 | 4.354478 | 0 | 3.088033 | 0 | 12.84957 | 0
2018-02-09 12:22 | 211728.9 | 120.001 | 5 | 29 | 4.13611 | -3.260168 | 3.088033 | 0.1086523 | 12.84957 | 0.4525049
2018-02-09 12:24 | 211848.9 | 240.001 | 5 | 29 | 4.093383 | -3.260151 | 3.088033 | 0.2173114 | 12.84957 | 0.8995904
2018-02-09 12:26 | 211968.9 | 360.001 | 5 | 29 | 4.051535 | -3.2598 | 3.088033 | 0.3259646 | 12.84957 | 1.342074
2018-02-09 12:28 | 212088.9 | 480.0018 | 5 | 29 | 4.009995 | -3.259861 | 3.088033 | 0.4346159 | 12.84957 | 1.780018
2018-02-09 12:30 | 212208.9 | 600.001 | 5 | 29 | 3.969167 | -3.259852 | 3.088033 | 0.5432791 | 12.84957 | 2.21353
2018-02-09 12:32 | 212328.9 | 720.0002 | 5 | 29 | 3.929485 | -3.259891 | 3.088033 | 0.651931 | 12.84957 | 2.642619
2018-02-09 12:34 | 212448.9 | 840.0018 | 5 | 29 | 3.891451 | -3.259856 | 3.088033 | 0.7605965 | 12.84957 | 3.067533
2018-02-09 12:36 | 212568.9 | 960.0002 | 5 | 29 | 3.855479 | -3.2598 | 3.088033 | 0.86923 | 12.84957 | 3.488301
2018-02-09 12:38 | 212688.9 | 1080.001 | 5 | 29 | 3.82175 | -3.260065 | 3.088033 | 0.9779068 | 12.84957 | 3.90545
2018-02-09 12:40 | 212808.9 | 1200.0002 | 5 | 29 | 3.790227 | -3.259825 | 3.088033 | 1.086526 | 12.84957 | 4.318835
2018-02-09 12:42 | 212928.9 | 1320.001 | 5 | 29 | 3.760617 | -3.259966 | 3.088033 | 1.195213 | 12.84957 | 4.729158
2018-02-09 12:44 | 213048.9 | 1440.0011 | 5 | 29 | 3.732794 | -3.26001 | 3.088033 | 1.303878 | 12.84957 | 5.136276
2018-02-09 12:46 | 213168.9 | 1560.0002 | 5 | 29 | 3.706336 | -3.259849 | 3.088033 | 1.412528 | 12.84957 | 5.54039
2018-02-09 12:48 | 213288.9 | 1680.0018 | 5 | 29 | 3.681732 | -3.25987 | 3.088033 | 1.521191 | 12.84957 | 5.941777
2018-02-09 12:50 | 213408.9 | 1800.001 | 5 | 29 | 3.658997 | -3.260221 | 3.088033 | 1.629846 | 12.84957 | 6.340564
2018-02-09 12:52 | 213528.9 | 1920.0011 | 5 | 29 | 3.638193 | -3.260137 | 3.088033 | 1.738508 | 12.84957 | 6.737009
2018-02-09 12:54 | 213648.9 | 2040.0011 | 5 | 29 | 3.619337 | -3.260229 | 3.088033 | 1.847166 | 12.84957 | 7.131287
2018-02-09 12:56 | 213768.9 | 2160.001 | 5 | 29 | 3.60216 | -3.259894 | 3.088033 | 1.955822 | 12.84957 | 7.523602
2018-02-09 12:58 | 213888.9 | 2280.0002 | 5 | 29 | 3.585897 | -3.259837 | 3.088033 | 2.064466 | 12.84957 | 7.914066
2018-02-09 13:00 | 214008.9 | 2400.0002 | 5 | 29 | 3.569746 | -3.259856 | 3.088033 | 2.173098 | 12.84957 | 8.302736
2018-02-09 13:02 | 214128.9 | 2520.0018 | 5 | 29 | 3.55336 | -3.260084 | 3.088033 | 2.281787 | 12.84957 | 8.689842
2018-02-09 13:04 | 214248.9 | 2640.0003 | 5 | 29 | 3.536525 | -3.259877 | 3.088033 | 2.39044 | 12.84957 | 9.075016
2018-02-09 13:06 | 214368.9 | 2760.0011 | 5 | 29 | 3.517915 | -3.259861 | 3.088033 | 2.499099 | 12.84957 | 9.458306
2018-02-09 13:08 | 214488.9 | 2880.001 | 5 | 29 | 3.494155 | -3.259941 | 3.088033 | 2.607748 | 12.84957 | 9.839298
2018-02-09 13:10 | 214608.9 | 3000.0002 | 5 | 29 | 3.461886 | -3.259934 | 3.088033 | 2.716405 | 12.84957 | 10.21731
2018-02-09 13:12 | 214728.9 | 3120.0002 | 5 | 29 | 3.417532 | -3.259894 | 3.088033 | 2.825047 | 12.84957 | 10.59112
2018-02-09 13:14 | 214848.9 | 3240.0026 | 5 | 29 | 3.349701 | -3.259945 | 3.088033 | 2.933716 | 12.84957 | 10.95917
2018-02-09 13:16 | 214968.9 | 3360.0018 | 5 | 29 | 3.183637 | -3.260034 | 3.088033 | 3.042369 | 12.84957 | 11.31598
2018-02-09 13:17 | 215015.3 | 3406.4649 | 5 | 29 | 2.999961 | -3.259962 | 3.088033 | 3.084438 | 12.84957 | 11.44662
2018-02-09 13:19 | 215135.4 | 119.9999 | 6 | 29 | 3.26245 | 0 | 3.088033 | 3.084438 | 12.84957 | 11.44662
2018-02-09 13:21 | 215255.4 | 239.9999 | 6 | 29 | 3.275366 | 0 | 3.088033 | 3.084438 | 12.84957 | 11.44662
2018-02-09 13:22 | 215315.4 | 300.0045 | 6 | 29 | 3.279647 | 0 | 3.088033 | 3.084438 | 12.84957 | 11.44662
2018-02-09 13:22 | 215315.4 | 0.0023 | 7 | 30 | 3.27965 | 0 | 0 | 0 | 0 | 0
2018-02-09 13:24 | 215435.5 | 120.0018 | 2 | 30 | 3.90701 | 4.890232 | 0.1622975 | 0 | 0.6132573 | 0
2018-02-09 13:26 | 215555.5 | 240.0002 | 2 | 30 | 3.958516 | 4.890205 | 0.3252709 | 0 | 1.254887 | 0
2018-02-09 13:28 | 215675.5 | 360.0011 | 2 | 30 | 3.99403 | 4.89016 | 0.4882485 | 0 | 1.902998 | 0
2018-02-09 13:30 | 215795.5 | 480.0002 | 2 | 30 | 4.024592 | 4.889984 | 0.6512294 | 0 | 2.556497 | 0
2018-02-09 13:32 | 215915.5 | 600.0003 | 2 | 30 | 4.051538 | 4.890005 | 0.8142161 | 0 | 3.214702 | 0
2018-02-09 13:34 | 216035.5 | 720.0019 | 2 | 30 | 4.075785 | 4.890102 | 0.9771988 | 0 | 3.877035 | 0
2018-02-09 13:36 | 216155.5 | 840.0002 | 2 | 30 | 4.099776 | 4.889837 | 1.140179 | 0 | 4.543231 | 0
2018-02-09 13:38 | 216275.5 | 960.001 | 2 | 30 | 4.127221 | 4.889959 | 1.303169 | 0 | 5.213633 | 0
2018-02-09 13:40 | 216395.5 | 1080.0002 | 2 | 30 | 4.158503 | 4.890051 | 1.466149 | 0 | 5.888792 | 0
2018-02-09 13:42 | 216515.5 | 1200.0011 | 2 | 30 | 4.193295 | 4.889854 | 1.629132 | 0 | 6.569335 | 0
2018-02-09 13:44 | 216635.5 | 1320.0011 | 2 | 30 | 4.200402 | 4.295637 | 1.78373 | 0 | 7.218598 | 0
2018-02-09 13:46 | 216755.5 | 1440.0019 | 2 | 30 | 4.200398 | 3.662931 | 1.916167 | 0 | 7.774888 | 0
2018-02-09 13:48 | 216840.1 | 1524.6225 | 2 | 30 | 4.200382 | 3.259993 | 1.997457 | 0 | 8.116338 | 0
2018-02-09 13:50 | 216960.1 | 120.0018 | 3 | 30 | 4.229686 | 3.259872 | 2.10567 | 0 | 8.572353 | 0
2018-02-09 13:52 | 217080.1 | 240.0002 | 3 | 30 | 4.263242 | 3.259932 | 2.214326 | 0 | 9.033736 | 0
2018-02-09 13:54 | 217200.1 | 360.0018 | 3 | 30 | 4.299032 | 3.259884 | 2.322983 | 0 | 9.498896 | 0
2018-02-09 13:56 | 217320.1 | 480.001 | 3 | 30 | 4.336747 | 3.25985 | 2.431637 | 0 | 9.968035 | 0
2018-02-09 13:58 | 217440.1 | 600.0018 | 3 | 30 | 4.376 | 3.259783 | 2.540293 | 0 | 10.44137 | 0
2018-02-09 14:00 | 217560.1 | 720.0002 | 3 | 30 | 4.4004 | 2.966328 | 2.646882 | 0 | 10.9096 | 0
2018-02-09 14:02 | 217680.1 | 840.0009 | 3 | 30 | 4.400384 | 2.427357 | 2.736357 | 0 | 11.30332 | 0
2018-02-09 14:04 | 217800.1 | 960.0018 | 3 | 30 | 4.400408 | 2.007305 | 2.809989 | 0 | 11.62733 | 0
2018-02-09 14:06 | 217920.1 | 1080.0002 | 3 | 30 | 4.400365 | 1.672436 | 2.871096 | 0 | 11.89622 | 0
2018-02-09 14:08 | 218040.1 | 1200.0018 | 3 | 30 | 4.400378 | 1.406424 | 2.922241 | 0 | 12.12128 | 0
2018-02-09 14:10 | 218160.1 | 1320.001 | 3 | 30 | 4.400377 | 1.192402 | 2.965412 | 0 | 12.31125 | 0
2018-02-09 14:12 | 218280.1 | 1440.0002 | 3 | 30 | 4.400353 | 1.018089 | 3.002146 | 0 | 12.4729 | 0
2018-02-09 14:14 | 218400.1 | 1560.0043 | 3 | 30 | 4.400375 | 0.876606 | 3.033636 | 0 | 12.61146 | 0
2018-02-09 14:16 | 218520.1 | 1680.001 | 3 | 30 | 4.400389 | 0.7596436 | 3.060822 | 0 | 12.73109 | 0
2018-02-09 14:18 | 218640.1 | 1800.001 | 3 | 30 | 4.400357 | 0.6607437 | 3.084425 | 0 | 12.83495 | 0
2018-02-09 14:18 | 218651.5 | 1811.3912 | 3 | 30 | 4.400331 | 0.6519985 | 3.086501 | 0 | 12.84409 | 0
2018-02-09 14:20 | 218771.5 | 120.0002 | 4 | 30 | 4.358586 | 0 | 3.086501 | 0 | 12.84409 | 0
2018-02-09 14:22 | 218891.5 | 240.0017 | 4 | 30 | 4.355397 | 0 | 3.086501 | 0 | 12.84409 | 0
2018-02-09 14:23 | 218951.5 | 300.0031 | 4 | 30 | 4.354411 | 0 | 3.086501 | 0 | 12.84409 | 0
2018-02-09 14:25 | 219071.6 | 120.0002 | 5 | 30 | 4.135712 | -3.26002 | 3.086501 | 0.1086489 | 12.84409 | 0.4524492
2018-02-09 14:27 | 219191.6 | 240.001 | 5 | 30 | 4.092987 | -3.26001 | 3.086501 | 0.2172945 | 12.84409 | 0.899435
2018-02-09 14:29 | 219311.6 | 360.001 | 5 | 30 | 4.051143 | -3.259905 | 3.086501 | 0.3259588 | 12.84409 | 1.34192
2018-02-09 14:31 | 219431.6 | 480.0018 | 5 | 30 | 4.009584 | -3.259854 | 3.086501 | 0.4346156 | 12.84409 | 1.779841
2018-02-09 14:33 | 219551.6 | 600.0018 | 5 | 30 | 3.968777 | -3.259884 | 3.086501 | 0.5432718 | 12.84409 | 2.213281
2018-02-09 14:35 | 219671.6 | 720.001 | 5 | 30 | 3.929097 | -3.259959 | 3.086501 | 0.6519309 | 12.84409 | 2.642356
2018-02-09 14:37 | 219791.6 | 840.0018 | 5 | 30 | 3.891075 | -3.259873 | 3.086501 | 0.7605888 | 12.84409 | 3.067201
2018-02-09 14:39 | 219911.6 | 960.001 | 5 | 30 | 3.855096 | -3.260137 | 3.086501 | 0.8691967 | 12.84409 | 3.487831
2018-02-09 14:41 | 220031.6 | 1080.0018 | 5 | 30 | 3.821344 | -3.259903 | 3.086501 | 0.9779014 | 12.84409 | 3.905044
2018-02-09 14:43 | 220151.6 | 1200.0009 | 5 | 30 | 3.789821 | -3.259809 | 3.086501 | 1.086543 | 12.84409 | 4.31847
2018-02-09 14:45 | 220271.6 | 1320.0018 | 5 | 30 | 3.760242 | -3.259953 | 3.086501 | 1.195213 | 12.84409 | 4.728684
2018-02-09 14:47 | 220391.6 | 1440.0018 | 5 | 30 | 3.732413 | -3.260015 | 3.086501 | 1.30387 | 12.84409 | 5.135734
2018-02-09 14:49 | 220511.6 | 1560.001 | 5 | 30 | 3.706182 | -3.259898 | 3.086501 | 1.412521 | 12.84409 | 5.539824
2018-02-09 14:51 | 220631.6 | 1680.001 | 5 | 30 | 3.681629 | -3.260219 | 3.086501 | 1.521181 | 12.84409 | 5.941191
2018-02-09 14:53 | 220751.6 | 1800.0002 | 5 | 30 | 3.65893 | -3.259877 | 3.086501 | 1.629831 | 12.84409 | 6.339949
2018-02-09 14:55 | 220871.6 | 1920.001 | 5 | 30 | 3.638114 | -3.25997 | 3.086501 | 1.738487 | 12.84409 | 6.736366
2018-02-09 14:57 | 220991.6 | 2040.0002 | 5 | 30 | 3.619262 | -3.259968 | 3.086501 | 1.847141 | 12.84409 | 7.13062
2018-02-09 14:59 | 221111.6 | 2160.001 | 5 | 30 | 3.602042 | -3.259859 | 3.086501 | 1.955801 | 12.84409 | 7.522937
2018-02-09 15:01 | 221231.6 | 2280.0001 | 5 | 30 | 3.585778 | -3.259953 | 3.086501 | 2.064449 | 12.84409 | 7.913406
2018-02-09 15:03 | 221351.6 | 2400.0018 | 5 | 30 | 3.569657 | -3.259804 | 3.086501 | 2.173112 | 12.84409 | 8.302172
2018-02-09 15:05 | 221471.6 | 2520.0001 | 5 | 30 | 3.55323 | -3.259997 | 3.086501 | 2.281766 | 12.84409 | 8.689141
2018-02-09 15:07 | 221591.6 | 2640.0003 | 5 | 30 | 3.536361 | -3.260029 | 3.086501 | 2.390423 | 12.84409 | 9.074312
2018-02-09 15:09 | 221711.6 | 2760.0018 | 5 | 30 | 3.517777 | -3.259992 | 3.086501 | 2.499079 | 12.84409 | 9.457579
2018-02-09 15:11 | 221831.6 | 2880.0002 | 5 | 30 | 3.49402 | -3.259931 | 3.086501 | 2.607725 | 12.84409 | 9.838548
2018-02-09 15:13 | 221951.6 | 3000.001 | 5 | 30 | 3.46165 | -3.259901 | 3.086501 | 2.716391 | 12.84409 | 10.21657
2018-02-09 15:15 | 222071.6 | 3120.0002 | 5 | 30 | 3.417147 | -3.259907 | 3.086501 | 2.825049 | 12.84409 | 10.5904
2018-02-09 15:17 | 222191.6 | 3240.0002 | 5 | 30 | 3.349182 | -3.259833 | 3.086501 | 2.933702 | 12.84409 | 10.95835
2018-02-09 15:19 | 222311.6 | 3360.0002 | 5 | 30 | 3.182425 | -3.259852 | 3.086501 | 3.042352 | 12.84409 | 11.31507
2018-02-09 15:19 | 222357.7 | 3406.0448 | 5 | 30 | 2.999985 | -3.259891 | 3.086501 | 3.084045 | 12.84409 | 11.4445
2018-02-09 15:21 | 222477.7 | 120.001 | 6 | 30 | 3.262378 | 0 | 3.086501 | 3.084045 | 12.84409 | 11.4445
2018-02-09 15:23 | 222597.7 | 240.0009 | 6 | 30 | 3.275299 | 0 | 3.086501 | 3.084045 | 12.84409 | 11.4445
2018-02-09 15:24 | 222657.7 | 300.0008 | 6 | 30 | 3.279578 | 0 | 3.086501 | 3.084045 | 12.84409 | 11.4445
2018-02-09 15:24 | 222657.7 | 0.0025 | 7 | 31 | 3.279562 | 0 | 0 | 0 | 0 | 0
2018-02-09 15:26 | 222777.8 | 120.0018 | 2 | 31 | 3.906619 | 4.889833 | 0.1623032 | 0 | 0.613239 | 0
2018-02-09 15:28 | 222897.8 | 240.0011 | 2 | 31 | 3.958144 | 4.889833 | 0.3252749 | 0 | 1.254804 | 0
2018-02-09 15:30 | 223017.8 | 360.0003 | 2 | 31 | 3.993672 | 4.889942 | 0.4882478 | 0 | 1.902835 | 0
2018-02-09 15:32 | 223137.8 | 480.0002 | 2 | 31 | 4.024213 | 4.889961 | 0.6512298 | 0 | 2.556279 | 0
2018-02-09 15:34 | 223257.8 | 600.0019 | 2 | 31 | 4.051214 | 4.890146 | 0.8142037 | 0 | 3.214371 | 0
2018-02-09 15:36 | 223377.8 | 720.0001 | 2 | 31 | 4.075485 | 4.889936 | 0.9771827 | 0 | 3.876637 | 0
2018-02-09 15:38 | 223497.8 | 840.001 | 2 | 31 | 4.099555 | 4.889999 | 1.14017 | 0 | 4.542821 | 0
2018-02-09 15:40 | 223617.8 | 960.0011 | 2 | 31 | 4.127005 | 4.889872 | 1.303151 | 0 | 5.213151 | 0
2018-02-09 15:42 | 223737.8 | 1080.0002 | 2 | 31 | 4.158301 | 4.889851 | 1.466127 | 0 | 5.888254 | 0
2018-02-09 15:44 | 223857.8 | 1200.0018 | 2 | 31 | 4.193216 | 4.889908 | 1.629108 | 0 | 6.568775 | 0
2018-02-09 15:46 | 223977.8 | 1320.0019 | 2 | 31 | 4.200408 | 4.295773 | 1.783722 | 0 | 7.218103 | 0
2018-02-09 15:48 | 224097.8 | 1440.0011 | 2 | 31 | 4.200415 | 3.66259 | 1.916135 | 0 | 7.774291 | 0
2018-02-09 15:50 | 224182.1 | 1524.3289 | 2 | 31 | 4.200397 | 3.259989 | 1.99713 | 0 | 8.114504 | 0
2018-02-09 15:52 | 224302.2 | 120.0007 | 3 | 31 | 4.230113 | 3.259829 | 2.105354 | 0 | 8.570578 | 0
2018-02-09 15:54 | 224422.2 | 240.0018 | 3 | 31 | 4.264674 | 3.259882 | 2.214006 | 0 | 9.032056 | 0
2018-02-09 15:56 | 224542.2 | 360.0018 | 3 | 31 | 4.300508 | 3.260191 | 2.322663 | 0 | 9.497367 | 0
2018-02-09 15:58 | 224662.2 | 480.0018 | 3 | 31 | 4.338163 | 3.260176 | 2.431317 | 0 | 9.966665 | 0
2018-02-09 16:00 | 224782.2 | 600.0018 | 3 | 31 | 4.37731 | 3.259922 | 2.539973 | 0 | 10.44015 | 0
2018-02-09 16:02 | 224902.2 | 720.0007 | 3 | 31 | 4.400398 | 2.948748 | 2.646262 | 0 | 10.90714 | 0
2018-02-09 16:04 | 225022.2 | 840.0012 | 3 | 31 | 4.400413 | 2.417467 | 2.735286 | 0 | 11.29888 | 0
2018-02-09 16:06 | 225142.2 | 960.0018 | 3 | 31 | 4.400397 | 2.001314 | 2.808651 | 0 | 11.62172 | 0
2018-02-09 16:08 | 225262.2 | 1080.0018 | 3 | 31 | 4.400376 | 1.66975 | 2.869618 | 0 | 11.88999 | 0
2018-02-09 16:10 | 225382.2 | 1200.001 | 3 | 31 | 4.400385 | 1.405121 | 2.920699 | 0 | 12.11477 | 0
2018-02-09 16:12 | 225502.2 | 1320.001 | 3 | 31 | 4.400339 | 1.191174 | 2.963845 | 0 | 12.30463 | 0
2018-02-09 16:14 | 225622.2 | 1440.001 | 3 | 31 | 4.400378 | 1.019344 | 3.000582 | 0 | 12.46628 | 0
2018-02-09 16:16 | 225742.2 | 1560.0002 | 3 | 31 | 4.400337 | 0.8764095 | 3.032095 | 0 | 12.60495 | 0
2018-02-09 16:18 | 225862.2 | 1680.0018 | 3 | 31 | 4.400368 | 0.759985 | 3.059307 | 0 | 12.72469 | 0
2018-02-09 16:20 | 225982.2 | 1800.0002 | 3 | 31 | 4.400361 | 0.6618786 | 3.082944 | 0 | 12.8287 | 0
2018-02-09 16:20 | 225994 | 1811.8639 | 3 | 31 | 4.400315 | 0.6519661 | 3.08511 | 0 | 12.83824 | 0
2018-02-09 16:22 | 226114.1 | 120.0002 | 4 | 31 | 4.358478 | 0 | 3.08511 | 0 | 12.83824 | 0
2018-02-09 16:24 | 226234.1 | 240.0002 | 4 | 31 | 4.355303 | 0 | 3.08511 | 0 | 12.83824 | 0
2018-02-09 16:25 | 226294.1 | 300.0008 | 4 | 31 | 4.354291 | 0 | 3.08511 | 0 | 12.83824 | 0
2018-02-09 16:27 | 226414.2 | 120.0026 | 5 | 31 | 4.135215 | -3.259888 | 3.08511 | 0.1086508 | 12.83824 | 0.452404
2018-02-09 16:29 | 226534.2 | 240.0001 | 5 | 31 | 4.09247 | -3.259922 | 3.08511 | 0.2173039 | 12.83824 | 0.8993645
2018-02-09 16:31 | 226654.2 | 360.0018 | 5 | 31 | 4.0506 | -3.259802 | 3.08511 | 0.3259644 | 12.83824 | 1.341776
2018-02-09 16:33 | 226774.2 | 480.0001 | 5 | 31 | 4.009064 | -3.259867 | 3.08511 | 0.4346188 | 12.83824 | 1.779631
2018-02-09 16:35 | 226894.2 | 600.0002 | 5 | 31 | 3.968189 | -3.260149 | 3.08511 | 0.5432743 | 12.83824 | 2.21301
2018-02-09 16:37 | 227014.2 | 720.0001 | 5 | 31 | 3.92852 | -3.25992 | 3.08511 | 0.6519287 | 12.83824 | 2.642003
2018-02-09 16:39 | 227134.2 | 840.0002 | 5 | 31 | 3.890467 | -3.259827 | 3.08511 | 0.7605435 | 12.83824 | 3.066615
2018-02-09 16:41 | 227254.2 | 960.0001 | 5 | 31 | 3.854486 | -3.259943 | 3.08511 | 0.8692243 | 12.83824 | 3.487459
2018-02-09 16:43 | 227374.2 | 1080.001 | 5 | 31 | 3.820758 | -3.260137 | 3.08511 | 0.9778962 | 12.83824 | 3.904481
2018-02-09 16:45 | 227494.2 | 1200.0009 | 5 | 31 | 3.789208 | -3.25988 | 3.08511 | 1.086542 | 12.83824 | 4.31786
2018-02-09 16:47 | 227614.2 | 1320.0009 | 5 | 31 | 3.759606 | -3.259933 | 3.08511 | 1.195207 | 12.83824 | 4.727987
2018-02-09 16:49 | 227734.2 | 1440.0002 | 5 | 31 | 3.731775 | -3.259875 | 3.08511 | 1.303855 | 12.83824 | 5.134935
2018-02-09 16:51 | 227854.2 | 1560.001 | 5 | 31 | 3.705546 | -3.259907 | 3.08511 | 1.412518 | 12.83824 | 5.539
2018-02-09 16:53 | 227974.2 | 1680.0002 | 5 | 31 | 3.680998 | -3.259846 | 3.08511 | 1.521173 | 12.83824 | 5.940275
2018-02-09 16:55 | 228094.2 | 1800.0009 | 5 | 31 | 3.658295 | -3.259882 | 3.08511 | 1.629823 | 12.83824 | 6.338966
2018-02-09 16:57 | 228214.2 | 1920.0002 | 5 | 31 | 3.637503 | -3.259833 | 3.08511 | 1.738486 | 12.83824 | 6.735338
2018-02-09 16:59 | 228334.2 | 2040.0002 | 5 | 31 | 3.61867 | -3.259933 | 3.08511 | 1.84714 | 12.83824 | 7.129529
2018-02-09 17:01 | 228454.2 | 2160.001 | 5 | 31 | 3.601474 | -3.259903 | 3.08511 | 1.955798 | 12.83824 | 7.52178
2018-02-09 17:03 | 228574.2 | 2280.0009 | 5 | 31 | 3.585246 | -3.259917 | 3.08511 | 2.064453 | 12.83824 | 7.912211
2018-02-09 17:05 | 228694.2 | 2400.0003 | 5 | 31 | 3.569108 | -3.259953 | 3.08511 | 2.173107 | 12.83824 | 8.300886
2018-02-09 17:07 | 228814.2 | 2520.0003 | 5 | 31 | 3.5527 | -3.25987 | 3.08511 | 2.281747 | 12.83824 | 8.687745
2018-02-09 17:09 | 228934.2 | 2640.0012 | 5 | 31 | 3.535818 | -3.259934 | 3.08511 | 2.390425 | 12.83824 | 9.072934
2018-02-09 17:11 | 229054.2 | 2760.0004 | 5 | 31 | 3.517167 | -3.259959 | 3.08511 | 2.499078 | 12.83824 | 9.456126
2018-02-09 17:13 | 229174.2 | 2880.0004 | 5 | 31 | 3.493341 | -3.259953 | 3.08511 | 2.607731 | 12.83824 | 9.837049
2018-02-09 17:15 | 229294.2 | 3000.0013 | 5 | 31 | 3.460838 | -3.259888 | 3.08511 | 2.716391 | 12.83824 | 10.21496
2018-02-09 17:17 | 229414.2 | 3120.0005 | 5 | 31 | 3.416068 | -3.259974 | 3.08511 | 2.825045 | 12.83824 | 10.58869
2018-02-09 17:19 | 229534.2 | 3240.0011 | 5 | 31 | 3.347398 | -3.259936 | 3.08511 | 2.933696 | 12.83824 | 10.95648
2018-02-09 17:21 | 229654.2 | 3360.0004 | 5 | 31 | 3.177505 | -3.259865 | 3.08511 | 3.042351 | 12.83824 | 11.3129
2018-02-09 17:22 | 229698.5 | 3404.345 | 5 | 31 | 2.999973 | -3.259907 | 3.08511 | 3.0825 | 12.83824 | 11.43741
2018-02-09 17:24 | 229818.6 | 120.0015 | 6 | 31 | 3.263725 | 0 | 3.08511 | 3.0825 | 12.83824 | 11.43741
2018-02-09 17:26 | 229938.6 | 240.0015 | 6 | 31 | 3.276628 | 0 | 3.08511 | 3.0825 | 12.83824 | 11.43741
2018-02-09 17:27 | 229998.6 | 300.0021 | 6 | 31 | 3.280906 | 0 | 3.08511 | 3.0825 | 12.83824 | 11.43741
2018-02-09 17:27 | 229998.5 | 0.0024 | 7 | 32 | 3.280904 | 0 | 0 | 0 | 0 | 0
2018-02-09 17:29 | 230118.6 | 120.0017 | 2 | 32 | 3.90791 | 4.889805 | 0.1622903 | 0 | 0.6134273 | 0
2018-02-09 17:31 | 230238.6 | 240.001 | 2 | 32 | 3.959195 | 4.889853 | 0.3252642 | 0 | 1.255184 | 0
2018-02-09 17:33 | 230358.6 | 360.0018 | 2 | 32 | 3.994698 | 4.890038 | 0.4882387 | 0 | 1.903394 | 0
2018-02-09 17:35 | 230478.6 | 480.001 | 2 | 32 | 4.025227 | 4.889877 | 0.6512196 | 0 | 2.556999 | 0
2018-02-09 17:37 | 230598.6 | 600.0002 | 2 | 32 | 4.052185 | 4.890293 | 0.8142027 | 0 | 3.215291 | 0
2018-02-09 17:39 | 230718.6 | 720.001 | 2 | 32 | 4.07642 | 4.889889 | 0.9771808 | 0 | 3.877707 | 0
2018-02-09 17:41 | 230838.6 | 840.0013 | 2 | 32 | 4.10041 | 4.889883 | 1.140166 | 0 | 4.544027 | 0
2018-02-09 17:43 | 230958.6 | 960.0026 | 2 | 32 | 4.127802 | 4.889877 | 1.30315 | 0 | 5.214509 | 0
2018-02-09 17:45 | 231078.6 | 1080.0011 | 2 | 32 | 4.159113 | 4.889921 | 1.466137 | 0 | 5.889787 | 0
2018-02-09 17:47 | 231198.6 | 1200.0018 | 2 | 32 | 4.194058 | 4.889933 | 1.629123 | 0 | 6.570459 | 0
2018-02-09 17:49 | 231318.6 | 1320.001 | 2 | 32 | 4.200406 | 4.281982 | 1.783294 | 0 | 7.217956 | 0
2018-02-09 17:51 | 231438.6 | 1440.0018 | 2 | 32 | 4.200386 | 3.652475 | 1.915326 | 0 | 7.772542 | 0
2018-02-09 17:52 | 231521.3 | 1522.6377 | 2 | 32 | 4.200393 | 3.259995 | 1.994595 | 0 | 8.105503 | 0
2018-02-09 17:54 | 231641.3 | 120.001 | 3 | 32 | 4.229681 | 3.259926 | 2.102815 | 0 | 8.561549 | 0
2018-02-09 17:56 | 231761.3 | 240.0002 | 3 | 32 | 4.263261 | 3.26016 | 2.211469 | 0 | 9.022922 | 0
2018-02-09 17:58 | 231881.3 | 360.0002 | 3 | 32 | 4.299056 | 3.26008 | 2.320127 | 0 | 9.488082 | 0
2018-02-09 18:00 | 232001.3 | 480.0018 | 3 | 32 | 4.336768 | 3.259829 | 2.428785 | 0 | 9.957243 | 0
2018-02-09 18:02 | 232121.3 | 600.0002 | 3 | 32 | 4.375999 | 3.259863 | 2.537444 | 0 | 10.43059 | 0
2018-02-09 18:04 | 232241.3 | 720.0009 | 3 | 32 | 4.400397 | 2.966978 | 2.64404 | 0 | 10.89885 | 0
2018-02-09 18:06 | 232361.3 | 840.0002 | 3 | 32 | 4.400398 | 2.428196 | 2.733542 | 0 | 11.2927 | 0
2018-02-09 18:08 | 232481.3 | 960.0001 | 3 | 32 | 4.400384 | 2.008173 | 2.807202 | 0 | 11.61683 | 0
2018-02-09 18:10 | 232601.3 | 1080.0018 | 3 | 32 | 4.400357 | 1.673748 | 2.86836 | 0 | 11.88595 | 0
2018-02-09 18:12 | 232721.3 | 1200.0018 | 3 | 32 | 4.400384 | 1.407858 | 2.919554 | 0 | 12.11122 | 0
2018-02-09 18:14 | 232841.3 | 1320.0002 | 3 | 32 | 4.400373 | 1.193045 | 2.962766 | 0 | 12.30137 | 0
2018-02-09 18:16 | 232961.3 | 1440.0002 | 3 | 32 | 4.400359 | 1.019398 | 2.999538 | 0 | 12.46318 | 0
2018-02-09 18:18 | 233081.3 | 1560.0002 | 3 | 32 | 4.400378 | 0.8775101 | 3.031063 | 0 | 12.6019 | 0
2018-02-09 18:20 | 233201.3 | 1680.0002 | 3 | 32 | 4.400351 | 0.7594738 | 3.058276 | 0 | 12.72165 | 0
2018-02-09 18:22 | 233321.3 | 1800.0018 | 3 | 32 | 4.400319 | 0.6608067 | 3.081908 | 0 | 12.82564 | 0
2018-02-09 18:22 | 233333.7 | 1812.364 | 3 | 32 | 4.400343 | 0.6519928 | 3.084164 | 0 | 12.83556 | 0
2018-02-09 18:24 | 233453.7 | 120.0007 | 4 | 32 | 4.358494 | 0 | 3.084164 | 0 | 12.83556 | 0
2018-02-09 18:26 | 233573.7 | 240.001 | 4 | 32 | 4.355306 | 0 | 3.084164 | 0 | 12.83556 | 0
2018-02-09 18:27 | 233633.7 | 300.0037 | 4 | 32 | 4.354338 | 0 | 3.084164 | 0 | 12.83556 | 0
2018-02-09 18:29 | 233753.8 | 120.001 | 5 | 32 | 4.135222 | -3.259772 | 3.084164 | 0.1086522 | 12.83556 | 0.4524095
2018-02-09 18:31 | 233873.8 | 240.0002 | 5 | 32 | 4.092512 | -3.259852 | 3.084164 | 0.2173085 | 12.83556 | 0.899386
2018-02-09 18:33 | 233993.8 | 360.001 | 5 | 32 | 4.050616 | -3.260206 | 3.084164 | 0.3259803 | 12.83556 | 1.341847
2018-02-09 18:35 | 234113.8 | 480.0001 | 5 | 32 | 4.009087 | -3.260029 | 3.084164 | 0.4346388 | 12.83556 | 1.779721
2018-02-09 18:37 | 234233.8 | 600.001 | 5 | 32 | 3.968222 | -3.259891 | 3.084164 | 0.5432944 | 12.83556 | 2.213102
2018-02-09 18:39 | 234353.8 | 720.0002 | 5 | 32 | 3.928513 | -3.259854 | 3.084164 | 0.6519487 | 12.83556 | 2.642097
2018-02-09 18:41 | 234473.8 | 840.0002 | 5 | 32 | 3.890461 | -3.260193 | 3.084164 | 0.7606084 | 12.83556 | 3.066884
2018-02-09 18:43 | 234593.8 | 960.001 | 5 | 32 | 3.854458 | -3.259912 | 3.084164 | 0.8692767 | 12.83556 | 3.487678
2018-02-09 18:45 | 234713.8 | 1080.0002 | 5 | 32 | 3.82043 | -3.259871 | 3.084164 | 0.9779286 | 12.83556 | 3.904619
2018-02-09 18:47 | 234833.8 | 1200.0002 | 5 | 32 | 3.788916 | -3.259999 | 3.084164 | 1.086586 | 12.83556 | 4.318004
2018-02-09 18:49 | 234953.8 | 1320.001 | 5 | 32 | 3.759348 | -3.259793 | 3.084164 | 1.19525 | 12.83556 | 4.728103
2018-02-09 18:51 | 235073.8 | 1440.001 | 5 | 32 | 3.731484 | -3.259867 | 3.084164 | 1.303908 | 12.83556 | 5.135056
2018-02-09 18:53 | 235193.8 | 1560.0002 | 5 | 32 | 3.705243 | -3.25981 | 3.084164 | 1.41256 | 12.83556 | 5.539051
2018-02-09 18:55 | 235313.8 | 1680.001 | 5 | 32 | 3.680703 | -3.25981 | 3.084164 | 1.521218 | 12.83556 | 5.940307
2018-02-09 18:57 | 235433.8 | 1800.001 | 5 | 32 | 3.658013 | -3.259844 | 3.084164 | 1.629875 | 12.83556 | 6.338991
2018-02-09 18:59 | 235553.8 | 1920.001 | 5 | 32 | 3.637205 | -3.259851 | 3.084164 | 1.738533 | 12.83556 | 6.735314
2018-02-09 19:01 | 235673.8 | 2040.001 | 5 | 32 | 3.618411 | -3.259743 | 3.084164 | 1.847202 | 12.83556 | 7.129525
2018-02-09 19:03 | 235793.8 | 2160.0002 | 5 | 32 | 3.601223 | -3.259789 | 3.084164 | 1.95585 | 12.83556 | 7.521714
2018-02-09 19:05 | 235913.8 | 2280.0002 | 5 | 32 | 3.584979 | -3.259806 | 3.084164 | 2.064516 | 12.83556 | 7.912157
2018-02-09 19:07 | 236033.8 | 2400.0002 | 5 | 32 | 3.56881 | -3.259933 | 3.084164 | 2.173168 | 12.83556 | 8.300797
2018-02-09 19:09 | 236153.8 | 2520.0002 | 5 | 32 | 3.552356 | -3.259884 | 3.084164 | 2.281828 | 12.83556 | 8.687693
2018-02-09 19:11 | 236273.8 | 2640.0002 | 5 | 32 | 3.535428 | -3.260015 | 3.084164 | 2.390483 | 12.83556 | 9.07276
2018-02-09 19:13 | 236393.8 | 2760.0012 | 5 | 32 | 3.516726 | -3.259806 | 3.084164 | 2.499135 | 12.83556 | 9.455907
2018-02-09 19:15 | 236513.8 | 2880.0002 | 5 | 32 | 3.492805 | -3.260046 | 3.084164 | 2.607791 | 12.83556 | 9.836783
2018-02-09 19:17 | 236633.8 | 3000.0002 | 5 | 32 | 3.46008 | -3.259901 | 3.084164 | 2.716445 | 12.83556 | 10.21461
2018-02-09 19:19 | 236753.8 | 3120.0018 | 5 | 32 | 3.414974 | -3.259859 | 3.084164 | 2.825099 | 12.83556 | 10.58823
2018-02-09 19:21 | 236873.8 | 3240.0002 | 5 | 32 | 3.345582 | -3.260119 | 3.084164 | 2.933753 | 12.83556 | 10.95589
2018-02-09 19:23 | 236993.8 | 3360.0002 | 5 | 32 | 3.171941 | -3.259945 | 3.084164 | 3.042405 | 12.83556 | 11.31196
2018-02-09 19:24 | 237036.1 | 3402.3608 | 5 | 32 | 2.999991 | -3.259992 | 3.084164 | 3.080759 | 12.83556 | 11.43077
2018-02-09 19:26 | 237156.2 | 120.001 | 6 | 32 | 3.264156 | 0 | 3.084164 | 3.080759 | 12.83556 | 11.43077
2018-02-09 19:28 | 237276.2 | 240.0018 | 6 | 32 | 3.277066 | 0 | 3.084164 | 3.080759 | 12.83556 | 11.43077
2018-02-09 19:29 | 237336.2 | 300.0016 | 6 | 32 | 3.281355 | 0 | 3.084164 | 3.080759 | 12.83556 | 11.43077
2018-02-09 19:29 | 237336.2 | 0.0024 | 7 | 33 | 3.281518 | 0 | 0 | 0 | 0 | 0
2018-02-09 19:31 | 237456.3 | 120.0003 | 2 | 33 | 3.908311 | 4.890015 | 0.1622947 | 7.05e-10 | 0.6135309 | 2.312e-09
2018-02-09 19:33 | 237576.3 | 240.0018 | 2 | 33 | 3.959531 | 4.890266 | 0.3252672 | 7.05e-10 | 1.255339 | 2.312e-09
2018-02-09 19:35 | 237696.3 | 360.0003 | 2 | 33 | 3.995079 | 4.890179 | 0.4882416 | 7.05e-10 | 1.903605 | 2.312e-09
2018-02-09 19:37 | 237816.3 | 480.0003 | 2 | 33 | 4.025617 | 4.889887 | 0.6512243 | 7.05e-10 | 2.55728 | 2.312e-09
2018-02-09 19:39 | 237936.3 | 600.0003 | 2 | 33 | 4.052598 | 4.890087 | 0.8142008 | 7.05e-10 | 3.215612 | 2.312e-09
2018-02-09 19:41 | 238056.3 | 720.0003 | 2 | 33 | 4.076764 | 4.889961 | 0.977187 | 7.05e-10 | 3.878125 | 2.312e-09
2018-02-09 19:43 | 238176.3 | 840.0011 | 2 | 33 | 4.100781 | 4.889854 | 1.140169 | 7.05e-10 | 4.544494 | 2.312e-09
2018-02-09 19:45 | 238296.3 | 960.0019 | 2 | 33 | 4.128224 | 4.889801 | 1.303153 | 7.05e-10 | 5.215034 | 2.312e-09
2018-02-09 19:47 | 238416.3 | 1080.0019 | 2 | 33 | 4.159586 | 4.889969 | 1.46613 | 7.05e-10 | 5.890348 | 2.312e-09
2018-02-09 19:49 | 238536.3 | 1200.0003 | 2 | 33 | 4.194544 | 4.889835 | 1.629111 | 7.05e-10 | 6.571079 | 2.312e-09
2018-02-09 19:51 | 238656.3 | 1320.0002 | 2 | 33 | 4.200415 | 4.275322 | 1.783053 | 7.05e-10 | 7.21762 | 2.312e-09
2018-02-09 19:53 | 238776.3 | 1440.0003 | 2 | 33 | 4.200403 | 3.645815 | 1.914865 | 7.05e-10 | 7.771286 | 2.312e-09
2018-02-09 19:54 | 238857.8 | 1521.4985 | 2 | 33 | 4.200394 | 3.259985 | 1.992963 | 7.05e-10 | 8.099329 | 2.312e-09
2018-02-09 19:56 | 238977.8 | 120.0018 | 3 | 33 | 4.229679 | 3.259956 | 2.101196 | 7.05e-10 | 8.555429 | 2.312e-09
2018-02-09 19:58 | 239097.8 | 240.0003 | 3 | 33 | 4.263207 | 3.259983 | 2.209848 | 7.05e-10 | 9.016791 | 2.312e-09
2018-02-09 20:00 | 239217.8 | 360.0009 | 3 | 33 | 4.298989 | 3.259821 | 2.318505 | 7.05e-10 | 9.481941 | 2.312e-09
2018-02-09 20:02 | 239337.8 | 480.0001 | 3 | 33 | 4.33665 | 3.259882 | 2.427155 | 7.05e-10 | 9.951062 | 2.312e-09
2018-02-09 20:04 | 239457.8 | 600.0002 | 3 | 33 | 4.3759 | 3.260155 | 2.53581 | 7.05e-10 | 10.42438 | 2.312e-09
2018-02-09 20:06 | 239577.8 | 720.0001 | 3 | 33 | 4.400398 | 2.968594 | 2.642428 | 7.05e-10 | 10.89273 | 2.312e-09
2018-02-09 20:08 | 239696.8 | 839.0162 | 3 | 33 | 4.400414 | 2.434589 | 2.731319 | 7.05e-10 | 11.28389 | 2.312e-09
2018-02-09 20:10 | 239817.8 | 960.001 | 3 | 33 | 4.400393 | 2.009541 | 2.805705 | 7.05e-10 | 11.61121 | 2.312e-09
2018-02-09 20:12 | 239937.8 | 1080.001 | 3 | 33 | 4.40037 | 1.674982 | 2.866901 | 7.05e-10 | 11.8805 | 2.312e-09
2018-02-09 20:14 | 240057.8 | 1200.0002 | 3 | 33 | 4.400379 | 1.408943 | 2.918134 | 7.05e-10 | 12.10594 | 2.312e-09
2018-02-09 20:16 | 240177.8 | 1320.0002 | 3 | 33 | 4.400383 | 1.194744 | 2.961389 | 7.05e-10 | 12.29628 | 2.312e-09
2018-02-09 20:18 | 240297.8 | 1440.0019 | 3 | 33 | 4.400354 | 1.020403 | 2.998198 | 7.05e-10 | 12.45825 | 2.312e-09
2018-02-09 20:20 | 240417.8 | 1560.001 | 3 | 33 | 4.400357 | 0.8782711 | 3.029757 | 7.05e-10 | 12.59713 | 2.312e-09
2018-02-09 20:22 | 240537.8 | 1680.001 | 3 | 33 | 4.400354 | 0.7604771 | 3.056999 | 7.05e-10 | 12.717 | 2.312e-09
2018-02-09 20:24 | 240657.8 | 1800.0002 | 3 | 33 | 4.400346 | 0.6621819 | 3.080656 | 7.05e-10 | 12.8211 | 2.312e-09
2018-02-09 20:25 | 240671.3 | 1813.5472 | 3 | 33 | 4.400363 | 0.6519985 | 3.083128 | 7.05e-10 | 12.83197 | 2.312e-09
2018-02-09 20:27 | 240791.4 | 119.9999 | 4 | 33 | 4.358473 | 0 | 3.083128 | 7.05e-10 | 12.83197 | 2.312e-09
2018-02-09 20:29 | 240911.4 | 240.0007 | 4 | 33 | 4.355308 | 0 | 3.083128 | 7.05e-10 | 12.83197 | 2.312e-09
2018-02-09 20:30 | 240971.4 | 300.0029 | 4 | 33 | 4.354313 | 0 | 3.083128 | 7.05e-10 | 12.83197 | 2.312e-09
2018-02-09 20:32 | 241091.5 | 120.0019 | 5 | 33 | 4.134919 | -3.25987 | 3.083128 | 0.1086549 | 12.83197 | 0.4523893
2018-02-09 20:34 | 241211.5 | 240.0001 | 5 | 33 | 4.092186 | -3.259873 | 3.083128 | 0.2173083 | 12.83197 | 0.8993199
2018-02-09 20:36 | 241331.5 | 360.0009 | 5 | 33 | 4.050297 | -3.259788 | 3.083128 | 0.3259621 | 12.83197 | 1.341673
2018-02-09 20:38 | 241451.5 | 480.0002 | 5 | 33 | 4.008799 | -3.259912 | 3.083128 | 0.4346214 | 12.83197 | 1.779516
2018-02-09 20:40 | 241571.5 | 600.0002 | 5 | 33 | 3.967939 | -3.25977 | 3.083128 | 0.5432789 | 12.83197 | 2.212874
2018-02-09 20:42 | 241691.5 | 720.001 | 5 | 33 | 3.928254 | -3.259896 | 3.083128 | 0.6519321 | 12.83197 | 2.641834
2018-02-09 20:44 | 241811.5 | 840.001 | 5 | 33 | 3.890209 | -3.259901 | 3.083128 | 0.7605783 | 12.83197 | 3.066539
2018-02-09 20:46 | 241931.5 | 960.001 | 5 | 33 | 3.854224 | -3.25992 | 3.083128 | 0.8692429 | 12.83197 | 3.487291
2018-02-09 20:48 | 242051.5 | 1080.0011 | 5 | 33 | 3.82047 | -3.260018 | 3.083128 | 0.9779007 | 12.83197 | 3.904228
2018-02-09 20:50 | 242171.5 | 1200.0002 | 5 | 33 | 3.788901 | -3.259865 | 3.083128 | 1.086553 | 12.83197 | 4.317597
2018-02-09 20:52 | 242291.5 | 1320 | 5 | 33 | 3.759318 | -3.259922 | 3.083128 | 1.195203 | 12.83197 | 4.72764
2018-02-09 20:54 | 242411.5 | 1440.001 | 5 | 33 | 3.731475 | -3.25988 | 3.083128 | 1.303862 | 12.83197 | 5.134594
2018-02-09 20:56 | 242531.5 | 1560.0018 | 5 | 33 | 3.70526 | -3.259945 | 3.083128 | 1.412514 | 12.83197 | 5.538588
2018-02-09 20:58 | 242651.5 | 1680.0018 | 5 | 33 | 3.680718 | -3.259856 | 3.083128 | 1.521165 | 12.83197 | 5.939817
2018-02-09 21:00 | 242771.5 | 1800.0018 | 5 | 33 | 3.657983 | -3.260179 | 3.083128 | 1.62982 | 12.83197 | 6.338494
2018-02-09 21:02 | 242891.5 | 1920.0018 | 5 | 33 | 3.637181 | -3.259964 | 3.083128 | 1.738473 | 12.83197 | 6.734799
2018-02-09 21:04 | 243011.5 | 2040.0002 | 5 | 33 | 3.618354 | -3.259854 | 3.083128 | 1.847119 | 12.83197 | 7.128926
2018-02-09 21:06 | 243131.5 | 2160.0002 | 5 | 33 | 3.601154 | -3.259849 | 3.083128 | 1.955758 | 12.83197 | 7.521074
2018-02-09 21:08 | 243251.5 | 2280.0002 | 5 | 33 | 3.584916 | -3.259846 | 3.083128 | 2.064436 | 12.83197 | 7.911553
2018-02-09 21:10 | 243371.5 | 2400.0002 | 5 | 33 | 3.56873 | -3.259912 | 3.083128 | 2.173094 | 12.83197 | 8.300203
2018-02-09 21:12 | 243491.5 | 2520.0018 | 5 | 33 | 3.552289 | -3.259819 | 3.083128 | 2.28175 | 12.83197 | 8.68708
2018-02-09 21:14 | 243611.5 | 2640.0002 | 5 | 33 | 3.535375 | -3.259945 | 3.083128 | 2.390387 | 12.83197 | 9.072076
2018-02-09 21:16 | 243731.5 | 2760.0018 | 5 | 33 | 3.51667 | -3.259875 | 3.083128 | 2.49905 | 12.83197 | 9.455256
2018-02-09 21:18 | 243851.5 | 2880.001 | 5 | 33 | 3.492742 | -3.259909 | 3.083128 | 2.607703 | 12.83197 | 9.836116
2018-02-09 21:20 | 243971.5 | 3000.0002 | 5 | 33 | 3.459981 | -3.259865 | 3.083128 | 2.716357 | 12.83197 | 10.21393
2018-02-09 21:22 | 244091.5 | 3120.0011 | 5 | 33 | 3.414849 | -3.259894 | 3.083128 | 2.825013 | 12.83197 | 10.58755
2018-02-09 21:24 | 244211.5 | 3240.0004 | 5 | 33 | 3.345403 | -3.259865 | 3.083128 | 2.933665 | 12.83197 | 10.95518
2018-02-09 21:26 | 244331.5 | 3360.0004 | 5 | 33 | 3.171663 | -3.260179 | 3.083128 | 3.042319 | 12.83197 | 11.31123
2018-02-09 21:26 | 244373.8 | 3402.3417 | 5 | 33 | 3 | -3.260203 | 3.083128 | 3.080654 | 12.83197 | 11.42998
2018-02-09 21:28 | 244493.9 | 120.0018 | 6 | 33 | 3.264579 | 0 | 3.083128 | 3.080654 | 12.83197 | 11.42998
2018-02-09 21:30 | 244613.9 | 240.0009 | 6 | 33 | 3.277484 | 0 | 3.083128 | 3.080654 | 12.83197 | 11.42998
2018-02-09 21:31 | 244673.9 | 300.0024 | 6 | 33 | 3.281753 | 0 | 3.083128 | 3.080654 | 12.83197 | 11.42998
2018-02-09 21:31 | 244673.9 | 0.0024 | 7 | 34 | 3.281752 | 0 | 0 | 0 | 0 | 0
2018-02-09 21:33 | 244794 | 120.0026 | 2 | 34 | 3.908766 | 4.8899 | 0.1622902 | 0 | 0.6136006 | 0
2018-02-09 21:35 | 244914 | 240.0018 | 2 | 34 | 3.959882 | 4.889811 | 0.3252613 | 0 | 1.255466 | 0
2018-02-09 21:37 | 245034 | 360.0026 | 2 | 34 | 3.995365 | 4.890139 | 0.4882353 | 0 | 1.903782 | 0
2018-02-09 21:39 | 245154 | 480.0002 | 2 | 34 | 4.025909 | 4.889811 | 0.6512167 | 0 | 2.557498 | 0
2018-02-09 21:41 | 245274 | 600.0018 | 2 | 34 | 4.052836 | 4.890184 | 0.8141993 | 0 | 3.215895 | 0
2018-02-09 21:43 | 245394 | 720.001 | 2 | 34 | 4.077105 | 4.889954 | 0.9771802 | 0 | 3.878436 | 0
2018-02-09 21:45 | 245514 | 840.0002 | 2 | 34 | 4.101195 | 4.889944 | 1.140166 | 0 | 4.544879 | 0
2018-02-09 21:47 | 245634 | 960.0011 | 2 | 34 | 4.128707 | 4.88986 | 1.303151 | 0 | 5.215498 | 0
2018-02-09 21:49 | 245754 | 1080.0006 | 2 | 34 | 4.160071 | 4.890263 | 1.466137 | 0 | 5.890925 | 0
2018-02-09 21:51 | 245874 | 1200.0002 | 2 | 34 | 4.195016 | 4.889973 | 1.629114 | 0 | 6.571719 | 0
2018-02-09 21:53 | 245994 | 1320.0002 | 2 | 34 | 4.200403 | 4.267025 | 1.782798 | 0 | 7.217188 | 0
2018-02-09 21:55 | 246114 | 1440.0002 | 2 | 34 | 4.200392 | 3.639458 | 1.914383 | 0 | 7.769901 | 0
2018-02-09 21:57 | 246194.3 | 1520.352 | 2 | 34 | 4.200386 | 3.259981 | 1.991314 | 0 | 8.093041 | 0
2018-02-09 21:59 | 246314.3 | 120.0003 | 3 | 34 | 4.229713 | 3.260063 | 2.099536 | 0 | 8.549093 | 0
2018-02-09 22:01 | 246434.3 | 240.0012 | 3 | 34 | 4.2633 | 3.260138 | 2.208187 | 0 | 9.010461 | 0
2018-02-09 22:03 | 246554.3 | 360.001 | 3 | 34 | 4.299066 | 3.259792 | 2.316844 | 0 | 9.475623 | 0
2018-02-09 22:05 | 246674.3 | 480.001 | 3 | 34 | 4.336787 | 3.259918 | 2.425501 | 0 | 9.944777 | 0
2018-02-09 22:07 | 246794.3 | 600.0018 | 3 | 34 | 4.376001 | 3.259981 | 2.534152 | 0 | 10.41809 | 0
2018-02-09 22:09 | 246914.3 | 720.001 | 3 | 34 | 4.400409 | 2.967585 | 2.640745 | 0 | 10.88634 | 0
2018-02-09 22:11 | 247034.3 | 840.0002 | 3 | 34 | 4.400387 | 2.429825 | 2.730276 | 0 | 11.28031 | 0
2018-02-09 22:13 | 247154.3 | 960.0019 | 3 | 34 | 4.400393 | 2.010311 | 2.803995 | 0 | 11.6047 | 0
2018-02-09 22:15 | 247274.3 | 1080.0019 | 3 | 34 | 4.400363 | 1.676245 | 2.865218 | 0 | 11.87411 | 0
2018-02-09 22:17 | 247394.3 | 1200.0019 | 3 | 34 | 4.400367 | 1.409679 | 2.916491 | 0 | 12.09973 | 0
2018-02-09 22:19 | 247514.3 | 1320.0019 | 3 | 34 | 4.400372 | 1.195673 | 2.959782 | 0 | 12.29022 | 0
2018-02-09 22:21 | 247634.3 | 1440.0003 | 3 | 34 | 4.400359 | 1.021591 | 2.996638 | 0 | 12.4524 | 0
2018-02-09 22:23 | 247754.3 | 1560.0019 | 3 | 34 | 4.40038 | 0.8798428 | 3.028247 | 0 | 12.59149 | 0
2018-02-09 22:25 | 247874.3 | 1680.0019 | 3 | 34 | 4.400362 | 0.7623329 | 3.055542 | 0 | 12.7116 | 0
2018-02-09 22:27 | 247994.3 | 1800.002 | 3 | 34 | 4.400334 | 0.6636715 | 3.079252 | 0 | 12.81593 | 0
2018-02-09 22:27 | 248010.8 | 1816.5169 | 3 | 34 | 4.400362 | 0.6519928 | 3.082268 | 0 | 12.82921 | 0
2018-02-09 22:29 | 248130.9 | 120.001 | 4 | 34 | 4.358506 | 0 | 3.082268 | 0 | 12.82921 | 0
2018-02-09 22:31 | 248250.9 | 240.0009 | 4 | 34 | 4.355332 | 0 | 3.082268 | 0 | 12.82921 | 0
2018-02-09 22:32 | 248310.9 | 300.0047 | 4 | 34 | 4.354344 | 0 | 3.082268 | 0 | 12.82921 | 0
2018-02-09 22:34 | 248431 | 120.0019 | 5 | 34 | 4.134769 | -3.2601 | 3.082268 | 0.1086502 | 12.82921 | 0.4523588
2018-02-09 22:36 | 248551 | 240.001 | 5 | 34 | 4.092039 | -3.260048 | 3.082268 | 0.2172907 | 12.82921 | 0.8992229
2018-02-09 22:38 | 248671 | 360.0002 | 5 | 34 | 4.050118 | -3.260102 | 3.082268 | 0.3259525 | 12.82921 | 1.341591
2018-02-09 22:40 | 248791 | 480.0002 | 5 | 34 | 4.008537 | -3.259905 | 3.082268 | 0.4346153 | 12.82921 | 1.779426
2018-02-09 22:42 | 248911 | 600.0019 | 5 | 34 | 3.967662 | -3.259842 | 3.082268 | 0.543273 | 12.82921 | 2.212756
2018-02-09 22:44 | 249031 | 720.0003 | 5 | 34 | 3.927958 | -3.259873 | 3.082268 | 0.6519297 | 12.82921 | 2.6417
2018-02-09 22:46 | 249151 | 840.0011 | 5 | 34 | 3.889874 | -3.260071 | 3.082268 | 0.7605842 | 12.82921 | 3.066404
2018-02-09 22:48 | 249271 | 960.0006 | 5 | 34 | 3.853896 | -3.259913 | 3.082268 | 0.8692376 | 12.82921 | 3.487077
2018-02-09 22:50 | 249391 | 1080.0011 | 5 | 34 | 3.820147 | -3.260116 | 3.082268 | 0.9778916 | 12.82921 | 3.903964
2018-02-09 22:52 | 249511 | 1200.0019 | 5 | 34 | 3.788589 | -3.259814 | 3.082268 | 1.08655 | 12.82921 | 4.317319
2018-02-09 22:54 | 249631 | 1320.0018 | 5 | 34 | 3.759002 | -3.259825 | 3.082268 | 1.195204 | 12.82921 | 4.727341
2018-02-09 22:56 | 249751 | 1440.0002 | 5 | 34 | 3.731195 | -3.25988 | 3.082268 | 1.303848 | 12.82921 | 5.134211
2018-02-09 22:58 | 249871 | 1560.0011 | 5 | 34 | 3.704952 | -3.260168 | 3.082268 | 1.412515 | 12.82921 | 5.538228
2018-02-09 23:00 | 249991 | 1680.0002 | 5 | 34 | 3.680434 | -3.259884 | 3.082268 | 1.521172 | 12.82921 | 5.939446
2018-02-09 23:02 | 250111 | 1800.0003 | 5 | 34 | 3.657705 | -3.2601 | 3.082268 | 1.629828 | 12.82921 | 6.338096
2018-02-09 23:04 | 250231 | 1920.0003 | 5 | 34 | 3.636909 | -3.260105 | 3.082268 | 1.738482 | 12.82921 | 6.734373
2018-02-09 23:06 | 250351 | 2040.0004 | 5 | 34 | 3.618038 | -3.25997 | 3.082268 | 1.84714 | 12.82921 | 7.128511
2018-02-09 23:08 | 250471 | 2160.0019 | 5 | 34 | 3.60086 | -3.260158 | 3.082268 | 1.955796 | 12.82921 | 7.520686
2018-02-09 23:10 | 250591 | 2280.0018 | 5 | 34 | 3.584611 | -3.259844 | 3.082268 | 2.064452 | 12.82921 | 7.911056
2018-02-09 23:12 | 250711 | 2400.001 | 5 | 34 | 3.56845 | -3.259931 | 3.082268 | 2.173102 | 12.82921 | 8.299648
2018-02-09 23:14 | 250831 | 2520.0003 | 5 | 34 | 3.551947 | -3.259924 | 3.082268 | 2.281759 | 12.82921 | 8.68649
2018-02-09 23:16 | 250951 | 2640.0003 | 5 | 34 | 3.535009 | -3.259957 | 3.082268 | 2.390413 | 12.82921 | 9.07151
2018-02-09 23:18 | 251071 | 2760.0011 | 5 | 34 | 3.516258 | -3.26024 | 3.082268 | 2.499069 | 12.82921 | 9.454621
2018-02-09 23:20 | 251191 | 2880.0003 | 5 | 34 | 3.49227 | -3.259863 | 3.082268 | 2.60772 | 12.82921 | 9.835429
2018-02-09 23:22 | 251311 | 3000.0003 | 5 | 34 | 3.459465 | -3.259894 | 3.082268 | 2.716375 | 12.82921 | 10.2132
2018-02-09 23:24 | 251431 | 3120.0019 | 5 | 34 | 3.414144 | -3.259952 | 3.082268 | 2.825033 | 12.82921 | 10.58675
2018-02-09 23:26 | 251551 | 3240.0003 | 5 | 34 | 3.344273 | -3.25988 | 3.082268 | 2.933685 | 12.82921 | 10.95429
2018-02-09 23:28 | 251671 | 3360.0003 | 5 | 34 | 3.168505 | -3.259931 | 3.082268 | 3.042336 | 12.82921 | 11.31013
2018-02-09 23:29 | 251712.3 | 3401.2874 | 5 | 34 | 2.999987 | -3.260198 | 3.082268 | 3.079705 | 12.82921 | 11.42581
2018-02-09 23:31 | 251832.3082 | 120.0013 | 6 | 34 | 3.265106 | 0 | 3.082268 | 3.079705 | 12.82921 | 11.42581
2018-02-09 23:33 | 251952.3073 | 240.0004 | 6 | 34 | 3.278013 | 0 | 3.082268 | 3.079705 | 12.82921 | 11.42581
2018-02-09 23:34 | 252012.3087 | 300.0018 | 6 | 34 | 3.282272 | 0 | 3.082268 | 3.079705 | 12.82921 | 11.42581
2018-02-09 23:34 | 252012.3 | 0.0023 | 7 | 35 | 3.282316 | 0 | 0 | 0 | 0 | 0
2018-02-09 23:36 | 252132.4 | 120.0018 | 2 | 35 | 3.908861 | 4.889883 | 0.1622953 | 0 | 0.6136728 | 0
2018-02-09 23:38 | 252252.4 | 240.0011 | 2 | 35 | 3.959842 | 4.890129 | 0.3252711 | 0 | 1.25556 | 0
2018-02-09 23:40 | 252372.4 | 360.0011 | 2 | 35 | 3.995233 | 4.890095 | 0.4882481 | 0 | 1.903871 | 0
2018-02-09 23:42 | 252492.4 | 480.0018 | 2 | 35 | 4.025729 | 4.889851 | 0.651234 | 0 | 2.55758 | 0
2018-02-09 23:44 | 252612.4 | 600.0002 | 2 | 35 | 4.052607 | 4.890184 | 0.8142078 | 0 | 3.215909 | 0
2018-02-09 23:46 | 252732.4 | 720.0011 | 2 | 35 | 4.076796 | 4.890238 | 0.9771917 | 0 | 3.878416 | 0
2018-02-09 23:48 | 252852.4 | 840.0005 | 2 | 35 | 4.100873 | 4.890152 | 1.140181 | 0 | 4.544822 | 0
2018-02-09 23:50 | 252972.4 | 960.0003 | 2 | 35 | 4.128296 | 4.890226 | 1.303159 | 0 | 5.215354 | 0
2018-02-09 23:52 | 253092.4 | 1080.0011 | 2 | 35 | 4.159663 | 4.889906 | 1.466148 | 0 | 5.890725 | 0
2018-02-09 23:54 | 253212.4 | 1200.0011 | 2 | 35 | 4.194677 | 4.890091 | 1.629132 | 0 | 6.571484 | 0
2018-02-09 23:56 | 253332.4 | 1320.0011 | 2 | 35 | 4.200419 | 4.272722 | 1.782994 | 0 | 7.217695 | 0
2018-02-09 23:58 | 253452.4 | 1440.0019 | 2 | 35 | 4.200412 | 3.643597 | 1.914719 | 0 | 7.770995 | 0
2018-02-09 23:59 | 253533.1 | 1520.7136 | 2 | 35 | 4.200388 | 3.259987 | 1.992036 | 0 | 8.095754 | 0
2018-02-10 00:01 | 253653.1 | 120.0018 | 3 | 35 | 4.229707 | 3.260176 | 2.100256 | 0 | 8.5518 | 0
2018-02-10 00:03 | 253773.1 | 240.0011 | 3 | 35 | 4.263269 | 3.259928 | 2.208909 | 0 | 9.01317 | 0
2018-02-10 00:05 | 253893.1 | 360.0011 | 3 | 35 | 4.299055 | 3.259933 | 2.317564 | 0 | 9.478321 | 0
2018-02-10 00:07 | 254013.1 | 480.0017 | 3 | 35 | 4.336766 | 3.259943 | 2.426216 | 0 | 9.947457 | 0
2018-02-10 00:09 | 254133.1 | 600.0001 | 3 | 35 | 4.375991 | 3.259911 | 2.534871 | 0 | 10.42079 | 0
2018-02-10 00:11 | 254253.1 | 720.001 | 3 | 35 | 4.400398 | 2.967169 | 2.641464 | 0 | 10.88903 | 0
2018-02-10 00:13 | 254373.1 | 840.001 | 3 | 35 | 4.400387 | 2.428804 | 2.73098 | 0 | 11.28294 | 0
2018-02-10 00:15 | 254493.1 | 960.0027 | 3 | 35 | 4.400394 | 2.00836 | 2.804662 | 0 | 11.60717 | 0
2018-02-10 00:17 | 254613.1 | 1080.0011 | 3 | 35 | 4.400386 | 1.674852 | 2.865828 | 0 | 11.87632 | 0
2018-02-10 00:19 | 254733.1 | 1200.001 | 3 | 35 | 4.400378 | 1.408033 | 2.917033 | 0 | 12.10164 | 0
2018-02-10 00:21 | 254853.1 | 1320.0018 | 3 | 35 | 4.400363 | 1.193308 | 2.96026 | 0 | 12.29186 | 0
2018-02-10 00:23 | 254973.1 | 1440.0026 | 3 | 35 | 4.400358 | 1.019266 | 2.997042 | 0 | 12.45371 | 0
2018-02-10 00:25 | 255093.1 | 1560.001 | 3 | 35 | 4.400343 | 0.8769932 | 3.02858 | 0 | 12.59249 | 0
2018-02-10 00:27 | 255213.1 | 1680.0011 | 3 | 35 | 4.400356 | 0.760107 | 3.055802 | 0 | 12.71228 | 0
2018-02-10 00:29 | 255333.1 | 1800.0026 | 3 | 35 | 4.400327 | 0.6612377 | 3.079441 | 0 | 12.8163 | 0
2018-02-10 00:29 | 255346.6 | 1813.4648 | 3 | 35 | 4.400361 | 0.6519814 | 3.081896 | 0 | 12.8271 | 0
2018-02-10 00:31 | 255466.6 | 120.0008 | 4 | 35 | 4.358509 | 0 | 3.081896 | 0 | 12.8271 | 0
2018-02-10 00:33 | 255586.6 | 240.0007 | 4 | 35 | 4.355352 | 0 | 3.081896 | 0 | 12.8271 | 0
2018-02-10 00:34 | 255646.6 | 300.0014 | 4 | 35 | 4.354363 | 0 | 3.081896 | 0 | 12.8271 | 0
2018-02-10 00:36 | 255766.7 | 120.0018 | 5 | 35 | 4.134913 | -3.25992 | 3.081896 | 0.1086465 | 12.8271 | 0.4523509
2018-02-10 00:38 | 255886.7 | 240.0002 | 5 | 35 | 4.092198 | -3.259809 | 3.081896 | 0.2172926 | 12.8271 | 0.899253
2018-02-10 00:40 | 256006.7 | 360.0009 | 5 | 35 | 4.05034 | -3.259852 | 3.081896 | 0.3259582 | 12.8271 | 1.341658
2018-02-10 00:42 | 256126.7 | 480.001 | 5 | 35 | 4.008801 | -3.259933 | 3.081896 | 0.4346137 | 12.8271 | 1.779488
2018-02-10 00:44 | 256246.7 | 600.0001 | 5 | 35 | 3.967918 | -3.260084 | 3.081896 | 0.5432548 | 12.8271 | 2.21278
2018-02-10 00:46 | 256366.7 | 720.0009 | 5 | 35 | 3.927911 | -3.259888 | 3.081896 | 0.6519257 | 12.8271 | 2.641802
2018-02-10 00:48 | 256486.7 | 840.001 | 5 | 35 | 3.88987 | -3.259917 | 3.081896 | 0.7605833 | 12.8271 | 3.066515
2018-02-10 00:50 | 256606.7 | 960.0018 | 5 | 35 | 3.85385 | -3.259852 | 3.081896 | 0.8692379 | 12.8271 | 3.487191
2018-02-10 00:52 | 256726.7 | 1080.001 | 5 | 35 | 3.820125 | -3.259846 | 3.081896 | 0.9778938 | 12.8271 | 3.904083
2018-02-10 00:54 | 256846.7 | 1200.0009 | 5 | 35 | 3.788529 | -3.259915 | 3.081896 | 1.086547 | 12.8271 | 4.317416
2018-02-10 00:56 | 256966.7 | 1320.0018 | 5 | 35 | 3.758947 | -3.259943 | 3.081896 | 1.195204 | 12.8271 | 4.727442
2018-02-10 00:58 | 257086.7 | 1440.0002 | 5 | 35 | 3.731115 | -3.259953 | 3.081896 | 1.30386 | 12.8271 | 5.134345
2018-02-10 01:00 | 257206.7 | 1560.001 | 5 | 35 | 3.704891 | -3.259877 | 3.081896 | 1.412512 | 12.8271 | 5.538301
2018-02-10 01:02 | 257326.7 | 1680.0007 | 5 | 35 | 3.680326 | -3.260214 | 3.081896 | 1.521157 | 12.8271 | 5.939468
2018-02-10 01:04 | 257446.7 | 1800.0018 | 5 | 35 | 3.657646 | -3.259926 | 3.081896 | 1.629825 | 12.8271 | 6.338151
2018-02-10 01:06 | 257566.7 | 1920.0009 | 5 | 35 | 3.63684 | -3.26017 | 3.081896 | 1.738483 | 12.8271 | 6.734437
2018-02-10 01:08 | 257686.7 | 2040.0009 | 5 | 35 | 3.618029 | -3.259938 | 3.081896 | 1.847137 | 12.8271 | 7.128556
2018-02-10 01:10 | 257806.7 | 2160.0009 | 5 | 35 | 3.60085 | -3.259964 | 3.081896 | 1.955789 | 12.8271 | 7.520717
2018-02-10 01:12 | 257926.7 | 2280.0009 | 5 | 35 | 3.584553 | -3.260153 | 3.081896 | 2.064446 | 12.8271 | 7.911085
2018-02-10 01:14 | 258046.7 | 2400.0018 | 5 | 35 | 3.568362 | -3.259957 | 3.081896 | 2.173105 | 12.8271 | 8.299701
2018-02-10 01:16 | 258166.7 | 2520.0001 | 5 | 35 | 3.551818 | -3.260163 | 3.081896 | 2.281747 | 12.8271 | 8.68648
2018-02-10 01:18 | 258286.7 | 2640.0001 | 5 | 35 | 3.534851 | -3.259774 | 3.081896 | 2.390415 | 12.8271 | 9.071535
2018-02-10 01:20 | 258406.7 | 2760.0009 | 5 | 35 | 3.516042 | -3.259871 | 3.081896 | 2.499068 | 12.8271 | 9.454616
2018-02-10 01:22 | 258526.7 | 2880.0001 | 5 | 35 | 3.492018 | -3.259968 | 3.081896 | 2.607725 | 12.8271 | 9.835419
2018-02-10 01:24 | 258646.7 | 3000.0002 | 5 | 35 | 3.459034 | -3.259846 | 3.081896 | 2.71638 | 12.8271 | 10.21315
2018-02-10 01:26 | 258766.7 | 3120.0009 | 5 | 35 | 3.413683 | -3.259816 | 3.081896 | 2.825033 | 12.8271 | 10.58664
2018-02-10 01:28 | 258886.7 | 3240.0011 | 5 | 35 | 3.34352 | -3.259901 | 3.081896 | 2.933689 | 12.8271 | 10.95413
2018-02-10 01:30 | 259006.7 | 3360.0018 | 5 | 35 | 3.165339 | -3.259793 | 3.081896 | 3.042344 | 12.8271 | 11.30981
2018-02-10 01:31 | 259046.8 | 3400.0896 | 5 | 35 | 2.999996 | -3.260055 | 3.081896 | 3.078635 | 12.8271 | 11.42208
2018-02-10 01:33 | 259166.9 | 120.001 | 6 | 35 | 3.264277 | 0 | 3.081896 | 3.078635 | 12.8271 | 11.42208
2018-02-10 01:35 | 259286.9 | 240.0012 | 6 | 35 | 3.277229 | 0 | 3.081896 | 3.078635 | 12.8271 | 11.42208
2018-02-10 01:36 | 259346.9 | 300.0042 | 6 | 35 | 3.281515 | 0 | 3.081896 | 3.078635 | 12.8271 | 11.42208
2018-02-10 01:36 | 259346.9 | 0.0024 | 7 | 36 | 3.281437 | 0 | 0 | 0 | 0 | 0
2018-02-10 01:38 | 259467 | 120.0002 | 2 | 36 | 3.908591 | 4.889973 | 0.162298 | 0 | 0.6136109 | 0
2018-02-10 01:40 | 259587 | 240.001 | 2 | 36 | 3.959676 | 4.889868 | 0.3252784 | 0 | 1.255483 | 0
2018-02-10 01:42 | 259707 | 360.001 | 2 | 36 | 3.995112 | 4.890045 | 0.488247 | 0 | 1.903741 | 0
2018-02-10 01:44 | 259827 | 480.001 | 2 | 36 | 4.025668 | 4.890129 | 0.6512285 | 0 | 2.557419 | 0
2018-02-10 01:46 | 259947 | 600.001 | 2 | 36 | 4.052563 | 4.889872 | 0.8142087 | 0 | 3.215763 | 0
2018-02-10 01:48 | 260067 | 720.0002 | 2 | 36 | 4.076836 | 4.889927 | 0.9771876 | 0 | 3.87825 | 0
2018-02-10 01:50 | 260187 | 840.0002 | 2 | 36 | 4.100952 | 4.889843 | 1.140171 | 0 | 4.544644 | 0
2018-02-10 01:52 | 260307 | 960.001 | 2 | 36 | 4.128491 | 4.889978 | 1.303151 | 0 | 5.215204 | 0
2018-02-10 01:54 | 260427 | 1080.0034 | 2 | 36 | 4.159918 | 4.889801 | 1.466137 | 0 | 5.890604 | 0
2018-02-10 01:56 | 260547 | 1200.0002 | 2 | 36 | 4.19494 | 4.889967 | 1.629115 | 0 | 6.571383 | 0
2018-02-10 01:58 | 260667 | 1320.0001 | 2 | 36 | 4.200408 | 4.266558 | 1.782805 | 0 | 7.216879 | 0
2018-02-10 02:00 | 260787 | 1440.0003 | 2 | 36 | 4.200402 | 3.638922 | 1.914353 | 0 | 7.769431 | 0
2018-02-10 02:01 | 260866.8 | 1519.8152 | 2 | 36 | 4.20039 | 3.259996 | 1.99077 | 0 | 8.090417 | 0
2018-02-10 02:03 | 260986.8 | 120.0018 | 3 | 36 | 4.229686 | 3.260069 | 2.098987 | 0 | 8.546447 | 0
2018-02-10 02:05 | 261106.8 | 240.0011 | 3 | 36 | 4.26329 | 3.259878 | 2.207641 | 0 | 9.007824 | 0
2018-02-10 02:07 | 261226.8 | 360.0018 | 3 | 36 | 4.299071 | 3.259842 | 2.3163 | 0 | 9.472997 | 0
2018-02-10 02:09 | 261346.8 | 480 | 3 | 36 | 4.336827 | 3.260201 | 2.424953 | 0 | 9.942136 | 0
2018-02-10 02:11 | 261466.8 | 600.0017 | 3 | 36 | 4.376081 | 3.259897 | 2.533605 | 0 | 10.41546 | 0
2018-02-10 02:13 | 261586.8 | 720.0018 | 3 | 36 | 4.400403 | 2.966293 | 2.640175 | 0 | 10.88361 | 0
2018-02-10 02:15 | 261706.8 | 840.0018 | 3 | 36 | 4.400388 | 2.428049 | 2.72966 | 0 | 11.27738 | 0
2018-02-10 02:17 | 261826.8 | 960.0003 | 3 | 36 | 4.400382 | 2.007818 | 2.803319 | 0 | 11.60151 | 0
2018-02-10 02:19 | 261946.8 | 1080.0003 | 3 | 36 | 4.400376 | 1.673923 | 2.864473 | 0 | 11.87061 | 0
2018-02-10 02:21 | 262066.8 | 1200.0018 | 3 | 36 | 4.400378 | 1.407642 | 2.91567 | 0 | 12.0959 | 0
2018-02-10 02:23 | 262186.8 | 1320.0004 | 3 | 36 | 4.400373 | 1.193815 | 2.958888 | 0 | 12.28607 | 0
2018-02-10 02:25 | 262306.8 | 1440.0002 | 3 | 36 | 4.400344 | 1.01935 | 2.99567 | 0 | 12.44793 | 0
2018-02-10 02:27 | 262426.8 | 1560.0013 | 3 | 36 | 4.400373 | 0.877861 | 3.027211 | 0 | 12.58672 | 0
2018-02-10 02:29 | 262546.8 | 1680.0002 | 3 | 36 | 4.400353 | 0.7602749 | 3.054443 | 0 | 12.70655 | 0
2018-02-10 02:31 | 262666.8 | 1800.0002 | 3 | 36 | 4.400349 | 0.6622372 | 3.078095 | 0 | 12.81062 | 0
2018-02-10 02:32 | 262680.5 | 1813.6816 | 3 | 36 | 4.400348 | 0.6519852 | 3.080591 | 0 | 12.82161 | 0
2018-02-10 02:34 | 262800.5 | 120.0017 | 4 | 36 | 4.358445 | 0 | 3.080591 | 0 | 12.82161 | 0
2018-02-10 02:36 | 262920.5 | 240.0017 | 4 | 36 | 4.355277 | 0 | 3.080591 | 0 | 12.82161 | 0
2018-02-10 02:37 | 262980.5 | 300.0032 | 4 | 36 | 4.354272 | 0 | 3.080591 | 0 | 12.82161 | 0
2018-02-10 02:39 | 263100.6 | 120.0016 | 5 | 36 | 4.134505 | -3.259795 | 3.080591 | 0.1086477 | 12.82161 | 0.4523143
2018-02-10 02:41 | 263220.6 | 240.0007 | 5 | 36 | 4.0918 | -3.259831 | 3.080591 | 0.2172991 | 12.82161 | 0.8991953
2018-02-10 02:43 | 263340.6 | 360.0008 | 5 | 36 | 4.049923 | -3.259981 | 3.080591 | 0.3259498 | 12.82161 | 1.341494
2018-02-10 02:45 | 263460.6 | 480.0024 | 5 | 36 | 4.008345 | -3.260158 | 3.080591 | 0.4346162 | 12.82161 | 1.779322
2018-02-10 02:47 | 263580.6 | 600.0001 | 5 | 36 | 3.967507 | -3.25992 | 3.080591 | 0.5432747 | 12.82161 | 2.212636
2018-02-10 02:49 | 263700.6 | 720.0016 | 5 | 36 | 3.927816 | -3.259891 | 3.080591 | 0.6519354 | 12.82161 | 2.641579
2018-02-10 02:51 | 263820.6 | 840.0001 | 5 | 36 | 3.88974 | -3.259724 | 3.080591 | 0.7605891 | 12.82161 | 3.066266
2018-02-10 02:53 | 263940.6 | 960.0016 | 5 | 36 | 3.853698 | -3.260105 | 3.080591 | 0.8692496 | 12.82161 | 3.486948
2018-02-10 02:55 | 264060.6 | 1080.0024 | 5 | 36 | 3.819945 | -3.259802 | 3.080591 | 0.9779037 | 12.82161 | 3.903814
2018-02-10 02:57 | 264180.6 | 1200.001 | 5 | 36 | 3.788358 | -3.259896 | 3.080591 | 1.086562 | 12.82161 | 4.317147
2018-02-10 02:59 | 264300.6 | 1320.0025 | 5 | 36 | 3.758789 | -3.260107 | 3.080591 | 1.195221 | 12.82161 | 4.727164
2018-02-10 03:01 | 264420.6 | 1440.0017 | 5 | 36 | 3.73096 | -3.259922 | 3.080591 | 1.303871 | 12.82161 | 5.134031
2018-02-10 03:03 | 264540.6 | 1560.0008 | 5 | 36 | 3.70469 | -3.260185 | 3.080591 | 1.41252 | 12.82161 | 5.537955
2018-02-10 03:05 | 264660.6 | 1680.0008 | 5 | 36 | 3.680166 | -3.259856 | 3.080591 | 1.52119 | 12.82161 | 5.939195
2018-02-10 03:07 | 264780.6 | 1800 | 5 | 36 | 3.657454 | -3.259922 | 3.080591 | 1.629848 | 12.82161 | 6.337824
2018-02-10 03:09 | 264900.6 | 1920.0008 | 5 | 36 | 3.636652 | -3.260238 | 3.080591 | 1.738506 | 12.82161 | 6.734087
2018-02-10 03:11 | 265020.6 | 2040.0008 | 5 | 36 | 3.617806 | -3.259938 | 3.080591 | 1.84715 | 12.82161 | 7.128147
2018-02-10 03:13 | 265140.6 | 2160.0016 | 5 | 36 | 3.600607 | -3.259894 | 3.080591 | 1.955818 | 12.82161 | 7.520339
2018-02-10 03:15 | 265260.6 | 2280.0008 | 5 | 36 | 3.584273 | -3.259835 | 3.080591 | 2.064476 | 12.82161 | 7.910677
2018-02-10 03:17 | 265380.6 | 2400.0032 | 5 | 36 | 3.568036 | -3.260109 | 3.080591 | 2.173134 | 12.82161 | 8.299259
2018-02-10 03:19 | 265500.6 | 2520.0008 | 5 | 36 | 3.551535 | -3.259856 | 3.080591 | 2.281782 | 12.82161 | 8.686027
2018-02-10 03:21 | 265620.6 | 2640 | 5 | 36 | 3.534544 | -3.26005 | 3.080591 | 2.390435 | 12.82161 | 9.070992
2018-02-10 03:23 | 265740.6 | 2760 | 5 | 36 | 3.515698 | -3.259825 | 3.080591 | 2.499089 | 12.82161 | 9.454044
2018-02-10 03:25 | 265860.6 | 2880.0008 | 5 | 36 | 3.491645 | -3.259907 | 3.080591 | 2.607726 | 12.82161 | 9.834738
2018-02-10 03:27 | 265980.6 | 3000.0016 | 5 | 36 | 3.458619 | -3.260074 | 3.080591 | 2.716404 | 12.82161 | 10.21251
2018-02-10 03:29 | 266100.6 | 3120.0013 | 5 | 36 | 3.412996 | -3.259924 | 3.080591 | 2.825052 | 12.82161 | 10.58593
2018-02-10 03:31 | 266220.6 | 3240.0008 | 5 | 36 | 3.342388 | -3.259997 | 3.080591 | 2.933707 | 12.82161 | 10.95332
2018-02-10 03:33 | 266340.6 | 3360 | 5 | 36 | 3.162902 | -3.259812 | 3.080591 | 3.042356 | 12.82161 | 11.30881
2018-02-10 03:33 | 266380 | 3399.3742 | 5 | 36 | 2.999928 | -3.259931 | 3.080591 | 3.078007 | 12.82161 | 11.41904
2018-02-10 03:35 | 266500 | 120.0002 | 6 | 36 | 3.265125 | 0 | 3.080591 | 3.078007 | 12.82161 | 11.41904
2018-02-10 03:37 | 266620 | 240.0003 | 6 | 36 | 3.278079 | 0 | 3.080591 | 3.078007 | 12.82161 | 11.41904
2018-02-10 03:38 | 266680 | 300.004 | 6 | 36 | 3.282355 | 0 | 3.080591 | 3.078007 | 12.82161 | 11.41904
2018-02-10 03:38 | 266680 | 0.0025 | 7 | 37 | 3.282445 | 0 | 0 | 0 | 0 | 0
2018-02-10 03:40 | 266800.1 | 120.0011 | 2 | 37 | 3.90903 | 4.8901 | 0.1622995 | 1.2369e-08 | 0.6137193 | 4.0601e-08
2018-02-10 03:42 | 266920.1 | 240.0003 | 2 | 37 | 3.960073 | 4.890209 | 0.3252699 | 1.2369e-08 | 1.255617 | 4.0601e-08
2018-02-10 03:44 | 267040.1 | 360.0027 | 2 | 37 | 3.995553 | 4.890003 | 0.4882523 | 1.2369e-08 | 1.903996 | 4.0601e-08
2018-02-10 03:46 | 267160.1 | 480.0019 | 2 | 37 | 4.026078 | 4.889963 | 0.651233 | 1.2369e-08 | 2.557738 | 4.0601e-08
2018-02-10 03:48 | 267280.1 | 600.0002 | 2 | 37 | 4.052969 | 4.890011 | 0.8142155 | 1.2369e-08 | 3.21616 | 4.0601e-08
2018-02-10 03:50 | 267400.1 | 720.0004 | 2 | 37 | 4.077196 | 4.88983 | 0.9771964 | 1.2369e-08 | 3.878718 | 4.0601e-08
2018-02-10 03:52 | 267520.1 | 840.0011 | 2 | 37 | 4.101313 | 4.89015 | 1.140182 | 1.2369e-08 | 4.545178 | 4.0601e-08
2018-02-10 03:54 | 267640.1 | 960.0019 | 2 | 37 | 4.128848 | 4.890152 | 1.303165 | 1.2369e-08 | 5.215808 | 4.0601e-08
2018-02-10 03:56 | 267760.1 | 1080.0003 | 2 | 37 | 4.160249 | 4.89003 | 1.466146 | 1.2369e-08 | 5.891236 | 4.0601e-08
2018-02-10 03:58 | 267880.1 | 1200.0019 | 2 | 37 | 4.195336 | 4.889927 | 1.629129 | 1.2369e-08 | 6.572097 | 4.0601e-08
2018-02-10 04:00 | 268000.1 | 1320.0003 | 2 | 37 | 4.200381 | 4.260288 | 1.782635 | 1.2369e-08 | 7.216826 | 4.0601e-08
2018-02-10 04:02 | 268120.1 | 1440.0019 | 2 | 37 | 4.200395 | 3.63303 | 1.913999 | 1.2369e-08 | 7.768608 | 4.0601e-08
2018-02-10 04:03 | 268199.2 | 1519.049 | 2 | 37 | 4.200409 | 3.259951 | 1.989609 | 1.2369e-08 | 8.086201 | 4.0601e-08
2018-02-10 04:05 | 268319.2 | 120.0002 | 3 | 37 | 4.229743 | 3.25984 | 2.097828 | 1.2369e-08 | 8.542246 | 4.0601e-08
2018-02-10 04:07 | 268439.2 | 240.0002 | 3 | 37 | 4.263345 | 3.259741 | 2.20648 | 1.2369e-08 | 9.003622 | 4.0601e-08
2018-02-10 04:09 | 268559.2 | 360.0002 | 3 | 37 | 4.299161 | 3.259859 | 2.315134 | 1.2369e-08 | 9.468774 | 4.0601e-08
2018-02-10 04:11 | 268679.2 | 480.001 | 3 | 37 | 4.336849 | 3.259855 | 2.423787 | 1.2369e-08 | 9.937927 | 4.0601e-08
2018-02-10 04:13 | 268799.2 | 600.0026 | 3 | 37 | 4.37609 | 3.260136 | 2.532438 | 1.2369e-08 | 10.41125 | 4.0601e-08
2018-02-10 04:15 | 268919.2 | 720.0003 | 3 | 37 | 4.400396 | 2.966131 | 2.639011 | 1.2369e-08 | 10.87941 | 4.0601e-08
2018-02-10 04:17 | 269039.2 | 840.0017 | 3 | 37 | 4.400404 | 2.429346 | 2.728513 | 1.2369e-08 | 11.27326 | 4.0601e-08
2018-02-10 04:19 | 269159.2 | 960.0002 | 3 | 37 | 4.400379 | 2.008652 | 2.802196 | 1.2369e-08 | 11.59749 | 4.0601e-08
2018-02-10 04:21 | 269279.2 | 1080.001 | 3 | 37 | 4.400393 | 1.674849 | 2.863374 | 1.2369e-08 | 11.86669 | 4.0601e-08
2018-02-10 04:23 | 269399.2 | 1200.001 | 3 | 37 | 4.400365 | 1.40839 | 2.914592 | 1.2369e-08 | 12.09207 | 4.0601e-08
2018-02-10 04:25 | 269519.2 | 1320.0011 | 3 | 37 | 4.40039 | 1.194353 | 2.957832 | 1.2369e-08 | 12.28235 | 4.0601e-08
2018-02-10 04:27 | 269639.2 | 1440.001 | 3 | 37 | 4.400349 | 1.020052 | 2.994632 | 1.2369e-08 | 12.44428 | 4.0601e-08
2018-02-10 04:29 | 269759.2 | 1560.0001 | 3 | 37 | 4.400347 | 0.8775311 | 3.026187 | 1.2369e-08 | 12.58313 | 4.0601e-08
2018-02-10 04:31 | 269879.2 | 1680.0001 | 3 | 37 | 4.400352 | 0.7601318 | 3.053429 | 1.2369e-08 | 12.70301 | 4.0601e-08
2018-02-10 04:33 | 269999.2 | 1800.001 | 3 | 37 | 4.400348 | 0.6619511 | 3.077083 | 1.2369e-08 | 12.80709 | 4.0601e-08
2018-02-10 04:34 | 270012.7 | 1813.5568 | 3 | 37 | 4.400344 | 0.6519909 | 3.079557 | 1.2369e-08 | 12.81798 | 4.0601e-08
2018-02-10 04:36 | 270132.8 | 120.001 | 4 | 37 | 4.358405 | 0 | 3.079557 | 1.2369e-08 | 12.81798 | 4.0601e-08
2018-02-10 04:38 | 270252.8 | 240.0002 | 4 | 37 | 4.355253 | 0 | 3.079557 | 1.2369e-08 | 12.81798 | 4.0601e-08
2018-02-10 04:39 | 270312.8 | 300.0025 | 4 | 37 | 4.354261 | 0 | 3.079557 | 1.2369e-08 | 12.81798 | 4.0601e-08
2018-02-10 04:41 | 270432.9 | 120.0015 | 5 | 37 | 4.134314 | -3.259823 | 3.079557 | 0.1086368 | 12.81798 | 0.4522489
2018-02-10 04:43 | 270552.9 | 240.0008 | 5 | 37 | 4.091615 | -3.259875 | 3.079557 | 0.2172952 | 12.81798 | 0.8991378
2018-02-10 04:45 | 270672.9 | 360.0008 | 5 | 37 | 4.049718 | -3.25988 | 3.079557 | 0.3259325 | 12.81798 | 1.341361
2018-02-10 04:47 | 270792.9 | 480.0007 | 5 | 37 | 4.008164 | -3.259915 | 3.079557 | 0.4346029 | 12.81798 | 1.779185
2018-02-10 04:49 | 270912.9 | 600.0016 | 5 | 37 | 3.967287 | -3.259896 | 3.079557 | 0.5432681 | 12.81798 | 2.212504
2018-02-10 04:51 | 271032.9 | 720.0008 | 5 | 37 | 3.927567 | -3.259994 | 3.079557 | 0.6519239 | 12.81798 | 2.641401
2018-02-10 04:53 | 271152.9 | 840.0008 | 5 | 37 | 3.889487 | -3.260034 | 3.079557 | 0.7605793 | 12.81798 | 3.066067
2018-02-10 04:55 | 271272.9 | 960.0007 | 5 | 37 | 3.853474 | -3.259877 | 3.079557 | 0.8692178 | 12.81798 | 3.48664
2018-02-10 04:57 | 271392.9 | 1080.0008 | 5 | 37 | 3.819716 | -3.259953 | 3.079557 | 0.9778905 | 12.81798 | 3.903553
2018-02-10 04:59 | 271512.9 | 1200.0024 | 5 | 37 | 3.788146 | -3.260156 | 3.079557 | 1.086554 | 12.81798 | 4.316884
2018-02-10 05:01 | 271632.9 | 1320 | 5 | 37 | 3.758542 | -3.259891 | 3.079557 | 1.195205 | 12.81798 | 4.726843
2018-02-10 05:03 | 271752.9 | 1440.0007 | 5 | 37 | 3.730726 | -3.259788 | 3.079557 | 1.303857 | 12.81798 | 5.133689
2018-02-10 05:05 | 271872.9 | 1560.0024 | 5 | 37 | 3.704525 | -3.259933 | 3.079557 | 1.412526 | 12.81798 | 5.537663
2018-02-10 05:07 | 271992.9 | 1680.0009 | 5 | 37 | 3.679932 | -3.26025 | 3.079557 | 1.521181 | 12.81798 | 5.938825
2018-02-10 05:09 | 272112.9 | 1800.0024 | 5 | 37 | 3.657235 | -3.260231 | 3.079557 | 1.629834 | 12.81798 | 6.337415
2018-02-10 05:11 | 272232.9 | 1920.0017 | 5 | 37 | 3.636444 | -3.259928 | 3.079557 | 1.738491 | 12.81798 | 6.733648
2018-02-10 05:13 | 272352.9 | 2040.0009 | 5 | 37 | 3.617606 | -3.259888 | 3.079557 | 1.84715 | 12.81798 | 7.127741
2018-02-10 05:15 | 272472.9 | 2160.0016 | 5 | 37 | 3.600394 | -3.259966 | 3.079557 | 1.955806 | 12.81798 | 7.519867
2018-02-10 05:17 | 272592.9 | 2280.0015 | 5 | 37 | 3.584134 | -3.260027 | 3.079557 | 2.064463 | 12.81798 | 7.910187
2018-02-10 05:19 | 272712.9 | 2400.0017 | 5 | 37 | 3.567896 | -3.259856 | 3.079557 | 2.173118 | 12.81798 | 8.298741
2018-02-10 05:21 | 272832.9 | 2520.0008 | 5 | 37 | 3.551389 | -3.259896 | 3.079557 | 2.281773 | 12.81798 | 8.685518
2018-02-10 05:23 | 272952.9 | 2640.0001 | 5 | 37 | 3.534384 | -3.259882 | 3.079557 | 2.390428 | 12.81798 | 9.070475
2018-02-10 05:25 | 273072.9 | 2760.0018 | 5 | 37 | 3.515525 | -3.259819 | 3.079557 | 2.499084 | 12.81798 | 9.453513
2018-02-10 05:27 | 273192.9 | 2880.0002 | 5 | 37 | 3.491457 | -3.259842 | 3.079557 | 2.607738 | 12.81798 | 9.834247
2018-02-10 05:29 | 273312.9 | 3000.0002 | 5 | 37 | 3.458357 | -3.25987 | 3.079557 | 2.716389 | 12.81798 | 10.2119
2018-02-10 05:31 | 273432.9 | 3120.0013 | 5 | 37 | 3.412631 | -3.25977 | 3.079557 | 2.825046 | 12.81798 | 10.58531
2018-02-10 05:33 | 273552.9 | 3240.0002 | 5 | 37 | 3.341692 | -3.259781 | 3.079557 | 2.933699 | 12.81798 | 10.95264
2018-02-10 05:35 | 273672.9 | 3360.001 | 5 | 37 | 3.160217 | -3.259833 | 3.079557 | 3.042359 | 12.81798 | 11.30802
2018-02-10 05:35 | 273711.4 | 3398.4696 | 5 | 37 | 2.999973 | -3.259913 | 3.079557 | 3.077182 | 12.81798 | 11.41564
2018-02-10 05:37 | 273831.4 | 120.0009 | 6 | 37 | 3.265249 | 0 | 3.079557 | 3.077182 | 12.81798 | 11.41564
2018-02-10 05:39 | 273951.4 | 240.0008 | 6 | 37 | 3.27818 | 0 | 3.079557 | 3.077182 | 12.81798 | 11.41564
2018-02-10 05:40 | 274011.4 | 300.003 | 6 | 37 | 3.282455 | 0 | 3.079557 | 3.077182 | 12.81798 | 11.41564
2018-02-10 05:40 | 274011.4 | 0.0025 | 7 | 38 | 3.282468 | 0 | 0 | 0 | 0 | 0
2018-02-10 05:42 | 274131.5 | 120.0001 | 2 | 38 | 3.909202 | 4.88994 | 0.1622988 | 0 | 0.6137574 | 0
2018-02-10 05:44 | 274251.5 | 240.0001 | 2 | 38 | 3.960239 | 4.890169 | 0.3252737 | 0 | 1.2557 | 0
2018-02-10 05:46 | 274371.5 | 360.0009 | 2 | 38 | 3.995732 | 4.89012 | 0.488264 | 0 | 1.904138 | 0
2018-02-10 05:48 | 274491.5 | 480.0009 | 2 | 38 | 4.026311 | 4.890028 | 0.6512355 | 0 | 2.557877 | 0
2018-02-10 05:50 | 274611.5 | 600.0017 | 2 | 38 | 4.053259 | 4.890055 | 0.8142231 | 0 | 3.216359 | 0
2018-02-10 05:52 | 274731.5 | 720.0018 | 2 | 38 | 4.077519 | 4.890186 | 0.9772117 | 0 | 3.878995 | 0
2018-02-10 05:54 | 274851.5 | 840.0009 | 2 | 38 | 4.101628 | 4.88986 | 1.14019 | 0 | 4.545474 | 0
2018-02-10 05:56 | 274971.5 | 960.0011 | 2 | 38 | 4.129272 | 4.889908 | 1.303185 | 0 | 5.216219 | 0
2018-02-10 05:58 | 275091.5 | 1080.0001 | 2 | 38 | 4.160689 | 4.889973 | 1.466162 | 0 | 5.891707 | 0
2018-02-10 06:00 | 275211.5 | 1200.0001 | 2 | 38 | 4.195841 | 4.889946 | 1.629143 | 0 | 6.572634 | 0
2018-02-10 06:02 | 275331.5 | 1320.0018 | 2 | 38 | 4.200396 | 4.25285 | 1.782383 | 0 | 7.216256 | 0
2018-02-10 06:04 | 275451.5 | 1440.0018 | 2 | 38 | 4.200403 | 3.627388 | 1.913516 | 0 | 7.767067 | 0
2018-02-10 06:06 | 275529.2 | 1517.7152 | 2 | 38 | 4.200402 | 3.259964 | 1.987794 | 0 | 8.079065 | 0
2018-02-10 06:08 | 275649.2 | 120.0011 | 3 | 38 | 4.229752 | 3.259983 | 2.096013 | 0 | 8.53511 | 0
2018-02-10 06:10 | 275769.2 | 240.0018 | 3 | 38 | 4.263366 | 3.259813 | 2.204666 | 0 | 8.99649 | 0
2018-02-10 06:12 | 275889.2 | 360.0018 | 3 | 38 | 4.299193 | 3.259924 | 2.313326 | 0 | 9.461676 | 0
2018-02-10 06:14 | 276009.2 | 480.0002 | 3 | 38 | 4.336889 | 3.260057 | 2.421979 | 0 | 9.930828 | 0
2018-02-10 06:16 | 276129.2 | 600.0017 | 3 | 38 | 4.376131 | 3.259832 | 2.530638 | 0 | 10.40419 | 0
2018-02-10 06:18 | 276249.2 | 720.0002 | 3 | 38 | 4.400393 | 2.96563 | 2.637205 | 0 | 10.87232 | 0
2018-02-10 06:20 | 276369.2 | 840.0002 | 3 | 38 | 4.400378 | 2.428638 | 2.726691 | 0 | 11.2661 | 0
2018-02-10 06:22 | 276489.2 | 960.0018 | 3 | 38 | 4.400385 | 2.009338 | 2.800381 | 0 | 11.59037 | 0
2018-02-10 06:24 | 276609.2 | 1080.0017 | 3 | 38 | 4.400373 | 1.675613 | 2.861577 | 0 | 11.85965 | 0
2018-02-10 06:26 | 276729.2 | 1200.0001 | 3 | 38 | 4.40039 | 1.409697 | 2.912828 | 0 | 12.08517 | 0
2018-02-10 06:28 | 276849.2 | 1320.0011 | 3 | 38 | 4.400374 | 1.195425 | 2.956112 | 0 | 12.27564 | 0
2018-02-10 06:30 | 276969.2 | 1440.0011 | 3 | 38 | 4.400355 | 1.020983 | 2.992954 | 0 | 12.43776 | 0
2018-02-10 06:32 | 277089.2 | 1560.0003 | 3 | 38 | 4.40034 | 0.8786182 | 3.024548 | 0 | 12.57678 | 0
2018-02-10 06:34 | 277209.2 | 1680.0002 | 3 | 38 | 4.400353 | 0.7611866 | 3.051827 | 0 | 12.69682 | 0
2018-02-10 06:36 | 277329.2 | 1800.0017 | 3 | 38 | 4.400349 | 0.66325 | 3.075519 | 0 | 12.80107 | 0
2018-02-10 06:36 | 277344.1 | 1814.9135 | 3 | 38 | 4.400337 | 0.6519928 | 3.078243 | 0 | 12.81306 | 0
2018-02-10 06:38 | 277464.2 | 120.0002 | 4 | 38 | 4.358322 | 0 | 3.078243 | 0 | 12.81306 | 0
2018-02-10 06:40 | 277584.2 | 240.0027 | 4 | 38 | 4.355181 | 0 | 3.078243 | 0 | 12.81306 | 0
2018-02-10 06:41 | 277644.2 | 300.004 | 4 | 38 | 4.354173 | 0 | 3.078243 | 0 | 12.81306 | 0
2018-02-10 06:43 | 277764.3 | 120.001 | 5 | 38 | 4.133871 | -3.259922 | 3.078243 | 0.1086566 | 12.81306 | 0.4522843
2018-02-10 06:45 | 277884.3 | 240.0003 | 5 | 38 | 4.091149 | -3.260158 | 3.078243 | 0.2173142 | 12.81306 | 0.8991196
2018-02-10 06:47 | 278004.3 | 360.0011 | 5 | 38 | 4.048904 | -3.260185 | 3.078243 | 0.3259759 | 12.81306 | 1.341382
2018-02-10 06:49 | 278124.3 | 480.002 | 5 | 38 | 4.007324 | -3.260102 | 3.078243 | 0.4346375 | 12.81306 | 1.779081
2018-02-10 06:51 | 278244.3 | 600.0011 | 5 | 38 | 3.966469 | -3.260135 | 3.078243 | 0.5433024 | 12.81306 | 2.212309
2018-02-10 06:53 | 278364.3 | 720.0003 | 5 | 38 | 3.926751 | -3.260053 | 3.078243 | 0.6519576 | 12.81306 | 2.641116
2018-02-10 06:55 | 278484.3 | 840.0011 | 5 | 38 | 3.888705 | -3.259994 | 3.078243 | 0.7606233 | 12.81306 | 3.065734
2018-02-10 06:57 | 278604.3 | 960.0011 | 5 | 38 | 3.852718 | -3.26014 | 3.078243 | 0.8692669 | 12.81306 | 3.486242
2018-02-10 06:59 | 278724.3 | 1080.0011 | 5 | 38 | 3.818974 | -3.259827 | 3.078243 | 0.977944 | 12.81306 | 3.903091
2018-02-10 07:01 | 278844.3 | 1200.002 | 5 | 38 | 3.787454 | -3.259837 | 3.078243 | 1.086609 | 12.81306 | 4.316349
2018-02-10 07:03 | 278964.3 | 1320.0011 | 5 | 38 | 3.757906 | -3.259823 | 3.078243 | 1.195264 | 12.81306 | 4.72625
2018-02-10 07:05 | 279084.3 | 1440.0003 | 5 | 38 | 3.730102 | -3.259823 | 3.078243 | 1.303928 | 12.81306 | 5.133074
2018-02-10 07:07 | 279204.3 | 1560.0003 | 5 | 38 | 3.703931 | -3.260149 | 3.078243 | 1.41258 | 12.81306 | 5.536922
2018-02-10 07:09 | 279324.3 | 1680.0003 | 5 | 38 | 3.679427 | -3.260069 | 3.078243 | 1.521247 | 12.81306 | 5.938067
2018-02-10 07:11 | 279444.3 | 1800.0004 | 5 | 38 | 3.656765 | -3.260121 | 3.078243 | 1.62991 | 12.81306 | 6.336637
2018-02-10 07:13 | 279564.3 | 1920.0011 | 5 | 38 | 3.635983 | -3.260128 | 3.078243 | 1.738569 | 12.81306 | 6.73283
2018-02-10 07:15 | 279684.3 | 2040.0003 | 5 | 38 | 3.61715 | -3.260076 | 3.078243 | 1.847227 | 12.81306 | 7.126871
2018-02-10 07:17 | 279804.3 | 2160.0019 | 5 | 38 | 3.599948 | -3.260151 | 3.078243 | 1.955888 | 12.81306 | 7.518966
2018-02-10 07:19 | 279924.3 | 2280.0011 | 5 | 38 | 3.583676 | -3.260107 | 3.078243 | 2.064543 | 12.81306 | 7.90923
2018-02-10 07:21 | 280044.3 | 2400.0003 | 5 | 38 | 3.567439 | -3.260119 | 3.078243 | 2.173204 | 12.81306 | 8.297757
2018-02-10 07:23 | 280164.3 | 2520.0011 | 5 | 38 | 3.550861 | -3.259846 | 3.078243 | 2.281848 | 12.81306 | 8.684443
2018-02-10 07:25 | 280284.3 | 2640.0003 | 5 | 38 | 3.533773 | -3.259873 | 3.078243 | 2.390509 | 12.81306 | 9.069361
2018-02-10 07:27 | 280404.3 | 2760.0019 | 5 | 38 | 3.514849 | -3.25988 | 3.078243 | 2.499162 | 12.81306 | 9.452316
2018-02-10 07:29 | 280524.3 | 2880.0011 | 5 | 38 | 3.49059 | -3.259909 | 3.078243 | 2.607819 | 12.81306 | 9.832979
2018-02-10 07:31 | 280644.3 | 3000.0011 | 5 | 38 | 3.457221 | -3.25987 | 3.078243 | 2.716475 | 12.81306 | 10.21054
2018-02-10 07:33 | 280764.3 | 3120.0003 | 5 | 38 | 3.411073 | -3.259888 | 3.078243 | 2.825126 | 12.81306 | 10.58379
2018-02-10 07:35 | 280884.3 | 3240.0003 | 5 | 38 | 3.339076 | -3.259789 | 3.078243 | 2.933782 | 12.81306 | 10.95091
2018-02-10 07:37 | 281004.3 | 3360.0005 | 5 | 38 | 3.15202 | -3.259968 | 3.078243 | 3.042434 | 12.81306 | 11.30577
2018-02-10 07:38 | 281040.1 | 3395.7865 | 5 | 38 | 2.999948 | -3.25983 | 3.078243 | 3.074835 | 12.81306 | 11.40573
2018-02-10 07:40 | 281160.1 | 120.0001 | 6 | 38 | 3.26595 | 0 | 3.078243 | 3.074835 | 12.81306 | 11.40573
2018-02-10 07:42 | 281280.1 | 240.0009 | 6 | 38 | 3.278896 | 0 | 3.078243 | 3.074835 | 12.81306 | 11.40573
2018-02-10 07:43 | 281340.1 | 300.004 | 6 | 38 | 3.283169 | 0 | 3.078243 | 3.074835 | 12.81306 | 11.40573
2018-02-10 07:43 | 281340.1 | 0.0024 | 7 | 39 | 3.283073 | 0 | 0 | 0 | 0 | 0
2018-02-10 07:45 | 281460.2 | 120.001 | 2 | 39 | 3.909953 | 4.889921 | 0.1622961 | 1.5e-10 | 0.6138883 | 4.93e-10
2018-02-10 07:47 | 281580.2 | 240.0003 | 2 | 39 | 3.960895 | 4.889879 | 0.3252636 | 1.5e-10 | 1.255912 | 4.93e-10
2018-02-10 07:49 | 281700.2 | 360.0003 | 2 | 39 | 3.996368 | 4.889885 | 0.4882418 | 1.5e-10 | 1.904406 | 4.93e-10
2018-02-10 07:51 | 281820.2 | 480.001 | 2 | 39 | 4.026915 | 4.889843 | 0.6512191 | 1.5e-10 | 2.55827 | 4.93e-10
2018-02-10 07:53 | 281940.2 | 600.0011 | 2 | 39 | 4.053864 | 4.889853 | 0.8141998 | 1.5e-10 | 3.216824 | 4.93e-10
2018-02-10 07:55 | 282060.2 | 720.0003 | 2 | 39 | 4.078126 | 4.889816 | 0.9771779 | 1.5e-10 | 3.879517 | 4.93e-10
2018-02-10 07:57 | 282180.2 | 840 | 2 | 39 | 4.102322 | 4.889847 | 1.14016 | 1.5e-10 | 4.546122 | 4.93e-10
2018-02-10 07:59 | 282300.2 | 960.0019 | 2 | 39 | 4.129893 | 4.889858 | 1.303145 | 1.5e-10 | 5.216928 | 4.93e-10
2018-02-10 08:01 | 282420.2 | 1080.0011 | 2 | 39 | 4.16144 | 4.889935 | 1.466125 | 1.5e-10 | 5.89254 | 4.93e-10
2018-02-10 08:03 | 282540.2 | 1200.001 | 2 | 39 | 4.196612 | 4.889874 | 1.629109 | 1.5e-10 | 6.573604 | 4.93e-10
2018-02-10 08:05 | 282660.2 | 1320.0011 | 2 | 39 | 4.200406 | 4.24041 | 1.781907 | 1.5e-10 | 7.215386 | 4.93e-10
2018-02-10 08:07 | 282780.2 | 1440.0004 | 2 | 39 | 4.200389 | 3.616404 | 1.912661 | 1.5e-10 | 7.764604 | 4.93e-10
2018-02-10 08:08 | 282856 | 1515.7785 | 2 | 39 | 4.200397 | 3.259995 | 1.984977 | 1.5e-10 | 8.068362 | 4.93e-10
2018-02-10 08:10 | 282976 | 120.0003 | 3 | 39 | 4.229745 | 3.26013 | 2.093192 | 1.5e-10 | 8.524389 | 4.93e-10
2018-02-10 08:12 | 283096 | 240.0018 | 3 | 39 | 4.263341 | 3.259884 | 2.20185 | 1.5e-10 | 8.985787 | 4.93e-10
2018-02-10 08:14 | 283216 | 360.0002 | 3 | 39 | 4.299153 | 3.260075 | 2.310499 | 1.5e-10 | 9.450919 | 4.93e-10
2018-02-10 08:16 | 283336 | 480.0027 | 3 | 39 | 4.33682 | 3.25984 | 2.419158 | 1.5e-10 | 9.92009 | 4.93e-10
2018-02-10 08:18 | 283456 | 600.001 | 3 | 39 | 4.376083 | 3.25983 | 2.52781 | 1.5e-10 | 10.39342 | 4.93e-10
2018-02-10 08:20 | 283576 | 720.0002 | 3 | 39 | 4.400398 | 2.966768 | 2.634385 | 1.5e-10 | 10.86159 | 4.93e-10
2018-02-10 08:22 | 283696 | 840.0004 | 3 | 39 | 4.400407 | 2.430801 | 2.723922 | 1.5e-10 | 11.25559 | 4.93e-10
2018-02-10 08:24 | 283816 | 960.0003 | 3 | 39 | 4.400378 | 2.011185 | 2.797676 | 1.5e-10 | 11.58013 | 4.93e-10
2018-02-10 08:26 | 283936 | 1080.0018 | 3 | 39 | 4.400373 | 1.677727 | 2.858948 | 1.5e-10 | 11.84975 | 4.93e-10
2018-02-10 08:28 | 284056 | 1200.0003 | 3 | 39 | 4.400373 | 1.411613 | 2.910273 | 1.5e-10 | 12.0756 | 4.93e-10
2018-02-10 08:30 | 284176 | 1320.0006 | 3 | 39 | 4.400361 | 1.197182 | 2.953629 | 1.5e-10 | 12.26639 | 4.93e-10
2018-02-10 08:32 | 284296 | 1440.0002 | 3 | 39 | 4.400381 | 1.023733 | 2.990543 | 1.5e-10 | 12.42882 | 4.93e-10
2018-02-10 08:34 | 284416 | 1560.0013 | 3 | 39 | 4.400362 | 0.8815193 | 3.022207 | 1.5e-10 | 12.56815 | 4.93e-10
2018-02-10 08:36 | 284536 | 1680.0002 | 3 | 39 | 4.400349 | 0.7630653 | 3.049553 | 1.5e-10 | 12.68848 | 4.93e-10
2018-02-10 08:38 | 284656 | 1800.0012 | 3 | 39 | 4.400354 | 0.6653919 | 3.073307 | 1.5e-10 | 12.79301 | 4.93e-10
2018-02-10 08:38 | 284674.3 | 1818.2561 | 3 | 39 | 4.400356 | 0.6519947 | 3.076647 | 1.5e-10 | 12.80771 | 4.93e-10
2018-02-10 08:40 | 284794.3 | 120.0015 | 4 | 39 | 4.358259 | 0 | 3.076647 | 1.5e-10 | 12.80771 | 4.93e-10
2018-02-10 08:42 | 284914.3 | 240.0007 | 4 | 39 | 4.355091 | 0 | 3.076647 | 1.5e-10 | 12.80771 | 4.93e-10
2018-02-10 08:43 | 284974.3 | 300.0012 | 4 | 39 | 4.354085 | 0 | 3.076647 | 1.5e-10 | 12.80771 | 4.93e-10
2018-02-10 08:45 | 285094.4 | 120.0007 | 5 | 39 | 4.133271 | -3.260126 | 3.076647 | 0.1086501 | 12.80771 | 0.4521967
2018-02-10 08:47 | 285214.4 | 240.0001 | 5 | 39 | 4.090543 | -3.260196 | 3.076647 | 0.2173028 | 12.80771 | 0.898948
2018-02-10 08:49 | 285334.4 | 360.0008 | 5 | 39 | 4.048618 | -3.259765625 | 3.076647 | 0.3259576 | 12.80771 | 1.341125
2018-02-10 08:51 | 285454.4 | 480.0015 | 5 | 39 | 4.007014 | -3.25981 | 3.076647 | 0.4346165 | 12.80771 | 1.778777
2018-02-10 08:53 | 285574.4 | 600.0001 | 5 | 39 | 3.966095 | -3.26017 | 3.076647 | 0.5432786 | 12.80771 | 2.211956
2018-02-10 08:55 | 285694.4 | 720.0008 | 5 | 39 | 3.926333 | -3.260084 | 3.076647 | 0.6519368 | 12.80771 | 2.640731
2018-02-10 08:57 | 285814.4 | 840.0007 | 5 | 39 | 3.888227 | -3.25988 | 3.076647 | 0.7605903 | 12.80771 | 3.065253
2018-02-10 08:59 | 285934.4 | 960.0016 | 5 | 39 | 3.852214 | -3.260013 | 3.076647 | 0.8692514 | 12.80771 | 3.485776
2018-02-10 09:01 | 286054.4 | 1080.0016 | 5 | 39 | 3.818444 | -3.260142 | 3.076647 | 0.9779066 | 12.80771 | 3.902484
2018-02-10 09:03 | 286174.4 | 1200.0003 | 5 | 39 | 3.786883 | -3.259909 | 3.076647 | 1.08656 | 12.80771 | 4.315636
2018-02-10 09:05 | 286294.4 | 1320.0007 | 5 | 39 | 3.757273 | -3.259915 | 3.076647 | 1.195197 | 12.80771 | 4.725407
2018-02-10 09:07 | 286414.4 | 1440.0008 | 5 | 39 | 3.729458 | -3.259827 | 3.076647 | 1.303852 | 12.80771 | 5.132129
2018-02-10 09:09 | 286534.4 | 1560.0007 | 5 | 39 | 3.703206 | -3.260217 | 3.076647 | 1.412521 | 12.80771 | 5.535967
2018-02-10 09:11 | 286654.4 | 1680.0016 | 5 | 39 | 3.678679 | -3.259922 | 3.076647 | 1.521188 | 12.80771 | 5.937033
2018-02-10 09:13 | 286774.4 | 1800.0008 | 5 | 39 | 3.656012 | -3.259882 | 3.076647 | 1.629828 | 12.80771 | 6.335433
2018-02-10 09:15 | 286894.4 | 1920.0008 | 5 | 39 | 3.635241 | -3.259842 | 3.076647 | 1.738497 | 12.80771 | 6.731584
2018-02-10 09:17 | 287014.4 | 2040.0008 | 5 | 39 | 3.616428 | -3.259875 | 3.076647 | 1.847152 | 12.80771 | 7.12553
2018-02-10 09:19 | 287134.4 | 2160.0008 | 5 | 39 | 3.599238 | -3.259909 | 3.076647 | 1.95581 | 12.80771 | 7.517539
2018-02-10 09:21 | 287254.4 | 2280.0007 | 5 | 39 | 3.582956 | -3.259966 | 3.076647 | 2.064462 | 12.80771 | 7.907714
2018-02-10 09:23 | 287374.4 | 2400.0009 | 5 | 39 | 3.566755 | -3.260248 | 3.076647 | 2.173117 | 12.80771 | 8.296141
2018-02-10 09:25 | 287494.4 | 2520.0008 | 5 | 39 | 3.550243 | -3.259821 | 3.076647 | 2.281766 | 12.80771 | 8.682773
2018-02-10 09:27 | 287614.4 | 2640.0001 | 5 | 39 | 3.533183 | -3.259947 | 3.076647 | 2.390425 | 12.80771 | 9.067619
2018-02-10 09:29 | 287734.4 | 2760.0008 | 5 | 39 | 3.514258 | -3.259968 | 3.076647 | 2.499068 | 12.80771 | 9.45048
2018-02-10 09:31 | 287854.4 | 2880.0009 | 5 | 39 | 3.490013 | -3.25997 | 3.076647 | 2.607735 | 12.80771 | 9.831111
2018-02-10 09:33 | 287974.4 | 3000.0001 | 5 | 39 | 3.456592 | -3.259905 | 3.076647 | 2.716388 | 12.80771 | 10.2086
2018-02-10 09:35 | 288094.4 | 3120.0009 | 5 | 39 | 3.410233 | -3.259849 | 3.076647 | 2.825043 | 12.80771 | 10.58178
2018-02-10 09:37 | 288214.4 | 3240.0001 | 5 | 39 | 3.337715 | -3.259994 | 3.076647 | 2.933691 | 12.80771 | 10.94876
2018-02-10 09:39 | 288334.4 | 3360.0001 | 5 | 39 | 3.148873 | -3.259856 | 3.076647 | 3.042342 | 12.80771 | 11.3034
2018-02-10 09:40 | 288369.3 | 3394.9087 | 5 | 39 | 2.99998 | -3.260187 | 3.076647 | 3.073951 | 12.80771 | 11.40086
2018-02-10 09:42 | 288489.3 | 120.0008 | 6 | 39 | 3.267696 | 0 | 3.076647 | 3.073951 | 12.80771 | 11.40086
2018-02-10 09:44 | 288609.3 | 240.0021 | 6 | 39 | 3.280628 | 0 | 3.076647 | 3.073951 | 12.80771 | 11.40086
2018-02-10 09:45 | 288669.3 | 300.0011 | 6 | 39 | 3.284887 | 0 | 3.076647 | 3.073951 | 12.80771 | 11.40086
2018-02-10 09:45 | 288669.3 | 0.0025 | 7 | 40 | 3.28496 | 0 | 0 | 0 | 0 | 0
2018-02-10 09:47 | 288789.4 | 120.0018 | 2 | 40 | 3.91119 | 4.889872 | 0.1622935 | 0 | 0.6141436 | 0
2018-02-10 09:49 | 288909.4 | 240.0005 | 2 | 40 | 3.961772 | 4.889906 | 0.3252579 | 0 | 1.256317 | 0
2018-02-10 09:51 | 289029.4 | 360.0002 | 2 | 40 | 3.997169 | 4.889839 | 0.4882325 | 0 | 1.904935 | 0
2018-02-10 09:53 | 289149.4 | 480.0003 | 2 | 40 | 4.027715 | 4.890083 | 0.6512169 | 0 | 2.558958 | 0
2018-02-10 09:55 | 289269.4 | 600.0002 | 2 | 40 | 4.05457 | 4.889996 | 0.8141963 | 0 | 3.217628 | 0
2018-02-10 09:57 | 289389.4 | 720.0026 | 2 | 40 | 4.078804 | 4.889896 | 0.97718 | 0 | 3.880461 | 0
2018-02-10 09:59 | 289509.4 | 840.001 | 2 | 40 | 4.102938 | 4.889835 | 1.140163 | 0 | 4.547174 | 0
2018-02-10 10:01 | 289629.4 | 960.0018 | 2 | 40 | 4.130505 | 4.89011 | 1.303146 | 0 | 5.21807 | 0
2018-02-10 10:03 | 289749.4 | 1080.0011 | 2 | 40 | 4.161987 | 4.889904 | 1.466125 | 0 | 5.893773 | 0
2018-02-10 10:05 | 289869.4 | 1200.0018 | 2 | 40 | 4.197174 | 4.889826 | 1.629113 | 0 | 6.574941 | 0
2018-02-10 10:07 | 289989.4 | 1320.0002 | 2 | 40 | 4.200407 | 4.233263 | 1.781632 | 0 | 7.215559 | 0
2018-02-10 10:09 | 290109.4 | 1440.0018 | 2 | 40 | 4.200391 | 3.611399 | 1.912166 | 0 | 7.763856 | 0
2018-02-10 10:10 | 290184.3 | 1514.8729 | 2 | 40 | 4.2004 | 3.259996 | 1.983564 | 0 | 8.063756 | 0
2018-02-10 10:12 | 290304.3 | 120.0018 | 3 | 40 | 4.229796 | 3.260036 | 2.091777 | 0 | 8.519776 | 0
2018-02-10 10:14 | 290424.3 | 240.0002 | 3 | 40 | 4.263391 | 3.259836 | 2.200432 | 0 | 8.981166 | 0
2018-02-10 10:16 | 290544.3 | 360.0003 | 3 | 40 | 4.299194 | 3.259911 | 2.309087 | 0 | 9.446331 | 0
2018-02-10 10:18 | 290664.3 | 480.0009 | 3 | 40 | 4.336887 | 3.259823 | 2.417737 | 0 | 9.915472 | 0
2018-02-10 10:20 | 290784.3 | 600.0009 | 3 | 40 | 4.376124 | 3.25996 | 2.526387 | 0 | 10.3888 | 0
2018-02-10 10:22 | 290904.3 | 720.0009 | 3 | 40 | 4.400414 | 2.967485 | 2.632958 | 0 | 10.85695 | 0
2018-02-10 10:24 | 291024.3 | 840.0017 | 3 | 40 | 4.400371 | 2.430666 | 2.722506 | 0 | 11.251 | 0
2018-02-10 10:26 | 291144.3 | 960.0002 | 3 | 40 | 4.400393 | 2.012711 | 2.796284 | 0 | 11.57565 | 0
2018-02-10 10:28 | 291264.3 | 1080.0009 | 3 | 40 | 4.400378 | 1.67905 | 2.857589 | 0 | 11.84542 | 0
2018-02-10 10:30 | 291384.3 | 1200.0009 | 3 | 40 | 4.400358 | 1.412752 | 2.908958 | 0 | 12.07146 | 0
2018-02-10 10:32 | 291504.3 | 1320.0003 | 3 | 40 | 4.40035 | 1.198029 | 2.952355 | 0 | 12.26242 | 0
2018-02-10 10:34 | 291624.3 | 1440.0001 | 3 | 40 | 4.400369 | 1.025246 | 2.989312 | 0 | 12.42505 | 0
2018-02-10 10:36 | 291744.3 | 1560.001 | 3 | 40 | 4.400351 | 0.8824978 | 3.021017 | 0 | 12.56456 | 0
2018-02-10 10:38 | 291864.3 | 1680.0002 | 3 | 40 | 4.400353 | 0.7646942 | 3.048407 | 0 | 12.68508 | 0
2018-02-10 10:40 | 291984.3 | 1800.0002 | 3 | 40 | 4.400349 | 0.666111 | 3.072204 | 0 | 12.7898 | 0
2018-02-10 10:40 | 292003.7 | 1819.4167 | 3 | 40 | 4.400349 | 0.6519833 | 3.075758 | 0 | 12.80544 | 0
2018-02-10 10:42 | 292123.8 | 120.0011 | 4 | 40 | 4.358255 | 0 | 3.075758 | 0 | 12.80544 | 0
2018-02-10 10:44 | 292243.8 | 240.0003 | 4 | 40 | 4.355088 | 0 | 3.075758 | 0 | 12.80544 | 0
2018-02-10 10:45 | 292303.8 | 300.0049 | 4 | 40 | 4.354095 | 0 | 3.075758 | 0 | 12.80544 | 0
2018-02-10 10:47 | 292423.9 | 120.0018 | 5 | 40 | 4.133227 | -3.260053 | 3.075758 | 0.1086558 | 12.80544 | 0.4522163
2018-02-10 10:49 | 292543.9 | 240.0002 | 5 | 40 | 4.090475 | -3.260182 | 3.075758 | 0.2173086 | 12.80544 | 0.8989614
2018-02-10 10:51 | 292663.9 | 360.0001 | 5 | 40 | 4.04855 | -3.260065 | 3.075758 | 0.3259393 | 12.80544 | 1.341034
2018-02-10 10:53 | 292783.9 | 480.001 | 5 | 40 | 4.006949 | -3.259915 | 3.075758 | 0.4346245 | 12.80544 | 1.778787
2018-02-10 10:55 | 292903.9 | 600.0001 | 5 | 40 | 3.965982 | -3.260105 | 3.075758 | 0.5432839 | 12.80544 | 2.211946
2018-02-10 10:57 | 293023.9 | 720.0001 | 5 | 40 | 3.926236 | -3.259863 | 3.075758 | 0.6519373 | 12.80544 | 2.640692
2018-02-10 10:59 | 293143.9 | 840.0002 | 5 | 40 | 3.888128 | -3.259933 | 3.075758 | 0.7606019 | 12.80544 | 3.065248
2018-02-10 11:01 | 293263.9 | 960.0026 | 5 | 40 | 3.852089 | -3.259997 | 3.075758 | 0.8692612 | 12.80544 | 3.48575
2018-02-10 11:03 | 293383.9 | 1080.001 | 5 | 40 | 3.818295 | -3.260156 | 3.075758 | 0.9779141 | 12.80544 | 3.902433
2018-02-10 11:05 | 293503.9 | 1200.0002 | 5 | 40 | 3.786698 | -3.259907 | 3.075758 | 1.08657 | 12.80544 | 4.315578
2018-02-10 11:07 | 293623.9 | 1320.001 | 5 | 40 | 3.757103 | -3.260193 | 3.075758 | 1.195231 | 12.80544 | 4.72542
2018-02-10 11:09 | 293743.9 | 1440.001 | 5 | 40 | 3.729231 | -3.260132 | 3.075758 | 1.303887 | 12.80544 | 5.132124
2018-02-10 11:11 | 293863.9 | 1560.001 | 5 | 40 | 3.702997 | -3.259941 | 3.075758 | 1.412544 | 12.80544 | 5.53589
2018-02-10 11:13 | 293983.9 | 1680.0002 | 5 | 40 | 3.678422 | -3.259863 | 3.075758 | 1.521199 | 12.80544 | 5.936888
2018-02-10 11:15 | 294103.9 | 1800.0018 | 5 | 40 | 3.655738 | -3.259909 | 3.075758 | 1.629856 | 12.80544 | 6.335324
2018-02-10 11:17 | 294223.9 | 1920.0002 | 5 | 40 | 3.634951 | -3.260031 | 3.075758 | 1.738509 | 12.80544 | 6.731384
2018-02-10 11:19 | 294343.9 | 2040.0002 | 5 | 40 | 3.616142 | -3.260098 | 3.075758 | 1.847155 | 12.80544 | 7.125267
2018-02-10 11:21 | 294463.9 | 2160.0002 | 5 | 40 | 3.598978 | -3.25984 | 3.075758 | 1.955822 | 12.80544 | 7.51728
2018-02-10 11:23 | 294583.9 | 2280.001 | 5 | 40 | 3.582696 | -3.259886 | 3.075758 | 2.06448 | 12.80544 | 7.907446
2018-02-10 11:25 | 294703.9 | 2400.001 | 5 | 40 | 3.566477 | -3.260158 | 3.075758 | 2.173132 | 12.80544 | 8.295838
2018-02-10 11:27 | 294823.9 | 2520.0002 | 5 | 40 | 3.549947 | -3.26021 | 3.075758 | 2.281788 | 12.80544 | 8.682463
2018-02-10 11:29 | 294943.9 | 2640.0001 | 5 | 40 | 3.532871 | -3.260002 | 3.075758 | 2.390437 | 12.80544 | 9.067239
2018-02-10 11:31 | 295063.9 | 2760.0002 | 5 | 40 | 3.513928 | -3.259875 | 3.075758 | 2.499097 | 12.80544 | 9.450122
2018-02-10 11:33 | 295183.9 | 2880.001 | 5 | 40 | 3.489657 | -3.25983 | 3.075758 | 2.607755 | 12.80544 | 9.830688
2018-02-10 11:35 | 295303.9 | 3000.0026 | 5 | 40 | 3.456154 | -3.259785 | 3.075758 | 2.716412 | 12.80544 | 10.20814
2018-02-10 11:37 | 295423.9 | 3120.0002 | 5 | 40 | 3.409646 | -3.259846 | 3.075758 | 2.825063 | 12.80544 | 10.58126
2018-02-10 11:39 | 295543.9 | 3240.001 | 5 | 40 | 3.336842 | -3.259886 | 3.075758 | 2.933716 | 12.80544 | 10.94817
2018-02-10 11:41 | 295663.9 | 3360.0018 | 5 | 40 | 3.146323 | -3.260008 | 3.075758 | 3.042371 | 12.80544 | 11.30267
2018-02-10 11:42 | 295698 | 3394.1576 | 5 | 40 | 2.999988 | -3.259835 | 3.075758 | 3.073296 | 12.80544 | 11.39797
2018-02-10 11:44 | 295818.1 | 120.001 | 6 | 40 | 3.26814 | 0 | 3.075758 | 3.073296 | 12.80544 | 11.39797
2018-02-10 11:46 | 295938.1 | 240.0011 | 6 | 40 | 3.281112 | 0 | 3.075758 | 3.073296 | 12.80544 | 11.39797
2018-02-10 11:47 | 295998.1 | 300.004 | 6 | 40 | 3.285352 | 0 | 3.075758 | 3.073296 | 12.80544 | 11.39797
2018-02-10 11:47 | 295998.1 | 0.0025 | 7 | 41 | 3.285237 | 0 | 0 | 0 | 0 | 0
2018-02-10 11:49 | 296118.2 | 120.0001 | 2 | 41 | 3.911578 | 4.889885 | 0.1623083 | 0 | 0.6142833 | 0
2018-02-10 11:51 | 296238.2 | 240.0001 | 2 | 41 | 3.96205 | 4.889805 | 0.3252895 | 0 | 1.256576 | 0
2018-02-10 11:53 | 296358.2 | 360.0001 | 2 | 41 | 3.997483 | 4.890194 | 0.4882691 | 0 | 1.905264 | 0
2018-02-10 11:55 | 296478.2 | 480.0009 | 2 | 41 | 4.028038 | 4.889898 | 0.6512573 | 0 | 2.559357 | 0
2018-02-10 11:57 | 296598.2 | 600.0009 | 2 | 41 | 4.054903 | 4.889942 | 0.8142442 | 0 | 3.218112 | 0
2018-02-10 11:59 | 296718.2 | 720.0017 | 2 | 41 | 4.079156 | 4.890104 | 0.9772249 | 0 | 3.880986 | 0
2018-02-10 12:01 | 296838.2 | 840.0002 | 2 | 41 | 4.103234 | 4.889872 | 1.140211 | 0 | 4.547766 | 0
2018-02-10 12:03 | 296958.2 | 960.0002 | 2 | 41 | 4.130756 | 4.889847 | 1.303196 | 0 | 5.218723 | 0
2018-02-10 12:05 | 297078.2 | 1080.0002 | 2 | 41 | 4.162219 | 4.890043 | 1.466183 | 0 | 5.894493 | 0
2018-02-10 12:07 | 297198.2 | 1200.0017 | 2 | 41 | 4.197383 | 4.889898 | 1.629165 | 0 | 6.575673 | 0
2018-02-10 12:09 | 297318.2 | 1320.0002 | 2 | 41 | 4.200406 | 4.229813 | 1.781564 | 0 | 7.21579 | 0
2018-02-10 12:11 | 297438.2 | 1440.0002 | 2 | 41 | 4.200396 | 3.608555 | 1.912007 | 0 | 7.763703 | 0
2018-02-10 12:12 | 297512.6 | 1514.3664 | 2 | 41 | 4.200405 | 3.259996 | 1.982904 | 0 | 8.061499 | 0
2018-02-10 12:14 | 297632.6 | 120.0011 | 3 | 41 | 4.229774 | 3.260155 | 2.091122 | 0 | 8.517543 | 0
2018-02-10 12:16 | 297752.6 | 240.001 | 3 | 41 | 4.263346 | 3.260139 | 2.199779 | 0 | 8.978938 | 0
2018-02-10 12:18 | 297872.6 | 360.001 | 3 | 41 | 4.299166 | 3.259941 | 2.308432 | 0 | 9.444092 | 0
2018-02-10 12:20 | 297992.6 | 480.0016 | 3 | 41 | 4.336863 | 3.26018 | 2.417095 | 0 | 9.913282 | 0
2018-02-10 12:22 | 298112.6 | 600.0007 | 3 | 41 | 4.376081 | 3.260078 | 2.525747 | 0 | 10.38661 | 0
2018-02-10 12:24 | 298232.6 | 720.0009 | 3 | 41 | 4.400405 | 2.967409 | 2.632332 | 0 | 10.85482 | 0
2018-02-10 12:26 | 298352.6 | 840.0009 | 3 | 41 | 4.400396 | 2.431992 | 2.721901 | 0 | 11.24897 | 0
2018-02-10 12:28 | 298472.6 | 960.0001 | 3 | 41 | 4.400397 | 2.012434 | 2.795694 | 0 | 11.57368 | 0
2018-02-10 12:30 | 298592.6 | 1080.0001 | 3 | 41 | 4.400382 | 1.678808 | 2.856995 | 0 | 11.84343 | 0
2018-02-10 12:32 | 298712.6 | 1200.0001 | 3 | 41 | 4.400369 | 1.411987 | 2.908345 | 0 | 12.06939 | 0
2018-02-10 12:34 | 298832.6 | 1320.0002 | 3 | 41 | 4.400364 | 1.198345 | 2.951719 | 0 | 12.26025 | 0
2018-02-10 12:36 | 298952.6 | 1440.0002 | 3 | 41 | 4.400335 | 1.023386 | 2.988646 | 0 | 12.42274 | 0
2018-02-10 12:38 | 299072.6 | 1560.001 | 3 | 41 | 4.400352 | 0.8813591 | 3.020318 | 0 | 12.56211 | 0
2018-02-10 12:40 | 299192.6 | 1680.0011 | 3 | 41 | 4.400338 | 0.7634583 | 3.047671 | 0 | 12.68247 | 0
2018-02-10 12:42 | 299312.6 | 1800.0019 | 3 | 41 | 4.400346 | 0.6649761 | 3.071433 | 0 | 12.78703 | 0
2018-02-10 12:42 | 299330.3 | 1817.7209 | 3 | 41 | 4.400349 | 0.651989 | 3.074673 | 0 | 12.80129 | 0
2018-02-10 12:44 | 299450.3 | 120.0007 | 4 | 41 | 4.358186 | 0 | 3.074673 | 0 | 12.80129 | 0
2018-02-10 12:46 | 299570.3 | 240.0014 | 4 | 41 | 4.355036 | 0 | 3.074673 | 0 | 12.80129 | 0
2018-02-10 12:47 | 299630.3 | 300.0037 | 4 | 41 | 4.354033 | 0 | 3.074673 | 0 | 12.80129 | 0
2018-02-10 12:49 | 299750.4 | 120.0012 | 5 | 41 | 4.132896 | -3.259915 | 3.074673 | 0.1086461 | 12.80129 | 0.4521417
2018-02-10 12:51 | 299870.4 | 240.0001 | 5 | 41 | 4.090174 | -3.259865 | 3.074673 | 0.217298 | 12.80129 | 0.8988493
2018-02-10 12:53 | 299990.4 | 360.0017 | 5 | 41 | 4.048244 | -3.260156 | 3.074673 | 0.3259498 | 12.80129 | 1.340975
2018-02-10 12:55 | 300110.4 | 480.0009 | 5 | 41 | 4.006657 | -3.25981 | 3.074673 | 0.4346141 | 12.80129 | 1.778611
2018-02-10 12:57 | 300230.4 | 600 | 5 | 41 | 3.965722 | -3.259823 | 3.074673 | 0.5432717 | 12.80129 | 2.211732
2018-02-10 12:59 | 300350.4 | 720.0017 | 5 | 41 | 3.925964 | -3.260229 | 3.074673 | 0.6519278 | 12.80129 | 2.640459
2018-02-10 13:01 | 300470.4 | 840.0016 | 5 | 41 | 3.887905 | -3.260145 | 3.074673 | 0.7605769 | 12.80129 | 3.064927
2018-02-10 13:03 | 300590.4 | 960.001 | 5 | 41 | 3.851863 | -3.259934 | 3.074673 | 0.8692512 | 12.80129 | 3.485464
2018-02-10 13:05 | 300710.4 | 1080.001 | 5 | 41 | 3.818126 | -3.259882 | 3.074673 | 0.9779099 | 12.80129 | 3.902149
2018-02-10 13:07 | 300830.4 | 1200.0009 | 5 | 41 | 3.786554 | -3.260036 | 3.074673 | 1.086564 | 12.80129 | 4.315269
2018-02-10 13:09 | 300950.4 | 1320.001 | 5 | 41 | 3.75696 | -3.260077 | 3.074673 | 1.195223 | 12.80129 | 4.725088
2018-02-10 13:11 | 301070.4 | 1440.0001 | 5 | 41 | 3.729146 | -3.260105 | 3.074673 | 1.303879 | 12.80129 | 5.131781
2018-02-10 13:13 | 301190.4 | 1560.0012 | 5 | 41 | 3.702898 | -3.260257 | 3.074673 | 1.412536 | 12.80129 | 5.535538
2018-02-10 13:15 | 301310.4 | 1680.0002 | 5 | 41 | 3.67838 | -3.259947 | 3.074673 | 1.521197 | 12.80129 | 5.936553
2018-02-10 13:17 | 301430.4 | 1800 | 5 | 41 | 3.655702 | -3.259896 | 3.074673 | 1.629854 | 12.80129 | 6.334982
2018-02-10 13:19 | 301550.4 | 1920 | 5 | 41 | 3.634971 | -3.259867 | 3.074673 | 1.738508 | 12.80129 | 6.731046
2018-02-10 13:21 | 301670.4 | 2040.0001 | 5 | 41 | 3.616134 | -3.259922 | 3.074673 | 1.847166 | 12.80129 | 7.124973
2018-02-10 13:23 | 301790.4 | 2160.0009 | 5 | 41 | 3.59891 | -3.26005 | 3.074673 | 1.955824 | 12.80129 | 7.516948
2018-02-10 13:25 | 301910.4 | 2280.0001 | 5 | 41 | 3.582664 | -3.259863 | 3.074673 | 2.064475 | 12.80129 | 7.907086
2018-02-10 13:27 | 302030.4 | 2400.0009 | 5 | 41 | 3.566431 | -3.259814 | 3.074673 | 2.173132 | 12.80129 | 8.295486
2018-02-10 13:29 | 302150.4 | 2520.0001 | 5 | 41 | 3.549819 | -3.25983 | 3.074673 | 2.281785 | 12.80129 | 8.682093
2018-02-10 13:31 | 302270.4 | 2640.0017 | 5 | 41 | 3.532671 | -3.259943 | 3.074673 | 2.390441 | 12.80129 | 9.066876
2018-02-10 13:33 | 302390.4 | 2760.0009 | 5 | 41 | 3.513654 | -3.259962 | 3.074673 | 2.499094 | 12.80129 | 9.449709
2018-02-10 13:35 | 302510.4 | 2880.0001 | 5 | 41 | 3.489305 | -3.259892 | 3.074673 | 2.60775 | 12.80129 | 9.830235
2018-02-10 13:37 | 302630.4 | 3000.0001 | 5 | 41 | 3.45566 | -3.260056 | 3.074673 | 2.716407 | 12.80129 | 10.20765
2018-02-10 13:39 | 302750.4 | 3120.0017 | 5 | 41 | 3.409019 | -3.259992 | 3.074673 | 2.825063 | 12.80129 | 10.58072
2018-02-10 13:41 | 302870.4 | 3240.001 | 5 | 41 | 3.335716 | -3.259938 | 3.074673 | 2.933718 | 12.80129 | 10.94755
2018-02-10 13:43 | 302990.4 | 3360.0002 | 5 | 41 | 3.142507 | -3.260015 | 3.074673 | 3.042368 | 12.80129 | 11.30181
2018-02-10 13:44 | 303023.3 | 3392.9455 | 5 | 41 | 2.999968 | -3.259825 | 3.074673 | 3.072196 | 12.80129 | 11.39366
2018-02-10 13:46 | 303143.4 | 119.9999 | 6 | 41 | 3.268321 | 0 | 3.074673 | 3.072196 | 12.80129 | 11.39366
2018-02-10 13:48 | 303263.4 | 240.0016 | 6 | 41 | 3.281281 | 0 | 3.074673 | 3.072196 | 12.80129 | 11.39366
2018-02-10 13:49 | 303323.4 | 300.0014 | 6 | 41 | 3.285532 | 0 | 3.074673 | 3.072196 | 12.80129 | 11.39366
2018-02-10 13:49 | 303323.4 | 0.0024 | 7 | 42 | 3.285542 | 0 | 0 | 0 | 0 | 0
2018-02-10 13:51 | 303443.5 | 120.0002 | 2 | 42 | 3.911808 | 4.889885 | 0.1622926 | 0 | 0.6142691 | 0
2018-02-10 13:53 | 303563.5 | 240.0012 | 2 | 42 | 3.962276 | 4.889923 | 0.3252682 | 0 | 1.256575 | 0
2018-02-10 13:55 | 303683.5 | 360.0012 | 2 | 42 | 3.997705 | 4.889887 | 0.4882364 | 0 | 1.905251 | 0
2018-02-10 13:57 | 303803.5 | 480.0012 | 2 | 42 | 4.028268 | 4.890148 | 0.6512179 | 0 | 2.559354 | 0
2018-02-10 13:59 | 303923.5 | 600.0003 | 2 | 42 | 4.055124 | 4.889854 | 0.8141946 | 0 | 3.218107 | 0
2018-02-10 14:01 | 304043.5 | 720.0003 | 2 | 42 | 4.079413 | 4.889818 | 0.9771731 | 0 | 3.881013 | 0
2018-02-10 14:03 | 304163.5 | 840.0019 | 2 | 42 | 4.103612 | 4.889917 | 1.140162 | 0 | 4.547852 | 0
2018-02-10 14:05 | 304283.5 | 960.0019 | 2 | 42 | 4.131209 | 4.889854 | 1.303144 | 0 | 5.218858 | 0
2018-02-10 14:07 | 304403.5 | 1080.0005 | 2 | 42 | 4.162706 | 4.889919 | 1.466118 | 0 | 5.894658 | 0
2018-02-10 14:09 | 304523.5 | 1200.0011 | 2 | 42 | 4.197957 | 4.889746 | 1.629102 | 0 | 6.575932 | 0
2018-02-10 14:11 | 304643.5 | 1320.0019 | 2 | 42 | 4.200405 | 4.219183 | 1.781162 | 0 | 7.214633 | 0
2018-02-10 14:13 | 304763.5 | 1440.0004 | 2 | 42 | 4.200405 | 3.600965 | 1.911296 | 0 | 7.76125 | 0
2018-02-10 14:14 | 304836.2 | 1512.6737 | 2 | 42 | 4.200382 | 3.259996 | 1.980503 | 0 | 8.051946 | 0
2018-02-10 14:16 | 304956.2 | 120.0004 | 3 | 42 | 4.229738 | 3.259834 | 2.088718 | 0 | 8.507974 | 0
2018-02-10 14:18 | 305076.2 | 240.0029 | 3 | 42 | 4.263335 | 3.260078 | 2.197374 | 0 | 8.969365 | 0
2018-02-10 14:20 | 305196.2 | 360.001 | 3 | 42 | 4.29915 | 3.259935 | 2.306026 | 0 | 9.43451 | 0
2018-02-10 14:22 | 305316.2 | 480.001 | 3 | 42 | 4.336857 | 3.259953 | 2.414682 | 0 | 9.903673 | 0
2018-02-10 14:24 | 305436.2 | 600.0019 | 3 | 42 | 4.37607 | 3.259924 | 2.523336 | 0 | 10.37701 | 0
2018-02-10 14:26 | 305556.2 | 720.0003 | 3 | 42 | 4.400403 | 2.967943 | 2.629927 | 0 | 10.84525 | 0
2018-02-10 14:28 | 305676.2 | 840.0012 | 3 | 42 | 4.400402 | 2.433264 | 2.719526 | 0 | 11.23952 | 0
2018-02-10 14:30 | 305796.2 | 960.0003 | 3 | 42 | 4.400381 | 2.013435 | 2.793373 | 0 | 11.56448 | 0
2018-02-10 14:32 | 305916.2 | 1080.0012 | 3 | 42 | 4.400375 | 1.680702 | 2.854741 | 0 | 11.83452 | 0
2018-02-10 14:34 | 306036.2 | 1200.0004 | 3 | 42 | 4.400359 | 1.414356 | 2.906164 | 0 | 12.0608 | 0
2018-02-10 14:36 | 306156.2 | 1320.0004 | 3 | 42 | 4.400379 | 1.200483 | 2.949612 | 0 | 12.25199 | 0
2018-02-10 14:38 | 306276.2 | 1440.002 | 3 | 42 | 4.400362 | 1.02606 | 2.986609 | 0 | 12.41479 | 0
2018-02-10 14:40 | 306396.2 | 1560.0021 | 3 | 42 | 4.400353 | 0.8831806 | 3.018349 | 0 | 12.55446 | 0
2018-02-10 14:42 | 306516.2 | 1680.002 | 3 | 42 | 4.400359 | 0.7656517 | 3.045765 | 0 | 12.67509 | 0
2018-02-10 14:44 | 306636.2 | 1800.0012 | 3 | 42 | 4.400337 | 0.6666393 | 3.069587 | 0 | 12.77992 | 0
2018-02-10 14:44 | 306656.6 | 1820.4409 | 3 | 42 | 4.400348 | 0.6519947 | 3.073331 | 0 | 12.79639 | 0
2018-02-10 14:46 | 306776.7 | 120.0003 | 4 | 42 | 4.358125 | 0 | 3.073331 | 0 | 12.79639 | 0
2018-02-10 14:48 | 306896.7 | 240.0002 | 4 | 42 | 4.354955 | 0 | 3.073331 | 0 | 12.79639 | 0
2018-02-10 14:49 | 306956.7 | 300.0041 | 4 | 42 | 4.35397 | 0 | 3.073331 | 0 | 12.79639 | 0
2018-02-10 14:51 | 307076.8 | 120.0016 | 5 | 42 | 4.132399 | -3.259912 | 3.073331 | 0.1086426 | 12.79639 | 0.4520737
2018-02-10 14:53 | 307196.8 | 240.0017 | 5 | 42 | 4.08969 | -3.259851 | 3.073331 | 0.2172932 | 12.79639 | 0.8987208
2018-02-10 14:55 | 307316.8 | 360 | 5 | 42 | 4.047754 | -3.26025 | 3.073331 | 0.3259445 | 12.79639 | 1.34079
2018-02-10 14:57 | 307436.8 | 480.0009 | 5 | 42 | 4.006175 | -3.259783 | 3.073331 | 0.4345844 | 12.79639 | 1.778276
2018-02-10 14:59 | 307556.8 | 600.0017 | 5 | 42 | 3.965242 | -3.259933 | 3.073331 | 0.5432597 | 12.79639 | 2.211416
2018-02-10 15:01 | 307676.8 | 720.0009 | 5 | 42 | 3.925472 | -3.25988 | 3.073331 | 0.6519098 | 12.79639 | 2.640068
2018-02-10 15:03 | 307796.8 | 840.0017 | 5 | 42 | 3.887397 | -3.259913 | 3.073331 | 0.760566 | 12.79639 | 3.064509
2018-02-10 15:05 | 307916.8 | 960.0016 | 5 | 42 | 3.851398 | -3.259806 | 3.073331 | 0.8692186 | 12.79639 | 3.48491
2018-02-10 15:07 | 308036.8 | 1080.0025 | 5 | 42 | 3.817621 | -3.260315 | 3.073331 | 0.9778828 | 12.79639 | 3.901564
2018-02-10 15:09 | 308156.8 | 1200.0001 | 5 | 42 | 3.786098 | -3.259816 | 3.073331 | 1.086537 | 12.79639 | 4.314633
2018-02-10 15:11 | 308276.8 | 1320.0008 | 5 | 42 | 3.756532 | -3.259882 | 3.073331 | 1.195184 | 12.79639 | 4.724358
2018-02-10 15:13 | 308396.8 | 1440.0008 | 5 | 42 | 3.728704 | -3.259907 | 3.073331 | 1.30385 | 12.79639 | 5.131037
2018-02-10 15:15 | 308516.8 | 1560.0009 | 5 | 42 | 3.702535 | -3.259945 | 3.073331 | 1.412505 | 12.79639 | 5.534742
2018-02-10 15:17 | 308636.8 | 1680 | 5 | 42 | 3.678006 | -3.259882 | 3.073331 | 1.521148 | 12.79639 | 5.935648
2018-02-10 15:19 | 308756.8 | 1800.0016 | 5 | 42 | 3.655339 | -3.259968 | 3.073331 | 1.629818 | 12.79639 | 6.334086
2018-02-10 15:21 | 308876.8 | 1920 | 5 | 42 | 3.634587 | -3.260006 | 3.073331 | 1.73847 | 12.79639 | 6.7301
2018-02-10 15:23 | 308996.8 | 2040.0016 | 5 | 42 | 3.615792 | -3.259959 | 3.073331 | 1.847129 | 12.79639 | 7.123996
2018-02-10 15:25 | 309116.8 | 2160.0009 | 5 | 42 | 3.5986 | -3.260071 | 3.073331 | 1.955786 | 12.79639 | 7.51593
2018-02-10 15:27 | 309236.8 | 2280.0017 | 5 | 42 | 3.582286 | -3.259898 | 3.073331 | 2.06444 | 12.79639 | 7.906042
2018-02-10 15:29 | 309356.8 | 2400.0015 | 5 | 42 | 3.566029 | -3.25988 | 3.073331 | 2.173093 | 12.79639 | 8.294386
2018-02-10 15:31 | 309476.8 | 2520.0006 | 5 | 42 | 3.549437 | -3.26001 | 3.073331 | 2.281744 | 12.79639 | 8.680942
2018-02-10 15:33 | 309596.8 | 2640.0009 | 5 | 42 | 3.532289 | -3.260023 | 3.073331 | 2.390404 | 12.79639 | 9.065696
2018-02-10 15:35 | 309716.8 | 2760.0025 | 5 | 42 | 3.513208 | -3.259913 | 3.073331 | 2.499062 | 12.79639 | 9.4485
2018-02-10 15:37 | 309836.8 | 2880.0017 | 5 | 42 | 3.488781 | -3.259884 | 3.073331 | 2.607703 | 12.79639 | 9.828918
2018-02-10 15:39 | 309956.8 | 3000.0017 | 5 | 42 | 3.45502 | -3.259981 | 3.073331 | 2.71637 | 12.79639 | 10.2063
2018-02-10 15:41 | 310076.8 | 3120.0001 | 5 | 42 | 3.408127 | -3.260081 | 3.073331 | 2.825024 | 12.79639 | 10.57928
2018-02-10 15:43 | 310196.8 | 3240.0016 | 5 | 42 | 3.334271 | -3.259941 | 3.073331 | 2.93368 | 12.79639 | 10.946
2018-02-10 15:45 | 310316.8 | 3360.0001 | 5 | 42 | 3.137836 | -3.259856 | 3.073331 | 3.042331 | 12.79639 | 11.29998
2018-02-10 15:46 | 310348.3 | 3391.5111 | 5 | 42 | 2.999984 | -3.259926 | 3.073331 | 3.07086 | 12.79639 | 11.38775
2018-02-10 15:48 | 310468.3 | 120.0005 | 6 | 42 | 3.268699 | 0 | 3.073331 | 3.07086 | 12.79639 | 11.38775
2018-02-10 15:50 | 310588.4 | 240.0015 | 6 | 42 | 3.281664 | 0 | 3.073331 | 3.07086 | 12.79639 | 11.38775
2018-02-10 15:51 | 310648.4 | 300.0029 | 6 | 42 | 3.285902 | 0 | 3.073331 | 3.07086 | 12.79639 | 11.38775
2018-02-10 15:51 | 310648.3 | 0.0024 | 7 | 43 | 3.285951 | 0 | 0 | 0 | 0 | 0
2018-02-10 15:53 | 310768.4 | 120.0042 | 2 | 43 | 3.911996 | 4.89002 | 0.1623 | 3.652e-09 | 0.6143509 | 1.2e-08
2018-02-10 15:55 | 310888.4 | 240.0002 | 2 | 43 | 3.962368 | 4.889875 | 0.3252624 | 3.652e-09 | 1.256628 | 1.2e-08
2018-02-10 15:57 | 311008.4 | 360.0002 | 2 | 43 | 3.997739 | 4.889862 | 0.4882365 | 3.652e-09 | 1.905337 | 1.2e-08
2018-02-10 15:59 | 311128.4 | 480.0003 | 2 | 43 | 4.028228 | 4.890034 | 0.6512188 | 3.652e-09 | 2.55944 | 1.2e-08
2018-02-10 16:01 | 311248.4 | 600.0018 | 2 | 43 | 4.055097 | 4.889963 | 0.8141981 | 3.652e-09 | 3.218194 | 1.2e-08
2018-02-10 16:03 | 311368.4 | 720.001 | 2 | 43 | 4.079378 | 4.889853 | 0.9771791 | 3.652e-09 | 3.881103 | 1.2e-08
2018-02-10 16:05 | 311488.4 | 840.0018 | 2 | 43 | 4.103545 | 4.889856 | 1.140164 | 3.652e-09 | 4.547918 | 1.2e-08
2018-02-10 16:07 | 311608.4 | 960.0008 | 2 | 43 | 4.131212 | 4.889811 | 1.303144 | 3.652e-09 | 5.218912 | 1.2e-08
2018-02-10 16:09 | 311728.4 | 1080.0003 | 2 | 43 | 4.162792 | 4.889997 | 1.466126 | 3.652e-09 | 5.894753 | 1.2e-08
2018-02-10 16:11 | 311848.4 | 1200.0002 | 2 | 43 | 4.198097 | 4.889898 | 1.629112 | 3.652e-09 | 6.576054 | 1.2e-08
2018-02-10 16:13 | 311968.4 | 1320.0002 | 2 | 43 | 4.200392 | 4.216677 | 1.781081 | 3.652e-09 | 7.214373 | 1.2e-08
2018-02-10 16:15 | 312088.4 | 1440.0018 | 2 | 43 | 4.200407 | 3.598358 | 1.911139 | 3.652e-09 | 7.76067 | 1.2e-08
2018-02-10 16:16 | 312160.7 | 1512.3016 | 2 | 43 | 4.200405 | 3.259972 | 1.979956 | 3.652e-09 | 8.049728 | 1.2e-08
2018-02-10 16:18 | 312280.7 | 120.0003 | 3 | 43 | 4.229805 | 3.259859 | 2.088176 | 3.652e-09 | 8.505783 | 1.2e-08
2018-02-10 16:20 | 312400.7 | 240.001 | 3 | 43 | 4.263443 | 3.259815 | 2.196833 | 3.652e-09 | 8.967186 | 1.2e-08
2018-02-10 16:22 | 312520.7 | 360.0012 | 3 | 43 | 4.299289 | 3.259853 | 2.305486 | 3.652e-09 | 9.432352 | 1.2e-08
2018-02-10 16:24 | 312640.7 | 480.0002 | 3 | 43 | 4.337002 | 3.260178 | 2.414138 | 3.652e-09 | 9.90151 | 1.2e-08
2018-02-10 16:26 | 312760.7 | 600.0019 | 3 | 43 | 4.376239 | 3.260111 | 2.522792 | 3.652e-09 | 10.37486 | 1.2e-08
2018-02-10 16:28 | 312880.7 | 720.0018 | 3 | 43 | 4.400397 | 2.965858 | 2.629338 | 3.652e-09 | 10.84291 | 1.2e-08
2018-02-10 16:30 | 313000.7 | 840.002 | 3 | 43 | 4.400384 | 2.43141 | 2.718879 | 3.652e-09 | 11.23693 | 1.2e-08
2018-02-10 16:32 | 313120.7 | 960.0019 | 3 | 43 | 4.400376 | 2.012285 | 2.792677 | 3.652e-09 | 11.56167 | 1.2e-08
2018-02-10 16:34 | 313240.7 | 1080.0009 | 3 | 43 | 4.400353 | 1.678936 | 2.854003 | 3.652e-09 | 11.83153 | 1.2e-08
2018-02-10 16:36 | 313360.7 | 1200.001 | 3 | 43 | 4.400381 | 1.413267 | 2.905389 | 3.652e-09 | 12.05765 | 1.2e-08
2018-02-10 16:38 | 313480.7 | 1320.0003 | 3 | 43 | 4.400363 | 1.199064 | 2.948802 | 3.652e-09 | 12.24868 | 1.2e-08
2018-02-10 16:40 | 313600.7 | 1440.0011 | 3 | 43 | 4.400358 | 1.02524 | 2.985774 | 3.652e-09 | 12.41137 | 1.2e-08
2018-02-10 16:42 | 313720.7 | 1560 | 3 | 43 | 4.400357 | 0.8828506 | 3.017494 | 3.652e-09 | 12.55095 | 1.2e-08
2018-02-10 16:44 | 313840.7 | 1680.0011 | 3 | 43 | 4.400359 | 0.764986 | 3.044889 | 3.652e-09 | 12.67149 | 1.2e-08
2018-02-10 16:46 | 313960.7 | 1800.0002 | 3 | 43 | 4.400363 | 0.6666813 | 3.068689 | 3.652e-09 | 12.77622 | 1.2e-08
2018-02-10 16:47 | 313980.2 | 1819.4466 | 3 | 43 | 4.400348 | 0.6519928 | 3.07225 | 3.652e-09 | 12.79189 | 1.2e-08
2018-02-10 16:49 | 314100.3 | 120.0015 | 4 | 43 | 4.358068 | 0 | 3.07225 | 3.652e-09 | 12.79189 | 1.2e-08
2018-02-10 16:51 | 314220.3 | 240.0015 | 4 | 43 | 4.354897 | 0 | 3.07225 | 3.652e-09 | 12.79189 | 1.2e-08
2018-02-10 16:52 | 314280.3 | 300.003 | 4 | 43 | 4.353933 | 0 | 3.07225 | 3.652e-09 | 12.79189 | 1.2e-08
2018-02-10 16:54 | 314400.3462 | 120.0008 | 5 | 43 | 4.132027 | -3.259968 | 3.07225 | 0.1086486 | 12.79189 | 0.4520609
2018-02-10 16:56 | 314520.347 | 240.0016 | 5 | 43 | 4.089307 | -3.259851 | 3.07225 | 0.2172972 | 12.79189 | 0.8986601
2018-02-10 16:58 | 314640.347 | 360.0016 | 5 | 43 | 4.047368 | -3.260151 | 3.07225 | 0.3259444 | 12.79189 | 1.340672
2018-02-10 17:00 | 314760.347 | 480.0016 | 5 | 43 | 4.005754 | -3.259994 | 3.07225 | 0.4346037 | 12.79189 | 1.778191
2018-02-10 17:02 | 314880.3462 | 600.0008 | 5 | 43 | 3.964852 | -3.259953 | 3.07225 | 0.5432613 | 12.79189 | 2.211218
2018-02-10 17:04 | 315000.3462 | 720.0008 | 5 | 43 | 3.925051 | -3.259875 | 3.07225 | 0.6519159 | 12.79189 | 2.639843
2018-02-10 17:06 | 315120.3478 | 840.0024 | 5 | 43 | 3.886936 | -3.259981 | 3.07225 | 0.7605766 | 12.79189 | 3.064253
2018-02-10 17:08 | 315240.3462 | 960.0008 | 5 | 43 | 3.850902 | -3.259873 | 3.07225 | 0.8692293 | 12.79189 | 3.484601
2018-02-10 17:10 | 315360.347 | 1080.0016 | 5 | 43 | 3.817157 | -3.259779 | 3.07225 | 0.9778897 | 12.79189 | 3.901187
2018-02-10 17:12 | 315480.347 | 1200.0016 | 5 | 43 | 3.785608 | -3.259909 | 3.07225 | 1.086545 | 12.79189 | 4.314209
2018-02-10 17:14 | 315600.3478 | 1320.0024 | 5 | 43 | 3.756025 | -3.259915 | 3.07225 | 1.1952 | 12.79189 | 4.723909
2018-02-10 17:16 | 315720.3471 | 1440.0017 | 5 | 43 | 3.728189 | -3.259891 | 3.07225 | 1.303855 | 12.79189 | 5.130494
2018-02-10 17:18 | 315840.3462 | 1560.0008 | 5 | 43 | 3.701959 | -3.259907 | 3.07225 | 1.412505 | 12.79189 | 5.534119
2018-02-10 17:20 | 315960.347 | 1680.0016 | 5 | 43 | 3.677465 | -3.259997 | 3.07225 | 1.521168 | 12.79189 | 5.935036
2018-02-10 17:22 | 316080.3462 | 1800.0008 | 5 | 43 | 3.654789 | -3.259989 | 3.07225 | 1.629797 | 12.79189 | 6.333265
2018-02-10 17:24 | 316200.3462 | 1920.0008 | 5 | 43 | 3.63407 | -3.260013 | 3.07225 | 1.738475 | 12.79189 | 6.729318
2018-02-10 17:26 | 316320.3462 | 2040.0008 | 5 | 43 | 3.615296 | -3.259789 | 3.07225 | 1.847122 | 12.79189 | 7.123113
2018-02-10 17:28 | 316440.3462 | 2160.0008 | 5 | 43 | 3.598125 | -3.259886 | 3.07225 | 1.955783 | 12.79189 | 7.515007
2018-02-10 17:30 | 316560.347 | 2280.0016 | 5 | 43 | 3.581852 | -3.259856 | 3.07225 | 2.064438 | 12.79189 | 7.905075
2018-02-10 17:32 | 316680.3454 | 2400 | 5 | 43 | 3.565622 | -3.259888 | 3.07225 | 2.173092 | 12.79189 | 8.293376
2018-02-10 17:34 | 316800.3472 | 2520.0018 | 5 | 43 | 3.549015 | -3.259931 | 3.07225 | 2.281749 | 12.79189 | 8.679907
2018-02-10 17:36 | 316920.3462 | 2640.0008 | 5 | 43 | 3.531872 | -3.259896 | 3.07225 | 2.3904 | 12.79189 | 9.064587
2018-02-10 17:38 | 317040.347 | 2760.0016 | 5 | 43 | 3.512748 | -3.259924 | 3.07225 | 2.499058 | 12.79189 | 9.447344
2018-02-10 17:40 | 317160.3462 | 2880.0008 | 5 | 43 | 3.488305 | -3.259955 | 3.07225 | 2.607711 | 12.79189 | 9.827755
2018-02-10 17:42 | 317280.3462 | 3000.0008 | 5 | 43 | 3.4544 | -3.259955 | 3.07225 | 2.716368 | 12.79189 | 10.20505
2018-02-10 17:44 | 317400.3462 | 3120.0008 | 5 | 43 | 3.407357 | -3.259875 | 3.07225 | 2.825023 | 12.79189 | 10.57795
2018-02-10 17:46 | 317520.3462 | 3240.0008 | 5 | 43 | 3.3329 | -3.259907 | 3.07225 | 2.933674 | 12.79189 | 10.94454
2018-02-10 17:48 | 317640.346 | 3360.0006 | 5 | 43 | 3.133706 | -3.25997 | 3.07225 | 3.042324 | 12.79189 | 11.29827
2018-02-10 17:48 | 317670.6596 | 3390.3142 | 5 | 43 | 2.999988 | -3.260034 | 3.07225 | 3.069774 | 12.79189 | 11.38265
2018-02-10 17:50 | 317790.7 | 120.0019 | 6 | 43 | 3.269529 | 0 | 3.07225 | 3.069774 | 12.79189 | 11.38265
2018-02-10 17:52 | 317910.7 | 240.001 | 6 | 43 | 3.282496 | 0 | 3.07225 | 3.069774 | 12.79189 | 11.38265
2018-02-10 17:53 | 317970.7 | 300.0032 | 6 | 43 | 3.286734 | 0 | 3.07225 | 3.069774 | 12.79189 | 11.38265
2018-02-10 17:53 | 317970.7 | 0.0025 | 7 | 44 | 3.286739 | 0 | 0 | 0 | 0 | 0
2018-02-10 17:55 | 318090.8 | 120.0001 | 2 | 44 | 3.912712 | 4.889963 | 0.162293 | 3.48e-10 | 0.6144639 | 1.145e-09
2018-02-10 17:57 | 318210.8 | 240.0017 | 2 | 44 | 3.96299 | 4.890011 | 0.3252685 | 3.48e-10 | 1.256895 | 1.145e-09
2018-02-10 17:59 | 318330.8 | 360.0017 | 2 | 44 | 3.998358 | 4.890068 | 0.4882405 | 3.48e-10 | 1.905694 | 1.145e-09
2018-02-10 18:01 | 318450.8 | 480.0003 | 2 | 44 | 4.028908 | 4.889898 | 0.6512164 | 3.48e-10 | 2.559877 | 1.145e-09
2018-02-10 18:03 | 318570.8 | 600.0018 | 2 | 44 | 4.055781 | 4.889917 | 0.8141999 | 3.48e-10 | 3.218762 | 1.145e-09
2018-02-10 18:05 | 318690.8 | 720.0026 | 2 | 44 | 4.080033 | 4.889894 | 0.9771773 | 3.48e-10 | 3.881766 | 1.145e-09
2018-02-10 18:07 | 318810.8 | 840.0019 | 2 | 44 | 4.104202 | 4.889856 | 1.140162 | 3.48e-10 | 4.548689 | 1.145e-09
2018-02-10 18:09 | 318930.8 | 960.001 | 2 | 44 | 4.131829 | 4.889957 | 1.303143 | 3.48e-10 | 5.21979 | 1.145e-09
2018-02-10 18:11 | 319050.8 | 1080.0018 | 2 | 44 | 4.163396 | 4.889883 | 1.466126 | 3.48e-10 | 5.89573 | 1.145e-09
2018-02-10 18:13 | 319170.8 | 1200.0009 | 2 | 44 | 4.198684 | 4.89006 | 1.629107 | 3.48e-10 | 6.577109 | 1.145e-09
2018-02-10 18:15 | 319290.8 | 1320.0018 | 2 | 44 | 4.200422 | 4.209314 | 1.780772 | 3.48e-10 | 7.214156 | 1.145e-09
2018-02-10 18:17 | 319410.8 | 1440.0009 | 2 | 44 | 4.200404 | 3.591597 | 1.910575 | 3.48e-10 | 7.759379 | 1.145e-09
2018-02-10 18:18 | 319481.6 | 1510.784 | 2 | 44 | 4.200371 | 3.259995 | 1.97789 | 3.48e-10 | 8.042132 | 1.145e-09
2018-02-10 18:20 | 319601.6 | 120.0018 | 3 | 44 | 4.229725 | 3.260019 | 2.086103 | 3.48e-10 | 8.49815 | 1.145e-09
2018-02-10 18:22 | 319721.6 | 240.0002 | 3 | 44 | 4.263331 | 3.259804 | 2.194758 | 3.48e-10 | 8.959533 | 1.145e-09
2018-02-10 18:24 | 319841.6 | 360.001 | 3 | 44 | 4.299114 | 3.259874 | 2.303408 | 3.48e-10 | 9.424671 | 1.145e-09
2018-02-10 18:26 | 319961.6 | 480.0003 | 3 | 44 | 4.336787 | 3.259995 | 2.412061 | 3.48e-10 | 9.893815 | 1.145e-09
2018-02-10 18:28 | 320081.6 | 600.0017 | 3 | 44 | 4.376049 | 3.259861 | 2.520713 | 3.48e-10 | 10.36713 | 1.145e-09
2018-02-10 18:30 | 320201.6 | 720.0026 | 3 | 44 | 4.400394 | 2.969143 | 2.627313 | 3.48e-10 | 10.83541 | 1.145e-09
2018-02-10 18:32 | 320321.6 | 840.0003 | 3 | 44 | 4.400394 | 2.434319 | 2.716955 | 3.48e-10 | 11.22987 | 1.145e-09
2018-02-10 18:34 | 320441.6 | 960.0018 | 3 | 44 | 4.400388 | 2.015362 | 2.790838 | 3.48e-10 | 11.55499 | 1.145e-09
2018-02-10 18:36 | 320561.6 | 1080.0002 | 3 | 44 | 4.400382 | 1.682108 | 2.852249 | 3.48e-10 | 11.82522 | 1.145e-09
2018-02-10 18:38 | 320681.6 | 1200.0021 | 3 | 44 | 4.400349 | 1.415009 | 2.903715 | 3.48e-10 | 12.05169 | 1.145e-09
2018-02-10 18:40 | 320801.6 | 1320.0004 | 3 | 44 | 4.400376 | 1.201557 | 2.947198 | 3.48e-10 | 12.24303 | 1.145e-09
2018-02-10 18:42 | 320921.6 | 1440.001 | 3 | 44 | 4.400347 | 1.026682 | 2.984232 | 3.48e-10 | 12.406 | 1.145e-09
2018-02-10 18:44 | 321041.6 | 1560.0018 | 3 | 44 | 4.400349 | 0.8845577 | 3.016007 | 3.48e-10 | 12.54582 | 1.145e-09
2018-02-10 18:46 | 321161.6 | 1680.001 | 3 | 44 | 4.400349 | 0.766304 | 3.043455 | 3.48e-10 | 12.6666 | 1.145e-09
2018-02-10 18:48 | 321281.6 | 1800.0008 | 3 | 44 | 4.400336 | 0.666729 | 3.06729 | 3.48e-10 | 12.77148 | 1.145e-09
2018-02-10 18:49 | 321302 | 1820.4264 | 3 | 44 | 4.400353 | 0.6519794 | 3.071031 | 3.48e-10 | 12.78794 | 1.145e-09
2018-02-10 18:51 | 321422.1 | 120.0002 | 4 | 44 | 4.358062 | 0 | 3.071032 | 3.48e-10 | 12.78794 | 1.145e-09
2018-02-10 18:53 | 321542.1 | 240.001 | 4 | 44 | 4.354897 | 0 | 3.071032 | 3.48e-10 | 12.78794 | 1.145e-09
2018-02-10 18:54 | 321602.1 | 300.0016 | 4 | 44 | 4.353904 | 0 | 3.071032 | 3.48e-10 | 12.78794 | 1.145e-09
2018-02-10 18:56 | 321722.2 | 120.0009 | 5 | 44 | 4.131912 | -3.260111 | 3.071032 | 0.1086526 | 12.78794 | 0.4520672
2018-02-10 18:58 | 321842.2 | 240.0009 | 5 | 44 | 4.089181 | -3.260233 | 3.071032 | 0.217305 | 12.78794 | 0.8986703
2018-02-10 19:00 | 321962.2 | 360.0001 | 5 | 44 | 4.047246 | -3.260203 | 3.071032 | 0.3259524 | 12.78794 | 1.34067
2018-02-10 19:02 | 322082.2 | 480.0008 | 5 | 44 | 4.005606 | -3.260201 | 3.071032 | 0.4346039 | 12.78794 | 1.778144
2018-02-10 19:04 | 322202.2 | 600.0001 | 5 | 44 | 3.964641 | -3.260174 | 3.071032 | 0.5432628 | 12.78794 | 2.211156
2018-02-10 19:06 | 322322.2 | 720.0001 | 5 | 44 | 3.924886 | -3.259959 | 3.071032 | 0.6519245 | 12.78794 | 2.639789
2018-02-10 19:08 | 322442.2 | 840.0008 | 5 | 44 | 3.886755 | -3.259859 | 3.071032 | 0.7605836 | 12.78794 | 3.064175
2018-02-10 19:10 | 322562.2 | 960.001 | 5 | 44 | 3.850732 | -3.259823 | 3.071032 | 0.8692405 | 12.78794 | 3.48452
2018-02-10 19:12 | 322682.2 | 1080.0025 | 5 | 44 | 3.816969 | -3.259867 | 3.071032 | 0.9778945 | 12.78794 | 3.901061
2018-02-10 19:14 | 322802.2 | 1200.0017 | 5 | 44 | 3.785365 | -3.259953 | 3.071032 | 1.086557 | 12.78794 | 4.314087
2018-02-10 19:16 | 322922.2 | 1320.0003 | 5 | 44 | 3.755772 | -3.259884 | 3.071032 | 1.195211 | 12.78794 | 4.723756
2018-02-10 19:18 | 323042.2 | 1440.0017 | 5 | 44 | 3.727914 | -3.260074 | 3.071032 | 1.303868 | 12.78794 | 5.130319
2018-02-10 19:20 | 323162.2 | 1560.0005 | 5 | 44 | 3.701687 | -3.259891 | 3.071032 | 1.412524 | 12.78794 | 5.533942
2018-02-10 19:22 | 323282.2 | 1680.0009 | 5 | 44 | 3.677203 | -3.25987 | 3.071032 | 1.521179 | 12.78794 | 5.934802
2018-02-10 19:24 | 323402.2 | 1800.0009 | 5 | 44 | 3.65456 | -3.259912 | 3.071032 | 1.629839 | 12.78794 | 6.333119
2018-02-10 19:26 | 323522.2 | 1920.0017 | 5 | 44 | 3.633795 | -3.259901 | 3.071032 | 1.738496 | 12.78794 | 6.729067
2018-02-10 19:28 | 323642.2 | 2040 | 5 | 44 | 3.615012 | -3.259856 | 3.071032 | 1.847134 | 12.78794 | 7.122798
2018-02-10 19:30 | 323762.2 | 2160.0009 | 5 | 44 | 3.597823 | -3.259886 | 3.071032 | 1.955805 | 12.78794 | 7.514697
2018-02-10 19:32 | 323882.2 | 2280.0014 | 5 | 44 | 3.581527 | -3.259933 | 3.071032 | 2.064457 | 12.78794 | 7.904716
2018-02-10 19:34 | 324002.2 | 2400.0001 | 5 | 44 | 3.565258 | -3.259873 | 3.071032 | 2.173111 | 12.78794 | 8.292985
2018-02-10 19:36 | 324122.2 | 2520.0009 | 5 | 44 | 3.548696 | -3.259888 | 3.071032 | 2.281762 | 12.78794 | 8.679456
2018-02-10 19:38 | 324242.2 | 2640.0016 | 5 | 44 | 3.531549 | -3.259933 | 3.071032 | 2.390408 | 12.78794 | 9.064084
2018-02-10 19:40 | 324362.2 | 2760.0016 | 5 | 44 | 3.512428 | -3.259896 | 3.071032 | 2.49907 | 12.78794 | 9.446822
2018-02-10 19:42 | 324482.2 | 2880.0002 | 5 | 44 | 3.48791 | -3.259938 | 3.071032 | 2.607727 | 12.78794 | 9.827204
2018-02-10 19:44 | 324602.2 | 3000.0019 | 5 | 44 | 3.453852 | -3.259846 | 3.071032 | 2.716383 | 12.78794 | 10.20444
2018-02-10 19:46 | 324722.2 | 3120.0007 | 5 | 44 | 3.406688 | -3.259892 | 3.071032 | 2.825032 | 12.78794 | 10.57726
2018-02-10 19:48 | 324842.2 | 3240.0001 | 5 | 44 | 3.331851 | -3.259987 | 3.071032 | 2.933685 | 12.78794 | 10.94377
2018-02-10 19:50 | 324962.2 | 3360.0018 | 5 | 44 | 3.130246 | -3.259891 | 3.071032 | 3.042341 | 12.78794 | 11.29731
2018-02-10 19:50 | 324991.5 | 3389.3033 | 5 | 44 | 2.99998 | -3.259938 | 3.071032 | 3.068871 | 12.78794 | 11.3788
2018-02-10 19:52 | 325111.5 | 120.0009 | 6 | 44 | 3.269738 | 0 | 3.071032 | 3.068878 | 12.78794 | 11.37883
2018-02-10 19:54 | 325231.5 | 240.0001 | 6 | 44 | 3.282681 | 0 | 3.071032 | 3.068878 | 12.78794 | 11.37883
2018-02-10 19:55 | 325291.5 | 300.0024 | 6 | 44 | 3.28692 | 0 | 3.071032 | 3.068878 | 12.78794 | 11.37883
2018-02-10 19:55 | 325291.5 | 0.0039 | 7 | 45 | 3.286984 | 0 | 0 | 0 | 0 | 0
2018-02-10 19:57 | 325411.6 | 120.0012 | 2 | 45 | 3.912613 | 4.889975 | 0.1623035 | 8e-12 | 0.6145099 | 2.6e-11
2018-02-10 19:59 | 325531.6 | 240.0001 | 2 | 45 | 3.9629 | 4.890108 | 0.325291 | 8e-12 | 1.256974 | 2.6e-11
2018-02-10 20:01 | 325651.6 | 360.0018 | 2 | 45 | 3.998293 | 4.890179 | 0.4882767 | 8e-12 | 1.905816 | 2.6e-11
2018-02-10 20:03 | 325771.6 | 480.0009 | 2 | 45 | 4.028855 | 4.890245 | 0.6512562 | 8e-12 | 2.560003 | 2.6e-11
2018-02-10 20:05 | 325891.6 | 600.0002 | 2 | 45 | 4.055685 | 4.889791 | 0.8142368 | 8e-12 | 3.218866 | 2.6e-11
2018-02-10 20:07 | 326011.6 | 720.0018 | 2 | 45 | 4.079885 | 4.889864 | 0.9772208 | 8e-12 | 3.881877 | 2.6e-11
2018-02-10 20:09 | 326131.6 | 840.001 | 2 | 45 | 4.104041 | 4.889847 | 1.140201 | 8e-12 | 4.548756 | 2.6e-11
2018-02-10 20:11 | 326251.6 | 960.0002 | 2 | 45 | 4.131646 | 4.889967 | 1.303189 | 8e-12 | 5.219859 | 2.6e-11
2018-02-10 20:13 | 326371.6 | 1080.0018 | 2 | 45 | 4.163207 | 4.889948 | 1.466172 | 8e-12 | 5.895768 | 2.6e-11
2018-02-10 20:15 | 326491.6 | 1200.0018 | 2 | 45 | 4.198513 | 4.889957 | 1.629157 | 8e-12 | 6.577133 | 2.6e-11
2018-02-10 20:17 | 326611.6 | 1320.0002 | 2 | 45 | 4.2004 | 4.210928 | 1.780885 | 8e-12 | 7.214446 | 2.6e-11
2018-02-10 20:19 | 326731.6 | 1440.0017 | 2 | 45 | 4.200396 | 3.592535 | 1.910742 | 8e-12 | 7.759898 | 2.6e-11
2018-02-10 20:20 | 326802.8 | 1511.1752 | 2 | 45 | 4.200397 | 3.259985 | 1.978427 | 8e-12 | 8.044201 | 2.6e-11
2018-02-10 20:22 | 326922.8 | 120.001 | 3 | 45 | 4.229796 | 3.260216 | 2.086634 | 8e-12 | 8.500197 | 2.6e-11
2018-02-10 20:24 | 327042.8 | 240.0017 | 3 | 45 | 4.263386 | 3.25985 | 2.195292 | 8e-12 | 8.961604 | 2.6e-11
2018-02-10 20:26 | 327162.8 | 360.0017 | 3 | 45 | 4.299183 | 3.25985 | 2.303948 | 8e-12 | 9.426769 | 2.6e-11
2018-02-10 20:28 | 327282.8 | 480.0017 | 3 | 45 | 4.336891 | 3.259871 | 2.412602 | 8e-12 | 9.895929 | 2.6e-11
2018-02-10 20:30 | 327402.8 | 600.0001 | 3 | 45 | 4.376127 | 3.259871 | 2.521251 | 8e-12 | 10.36925 | 2.6e-11
2018-02-10 20:32 | 327522.8 | 720.0018 | 3 | 45 | 4.400394 | 2.967556 | 2.627837 | 8e-12 | 10.83747 | 2.6e-11
2018-02-10 20:34 | 327642.8 | 840.0018 | 3 | 45 | 4.400394 | 2.432507 | 2.717423 | 8e-12 | 11.23168 | 2.6e-11
2018-02-10 20:36 | 327762.8 | 960.001 | 3 | 45 | 4.400372 | 2.012817 | 2.791235 | 8e-12 | 11.55648 | 2.6e-11
2018-02-10 20:38 | 327882.8 | 1080.0002 | 3 | 45 | 4.400375 | 1.679781 | 2.852568 | 8e-12 | 11.82637 | 2.6e-11
2018-02-10 20:40 | 328002.8 | 1200.0002 | 3 | 45 | 4.400375 | 1.413595 | 2.903959 | 8e-12 | 12.05251 | 2.6e-11
2018-02-10 20:42 | 328122.8 | 1320.0018 | 3 | 45 | 4.400357 | 1.198809 | 2.947376 | 8e-12 | 12.24356 | 2.6e-11
2018-02-10 20:44 | 328242.8 | 1440.001 | 3 | 45 | 4.400363 | 1.025282 | 2.984351 | 8e-12 | 12.40627 | 2.6e-11
2018-02-10 20:46 | 328362.8 | 1560.001 | 3 | 45 | 4.400365 | 0.8826504 | 3.01607 | 8e-12 | 12.54584 | 2.6e-11
2018-02-10 20:48 | 328482.8 | 1680.0002 | 3 | 45 | 4.400354 | 0.7651215 | 3.043461 | 8e-12 | 12.66637 | 2.6e-11
2018-02-10 20:50 | 328602.8 | 1800.001 | 3 | 45 | 4.400358 | 0.666544 | 3.067262 | 8e-12 | 12.7711 | 2.6e-11
2018-02-10 20:51 | 328622.1 | 1819.3376 | 3 | 45 | 4.400351 | 0.6519985 | 3.070801 | 8e-12 | 12.78668 | 2.6e-11
2018-02-10 20:53 | 328742.1 | 120.0005 | 4 | 45 | 4.358093 | 0 | 3.070801 | 8e-12 | 12.78668 | 2.6e-11
2018-02-10 20:55 | 328862.1 | 240.001 | 4 | 45 | 4.354924 | 0 | 3.070801 | 8e-12 | 12.78668 | 2.6e-11
2018-02-10 20:56 | 328922.1 | 300.0023 | 4 | 45 | 4.353946 | 0 | 3.070801 | 8e-12 | 12.78668 | 2.6e-11
2018-02-10 20:58 | 329042.2 | 120.001 | 5 | 45 | 4.132109 | -3.260214 | 3.070801 | 0.1086494 | 12.78668 | 0.452071
2018-02-10 21:00 | 329162.2 | 240.0001 | 5 | 45 | 4.08938 | -3.260193 | 3.070801 | 0.2172962 | 12.78668 | 0.8986731
2018-02-10 21:02 | 329282.2 | 360.0017 | 5 | 45 | 4.047515 | -3.259849 | 3.070801 | 0.3259494 | 12.78668 | 1.340722
2018-02-10 21:04 | 329402.2 | 480.0009 | 5 | 45 | 4.005903 | -3.259875 | 3.070801 | 0.4346077 | 12.78668 | 1.778252
2018-02-10 21:06 | 329522.2 | 600.0033 | 5 | 45 | 3.964993 | -3.260139 | 3.070801 | 0.5432668 | 12.78668 | 2.211298
2018-02-10 21:08 | 329642.2 | 720.0001 | 5 | 45 | 3.925203 | -3.259959 | 3.070801 | 0.6519199 | 12.78668 | 2.639932
2018-02-10 21:10 | 329762.2 | 840.0009 | 5 | 45 | 3.887058 | -3.260111 | 3.070801 | 0.76058 | 12.78668 | 3.064356
2018-02-10 21:12 | 329882.2 | 960.0026 | 5 | 45 | 3.85105 | -3.259907 | 3.070801 | 0.8692383 | 12.78668 | 3.484741
2018-02-10 21:14 | 330002.2 | 1080.0001 | 5 | 45 | 3.817329 | -3.260111 | 3.070801 | 0.9778927 | 12.78668 | 3.901321
2018-02-10 21:16 | 330122.2 | 1200.0009 | 5 | 45 | 3.785769 | -3.259806 | 3.070801 | 1.08655 | 12.78668 | 4.314366
2018-02-10 21:18 | 330242.2 | 1320.0004 | 5 | 45 | 3.756226 | -3.259871 | 3.070801 | 1.195206 | 12.78668 | 4.724093
2018-02-10 21:20 | 330362.2 | 1440.0003 | 5 | 45 | 3.728365 | -3.259842 | 3.070801 | 1.303864 | 12.78668 | 5.130704
2018-02-10 21:22 | 330482.2 | 1560.0001 | 5 | 45 | 3.702116 | -3.259831 | 3.070801 | 1.412519 | 12.78668 | 5.53437
2018-02-10 21:24 | 330602.2 | 1680.0009 | 5 | 45 | 3.677598 | -3.259873 | 3.070801 | 1.521173 | 12.78668 | 5.935271
2018-02-10 21:26 | 330722.2 | 1800.0009 | 5 | 45 | 3.654925 | -3.259871 | 3.070801 | 1.629825 | 12.78668 | 6.333601
2018-02-10 21:28 | 330842.2 | 1920.0001 | 5 | 45 | 3.634159 | -3.259896 | 3.070801 | 1.73848 | 12.78668 | 6.729582
2018-02-10 21:30 | 330962.2 | 2040.0002 | 5 | 45 | 3.615363 | -3.259922 | 3.070801 | 1.847145 | 12.78668 | 7.12345
2018-02-10 21:32 | 331082.2 | 2160.0001 | 5 | 45 | 3.598153 | -3.259875 | 3.070801 | 1.955798 | 12.78668 | 7.515324
2018-02-10 21:34 | 331202.2 | 2280.0009 | 5 | 45 | 3.581821 | -3.259898 | 3.070801 | 2.064453 | 12.78668 | 7.905388
2018-02-10 21:36 | 331322.2 | 2400.0018 | 5 | 45 | 3.565516 | -3.259989 | 3.070801 | 2.173108 | 12.78668 | 8.293688
2018-02-10 21:38 | 331442.2 | 2520.001 | 5 | 45 | 3.548836 | -3.259941 | 3.070801 | 2.28176 | 12.78668 | 8.680186
2018-02-10 21:40 | 331562.2 | 2640.0009 | 5 | 45 | 3.531625 | -3.260034 | 3.070801 | 2.390414 | 12.78668 | 9.064852
2018-02-10 21:42 | 331682.2 | 2760.0001 | 5 | 45 | 3.512443 | -3.259983 | 3.070801 | 2.499072 | 12.78668 | 9.447581
2018-02-10 21:44 | 331802.2 | 2880.0001 | 5 | 45 | 3.487872 | -3.260116 | 3.070801 | 2.607729 | 12.78668 | 9.827966
2018-02-10 21:46 | 331922.2 | 3000.0009 | 5 | 45 | 3.453785 | -3.259909 | 3.070801 | 2.716382 | 12.78668 | 10.20519
2018-02-10 21:48 | 332042.2 | 3120.0009 | 5 | 45 | 3.406574 | -3.259957 | 3.070801 | 2.825037 | 12.78668 | 10.57802
2018-02-10 21:50 | 332162.2 | 3240.0009 | 5 | 45 | 3.331573 | -3.259905 | 3.070801 | 2.93369 | 12.78668 | 10.9445
2018-02-10 21:52 | 332282.2 | 3360.0009 | 5 | 45 | 3.128898 | -3.259953 | 3.070801 | 3.042341 | 12.78668 | 11.29797
2018-02-10 21:52 | 332311.1 | 3388.8768 | 5 | 45 | 2.999994 | -3.2601 | 3.070801 | 3.068488 | 12.78668 | 11.37827
2018-02-10 21:54 | 332431.2 | 120.0015 | 6 | 45 | 3.269538 | 0 | 3.070801 | 3.068488 | 12.78668 | 11.37827
2018-02-10 21:56 | 332551.2 | 240.0014 | 6 | 45 | 3.28248 | 0 | 3.070801 | 3.068488 | 12.78668 | 11.37827
2018-02-10 21:57 | 332611.2 | 300.0062 | 6 | 45 | 3.286736 | 0 | 3.070801 | 3.068488 | 12.78668 | 11.37827
2018-02-10 21:57 | 332611.2 | 0.0024 | 7 | 46 | 3.286837 | 0 | 0 | 0 | 0 | 0
2018-02-10 21:59 | 332731.3 | 120.0003 | 2 | 46 | 3.912685 | 4.889906 | 0.1622969 | 0 | 0.6144959 | 0
2018-02-10 22:01 | 332851.3 | 240.0002 | 2 | 46 | 3.962895 | 4.889896 | 0.3252729 | 0 | 1.256923 | 0
2018-02-10 22:03 | 332971.3 | 360.0013 | 2 | 46 | 3.998289 | 4.890173 | 0.4882495 | 0 | 1.905728 | 0
2018-02-10 22:05 | 333091.3 | 480.0011 | 2 | 46 | 4.028841 | 4.890038 | 0.6512299 | 0 | 2.559916 | 0
2018-02-10 22:07 | 333211.3 | 600.0019 | 2 | 46 | 4.055798 | 4.889917 | 0.8142129 | 0 | 3.218797 | 0
2018-02-10 22:09 | 333331.3 | 720.0011 | 2 | 46 | 4.080116 | 4.890038 | 0.9771905 | 0 | 3.881805 | 0
2018-02-10 22:11 | 333451.3 | 840.0005 | 2 | 46 | 4.104292 | 4.889862 | 1.140179 | 0 | 4.548755 | 0
2018-02-10 22:13 | 333571.3 | 960.0019 | 2 | 46 | 4.132092 | 4.890213 | 1.30316 | 0 | 5.219887 | 0
2018-02-10 22:15 | 333691.3 | 1080.0011 | 2 | 46 | 4.163757 | 4.890068 | 1.466142 | 0 | 5.895873 | 0
2018-02-10 22:17 | 333811.3 | 1200.0026 | 2 | 46 | 4.19917 | 4.89011 | 1.629129 | 0 | 6.57734 | 0
2018-02-10 22:19 | 333931.3 | 1320.0011 | 2 | 46 | 4.200405 | 4.201752 | 1.780506 | 0 | 7.213184 | 0
2018-02-10 22:21 | 334051.3 | 1440.0019 | 2 | 46 | 4.2004 | 3.585743 | 1.910084 | 0 | 7.757463 | 0
2018-02-10 22:22 | 334121 | 1509.6745 | 2 | 46 | 4.200386 | 3.259995 | 1.976285 | 0 | 8.035534 | 0
2018-02-10 22:24 | 334241 | 120.001 | 3 | 46 | 4.229742 | 3.26008 | 2.084501 | 0 | 8.491565 | 0
2018-02-10 22:26 | 334361 | 240.0018 | 3 | 46 | 4.263356 | 3.259979 | 2.193159 | 0 | 8.952961 | 0
2018-02-10 22:28 | 334481 | 360.0018 | 3 | 46 | 4.299141 | 3.259962 | 2.30181 | 0 | 9.418105 | 0
2018-02-10 22:30 | 334601 | 480.0012 | 3 | 46 | 4.336826 | 3.259867 | 2.410465 | 0 | 9.887259 | 0
2018-02-10 22:32 | 334721 | 600.0011 | 3 | 46 | 4.376057 | 3.259897 | 2.519115 | 0 | 10.36058 | 0
2018-02-10 22:34 | 334841 | 720.0009 | 3 | 46 | 4.400398 | 2.96928 | 2.625716 | 0 | 10.82886 | 0
2018-02-10 22:36 | 334961 | 840.0018 | 3 | 46 | 4.400374 | 2.434727 | 2.71538 | 0 | 11.22342 | 0
2018-02-10 22:38 | 335081 | 960.0018 | 3 | 46 | 4.400383 | 2.016031 | 2.789293 | 0 | 11.54866 | 0
2018-02-10 22:40 | 335201 | 1080.0002 | 3 | 46 | 4.400390625 | 1.682856 | 2.850719 | 0 | 11.81896 | 0
2018-02-10 22:42 | 335321 | 1200.001 | 3 | 46 | 4.400379 | 1.416082 | 2.902199 | 0 | 12.04549 | 0
2018-02-10 22:44 | 335441 | 1320.0009 | 3 | 46 | 4.400368 | 1.201651 | 2.945694 | 0 | 12.23689 | 0
2018-02-10 22:46 | 335561 | 1440.001 | 3 | 46 | 4.400355 | 1.027363 | 2.982737 | 0 | 12.39989 | 0
2018-02-10 22:48 | 335681 | 1560.0034 | 3 | 46 | 4.400349 | 0.8845558 | 3.01452 | 0 | 12.53975 | 0
2018-02-10 22:50 | 335801 | 1680.0011 | 3 | 46 | 4.40034 | 0.7662849 | 3.041971 | 0 | 12.66054 | 0
2018-02-10 22:52 | 335921 | 1800.001 | 3 | 46 | 4.400347 | 0.6678371 | 3.065824 | 0 | 12.7655 | 0
2018-02-10 22:53 | 335941 | 1819.98 | 3 | 46 | 4.400316 | 0.6519928 | 3.069486 | 0 | 12.78162 | 0
2018-02-10 22:55 | 336061 | 120.0026 | 4 | 46 | 4.357962 | 0 | 3.069486 | 0 | 12.78162 | 0
2018-02-10 22:57 | 336181 | 240.0001 | 4 | 46 | 4.354796 | 0 | 3.069486 | 0 | 12.78162 | 0
2018-02-10 22:58 | 336241 | 300.004 | 4 | 46 | 4.353804 | 0 | 3.069486 | 0 | 12.78162 | 0
2018-02-10 23:00 | 336361.1 | 120.0018 | 5 | 46 | 4.131674 | -3.259854 | 3.069486 | 0.1086506 | 12.78162 | 0.4520289
2018-02-10 23:02 | 336481.1 | 240.0018 | 5 | 46 | 4.088922 | -3.259912 | 3.069486 | 0.2172973 | 12.78162 | 0.898581
2018-02-10 23:04 | 336601.1 | 360.0018 | 5 | 46 | 4.046993 | -3.260149 | 3.069486 | 0.325947 | 12.78162 | 1.340562
2018-02-10 23:06 | 336721.1 | 480.001 | 5 | 46 | 4.005409 | -3.259959 | 3.069486 | 0.4345965 | 12.78162 | 1.778002
2018-02-10 23:08 | 336841.1 | 600.0002 | 5 | 46 | 3.964461 | -3.260036 | 3.069486 | 0.5432279 | 12.78162 | 2.210883
2018-02-10 23:10 | 336961.1 | 720.0002 | 5 | 46 | 3.924674 | -3.259833 | 3.069486 | 0.651918 | 12.78162 | 2.639605
2018-02-10 23:12 | 337081.1 | 840.0002 | 5 | 46 | 3.886579 | -3.259898 | 3.069486 | 0.760573 | 12.78162 | 3.063952
2018-02-10 23:14 | 337201.1 | 960 | 5 | 46 | 3.850534 | -3.260092 | 3.069486 | 0.8692318 | 12.78162 | 3.484285
2018-02-10 23:16 | 337321.1 | 1080.0002 | 5 | 46 | 3.816791 | -3.259852 | 3.069486 | 0.9778852 | 12.78162 | 3.900806
2018-02-10 23:18 | 337441.1 | 1200.0018 | 5 | 46 | 3.785266 | -3.259882 | 3.069486 | 1.086545 | 12.78162 | 4.313805
2018-02-10 23:20 | 337561.1 | 1320.0009 | 5 | 46 | 3.755685 | -3.259875 | 3.069486 | 1.195195 | 12.78162 | 4.723449
2018-02-10 23:22 | 337681.1 | 1440.0003 | 5 | 46 | 3.727857 | -3.260041 | 3.069486 | 1.303851 | 12.78162 | 5.13
2018-02-10 23:24 | 337801.1 | 1560.001 | 5 | 46 | 3.701649 | -3.260015 | 3.069486 | 1.412507 | 12.78162 | 5.533615
2018-02-10 23:26 | 337921.1 | 1680.0018 | 5 | 46 | 3.677106 | -3.260041 | 3.069486 | 1.521163 | 12.78162 | 5.934469
2018-02-10 23:28 | 338041.1 | 1800 | 5 | 46 | 3.65441 | -3.259905 | 3.069486 | 1.629818 | 12.78162 | 6.332757
2018-02-10 23:30 | 338161.1 | 1920.0009 | 5 | 46 | 3.633674 | -3.260084 | 3.069486 | 1.738475 | 12.78162 | 6.728689
2018-02-10 23:32 | 338281.1 | 2040.0018 | 5 | 46 | 3.614865 | -3.260243 | 3.069486 | 1.847132 | 12.78162 | 7.122476
2018-02-10 23:34 | 338401.1 | 2160.0003 | 5 | 46 | 3.597685 | -3.26002 | 3.069486 | 1.955783 | 12.78162 | 7.514289
2018-02-10 23:36 | 338521.1 | 2280.0011 | 5 | 46 | 3.58137 | -3.260025 | 3.069486 | 2.064442 | 12.78162 | 7.90432
2018-02-10 23:38 | 338641.1 | 2400.001 | 5 | 46 | 3.565078 | -3.259945 | 3.069486 | 2.173092 | 12.78162 | 8.292555
2018-02-10 23:40 | 338761.1 | 2520.0001 | 5 | 46 | 3.548413 | -3.259825 | 3.069486 | 2.281731 | 12.78162 | 8.678958
2018-02-10 23:42 | 338881.1 | 2640.001 | 5 | 46 | 3.531183 | -3.259892 | 3.069486 | 2.390406 | 12.78162 | 9.063653
2018-02-10 23:44 | 339001.1 | 2760.001 | 5 | 46 | 3.511943 | -3.259968 | 3.069486 | 2.499056 | 12.78162 | 9.446303
2018-02-10 23:46 | 339121.1 | 2880 | 5 | 46 | 3.487278 | -3.259938 | 3.069486 | 2.607718 | 12.78162 | 9.826643
2018-02-10 23:48 | 339241.1 | 3000.0002 | 5 | 46 | 3.45309 | -3.260027 | 3.069486 | 2.716371 | 12.78162 | 10.2038
2018-02-10 23:50 | 339361.1 | 3120.0002 | 5 | 46 | 3.405648 | -3.259992 | 3.069486 | 2.825026 | 12.78162 | 10.57654
2018-02-10 23:52 | 339481.1 | 3240.001 | 5 | 46 | 3.32996 | -3.259894 | 3.069486 | 2.933675 | 12.78162 | 10.94289
2018-02-10 23:54 | 339601.1 | 3360.0003 | 5 | 46 | 3.123433 | -3.260166 | 3.069486 | 3.04233 | 12.78162 | 11.29604
2018-02-10 23:54 | 339628.4 | 3387.3176 | 5 | 46 | 2.999965 | -3.259905 | 3.069486 | 3.06706 | 12.78162 | 11.37191
2018-02-10 23:56 | 339748.4 | 120.0008 | 6 | 46 | 3.269703 | 0 | 3.069486 | 3.067069 | 12.78162 | 11.37194
2018-02-10 23:58 | 339868.4 | 240.0013 | 6 | 46 | 3.282687 | 0 | 3.069486 | 3.067069 | 12.78162 | 11.37194
2018-02-10 23:59 | 339928.4 | 300.0039 | 6 | 46 | 3.286955 | 0 | 3.069486 | 3.067069 | 12.78162 | 11.37194
2018-02-10 23:59 | 339928.5 | 0.0039 | 7 | 47 | 3.286853 | 0 | 0 | 0 | 0 | 0
2018-02-11 00:01 | 340048.5 | 120.001 | 2 | 47 | 3.91286 | 4.889797 | 0.1622809 | 0 | 0.6144667 | 0
2018-02-11 00:03 | 340168.5 | 240.0011 | 2 | 47 | 3.963157 | 4.889826 | 0.3252723 | 0 | 1.256987 | 0
2018-02-11 00:05 | 340288.5 | 360.0002 | 2 | 47 | 3.998545 | 4.889889 | 0.4882484 | 0 | 1.905835 | 0
2018-02-11 00:07 | 340408.5 | 480.001 | 2 | 47 | 4.029044 | 4.890127 | 0.6512304 | 0 | 2.560068 | 0
2018-02-11 00:09 | 340528.5 | 600.0011 | 2 | 47 | 4.055925 | 4.890179 | 0.8142067 | 0 | 3.218944 | 0
2018-02-11 00:11 | 340648.5 | 720.001 | 2 | 47 | 4.080155 | 4.889898 | 0.9771869 | 0 | 3.881976 | 0
2018-02-11 00:13 | 340768.5 | 840.002 | 2 | 47 | 4.104448 | 4.889938 | 1.140175 | 0 | 4.548944 | 0
2018-02-11 00:15 | 340888.5 | 960.0011 | 2 | 47 | 4.132116 | 4.889778 | 1.30315 | 0 | 5.220066 | 0
2018-02-11 00:17 | 341008.5 | 1080.0003 | 2 | 47 | 4.163791 | 4.890274 | 1.466135 | 0 | 5.89607 | 0
2018-02-11 00:19 | 341128.5 | 1200.001 | 2 | 47 | 4.199162 | 4.889881 | 1.629119 | 0 | 6.577526 | 0
2018-02-11 00:21 | 341248.5 | 1320.0019 | 2 | 47 | 4.200408 | 4.199644 | 1.780468 | 0 | 7.213251 | 0
2018-02-11 00:23 | 341368.5 | 1440.0018 | 2 | 47 | 4.200402 | 3.582506 | 1.909957 | 0 | 7.757159 | 0
2018-02-11 00:24 | 341437.4 | 1508.8264 | 2 | 47 | 4.200397 | 3.259979 | 1.97533 | 0 | 8.031749 | 0
2018-02-11 00:26 | 341557.4 | 120.0008 | 3 | 47 | 4.229814 | 3.260193 | 2.083552 | 0 | 8.487812 | 0
2018-02-11 00:28 | 341677.4 | 240.0002 | 3 | 47 | 4.263453 | 3.260063 | 2.192202 | 0 | 8.949185 | 0
2018-02-11 00:30 | 341797.4 | 360.0002 | 3 | 47 | 4.299257 | 3.260078 | 2.300854 | 0 | 9.414347 | 0
2018-02-11 00:32 | 341917.4 | 480.0001 | 3 | 47 | 4.336971 | 3.259895 | 2.409511 | 0 | 9.88352 | 0
2018-02-11 00:34 | 342037.4 | 600.0017 | 3 | 47 | 4.376242 | 3.259865 | 2.518163 | 0 | 10.35686 | 0
2018-02-11 00:36 | 342157.4 | 720.0001 | 3 | 47 | 4.400398 | 2.96559 | 2.624712 | 0 | 10.82493 | 0
2018-02-11 00:38 | 342277.4 | 840.0005 | 3 | 47 | 4.400382 | 2.431955 | 2.714269 | 0 | 11.21902 | 0
2018-02-11 00:40 | 342397.4 | 960.0018 | 3 | 47 | 4.400374 | 2.013674 | 2.7881 | 0 | 11.5439 | 0
2018-02-11 00:42 | 342517.4 | 1080.0002 | 3 | 47 | 4.400393 | 1.681683 | 2.849469 | 0 | 11.81395 | 0
2018-02-11 00:44 | 342637.4 | 1200.0019 | 3 | 47 | 4.400375 | 1.415272 | 2.900904 | 0 | 12.04029 | 0
2018-02-11 00:46 | 342757.4 | 1320.001 | 3 | 47 | 4.400378 | 1.201138 | 2.94437 | 0 | 12.23155 | 0
2018-02-11 00:48 | 342877.4 | 1440.001 | 3 | 47 | 4.400389 | 1.026018 | 2.981386 | 0 | 12.39444 | 0
2018-02-11 00:50 | 342997.4 | 1560.0002 | 3 | 47 | 4.400346 | 0.8831787 | 3.013118 | 0 | 12.53406 | 0
2018-02-11 00:52 | 343117.4 | 1680.0018 | 3 | 47 | 4.400365 | 0.7655926 | 3.040531 | 0 | 12.65469 | 0
2018-02-11 00:54 | 343237.4 | 1800.0003 | 3 | 47 | 4.400345 | 0.6672497 | 3.064356 | 0 | 12.75953 | 0
2018-02-11 00:54 | 343257.8 | 1820.4088 | 3 | 47 | 4.40035 | 0.6519928 | 3.068095 | 0 | 12.77598 | 0
2018-02-11 00:56 | 343377.8 | 120.0008 | 4 | 47 | 4.357958 | 0 | 3.068095 | 0 | 12.77598 | 0
2018-02-11 00:58 | 343497.8 | 240.0007 | 4 | 47 | 4.354777 | 0 | 3.068095 | 0 | 12.77598 | 0
2018-02-11 00:59 | 343557.8 | 300.0014 | 4 | 47 | 4.353799 | 0 | 3.068095 | 0 | 12.77598 | 0
2018-02-11 01:01 | 343677.9 | 120.0016 | 5 | 47 | 4.131295 | -3.259837 | 3.068095 | 0.1086512 | 12.77598 | 0.4519931
2018-02-11 01:03 | 343797.9 | 240.0017 | 5 | 47 | 4.088565 | -3.260126 | 3.068095 | 0.2173032 | 12.77598 | 0.8985265
2018-02-11 01:05 | 343917.9 | 360.0011 | 5 | 47 | 4.046659 | -3.26005 | 3.068095 | 0.32595 | 12.77598 | 1.340457
2018-02-11 01:07 | 344037.9 | 480.0017 | 5 | 47 | 4.005072 | -3.259936 | 3.068095 | 0.4346096 | 12.77598 | 1.777902
2018-02-11 01:09 | 344157.9 | 600.0026 | 5 | 47 | 3.964131 | -3.260193 | 3.068095 | 0.5432719 | 12.77598 | 2.210869
2018-02-11 01:11 | 344277.9 | 720.0002 | 5 | 47 | 3.924329 | -3.259926 | 3.068095 | 0.6519222 | 12.77598 | 2.639399
2018-02-11 01:13 | 344397.9 | 840.001 | 5 | 47 | 3.886232 | -3.25988 | 3.068095 | 0.7605771 | 12.77598 | 3.063708
2018-02-11 01:15 | 344517.9 | 960.0002 | 5 | 47 | 3.850193 | -3.259905 | 3.068095 | 0.8692377 | 12.77598 | 3.48401
2018-02-11 01:17 | 344637.9 | 1080.001 | 5 | 47 | 3.816442 | -3.259936 | 3.068095 | 0.9778832 | 12.77598 | 3.900461
2018-02-11 01:19 | 344757.9 | 1200.0009 | 5 | 47 | 3.78487 | -3.259875 | 3.068095 | 1.086549 | 12.77598 | 4.313443
2018-02-11 01:21 | 344877.9 | 1320.001 | 5 | 47 | 3.755271 | -3.259931 | 3.068095 | 1.195205 | 12.77598 | 4.72307
2018-02-11 01:23 | 344997.9 | 1440.0009 | 5 | 47 | 3.727443 | -3.260004 | 3.068095 | 1.30386 | 12.77598 | 5.129573
2018-02-11 01:25 | 345117.9 | 1560.0002 | 5 | 47 | 3.701241 | -3.259819 | 3.068095 | 1.412515 | 12.77598 | 5.533142
2018-02-11 01:27 | 345237.9 | 1680.0002 | 5 | 47 | 3.676733 | -3.259873 | 3.068095 | 1.521171 | 12.77598 | 5.933954
2018-02-11 01:29 | 345357.9 | 1800.0002 | 5 | 47 | 3.654085 | -3.259959 | 3.068095 | 1.629828 | 12.77598 | 6.332207
2018-02-11 01:31 | 345477.9 | 1920.0017 | 5 | 47 | 3.633352 | -3.259896 | 3.068095 | 1.738488 | 12.77598 | 6.728116
2018-02-11 01:33 | 345597.9 | 2040.0027 | 5 | 47 | 3.614583 | -3.259861 | 3.068095 | 1.847143 | 12.77598 | 7.121862
2018-02-11 01:35 | 345717.9 | 2160.0002 | 5 | 47 | 3.597429 | -3.259924 | 3.068095 | 1.955796 | 12.77598 | 7.513654
2018-02-11 01:37 | 345837.9 | 2280.0002 | 5 | 47 | 3.581117 | -3.259952 | 3.068095 | 2.064454 | 12.77598 | 7.903651
2018-02-11 01:39 | 345957.9 | 2400.001 | 5 | 47 | 3.564844 | -3.259931 | 3.068095 | 2.173109 | 12.77598 | 8.291877
2018-02-11 01:41 | 346077.9 | 2520.0009 | 5 | 47 | 3.54818 | -3.260036 | 3.068095 | 2.281758 | 12.77598 | 8.678296
2018-02-11 01:43 | 346197.9 | 2640.001 | 5 | 47 | 3.53093 | -3.259814 | 3.068095 | 2.390414 | 12.77598 | 9.062897
2018-02-11 01:45 | 346317.9 | 2760.0017 | 5 | 47 | 3.511659 | -3.259949 | 3.068095 | 2.499069 | 12.77598 | 9.445535
2018-02-11 01:47 | 346437.9 | 2880.0001 | 5 | 47 | 3.486924 | -3.259905 | 3.068095 | 2.607723 | 12.77598 | 9.825811
2018-02-11 01:49 | 346557.9 | 3000.0018 | 5 | 47 | 3.452527 | -3.259915 | 3.068095 | 2.716377 | 12.77598 | 10.20292
2018-02-11 01:51 | 346677.9 | 3120.001 | 5 | 47 | 3.404891 | -3.259892 | 3.068095 | 2.82503 | 12.77598 | 10.57559
2018-02-11 01:53 | 346797.9 | 3240.001 | 5 | 47 | 3.328641 | -3.259905 | 3.068095 | 2.933682 | 12.77598 | 10.94183
2018-02-11 01:55 | 346917.9 | 3360.0017 | 5 | 47 | 3.119094 | -3.260246 | 3.068095 | 3.042334 | 12.77598 | 11.29472
2018-02-11 01:56 | 346944 | 3386.0969 | 5 | 47 | 2.99997 | -3.25988 | 3.068095 | 3.065966 | 12.77598 | 11.36716
2018-02-11 01:58 | 347064.1 | 119.9999 | 6 | 47 | 3.270213 | 0 | 3.068095 | 3.065966 | 12.77598 | 11.36716
2018-02-11 02:00 | 347184.1 | 240.0006 | 6 | 47 | 3.28319 | 0 | 3.068095 | 3.065966 | 12.77598 | 11.36716
2018-02-11 02:01 | 347244.1 | 300.0038 | 6 | 47 | 3.287464 | 0 | 3.068095 | 3.065966 | 12.77598 | 11.36716
2018-02-11 02:01 | 347244.1 | 0.0024 | 7 | 48 | 3.287469 | 0 | 0 | 0 | 0 | 0
2018-02-11 02:03 | 347364.2 | 120.0017 | 2 | 48 | 3.913352 | 4.889927 | 0.1623001 | 0 | 0.6146429 | 0
2018-02-11 02:05 | 347484.2 | 240.0001 | 2 | 48 | 3.963477 | 4.88998 | 0.3252872 | 0 | 1.257211 | 0
2018-02-11 02:07 | 347604.2 | 360 | 2 | 48 | 3.998854 | 4.890009 | 0.4882588 | 0 | 1.90609 | 0
2018-02-11 02:09 | 347724.2 | 480.0006 | 2 | 48 | 4.029396 | 4.889874 | 0.6512432 | 0 | 2.560389 | 0
2018-02-11 02:11 | 347844.2 | 600.0008 | 2 | 48 | 4.056245 | 4.889866 | 0.8142229 | 0 | 3.219335 | 0
2018-02-11 02:13 | 347964.2 | 720.0001 | 2 | 48 | 4.080526 | 4.890291 | 0.9771995 | 0 | 3.882411 | 0
2018-02-11 02:15 | 348084.2 | 840.0001 | 2 | 48 | 4.104732 | 4.890194 | 1.140186 | 0 | 4.549422 | 0
2018-02-11 02:17 | 348204.2 | 960.0001 | 2 | 48 | 4.132449 | 4.890245 | 1.30317 | 0 | 5.220632 | 0
2018-02-11 02:19 | 348324.2 | 1080.0001 | 2 | 48 | 4.164127 | 4.889772 | 1.466154 | 0 | 5.896683 | 0
2018-02-11 02:21 | 348444.2 | 1200.0002 | 2 | 48 | 4.199525 | 4.89011 | 1.629141 | 0 | 6.578212 | 0
2018-02-11 02:23 | 348564.2 | 1320.0001 | 2 | 48 | 4.200415 | 4.194014 | 1.780286 | 0 | 7.213081 | 0
2018-02-11 02:25 | 348684.2 | 1440.0001 | 2 | 48 | 4.200408 | 3.578341 | 1.909614 | 0 | 7.756309 | 0
2018-02-11 02:26 | 348752.3 | 1508.1368 | 2 | 48 | 4.200397 | 3.259993 | 1.974283 | 0 | 8.027947 | 0
2018-02-11 02:28 | 348872.3 | 120.0009 | 3 | 48 | 4.229845 | 3.260143 | 2.082498 | 0 | 8.483981 | 0
2018-02-11 02:30 | 348992.3 | 240.0009 | 3 | 48 | 4.2635 | 3.259977 | 2.191158 | 0 | 8.945404 | 0
2018-02-11 02:32 | 349112.3 | 360.0009 | 3 | 48 | 4.299346 | 3.260176 | 2.299816 | 0 | 9.410594 | 0
2018-02-11 02:34 | 349232.3 | 480.0017 | 3 | 48 | 4.337087 | 3.259809 | 2.408469 | 0 | 9.879766 | 0
2018-02-11 02:36 | 349352.3 | 600.0002 | 3 | 48 | 4.376319 | 3.25996 | 2.517125 | 0 | 10.35314 | 0
2018-02-11 02:38 | 349472.3 | 720.0009 | 3 | 48 | 4.400411 | 2.965519 | 2.623666 | 0 | 10.82117 | 0
2018-02-11 02:40 | 349592.3 | 840.0011 | 3 | 48 | 4.400385 | 2.432011 | 2.713225 | 0 | 11.21527 | 0
2018-02-11 02:42 | 349712.3 | 960.0001 | 3 | 48 | 4.400390625 | 2.014177 | 2.78706 | 0 | 11.54017 | 0
2018-02-11 02:44 | 349832.3 | 1080.0003 | 3 | 48 | 4.400417 | 1.682375 | 2.848437 | 0 | 11.81025 | 0
2018-02-11 02:46 | 349952.3 | 1200.0018 | 3 | 48 | 4.400368 | 1.415108 | 2.899886 | 0 | 12.03665 | 0
2018-02-11 02:48 | 350072.3 | 1320.0001 | 3 | 48 | 4.400358 | 1.201313 | 2.943376 | 0 | 12.22802 | 0
2018-02-11 02:50 | 350192.3 | 1440.0018 | 3 | 48 | 4.40035 | 1.027262 | 2.980428 | 0 | 12.39106 | 0
2018-02-11 02:52 | 350312.3 | 1560.0018 | 3 | 48 | 4.400351 | 0.8851376 | 3.012226 | 0 | 12.53099 | 0
2018-02-11 02:54 | 350432.3 | 1680.0002 | 3 | 48 | 4.400339 | 0.7673092 | 3.039701 | 0 | 12.65188 | 0
2018-02-11 02:56 | 350552.3 | 1800.0009 | 3 | 48 | 4.400349 | 0.668293 | 3.063573 | 0 | 12.75693 | 0
2018-02-11 02:56 | 350574.1 | 1821.8343 | 3 | 48 | 4.400348 | 0.6519833 | 3.067577 | 0 | 12.77455 | 0
2018-02-11 02:58 | 350694.2 | 120 | 4 | 48 | 4.357955 | 0 | 3.067577 | 0 | 12.77455 | 0
2018-02-11 03:00 | 350814.2 | 240.0009 | 4 | 48 | 4.354807 | 0 | 3.067577 | 0 | 12.77455 | 0
2018-02-11 03:01 | 350874.2 | 300.0015 | 4 | 48 | 4.353814 | 0 | 3.067577 | 0 | 12.77455 | 0
2018-02-11 03:03 | 350994.3 | 120.0015 | 5 | 48 | 4.131082 | -3.260161 | 3.067577 | 0.1086547 | 12.77455 | 0.4519879
2018-02-11 03:05 | 351114.3 | 240 | 5 | 48 | 4.088342 | -3.260126 | 3.067577 | 0.2173125 | 12.77455 | 0.898522
2018-02-11 03:07 | 351234.3 | 360.0008 | 5 | 48 | 4.046425 | -3.259882 | 3.067577 | 0.3259653 | 12.77455 | 1.340453
2018-02-11 03:09 | 351354.3 | 480.0016 | 5 | 48 | 4.004753 | -3.260189 | 3.067577 | 0.4346169 | 12.77455 | 1.777837
2018-02-11 03:11 | 351474.3 | 600.0008 | 5 | 48 | 3.963811 | -3.259976 | 3.067577 | 0.5432829 | 12.77455 | 2.210786
2018-02-11 03:13 | 351594.3 | 720.0016 | 5 | 48 | 3.924018 | -3.259901 | 3.067577 | 0.6519362 | 12.77455 | 2.639293
2018-02-11 03:15 | 351714.3 | 840.0024 | 5 | 48 | 3.885918 | -3.259907 | 3.067577 | 0.7605971 | 12.77455 | 3.063594
2018-02-11 03:17 | 351834.3 | 960.0003 | 5 | 48 | 3.849884 | -3.260111 | 3.067577 | 0.8692554 | 12.77455 | 3.483855
2018-02-11 03:19 | 351954.3 | 1080.0024 | 5 | 48 | 3.816137 | -3.259802 | 3.067577 | 0.9779143 | 12.77455 | 3.900326
2018-02-11 03:21 | 352074.3 | 1200.0008 | 5 | 48 | 3.784559 | -3.259974 | 3.067577 | 1.086562 | 12.77455 | 4.313204
2018-02-11 03:23 | 352194.3 | 1320.0008 | 5 | 48 | 3.754982 | -3.259974 | 3.067577 | 1.195221 | 12.77455 | 4.722811
2018-02-11 03:25 | 352314.3 | 1440.0008 | 5 | 48 | 3.727153 | -3.259821 | 3.067577 | 1.303879 | 12.77455 | 5.129292
2018-02-11 03:27 | 352434.3 | 1560.0024 | 5 | 48 | 3.70092 | -3.259933 | 3.067577 | 1.412545 | 12.77455 | 5.532867
2018-02-11 03:29 | 352554.3 | 1680.0016 | 5 | 48 | 3.676395 | -3.26006 | 3.067577 | 1.521199 | 12.77455 | 5.933636
2018-02-11 03:31 | 352674.3 | 1800 | 5 | 48 | 3.653752 | -3.259898 | 3.067577 | 1.62986 | 12.77455 | 6.331868
2018-02-11 03:33 | 352794.3 | 1920.0019 | 5 | 48 | 3.633002 | -3.259877 | 3.067577 | 1.738522 | 12.77455 | 6.72775
2018-02-11 03:35 | 352914.3 | 2040.0008 | 5 | 48 | 3.614248 | -3.259861 | 3.067577 | 1.847177 | 12.77455 | 7.121455
2018-02-11 03:37 | 353034.3 | 2160.0016 | 5 | 48 | 3.597065 | -3.260079 | 3.067577 | 1.955823 | 12.77455 | 7.513185
2018-02-11 03:39 | 353154.3 | 2280.0016 | 5 | 48 | 3.58075 | -3.259718 | 3.067577 | 2.064479 | 12.77455 | 7.903136
2018-02-11 03:41 | 353274.3 | 2400.0014 | 5 | 48 | 3.564428 | -3.259892 | 3.067577 | 2.173137 | 12.77455 | 8.29133
2018-02-11 03:43 | 353394.3 | 2520.0024 | 5 | 48 | 3.547724 | -3.259968 | 3.067577 | 2.281793 | 12.77455 | 8.677725
2018-02-11 03:45 | 353514.3 | 2640.0024 | 5 | 48 | 3.530478 | -3.259859 | 3.067577 | 2.390447 | 12.77455 | 9.062269
2018-02-11 03:47 | 353634.3 | 2760.0026 | 5 | 48 | 3.511151 | -3.259943 | 3.067577 | 2.499106 | 12.77455 | 9.44487
2018-02-11 03:49 | 353754.3 | 2880.0016 | 5 | 48 | 3.486417 | -3.259854 | 3.067577 | 2.607759 | 12.77455 | 9.82509
2018-02-11 03:51 | 353874.3 | 3000.0024 | 5 | 48 | 3.451984 | -3.259997 | 3.067577 | 2.716412 | 12.77455 | 10.20214
2018-02-11 03:53 | 353994.3 | 3120.0001 | 5 | 48 | 3.404174 | -3.260084 | 3.067577 | 2.825062 | 12.77455 | 10.57473
2018-02-11 03:55 | 354114.3 | 3240.0001 | 5 | 48 | 3.327442 | -3.259854 | 3.067577 | 2.933715 | 12.77455 | 10.94088
2018-02-11 03:57 | 354234.3 | 3360.0009 | 5 | 48 | 3.115339 | -3.260275 | 3.067577 | 3.042366 | 12.77455 | 11.29354
2018-02-11 03:58 | 354259.4 | 3385.0871 | 5 | 48 | 2.99998 | -3.259924 | 3.067577 | 3.06508 | 12.77455 | 11.36311
2018-02-11 04:00 | 354379.4 | 120.0009 | 6 | 48 | 3.271097 | 0 | 3.067577 | 3.06508 | 12.77455 | 11.36311
2018-02-11 04:02 | 354499.4 | 240.0001 | 6 | 48 | 3.28409 | 0 | 3.067577 | 3.06508 | 12.77455 | 11.36311
2018-02-11 04:03 | 354559.4 | 300.0024 | 6 | 48 | 3.288349 | 0 | 3.067577 | 3.06508 | 12.77455 | 11.36311
2018-02-11 04:03 | 354559.4 | 0.0024 | 7 | 49 | 3.288279 | 0 | 0 | 0 | 0 | 0
2018-02-11 04:05 | 354679.5 | 120.0009 | 2 | 49 | 3.914077 | 4.88998 | 0.1623017 | 0 | 0.6148025 | 0
2018-02-11 04:07 | 354799.5 | 240.0001 | 2 | 49 | 3.964039 | 4.889982 | 0.3252673 | 0 | 1.257386 | 0
2018-02-11 04:09 | 354919.5 | 360.0002 | 2 | 49 | 3.999373 | 4.889896 | 0.4882478 | 0 | 1.906387 | 0
2018-02-11 04:11 | 355039.5 | 480.0002 | 2 | 49 | 4.029884 | 4.889936 | 0.6512247 | 0 | 2.560737 | 0
2018-02-11 04:13 | 355159.5 | 600.0002 | 2 | 49 | 4.056693 | 4.889816 | 0.8141997 | 0 | 3.219745 | 0
2018-02-11 04:15 | 355279.5 | 720.001 | 2 | 49 | 4.080917 | 4.889963 | 0.977182 | 0 | 3.882915 | 0
2018-02-11 04:17 | 355399.5 | 840.0002 | 2 | 49 | 4.1051 | 4.889929 | 1.140162 | 0 | 4.549964 | 0
2018-02-11 04:19 | 355519.5 | 960.0018 | 2 | 49 | 4.13279 | 4.889887 | 1.303147 | 0 | 5.22123 | 0
2018-02-11 04:21 | 355639.5 | 1080.0017 | 2 | 49 | 4.164541 | 4.889929 | 1.46614 | 0 | 5.897386 | 0
2018-02-11 04:23 | 355759.5 | 1200.0001 | 2 | 49 | 4.199991 | 4.889545 | 1.629117 | 0 | 6.578948 | 0
2018-02-11 04:25 | 355879.5 | 1320.0002 | 2 | 49 | 4.200417 | 4.187891 | 1.779978 | 0 | 7.212624 | 0
2018-02-11 04:27 | 355999.5 | 1440.0018 | 2 | 49 | 4.200406 | 3.573166 | 1.909123 | 0 | 7.755085 | 0
2018-02-11 04:28 | 356066.9 | 1507.3328 | 2 | 49 | 4.200399 | 3.259993 | 1.972982 | 0 | 8.02332 | 0
2018-02-11 04:30 | 356186.9 | 120.0002 | 3 | 49 | 4.229802 | 3.259857 | 2.081197 | 3.7e-11 | 8.479347 | 1.51e-10
2018-02-11 04:32 | 356306.9 | 240.0009 | 3 | 49 | 4.263387 | 3.259941 | 2.189847 | 3.7e-11 | 8.940722 | 1.51e-10
2018-02-11 04:34 | 356426.9 | 360.0017 | 3 | 49 | 4.29924 | 3.260006 | 2.298498 | 3.7e-11 | 9.405875 | 1.51e-10
2018-02-11 04:36 | 356546.9 | 480.0002 | 3 | 49 | 4.336965 | 3.259865 | 2.407154 | 3.7e-11 | 9.875046 | 1.51e-10
2018-02-11 04:38 | 356666.9 | 600.0002 | 3 | 49 | 4.376231 | 3.259892 | 2.515805 | 3.7e-11 | 10.34838 | 1.51e-10
2018-02-11 04:40 | 356786.9 | 720.0012 | 3 | 49 | 4.400404 | 2.967033 | 2.622369 | 3.7e-11 | 10.81651 | 1.51e-10
2018-02-11 04:42 | 356906.9 | 840.0034 | 3 | 49 | 4.400385 | 2.433302 | 2.711964 | 3.7e-11 | 11.21077 | 1.51e-10
2018-02-11 04:44 | 357026.9 | 960.001 | 3 | 49 | 4.400413 | 2.015368 | 2.785824 | 3.7e-11 | 11.53578 | 1.51e-10
2018-02-11 04:46 | 357146.9 | 1080.0026 | 3 | 49 | 4.400374 | 1.681868 | 2.847226 | 3.7e-11 | 11.80597 | 1.51e-10
2018-02-11 04:48 | 357266.9 | 1200.0004 | 3 | 49 | 4.400383 | 1.416275 | 2.898692 | 3.7e-11 | 12.03244 | 1.51e-10
2018-02-11 04:50 | 357386.9 | 1320.001 | 3 | 49 | 4.400364 | 1.201368 | 2.942188 | 3.7e-11 | 12.22384 | 1.51e-10
2018-02-11 04:52 | 357506.9 | 1440.0002 | 3 | 49 | 4.40033 | 1.026962 | 2.979236 | 3.7e-11 | 12.38687 | 1.51e-10
2018-02-11 04:54 | 357626.9 | 1560.001 | 3 | 49 | 4.400378 | 0.8851509 | 3.011025 | 3.7e-11 | 12.52675 | 1.51e-10
2018-02-11 04:56 | 357746.9 | 1680.0018 | 3 | 49 | 4.400374 | 0.7673473 | 3.038488 | 3.7e-11 | 12.64759 | 1.51e-10
2018-02-11 04:58 | 357866.9 | 1800.0002 | 3 | 49 | 4.400337 | 0.6678982 | 3.062348 | 3.7e-11 | 12.75259 | 1.51e-10
2018-02-11 04:58 | 357887.8 | 1820.9192 | 3 | 49 | 4.400331 | 0.6519985 | 3.066185 | 3.7e-11 | 12.76947 | 1.51e-10
2018-02-11 05:00 | 358007.8 | 120.0007 | 4 | 49 | 4.357849 | 0 | 3.066185 | 3.7e-11 | 12.76947 | 1.51e-10
2018-02-11 05:02 | 358127.8 | 240.0008 | 4 | 49 | 4.354694 | 0 | 3.066185 | 3.7e-11 | 12.76947 | 1.51e-10
2018-02-11 05:03 | 358187.8 | 300.003 | 4 | 49 | 4.353704 | 0 | 3.066185 | 3.7e-11 | 12.76947 | 1.51e-10
2018-02-11 05:05 | 358307.9 | 120.0001 | 5 | 49 | 4.130805 | -3.259875 | 3.066185 | 0.1086466 | 12.76947 | 0.4519241
2018-02-11 05:07 | 358427.9 | 240.0005 | 5 | 49 | 4.088083 | -3.260221 | 3.066185 | 0.2172941 | 12.76947 | 0.898387
2018-02-11 05:09 | 358547.9 | 360.0004 | 5 | 49 | 4.046157 | -3.26013 | 3.066185 | 0.3259446 | 12.76947 | 1.340281
2018-02-11 05:11 | 358667.9 | 480.0001 | 5 | 49 | 4.004514 | -3.260147 | 3.066185 | 0.4346043 | 12.76947 | 1.777669
2018-02-11 05:13 | 358787.9 | 600.0019 | 5 | 49 | 3.963547 | -3.260219 | 3.066185 | 0.5432654 | 12.76947 | 2.21057
2018-02-11 05:15 | 358907.9 | 720.001 | 5 | 49 | 3.923736 | -3.259827 | 3.066185 | 0.6519197 | 12.76947 | 2.639051
2018-02-11 05:17 | 359027.9 | 840.0003 | 5 | 49 | 3.885623 | -3.259938 | 3.066185 | 0.7605754 | 12.76947 | 3.063298
2018-02-11 05:19 | 359147.9 | 960.0019 | 5 | 49 | 3.849579 | -3.259846 | 3.066185 | 0.8692366 | 12.76947 | 3.483535
2018-02-11 05:21 | 359267.9 | 1080.0019 | 5 | 49 | 3.815855 | -3.259886 | 3.066185 | 0.9778925 | 12.76947 | 3.899961
2018-02-11 05:23 | 359387.9 | 1200.0019 | 5 | 49 | 3.784286 | -3.260119 | 3.066185 | 1.08655 | 12.76947 | 4.312847
2018-02-11 05:25 | 359507.9 | 1320.0011 | 5 | 49 | 3.754749 | -3.259936 | 3.066185 | 1.195204 | 12.76947 | 4.722403
2018-02-11 05:27 | 359627.9 | 1440.0003 | 5 | 49 | 3.726938 | -3.259886 | 3.066185 | 1.303861 | 12.76947 | 5.128859
2018-02-11 05:29 | 359747.9 | 1560.0003 | 5 | 49 | 3.700724 | -3.260029 | 3.066185 | 1.412517 | 12.76947 | 5.532376
2018-02-11 05:31 | 359867.9 | 1680.0003 | 5 | 49 | 3.676266 | -3.259955 | 3.066185 | 1.521174 | 12.76947 | 5.93314
2018-02-11 05:33 | 359987.9 | 1800.0004 | 5 | 49 | 3.653626 | -3.259844 | 3.066185 | 1.629828 | 12.76947 | 6.331336
2018-02-11 05:35 | 360107.9 | 1920.0008 | 5 | 49 | 3.632871 | -3.259909 | 3.066185 | 1.738483 | 12.76947 | 6.727176
2018-02-11 05:37 | 360227.9 | 2040.0011 | 5 | 49 | 3.614076 | -3.259936 | 3.066185 | 1.847134 | 12.76947 | 7.120852
2018-02-11 05:39 | 360347.9 | 2160.0019 | 5 | 49 | 3.596847 | -3.259901 | 3.066185 | 1.955789 | 12.76947 | 7.512591
2018-02-11 05:41 | 360467.9 | 2280.001 | 5 | 49 | 3.58051 | -3.260016 | 3.066185 | 2.064439 | 12.76947 | 7.902497
2018-02-11 05:43 | 360587.9 | 2400.0019 | 5 | 49 | 3.564161 | -3.260084 | 3.066185 | 2.173096 | 12.76947 | 8.290661
2018-02-11 05:45 | 360707.9 | 2520.0003 | 5 | 49 | 3.547467 | -3.259905 | 3.066185 | 2.281747 | 12.76947 | 8.677009
2018-02-11 05:47 | 360827.9 | 2640.0003 | 5 | 49 | 3.530186 | -3.259938 | 3.066185 | 2.390407 | 12.76947 | 9.061543
2018-02-11 05:49 | 360947.9 | 2760.0003 | 5 | 49 | 3.510821 | -3.259966 | 3.066185 | 2.499061 | 12.76947 | 9.44409
2018-02-11 05:51 | 361067.9 | 2880.0012 | 5 | 49 | 3.485964 | -3.259913 | 3.066185 | 2.607713 | 12.76947 | 9.824264
2018-02-11 05:53 | 361187.9 | 3000.0011 | 5 | 49 | 3.451394 | -3.259852 | 3.066185 | 2.716366 | 12.76947 | 10.20126
2018-02-11 05:55 | 361307.9 | 3120.0013 | 5 | 49 | 3.403376 | -3.260264 | 3.066185 | 2.82502 | 12.76947 | 10.57378
2018-02-11 05:57 | 361427.9 | 3240.0011 | 5 | 49 | 3.326115 | -3.259953 | 3.066185 | 2.933671 | 12.76947 | 10.93981
2018-02-11 05:59 | 361547.9 | 3360.002 | 5 | 49 | 3.110366 | -3.259922 | 3.066185 | 3.042327 | 12.76947 | 11.29222
2018-02-11 06:00 | 361571.6 | 3383.7185 | 5 | 49 | 2.999972 | -3.259941 | 3.066185 | 3.063802 | 12.76947 | 11.35793
2018-02-11 06:02 | 361691.7 | 120.0014 | 6 | 49 | 3.271359 | 0 | 3.066185 | 3.063802 | 12.76947 | 11.35793
2018-02-11 06:04 | 361811.7 | 239.9998 | 6 | 49 | 3.284339 | 0 | 3.066185 | 3.063802 | 12.76947 | 11.35793
2018-02-11 06:05 | 361871.7 | 300.0027 | 6 | 49 | 3.288589 | 0 | 3.066185 | 3.063802 | 12.76947 | 11.35793
2018-02-11 06:05 | 361871.7 | 0.0026 | 7 | 50 | 3.288685 | 0 | 0 | 0 | 0 | 0
2018-02-11 06:07 | 361991.7696 | 120.0003 | 2 | 50 | 3.914361 | 4.889879 | 0.1622907 | 1.2964e-08 | 0.6148167 | 4.2635e-08
2018-02-11 06:09 | 362111.7703 | 240.001 | 2 | 50 | 3.964296 | 4.889795 | 0.325267 | 1.2964e-08 | 1.257487 | 4.2635e-08
2018-02-11 06:11 | 362231.7712 | 360.0019 | 2 | 50 | 3.999633 | 4.889933 | 0.488247 | 1.2964e-08 | 1.906531 | 4.2635e-08
2018-02-11 06:13 | 362351.7702 | 480.0009 | 2 | 50 | 4.030219 | 4.8902 | 0.6512218 | 1.2964e-08 | 2.560918 | 4.2635e-08
2018-02-11 06:15 | 362471.7696 | 600.0003 | 2 | 50 | 4.057068 | 4.889942 | 0.8142052 | 1.2964e-08 | 3.220013 | 4.2635e-08
2018-02-11 06:17 | 362591.7712 | 720.0019 | 2 | 50 | 4.081359 | 4.889906 | 0.9771846 | 1.2964e-08 | 3.883237 | 4.2635e-08
2018-02-11 06:19 | 362711.7713 | 840.002 | 2 | 50 | 4.105616 | 4.889919 | 1.140167 | 1.2964e-08 | 4.55037 | 4.2635e-08
2018-02-11 06:21 | 362831.7713 | 960.002 | 2 | 50 | 4.133326 | 4.889925 | 1.303153 | 1.2964e-08 | 5.22173 | 4.2635e-08
2018-02-11 06:23 | 362951.7713 | 1080.002 | 2 | 50 | 4.164923 | 4.889977 | 1.466138 | 1.2964e-08 | 5.897924 | 4.2635e-08
2018-02-11 06:25 | 363071.7697 | 1200.0004 | 2 | 50 | 4.200384 | 4.888527 | 1.629118 | 1.2964e-08 | 6.579565 | 4.2635e-08
2018-02-11 06:27 | 363191.7696 | 1320.0003 | 2 | 50 | 4.200411 | 4.180868 | 1.779725 | 1.2964e-08 | 7.212174 | 4.2635e-08
2018-02-11 06:29 | 363311.7713 | 1440.002 | 2 | 50 | 4.200396 | 3.567497 | 1.90866 | 1.2964e-08 | 7.753755 | 4.2635e-08
2018-02-11 06:30 | 363377.7991 | 1506.0298 | 2 | 50 | 4.200397 | 3.259993 | 1.971234 | 1.2964e-08 | 8.016589 | 4.2635e-08
2018-02-11 06:32 | 363497.9 | 120.0017 | 3 | 50 | 4.229808 | 3.259829 | 2.079446 | 1.2964e-08 | 8.472607 | 4.2635e-08
2018-02-11 06:34 | 363617.9 | 240.0018 | 3 | 50 | 4.26345 | 3.260132 | 2.188094 | 1.2964e-08 | 8.933971 | 4.2635e-08
2018-02-11 06:36 | 363737.9 | 360.0017 | 3 | 50 | 4.299294 | 3.259979 | 2.296749 | 1.2964e-08 | 9.399147 | 4.2635e-08
2018-02-11 06:38 | 363857.9 | 480.0017 | 3 | 50 | 4.337066 | 3.259956 | 2.405402 | 1.2964e-08 | 9.868313 | 4.2635e-08
2018-02-11 06:40 | 363977.9 | 600.0009 | 3 | 50 | 4.37631 | 3.25988 | 2.514054 | 1.2964e-08 | 10.34166 | 4.2635e-08
2018-02-11 06:42 | 364097.9 | 720.0018 | 3 | 50 | 4.400401 | 2.966127 | 2.620594 | 1.2964e-08 | 10.8097 | 4.2635e-08
2018-02-11 06:44 | 364217.9 | 840.0017 | 3 | 50 | 4.400403 | 2.433765 | 2.710176 | 1.2964e-08 | 11.20389 | 4.2635e-08
2018-02-11 06:46 | 364337.9 | 960.0001 | 3 | 50 | 4.400381 | 2.015615 | 2.784049 | 1.2964e-08 | 11.52896 | 4.2635e-08
2018-02-11 06:48 | 364457.9 | 1080.0026 | 3 | 50 | 4.40037 | 1.683125 | 2.845486 | 1.2964e-08 | 11.79931 | 4.2635e-08
2018-02-11 06:50 | 364577.9 | 1200.0002 | 3 | 50 | 4.400363 | 1.415634 | 2.896948 | 1.2964e-08 | 12.02576 | 4.2635e-08
2018-02-11 06:52 | 364697.9 | 1320.0002 | 3 | 50 | 4.400373 | 1.202024 | 2.940447 | 1.2964e-08 | 12.21717 | 4.2635e-08
2018-02-11 06:54 | 364817.9 | 1440.0002 | 3 | 50 | 4.400375 | 1.028255 | 2.977505 | 1.2964e-08 | 12.38024 | 4.2635e-08
2018-02-11 06:56 | 364937.9 | 1560.0002 | 3 | 50 | 4.400343 | 0.8846474 | 3.009305 | 1.2964e-08 | 12.52017 | 4.2635e-08
2018-02-11 06:58 | 365057.9 | 1680.0003 | 3 | 50 | 4.400362 | 0.7671394 | 3.036773 | 1.2964e-08 | 12.64104 | 4.2635e-08
2018-02-11 07:00 | 365177.9 | 1800.0002 | 3 | 50 | 4.400342 | 0.6683502 | 3.060646 | 1.2964e-08 | 12.74609 | 4.2635e-08
2018-02-11 07:00 | 365200.6 | 1822.724 | 3 | 50 | 4.400357 | 0.6519947 | 3.064814 | 1.2964e-08 | 12.76443 | 4.2635e-08
2018-02-11 07:02 | 365320.6 | 120.0007 | 4 | 50 | 4.357843 | 0 | 3.064814 | 1.2964e-08 | 12.76443 | 4.2635e-08
2018-02-11 07:04 | 365440.6 | 239.9998 | 4 | 50 | 4.354684 | 0 | 3.064814 | 1.2964e-08 | 12.76443 | 4.2635e-08
2018-02-11 07:05 | 365500.6 | 300.0021 | 4 | 50 | 4.353694 | 0 | 3.064814 | 1.2964e-08 | 12.76443 | 4.2635e-08
2018-02-11 07:07 | 365620.7 | 120.0002 | 5 | 50 | 4.130534 | -3.259791 | 3.064814 | 0.1086482 | 12.76443 | 0.4519012
2018-02-11 07:09 | 365740.7 | 240.001 | 5 | 50 | 4.08781 | -3.259966 | 3.064814 | 0.2173015 | 12.76443 | 0.8983582
2018-02-11 07:11 | 365860.7 | 360.0018 | 5 | 50 | 4.045889 | -3.259898 | 3.064814 | 0.3259541 | 12.76443 | 1.34023
2018-02-11 07:13 | 365980.7 | 480.0009 | 5 | 50 | 4.004251 | -3.26014 | 3.064814 | 0.4346035 | 12.76443 | 1.777546
2018-02-11 07:15 | 366100.7 | 600.0009 | 5 | 50 | 3.963296 | -3.259851 | 3.064814 | 0.5432633 | 12.76443 | 2.210415
2018-02-11 07:17 | 366220.7 | 720.0002 | 5 | 50 | 3.923517 | -3.259898 | 3.064814 | 0.6519203 | 12.76443 | 2.638881
2018-02-11 07:19 | 366340.7 | 840.0002 | 5 | 50 | 3.885372 | -3.259907 | 3.064814 | 0.760576 | 12.76443 | 3.063103
2018-02-11 07:21 | 366460.7 | 960.0002 | 5 | 50 | 3.849343 | -3.259912 | 3.064814 | 0.8692345 | 12.76443 | 3.483304
2018-02-11 07:23 | 366580.7 | 1080.0002 | 5 | 50 | 3.815582 | -3.259934 | 3.064814 | 0.9778921 | 12.76443 | 3.899709
2018-02-11 07:25 | 366700.7 | 1200.001 | 5 | 50 | 3.78404 | -3.259901 | 3.064814 | 1.086546 | 12.76443 | 4.312553
2018-02-11 07:27 | 366820.7 | 1320.0019 | 5 | 50 | 3.754484 | -3.260261 | 3.064814 | 1.195205 | 12.76443 | 4.7221
2018-02-11 07:29 | 366940.7 | 1440.0011 | 5 | 50 | 3.726706 | -3.260002 | 3.064814 | 1.303852 | 12.76443 | 5.128492
2018-02-11 07:31 | 367060.7 | 1560.0002 | 5 | 50 | 3.700468 | -3.260008 | 3.064814 | 1.412513 | 12.76443 | 5.532001
2018-02-11 07:33 | 367180.7 | 1680.0011 | 5 | 50 | 3.675987 | -3.259846 | 3.064814 | 1.521171 | 12.76443 | 5.932741
2018-02-11 07:35 | 367300.7 | 1800.0002 | 5 | 50 | 3.653353 | -3.259945 | 3.064814 | 1.629822 | 12.76443 | 6.330892
2018-02-11 07:37 | 367420.7 | 1920.0003 | 5 | 50 | 3.632647 | -3.260147 | 3.064814 | 1.73848 | 12.76443 | 6.726718
2018-02-11 07:39 | 367540.7 | 2040.001 | 5 | 50 | 3.61386 | -3.260149 | 3.064814 | 1.847135 | 12.76443 | 7.120386
2018-02-11 07:41 | 367660.7 | 2160.001 | 5 | 50 | 3.596684 | -3.259933 | 3.064814 | 1.955792 | 12.76443 | 7.512115
2018-02-11 07:43 | 367780.7 | 2280.0002 | 5 | 50 | 3.580364 | -3.259896 | 3.064814 | 2.064452 | 12.76443 | 7.902039
2018-02-11 07:45 | 367900.7 | 2400.0019 | 5 | 50 | 3.564079 | -3.259891 | 3.064814 | 2.173107 | 12.76443 | 8.290183
2018-02-11 07:47 | 368020.7 | 2520.0001 | 5 | 50 | 3.547316 | -3.260151 | 3.064814 | 2.281763 | 12.76443 | 8.676535
2018-02-11 07:49 | 368140.7 | 2640.001 | 5 | 50 | 3.530002 | -3.259748 | 3.064814 | 2.390414 | 12.76443 | 9.061022
2018-02-11 07:51 | 368260.7 | 2760.001 | 5 | 50 | 3.510565 | -3.259896 | 3.064814 | 2.499075 | 12.76443 | 9.443573
2018-02-11 07:53 | 368380.7 | 2880.001 | 5 | 50 | 3.48567 | -3.260058 | 3.064814 | 2.60773 | 12.76443 | 9.823727
2018-02-11 07:55 | 368500.7 | 3000.001 | 5 | 50 | 3.450932 | -3.259931 | 3.064814 | 2.716388 | 12.76443 | 10.2007
2018-02-11 07:57 | 368620.7 | 3120.001 | 5 | 50 | 3.402793 | -3.259974 | 3.064814 | 2.825042 | 12.76443 | 10.57317
2018-02-11 07:59 | 368740.7 | 3240.0002 | 5 | 50 | 3.325159 | -3.259835 | 3.064814 | 2.933701 | 12.76443 | 10.93914
2018-02-11 08:01 | 368860.7 | 3360.0019 | 5 | 50 | 3.106931 | -3.259992 | 3.064814 | 3.042364 | 12.76443 | 11.29137
2018-02-11 08:02 | 368883.5 | 3382.7896 | 5 | 50 | 2.99997 | -3.259926 | 3.064814 | 3.062979 | 12.76443 | 11.35442
2018-02-11 08:04 | 369003.5 | 120.0009 | 6 | 50 | 3.271537 | 0 | 3.064814 | 3.062979 | 12.76443 | 11.35442
2018-02-11 08:06 | 369123.5 | 240.0009 | 6 | 50 | 3.284525 | 0 | 3.064814 | 3.062979 | 12.76443 | 11.35442
2018-02-11 08:07 | 369183.5 | 300.0023 | 6 | 50 | 3.288771 | 0 | 3.064814 | 3.062979 | 12.76443 | 11.35442
2018-02-11 08:07 | 369183.5 | 0.0025 | 7 | 51 | 3.288768 | 0 | 0 | 0 | 0 | 0
2018-02-11 08:09 | 369303.6 | 120.001 | 8 | 51 | 3.777857 | 3.259872 | 0.1086528 | 0 | 0.3970557 | 0
2018-02-11 08:11 | 369423.6 | 240.0003 | 8 | 51 | 3.854991 | 3.260172 | 0.2173121 | 0 | 0.8130339 | 0
2018-02-11 08:13 | 369543.6 | 360.0009 | 8 | 51 | 3.877595 | 3.259895 | 0.3259707 | 0 | 1.233164 | 0
2018-02-11 08:15 | 369663.6 | 480.0009 | 8 | 51 | 3.900178 | 3.260277 | 0.434636 | 0 | 1.655744 | 0
2018-02-11 08:17 | 369783.6 | 600.0017 | 8 | 51 | 3.922917 | 3.259821 | 0.5432972 | 0 | 2.08078 | 0
2018-02-11 08:19 | 369903.6 | 720.0009 | 8 | 51 | 3.943666 | 3.259836 | 0.6519488 | 0 | 2.508171 | 0
2018-02-11 08:21 | 370023.6 | 840.0002 | 8 | 51 | 3.961025 | 3.259832 | 0.7606161 | 0 | 2.93769 | 0
2018-02-11 08:23 | 370143.6 | 960.0009 | 8 | 51 | 3.976604 | 3.259993 | 0.8692591 | 0 | 3.368879 | 0
2018-02-11 08:25 | 370263.6 | 1080.0002 | 8 | 51 | 3.991796 | 3.25976 | 0.9779267 | 0 | 3.801836 | 0
2018-02-11 08:27 | 370383.6 | 1200.0005 | 8 | 51 | 4.007108 | 3.259972 | 1.086597 | 0 | 4.236453 | 0
2018-02-11 08:29 | 370503.6 | 1320.0002 | 8 | 51 | 4.023812 | 3.259935 | 1.195259 | 0 | 4.672764 | 0
2018-02-11 08:31 | 370623.6 | 1440.0009 | 8 | 51 | 4.042335 | 3.260225 | 1.303922 | 0 | 5.110992 | 0
2018-02-11 08:33 | 370743.6 | 1560.0001 | 8 | 51 | 4.062744 | 3.260084 | 1.412571 | 0 | 5.551277 | 0
2018-02-11 08:35 | 370863.6 | 1680.0009 | 8 | 51 | 4.084721 | 3.259836 | 1.521242 | 0 | 5.99396 | 0
2018-02-11 08:37 | 370983.6 | 1800.0009 | 8 | 51 | 4.108187 | 3.260191 | 1.629899 | 0 | 6.439057 | 0
2018-02-11 08:39 | 371103.6 | 1920.0001 | 8 | 51 | 4.133345 | 3.260025 | 1.738557 | 0 | 6.886791 | 0
2018-02-11 08:41 | 371223.6 | 2040.0009 | 8 | 51 | 4.160693 | 3.259911 | 1.847215 | 0 | 7.337381 | 0
2018-02-11 08:43 | 371343.6 | 2160.0009 | 8 | 51 | 4.190299 | 3.25988 | 1.955875 | 0 | 7.791067 | 0
2018-02-11 08:43 | 371381 | 2197.3935 | 8 | 51 | 4.200001 | 3.259972 | 1.989735 | 0 | 7.933113 | 0

## Statistics_72
Date_Time | Test_Time(s) | Step_Time(s) | Step_Index | Cycle_Index | Voltage(V) | Current(A) | Charge_Capacity(Ah) | Discharge_Capacity(Ah) | Charge_Energy(Wh) | Discharge_Energy(Wh) | ACR(Ohm) | Internal Resistance(Ohm)
2018-02-06 23:14 | 9153.601408 | 300.0033 | 6 | 1 | 3.260653 | 0 | 3.056943 | 3.113484 | 12.74541 | 11.56412
2018-02-07 01:18 | 16546.79484 | 300.0009 | 6 | 2 | 3.261221 | 0 | 3.114508 | 3.11044 | 12.95251 | 11.552
2018-02-07 03:21 | 23940.32 | 300.0007 | 6 | 3 | 3.261199 | 0 | 3.113209 | 3.110362 | 12.94857 | 11.55127
2018-02-07 05:24 | 31331.3 | 300.0014 | 6 | 4 | 3.26122 | 0 | 3.11166 | 3.108824 | 12.94282 | 11.54513
2018-02-07 07:27 | 38717.35 | 300.004 | 6 | 5 | 3.261714 | 0 | 3.110022 | 3.106397 | 12.93596 | 11.53528
2018-02-07 09:30 | 46103.44018 | 300.0021 | 6 | 6 | 3.262499 | 0 | 3.108327 | 3.105592 | 12.9303 | 11.53047
2018-02-07 16:23 | 53432.06 | 300.0024 | 6 | 7 | 3.24755 | 0 | 3.106273 | 2.957063 | 12.92269 | 11.02388
2018-02-07 18:26 | 60823.07 | 300.004 | 6 | 8 | 3.264028 | 0 | 3.109648 | 3.102796 | 12.94356 | 11.51784
2018-02-07 20:29 | 68207.25762 | 300.0014 | 6 | 9 | 3.263688 | 0 | 3.104385 | 3.102597 | 12.918 | 11.51703
2018-02-07 22:32 | 75589.09 | 300.0037 | 6 | 10 | 3.263911 | 0 | 3.104535 | 3.101424 | 12.91762 | 11.51269
2018-02-08 00:35 | 82966.6 | 300.0012 | 6 | 11 | 3.263628 | 0 | 3.102971 | 3.100209 | 12.91105 | 11.508
2018-02-08 02:38 | 90343 | 300.0054 | 6 | 12 | 3.263729 | 0 | 3.100451 | 3.099101 | 12.90167 | 11.50352
2018-02-08 04:41 | 97718.04 | 300.0013 | 6 | 13 | 3.263674 | 0 | 3.100466 | 3.097784 | 12.90203 | 11.4982
2018-02-08 06:43 | 105089.7 | 300.0029 | 6 | 14 | 3.264038 | 0 | 3.099111 | 3.096506 | 12.8963 | 11.49293
2018-02-08 08:46 | 112458.7 | 300.0031 | 6 | 15 | 3.264357 | 0 | 3.097835 | 3.095291 | 12.89138 | 11.48839
2018-02-08 10:50 | 119828.4509 | 300.0029 | 6 | 16 | 3.264593 | 0 | 3.096477 | 3.035183 | 12.88703 | 11.25298
2018-02-08 12:53 | 127191.7 | 300.004 | 6 | 17 | 3.264764 | 0 | 3.094248 | 3.090891 | 12.87838 | 11.47016
2018-02-08 14:55 | 134558 | 300.0032 | 6 | 18 | 3.265226 | 0 | 3.09433 | 3.091888 | 12.87877 | 11.47383
2018-02-08 16:58 | 141922.4 | 300.0008 | 6 | 19 | 3.265383 | 0 | 3.093048 | 3.0905 | 12.87685 | 11.46831
2018-02-08 19:01 | 149282.6 | 300.0016 | 6 | 20 | 3.265481 | 0 | 3.092175 | 3.088806 | 12.87084 | 11.46214
2018-02-08 21:04 | 156643.6 | 300.0029 | 6 | 21 | 3.265203 | 0 | 3.090875 | 3.088428 | 12.86648 | 11.46045
2018-02-08 23:06 | 164001.2 | 300.0038 | 6 | 22 | 3.265666 | 0 | 3.089581 | 3.087114 | 12.86082 | 11.45477
2018-02-09 01:09 | 171356.7 | 300.0013 | 6 | 23 | 3.265434 | 0 | 3.088702 | 3.085416 | 12.85789 | 11.44906
2018-02-09 03:11 | 178712.9 | 300.004 | 6 | 24 | 3.265519 | 0 | 3.088619 | 3.08623 | 12.85696 | 11.45259
2018-02-09 05:14 | 186065.3 | 300.0014 | 6 | 25 | 3.265279 | 0 | 3.08714 | 3.084765 | 12.85111 | 11.44652
2018-02-09 07:16 | 193417.3 | 300.001 | 6 | 26 | 3.265778 | 0 | 3.086303 | 3.082985 | 12.84807 | 11.43954
2018-02-09 09:19 | 200766.4 | 300.0005 | 6 | 27 | 3.266385 | 0 | 3.084942 | 3.082576 | 12.84257 | 11.43719
2018-02-09 11:21 | 208119.5 | 300.0006 | 6 | 28 | 3.266759 | 0 | 3.08353 | 3.081147 | 12.83862 | 11.43175
2018-02-09 13:24 | 215465.6 | 300.004 | 6 | 29 | 3.266973 | 0 | 3.0827 | 3.079372 | 12.83525 | 11.42434
2018-02-09 15:26 | 222811.5 | 300.0007 | 6 | 30 | 3.266736 | 0 | 3.081512 | 3.079242 | 12.83078 | 11.42368
2018-02-09 17:29 | 230155.6 | 300.0024 | 6 | 31 | 3.267488 | 0 | 3.080284 | 3.078005 | 12.82552 | 11.41834
2018-02-09 19:31 | 237497 | 300.0025 | 6 | 32 | 3.267684 | 0 | 3.079511 | 3.076315 | 12.82318 | 11.41204
2018-02-09 21:33 | 244836.9 | 300.0004 | 6 | 33 | 3.267973 | 0 | 3.078403 | 3.076142 | 12.81893 | 11.41136
2018-02-09 23:36 | 252176.6 | 300.0044 | 6 | 34 | 3.268055 | 0 | 3.077631 | 3.07531 | 12.81629 | 11.40805
2018-02-10 01:38 | 259514.3 | 300.0032 | 6 | 35 | 3.26744 | 0 | 3.077566 | 3.0745 | 12.81527 | 11.40565
2018-02-10 03:40 | 266849.8 | 300.0037 | 6 | 36 | 3.267708 | 0 | 3.076244 | 3.073995 | 12.80953 | 11.40352
2018-02-10 05:43 | 274185.1 | 300.002 | 6 | 37 | 3.267684 | 0 | 3.075651 | 3.073549 | 12.80747 | 11.40202
2018-02-10 07:45 | 281516.9 | 300.0023 | 6 | 38 | 3.268113 | 0 | 3.074422 | 3.071306 | 12.80271 | 11.39287
2018-02-10 09:47 | 288848.3 | 300.0041 | 6 | 39 | 3.269137 | 0 | 3.072971 | 3.070616 | 12.79758 | 11.38929
2018-02-10 11:49 | 296180.4 | 300.0053 | 6 | 40 | 3.269809 | 0 | 3.072517 | 3.070204 | 12.79674 | 11.38778
2018-02-10 13:51 | 303509.2 | 300.0037 | 6 | 41 | 3.269873 | 0 | 3.07148 | 3.069259 | 12.79248 | 11.38439
2018-02-10 15:53 | 310836.9 | 300.0021 | 6 | 42 | 3.270115 | 0 | 3.070302 | 3.068093 | 12.78808 | 11.37964
2018-02-10 17:56 | 318162 | 300.0013 | 6 | 43 | 3.270549 | 0 | 3.069292 | 3.067144 | 12.78374 | 11.37556
2018-02-10 19:58 | 325484.6 | 300.0021 | 6 | 44 | 3.270615 | 0 | 3.068139 | 3.066261 | 12.77965 | 11.37207
2018-02-10 22:00 | 332807 | 300.0025 | 6 | 45 | 3.270566 | 0 | 3.068183 | 3.066061 | 12.77944 | 11.37241
2018-02-11 00:02 | 340126.9 | 300.0041 | 6 | 46 | 3.270554 | 0 | 3.06697 | 3.064836 | 12.77469 | 11.36728
2018-02-11 02:04 | 347444.1934 | 300.0017 | 6 | 47 | 3.271101 | 0 | 3.065567 | 3.063707 | 12.76878 | 11.3628
2018-02-11 04:06 | 354760.8 | 300.0023 | 6 | 48 | 3.271613 | 0 | 3.065158 | 3.06292 | 12.76754 | 11.35957
2018-02-11 06:07 | 362075.9 | 300.0023 | 6 | 49 | 3.271902 | 0 | 3.064155 | 3.06198 | 12.76376 | 11.35605
2018-02-11 08:09 | 369388 | 300.0006 | 6 | 50 | 3.272037 | 0 | 3.062497 | 3.061035 | 12.75727 | 11.35233
2018-02-11 08:46 | 371580.2 | 2192.0776 | 8 | 51 | 4.200002 | 3.259996 | 1.984977 | 0 | 7.91277 | 0

## Channel_72_1
Date_Time | Test_Time(s) | Step_Time(s) | Step_Index | Cycle_Index | Voltage(V) | Current(A) | Charge_Capacity(Ah) | Discharge_Capacity(Ah) | Charge_Energy(Wh) | Discharge_Energy(Wh) | ACR(Ohm) | Internal Resistance(Ohm)
2018-02-06 20:44 | 120.001 | 120.0007 | 1 | 1 | 3.484654 | 0 | 0 | 0 | 0 | 0
2018-02-06 20:46 | 240.0001 | 239.9998 | 1 | 1 | 3.484672 | 0 | 0 | 0 | 0 | 0
2018-02-06 20:48 | 360.0001 | 359.9998 | 1 | 1 | 3.484965 | 0 | 0 | 0 | 0 | 0
2018-02-06 20:50 | 480.0001 | 479.9998 | 1 | 1 | 3.485397 | 0 | 0 | 0 | 0 | 0
2018-02-06 20:52 | 600.0001 | 599.9998 | 1 | 1 | 3.485933 | 0 | 0 | 0 | 0 | 0
2018-02-06 20:54 | 720.0009 | 720.0006 | 1 | 1 | 3.486493 | 0 | 0 | 0 | 0 | 0
2018-02-06 20:56 | 840.0001 | 839.9998 | 1 | 1 | 3.487093 | 0 | 0 | 0 | 0 | 0
2018-02-06 20:58 | 960.0001 | 959.9998 | 1 | 1 | 3.487682 | 0 | 0 | 0 | 0 | 0
2018-02-06 21:00 | 1080.0009 | 1080.0006 | 1 | 1 | 3.488284 | 0 | 0 | 0 | 0 | 0
2018-02-06 21:02 | 1200.0001 | 1199.9998 | 1 | 1 | 3.488926 | 0 | 0 | 0 | 0 | 0
2018-02-06 21:04 | 1320.0001 | 1319.9998 | 1 | 1 | 3.489541 | 0 | 0 | 0 | 0 | 0
2018-02-06 21:06 | 1440.0001 | 1439.9998 | 1 | 1 | 3.490159 | 0 | 0 | 0 | 0 | 0
2018-02-06 21:08 | 1560.0009 | 1560.0006 | 1 | 1 | 3.490751 | 0 | 0 | 0 | 0 | 0
2018-02-06 21:10 | 1680.0001 | 1679.9998 | 1 | 1 | 3.49133 | 0 | 0 | 0 | 0 | 0
2018-02-06 21:12 | 1800.0002 | 1799.9999 | 1 | 1 | 3.491843 | 0 | 0 | 0 | 0 | 0
2018-02-06 21:12 | 1800.0025 | 1800.0022 | 1 | 1 | 3.491841 | 0 | 0 | 0 | 0 | 0
2018-02-06 21:14 | 1920.089804 | 120.0014 | 2 | 1 | 3.926463 | 4.889874 | 0.1623089 | 5.22e-10 | 0.6265458 | 1.823e-09
2018-02-06 21:16 | 2040.089504 | 240.0011 | 2 | 1 | 3.96839 | 4.889933 | 0.3252853 | 5.22e-10 | 1.270013 | 1.823e-09
2018-02-06 21:18 | 2160.090204 | 360.0018 | 2 | 1 | 4.00338 | 4.889881 | 0.4882699 | 5.22e-10 | 1.919738 | 1.823e-09
2018-02-06 21:20 | 2280.089004 | 480.0006 | 2 | 1 | 4.033529 | 4.889956 | 0.6512468 | 5.22e-10 | 2.574701 | 1.823e-09
2018-02-06 21:22 | 2400.090604 | 600.0022 | 2 | 1 | 4.05959 | 4.889996 | 0.8142375 | 5.22e-10 | 3.234303 | 1.823e-09
2018-02-06 21:24 | 2520.090604 | 720.0022 | 2 | 1 | 4.082914 | 4.890009 | 0.9772217 | 5.22e-10 | 3.897877 | 1.823e-09
2018-02-06 21:26 | 2640.090704 | 840.0023 | 2 | 1 | 4.106993 | 4.889965 | 1.140203 | 5.22e-10 | 4.565238 | 1.823e-09
2018-02-06 21:28 | 2760.089004 | 960.0006 | 2 | 1 | 4.134682 | 4.88986 | 1.303191 | 5.22e-10 | 5.236832 | 1.823e-09
2018-02-06 21:30 | 2880.090604 | 1080.0022 | 2 | 1 | 4.166028 | 4.889931 | 1.466179 | 5.22e-10 | 5.913246 | 1.823e-09
2018-02-06 21:32 | 3000.090604 | 1200.0022 | 2 | 1 | 4.200412 | 4.868027 | 1.629158 | 5.22e-10 | 6.595026 | 1.823e-09
2018-02-06 21:34 | 3120.089104 | 1320.0007 | 2 | 1 | 4.200409 | 4.160732 | 1.779109 | 5.22e-10 | 7.224883 | 1.823e-09
2018-02-06 21:36 | 3240.090704 | 1440.0023 | 2 | 1 | 4.20041 | 3.550564 | 1.907419 | 5.22e-10 | 7.763839 | 1.823e-09
2018-02-06 21:37 | 3302.693804 | 1502.6054 | 2 | 1 | 4.200411 | 3.259972 | 1.9666 | 5.22e-10 | 8.012421 | 1.823e-09
2018-02-06 21:39 | 3422.709848 | 120.0009 | 3 | 1 | 4.229232 | 3.259949 | 2.074818 | 5.22e-10 | 8.468433 | 1.823e-09
2018-02-06 21:41 | 3542.709748 | 240.0008 | 3 | 1 | 4.262475 | 3.259975 | 2.183474 | 5.22e-10 | 8.929747 | 1.823e-09
2018-02-06 21:43 | 3662.709648 | 360.0007 | 3 | 1 | 4.298094 | 3.259918 | 2.292127 | 5.22e-10 | 9.39479 | 1.823e-09
2018-02-06 21:45 | 3782.710648 | 480.0017 | 3 | 1 | 4.335725 | 3.260031 | 2.400786 | 5.22e-10 | 9.863845 | 1.823e-09
2018-02-06 21:47 | 3902.709848 | 600.0009 | 3 | 1 | 4.374977 | 3.260012 | 2.509437 | 5.22e-10 | 10.33705 | 1.823e-09
2018-02-06 21:49 | 4022.709148 | 720.0002 | 3 | 1 | 4.400392 | 2.978504 | 2.616237 | 5.22e-10 | 10.80613 | 1.823e-09
2018-02-06 21:51 | 4142.709148 | 840.0002 | 3 | 1 | 4.400397 | 2.434549 | 2.706021 | 5.22e-10 | 11.20122 | 1.823e-09
2018-02-06 21:53 | 4262.710748 | 960.0018 | 3 | 1 | 4.400406 | 2.012123 | 2.779843 | 5.22e-10 | 11.52607 | 1.823e-09
2018-02-06 21:55 | 4382.709148 | 1080.0002 | 3 | 1 | 4.400384 | 1.676374 | 2.841086 | 5.22e-10 | 11.79556 | 1.823e-09
2018-02-06 21:57 | 4502.710748 | 1200.0018 | 3 | 1 | 4.400384 | 1.408716 | 2.892328 | 5.22e-10 | 12.02104 | 1.823e-09
2018-02-06 21:59 | 4622.709248 | 1320.0003 | 3 | 1 | 4.400368 | 1.193455 | 2.935562 | 5.22e-10 | 12.21129 | 1.823e-09
2018-02-06 22:01 | 4742.709848 | 1440.0009 | 3 | 1 | 4.400373 | 1.019594 | 2.972339 | 5.22e-10 | 12.37312 | 1.823e-09
2018-02-06 22:03 | 4862.710748 | 1560.0018 | 3 | 1 | 4.400351 | 0.8769989 | 3.003864 | 5.22e-10 | 12.51184 | 1.823e-09
2018-02-06 22:05 | 4982.709948 | 1680.001 | 3 | 1 | 4.400356 | 0.7598076 | 3.031075 | 5.22e-10 | 12.63158 | 1.823e-09
2018-02-06 22:07 | 5102.710148 | 1800.0012 | 3 | 1 | 4.400358 | 0.6616631 | 3.054707 | 5.22e-10 | 12.73557 | 1.823e-09
2018-02-06 22:07 | 5114.968148 | 1812.2592 | 3 | 1 | 4.400336 | 0.6519947 | 3.056943 | 5.22e-10 | 12.74541 | 1.823e-09
2018-02-06 22:09 | 5235.01372 | 120.0007 | 4 | 1 | 4.359148 | 0 | 3.056943 | 5.22e-10 | 12.74541 | 1.823e-09
2018-02-06 22:11 | 5355.01292 | 239.9999 | 4 | 1 | 4.355888 | 0 | 3.056943 | 5.22e-10 | 12.74541 | 1.823e-09
2018-02-06 22:12 | 5415.01672 | 300.0037 | 4 | 1 | 4.354875 | 0 | 3.056943 | 5.22e-10 | 12.74541 | 1.823e-09
2018-02-06 22:14 | 5535.09958 | 120.001 | 5 | 1 | 4.140632 | -3.260004 | 3.056943 | 0.1086534 | 12.74541 | 0.4529689
2018-02-06 22:16 | 5655.09958 | 240.001 | 5 | 1 | 4.097768 | -3.259968 | 3.056943 | 0.2173096 | 12.74541 | 0.9005237
2018-02-06 22:18 | 5775.10038 | 360.0018 | 5 | 1 | 4.055894 | -3.259948 | 3.056943 | 0.3259721 | 12.74541 | 1.343518
2018-02-06 22:20 | 5895.09988 | 480.0013 | 5 | 1 | 4.014463 | -3.26002 | 3.056943 | 0.4346304 | 12.74541 | 1.781968
2018-02-06 22:22 | 6015.09948 | 600.0009 | 5 | 1 | 3.973812 | -3.26005 | 3.056943 | 0.5432886 | 12.74541 | 2.215955
2018-02-06 22:24 | 6135.10118 | 720.0026 | 5 | 1 | 3.934361 | -3.260054 | 3.056943 | 0.6519481 | 12.74541 | 2.64559
2018-02-06 22:26 | 6255.09878 | 840.0002 | 5 | 1 | 3.896583 | -3.260052 | 3.056943 | 0.7606035 | 12.74541 | 3.071011
2018-02-06 22:28 | 6375.09878 | 960.0002 | 5 | 1 | 3.860826 | -3.259991 | 3.056943 | 0.8692636 | 12.74541 | 3.492452
2018-02-06 22:30 | 6495.09958 | 1080.001 | 5 | 1 | 3.827221 | -3.259955 | 3.056943 | 0.9779097 | 12.74541 | 3.910071
2018-02-06 22:32 | 6615.09878 | 1200.0002 | 5 | 1 | 3.795702 | -3.259974 | 3.056943 | 1.086581 | 12.74541 | 4.324246
2018-02-06 22:34 | 6735.09948 | 1320.0009 | 5 | 1 | 3.766135 | -3.25991 | 3.056943 | 1.195227 | 12.74541 | 4.735013
2018-02-06 22:36 | 6855.09948 | 1440.0009 | 5 | 1 | 3.738304 | -3.259957 | 3.056943 | 1.303868 | 12.74541 | 5.142642
2018-02-06 22:38 | 6975.10038 | 1560.0018 | 5 | 1 | 3.712064 | -3.260045 | 3.056943 | 1.412552 | 12.74541 | 5.547496
2018-02-06 22:40 | 7095.09868 | 1680.0001 | 5 | 1 | 3.687432 | -3.259991 | 3.056943 | 1.521211 | 12.74541 | 5.949491
2018-02-06 22:42 | 7215.09878 | 1800.0002 | 5 | 1 | 3.664561 | -3.260027 | 3.056943 | 1.629871 | 12.74541 | 6.348911
2018-02-06 22:44 | 7335.09948 | 1920.0009 | 5 | 1 | 3.643631 | -3.260057 | 3.056943 | 1.738526 | 12.74541 | 6.745929
2018-02-06 22:46 | 7455.10118 | 2040.0026 | 5 | 1 | 3.624628 | -3.260012 | 3.056943 | 1.847169 | 12.74541 | 7.140733
2018-02-06 22:48 | 7575.09948 | 2160.0009 | 5 | 1 | 3.607278 | -3.259957 | 3.056943 | 1.955842 | 12.74541 | 7.533679
2018-02-06 22:50 | 7695.09908 | 2280.0005 | 5 | 1 | 3.591002 | -3.259997 | 3.056943 | 2.064508 | 12.74541 | 7.924777
2018-02-06 22:52 | 7815.09878 | 2400.0002 | 5 | 1 | 3.575002 | -3.260087 | 3.056943 | 2.173171 | 12.74541 | 8.314112
2018-02-06 22:54 | 7935.10198 | 2520.0034 | 5 | 1 | 3.559032 | -3.260047 | 3.056943 | 2.281832 | 12.74541 | 8.701707
2018-02-06 22:56 | 8055.09958 | 2640.001 | 5 | 1 | 3.542836 | -3.259978 | 3.056943 | 2.390482 | 12.74541 | 9.087523
2018-02-06 22:58 | 8175.09958 | 2760.001 | 5 | 1 | 3.524996 | -3.259952 | 3.056943 | 2.499146 | 12.74541 | 9.471561
2018-02-06 23:00 | 8295.10038 | 2880.0018 | 5 | 1 | 3.501995 | -3.260101 | 3.056943 | 2.607809 | 12.74541 | 9.853403
2018-02-06 23:02 | 8415.10038 | 3000.0018 | 5 | 1 | 3.472881 | -3.259999 | 3.056943 | 2.716464 | 12.74541 | 10.2324
2018-02-06 23:04 | 8535.09868 | 3120.0001 | 5 | 1 | 3.434088 | -3.259989 | 3.056943 | 2.825123 | 12.74541 | 10.60775
2018-02-06 23:06 | 8655.09868 | 3240.0001 | 5 | 1 | 3.377705 | -3.259893 | 3.056943 | 2.933781 | 12.74541 | 10.97809
2018-02-06 23:08 | 8775.10038 | 3360.0018 | 5 | 1 | 3.259291 | -3.259995 | 3.056943 | 3.042444 | 12.74541 | 11.33981
2018-02-06 23:09 | 8853.55368 | 3438.4551 | 5 | 1 | 2.99999 | -3.260112 | 3.056943 | 3.113484 | 12.74541 | 11.56412
2018-02-06 23:11 | 8973.598108 | 120 | 6 | 1 | 3.24521 | 0 | 3.056943 | 3.113484 | 12.74541 | 11.56412
2018-02-06 23:13 | 9093.598408 | 240.0003 | 6 | 1 | 3.256691 | 0 | 3.056943 | 3.113484 | 12.74541 | 11.56412
2018-02-06 23:14 | 9153.601408 | 300.0033 | 6 | 1 | 3.260653 | 0 | 3.056943 | 3.113484 | 12.74541 | 11.56412
2018-02-06 23:14 | 9153.610704 | 0.0024 | 7 | 2 | 3.260587 | 0 | 0 | 0 | 0 | 0
2018-02-06 23:16 | 9273.697368 | 120.0009 | 2 | 2 | 3.89717 | 4.889936 | 0.1623043 | 0 | 0.6109 | 0
2018-02-06 23:18 | 9393.697368 | 240.0009 | 2 | 2 | 3.95312 | 4.889952 | 0.325296 | 0 | 1.25147 | 0
2018-02-06 23:20 | 9513.697468 | 360.001 | 2 | 2 | 3.989536 | 4.889978 | 0.4882756 | 0 | 1.898807 | 0
2018-02-06 23:22 | 9633.696568 | 480.0001 | 2 | 2 | 4.020323 | 4.889999 | 0.6512558 | 0 | 2.551582 | 0
2018-02-06 23:24 | 9753.697368 | 600.0009 | 2 | 2 | 4.047657 | 4.890007 | 0.8142419 | 0 | 3.209121 | 0
2018-02-06 23:26 | 9873.698268 | 720.0018 | 2 | 2 | 4.07206 | 4.889996 | 0.9772224 | 0 | 3.870829 | 0
2018-02-06 23:28 | 9993.697368 | 840.0009 | 2 | 2 | 4.096042 | 4.889862 | 1.140196 | 0 | 4.536399 | 0
2018-02-06 23:30 | 10113.7 | 960.001 | 2 | 2 | 4.123185 | 4.889936 | 1.303176 | 0 | 5.206131 | 0
2018-02-06 23:32 | 10233.7 | 1080.0009 | 2 | 2 | 4.153969 | 4.889957 | 1.466159 | 0 | 5.880599 | 0
2018-02-06 23:34 | 10353.7 | 1200.0002 | 2 | 2 | 4.188241 | 4.889959 | 1.629138 | 0 | 6.560352 | 0
2018-02-06 23:36 | 10473.7 | 1320.0011 | 2 | 2 | 4.200427 | 4.390743 | 1.786248 | 0 | 7.21995 | 0
2018-02-06 23:38 | 10593.7 | 1440.0011 | 2 | 2 | 4.200407 | 3.752552 | 1.921735 | 0 | 7.789051 | 0
2018-02-06 23:40 | 10697.52 | 1543.8209 | 2 | 2 | 4.200396 | 3.259975 | 2.022718 | 0 | 8.213219 | 0
2018-02-06 23:42 | 10817.53484 | 120.0017 | 3 | 2 | 4.229228 | 3.259949 | 2.13094 | 0 | 8.669247 | 0
2018-02-06 23:44 | 10937.53464 | 240.0015 | 3 | 2 | 4.262477 | 3.259996 | 2.239591 | 0 | 9.130538 | 0
2018-02-06 23:46 | 11057.53374 | 360.0006 | 3 | 2 | 4.297995 | 3.259972 | 2.348247 | 0 | 9.595593 | 0
2018-02-06 23:48 | 11177.53514 | 480.002 | 3 | 2 | 4.335534 | 3.259872 | 2.456906 | 0 | 10.06463 | 0
2018-02-06 23:50 | 11297.53324 | 600.0001 | 3 | 2 | 4.37471 | 3.25997 | 2.565561 | 0 | 10.53782 | 0
2018-02-06 23:52 | 11417.53574 | 720.0026 | 3 | 2 | 4.400414 | 2.984058 | 2.672432 | 0 | 11.00721 | 0
2018-02-06 23:54 | 11537.53484 | 840.0017 | 3 | 2 | 4.400383 | 2.439795 | 2.762398 | 0 | 11.40309 | 0
2018-02-06 23:56 | 11657.53384 | 960.0007 | 3 | 2 | 4.40039 | 2.017036 | 2.836398 | 0 | 11.72872 | 0
2018-02-06 23:58 | 11777.53484 | 1080.0017 | 3 | 2 | 4.400361 | 1.680302 | 2.897804 | 0 | 11.99893 | 0
2018-02-07 | 11897.53484 | 1200.0017 | 3 | 2 | 4.400379 | 1.412592 | 2.949183 | 0 | 12.22502 | 0
2018-02-07 00:02 | 12017.53484 | 1320.0017 | 3 | 2 | 4.400398 | 1.197496 | 2.992532 | 0 | 12.41577 | 0
2018-02-07 00:04 | 12137.53334 | 1440.0002 | 3 | 2 | 4.400367 | 1.021893 | 3.029402 | 0 | 12.57801 | 0
2018-02-07 00:06 | 12257.53334 | 1560.0002 | 3 | 2 | 4.400354 | 0.8791485 | 3.061 | 0 | 12.71706 | 0
2018-02-07 00:08 | 12377.53324 | 1680.0001 | 3 | 2 | 4.400342 | 0.7610416 | 3.08827 | 0 | 12.83705 | 0
2018-02-07 00:10 | 12497.53314 | 1800 | 3 | 2 | 4.400342 | 0.6626472 | 3.111952 | 0 | 12.94126 | 0
2018-02-07 00:10 | 12511.53284 | 1813.9997 | 3 | 2 | 4.400342 | 0.6519966 | 3.114508 | 0 | 12.95251 | 0
2018-02-07 00:12 | 12631.57484 | 120.0001 | 4 | 2 | 4.359133 | 0 | 3.114508 | 0 | 12.95251 | 0
2018-02-07 00:14 | 12751.57484 | 240.0001 | 4 | 2 | 4.355868 | 0 | 3.114508 | 0 | 12.95251 | 0
2018-02-07 00:15 | 12811.57884 | 300.0041 | 4 | 2 | 4.35485 | 0 | 3.114508 | 0 | 12.95251 | 0
2018-02-07 00:17 | 12931.66386 | 120.0009 | 5 | 2 | 4.140359 | -3.259989 | 3.114508 | 0.108656 | 12.95251 | 0.452963
2018-02-07 00:19 | 13051.66466 | 240.0017 | 5 | 2 | 4.097425 | -3.259962 | 3.114508 | 0.2173106 | 12.95251 | 0.9004778
2018-02-07 00:21 | 13171.66466 | 360.0017 | 5 | 2 | 4.055557 | -3.259997 | 3.114508 | 0.3259746 | 12.95251 | 1.343442
2018-02-07 00:23 | 13291.66306 | 480.0001 | 5 | 2 | 4.014147 | -3.260001 | 3.114508 | 0.4346299 | 12.95251 | 1.781845
2018-02-07 00:25 | 13411.66306 | 600.0001 | 5 | 2 | 3.97352 | -3.259997 | 3.114508 | 0.5432856 | 12.95251 | 2.215789
2018-02-07 00:27 | 13531.66306 | 720.0001 | 5 | 2 | 3.934075 | -3.259994 | 3.114508 | 0.6519433 | 12.95251 | 2.645386
2018-02-07 00:29 | 13651.66316 | 840.0002 | 5 | 2 | 3.896356 | -3.259955 | 3.114508 | 0.7606078 | 12.95251 | 3.070813
2018-02-07 00:31 | 13771.66316 | 960.0002 | 5 | 2 | 3.860619 | -3.259971 | 3.114508 | 0.8692624 | 12.95251 | 3.49221
2018-02-07 00:33 | 13891.66556 | 1080.0026 | 5 | 2 | 3.827005 | -3.260022 | 3.114508 | 0.9779239 | 12.95251 | 3.909865
2018-02-07 00:35 | 14011.66466 | 1200.0017 | 5 | 2 | 3.795465 | -3.260008 | 3.114508 | 1.086586 | 12.95251 | 4.323981
2018-02-07 00:37 | 14131.66396 | 1320.001 | 5 | 2 | 3.765878 | -3.259968 | 3.114508 | 1.195238 | 12.95251 | 4.734745
2018-02-07 00:39 | 14251.66306 | 1440.0001 | 5 | 2 | 3.738005 | -3.260045 | 3.114508 | 1.303897 | 12.95251 | 5.142412
2018-02-07 00:41 | 14371.66476 | 1560.0018 | 5 | 2 | 3.711506 | -3.259989 | 3.114508 | 1.412564 | 12.95251 | 5.547154
2018-02-07 00:43 | 14491.66316 | 1680.0002 | 5 | 2 | 3.686824 | -3.259937 | 3.114508 | 1.521221 | 12.95251 | 5.94908
2018-02-07 00:45 | 14611.66306 | 1800.0001 | 5 | 2 | 3.663952 | -3.260066 | 3.114508 | 1.629874 | 12.95251 | 6.348406
2018-02-07 00:47 | 14731.66306 | 1920.0001 | 5 | 2 | 3.642974 | -3.260014 | 3.114508 | 1.738535 | 12.95251 | 6.745377
2018-02-07 00:49 | 14851.66396 | 2040.001 | 5 | 2 | 3.623936 | -3.260041 | 3.114508 | 1.847201 | 12.95251 | 7.140191
2018-02-07 00:51 | 14971.66476 | 2160.0018 | 5 | 2 | 3.606582 | -3.260014 | 3.114508 | 1.955856 | 12.95251 | 7.532997
2018-02-07 00:53 | 15091.66476 | 2280.0018 | 5 | 2 | 3.590252 | -3.259973 | 3.114508 | 2.064521 | 12.95251 | 7.924012
2018-02-07 00:55 | 15211.66306 | 2400.0001 | 5 | 2 | 3.574245 | -3.260041 | 3.114508 | 2.173173 | 12.95251 | 8.31323
2018-02-07 00:57 | 15331.66306 | 2520.0001 | 5 | 2 | 3.55825 | -3.26006 | 3.114508 | 2.281837 | 12.95251 | 8.700751
2018-02-07 00:59 | 15451.66396 | 2640.001 | 5 | 2 | 3.542062 | -3.260089 | 3.114508 | 2.390493 | 12.95251 | 9.086505
2018-02-07 01:01 | 15571.66306 | 2760.0001 | 5 | 2 | 3.524122 | -3.260045 | 3.114508 | 2.499149 | 12.95251 | 9.470428
2018-02-07 01:03 | 15691.66476 | 2880.0018 | 5 | 2 | 3.50092 | -3.260057 | 3.114508 | 2.607814 | 12.95251 | 9.852169
2018-02-07 01:05 | 15811.66366 | 3000.0007 | 5 | 2 | 3.471557 | -3.260056 | 3.114508 | 2.716461 | 12.95251 | 10.23101
2018-02-07 01:07 | 15931.66556 | 3120.0026 | 5 | 2 | 3.432398 | -3.260073 | 3.114508 | 2.825138 | 12.95251 | 10.60626
2018-02-07 01:09 | 16051.66366 | 3240.0007 | 5 | 2 | 3.375137 | -3.260012 | 3.114508 | 2.933782 | 12.95251 | 10.97632
2018-02-07 01:11 | 16171.66386 | 3360.0009 | 5 | 2 | 3.252827 | -3.260073 | 3.114508 | 3.042443 | 12.95251 | 11.33762
2018-02-07 01:13 | 16246.75016 | 3435.0872 | 5 | 2 | 2.999978 | -3.260124 | 3.114508 | 3.11044 | 12.95251 | 11.552
2018-02-07 01:15 | 16366.79494 | 120.001 | 6 | 2 | 3.245805 | 0 | 3.114508 | 3.11044 | 12.95251 | 11.552
2018-02-07 01:17 | 16486.79494 | 240.001 | 6 | 2 | 3.257246 | 0 | 3.114508 | 3.11044 | 12.95251 | 11.552
2018-02-07 01:18 | 16546.79484 | 300.0009 | 6 | 2 | 3.261221 | 0 | 3.114508 | 3.11044 | 12.95251 | 11.552
2018-02-07 01:18 | 16546.8 | 0.0024 | 7 | 3 | 3.261179 | 0 | 0 | 0 | 0 | 0
2018-02-07 01:20 | 16666.8935 | 120.001 | 2 | 3 | 3.898112 | 4.890001 | 0.1623002 | 0 | 0.6110392 | 0
2018-02-07 01:22 | 16786.8935 | 240.001 | 2 | 3 | 3.953967 | 4.889996 | 0.3252811 | 0 | 1.251707 | 0
2018-02-07 01:24 | 16906.8943 | 360.0018 | 2 | 3 | 3.99043 | 4.889986 | 0.4882658 | 0 | 1.899208 | 0
2018-02-07 01:26 | 17026.8944 | 480.0019 | 2 | 3 | 4.021164 | 4.889954 | 0.6512471 | 0 | 2.55213 | 0
2018-02-07 01:28 | 17146.8935 | 600.001 | 2 | 3 | 4.04844 | 4.889921 | 0.8142322 | 0 | 3.209796 | 0
2018-02-07 01:30 | 17266.8937 | 720.0012 | 2 | 3 | 4.072805 | 4.889879 | 0.9772123 | 0 | 3.871627 | 0
2018-02-07 01:32 | 17386.8943 | 840.0018 | 2 | 3 | 4.096758 | 4.890018 | 1.140199 | 0 | 4.537365 | 0
2018-02-07 01:34 | 17506.8935 | 960.001 | 2 | 3 | 4.123885 | 4.890062 | 1.303181 | 0 | 5.207222 | 0
2018-02-07 01:36 | 17626.8935 | 1080.001 | 2 | 3 | 4.154657 | 4.889841 | 1.466158 | 0 | 5.881783 | 0
2018-02-07 01:38 | 17746.8927 | 1200.0002 | 2 | 3 | 4.188925 | 4.889935 | 1.629144 | 0 | 6.561676 | 0
2018-02-07 01:40 | 17866.8936 | 1320.0011 | 2 | 3 | 4.200415 | 4.378159 | 1.785948 | 0 | 7.220026 | 0
2018-02-07 01:42 | 17986.8936 | 1440.0011 | 2 | 3 | 4.200389 | 3.743195 | 1.921087 | 0 | 7.787664 | 0
2018-02-07 01:43 | 18089.1934 | 1542.3009 | 2 | 3 | 4.200392 | 3.259968 | 2.020463 | 0 | 8.205082 | 0
2018-02-07 01:45 | 18209.21 | 120.0002 | 3 | 3 | 4.229259 | 3.25989 | 2.128682 | 0 | 8.661101 | 0
2018-02-07 01:47 | 18329.21 | 240.0002 | 3 | 3 | 4.262441 | 3.259907 | 2.237334 | 0 | 9.122399 | 0
2018-02-07 01:49 | 18449.21 | 360.001 | 3 | 3 | 4.297988 | 3.259947 | 2.345996 | 0 | 9.587476 | 0
2018-02-07 01:51 | 18569.21 | 480.001 | 3 | 3 | 4.335505 | 3.259958 | 2.454644 | 0 | 10.05647 | 0
2018-02-07 01:53 | 18689.21 | 600.001 | 3 | 3 | 4.374633 | 3.259951 | 2.563309 | 0 | 10.5297 | 0
2018-02-07 01:55 | 18809.21 | 720.0004 | 3 | 3 | 4.400404 | 2.986509 | 2.670209 | 0 | 10.9992 | 0
2018-02-07 01:57 | 18929.21 | 840.0004 | 3 | 3 | 4.400393 | 2.44227 | 2.760242 | 0 | 11.39538 | 0
2018-02-07 01:59 | 19049.21 | 960.0004 | 3 | 3 | 4.400411 | 2.018934 | 2.834307 | 0 | 11.7213 | 0
2018-02-07 02:01 | 19169.21 | 1080.0019 | 3 | 3 | 4.400388 | 1.683052 | 2.895778 | 0 | 11.99179 | 0
2018-02-07 02:03 | 19289.21 | 1200.0004 | 3 | 3 | 4.400363 | 1.414318 | 2.94723 | 0 | 12.2182 | 0
2018-02-07 02:05 | 19409.21 | 1320.0004 | 3 | 3 | 4.400353 | 1.198235 | 2.990649 | 0 | 12.40926 | 0
2018-02-07 02:07 | 19529.21 | 1440.0004 | 3 | 3 | 4.400386 | 1.024164 | 3.027585 | 0 | 12.57179 | 0
2018-02-07 02:09 | 19649.21 | 1560.0011 | 3 | 3 | 4.400353 | 0.8809013 | 3.059244 | 0 | 12.71111 | 0
2018-02-07 02:11 | 19769.21 | 1680.0021 | 3 | 3 | 4.400349 | 0.7626858 | 3.086575 | 0 | 12.83137 | 0
2018-02-07 02:13 | 19889.21 | 1800.001 | 3 | 3 | 4.400347 | 0.6637688 | 3.110297 | 0 | 12.93575 | 0
2018-02-07 02:14 | 19905.15 | 1815.944 | 3 | 3 | 4.400358 | 0.6519909 | 3.113209 | 0 | 12.94857 | 0
2018-02-07 02:16 | 20025.2 | 120.0001 | 4 | 3 | 4.359224 | 0 | 3.113209 | 0 | 12.94857 | 0
2018-02-07 02:18 | 20145.2 | 240.0026 | 4 | 3 | 4.355993 | 0 | 3.113209 | 0 | 12.94857 | 0
2018-02-07 02:19 | 20205.2 | 300.004 | 4 | 3 | 4.354984 | 0 | 3.113209 | 0 | 12.94857 | 0
2018-02-07 02:21 | 20325.28 | 120.0005 | 5 | 3 | 4.14044 | -3.260031 | 3.113209 | 0.108657 | 12.94857 | 0.4529812
2018-02-07 02:23 | 20445.28 | 240.0011 | 5 | 3 | 4.097455 | -3.260043 | 3.113209 | 0.2173162 | 12.94857 | 0.9005196
2018-02-07 02:25 | 20565.28 | 360.0011 | 5 | 3 | 4.055542 | -3.260008 | 3.113209 | 0.3259713 | 12.94857 | 1.343448
2018-02-07 02:27 | 20685.28 | 480.0003 | 5 | 3 | 4.014096 | -3.26006 | 3.113209 | 0.4346321 | 12.94857 | 1.781869
2018-02-07 02:29 | 20805.28 | 600.001 | 5 | 3 | 3.973375 | -3.260103 | 3.113209 | 0.5432871 | 12.94857 | 2.2158
2018-02-07 02:31 | 20925.28 | 720.0011 | 5 | 3 | 3.933831 | -3.259973 | 3.113209 | 0.6519529 | 12.94857 | 2.645408
2018-02-07 02:33 | 21045.28 | 840.0019 | 5 | 3 | 3.896041 | -3.26002 | 3.113209 | 0.7606121 | 12.94857 | 3.070786
2018-02-07 02:35 | 21165.28 | 960.0019 | 5 | 3 | 3.86029 | -3.260027 | 3.113209 | 0.8692695 | 12.94857 | 3.492158
2018-02-07 02:37 | 21285.28 | 1080.0003 | 5 | 3 | 3.826662 | -3.259973 | 3.113209 | 0.9779255 | 12.94857 | 3.909754
2018-02-07 02:39 | 21405.28 | 1200.0003 | 5 | 3 | 3.795117 | -3.25996 | 3.113209 | 1.086586 | 12.94857 | 4.323829
2018-02-07 02:41 | 21525.28 | 1320.0005 | 5 | 3 | 3.765518 | -3.260041 | 3.113209 | 1.195246 | 12.94857 | 4.734581
2018-02-07 02:43 | 21645.28 | 1440.001 | 5 | 3 | 3.737606 | -3.25995 | 3.113209 | 1.303905 | 12.94857 | 5.142205
2018-02-07 02:45 | 21765.28 | 1560.0003 | 5 | 3 | 3.71132 | -3.259974 | 3.113209 | 1.412567 | 12.94857 | 5.546903
2018-02-07 02:47 | 21885.28 | 1680.0003 | 5 | 3 | 3.686677 | -3.260047 | 3.113209 | 1.521225 | 12.94857 | 5.948811
2018-02-07 02:49 | 22005.28 | 1800.001 | 5 | 3 | 3.663822 | -3.259989 | 3.113209 | 1.629885 | 12.94857 | 6.348146
2018-02-07 02:51 | 22125.28 | 1920.001 | 5 | 3 | 3.642863 | -3.260016 | 3.113209 | 1.738544 | 12.94857 | 6.745097
2018-02-07 02:53 | 22245.28 | 2040.0019 | 5 | 3 | 3.623855 | -3.259927 | 3.113209 | 1.847205 | 12.94857 | 7.139886
2018-02-07 02:55 | 22365.28 | 2160.0019 | 5 | 3 | 3.606532 | -3.259937 | 3.113209 | 1.955867 | 12.94857 | 7.532706
2018-02-07 02:57 | 22485.28 | 2280.001 | 5 | 3 | 3.590241 | -3.259985 | 3.113209 | 2.064525 | 12.94857 | 7.923694
2018-02-07 02:59 | 22605.28 | 2400.0011 | 5 | 3 | 3.574226 | -3.259943 | 3.113209 | 2.173183 | 12.94857 | 8.312934
2018-02-07 03:01 | 22725.28 | 2520.0003 | 5 | 3 | 3.558215 | -3.260008 | 3.113209 | 2.28184 | 12.94857 | 8.700429
2018-02-07 03:03 | 22845.28 | 2640.0003 | 5 | 3 | 3.541943 | -3.259962 | 3.113209 | 2.390502 | 12.94857 | 9.086191
2018-02-07 03:05 | 22965.28 | 2760.0003 | 5 | 3 | 3.524002 | -3.260008 | 3.113209 | 2.49916 | 12.94857 | 9.470108
2018-02-07 03:07 | 23085.28 | 2880.0003 | 5 | 3 | 3.500764 | -3.260024 | 3.113209 | 2.607818 | 12.94857 | 9.85181
2018-02-07 03:09 | 23205.28 | 3000.0019 | 5 | 3 | 3.471379 | -3.259976 | 3.113209 | 2.716477 | 12.94857 | 10.23068
2018-02-07 03:11 | 23325.28 | 3120.0003 | 5 | 3 | 3.432218 | -3.260008 | 3.113209 | 2.825138 | 12.94857 | 10.60585
2018-02-07 03:13 | 23445.28 | 3240.0003 | 5 | 3 | 3.374891 | -3.259968 | 3.113209 | 2.933795 | 12.94857 | 10.97593
2018-02-07 03:15 | 23565.28 | 3360.0002 | 5 | 3 | 3.252503 | -3.260075 | 3.113209 | 3.042428 | 12.94857 | 11.33711
2018-02-07 03:16 | 23640.27 | 3434.9904 | 5 | 3 | 2.999976 | -3.260147 | 3.113209 | 3.110362 | 12.94857 | 11.55127
2018-02-07 03:18 | 23760.32 | 120 | 6 | 3 | 3.245777 | 0 | 3.113209 | 3.110362 | 12.94857 | 11.55127
2018-02-07 03:20 | 23880.32 | 240 | 6 | 3 | 3.257211 | 0 | 3.113209 | 3.110362 | 12.94857 | 11.55127
2018-02-07 03:21 | 23940.32 | 300.0007 | 6 | 3 | 3.261199 | 0 | 3.113209 | 3.110362 | 12.94857 | 11.55127
2018-02-07 03:21 | 23940.33 | 0.0057 | 7 | 4 | 3.261236 | 0 | 0 | 0 | 0 | 0
2018-02-07 03:23 | 24060.42 | 120.0005 | 2 | 4 | 3.89847 | 4.889988 | 0.1623063 | 0 | 0.6111079 | 0
2018-02-07 03:25 | 24180.42 | 240.001 | 2 | 4 | 3.954376 | 4.88998 | 0.325298 | 0 | 1.25188 | 0
2018-02-07 03:27 | 24300.42 | 360.0002 | 2 | 4 | 3.990984 | 4.889942 | 0.4882752 | 0 | 1.899428 | 0
2018-02-07 03:29 | 24420.42 | 480.001 | 2 | 4 | 4.021801 | 4.889996 | 0.6512639 | 0 | 2.552478 | 0
2018-02-07 03:31 | 24540.42 | 600.001 | 2 | 4 | 4.049043 | 4.889996 | 0.8142423 | 0 | 3.210221 | 0
2018-02-07 03:33 | 24660.42 | 720.0011 | 2 | 4 | 4.073305 | 4.890032 | 0.9772243 | 0 | 3.87215 | 0
2018-02-07 03:35 | 24780.42 | 840.001 | 2 | 4 | 4.097188 | 4.889956 | 1.14021 | 0 | 4.53796 | 0
2018-02-07 03:37 | 24900.42 | 960.001 | 2 | 4 | 4.124318 | 4.889997 | 1.303195 | 0 | 5.207898 | 0
2018-02-07 03:39 | 25020.42 | 1080.0012 | 2 | 4 | 4.155117 | 4.889956 | 1.466182 | 0 | 5.882573 | 0
2018-02-07 03:41 | 25140.42 | 1200.0011 | 2 | 4 | 4.189351 | 4.889935 | 1.629164 | 0 | 6.562518 | 0
2018-02-07 03:43 | 25260.42 | 1320.0019 | 2 | 4 | 4.200401 | 4.370737 | 1.785786 | 0 | 7.220121 | 0
2018-02-07 03:45 | 25380.42 | 1440.0019 | 2 | 4 | 4.200415 | 3.738556 | 1.920718 | 0 | 7.786892 | 0
2018-02-07 03:47 | 25481.65 | 1541.2338 | 2 | 4 | 4.200387 | 3.259985 | 2.018991 | 0 | 8.199677 | 0
2018-02-07 03:49 | 25601.66726 | 120.001 | 3 | 4 | 4.229197 | 3.259954 | 2.127204 | 0 | 8.655665 | 0
2018-02-07 03:51 | 25721.66796 | 240.0017 | 3 | 4 | 4.262407 | 3.259949 | 2.235858 | 0 | 9.116965 | 0
2018-02-07 03:53 | 25841.66646 | 360.0002 | 3 | 4 | 4.297966 | 3.259872 | 2.344511 | 0 | 9.582002 | 0
2018-02-07 03:55 | 25961.66716 | 480.0009 | 3 | 4 | 4.335541 | 3.259974 | 2.453172 | 0 | 10.05105 | 0
2018-02-07 03:57 | 26081.66806 | 600.0018 | 3 | 4 | 4.374698 | 3.259872 | 2.561823 | 0 | 10.52422 | 0
2018-02-07 03:59 | 26201.66726 | 720.001 | 3 | 4 | 4.400391 | 2.985182 | 2.668714 | 0 | 10.99369 | 0
2018-02-07 04:01 | 26321.66656 | 840.0003 | 3 | 4 | 4.400404 | 2.441793 | 2.75872 | 0 | 11.38975 | 0
2018-02-07 04:03 | 26441.66886 | 960.0026 | 3 | 4 | 4.400393 | 2.017706 | 2.832757 | 0 | 11.71554 | 0
2018-02-07 04:05 | 26561.66806 | 1080.0018 | 3 | 4 | 4.400373 | 1.682354 | 2.894211 | 0 | 11.98597 | 0
2018-02-07 04:07 | 26681.66806 | 1200.0018 | 3 | 4 | 4.400383 | 1.414946 | 2.945661 | 0 | 12.21237 | 0
2018-02-07 04:09 | 26801.66646 | 1320.0002 | 3 | 4 | 4.400376 | 1.19928 | 2.989089 | 0 | 12.40347 | 0
2018-02-07 04:11 | 26921.66646 | 1440.0002 | 3 | 4 | 4.400375 | 1.023897 | 3.026028 | 0 | 12.56601 | 0
2018-02-07 04:13 | 27041.66656 | 1560.0003 | 3 | 4 | 4.400355 | 0.8802128 | 3.057677 | 0 | 12.70528 | 0
2018-02-07 04:15 | 27161.66726 | 1680.001 | 3 | 4 | 4.400369 | 0.7626343 | 3.084995 | 0 | 12.82549 | 0
2018-02-07 04:17 | 27281.66806 | 1800.0018 | 3 | 4 | 4.400323 | 0.663435 | 3.108718 | 0 | 12.92987 | 0
2018-02-07 04:17 | 27297.77426 | 1816.108 | 3 | 4 | 4.400346 | 0.6519966 | 3.11166 | 0 | 12.94282 | 0
2018-02-07 04:19 | 27417.82 | 120.0002 | 4 | 4 | 4.359183 | 0 | 3.11166 | 0 | 12.94282 | 0
2018-02-07 04:21 | 27537.82 | 240.0003 | 4 | 4 | 4.355913 | 0 | 3.11166 | 0 | 12.94282 | 0
2018-02-07 04:22 | 27597.82 | 300.0024 | 4 | 4 | 4.354915 | 0 | 3.11166 | 0 | 12.94282 | 0
2018-02-07 04:24 | 27717.9 | 120.0003 | 5 | 4 | 4.140353 | -3.259997 | 3.11166 | 0.108649 | 12.94282 | 0.4529407
2018-02-07 04:26 | 27837.9 | 240.0002 | 5 | 4 | 4.097341 | -3.259995 | 3.11166 | 0.2172905 | 12.94282 | 0.9003978
2018-02-07 04:28 | 27957.9 | 360.0002 | 5 | 4 | 4.055376 | -3.259987 | 3.11166 | 0.3259605 | 12.94282 | 1.343373
2018-02-07 04:30 | 28077.9 | 480.0003 | 5 | 4 | 4.013864 | -3.259997 | 3.11166 | 0.4346226 | 12.94282 | 1.781779
2018-02-07 04:32 | 28197.9 | 600.0019 | 5 | 4 | 3.973183 | -3.259874 | 3.11166 | 0.5432818 | 12.94282 | 2.215704
2018-02-07 04:34 | 28317.9 | 720.001 | 5 | 4 | 3.933682 | -3.259957 | 3.11166 | 0.6519361 | 12.94282 | 2.645247
2018-02-07 04:36 | 28437.9 | 840.0019 | 5 | 4 | 3.895891 | -3.260068 | 3.11166 | 0.7605955 | 12.94282 | 3.070608
2018-02-07 04:38 | 28557.9 | 960.0011 | 5 | 4 | 3.860115 | -3.26001 | 3.11166 | 0.8692489 | 12.94282 | 3.491947
2018-02-07 04:40 | 28677.9 | 1080.0002 | 5 | 4 | 3.826499 | -3.260047 | 3.11166 | 0.977892 | 12.94282 | 3.909477
2018-02-07 04:42 | 28797.9 | 1200.0019 | 5 | 4 | 3.794993 | -3.259999 | 3.11166 | 1.086568 | 12.94282 | 4.323595
2018-02-07 04:44 | 28917.9 | 1320.0019 | 5 | 4 | 3.765413 | -3.259978 | 3.11166 | 1.195223 | 12.94282 | 4.734317
2018-02-07 04:46 | 29037.9 | 1440.001 | 5 | 4 | 3.737587 | -3.260041 | 3.11166 | 1.30388 | 12.94282 | 5.141931
2018-02-07 04:48 | 29157.9 | 1560.0011 | 5 | 4 | 3.711307 | -3.260068 | 3.11166 | 1.412543 | 12.94282 | 5.546628
2018-02-07 04:50 | 29277.9 | 1680.0011 | 5 | 4 | 3.686595 | -3.259999 | 3.11166 | 1.521201 | 12.94282 | 5.948533
2018-02-07 04:52 | 29397.9 | 1800.0011 | 5 | 4 | 3.66366 | -3.260012 | 3.11166 | 1.629859 | 12.94282 | 6.347848
2018-02-07 04:54 | 29517.9 | 1920.0002 | 5 | 4 | 3.642613 | -3.260033 | 3.11166 | 1.738502 | 12.94282 | 6.744719
2018-02-07 04:56 | 29637.9 | 2040.0019 | 5 | 4 | 3.623521 | -3.260018 | 3.11166 | 1.847168 | 12.94282 | 7.139494
2018-02-07 04:58 | 29757.9 | 2160.0002 | 5 | 4 | 3.606133 | -3.259957 | 3.11166 | 1.955832 | 12.94282 | 7.532283
2018-02-07 05:00 | 29877.9 | 2280.0019 | 5 | 4 | 3.589759 | -3.25995 | 3.11166 | 2.064493 | 12.94282 | 7.923233
2018-02-07 05:02 | 29997.9 | 2400.0015 | 5 | 4 | 3.573686 | -3.260014 | 3.11166 | 2.173149 | 12.94282 | 8.312407
2018-02-07 05:04 | 30117.9 | 2520.0019 | 5 | 4 | 3.557645 | -3.260057 | 3.11166 | 2.281809 | 12.94282 | 8.69985
2018-02-07 05:06 | 30237.9 | 2640.0019 | 5 | 4 | 3.541384 | -3.260124 | 3.11166 | 2.390469 | 12.94282 | 9.085547
2018-02-07 05:08 | 30357.9 | 2760.0003 | 5 | 4 | 3.523379 | -3.260112 | 3.11166 | 2.499126 | 12.94282 | 9.469398
2018-02-07 05:10 | 30477.9 | 2880.0011 | 5 | 4 | 3.500129 | -3.260037 | 3.11166 | 2.607785 | 12.94282 | 9.851036
2018-02-07 05:12 | 30597.9 | 3000.0003 | 5 | 4 | 3.470647 | -3.260047 | 3.11166 | 2.716445 | 12.94282 | 10.22983
2018-02-07 05:14 | 30717.9 | 3120.0011 | 5 | 4 | 3.431366 | -3.259952 | 3.11166 | 2.825104 | 12.94282 | 10.60492
2018-02-07 05:16 | 30837.9 | 3240.0011 | 5 | 4 | 3.373667 | -3.260027 | 3.11166 | 2.933754 | 12.94282 | 10.97487
2018-02-07 05:18 | 30957.9 | 3360.0002 | 5 | 4 | 3.249385 | -3.259987 | 3.11166 | 3.042416 | 12.94282 | 11.33593
2018-02-07 05:19 | 31031.26 | 3433.3584 | 5 | 4 | 2.999981 | -3.260024 | 3.11166 | 3.108824 | 12.94282 | 11.54513
2018-02-07 05:21 | 31151.3 | 120.0007 | 6 | 4 | 3.245878 | 0 | 3.11166 | 3.108824 | 12.94282 | 11.54513
2018-02-07 05:23 | 31271.3 | 240.0007 | 6 | 4 | 3.257252 | 0 | 3.11166 | 3.108824 | 12.94282 | 11.54513
2018-02-07 05:24 | 31331.3 | 300.0014 | 6 | 4 | 3.26122 | 0 | 3.11166 | 3.108824 | 12.94282 | 11.54513
2018-02-07 05:24 | 31331.31 | 0.0048 | 7 | 5 | 3.261229 | 0 | 0 | 0 | 0 | 0
2018-02-07 05:26 | 31451.39948 | 120.0001 | 2 | 5 | 3.898428 | 4.890018 | 0.1623031 | 0 | 0.6111027 | 0
2018-02-07 05:28 | 31571.39948 | 240.0001 | 2 | 5 | 3.954238 | 4.890013 | 0.3252897 | 0 | 1.251843 | 0
2018-02-07 05:30 | 31691.40028 | 360.0009 | 2 | 5 | 3.990687 | 4.890076 | 0.4882732 | 0 | 1.899381 | 0
2018-02-07 05:32 | 31811.40108 | 480.0017 | 2 | 5 | 4.021485 | 4.889969 | 0.6512498 | 0 | 2.552332 | 0
2018-02-07 05:34 | 31931.39958 | 600.0002 | 2 | 5 | 4.048832 | 4.890009 | 0.8142298 | 0 | 3.210037 | 0
2018-02-07 05:36 | 32051.40028 | 720.0009 | 2 | 5 | 4.073285 | 4.890003 | 0.9772163 | 0 | 3.871963 | 0
2018-02-07 05:38 | 32171.40188 | 840.0025 | 2 | 5 | 4.097286 | 4.889902 | 1.140205 | 0 | 4.537788 | 0
2018-02-07 05:40 | 32291.40108 | 960.0017 | 2 | 5 | 4.12451 | 4.889929 | 1.30318 | 0 | 5.207709 | 0
2018-02-07 05:42 | 32411.39948 | 1080.0001 | 2 | 5 | 4.155385 | 4.889996 | 1.466164 | 0 | 5.88241 | 0
2018-02-07 05:44 | 32531.40028 | 1200.0009 | 2 | 5 | 4.18976 | 4.889906 | 1.629151 | 0 | 6.562433 | 0
2018-02-07 05:46 | 32651.39958 | 1320.0002 | 2 | 5 | 4.200378 | 4.362925 | 1.785577 | 0 | 7.219238 | 0
2018-02-07 05:48 | 32771.40028 | 1440.0009 | 2 | 5 | 4.200403 | 3.73148 | 1.920266 | 0 | 7.784986 | 0
2018-02-07 05:50 | 32871.20818 | 1539.8088 | 2 | 5 | 4.200387 | 3.259975 | 2.017067 | 0 | 8.191589 | 0
2018-02-07 05:52 | 32991.22 | 120.0005 | 3 | 5 | 4.22915 | 3.259935 | 2.125274 | 0 | 8.647547 | 0
2018-02-07 05:54 | 33111.22 | 240.001 | 3 | 5 | 4.262353 | 3.259924 | 2.233929 | 0 | 9.108845 | 0
2018-02-07 05:56 | 33231.22 | 360.0002 | 3 | 5 | 4.297955 | 3.259899 | 2.342584 | 0 | 9.573884 | 0
2018-02-07 05:58 | 33351.22 | 480.001 | 3 | 5 | 4.335481 | 3.260002 | 2.451236 | 0 | 10.04289 | 0
2018-02-07 06:00 | 33471.23 | 600.0026 | 3 | 5 | 4.374597 | 3.260008 | 2.559894 | 0 | 10.51609 | 0
2018-02-07 06:02 | 33591.22 | 720.0019 | 3 | 5 | 4.400415 | 2.988306 | 2.66681 | 0 | 10.98565 | 0
2018-02-07 06:04 | 33711.22 | 840.002 | 3 | 5 | 4.400388 | 2.44346 | 2.756904 | 0 | 11.3821 | 0
2018-02-07 06:06 | 33831.22 | 960.0019 | 3 | 5 | 4.400384 | 2.02021 | 2.831026 | 0 | 11.70827 | 0
2018-02-07 06:08 | 33951.22 | 1080.0003 | 3 | 5 | 4.4004 | 1.684456 | 2.892548 | 0 | 11.97899 | 0
2018-02-07 06:10 | 34071.22 | 1200.0011 | 3 | 5 | 4.400386 | 1.415939 | 2.944038 | 0 | 12.20557 | 0
2018-02-07 06:12 | 34191.22 | 1320.0011 | 3 | 5 | 4.400382 | 1.199928 | 2.987497 | 0 | 12.3968 | 0
2018-02-07 06:14 | 34311.22 | 1440.0019 | 3 | 5 | 4.400358 | 1.024765 | 3.024467 | 0 | 12.55949 | 0
2018-02-07 06:16 | 34431.22 | 1560.0003 | 3 | 5 | 4.400361 | 0.8814278 | 3.056154 | 0 | 12.69892 | 0
2018-02-07 06:18 | 34551.22 | 1680.0005 | 3 | 5 | 4.400354 | 0.762495 | 3.083491 | 0 | 12.81921 | 0
2018-02-07 06:20 | 34671.23 | 1800.0026 | 3 | 5 | 4.400329 | 0.6636105 | 3.107219 | 0 | 12.92362 | 0
2018-02-07 06:20 | 34686.56 | 1815.3392 | 3 | 5 | 4.400339 | 0.6519871 | 3.110022 | 0 | 12.93596 | 0
2018-02-07 06:22 | 34806.60716 | 119.9999 | 4 | 5 | 4.359117 | 0 | 3.110022 | 0 | 12.93596 | 0
2018-02-07 06:24 | 34926.60726 | 240 | 4 | 5 | 4.355885 | 0 | 3.110022 | 0 | 12.93596 | 0
2018-02-07 06:25 | 34986.61186 | 300.0046 | 4 | 5 | 4.354877 | 0 | 3.110022 | 0 | 12.93596 | 0
2018-02-07 06:27 | 35106.69 | 120.0001 | 5 | 5 | 4.139989 | -3.259874 | 3.110022 | 0.1086512 | 12.93596 | 0.4529096
2018-02-07 06:29 | 35226.69 | 240.0001 | 5 | 5 | 4.097007 | -3.260087 | 3.110022 | 0.2173178 | 12.93596 | 0.9004303
2018-02-07 06:31 | 35346.69 | 360.0009 | 5 | 5 | 4.05512 | -3.25996 | 3.110022 | 0.325982 | 12.93596 | 1.343349
2018-02-07 06:33 | 35466.69 | 480.0009 | 5 | 5 | 4.01365 | -3.259957 | 3.110022 | 0.4346408 | 12.93596 | 1.781715
2018-02-07 06:35 | 35586.69 | 600.0001 | 5 | 5 | 3.972908 | -3.259983 | 3.110022 | 0.5432982 | 12.93596 | 2.215605
2018-02-07 06:37 | 35706.69 | 720.0018 | 5 | 5 | 3.933383 | -3.260024 | 3.110022 | 0.6519601 | 12.93596 | 2.645148
2018-02-07 06:39 | 35826.69 | 840.0002 | 5 | 5 | 3.895559 | -3.260006 | 3.110022 | 0.7606055 | 12.93596 | 3.07042
2018-02-07 06:41 | 35946.69 | 960.001 | 5 | 5 | 3.859458 | -3.260062 | 3.110022 | 0.8692735 | 12.93596 | 3.491772
2018-02-07 06:43 | 36066.69 | 1080.0019 | 5 | 5 | 3.825828 | -3.260012 | 3.110022 | 0.9779346 | 12.93596 | 3.909299
2018-02-07 06:45 | 36186.69 | 1200.0002 | 5 | 5 | 3.794299 | -3.260064 | 3.110022 | 1.086585 | 12.93596 | 4.323247
2018-02-07 06:47 | 36306.69 | 1320.001 | 5 | 5 | 3.764728 | -3.260016 | 3.110022 | 1.195248 | 12.93596 | 4.733921
2018-02-07 06:49 | 36426.69 | 1440.001 | 5 | 5 | 3.736871 | -3.260047 | 3.110022 | 1.303902 | 12.93596 | 5.141446
2018-02-07 06:51 | 36546.69 | 1560.001 | 5 | 5 | 3.710585 | -3.259994 | 3.110022 | 1.412567 | 12.93596 | 5.546072
2018-02-07 06:53 | 36666.69 | 1680.001 | 5 | 5 | 3.685936 | -3.259943 | 3.110022 | 1.521222 | 12.93596 | 5.94789
2018-02-07 06:55 | 36786.69 | 1800.001 | 5 | 5 | 3.663072 | -3.259995 | 3.110022 | 1.629883 | 12.93596 | 6.347148
2018-02-07 06:57 | 36906.69 | 1920.0009 | 5 | 5 | 3.642089 | -3.260001 | 3.110022 | 1.738543 | 12.93596 | 6.74402
2018-02-07 06:59 | 37026.69 | 2040.001 | 5 | 5 | 3.623068 | -3.260006 | 3.110022 | 1.847203 | 12.93596 | 7.138722
2018-02-07 07:01 | 37146.69 | 2160.0018 | 5 | 5 | 3.605728 | -3.260066 | 3.110022 | 1.955862 | 12.93596 | 7.531446
2018-02-07 07:03 | 37266.69 | 2280.001 | 5 | 5 | 3.589393 | -3.259957 | 3.110022 | 2.064521 | 12.93596 | 7.922345
2018-02-07 07:05 | 37386.69 | 2400.0019 | 5 | 5 | 3.573331 | -3.260062 | 3.110022 | 2.173184 | 12.93596 | 8.311508
2018-02-07 07:07 | 37506.69 | 2520.001 | 5 | 5 | 3.557263 | -3.260018 | 3.110022 | 2.281844 | 12.93596 | 8.69891
2018-02-07 07:09 | 37626.69 | 2640.0002 | 5 | 5 | 3.540934 | -3.260014 | 3.110022 | 2.390501 | 12.93596 | 9.08455
2018-02-07 07:11 | 37746.69 | 2760.001 | 5 | 5 | 3.522847 | -3.259964 | 3.110022 | 2.499162 | 12.93596 | 9.468363
2018-02-07 07:13 | 37866.69 | 2880.001 | 5 | 5 | 3.499406 | -3.260087 | 3.110022 | 2.607818 | 12.93596 | 9.849923
2018-02-07 07:15 | 37986.69 | 3000.0018 | 5 | 5 | 3.469684 | -3.259989 | 3.110022 | 2.716484 | 12.93596 | 10.22865
2018-02-07 07:17 | 38106.69 | 3120.0018 | 5 | 5 | 3.430108 | -3.26012 | 3.110022 | 2.825142 | 12.93596 | 10.60361
2018-02-07 07:19 | 38226.69 | 3240.001 | 5 | 5 | 3.371668 | -3.259948 | 3.110022 | 2.933803 | 12.93596 | 10.97343
2018-02-07 07:21 | 38346.69 | 3360.0009 | 5 | 5 | 3.24383 | -3.260027 | 3.110022 | 3.042458 | 12.93596 | 11.33412
2018-02-07 07:22 | 38417.3 | 3430.6095 | 5 | 5 | 2.999969 | -3.260108 | 3.110022 | 3.106397 | 12.93596 | 11.53528
2018-02-07 07:24 | 38537.34 | 120.0009 | 6 | 5 | 3.246413 | 0 | 3.110022 | 3.106397 | 12.93596 | 11.53528
2018-02-07 07:26 | 38657.34 | 240.0009 | 6 | 5 | 3.257767 | 0 | 3.110022 | 3.106397 | 12.93596 | 11.53528
2018-02-07 07:27 | 38717.35 | 300.004 | 6 | 5 | 3.261714 | 0 | 3.110022 | 3.106397 | 12.93596 | 11.53528
2018-02-07 07:27 | 38717.36 | 0.0024 | 7 | 6 | 3.261794 | 0 | 0 | 0 | 0 | 0
2018-02-07 07:29 | 38837.44 | 120.001 | 2 | 6 | 3.899304 | 4.889923 | 0.1623004 | 0 | 0.6112348 | 0
2018-02-07 07:31 | 38957.45 | 240.0019 | 2 | 6 | 3.955019 | 4.889984 | 0.3252815 | 0 | 1.252084 | 0
2018-02-07 07:33 | 39077.45 | 360.0013 | 2 | 6 | 3.991548 | 4.889973 | 0.4882641 | 0 | 1.899752 | 0
2018-02-07 07:35 | 39197.44 | 480.001 | 2 | 6 | 4.022335 | 4.889914 | 0.6512396 | 0 | 2.552837 | 0
2018-02-07 07:37 | 39317.45 | 600.0018 | 2 | 6 | 4.049611 | 4.889948 | 0.8142294 | 0 | 3.210715 | 0
2018-02-07 07:39 | 39437.44 | 720.001 | 2 | 6 | 4.073975 | 4.889931 | 0.9772102 | 0 | 3.872738 | 0
2018-02-07 07:41 | 39557.44 | 840.001 | 2 | 6 | 4.097955 | 4.889956 | 1.140196 | 0 | 4.538667 | 0
2018-02-07 07:43 | 39677.45 | 960.0018 | 2 | 6 | 4.125223 | 4.889906 | 1.303175 | 0 | 5.208713 | 0
2018-02-07 07:45 | 39797.45 | 1080.0018 | 2 | 6 | 4.156102 | 4.889957 | 1.466166 | 0 | 5.883557 | 0
2018-02-07 07:47 | 39917.45 | 1200.0018 | 2 | 6 | 4.190502 | 4.88999 | 1.629146 | 0 | 6.56367 | 0
2018-02-07 07:49 | 40037.44 | 1320.0003 | 2 | 6 | 4.200412 | 4.352043 | 1.785239 | 0 | 7.219107 | 0
2018-02-07 07:51 | 40157.44 | 1440.0012 | 2 | 6 | 4.200406 | 3.72208 | 1.919593 | 0 | 7.783449 | 0
2018-02-07 07:53 | 40255.8 | 1538.3529 | 2 | 6 | 4.200416 | 3.259981 | 2.014844 | 0 | 8.18354 | 0
2018-02-07 07:55 | 40375.81 | 120.0002 | 3 | 6 | 4.229288 | 3.25997 | 2.123064 | 0 | 8.639565 | 0
2018-02-07 07:57 | 40495.81 | 240.0002 | 3 | 6 | 4.262488 | 3.260008 | 2.231714 | 0 | 9.100856 | 0
2018-02-07 07:59 | 40615.81 | 360.001 | 3 | 6 | 4.298032 | 3.260038 | 2.340375 | 0 | 9.565937 | 0
2018-02-07 08:01 | 40735.81 | 480.0002 | 3 | 6 | 4.335582 | 3.259998 | 2.449028 | 0 | 10.03495 | 0
2018-02-07 08:03 | 40855.81 | 600.0011 | 3 | 6 | 4.37473 | 3.260006 | 2.557688 | 0 | 10.50817 | 0
2018-02-07 08:05 | 40975.81 | 720.0011 | 3 | 6 | 4.400414 | 2.986416 | 2.664577 | 0 | 10.97763 | 0
2018-02-07 08:07 | 41095.81 | 840.0011 | 3 | 6 | 4.400395 | 2.443148 | 2.754628 | 0 | 11.37389 | 0
2018-02-07 08:09 | 41215.81 | 960.0011 | 3 | 6 | 4.400378 | 2.019691 | 2.828736 | 0 | 11.7 | 0
2018-02-07 08:11 | 41335.81 | 1080.0027 | 3 | 6 | 4.400382 | 1.684553 | 2.890257 | 0 | 11.97071 | 0
2018-02-07 08:13 | 41455.81 | 1200.0011 | 3 | 6 | 4.400372 | 1.416103 | 2.94176 | 0 | 12.19734 | 0
2018-02-07 08:15 | 41575.81 | 1320.0027 | 3 | 6 | 4.400383 | 1.201111 | 2.985237 | 0 | 12.38866 | 0
2018-02-07 08:17 | 41695.81 | 1440.0011 | 3 | 6 | 4.400323 | 1.024473 | 3.022229 | 0 | 12.55144 | 0
2018-02-07 08:19 | 41815.81 | 1560.0011 | 3 | 6 | 4.400362 | 0.8828392 | 3.053947 | 0 | 12.69101 | 0
2018-02-07 08:21 | 41935.81 | 1680.0011 | 3 | 6 | 4.400359 | 0.7642212 | 3.081324 | 0 | 12.81148 | 0
2018-02-07 08:23 | 42055.81 | 1800.0013 | 3 | 6 | 4.400356 | 0.6655197 | 3.105095 | 0 | 12.91608 | 0
2018-02-07 08:23 | 42073.48 | 1817.6728 | 3 | 6 | 4.400336 | 0.6519928 | 3.108327 | 0 | 12.9303 | 0
2018-02-07 08:25 | 42193.53 | 120.001 | 4 | 6 | 4.359087 | 0 | 3.108327 | 0 | 12.9303 | 0
2018-02-07 08:27 | 42313.53 | 240.001 | 4 | 6 | 4.35584 | 0 | 3.108327 | 0 | 12.9303 | 0
2018-02-07 08:28 | 42373.53 | 300.0032 | 4 | 6 | 4.354829 | 0 | 3.108327 | 0 | 12.9303 | 0
2018-02-07 08:30 | 42493.61222 | 120.001 | 5 | 6 | 4.139531 | -3.259962 | 3.108327 | 0.1086564 | 12.9303 | 0.4528884
2018-02-07 08:32 | 42613.61222 | 240.001 | 5 | 6 | 4.096535 | -3.260014 | 3.108327 | 0.217317 | 12.9303 | 0.900335
2018-02-07 08:34 | 42733.61222 | 360.001 | 5 | 6 | 4.054593 | -3.259983 | 3.108327 | 0.3259749 | 12.9303 | 1.343174
2018-02-07 08:36 | 42853.61142 | 480.0002 | 5 | 6 | 4.013078 | -3.260016 | 3.108327 | 0.4346326 | 12.9303 | 1.781476
2018-02-07 08:38 | 42973.61142 | 600.0002 | 5 | 6 | 3.971628 | -3.259853 | 3.108327 | 0.5432914 | 12.9303 | 2.215254
2018-02-07 08:40 | 43093.61142 | 720.0002 | 5 | 6 | 3.93214 | -3.259955 | 3.108327 | 0.6519472 | 12.9303 | 2.644636
2018-02-07 08:42 | 43213.61172 | 840.0005 | 5 | 6 | 3.89438 | -3.259948 | 3.108327 | 0.7606069 | 12.9303 | 3.069832
2018-02-07 08:44 | 43333.61302 | 960.0018 | 5 | 6 | 3.858632 | -3.259999 | 3.108327 | 0.8692634 | 12.9303 | 3.49102
2018-02-07 08:46 | 43453.61142 | 1080.0002 | 5 | 6 | 3.825048 | -3.260045 | 3.108327 | 0.977922 | 12.9303 | 3.908451
2018-02-07 08:48 | 43573.61142 | 1200.0002 | 5 | 6 | 3.793587 | -3.26001 | 3.108327 | 1.086573 | 12.9303 | 4.322317
2018-02-07 08:50 | 43693.61242 | 1320.0012 | 5 | 6 | 3.764028 | -3.260047 | 3.108327 | 1.195233 | 12.9303 | 4.732908
2018-02-07 08:52 | 43813.61312 | 1440.0019 | 5 | 6 | 3.736194 | -3.259978 | 3.108327 | 1.303892 | 12.9303 | 5.140376
2018-02-07 08:54 | 43933.61222 | 1560.001 | 5 | 6 | 3.709901 | -3.25996 | 3.108327 | 1.412551 | 12.9303 | 5.544902
2018-02-07 08:56 | 44053.61132 | 1680.0001 | 5 | 6 | 3.685288 | -3.259939 | 3.108327 | 1.521194 | 12.9303 | 5.946604
2018-02-07 08:58 | 44173.61142 | 1800.0002 | 5 | 6 | 3.662401 | -3.260022 | 3.108327 | 1.629867 | 12.9303 | 6.345836
2018-02-07 09:00 | 44293.61142 | 1920.0002 | 5 | 6 | 3.641416 | -3.259934 | 3.108327 | 1.738525 | 12.9303 | 6.742629
2018-02-07 09:02 | 44413.61212 | 2040.0009 | 5 | 6 | 3.622402 | -3.260043 | 3.108327 | 1.847179 | 12.9303 | 7.137231
2018-02-07 09:04 | 44533.61142 | 2160.0002 | 5 | 6 | 3.605031 | -3.259985 | 3.108327 | 1.955839 | 12.9303 | 7.529884
2018-02-07 09:06 | 44653.61302 | 2280.0018 | 5 | 6 | 3.588708 | -3.260041 | 3.108327 | 2.064501 | 12.9303 | 7.920721
2018-02-07 09:08 | 44773.61212 | 2400.0009 | 5 | 6 | 3.572652 | -3.259991 | 3.108327 | 2.173157 | 12.9303 | 8.309786
2018-02-07 09:10 | 44893.61132 | 2520.0001 | 5 | 6 | 3.556651 | -3.259987 | 3.108327 | 2.281805 | 12.9303 | 8.697077
2018-02-07 09:12 | 45013.61302 | 2640.0018 | 5 | 6 | 3.540394 | -3.26001 | 3.108327 | 2.390475 | 12.9303 | 9.082699
2018-02-07 09:14 | 45133.61142 | 2760.0002 | 5 | 6 | 3.522355 | -3.259995 | 3.108327 | 2.49913 | 12.9303 | 9.466434
2018-02-07 09:16 | 45253.61302 | 2880.0018 | 5 | 6 | 3.498923 | -3.259987 | 3.108327 | 2.60779 | 12.9303 | 9.847956
2018-02-07 09:18 | 45373.61152 | 3000.0003 | 5 | 6 | 3.469191 | -3.259971 | 3.108327 | 2.716444 | 12.9303 | 10.22659
2018-02-07 09:20 | 45493.61162 | 3120.0004 | 5 | 6 | 3.429526 | -3.260006 | 3.108327 | 2.825091 | 12.9303 | 10.60145
2018-02-07 09:22 | 45613.61182 | 3240.0006 | 5 | 6 | 3.370839 | -3.259964 | 3.108327 | 2.933763 | 12.9303 | 10.97123
2018-02-07 09:24 | 45733.61242 | 3360.0012 | 5 | 6 | 3.241889 | -3.259943 | 3.108327 | 3.042422 | 12.9303 | 11.33181
2018-02-07 09:25 | 45803.39062 | 3429.7794 | 5 | 6 | 2.999976 | -3.260139 | 3.108327 | 3.105592 | 12.9303 | 11.53047
2018-02-07 09:27 | 45923.43798 | 119.9999 | 6 | 6 | 3.247286 | 0 | 3.108327 | 3.105592 | 12.9303 | 11.53047
2018-02-07 09:29 | 46043.43878 | 240.0007 | 6 | 6 | 3.258601 | 0 | 3.108327 | 3.105592 | 12.9303 | 11.53047
2018-02-07 09:30 | 46103.44018 | 300.0021 | 6 | 6 | 3.262499 | 0 | 3.108327 | 3.105592 | 12.9303 | 11.53047
2018-02-07 09:30 | 46103.45 | 0.0025 | 7 | 7 | 3.262507 | 0 | 0 | 0 | 0 | 0
2018-02-07 09:32 | 46223.54 | 120.0011 | 2 | 7 | 3.900192 | 4.89002 | 0.1623005 | 6.28e-10 | 0.6113954 | 2.05e-09
2018-02-07 09:34 | 46343.54 | 240.001 | 2 | 7 | 3.955678 | 4.89007 | 0.3252861 | 6.28e-10 | 1.252384 | 2.05e-09
2018-02-07 09:36 | 46463.54 | 360.0019 | 2 | 7 | 3.992127 | 4.890043 | 0.4882736 | 6.28e-10 | 1.900172 | 2.05e-09
2018-02-07 09:38 | 46583.54 | 480.0019 | 2 | 7 | 4.02286 | 4.890047 | 0.6512495 | 6.28e-10 | 2.553349 | 2.05e-09
2018-02-07 09:40 | 46703.54 | 600.0011 | 2 | 7 | 4.050081 | 4.889965 | 0.8142399 | 6.28e-10 | 3.211311 | 2.05e-09
2018-02-07 09:42 | 46823.54 | 720.0003 | 2 | 7 | 4.074415 | 4.89002 | 0.977219 | 6.28e-10 | 3.873404 | 2.05e-09
2018-02-07 09:44 | 46943.54 | 840.001 | 2 | 7 | 4.09843 | 4.889975 | 1.140207 | 6.28e-10 | 4.539412 | 2.05e-09
2018-02-07 09:46 | 47063.54 | 960.0011 | 2 | 7 | 4.125787 | 4.89003 | 1.303193 | 6.28e-10 | 5.209573 | 2.05e-09
2018-02-07 09:48 | 47183.54 | 1080.001 | 2 | 7 | 4.156732 | 4.890059 | 1.466173 | 6.28e-10 | 5.884469 | 2.05e-09
2018-02-07 09:50 | 47303.54 | 1200.0011 | 2 | 7 | 4.191161 | 4.889914 | 1.62916 | 6.28e-10 | 6.564713 | 2.05e-09
2018-02-07 09:52 | 47423.54 | 1320.0004 | 2 | 7 | 4.200408 | 4.340719 | 1.784944 | 6.28e-10 | 7.218879 | 2.05e-09
2018-02-07 09:54 | 47543.54 | 1440.0011 | 2 | 7 | 4.200401 | 3.713667 | 1.918976 | 6.28e-10 | 7.781866 | 2.05e-09
2018-02-07 09:56 | 47640.28 | 1536.7433 | 2 | 7 | 4.200406 | 3.259968 | 2.012572 | 6.28e-10 | 8.175007 | 2.05e-09
2018-02-07 09:58 | 47760.29 | 120.0017 | 3 | 7 | 4.229211 | 3.260023 | 2.120784 | 6.28e-10 | 8.630992 | 2.05e-09
2018-02-07 10:00 | 47880.29 | 240.0011 | 3 | 7 | 4.262442 | 3.260023 | 2.229441 | 6.28e-10 | 9.09231 | 2.05e-09
2018-02-07 10:02 | 48000.29 | 360.0001 | 3 | 7 | 4.297986 | 3.260065 | 2.338092 | 6.28e-10 | 9.557338 | 2.05e-09
2018-02-07 10:04 | 48120.29 | 480.0018 | 3 | 7 | 4.335499 | 3.260048 | 2.446754 | 6.28e-10 | 10.02639 | 2.05e-09
2018-02-07 10:06 | 48240.29 | 600.0017 | 3 | 7 | 4.374622 | 3.259979 | 2.55541 | 6.28e-10 | 10.49958 | 2.05e-09
2018-02-07 10:08 | 48360.29 | 720.0001 | 3 | 7 | 4.400417 | 2.98805 | 2.662316 | 6.28e-10 | 10.96911 | 2.05e-09
2018-02-07 10:10 | 48480.29 | 840.0002 | 3 | 7 | 4.400405 | 2.444775 | 2.752416 | 6.28e-10 | 11.36558 | 2.05e-09
2018-02-07 10:12 | 48600.29 | 960.0018 | 3 | 7 | 4.400385 | 2.02203 | 2.826585 | 6.28e-10 | 11.69195 | 2.05e-09
2018-02-07 10:14 | 48720.29 | 1080.0002 | 3 | 7 | 4.400397 | 1.686457 | 2.888165 | 6.28e-10 | 11.96293 | 2.05e-09
2018-02-07 10:16 | 48840.29 | 1200.0002 | 3 | 7 | 4.400385 | 1.417585 | 2.939721 | 6.28e-10 | 12.1898 | 2.05e-09
2018-02-07 10:18 | 48960.29 | 1320.0002 | 3 | 7 | 4.400362 | 1.201374 | 2.983238 | 6.28e-10 | 12.38129 | 2.05e-09
2018-02-07 10:20 | 49080.29 | 1440.0012 | 3 | 7 | 4.400365 | 1.026373 | 3.020264 | 6.28e-10 | 12.54422 | 2.05e-09
2018-02-07 10:22 | 49200.29 | 1560.001 | 3 | 7 | 4.400342 | 0.8825798 | 3.052001 | 6.28e-10 | 12.68387 | 2.05e-09
2018-02-07 10:24 | 49320.29 | 1680.001 | 3 | 7 | 4.400362 | 0.7645512 | 3.079388 | 6.28e-10 | 12.80439 | 2.05e-09
2018-02-07 10:26 | 49440.29 | 1800.0011 | 3 | 7 | 4.40035 | 0.6651993 | 3.103171 | 6.28e-10 | 12.90904 | 2.05e-09
2018-02-07 10:26 | 49457.25 | 1816.9609 | 3 | 7 | 4.400364 | 0.6519928 | 3.106272 | 6.28e-10 | 12.92268 | 2.05e-09
2018-02-07 10:28 | 49577.3 | 120.0016 | 4 | 7 | 4.359038 | 0 | 3.106273 | 6.28e-10 | 12.92269 | 2.05e-09
2018-02-07 10:30 | 49697.3 | 240.0009 | 4 | 7 | 4.355787 | 0 | 3.106273 | 6.28e-10 | 12.92269 | 2.05e-09
2018-02-07 10:31 | 49757.3 | 300.0031 | 4 | 7 | 4.354774 | 0 | 3.106273 | 6.28e-10 | 12.92269 | 2.05e-09
2018-02-07 10:33 | 49877.38 | 120.0002 | 5 | 7 | 4.138603 | -3.259994 | 3.106273 | 0.1086571 | 12.92269 | 0.452795
2018-02-07 10:35 | 49997.39 | 240.001 | 5 | 7 | 4.095657 | -3.259999 | 3.106273 | 0.2173126 | 12.92269 | 0.9001216
2018-02-07 10:37 | 50117.39 | 360.001 | 5 | 7 | 4.053764 | -3.260045 | 3.106273 | 0.3259737 | 12.92269 | 1.34288
2018-02-07 10:39 | 50237.39 | 480.001 | 5 | 7 | 4.012304 | -3.260031 | 3.106273 | 0.434638 | 12.92269 | 1.781122
2018-02-07 10:41 | 50357.39 | 600.001 | 5 | 7 | 3.971611 | -3.260064 | 3.106273 | 0.5432904 | 12.92269 | 2.21485
2018-02-07 10:43 | 50477.39 | 720.001 | 5 | 7 | 3.932087 | -3.260008 | 3.106273 | 0.6519554 | 12.92269 | 2.644265
2018-02-07 10:45 | 50597.39 | 840.001 | 5 | 7 | 3.894262 | -3.260001 | 3.106273 | 0.7606156 | 12.92269 | 3.069454
2018-02-07 10:47 | 50717.38 | 960.0002 | 5 | 7 | 3.85849 | -3.260085 | 3.106273 | 0.8692713 | 12.92269 | 3.490625
2018-02-07 10:49 | 50837.39 | 1080.0018 | 5 | 7 | 3.824844 | -3.259945 | 3.106273 | 0.9779301 | 12.92269 | 3.908036
2018-02-07 10:51 | 50957.38 | 1200.0002 | 5 | 7 | 3.793316 | -3.260118 | 3.106273 | 1.086588 | 12.92269 | 4.321905
2018-02-07 10:53 | 51077.39 | 1320.0018 | 5 | 7 | 3.763704 | -3.259997 | 3.106273 | 1.19525 | 12.92269 | 4.732468
2018-02-07 10:55 | 51197.39 | 1440.001 | 5 | 7 | 3.735806 | -3.260141 | 3.106273 | 1.303909 | 12.92269 | 5.139897
2018-02-07 10:57 | 51317.39 | 1560.0018 | 5 | 7 | 3.709489 | -3.26001 | 3.106273 | 1.412571 | 12.92269 | 5.544394
2018-02-07 10:59 | 51437.39 | 1680.0018 | 5 | 7 | 3.684794 | -3.26005 | 3.106273 | 1.521233 | 12.92269 | 5.946115
2018-02-07 11:01 | 51557.39 | 1800.001 | 5 | 7 | 3.661912 | -3.260047 | 3.106273 | 1.629889 | 12.92269 | 6.345232
2018-02-07 11:03 | 51677.39 | 1920.0018 | 5 | 7 | 3.640913 | -3.260039 | 3.106273 | 1.738554 | 12.92269 | 6.741994
2018-02-07 11:05 | 51797.39 | 2040.0019 | 5 | 7 | 3.621878 | -3.260016 | 3.106273 | 1.847207 | 12.92269 | 7.136539
2018-02-07 11:07 | 51917.39 | 2160.0018 | 5 | 7 | 3.604535 | -3.259957 | 3.106273 | 1.955872 | 12.92269 | 7.529155
2018-02-07 11:09 | 52037.39 | 2280.001 | 5 | 7 | 3.588201 | -3.260062 | 3.106273 | 2.064524 | 12.92269 | 7.919902
2018-02-07 11:11 | 52157.39 | 2400.001 | 5 | 7 | 3.572137 | -3.260054 | 3.106273 | 2.17314 | 12.92269 | 8.308769
2018-02-07 11:13 | 52277.38 | 2520.0003 | 5 | 7 | 3.556124 | -3.260068 | 3.106273 | 2.281844 | 12.92269 | 8.696203
2018-02-07 11:15 | 52397.38 | 2640.0002 | 5 | 7 | 3.539837 | -3.260054 | 3.106273 | 2.390503 | 12.92269 | 9.081732
2018-02-07 11:17 | 52517.39 | 2760.0012 | 5 | 7 | 3.521742 | -3.259985 | 3.106273 | 2.499163 | 12.92269 | 9.46542
2018-02-07 16:11 | 52746.33 | 2988.942012 | 5 | 7 | 3.492872 | -3.259929 | 3.106273 | 2.607813 | 12.92269 | 9.847095
2018-02-07 16:13 | 52866.33 | 3108.942912 | 5 | 7 | 3.452932 | -3.259934 | 3.106273 | 2.716479 | 12.92269 | 10.22479
2018-02-07 16:15 | 52986.33 | 3228.942912 | 5 | 7 | 3.371476 | -3.259945 | 3.106273 | 2.825136 | 12.92269 | 10.59601
2018-02-07 16:17 | 53106.33 | 3348.942112 | 5 | 7 | 3.133239 | -3.260052 | 3.106273 | 2.933784 | 12.92269 | 10.95234
2018-02-07 16:18 | 53132.02 | 3374.631512 | 5 | 7 | 2.999974 | -3.259978 | 3.106273 | 2.957051 | 12.92269 | 11.02385
2018-02-07 16:20 | 53252.06 | 120.0001 | 6 | 7 | 3.234785 | 0 | 3.106273 | 2.957063 | 12.92269 | 11.02388
2018-02-07 16:22 | 53372.06 | 240.0009 | 6 | 7 | 3.24422 | 0 | 3.106273 | 2.957063 | 12.92269 | 11.02388
2018-02-07 16:23 | 53432.06 | 300.0024 | 6 | 7 | 3.24755 | 0 | 3.106273 | 2.957063 | 12.92269 | 11.02388
2018-02-07 16:23 | 53432.07 | 0.0025 | 7 | 8 | 3.247658 | 0 | 0 | 0 | 0 | 0
2018-02-07 16:25 | 53552.15756 | 120.0017 | 2 | 8 | 3.904759 | 4.889935 | 0.1623038 | 0 | 0.611477 | 0
2018-02-07 16:27 | 53672.15756 | 240.0017 | 2 | 8 | 3.960198 | 4.890041 | 0.3252872 | 0 | 1.253223 | 0
2018-02-07 16:29 | 53792.15596 | 360.0001 | 2 | 8 | 3.99664 | 4.88999 | 0.488274 | 0 | 1.901739 | 0
2018-02-07 16:31 | 53912.15676 | 480.0009 | 2 | 8 | 4.027392 | 4.889999 | 0.6512557 | 0 | 2.555681 | 0
2018-02-07 16:33 | 54032.15686 | 600.001 | 2 | 8 | 4.054492 | 4.889988 | 0.8142325 | 0 | 3.214317 | 0
2018-02-07 16:35 | 54152.15596 | 720.0001 | 2 | 8 | 4.078578 | 4.890032 | 0.9772145 | 0 | 3.877122 | 0
2018-02-07 16:37 | 54272.15846 | 840.0026 | 2 | 8 | 4.102163 | 4.890024 | 1.1402 | 0 | 4.543766 | 0
2018-02-07 16:39 | 54392.15596 | 960.0001 | 2 | 8 | 4.128927 | 4.889986 | 1.303181 | 0 | 5.214467 | 0
2018-02-07 16:41 | 54512.15606 | 1080.0002 | 2 | 8 | 4.159346 | 4.889992 | 1.466168 | 0 | 5.889862 | 0
2018-02-07 16:43 | 54632.15676 | 1200.0009 | 2 | 8 | 4.193301 | 4.889963 | 1.629156 | 0 | 6.570501 | 0
2018-02-07 16:45 | 54752.15766 | 1320.0018 | 2 | 8 | 4.200417 | 4.316158 | 1.784075 | 0 | 7.221111 | 0
2018-02-07 16:47 | 54872.15686 | 1440.001 | 2 | 8 | 4.200413 | 3.701487 | 1.917493 | 0 | 7.781521 | 0
2018-02-07 16:48 | 54967.63506 | 1535.4792 | 2 | 8 | 4.200398 | 3.259993 | 2.009697 | 0 | 8.168816 | 0
2018-02-07 16:50 | 55087.65 | 120.0001 | 3 | 8 | 4.228985 | 3.259983 | 2.117918 | 0 | 8.624827 | 0
2018-02-07 16:52 | 55207.65 | 240.0012 | 3 | 8 | 4.261926 | 3.260046 | 2.226573 | 0 | 9.086095 | 0
2018-02-07 16:54 | 55327.65 | 360.0001 | 3 | 8 | 4.297201 | 3.259945 | 2.33523 | 0 | 9.551077 | 0
2018-02-07 16:56 | 55447.65 | 480.0009 | 3 | 8 | 4.334499 | 3.259932 | 2.443884 | 0 | 10.01999 | 0
2018-02-07 16:58 | 55567.65 | 600.0009 | 3 | 8 | 4.373444 | 3.260014 | 2.552538 | 0 | 10.49306 | 0
2018-02-07 17:00 | 55687.65 | 720.0002 | 3 | 8 | 4.400402 | 3.009497 | 2.659735 | 0 | 10.96378 | 0
2018-02-07 17:02 | 55807.65 | 840.0002 | 3 | 8 | 4.400399 | 2.463158 | 2.75049 | 0 | 11.36313 | 0
2018-02-07 17:04 | 55927.65 | 960.001 | 3 | 8 | 4.400383 | 2.038073 | 2.82523 | 0 | 11.69202 | 0
2018-02-07 17:06 | 56047.65 | 1080.0002 | 3 | 8 | 4.4004 | 1.700533 | 2.887315 | 0 | 11.96522 | 0
2018-02-07 17:08 | 56167.65 | 1200.0002 | 3 | 8 | 4.40037 | 1.430225 | 2.939318 | 0 | 12.19405 | 0
2018-02-07 17:10 | 56287.65 | 1320.001 | 3 | 8 | 4.40038 | 1.212421 | 2.983234 | 0 | 12.3873 | 0
2018-02-07 17:12 | 56407.65 | 1440.0002 | 3 | 8 | 4.40038 | 1.03677 | 3.020615 | 0 | 12.55179 | 0
2018-02-07 17:14 | 56527.65 | 1560.0002 | 3 | 8 | 4.400353 | 0.8919907 | 3.052671 | 0 | 12.69285 | 0
2018-02-07 17:16 | 56647.65 | 1680.0018 | 3 | 8 | 4.400328 | 0.7719173 | 3.080347 | 0 | 12.81463 | 0
2018-02-07 17:18 | 56767.65 | 1800.0002 | 3 | 8 | 4.400346 | 0.6730251 | 3.104392 | 0 | 12.92044 | 0
2018-02-07 17:19 | 56796.21 | 1828.556 | 3 | 8 | 4.40034 | 0.6519928 | 3.109648 | 0 | 12.94356 | 0
2018-02-07 17:21 | 56916.25 | 120.0001 | 4 | 8 | 4.35884 | 0 | 3.109648 | 0 | 12.94356 | 0
2018-02-07 17:23 | 57036.25 | 240.0002 | 4 | 8 | 4.355552 | 0 | 3.109648 | 0 | 12.94356 | 0
2018-02-07 17:24 | 57096.25 | 300.0023 | 4 | 8 | 4.354525 | 0 | 3.109648 | 0 | 12.94356 | 0
2018-02-07 17:26 | 57216.33 | 120.001 | 5 | 8 | 4.138269 | -3.260062 | 3.109648 | 0.1086333 | 12.94356 | 0.4526687
2018-02-07 17:28 | 57336.33 | 240.001 | 5 | 8 | 4.095271 | -3.259976 | 3.109648 | 0.2173106 | 12.94356 | 0.9000463
2018-02-07 17:30 | 57456.33 | 360.0001 | 5 | 8 | 4.053339 | -3.260056 | 3.109648 | 0.3259634 | 12.94356 | 1.342728
2018-02-07 17:32 | 57576.33 | 480.0018 | 5 | 8 | 4.011845 | -3.259983 | 3.109648 | 0.434626 | 12.94356 | 1.780915
2018-02-07 17:34 | 57696.33 | 600.0001 | 5 | 8 | 3.971112 | -3.260031 | 3.109648 | 0.5432824 | 12.94356 | 2.214607
2018-02-07 17:36 | 57816.33 | 720.0001 | 5 | 8 | 3.931578 | -3.259991 | 3.109648 | 0.6519385 | 12.94356 | 2.643931
2018-02-07 17:38 | 57936.33 | 840.001 | 5 | 8 | 3.893734 | -3.259991 | 3.109648 | 0.7605742 | 12.94356 | 3.068968
2018-02-07 17:40 | 58056.33 | 960.0009 | 5 | 8 | 3.857933 | -3.260077 | 3.109648 | 0.8692561 | 12.94356 | 3.490181
2018-02-07 17:42 | 58176.33 | 1080.0009 | 5 | 8 | 3.82427 | -3.260016 | 3.109648 | 0.9779062 | 12.94356 | 3.907496
2018-02-07 17:44 | 58296.33 | 1200.001 | 5 | 8 | 3.792729 | -3.260001 | 3.109648 | 1.086572 | 12.94356 | 4.321332
2018-02-07 17:46 | 58416.33 | 1320 | 5 | 8 | 3.763144 | -3.260014 | 3.109648 | 1.195226 | 12.94356 | 4.731803
2018-02-07 17:48 | 58536.33 | 1440.001 | 5 | 8 | 3.735286 | -3.26002 | 3.109648 | 1.303886 | 12.94356 | 5.139178
2018-02-07 17:50 | 58656.33 | 1560.0001 | 5 | 8 | 3.708982 | -3.259922 | 3.109648 | 1.412547 | 12.94356 | 5.543614
2018-02-07 17:52 | 58776.33 | 1680.0013 | 5 | 8 | 3.684297 | -3.260033 | 3.109648 | 1.521207 | 12.94356 | 5.945281
2018-02-07 17:54 | 58896.33 | 1800.0002 | 5 | 8 | 3.661451 | -3.259934 | 3.109648 | 1.629862 | 12.94356 | 6.34434
2018-02-07 17:56 | 59016.33 | 1920.001 | 5 | 8 | 3.640488 | -3.259995 | 3.109648 | 1.738516 | 12.94356 | 6.741016
2018-02-07 17:58 | 59136.33 | 2040.0002 | 5 | 8 | 3.621458 | -3.25998 | 3.109648 | 1.847175 | 12.94356 | 7.135537
2018-02-07 18:00 | 59256.33 | 2160.0018 | 5 | 8 | 3.604084 | -3.259978 | 3.109648 | 1.955837 | 12.94356 | 7.528096
2018-02-07 18:02 | 59376.33 | 2280.0011 | 5 | 8 | 3.587757 | -3.260027 | 3.109648 | 2.064495 | 12.94356 | 7.918812
2018-02-07 18:04 | 59496.33 | 2400.0001 | 5 | 8 | 3.57168 | -3.260018 | 3.109648 | 2.173144 | 12.94356 | 8.307748
2018-02-07 18:06 | 59616.33 | 2520.0018 | 5 | 8 | 3.555644 | -3.259937 | 3.109648 | 2.281807 | 12.94356 | 8.694984
2018-02-07 18:08 | 59736.33 | 2640.0018 | 5 | 8 | 3.539354 | -3.260024 | 3.109648 | 2.390462 | 12.94356 | 9.080445
2018-02-07 18:10 | 59856.33 | 2760.0002 | 5 | 8 | 3.52116 | -3.259978 | 3.109648 | 2.49912 | 12.94356 | 9.464068
2018-02-07 18:12 | 59976.33 | 2880.0001 | 5 | 8 | 3.497555 | -3.259922 | 3.109648 | 2.607775 | 12.94356 | 9.845432
2018-02-07 18:14 | 60096.33 | 3000.0002 | 5 | 8 | 3.467596 | -3.260047 | 3.109648 | 2.716435 | 12.94356 | 10.22393
2018-02-07 18:16 | 60216.33 | 3120.001 | 5 | 8 | 3.427592 | -3.25998 | 3.109648 | 2.825088 | 12.94356 | 10.59862
2018-02-07 18:18 | 60336.33 | 3240.001 | 5 | 8 | 3.367992 | -3.260075 | 3.109648 | 2.933747 | 12.94356 | 10.9681
2018-02-07 18:20 | 60456.33 | 3360.0009 | 5 | 8 | 3.235025 | -3.25998 | 3.109648 | 3.042413 | 12.94356 | 11.32824
2018-02-07 18:21 | 60523.02 | 3426.6856 | 5 | 8 | 2.999994 | -3.260045 | 3.109648 | 3.102796 | 12.94356 | 11.51784
2018-02-07 18:23 | 60643.07 | 120.0001 | 6 | 8 | 3.249328 | 0 | 3.109648 | 3.102796 | 12.94356 | 11.51784
2018-02-07 18:25 | 60763.07 | 240.0009 | 6 | 8 | 3.260339 | 0 | 3.109648 | 3.102796 | 12.94356 | 11.51784
2018-02-07 18:26 | 60823.07 | 300.004 | 6 | 8 | 3.264028 | 0 | 3.109648 | 3.102796 | 12.94356 | 11.51784
2018-02-07 18:26 | 60823.08 | 0.0024 | 7 | 9 | 3.264024 | 0 | 0 | 0 | 0 | 0
2018-02-07 18:28 | 60943.16 | 120.0002 | 2 | 9 | 3.901818 | 4.890038 | 0.1622985 | 0 | 0.6117077 | 0
2018-02-07 18:30 | 61063.16 | 240.001 | 2 | 9 | 3.957022 | 4.890018 | 0.3252847 | 0 | 1.252929 | 0
2018-02-07 18:32 | 61183.16 | 360.0002 | 2 | 9 | 3.993577 | 4.890043 | 0.4882647 | 0 | 1.900915 | 0
2018-02-07 18:34 | 61303.16 | 480.0011 | 2 | 9 | 4.024376 | 4.889984 | 0.6512543 | 0 | 2.554391 | 0
2018-02-07 18:36 | 61423.16 | 600.001 | 2 | 9 | 4.051628 | 4.890066 | 0.814242 | 0 | 3.21259 | 0
2018-02-07 18:38 | 61543.16 | 720.0019 | 2 | 9 | 4.075978 | 4.890062 | 0.9772301 | 0 | 3.874971 | 0
2018-02-07 18:40 | 61663.16 | 840.001 | 2 | 9 | 4.099995 | 4.890032 | 1.140219 | 0 | 4.541237 | 0
2018-02-07 18:42 | 61783.16 | 960.0001 | 2 | 9 | 4.127557 | 4.890059 | 1.303196 | 0 | 5.211615 | 0
2018-02-07 18:44 | 61903.16 | 1080.0027 | 2 | 9 | 4.158506 | 4.89006 | 1.466191 | 0 | 5.886864 | 0
2018-02-07 18:46 | 62023.16 | 1200.0012 | 2 | 9 | 4.192997 | 4.890038 | 1.629177 | 0 | 6.567402 | 0
2018-02-07 18:48 | 62143.16 | 1320.0004 | 2 | 9 | 4.200408 | 4.313217 | 1.784106 | 0 | 7.218043 | 0
2018-02-07 18:50 | 62263.16 | 1440.0012 | 2 | 9 | 4.200397 | 3.692204 | 1.917329 | 0 | 7.777636 | 0
2018-02-07 18:51 | 62356.2 | 1533.0442 | 2 | 9 | 4.200408 | 3.259983 | 2.007072 | 0 | 8.154591 | 0
2018-02-07 18:53 | 62476.22 | 120.001 | 3 | 9 | 4.229171 | 3.259951 | 2.115285 | 0 | 8.610579 | 0
2018-02-07 18:55 | 62596.22 | 240.0002 | 3 | 9 | 4.262266 | 3.259943 | 2.22394 | 0 | 9.071875 | 0
2018-02-07 18:57 | 62716.22 | 360.0002 | 3 | 9 | 4.297691 | 3.260014 | 2.3326 | 0 | 9.536918 | 0
2018-02-07 18:59 | 62836.22 | 480.001 | 3 | 9 | 4.335109 | 3.26 | 2.441259 | 0 | 10.00592 | 0
2018-02-07 19:01 | 62956.22 | 600.0003 | 3 | 9 | 4.374092 | 3.260006 | 2.549911 | 0 | 10.47904 | 0
2018-02-07 19:03 | 63076.22 | 720.0003 | 3 | 9 | 4.400399 | 2.99789 | 2.656958 | 0 | 10.94915 | 0
2018-02-07 19:05 | 63196.22 | 840.0019 | 3 | 9 | 4.400386 | 2.454027 | 2.74738 | 0 | 11.34704 | 0
2018-02-07 19:07 | 63316.22 | 960.0003 | 3 | 9 | 4.4004 | 2.03076 | 2.821837 | 0 | 11.67468 | 0
2018-02-07 19:09 | 63436.22 | 1080.0004 | 3 | 9 | 4.400372 | 1.693439 | 2.883688 | 0 | 11.94685 | 0
2018-02-07 19:11 | 63556.22 | 1200.0011 | 3 | 9 | 4.400376 | 1.424557 | 2.935488 | 0 | 12.17479 | 0
2018-02-07 19:13 | 63676.22 | 1320.0012 | 3 | 9 | 4.400357 | 1.20764 | 2.979227 | 0 | 12.36726 | 0
2018-02-07 19:15 | 63796.22 | 1440.0011 | 3 | 9 | 4.400362 | 1.032238 | 3.016459 | 0 | 12.53109 | 0
2018-02-07 19:17 | 63916.22 | 1560.002 | 3 | 9 | 4.400334 | 0.8877811 | 3.048386 | 0 | 12.67158 | 0
2018-02-07 19:19 | 64036.22 | 1680.0011 | 3 | 9 | 4.40034 | 0.7690296 | 3.075951 | 0 | 12.79288 | 0
2018-02-07 19:21 | 64156.22 | 1800.0006 | 3 | 9 | 4.400347 | 0.6700401 | 3.099898 | 0 | 12.89825 | 0
2018-02-07 19:22 | 64180.66 | 1824.4393 | 3 | 9 | 4.400341 | 0.6519966 | 3.104385 | 0 | 12.918 | 0
2018-02-07 19:24 | 64300.71 | 119.9997 | 4 | 9 | 4.358895 | 0 | 3.104385 | 0 | 12.918 | 0
2018-02-07 19:26 | 64420.71 | 239.9998 | 4 | 9 | 4.355633 | 0 | 3.104385 | 0 | 12.918 | 0
2018-02-07 19:27 | 64480.71 | 300.0037 | 4 | 9 | 4.354621 | 0 | 3.104385 | 0 | 12.918 | 0
2018-02-07 19:29 | 64600.79 | 120.0002 | 5 | 9 | 4.138292 | -3.260033 | 3.104385 | 0.1086536 | 12.918 | 0.4527538
2018-02-07 19:31 | 64720.79 | 240.001 | 5 | 9 | 4.09528 | -3.260085 | 3.104385 | 0.2172946 | 12.918 | 0.8999845
2018-02-07 19:33 | 64840.79 | 360.0004 | 5 | 9 | 4.053343 | -3.260078 | 3.104385 | 0.3259799 | 12.918 | 1.342799
2018-02-07 19:35 | 64960.79 | 480.0003 | 5 | 9 | 4.011835 | -3.26005 | 3.104385 | 0.4346378 | 12.918 | 1.780967
2018-02-07 19:37 | 65080.79 | 600.0002 | 5 | 9 | 3.971021 | -3.260041 | 3.104385 | 0.5432977 | 12.918 | 2.214666
2018-02-07 19:39 | 65200.79 | 720.0003 | 5 | 9 | 3.931488 | -3.260031 | 3.104385 | 0.6519579 | 12.918 | 2.643997
2018-02-07 19:41 | 65320.79 | 840.001 | 5 | 9 | 3.893623 | -3.260052 | 3.104385 | 0.7606198 | 12.918 | 3.069125
2018-02-07 19:43 | 65440.79 | 960.001 | 5 | 9 | 3.857792 | -3.259997 | 3.104385 | 0.8692771 | 12.918 | 3.490229
2018-02-07 19:45 | 65560.79 | 1080.0002 | 5 | 9 | 3.824126 | -3.259997 | 3.104385 | 0.9779338 | 12.918 | 3.907554
2018-02-07 19:47 | 65680.79 | 1200.0019 | 5 | 9 | 3.792622 | -3.260027 | 3.104385 | 1.086594 | 12.918 | 4.321353
2018-02-07 19:49 | 65800.79 | 1320.001 | 5 | 9 | 3.763063 | -3.260073 | 3.104385 | 1.195249 | 12.918 | 4.731817
2018-02-07 19:51 | 65920.79 | 1440.0011 | 5 | 9 | 3.73521 | -3.25998 | 3.104385 | 1.303914 | 12.918 | 5.139202
2018-02-07 19:53 | 66040.79 | 1560.0003 | 5 | 9 | 3.708935 | -3.260068 | 3.104385 | 1.412572 | 12.918 | 5.543621
2018-02-07 19:55 | 66160.79 | 1680.0003 | 5 | 9 | 3.684285 | -3.259987 | 3.104385 | 1.521232 | 12.918 | 5.94528
2018-02-07 19:57 | 66280.79 | 1800.0018 | 5 | 9 | 3.661404 | -3.260047 | 3.104385 | 1.62989 | 12.918 | 6.344344
2018-02-07 19:59 | 66400.79 | 1920.001 | 5 | 9 | 3.640446 | -3.260033 | 3.104385 | 1.738548 | 12.918 | 6.74103
2018-02-07 20:01 | 66520.79 | 2040.0003 | 5 | 9 | 3.621427 | -3.259962 | 3.104385 | 1.847208 | 12.918 | 7.135547
2018-02-07 20:03 | 66640.79 | 2160.002 | 5 | 9 | 3.604084 | -3.259987 | 3.104385 | 1.955869 | 12.918 | 7.5281
2018-02-07 20:05 | 66760.79 | 2280.0002 | 5 | 9 | 3.587739 | -3.260008 | 3.104385 | 2.064525 | 12.918 | 7.918813
2018-02-07 20:07 | 66880.79 | 2400.0019 | 5 | 9 | 3.571669 | -3.260014 | 3.104385 | 2.173154 | 12.918 | 8.307672
2018-02-07 20:09 | 67000.79 | 2520.0006 | 5 | 9 | 3.555629 | -3.259995 | 3.104385 | 2.281841 | 12.918 | 8.694994
2018-02-07 20:11 | 67120.79 | 2640.001 | 5 | 9 | 3.539322 | -3.260004 | 3.104385 | 2.390481 | 12.918 | 9.080396
2018-02-07 20:13 | 67240.79 | 2760.0011 | 5 | 9 | 3.521138 | -3.260057 | 3.104385 | 2.499153 | 12.918 | 9.464067
2018-02-07 20:15 | 67360.79 | 2880.0001 | 5 | 9 | 3.4975 | -3.26002 | 3.104385 | 2.607815 | 12.918 | 9.845453
2018-02-07 20:17 | 67480.79 | 3000.0002 | 5 | 9 | 3.46752 | -3.259922 | 3.104385 | 2.716475 | 12.918 | 10.22394
2018-02-07 20:19 | 67600.79 | 3120.001 | 5 | 9 | 3.427488 | -3.260008 | 3.104385 | 2.825134 | 12.918 | 10.59865
2018-02-07 20:21 | 67720.79 | 3240.0011 | 5 | 9 | 3.367853 | -3.260091 | 3.104385 | 2.933791 | 12.918 | 10.96811
2018-02-07 20:23 | 67840.79 | 3360.0018 | 5 | 9 | 3.234541 | -3.260008 | 3.104385 | 3.042453 | 12.918 | 11.32821
2018-02-07 20:24 | 67907.21 | 3426.4216 | 5 | 9 | 2.999979 | -3.26005 | 3.104385 | 3.102597 | 12.918 | 11.51703
2018-02-07 20:26 | 68027.25702 | 120.0008 | 6 | 9 | 3.248781 | 0 | 3.104385 | 3.102597 | 12.918 | 11.51703
2018-02-07 20:28 | 68147.25622 | 240 | 6 | 9 | 3.259897 | 0 | 3.104385 | 3.102597 | 12.918 | 11.51703
2018-02-07 20:29 | 68207.25762 | 300.0014 | 6 | 9 | 3.263688 | 0 | 3.104385 | 3.102597 | 12.918 | 11.51703
2018-02-07 20:29 | 68207.27 | 0.0024 | 7 | 10 | 3.263811 | 0 | 0 | 0 | 0 | 0
2018-02-07 20:31 | 68327.35046 | 120.001 | 2 | 10 | 3.901408 | 4.889948 | 0.1622968 | 1.02e-10 | 0.6116206 | 3.32e-10
2018-02-07 20:33 | 68447.35136 | 240.0019 | 2 | 10 | 3.956671 | 4.889906 | 0.3252801 | 1.02e-10 | 1.252773 | 3.32e-10
2018-02-07 20:35 | 68567.35046 | 360.001 | 2 | 10 | 3.993174 | 4.890007 | 0.4882646 | 1.02e-10 | 1.900713 | 3.32e-10
2018-02-07 20:37 | 68687.35056 | 480.0011 | 2 | 10 | 4.023938 | 4.890045 | 0.6512485 | 1.02e-10 | 2.554094 | 3.32e-10
2018-02-07 20:39 | 68807.35126 | 600.0018 | 2 | 10 | 4.051165 | 4.89003 | 0.8142374 | 1.02e-10 | 3.212225 | 3.32e-10
2018-02-07 20:41 | 68927.35046 | 720.001 | 2 | 10 | 4.075552 | 4.890085 | 0.977224 | 1.02e-10 | 3.874527 | 3.32e-10
2018-02-07 20:43 | 69047.35126 | 840.0018 | 2 | 10 | 4.099576 | 4.89003 | 1.14021 | 1.02e-10 | 4.540714 | 3.32e-10
2018-02-07 20:45 | 69167.35136 | 960.0019 | 2 | 10 | 4.12691 | 4.88998 | 1.303188 | 1.02e-10 | 5.211031 | 3.32e-10
2018-02-07 20:47 | 69287.35056 | 1080.0011 | 2 | 10 | 4.157893 | 4.890007 | 1.46618 | 1.02e-10 | 5.886163 | 3.32e-10
2018-02-07 20:49 | 69407.35046 | 1200.001 | 2 | 10 | 4.192329 | 4.890022 | 1.629158 | 1.02e-10 | 6.566562 | 3.32e-10
2018-02-07 20:51 | 69527.34976 | 1320.0003 | 2 | 10 | 4.200395 | 4.32197 | 1.784389 | 1.02e-10 | 7.218447 | 3.32e-10
2018-02-07 20:53 | 69647.35066 | 1440.0012 | 2 | 10 | 4.200404 | 3.699339 | 1.917872 | 1.02e-10 | 7.779131 | 3.32e-10
2018-02-07 20:54 | 69741.40096 | 1534.0515 | 2 | 10 | 4.200397 | 3.259981 | 2.008678 | 1.02e-10 | 8.160553 | 3.32e-10
2018-02-07 20:56 | 69861.41 | 120.0008 | 3 | 10 | 4.2292 | 3.260044 | 2.116896 | 1.02e-10 | 8.616563 | 3.32e-10
2018-02-07 20:58 | 69981.41 | 240.0009 | 3 | 10 | 4.262313 | 3.260046 | 2.225551 | 1.02e-10 | 9.077866 | 3.32e-10
2018-02-07 21:00 | 70101.41 | 360.0001 | 3 | 10 | 4.2978 | 3.260063 | 2.334208 | 1.02e-10 | 9.542905 | 3.32e-10
2018-02-07 21:02 | 70221.41 | 480.0009 | 3 | 10 | 4.33525 | 3.259933 | 2.442867 | 1.02e-10 | 10.01191 | 3.32e-10
2018-02-07 21:04 | 70341.41 | 600.0001 | 3 | 10 | 4.374316 | 3.259989 | 2.551523 | 1.02e-10 | 10.48507 | 3.32e-10
2018-02-07 21:06 | 70461.41 | 720.0001 | 3 | 10 | 4.400402 | 2.99338 | 2.658511 | 1.02e-10 | 10.95494 | 3.32e-10
2018-02-07 21:08 | 70581.41 | 840.001 | 3 | 10 | 4.400405 | 2.449726 | 2.748785 | 1.02e-10 | 11.35218 | 3.32e-10
2018-02-07 21:10 | 70701.41 | 960.001 | 3 | 10 | 4.400374 | 2.025356 | 2.8231 | 1.02e-10 | 11.6792 | 3.32e-10
2018-02-07 21:12 | 70821.41 | 1080.0009 | 3 | 10 | 4.400379 | 1.689558 | 2.884813 | 1.02e-10 | 11.95076 | 3.32e-10
2018-02-07 21:14 | 70941.41 | 1200.0009 | 3 | 10 | 4.40037 | 1.420858 | 2.936487 | 1.02e-10 | 12.17815 | 3.32e-10
2018-02-07 21:16 | 71061.41 | 1320.0002 | 3 | 10 | 4.400391 | 1.205011 | 2.980113 | 1.02e-10 | 12.37012 | 3.32e-10
2018-02-07 21:18 | 71181.41 | 1440.0009 | 3 | 10 | 4.400364 | 1.029524 | 3.01724 | 1.02e-10 | 12.53349 | 3.32e-10
2018-02-07 21:20 | 71301.41 | 1560.0001 | 3 | 10 | 4.400368 | 0.8861465 | 3.049074 | 1.02e-10 | 12.67357 | 3.32e-10
2018-02-07 21:22 | 71421.42 | 1680.0033 | 3 | 10 | 4.400365 | 0.7675133 | 3.076558 | 1.02e-10 | 12.79451 | 3.32e-10
2018-02-07 21:24 | 71541.41 | 1800.0009 | 3 | 10 | 4.400344 | 0.6683483 | 3.100438 | 1.02e-10 | 12.89959 | 3.32e-10
2018-02-07 21:25 | 71563.75 | 1822.3407 | 3 | 10 | 4.400353 | 0.6519928 | 3.104535 | 1.02e-10 | 12.91762 | 3.32e-10
2018-02-07 21:27 | 71683.81 | 120.0008 | 4 | 10 | 4.358921 | 0 | 3.104535 | 1.02e-10 | 12.91762 | 3.32e-10
2018-02-07 21:29 | 71803.81 | 240.0015 | 4 | 10 | 4.355669 | 0 | 3.104535 | 1.02e-10 | 12.91762 | 3.32e-10
2018-02-07 21:30 | 71863.81 | 300.0022 | 4 | 10 | 4.354651 | 0 | 3.104535 | 1.02e-10 | 12.91762 | 3.32e-10
2018-02-07 21:32 | 71983.89 | 120.0002 | 5 | 10 | 4.13843 | -3.259964 | 3.104535 | 0.1086541 | 12.91762 | 0.4527683
2018-02-07 21:34 | 72103.89 | 240.0001 | 5 | 10 | 4.095451 | -3.259978 | 3.104535 | 0.2172935 | 12.91762 | 0.9000086
2018-02-07 21:36 | 72223.89 | 360.0001 | 5 | 10 | 4.053508 | -3.260029 | 3.104535 | 0.3259646 | 12.91762 | 1.342783
2018-02-07 21:38 | 72343.89 | 480.0002 | 5 | 10 | 4.011973 | -3.260054 | 3.104535 | 0.4346239 | 12.91762 | 1.780972
2018-02-07 21:40 | 72463.89 | 600.0011 | 5 | 10 | 3.971184 | -3.26002 | 3.104535 | 0.5432817 | 12.91762 | 2.214678
2018-02-07 21:42 | 72583.89 | 720.0018 | 5 | 10 | 3.931597 | -3.260024 | 3.104535 | 0.6519397 | 12.91762 | 2.644015
2018-02-07 21:44 | 72703.89 | 840.0001 | 5 | 10 | 3.893735 | -3.260039 | 3.104535 | 0.7605837 | 12.91762 | 3.069085
2018-02-07 21:46 | 72823.89 | 960.0002 | 5 | 10 | 3.857888 | -3.260016 | 3.104535 | 0.8692526 | 12.91762 | 3.490246
2018-02-07 21:48 | 72943.89 | 1080.0018 | 5 | 10 | 3.824216 | -3.259962 | 3.104535 | 0.9779124 | 12.91762 | 3.907594
2018-02-07 21:50 | 73063.89 | 1200.0001 | 5 | 10 | 3.792678 | -3.260062 | 3.104535 | 1.086569 | 12.91762 | 4.321389
2018-02-07 21:52 | 73183.89 | 1320.0002 | 5 | 10 | 3.763073 | -3.26002 | 3.104535 | 1.195206 | 12.91762 | 4.73179
2018-02-07 21:54 | 73303.89 | 1440.0018 | 5 | 10 | 3.735161 | -3.260018 | 3.104535 | 1.303887 | 12.91762 | 5.139232
2018-02-07 21:56 | 73423.89 | 1560.0002 | 5 | 10 | 3.708872 | -3.260024 | 3.104535 | 1.412542 | 12.91762 | 5.543635
2018-02-07 21:58 | 73543.89 | 1680.0002 | 5 | 10 | 3.684188 | -3.260083 | 3.104535 | 1.521203 | 12.91762 | 5.945287
2018-02-07 22:00 | 73663.89 | 1800.001 | 5 | 10 | 3.661322 | -3.259912 | 3.104535 | 1.629861 | 12.91762 | 6.344347
2018-02-07 22:02 | 73783.89 | 1920.0018 | 5 | 10 | 3.640331 | -3.260108 | 3.104535 | 1.738521 | 12.91762 | 6.741027
2018-02-07 22:04 | 73903.89 | 2040.0018 | 5 | 10 | 3.621271 | -3.260039 | 3.104535 | 1.847176 | 12.91762 | 7.135514
2018-02-07 22:06 | 74023.89 | 2160.0002 | 5 | 10 | 3.603865 | -3.260006 | 3.104535 | 1.955835 | 12.91762 | 7.528041
2018-02-07 22:08 | 74143.89 | 2280.001 | 5 | 10 | 3.587479 | -3.260075 | 3.104535 | 2.064485 | 12.91762 | 7.918704
2018-02-07 22:10 | 74263.89 | 2400.0011 | 5 | 10 | 3.571374 | -3.259978 | 3.104535 | 2.17315 | 12.91762 | 8.307663
2018-02-07 22:12 | 74383.89 | 2520.001 | 5 | 10 | 3.555303 | -3.260014 | 3.104535 | 2.28181 | 12.91762 | 8.694851
2018-02-07 22:14 | 74503.89 | 2640.001 | 5 | 10 | 3.538949 | -3.260041 | 3.104535 | 2.390441 | 12.91762 | 9.080188
2018-02-07 22:16 | 74623.89 | 2760.0001 | 5 | 10 | 3.520738 | -3.260091 | 3.104535 | 2.499124 | 12.91762 | 9.463854
2018-02-07 22:18 | 74743.89 | 2880.0011 | 5 | 10 | 3.497053 | -3.259964 | 3.104535 | 2.607789 | 12.91762 | 9.845204
2018-02-07 22:20 | 74863.89 | 3000.001 | 5 | 10 | 3.467003 | -3.260033 | 3.104535 | 2.71645 | 12.91762 | 10.22364
2018-02-07 22:22 | 74983.89 | 3120.0002 | 5 | 10 | 3.426833 | -3.26002 | 3.104535 | 2.825073 | 12.91762 | 10.59817
2018-02-07 22:24 | 75103.89 | 3240.0002 | 5 | 10 | 3.366808 | -3.260045 | 3.104535 | 2.933756 | 12.91762 | 10.96763
2018-02-07 22:26 | 75223.89 | 3360.0002 | 5 | 10 | 3.231725 | -3.260039 | 3.104535 | 3.042401 | 12.91762 | 11.3275
2018-02-07 22:27 | 75289.04 | 3425.1583 | 5 | 10 | 2.999981 | -3.260177 | 3.104535 | 3.101424 | 12.91762 | 11.51269
2018-02-07 22:29 | 75409.08 | 120.0007 | 6 | 10 | 3.248959 | 0 | 3.104535 | 3.101424 | 12.91762 | 11.51269
2018-02-07 22:31 | 75529.08 | 239.9998 | 6 | 10 | 3.260103 | 0 | 3.104535 | 3.101424 | 12.91762 | 11.51269
2018-02-07 22:32 | 75589.09 | 300.0037 | 6 | 10 | 3.263911 | 0 | 3.104535 | 3.101424 | 12.91762 | 11.51269
2018-02-07 22:32 | 75589.10152 | 0.0024 | 7 | 11 | 3.263999 | 0 | 0 | 0 | 0 | 0
2018-02-07 22:34 | 75709.19 | 120.0002 | 2 | 11 | 3.901731 | 4.889994 | 0.162293 | 0 | 0.6116629 | 0
2018-02-07 22:36 | 75829.19 | 240.0018 | 2 | 11 | 3.95686 | 4.890022 | 0.3252758 | 0 | 1.252854 | 0
2018-02-07 22:38 | 75949.19 | 360.0011 | 2 | 11 | 3.993239 | 4.890007 | 0.4882611 | 0 | 1.900819 | 0
2018-02-07 22:40 | 76069.19 | 480.0005 | 2 | 11 | 4.023866 | 4.890066 | 0.6512402 | 0 | 2.554182 | 0
2018-02-07 22:42 | 76189.19 | 600.001 | 2 | 11 | 4.051095 | 4.890022 | 0.8142296 | 0 | 3.2123 | 0
2018-02-07 22:44 | 76309.19 | 720.0019 | 2 | 11 | 4.075435 | 4.890055 | 0.9772188 | 0 | 3.874597 | 0
2018-02-07 22:46 | 76429.19 | 840.0018 | 2 | 11 | 4.099489 | 4.889994 | 1.140198 | 0 | 4.540741 | 0
2018-02-07 22:48 | 76549.19 | 960.0018 | 2 | 11 | 4.126896 | 4.889967 | 1.303186 | 0 | 5.21109 | 0
2018-02-07 22:50 | 76669.19 | 1080.0011 | 2 | 11 | 4.157942 | 4.890057 | 1.466164 | 0 | 5.886171 | 0
2018-02-07 22:52 | 76789.19 | 1200.0011 | 2 | 11 | 4.192458 | 4.88999 | 1.629153 | 0 | 6.566629 | 0
2018-02-07 22:54 | 76909.19 | 1320.0019 | 2 | 11 | 4.200415 | 4.320166 | 1.784321 | 0 | 7.218256 | 0
2018-02-07 22:56 | 77029.19 | 1440.0019 | 2 | 11 | 4.200381 | 3.69595 | 1.917711 | 0 | 7.778552 | 0
2018-02-07 22:57 | 77122.53 | 1533.3417 | 2 | 11 | 4.20039 | 3.259996 | 2.007796 | 0 | 8.156942 | 0
2018-02-07 22:59 | 77242.54 | 120.0005 | 3 | 11 | 4.229233 | 3.260031 | 2.116014 | 0 | 8.612956 | 0
2018-02-07 23:01 | 77362.55 | 240.0017 | 3 | 11 | 4.262399 | 3.259995 | 2.22467 | 0 | 9.074263 | 0
2018-02-07 23:03 | 77482.54 | 360.0009 | 3 | 11 | 4.297881 | 3.260027 | 2.333324 | 0 | 9.539298 | 0
2018-02-07 23:05 | 77602.55 | 480.0033 | 3 | 11 | 4.335371 | 3.260021 | 2.441984 | 0 | 10.00832 | 0
2018-02-07 23:07 | 77722.54 | 600.0001 | 3 | 11 | 4.374422 | 3.260008 | 2.550636 | 0 | 10.48148 | 0
2018-02-07 23:09 | 77842.55 | 720.0018 | 3 | 11 | 4.400404 | 2.992624 | 2.657617 | 0 | 10.95132 | 0
2018-02-07 23:11 | 77962.54 | 840.0009 | 3 | 11 | 4.400377 | 2.448496 | 2.747876 | 0 | 11.3485 | 0
2018-02-07 23:13 | 78082.54 | 960.0002 | 3 | 11 | 4.400407 | 2.025778 | 2.822165 | 0 | 11.6754 | 0
2018-02-07 23:15 | 78202.54 | 1080.0002 | 3 | 11 | 4.400399 | 1.689283 | 2.883856 | 0 | 11.94686 | 0
2018-02-07 23:17 | 78322.55 | 1200.0018 | 3 | 11 | 4.400386 | 1.420757 | 2.935508 | 0 | 12.17415 | 0
2018-02-07 23:19 | 78442.54 | 1320.0009 | 3 | 11 | 4.40036 | 1.203634 | 2.979107 | 0 | 12.366 | 0
2018-02-07 23:21 | 78562.54 | 1440.0001 | 3 | 11 | 4.400378 | 1.028645 | 3.016206 | 0 | 12.52925 | 0
2018-02-07 23:23 | 78682.55 | 1560.0018 | 3 | 11 | 4.400349 | 0.8846111 | 3.048006 | 0 | 12.66918 | 0
2018-02-07 23:25 | 78802.54 | 1680.0001 | 3 | 11 | 4.40037 | 0.7666588 | 3.075455 | 0 | 12.78997 | 0
2018-02-07 23:27 | 78922.55 | 1800.0017 | 3 | 11 | 4.400352 | 0.6673393 | 3.099293 | 0 | 12.89486 | 0
2018-02-07 23:28 | 78942.62 | 1820.0759 | 3 | 11 | 4.400335 | 0.6519947 | 3.102969 | 0 | 12.91104 | 0
2018-02-07 23:30 | 79062.67 | 120.0012 | 4 | 11 | 4.358893 | 0 | 3.102971 | 0 | 12.91105 | 0
2018-02-07 23:32 | 79182.67 | 240.0012 | 4 | 11 | 4.355665 | 0 | 3.102971 | 0 | 12.91105 | 0
2018-02-07 23:33 | 79242.67 | 300.0043 | 4 | 11 | 4.354645 | 0 | 3.102971 | 0 | 12.91105 | 0
2018-02-07 23:35 | 79362.75 | 120.0002 | 5 | 11 | 4.138154 | -3.259924 | 3.102971 | 0.1086564 | 12.91105 | 0.4527453
2018-02-07 23:37 | 79482.75 | 240.0002 | 5 | 11 | 4.095182 | -3.260035 | 3.102971 | 0.2173031 | 12.91105 | 0.8999858
2018-02-07 23:39 | 79602.75 | 360.0009 | 5 | 11 | 4.05327 | -3.260039 | 3.102971 | 0.3259402 | 12.91105 | 1.342596
2018-02-07 23:41 | 79722.75 | 480.0002 | 5 | 11 | 4.011776 | -3.259991 | 3.102971 | 0.434624 | 12.91105 | 1.780862
2018-02-07 23:43 | 79842.75 | 600.0018 | 5 | 11 | 3.971013 | -3.259964 | 3.102971 | 0.5432856 | 12.91105 | 2.214565
2018-02-07 23:45 | 79962.75 | 720.0027 | 5 | 11 | 3.931448 | -3.259976 | 3.102971 | 0.6519459 | 12.91105 | 2.643894
2018-02-07 23:47 | 80082.75 | 840.0013 | 5 | 11 | 3.89361 | -3.260062 | 3.102971 | 0.7606031 | 12.91105 | 3.069002
2018-02-07 23:49 | 80202.75 | 960.0019 | 5 | 11 | 3.857775 | -3.259995 | 3.102971 | 0.8692582 | 12.91105 | 3.490097
2018-02-07 23:51 | 80322.75 | 1080.0018 | 5 | 11 | 3.824135 | -3.26006 | 3.102971 | 0.9779149 | 12.91105 | 3.907423
2018-02-07 23:53 | 80442.75 | 1200.0009 | 5 | 11 | 3.792581 | -3.259999 | 3.102971 | 1.086567 | 12.91105 | 4.32119
2018-02-07 23:55 | 80562.75 | 1320.0002 | 5 | 11 | 3.762969 | -3.259955 | 3.102971 | 1.195233 | 12.91105 | 4.731692
2018-02-07 23:57 | 80682.75 | 1440.0002 | 5 | 11 | 3.735067 | -3.259971 | 3.102971 | 1.303887 | 12.91105 | 5.139024
2018-02-07 23:59 | 80802.75 | 1560.0018 | 5 | 11 | 3.708718 | -3.260004 | 3.102971 | 1.412547 | 12.91105 | 5.543431
2018-02-08 00:01 | 80922.75 | 1680.001 | 5 | 11 | 3.684019 | -3.259991 | 3.102971 | 1.521207 | 12.91105 | 5.945064
2018-02-08 00:03 | 81042.75 | 1800.0001 | 5 | 11 | 3.661105 | -3.26011 | 3.102971 | 1.629858 | 12.91105 | 6.344073
2018-02-08 00:05 | 81162.75 | 1920.001 | 5 | 11 | 3.640084 | -3.260062 | 3.102971 | 1.738525 | 12.91105 | 6.740755
2018-02-08 00:07 | 81282.75 | 2040.0001 | 5 | 11 | 3.62104 | -3.259989 | 3.102971 | 1.847178 | 12.91105 | 7.13521
2018-02-08 00:09 | 81402.75 | 2160.0002 | 5 | 11 | 3.603673 | -3.260057 | 3.102971 | 1.95584 | 12.91105 | 7.527724
2018-02-08 00:11 | 81522.75 | 2280.0018 | 5 | 11 | 3.587309 | -3.259953 | 3.102971 | 2.064501 | 12.91105 | 7.918408
2018-02-08 00:13 | 81642.75 | 2400.0009 | 5 | 11 | 3.571213 | -3.259922 | 3.102971 | 2.173151 | 12.91105 | 8.307296
2018-02-08 00:15 | 81762.75 | 2520.0008 | 5 | 11 | 3.555143 | -3.260022 | 3.102971 | 2.281812 | 12.91105 | 8.694472
2018-02-08 00:17 | 81882.75 | 2640.0019 | 5 | 11 | 3.538787 | -3.259962 | 3.102971 | 2.39047 | 12.91105 | 9.079886
2018-02-08 00:19 | 82002.75 | 2760.0002 | 5 | 11 | 3.520549 | -3.26001 | 3.102971 | 2.49913 | 12.91105 | 9.463455
2018-02-08 00:21 | 82122.75 | 2880.0001 | 5 | 11 | 3.49677 | -3.259933 | 3.102971 | 2.607781 | 12.91105 | 9.844728
2018-02-08 00:23 | 82242.75 | 3000.0002 | 5 | 11 | 3.466633 | -3.259971 | 3.102971 | 2.716436 | 12.91105 | 10.22311
2018-02-08 00:25 | 82362.75 | 3120.0009 | 5 | 11 | 3.426322 | -3.259995 | 3.102971 | 2.82509 | 12.91105 | 10.59769
2018-02-08 00:27 | 82482.75 | 3240.0001 | 5 | 11 | 3.365936 | -3.260083 | 3.102971 | 2.933762 | 12.91105 | 10.96705
2018-02-08 00:29 | 82602.75 | 3360.0009 | 5 | 11 | 3.228983 | -3.260141 | 3.102971 | 3.042411 | 12.91105 | 11.32677
2018-02-08 00:30 | 82666.55 | 3423.8056 | 5 | 11 | 2.999964 | -3.260039 | 3.102971 | 3.100179 | 12.91105 | 11.50791
2018-02-08 00:32 | 82786.6 | 120.0006 | 6 | 11 | 3.248626 | 0 | 3.102971 | 3.100209 | 12.91105 | 11.508
2018-02-08 00:34 | 82906.6 | 240.0006 | 6 | 11 | 3.25981 | 0 | 3.102971 | 3.100209 | 12.91105 | 11.508
2018-02-08 00:35 | 82966.6 | 300.0012 | 6 | 11 | 3.263628 | 0 | 3.102971 | 3.100209 | 12.91105 | 11.508
2018-02-08 00:35 | 82966.61192 | 0.0024 | 7 | 12 | 3.263637 | 0 | 0 | 0 | 0 | 0
2018-02-08 00:37 | 83086.69184 | 120.0003 | 2 | 12 | 3.901873 | 4.88999 | 0.1622919 | 1.48e-10 | 0.6116565 | 4.83e-10
2018-02-08 00:39 | 83206.69244 | 240.0009 | 2 | 12 | 3.957131 | 4.890083 | 0.3252801 | 1.48e-10 | 1.252904 | 4.83e-10
2018-02-08 00:41 | 83326.69344 | 360.0019 | 2 | 12 | 3.99368 | 4.890068 | 0.4882674 | 1.48e-10 | 1.900932 | 4.83e-10
2018-02-08 00:43 | 83446.69264 | 480.0011 | 2 | 12 | 4.024716 | 4.889948 | 0.6512482 | 1.48e-10 | 2.554401 | 4.83e-10
2018-02-08 00:45 | 83566.69344 | 600.0019 | 2 | 12 | 4.051933 | 4.889994 | 0.8142322 | 1.48e-10 | 3.21264 | 4.83e-10
2018-02-08 00:47 | 83686.69344 | 720.0019 | 2 | 12 | 4.076257 | 4.889959 | 0.9772121 | 1.48e-10 | 3.875036 | 4.83e-10
2018-02-08 00:49 | 83806.69184 | 840.0003 | 2 | 12 | 4.100319 | 4.889942 | 1.140192 | 1.48e-10 | 4.541316 | 4.83e-10
2018-02-08 00:51 | 83926.69344 | 960.0019 | 2 | 12 | 4.127725 | 4.889969 | 1.30318 | 1.48e-10 | 5.211802 | 4.83e-10
2018-02-08 00:53 | 84046.69344 | 1080.0019 | 2 | 12 | 4.158808 | 4.889967 | 1.466167 | 1.48e-10 | 5.887055 | 4.83e-10
2018-02-08 00:55 | 84166.69344 | 1200.0019 | 2 | 12 | 4.193364 | 4.890024 | 1.629152 | 1.48e-10 | 6.567644 | 4.83e-10
2018-02-08 00:57 | 84286.69344 | 1320.0019 | 2 | 12 | 4.200405 | 4.30513 | 1.783869 | 1.48e-10 | 7.217406 | 4.83e-10
2018-02-08 00:59 | 84406.69274 | 1440.0012 | 2 | 12 | 4.200408 | 3.684414 | 1.916809 | 1.48e-10 | 7.775808 | 4.83e-10
2018-02-08 01:00 | 84497.69574 | 1531.0042 | 2 | 12 | 4.200394 | 3.259991 | 2.00449 | 1.48e-10 | 8.144107 | 4.83e-10
2018-02-08 01:02 | 84617.71 | 120.0011 | 3 | 12 | 4.229186 | 3.259933 | 2.112701 | 1.48e-10 | 8.600083 | 4.83e-10
2018-02-08 01:04 | 84737.71 | 240.0019 | 3 | 12 | 4.262366 | 3.260042 | 2.22136 | 1.48e-10 | 9.061406 | 4.83e-10
2018-02-08 01:06 | 84857.71 | 360.0014 | 3 | 12 | 4.297878 | 3.259914 | 2.330018 | 1.48e-10 | 9.526455 | 4.83e-10
2018-02-08 01:08 | 84977.71 | 480.0003 | 3 | 12 | 4.335392 | 3.260017 | 2.43867 | 1.48e-10 | 9.995449 | 4.83e-10
2018-02-08 01:10 | 85097.71 | 600.002 | 3 | 12 | 4.374482 | 3.260008 | 2.547333 | 1.48e-10 | 10.46866 | 4.83e-10
2018-02-08 01:12 | 85217.71 | 720.0014 | 3 | 12 | 4.400409 | 2.991915 | 2.65429 | 1.48e-10 | 10.9384 | 4.83e-10
2018-02-08 01:14 | 85337.71 | 840.002 | 3 | 12 | 4.400393 | 2.449171 | 2.744546 | 1.48e-10 | 11.33556 | 4.83e-10
2018-02-08 01:16 | 85457.71 | 960.0004 | 3 | 12 | 4.400379 | 2.026245 | 2.818868 | 1.48e-10 | 11.66261 | 4.83e-10
2018-02-08 01:18 | 85577.71 | 1080.0028 | 3 | 12 | 4.400367 | 1.690025 | 2.880603 | 1.48e-10 | 11.93426 | 4.83e-10
2018-02-08 01:20 | 85697.71 | 1200.0004 | 3 | 12 | 4.400352 | 1.420588 | 2.932297 | 1.48e-10 | 12.16174 | 4.83e-10
2018-02-08 01:22 | 85817.71 | 1320.0004 | 3 | 12 | 4.400366 | 1.20509 | 2.97594 | 1.48e-10 | 12.35378 | 4.83e-10
2018-02-08 01:24 | 85937.71 | 1440.0004 | 3 | 12 | 4.400389 | 1.03027 | 3.013085 | 1.48e-10 | 12.51723 | 4.83e-10
2018-02-08 01:26 | 86057.71 | 1560.0004 | 3 | 12 | 4.400344 | 0.8859825 | 3.044934 | 1.48e-10 | 12.65738 | 4.83e-10
2018-02-08 01:28 | 86177.71 | 1680.0019 | 3 | 12 | 4.40035 | 0.7674694 | 3.072435 | 1.48e-10 | 12.77839 | 4.83e-10
2018-02-08 01:30 | 86297.71 | 1800.001 | 3 | 12 | 4.400353 | 0.6684799 | 3.096321 | 1.48e-10 | 12.8835 | 4.83e-10
2018-02-08 01:31 | 86320.24 | 1822.5314 | 3 | 12 | 4.400346 | 0.6519966 | 3.100451 | 1.48e-10 | 12.90167 | 4.83e-10
2018-02-08 01:33 | 86440.29324 | 120.0014 | 4 | 12 | 4.358893 | 0 | 3.100451 | 1.48e-10 | 12.90167 | 4.83e-10
2018-02-08 01:35 | 86560.29244 | 240.0006 | 4 | 12 | 4.355657 | 0 | 3.100451 | 1.48e-10 | 12.90167 | 4.83e-10
2018-02-08 01:36 | 86620.29624 | 300.0044 | 4 | 12 | 4.35464 | 0 | 3.100451 | 1.48e-10 | 12.90167 | 4.83e-10
2018-02-08 01:38 | 86740.37 | 120.0011 | 5 | 12 | 4.13799 | -3.259945 | 3.100451 | 0.1086529 | 12.90167 | 0.4527135
2018-02-08 01:40 | 86860.37 | 240.0011 | 5 | 12 | 4.09505 | -3.25996 | 3.100451 | 0.2173078 | 12.90167 | 0.899972
2018-02-08 01:42 | 86980.37 | 360.0002 | 5 | 12 | 4.053114 | -3.259976 | 3.100451 | 0.325957 | 12.90167 | 1.342615
2018-02-08 01:44 | 87100.37 | 480.0002 | 5 | 12 | 4.0116 | -3.260047 | 3.100451 | 0.4346055 | 12.90167 | 1.780721
2018-02-08 01:46 | 87220.37 | 600.0011 | 5 | 12 | 3.970836 | -3.259983 | 3.100451 | 0.5432829 | 12.90167 | 2.214467
2018-02-08 01:48 | 87340.37 | 720.0019 | 5 | 12 | 3.931287 | -3.260035 | 3.100451 | 0.6519405 | 12.90167 | 2.643766
2018-02-08 01:50 | 87460.37 | 840.0011 | 5 | 12 | 3.893401 | -3.259985 | 3.100451 | 0.7605972 | 12.90167 | 3.068851
2018-02-08 01:52 | 87580.37 | 960.0019 | 5 | 12 | 3.857577 | -3.259978 | 3.100451 | 0.8692573 | 12.90167 | 3.489942
2018-02-08 01:54 | 87700.37 | 1080.0004 | 5 | 12 | 3.823919 | -3.259991 | 3.100451 | 0.977913 | 12.90167 | 3.907241
2018-02-08 01:56 | 87820.37 | 1200.0003 | 5 | 12 | 3.792387 | -3.260037 | 3.100451 | 1.086572 | 12.90167 | 4.321014
2018-02-08 01:58 | 87940.37 | 1320.0011 | 5 | 12 | 3.762799 | -3.259971 | 3.100451 | 1.19523 | 12.90167 | 4.731462
2018-02-08 02:00 | 88060.37 | 1440.0008 | 5 | 12 | 3.734881 | -3.260031 | 3.100451 | 1.303889 | 12.90167 | 5.138791
2018-02-08 02:02 | 88180.37 | 1560.0019 | 5 | 12 | 3.708503 | -3.260096 | 3.100451 | 1.412552 | 12.90167 | 5.543186
2018-02-08 02:04 | 88300.37 | 1680.0003 | 5 | 12 | 3.683737 | -3.260031 | 3.100451 | 1.52121 | 12.90167 | 5.944783
2018-02-08 02:06 | 88420.37 | 1800.0002 | 5 | 12 | 3.66082 | -3.26011 | 3.100451 | 1.629831 | 12.90167 | 6.343656
2018-02-08 02:08 | 88540.37 | 1920.0002 | 5 | 12 | 3.63981 | -3.260054 | 3.100451 | 1.738531 | 12.90167 | 6.740423
2018-02-08 02:10 | 88660.37 | 2040.0011 | 5 | 12 | 3.62076 | -3.26012 | 3.100451 | 1.847183 | 12.90167 | 7.134847
2018-02-08 02:12 | 88780.37 | 2160.0011 | 5 | 12 | 3.603388 | -3.259995 | 3.100451 | 1.955845 | 12.90167 | 7.527327
2018-02-08 02:14 | 88900.37 | 2280.0003 | 5 | 12 | 3.587054 | -3.259955 | 3.100451 | 2.064507 | 12.90167 | 7.917986
2018-02-08 02:16 | 89020.37 | 2400.0003 | 5 | 12 | 3.570969 | -3.259995 | 3.100451 | 2.173163 | 12.90167 | 8.306869
2018-02-08 02:18 | 89140.37 | 2520.0019 | 5 | 12 | 3.554915 | -3.260031 | 3.100451 | 2.281824 | 12.90167 | 8.694017
2018-02-08 02:20 | 89260.37 | 2640.0011 | 5 | 12 | 3.538551 | -3.259945 | 3.100451 | 2.390477 | 12.90167 | 9.079389
2018-02-08 02:22 | 89380.37 | 2760.0019 | 5 | 12 | 3.520271 | -3.259976 | 3.100451 | 2.499128 | 12.90167 | 9.462899
2018-02-08 02:24 | 89500.37 | 2880.0019 | 5 | 12 | 3.496451 | -3.259957 | 3.100451 | 2.607795 | 12.90167 | 9.844196
2018-02-08 02:26 | 89620.37 | 3000.0011 | 5 | 12 | 3.466234 | -3.260033 | 3.100451 | 2.716451 | 12.90167 | 10.22254
2018-02-08 02:28 | 89740.37 | 3120.0002 | 5 | 12 | 3.425794 | -3.259957 | 3.100451 | 2.825109 | 12.90167 | 10.59709
2018-02-08 02:30 | 89860.37 | 3240.0011 | 5 | 12 | 3.365082 | -3.260057 | 3.100451 | 2.933771 | 12.90167 | 10.96633
2018-02-08 02:32 | 89980.37 | 3360.0019 | 5 | 12 | 3.226312 | -3.260096 | 3.100451 | 3.042434 | 12.90167 | 11.32594
2018-02-08 02:33 | 90042.95 | 3422.5817 | 5 | 12 | 2.999997 | -3.26012 | 3.100451 | 3.099101 | 12.90167 | 11.50352
2018-02-08 02:35 | 90163 | 119.9998 | 6 | 12 | 3.248747 | 0 | 3.100451 | 3.099101 | 12.90167 | 11.50352
2018-02-08 02:37 | 90283 | 240.0007 | 6 | 12 | 3.259886 | 0 | 3.100451 | 3.099101 | 12.90167 | 11.50352
2018-02-08 02:38 | 90343 | 300.0054 | 6 | 12 | 3.263729 | 0 | 3.100451 | 3.099101 | 12.90167 | 11.50352
2018-02-08 02:38 | 90343.0164 | 0.0024 | 7 | 13 | 3.26385 | 0 | 0 | 0 | 0 | 0
2018-02-08 02:40 | 90463.11 | 120.0018 | 2 | 13 | 3.902083 | 4.89002 | 0.1622976 | 0 | 0.6117091 | 0
2018-02-08 02:42 | 90583.11 | 240.0018 | 2 | 13 | 3.957351 | 4.890108 | 0.325287 | 0 | 1.252994 | 0
2018-02-08 02:44 | 90703.11 | 360.0018 | 2 | 13 | 3.993906 | 4.890015 | 0.4882683 | 0 | 1.901036 | 0
2018-02-08 02:46 | 90823.1 | 480.0005 | 2 | 13 | 4.024766 | 4.890022 | 0.6512523 | 0 | 2.554545 | 0
2018-02-08 02:48 | 90943.11 | 600.0011 | 2 | 13 | 4.052058 | 4.890047 | 0.8142387 | 0 | 3.212804 | 0
2018-02-08 02:50 | 91063.1 | 720.0005 | 2 | 13 | 4.076466 | 4.890081 | 0.9772264 | 0 | 3.875258 | 0
2018-02-08 02:52 | 91183.11 | 840.001 | 2 | 13 | 4.100581 | 4.890074 | 1.14021 | 0 | 4.541592 | 0
2018-02-08 02:54 | 91303.11 | 960.001 | 2 | 13 | 4.127942 | 4.89002 | 1.303195 | 0 | 5.212101 | 0
2018-02-08 02:56 | 91423.1 | 1080.0001 | 2 | 13 | 4.158978 | 4.890047 | 1.466181 | 0 | 5.887383 | 0
2018-02-08 02:58 | 91543.1 | 1200.0007 | 2 | 13 | 4.193498 | 4.889963 | 1.629158 | 0 | 6.567963 | 0
2018-02-08 03:00 | 91663.11 | 1320.0011 | 2 | 13 | 4.200402 | 4.304739 | 1.783844 | 0 | 7.217601 | 0
2018-02-08 03:02 | 91783.1 | 1440.0003 | 2 | 13 | 4.200398 | 3.684504 | 1.91679 | 0 | 7.77603 | 0
2018-02-08 03:03 | 91874.3 | 1531.1922 | 2 | 13 | 4.200391 | 3.259979 | 2.004656 | 0 | 8.145102 | 0
2018-02-08 03:05 | 91994.3048 | 120.0011 | 3 | 13 | 4.229248 | 3.260025 | 2.112884 | 0 | 8.601155 | 0
2018-02-08 03:07 | 92114.3057 | 240.002 | 3 | 13 | 4.262419 | 3.259926 | 2.221543 | 0 | 9.062483 | 0
2018-02-08 03:09 | 92234.3041 | 360.0004 | 3 | 13 | 4.297934 | 3.259922 | 2.330195 | 0 | 9.527512 | 0
2018-02-08 03:11 | 92354.3056 | 480.0019 | 3 | 13 | 4.33543 | 3.259939 | 2.438854 | 0 | 9.996541 | 0
2018-02-08 03:13 | 92474.3046 | 600.0009 | 3 | 13 | 4.374501 | 3.259975 | 2.54751 | 0 | 10.46972 | 0
2018-02-08 03:15 | 92594.3058 | 720.0021 | 3 | 13 | 4.400412 | 2.991087 | 2.654457 | 0 | 10.93942 | 0
2018-02-08 03:17 | 92714.3049 | 840.0012 | 3 | 13 | 4.400375 | 2.44787 | 2.744671 | 0 | 11.3364 | 0
2018-02-08 03:19 | 92834.3058 | 960.0021 | 3 | 13 | 4.400388 | 2.025871 | 2.818962 | 0 | 11.66331 | 0
2018-02-08 03:21 | 92954.3058 | 1080.0021 | 3 | 13 | 4.400393 | 1.690262 | 2.880668 | 0 | 11.93484 | 0
2018-02-08 03:23 | 93074.305 | 1200.0013 | 3 | 13 | 4.400391 | 1.421333 | 2.932346 | 0 | 12.16224 | 0
2018-02-08 03:25 | 93194.3058 | 1320.0021 | 3 | 13 | 4.400363 | 1.204884 | 2.975981 | 0 | 12.35425 | 0
2018-02-08 03:27 | 93314.3057 | 1440.002 | 3 | 13 | 4.400371 | 1.030111 | 3.013117 | 0 | 12.51766 | 0
2018-02-08 03:29 | 93434.3049 | 1560.0012 | 3 | 13 | 4.400362 | 0.8863106 | 3.044965 | 0 | 12.6578 | 0
2018-02-08 03:31 | 93554.3049 | 1680.0012 | 3 | 13 | 4.400344 | 0.7673454 | 3.072464 | 0 | 12.77881 | 0
2018-02-08 03:33 | 93674.3041 | 1800.0004 | 3 | 13 | 4.400344 | 0.6686096 | 3.09635 | 0 | 12.88392 | 0
2018-02-08 03:34 | 93696.7398 | 1822.4361 | 3 | 13 | 4.400342 | 0.6519947 | 3.100466 | 0 | 12.90203 | 0
2018-02-08 03:36 | 93816.79 | 119.9999 | 4 | 13 | 4.358873 | 0 | 3.100466 | 0 | 12.90203 | 0
2018-02-08 03:38 | 93936.79 | 240.0007 | 4 | 13 | 4.355628 | 0 | 3.100466 | 0 | 12.90203 | 0
2018-02-08 03:39 | 93996.79 | 300.0053 | 4 | 13 | 4.354617 | 0 | 3.100466 | 0 | 12.90203 | 0
2018-02-08 03:41 | 94116.87 | 120.0019 | 5 | 13 | 4.137875 | -3.260052 | 3.100466 | 0.1086591 | 12.90203 | 0.4527262
2018-02-08 03:43 | 94236.87 | 240.0011 | 5 | 13 | 4.094929 | -3.260073 | 3.100466 | 0.2173071 | 12.90203 | 0.8999426
2018-02-08 03:45 | 94356.87 | 360.0003 | 5 | 13 | 4.053001 | -3.260078 | 3.100466 | 0.3259592 | 12.90203 | 1.342585
2018-02-08 03:47 | 94476.87 | 480.0012 | 5 | 13 | 4.011476 | -3.259939 | 3.100466 | 0.434626 | 12.90203 | 1.780751
2018-02-08 03:49 | 94596.87 | 600.0019 | 5 | 13 | 3.970681 | -3.260004 | 3.100466 | 0.5432839 | 12.90203 | 2.214405
2018-02-08 03:51 | 94716.87 | 720.0019 | 5 | 13 | 3.931082 | -3.26008 | 3.100466 | 0.6519415 | 12.90203 | 2.643686
2018-02-08 03:53 | 94836.87 | 840.0011 | 5 | 13 | 3.893172 | -3.259987 | 3.100466 | 0.7605994 | 12.90203 | 3.068752
2018-02-08 03:55 | 94956.87 | 960.0003 | 5 | 13 | 3.8573 | -3.260087 | 3.100466 | 0.8692608 | 12.90203 | 3.489821
2018-02-08 03:57 | 95076.87 | 1080.001 | 5 | 13 | 3.82362 | -3.260024 | 3.100466 | 0.9779172 | 12.90203 | 3.907092
2018-02-08 03:59 | 95196.87 | 1200.0011 | 5 | 13 | 3.792081 | -3.259974 | 3.100466 | 1.086578 | 12.90203 | 4.320837
2018-02-08 04:01 | 95316.87 | 1320.0003 | 5 | 13 | 3.762468 | -3.259962 | 3.100466 | 1.195225 | 12.90203 | 4.731209
2018-02-08 04:03 | 95436.87 | 1440.0011 | 5 | 13 | 3.734536 | -3.259991 | 3.100466 | 1.303894 | 12.90203 | 5.138539
2018-02-08 04:05 | 95556.87 | 1560.0011 | 5 | 13 | 3.70815 | -3.259941 | 3.100466 | 1.412551 | 12.90203 | 5.542877
2018-02-08 04:07 | 95676.87 | 1680.0003 | 5 | 13 | 3.683432 | -3.259997 | 3.100466 | 1.521212 | 12.90203 | 5.944448
2018-02-08 04:09 | 95796.87 | 1800.0003 | 5 | 13 | 3.660546 | -3.259997 | 3.100466 | 1.629871 | 12.90203 | 6.343426
2018-02-08 04:11 | 95916.87 | 1920.0002 | 5 | 13 | 3.639555 | -3.259953 | 3.100466 | 1.738493 | 12.90203 | 6.739885
2018-02-08 04:13 | 96036.87 | 2040.0011 | 5 | 13 | 3.620492 | -3.25995 | 3.100466 | 1.847183 | 12.90203 | 7.134413
2018-02-08 04:15 | 96156.87 | 2160.0019 | 5 | 13 | 3.603121 | -3.26002 | 3.100466 | 1.955844 | 12.90203 | 7.526863
2018-02-08 04:17 | 96276.87 | 2280.001 | 5 | 13 | 3.58674 | -3.260008 | 3.100466 | 2.064495 | 12.90203 | 7.917449
2018-02-08 04:19 | 96396.87 | 2400.001 | 5 | 13 | 3.570647 | -3.260043 | 3.100466 | 2.173159 | 12.90203 | 8.306325
2018-02-08 04:21 | 96516.87 | 2520.0003 | 5 | 13 | 3.554565 | -3.260024 | 3.100466 | 2.281823 | 12.90203 | 8.693451
2018-02-08 04:23 | 96636.87 | 2640.001 | 5 | 13 | 3.538207 | -3.260027 | 3.100466 | 2.390477 | 12.90203 | 9.078789
2018-02-08 04:25 | 96756.87 | 2760.0003 | 5 | 13 | 3.519904 | -3.259922 | 3.100466 | 2.499132 | 12.90203 | 9.462272
2018-02-08 04:27 | 96876.87 | 2880.0003 | 5 | 13 | 3.496025 | -3.259997 | 3.100466 | 2.607796 | 12.90203 | 9.843515
2018-02-08 04:29 | 96996.87 | 3000.0003 | 5 | 13 | 3.465731 | -3.260001 | 3.100466 | 2.716456 | 12.90203 | 10.22183
2018-02-08 04:31 | 97116.87 | 3120.0013 | 5 | 13 | 3.425158 | -3.260057 | 3.100466 | 2.825118 | 12.90203 | 10.59632
2018-02-08 04:33 | 97236.87 | 3240.0003 | 5 | 13 | 3.364013 | -3.260052 | 3.100466 | 2.933776 | 12.90203 | 10.96547
2018-02-08 04:35 | 97356.87 | 3360.0003 | 5 | 13 | 3.223166 | -3.259997 | 3.100466 | 3.042437 | 12.90203 | 11.32488
2018-02-08 04:36 | 97418 | 3421.1345 | 5 | 13 | 2.999989 | -3.26006 | 3.100466 | 3.097784 | 12.90203 | 11.4982
2018-02-08 04:38 | 97538.04 | 120.0006 | 6 | 13 | 3.248701 | 0 | 3.100466 | 3.097784 | 12.90203 | 11.4982
2018-02-08 04:40 | 97658.04 | 239.9998 | 6 | 13 | 3.259837 | 0 | 3.100466 | 3.097784 | 12.90203 | 11.4982
2018-02-08 04:41 | 97718.04 | 300.0013 | 6 | 13 | 3.263674 | 0 | 3.100466 | 3.097784 | 12.90203 | 11.4982
2018-02-08 04:41 | 97718.05 | 0.0025 | 7 | 14 | 3.263717 | 0 | 0 | 0 | 0 | 0
2018-02-08 04:43 | 97838.14 | 120.0002 | 2 | 14 | 3.902156 | 4.889997 | 0.1622948 | 8.629e-09 | 0.6117113 | 2.8163e-08
2018-02-08 04:45 | 97958.14 | 240.0002 | 2 | 14 | 3.957385 | 4.890039 | 0.3252806 | 8.629e-09 | 1.252992 | 2.8163e-08
2018-02-08 04:47 | 98078.14 | 360.0018 | 2 | 14 | 3.993927 | 4.890034 | 0.4882639 | 8.629e-09 | 1.901049 | 2.8163e-08
2018-02-08 04:49 | 98198.14 | 480.001 | 2 | 14 | 4.024781 | 4.890076 | 0.6512483 | 8.629e-09 | 2.554564 | 2.8163e-08
2018-02-08 04:51 | 98318.14 | 600.001 | 2 | 14 | 4.052028 | 4.889986 | 0.8142303 | 8.629e-09 | 3.212806 | 2.8163e-08
2018-02-08 04:53 | 98438.14 | 720.0002 | 2 | 14 | 4.076421 | 4.889957 | 0.9772123 | 8.629e-09 | 3.875232 | 2.8163e-08
2018-02-08 04:55 | 98558.14 | 840.0018 | 2 | 14 | 4.100509 | 4.890009 | 1.140197 | 8.629e-09 | 4.541561 | 2.8163e-08
2018-02-08 04:57 | 98678.14 | 960.0012 | 2 | 14 | 4.127959 | 4.890078 | 1.303181 | 8.629e-09 | 5.212062 | 2.8163e-08
2018-02-08 04:59 | 98798.14 | 1080.0018 | 2 | 14 | 4.159058 | 4.890011 | 1.466166 | 8.629e-09 | 5.88735 | 2.8163e-08
2018-02-08 05:01 | 98918.14 | 1200.0011 | 2 | 14 | 4.193581 | 4.889969 | 1.629144 | 8.629e-09 | 6.567943 | 2.8163e-08
2018-02-08 05:03 | 99038.14 | 1320.001 | 2 | 14 | 4.200415 | 4.301224 | 1.783742 | 8.629e-09 | 7.217216 | 2.8163e-08
2018-02-08 05:05 | 99158.14 | 1440.0002 | 2 | 14 | 4.20041 | 3.681767 | 1.916575 | 8.629e-09 | 7.77517 | 2.8163e-08
2018-02-08 05:06 | 99248.66 | 1530.5233 | 2 | 14 | 4.200397 | 3.259996 | 2.003754 | 8.629e-09 | 8.141357 | 2.8163e-08
2018-02-08 05:08 | 99368.68 | 120.0008 | 3 | 14 | 4.22924 | 3.259974 | 2.111973 | 8.629e-09 | 8.597374 | 2.8163e-08
2018-02-08 05:10 | 99488.68 | 240.0017 | 3 | 14 | 4.262419 | 3.260092 | 2.220628 | 8.629e-09 | 9.058681 | 2.8163e-08
2018-02-08 05:12 | 99608.68 | 360.0009 | 3 | 14 | 4.297927 | 3.260126 | 2.329283 | 8.629e-09 | 9.523724 | 2.8163e-08
2018-02-08 05:14 | 99728.68 | 480.001 | 3 | 14 | 4.335411 | 3.260075 | 2.437936 | 8.629e-09 | 9.992726 | 2.8163e-08
2018-02-08 05:16 | 99848.68 | 600.0003 | 3 | 14 | 4.37453 | 3.259985 | 2.546592 | 8.629e-09 | 10.46591 | 2.8163e-08
2018-02-08 05:18 | 99968.68 | 720.0027 | 3 | 14 | 4.400422 | 2.991581 | 2.653543 | 8.629e-09 | 10.93563 | 2.8163e-08
2018-02-08 05:20 | 100088.7 | 840.0011 | 3 | 14 | 4.400407 | 2.448395 | 2.743746 | 8.629e-09 | 11.33256 | 2.8163e-08
2018-02-08 05:22 | 100208.7 | 960.0019 | 3 | 14 | 4.400393 | 2.025583 | 2.818027 | 8.629e-09 | 11.65942 | 2.8163e-08
2018-02-08 05:24 | 100328.7 | 1080.0013 | 3 | 14 | 4.400363 | 1.688728 | 2.879715 | 8.629e-09 | 11.93088 | 2.8163e-08
2018-02-08 05:26 | 100448.7 | 1200.0005 | 3 | 14 | 4.400395 | 1.420765 | 2.931372 | 8.629e-09 | 12.15819 | 2.8163e-08
2018-02-08 05:28 | 100568.7 | 1320.0011 | 3 | 14 | 4.400363 | 1.2043 | 2.974987 | 8.629e-09 | 12.3501 | 2.8163e-08
2018-02-08 05:30 | 100688.7 | 1440.0009 | 3 | 14 | 4.400388 | 1.029325 | 3.012098 | 8.629e-09 | 12.51341 | 2.8163e-08
2018-02-08 05:32 | 100808.7 | 1560.0013 | 3 | 14 | 4.400369 | 0.8858738 | 3.043919 | 8.629e-09 | 12.65343 | 2.8163e-08
2018-02-08 05:34 | 100928.7 | 1680.0014 | 3 | 14 | 4.400346 | 0.7669926 | 3.07139 | 8.629e-09 | 12.77431 | 2.8163e-08
2018-02-08 05:36 | 101048.7 | 1800.0003 | 3 | 14 | 4.400335 | 0.6675034 | 3.095248 | 8.629e-09 | 12.8793 | 2.8163e-08
2018-02-08 05:37 | 101069.8 | 1821.0809 | 3 | 14 | 4.400348 | 0.6519871 | 3.099111 | 8.629e-09 | 12.8963 | 2.8163e-08
2018-02-08 05:39 | 101189.8 | 120.0007 | 4 | 14 | 4.358821 | 0 | 3.099111 | 8.629e-09 | 12.8963 | 2.8163e-08
2018-02-08 05:41 | 101309.8 | 239.9998 | 4 | 14 | 4.355582 | 0 | 3.099111 | 8.629e-09 | 12.8963 | 2.8163e-08
2018-02-08 05:42 | 101369.8 | 300.0013 | 4 | 14 | 4.354576 | 0 | 3.099111 | 8.629e-09 | 12.8963 | 2.8163e-08
2018-02-08 05:44 | 101489.9 | 120.0002 | 5 | 14 | 4.137496 | -3.259955 | 3.099111 | 0.1086516 | 12.8963 | 0.4526561
2018-02-08 05:46 | 101609.9 | 240.0002 | 5 | 14 | 4.094552 | -3.259912 | 3.099111 | 0.2173117 | 12.8963 | 0.8998812
2018-02-08 05:48 | 101729.9 | 360.001 | 5 | 14 | 4.052625 | -3.260014 | 3.099111 | 0.3259702 | 12.8963 | 1.342509
2018-02-08 05:50 | 101849.9 | 480.0018 | 5 | 14 | 4.011107 | -3.259976 | 3.099111 | 0.4346304 | 12.8963 | 1.780606
2018-02-08 05:52 | 101969.9 | 600.0018 | 5 | 14 | 3.970325 | -3.260101 | 3.099111 | 0.54329 | 12.8963 | 2.214227
2018-02-08 05:54 | 102089.9 | 720.001 | 5 | 14 | 3.930733 | -3.260087 | 3.099111 | 0.6519455 | 12.8963 | 2.64346
2018-02-08 05:56 | 102209.9 | 840.0018 | 5 | 14 | 3.892828 | -3.259962 | 3.099111 | 0.7606059 | 12.8963 | 3.068499
2018-02-08 05:58 | 102329.9 | 960.001 | 5 | 14 | 3.856985 | -3.259978 | 3.099111 | 0.8692614 | 12.8963 | 3.489508
2018-02-08 06:00 | 102449.9 | 1080.001 | 5 | 14 | 3.823325 | -3.260033 | 3.099111 | 0.977917 | 12.8963 | 3.906743
2018-02-08 06:02 | 102569.9 | 1200.0005 | 5 | 14 | 3.791792 | -3.260027 | 3.099111 | 1.086578 | 12.8963 | 4.320457
2018-02-08 06:04 | 102689.9 | 1320.0018 | 5 | 14 | 3.762182 | -3.260012 | 3.099111 | 1.195237 | 12.8963 | 4.730845
2018-02-08 06:06 | 102809.9 | 1440.0019 | 5 | 14 | 3.734258 | -3.259985 | 3.099111 | 1.303898 | 12.8963 | 5.138116
2018-02-08 06:08 | 102929.9 | 1560.0013 | 5 | 14 | 3.707913 | -3.260027 | 3.099111 | 1.412553 | 12.8963 | 5.542415
2018-02-08 06:10 | 103049.9 | 1680.0002 | 5 | 14 | 3.683203 | -3.260018 | 3.099111 | 1.521198 | 12.8963 | 5.943905
2018-02-08 06:12 | 103169.9 | 1800.001 | 5 | 14 | 3.660299 | -3.260035 | 3.099111 | 1.629868 | 12.8963 | 6.342895
2018-02-08 06:14 | 103289.9 | 1920.001 | 5 | 14 | 3.639366 | -3.260035 | 3.099111 | 1.738515 | 12.8963 | 6.739423
2018-02-08 06:16 | 103409.9 | 2040.0018 | 5 | 14 | 3.620341 | -3.260091 | 3.099111 | 1.847186 | 12.8963 | 7.133866
2018-02-08 06:18 | 103529.9 | 2160.001 | 5 | 14 | 3.602982 | -3.260004 | 3.099111 | 1.95582 | 12.8963 | 7.526202
2018-02-08 06:20 | 103649.9 | 2280.0018 | 5 | 14 | 3.586603 | -3.260022 | 3.099111 | 2.064502 | 12.8963 | 7.916883
2018-02-08 06:22 | 103769.9 | 2400.0009 | 5 | 14 | 3.570484 | -3.259933 | 3.099111 | 2.173147 | 12.8963 | 8.305677
2018-02-08 06:24 | 103889.9 | 2520.001 | 5 | 14 | 3.554378 | -3.260078 | 3.099111 | 2.281815 | 12.8963 | 8.692796
2018-02-08 06:26 | 104009.9 | 2640.001 | 5 | 14 | 3.537964 | -3.259916 | 3.099111 | 2.390463 | 12.8963 | 9.078088
2018-02-08 06:28 | 104129.9 | 2760.001 | 5 | 14 | 3.519606 | -3.260006 | 3.099111 | 2.499135 | 12.8963 | 9.461603
2018-02-08 06:30 | 104249.9 | 2880.001 | 5 | 14 | 3.495606 | -3.259976 | 3.099111 | 2.607789 | 12.8963 | 9.842774
2018-02-08 06:32 | 104369.9 | 3000.0018 | 5 | 14 | 3.465181 | -3.26006 | 3.099111 | 2.716451 | 12.8963 | 10.22104
2018-02-08 06:34 | 104489.9 | 3120.001 | 5 | 14 | 3.424434 | -3.260164 | 3.099111 | 2.825103 | 12.8963 | 10.59543
2018-02-08 06:36 | 104609.9 | 3240.001 | 5 | 14 | 3.36287 | -3.26008 | 3.099111 | 2.93373 | 12.8963 | 10.96438
2018-02-08 06:38 | 104729.9 | 3360.001 | 5 | 14 | 3.219847 | -3.260098 | 3.099111 | 3.042433 | 12.8963 | 11.32372
2018-02-08 06:39 | 104789.6 | 3419.7272 | 5 | 14 | 2.999976 | -3.259834 | 3.099111 | 3.096506 | 12.8963 | 11.49293
2018-02-08 06:41 | 104909.7 | 120.0007 | 6 | 14 | 3.249027 | 0 | 3.099111 | 3.096506 | 12.8963 | 11.49293
2018-02-08 06:43 | 105029.7 | 240.0007 | 6 | 14 | 3.260156 | 0 | 3.099111 | 3.096506 | 12.8963 | 11.49293
2018-02-08 06:44 | 105089.7 | 300.0029 | 6 | 14 | 3.264038 | 0 | 3.099111 | 3.096506 | 12.8963 | 11.49293
2018-02-08 06:44 | 105089.7 | 0.004 | 7 | 15 | 3.264085 | 0 | 0 | 0 | 0 | 0
2018-02-08 06:46 | 105209.8 | 120.0002 | 2 | 15 | 3.902646 | 4.890047 | 0.1623006 | 1.148e-09 | 0.6118173 | 3.747e-09
2018-02-08 06:48 | 105329.8 | 240.0018 | 2 | 15 | 3.95777 | 4.889999 | 0.3252819 | 1.148e-09 | 1.253148 | 3.747e-09
2018-02-08 06:50 | 105449.8 | 360.0002 | 2 | 15 | 3.994329 | 4.89002 | 0.4882607 | 1.148e-09 | 1.90125 | 3.747e-09
2018-02-08 06:52 | 105569.8 | 480.0001 | 2 | 15 | 4.025179 | 4.889978 | 0.6512429 | 1.148e-09 | 2.554821 | 3.747e-09
2018-02-08 06:54 | 105689.8 | 600.001 | 2 | 15 | 4.052368 | 4.889908 | 0.8142281 | 1.148e-09 | 3.213137 | 3.747e-09
2018-02-08 06:56 | 105809.8 | 720.0017 | 2 | 15 | 4.076683 | 4.890036 | 0.9772152 | 1.148e-09 | 3.875631 | 3.747e-09
2018-02-08 06:58 | 105929.8 | 840.0018 | 2 | 15 | 4.100701 | 4.889988 | 1.1402 | 1.148e-09 | 4.541994 | 3.747e-09
2018-02-08 07:00 | 106049.8 | 960.0017 | 2 | 15 | 4.128105 | 4.889984 | 1.303184 | 1.148e-09 | 5.212524 | 3.747e-09
2018-02-08 07:02 | 106169.8 | 1080.0018 | 2 | 15 | 4.159185 | 4.889959 | 1.466166 | 1.148e-09 | 5.88782 | 3.747e-09
2018-02-08 07:04 | 106289.8 | 1200.001 | 2 | 15 | 4.193797 | 4.890045 | 1.629151 | 1.148e-09 | 6.568472 | 3.747e-09
2018-02-08 07:06 | 106409.8 | 1320.0018 | 2 | 15 | 4.200401 | 4.297533 | 1.783653 | 1.148e-09 | 7.217348 | 3.747e-09
2018-02-08 07:08 | 106529.8 | 1440.001 | 2 | 15 | 4.200401 | 3.678562 | 1.916392 | 1.148e-09 | 7.774905 | 3.747e-09
2018-02-08 07:09 | 106619.7 | 1529.9353 | 2 | 15 | 4.200389 | 3.259996 | 2.002973 | 1.148e-09 | 8.138579 | 3.747e-09
2018-02-08 07:11 | 106739.7 | 120.0002 | 3 | 15 | 4.229249 | 3.260052 | 2.111186 | 1.148e-09 | 8.59457 | 3.747e-09
2018-02-08 07:13 | 106859.7 | 240.0001 | 3 | 15 | 4.26247 | 3.260017 | 2.219845 | 1.148e-09 | 9.055897 | 3.747e-09
2018-02-08 07:15 | 106979.7 | 360.0009 | 3 | 15 | 4.297988 | 3.260021 | 2.328497 | 1.148e-09 | 9.520932 | 3.747e-09
2018-02-08 07:17 | 107099.7 | 480.0002 | 3 | 15 | 4.335515 | 3.26 | 2.437154 | 1.148e-09 | 9.989962 | 3.747e-09
2018-02-08 07:19 | 107219.7 | 600.0003 | 3 | 15 | 4.374659 | 3.260019 | 2.545808 | 1.148e-09 | 10.46315 | 3.747e-09
2018-02-08 07:21 | 107339.7 | 720.0019 | 3 | 15 | 4.400388 | 2.987572 | 2.652717 | 1.148e-09 | 10.93269 | 3.747e-09
2018-02-08 07:23 | 107459.7 | 840.0018 | 3 | 15 | 4.400391 | 2.445555 | 2.742844 | 1.148e-09 | 11.32929 | 3.747e-09
2018-02-08 07:25 | 107579.7 | 960.0011 | 3 | 15 | 4.400381 | 2.02322 | 2.817051 | 1.148e-09 | 11.65583 | 3.747e-09
2018-02-08 07:27 | 107699.7 | 1080.001 | 3 | 15 | 4.400392 | 1.688179 | 2.878682 | 1.148e-09 | 11.92703 | 3.747e-09
2018-02-08 07:29 | 107819.7 | 1200.001 | 3 | 15 | 4.400372 | 1.418953 | 2.930291 | 1.148e-09 | 12.15413 | 3.747e-09
2018-02-08 07:31 | 107939.7 | 1320.0026 | 3 | 15 | 4.400367 | 1.203403 | 2.973867 | 1.148e-09 | 12.34587 | 3.747e-09
2018-02-08 07:33 | 108059.7 | 1440.001 | 3 | 15 | 4.400359 | 1.027994 | 3.010957 | 1.148e-09 | 12.50908 | 3.747e-09
2018-02-08 07:35 | 108179.7 | 1560.0003 | 3 | 15 | 4.400335 | 0.8844547 | 3.042763 | 1.148e-09 | 12.64904 | 3.747e-09
2018-02-08 07:37 | 108299.7 | 1680.001 | 3 | 15 | 4.400358 | 0.7670956 | 3.070227 | 1.148e-09 | 12.76989 | 3.747e-09
2018-02-08 07:39 | 108419.7 | 1800.0017 | 3 | 15 | 4.400335 | 0.6676788 | 3.094085 | 1.148e-09 | 12.87488 | 3.747e-09
2018-02-08 07:39 | 108440.2 | 1820.448 | 3 | 15 | 4.400324 | 0.6519661 | 3.097835 | 1.148e-09 | 12.89138 | 3.747e-09
2018-02-08 07:41 | 108560.2 | 120.0001 | 4 | 15 | 4.358782 | 0 | 3.097835 | 1.148e-09 | 12.89138 | 3.747e-09
2018-02-08 07:43 | 108680.2 | 240.0009 | 4 | 15 | 4.35554 | 0 | 3.097835 | 1.148e-09 | 12.89138 | 3.747e-09
2018-02-08 07:44 | 108740.2 | 300.0031 | 4 | 15 | 4.354536 | 0 | 3.097835 | 1.148e-09 | 12.89138 | 3.747e-09
2018-02-08 07:46 | 108860.3 | 120.0017 | 5 | 15 | 4.137614 | -3.260016 | 3.097835 | 0.1086576 | 12.89138 | 0.4526905
2018-02-08 07:48 | 108980.3 | 240.0009 | 5 | 15 | 4.094687 | -3.260035 | 3.097835 | 0.2173147 | 12.89138 | 0.8999179
2018-02-08 07:50 | 109100.3 | 360.0009 | 5 | 15 | 4.052761 | -3.260031 | 3.097835 | 0.3259709 | 12.89138 | 1.34255
2018-02-08 07:52 | 109220.3 | 480.0018 | 5 | 15 | 4.011247 | -3.25992 | 3.097835 | 0.4346333 | 12.89138 | 1.780673
2018-02-08 07:54 | 109340.3 | 600.0002 | 5 | 15 | 3.970432 | -3.260014 | 3.097835 | 0.5432866 | 12.89138 | 2.214281
2018-02-08 07:56 | 109460.3 | 720.0033 | 5 | 15 | 3.930839 | -3.259918 | 3.097835 | 0.6519541 | 12.89138 | 2.643574
2018-02-08 07:58 | 109580.3 | 840.0017 | 5 | 15 | 3.892898 | -3.259957 | 3.097835 | 0.7606075 | 12.89138 | 3.068594
2018-02-08 08:00 | 109700.3 | 960.0009 | 5 | 15 | 3.857031 | -3.259899 | 3.097835 | 0.8692652 | 12.89138 | 3.489619
2018-02-08 08:02 | 109820.3 | 1080.0009 | 5 | 15 | 3.823362 | -3.259999 | 3.097835 | 0.9779047 | 12.89138 | 3.906796
2018-02-08 08:04 | 109940.3 | 1200.0001 | 5 | 15 | 3.791796 | -3.260008 | 3.097835 | 1.086584 | 12.89138 | 4.320581
2018-02-08 08:06 | 110060.3 | 1320.0034 | 5 | 15 | 3.762155 | -3.260078 | 3.097835 | 1.195246 | 12.89138 | 4.730977
2018-02-08 08:08 | 110180.3 | 1440.002 | 5 | 15 | 3.734207 | -3.260027 | 3.097835 | 1.303906 | 12.89138 | 5.138243
2018-02-08 08:10 | 110300.3 | 1560.0017 | 5 | 15 | 3.70785 | -3.259953 | 3.097835 | 1.412565 | 12.89138 | 5.542554
2018-02-08 08:12 | 110420.3 | 1680.0009 | 5 | 15 | 3.683115 | -3.259895 | 3.097835 | 1.52122 | 12.89138 | 5.94407
2018-02-08 08:14 | 110540.3 | 1800.0007 | 5 | 15 | 3.660166 | -3.260029 | 3.097835 | 1.629875 | 12.89138 | 6.342994
2018-02-08 08:16 | 110660.3 | 1920.0009 | 5 | 15 | 3.639162 | -3.260024 | 3.097835 | 1.73853 | 12.89138 | 6.73953
2018-02-08 08:18 | 110780.3 | 2040.0017 | 5 | 15 | 3.620084 | -3.259976 | 3.097835 | 1.847189 | 12.89138 | 7.133905
2018-02-08 08:20 | 110900.3 | 2160.0017 | 5 | 15 | 3.602685 | -3.259971 | 3.097835 | 1.955855 | 12.89138 | 7.52633
2018-02-08 08:22 | 111020.3 | 2280.0009 | 5 | 15 | 3.586314 | -3.260077 | 3.097835 | 2.06451 | 12.89138 | 7.916883
2018-02-08 08:24 | 111140.3 | 2400.0009 | 5 | 15 | 3.570166 | -3.260029 | 3.097835 | 2.173152 | 12.89138 | 8.305631
2018-02-08 08:26 | 111260.3 | 2520.0025 | 5 | 15 | 3.554039 | -3.260066 | 3.097835 | 2.281828 | 12.89138 | 8.692742
2018-02-08 08:28 | 111380.3 | 2640.0001 | 5 | 15 | 3.53761 | -3.260001 | 3.097835 | 2.390472 | 12.89138 | 9.077981
2018-02-08 08:30 | 111500.3 | 2760.0011 | 5 | 15 | 3.519211 | -3.259973 | 3.097835 | 2.499143 | 12.89138 | 9.461455
2018-02-08 08:32 | 111620.3 | 2880.0001 | 5 | 15 | 3.495185 | -3.260018 | 3.097835 | 2.6078 | 12.89138 | 9.842591
2018-02-08 08:34 | 111740.3 | 3000.0012 | 5 | 15 | 3.464662 | -3.259997 | 3.097835 | 2.716461 | 12.89138 | 10.2208
2018-02-08 08:36 | 111860.3 | 3120.0006 | 5 | 15 | 3.42377 | -3.260064 | 3.097835 | 2.82512 | 12.89138 | 10.59516
2018-02-08 08:38 | 111980.3 | 3240.0009 | 5 | 15 | 3.361771 | -3.260114 | 3.097835 | 2.933779 | 12.89138 | 10.96411
2018-02-08 08:40 | 112100.3 | 3360.0017 | 5 | 15 | 3.216649 | -3.260077 | 3.097835 | 3.042446 | 12.89138 | 11.32314
2018-02-08 08:41 | 112158.7 | 3418.3623 | 5 | 15 | 2.999959 | -3.260087 | 3.097835 | 3.095291 | 12.89138 | 11.48839
2018-02-08 08:43 | 112278.7 | 120.0008 | 6 | 15 | 3.249446 | 0 | 3.097835 | 3.095291 | 12.89138 | 11.48839
2018-02-08 08:45 | 112398.7 | 240.0008 | 6 | 15 | 3.260539 | 0 | 3.097835 | 3.095291 | 12.89138 | 11.48839
2018-02-08 08:46 | 112458.7 | 300.0031 | 6 | 15 | 3.264357 | 0 | 3.097835 | 3.095291 | 12.89138 | 11.48839
2018-02-08 08:46 | 112458.7 | 0.0024 | 7 | 16 | 3.264386 | 0 | 0 | 0 | 0 | 0
2018-02-08 08:48 | 112578.8 | 120.0002 | 2 | 16 | 3.903127 | 4.889973 | 0.1622984 | 0 | 0.6118929 | 0
2018-02-08 08:50 | 112698.8 | 240.0011 | 2 | 16 | 3.958192 | 4.890074 | 0.3252821 | 0 | 1.253307 | 0
2018-02-08 08:52 | 112818.8 | 360.0011 | 2 | 16 | 3.99475 | 4.890137 | 0.4882688 | 0 | 1.901509 | 0
2018-02-08 08:54 | 112938.8 | 480.0007 | 2 | 16 | 4.025614 | 4.889965 | 0.6512508 | 0 | 2.555151 | 0
2018-02-08 08:56 | 113058.8 | 600.001 | 2 | 16 | 4.052878 | 4.890022 | 0.8142365 | 0 | 3.213545 | 0
2018-02-08 08:58 | 113178.8 | 720.0011 | 2 | 16 | 4.077261 | 4.889967 | 0.9772221 | 0 | 3.876126 | 0
2018-02-08 09:00 | 113298.8 | 840.0027 | 2 | 16 | 4.101394 | 4.89012 | 1.140214 | 0 | 4.542624 | 0
2018-02-08 09:02 | 113418.8 | 960.0035 | 2 | 16 | 4.128863 | 4.890053 | 1.303202 | 0 | 5.213284 | 0
2018-02-08 09:04 | 113538.8 | 1080.0019 | 2 | 16 | 4.160058 | 4.890079 | 1.466178 | 0 | 5.888685 | 0
2018-02-08 09:06 | 113658.8 | 1200.0019 | 2 | 16 | 4.194733 | 4.89002 | 1.629168 | 0 | 6.569507 | 0
2018-02-08 09:08 | 113778.8 | 1320.002 | 2 | 16 | 4.200411 | 4.282494 | 1.783162 | 0 | 7.216275 | 0
2018-02-08 09:10 | 113898.8 | 1440.0011 | 2 | 16 | 4.200399 | 3.665911 | 1.915431 | 0 | 7.771855 | 0
2018-02-08 09:12 | 113986.4 | 1527.5633 | 2 | 16 | 4.200409 | 3.259983 | 1.999575 | 0 | 8.125294 | 0
2018-02-08 09:14 | 114106.4 | 120.0009 | 3 | 16 | 4.229243 | 3.260029 | 2.107797 | 0 | 8.581325 | 0
2018-02-08 09:16 | 114226.4 | 240.0009 | 3 | 16 | 4.262428 | 3.259951 | 2.216453 | 0 | 9.042639 | 0
2018-02-08 09:18 | 114346.4 | 360.0001 | 3 | 16 | 4.297923 | 3.260031 | 2.325106 | 0 | 9.507672 | 0
2018-02-08 09:20 | 114466.4 | 480.0009 | 3 | 16 | 4.335428 | 3.25996 | 2.433763 | 0 | 9.976692 | 0
2018-02-08 09:22 | 114586.4 | 600.0016 | 3 | 16 | 4.374513 | 3.260038 | 2.542421 | 0 | 10.44988 | 0
2018-02-08 09:24 | 114706.4 | 720.0001 | 3 | 16 | 4.4004 | 2.991785 | 2.649376 | 0 | 10.91962 | 0
2018-02-08 09:26 | 114826.4 | 840.0017 | 3 | 16 | 4.400397 | 2.45026 | 2.739645 | 0 | 11.31684 | 0
2018-02-08 09:28 | 114946.4 | 960.0009 | 3 | 16 | 4.400378 | 2.028 | 2.814003 | 0 | 11.64404 | 0
2018-02-08 09:30 | 115066.4 | 1080.001 | 3 | 16 | 4.400382 | 1.691919 | 2.875779 | 0 | 11.91588 | 0
2018-02-08 09:32 | 115186.4 | 1200.0001 | 3 | 16 | 4.400379 | 1.423697 | 2.927527 | 0 | 12.14359 | 0
2018-02-08 09:34 | 115306.4 | 1320.0017 | 3 | 16 | 4.400351 | 1.206926 | 2.97124 | 0 | 12.33594 | 0
2018-02-08 09:36 | 115426.4 | 1440.0001 | 3 | 16 | 4.400356 | 1.03137 | 3.008451 | 0 | 12.49969 | 0
2018-02-08 09:38 | 115546.4 | 1560.0017 | 3 | 16 | 4.400341 | 0.887701 | 3.040368 | 0 | 12.64013 | 0
2018-02-08 09:40 | 115666.4 | 1680.0013 | 3 | 16 | 4.40034 | 0.7690887 | 3.06793 | 0 | 12.76141 | 0
2018-02-08 09:42 | 115786.4 | 1800.0013 | 3 | 16 | 4.400347 | 0.6702328 | 3.091877 | 0 | 12.86679 | 0
2018-02-08 09:42 | 115811.4 | 1825.0551 | 3 | 16 | 4.400342 | 0.6519928 | 3.096477 | 0 | 12.88703 | 0
2018-02-08 09:44 | 115931.5 | 120.0017 | 4 | 16 | 4.358734 | 0 | 3.096477 | 0 | 12.88703 | 0
2018-02-08 09:46 | 116051.5 | 240.0016 | 4 | 16 | 4.355505 | 0 | 3.096477 | 0 | 12.88703 | 0
2018-02-08 09:47 | 116111.5 | 300.0022 | 4 | 16 | 4.354485 | 0 | 3.096477 | 0 | 12.88703 | 0
2018-02-08 09:49 | 116231.6 | 120.0019 | 5 | 16 | 4.13694 | -3.259997 | 3.096477 | 0.1086564 | 12.88703 | 0.4526169
2018-02-08 09:51 | 116351.6 | 240.0019 | 5 | 16 | 4.094034 | -3.259991 | 3.096477 | 0.2173143 | 12.88703 | 0.8997752
2018-02-08 09:53 | 116471.6 | 360.0003 | 5 | 16 | 4.0521 | -3.260052 | 3.096477 | 0.3259743 | 12.88703 | 1.342352
2018-02-08 09:55 | 116591.6 | 480.0011 | 5 | 16 | 4.010572 | -3.260016 | 3.096477 | 0.4346315 | 12.88703 | 1.78038
2018-02-08 09:57 | 116711.6 | 600.0011 | 5 | 16 | 3.969725 | -3.260041 | 3.096477 | 0.5432884 | 12.88703 | 2.213929
2018-02-08 09:59 | 116831.6 | 720.0011 | 5 | 16 | 3.930139 | -3.259989 | 3.096477 | 0.6519488 | 12.88703 | 2.643118
2018-02-08 10:00 | 116896.4 | 784.8156 | 5 | 16 | 3.909413 | -3.259953 | 3.096477 | 0.7106388 | 12.88703 | 2.873167
2018-02-08 10:03 | 117016.4 | 904.85782 | 5 | 16 | 3.874403 | -3.260068 | 3.096477 | 0.760608 | 12.88703 | 3.067021
2018-02-08 10:05 | 117136.4 | 1024.85932 | 5 | 16 | 3.838462 | -3.260043 | 3.096477 | 0.8692697 | 12.88703 | 3.486027
2018-02-08 10:07 | 117256.4 | 1144.85852 | 5 | 16 | 3.805686 | -3.259976 | 3.096477 | 0.9779271 | 12.88703 | 3.901302
2018-02-08 10:09 | 117376.4 | 1264.85772 | 5 | 16 | 3.775052 | -3.260064 | 3.096477 | 1.086587 | 12.88703 | 4.313143
2018-02-08 10:11 | 117496.4 | 1384.85902 | 5 | 16 | 3.746286 | -3.260078 | 3.096477 | 1.195248 | 12.88703 | 4.721766
2018-02-08 10:13 | 117616.4 | 1504.85782 | 5 | 16 | 3.719132 | -3.260066 | 3.096477 | 1.303906 | 12.88703 | 5.127339
2018-02-08 10:15 | 117736.4 | 1624.85852 | 5 | 16 | 3.693574 | -3.259916 | 3.096477 | 1.412551 | 12.88703 | 5.530003
2018-02-08 10:17 | 117856.4 | 1744.85862 | 5 | 16 | 3.669772 | -3.260139 | 3.096477 | 1.521228 | 12.88703 | 5.930097
2018-02-08 10:19 | 117976.4 | 1864.85852 | 5 | 16 | 3.647864 | -3.260062 | 3.096477 | 1.629887 | 12.88703 | 6.327645
2018-02-08 10:21 | 118096.4 | 1984.85942 | 5 | 16 | 3.627943 | -3.259989 | 3.096477 | 1.73854 | 12.88703 | 6.722896
2018-02-08 10:23 | 118216.4 | 2104.85862 | 5 | 16 | 3.609875 | -3.25995 | 3.096477 | 1.847203 | 12.88703 | 7.116121
2018-02-08 10:25 | 118336.4 | 2224.85852 | 5 | 16 | 3.593135 | -3.26001 | 3.096477 | 1.955853 | 12.88703 | 7.507414
2018-02-08 10:27 | 118456.4 | 2344.85862 | 5 | 16 | 3.577008 | -3.259964 | 3.096477 | 2.064517 | 12.88703 | 7.896979
2018-02-08 10:29 | 118576.4 | 2464.85862 | 5 | 16 | 3.56088 | -3.259991 | 3.096477 | 2.173174 | 12.88703 | 8.284768
2018-02-08 10:31 | 118696.4 | 2584.85892 | 5 | 16 | 3.544725 | -3.260052 | 3.096477 | 2.281834 | 12.88703 | 8.67082
2018-02-08 10:33 | 118816.4 | 2704.85942 | 5 | 16 | 3.527675 | -3.259991 | 3.096477 | 2.390494 | 12.88703 | 9.055081
2018-02-08 10:35 | 118936.4 | 2824.85882 | 5 | 16 | 3.506473 | -3.260062 | 3.096477 | 2.499151 | 12.88703 | 9.437294
2018-02-08 10:37 | 119056.4 | 2944.85852 | 5 | 16 | 3.479269 | -3.26006 | 3.096477 | 2.607798 | 12.88703 | 9.816833
2018-02-08 10:39 | 119176.4 | 3064.85852 | 5 | 16 | 3.443429 | -3.260012 | 3.096477 | 2.716471 | 12.88703 | 10.19308
2018-02-08 10:41 | 119296.4 | 3184.85942 | 5 | 16 | 3.39362 | -3.260078 | 3.096477 | 2.825132 | 12.88703 | 10.56473
2018-02-08 10:43 | 119416.4 | 3304.85792 | 5 | 16 | 3.30366 | -3.260008 | 3.096477 | 2.93379 | 12.88703 | 10.92923
2018-02-08 10:45 | 119528.4 | 3416.83862 | 5 | 16 | 2.999972 | -3.25998 | 3.096477 | 3.035183 | 12.88703 | 11.25298
2018-02-08 10:47 | 119648.4486 | 120.0006 | 6 | 16 | 3.249694 | 0 | 3.096477 | 3.035183 | 12.88703 | 11.25298
2018-02-08 10:49 | 119768.4487 | 240.0007 | 6 | 16 | 3.260779 | 0 | 3.096477 | 3.035183 | 12.88703 | 11.25298
2018-02-08 10:50 | 119828.4509 | 300.0029 | 6 | 16 | 3.264593 | 0 | 3.096477 | 3.035183 | 12.88703 | 11.25298
2018-02-08 10:50 | 119828.5 | 0.0048 | 7 | 17 | 3.264662 | 0 | 0 | 0 | 0 | 0
2018-02-08 10:52 | 119948.5 | 120.0024 | 2 | 17 | 3.903823 | 4.889999 | 0.162307 | 1.668e-09 | 0.6120238 | 5.444e-09
2018-02-08 10:54 | 120068.5 | 240 | 2 | 17 | 3.958758 | 4.889996 | 0.3252843 | 1.668e-09 | 1.253513 | 5.444e-09
2018-02-08 10:56 | 120188.5 | 360.0016 | 2 | 17 | 3.995347 | 4.890047 | 0.4882731 | 1.668e-09 | 1.901817 | 5.444e-09
2018-02-08 10:58 | 120308.5 | 480.0001 | 2 | 17 | 4.026182 | 4.889978 | 0.6512534 | 1.668e-09 | 2.555549 | 5.444e-09
2018-02-08 11:00 | 120428.5 | 600.0016 | 2 | 17 | 4.053445 | 4.889975 | 0.8142387 | 1.668e-09 | 3.214036 | 5.444e-09
2018-02-08 11:02 | 120548.5 | 720.0009 | 2 | 17 | 4.077815 | 4.890032 | 0.9772263 | 1.668e-09 | 3.876715 | 5.444e-09
2018-02-08 11:04 | 120668.5 | 840.0002 | 2 | 17 | 4.101924 | 4.890022 | 1.140211 | 1.668e-09 | 4.543273 | 5.444e-09
2018-02-08 11:06 | 120788.5 | 960.0008 | 2 | 17 | 4.129383 | 4.889942 | 1.303193 | 1.668e-09 | 5.213995 | 5.444e-09
2018-02-08 11:08 | 120908.5 | 1080.0016 | 2 | 17 | 4.160522 | 4.889992 | 1.466181 | 1.668e-09 | 5.889527 | 5.444e-09
2018-02-08 11:10 | 121028.5 | 1200.0025 | 2 | 17 | 4.195174 | 4.889908 | 1.62916 | 1.668e-09 | 6.570375 | 5.444e-09
2018-02-08 11:12 | 121148.5 | 1320.0001 | 2 | 17 | 4.200408 | 4.275923 | 1.782935 | 1.668e-09 | 7.216231 | 5.444e-09
2018-02-08 11:14 | 121268.5 | 1440.0001 | 2 | 17 | 4.200387 | 3.661247 | 1.915022 | 1.668e-09 | 7.771049 | 5.444e-09
2018-02-08 11:15 | 121355.1 | 1526.6127 | 2 | 17 | 4.200392 | 3.25996 | 1.998216 | 1.668e-09 | 8.1205 | 5.444e-09
2018-02-08 11:17 | 121475.2 | 120.0002 | 3 | 17 | 4.229214 | 3.259939 | 2.106431 | 1.668e-09 | 8.576495 | 5.444e-09
2018-02-08 11:19 | 121595.2 | 240.0002 | 3 | 17 | 4.262413 | 3.259958 | 2.215084 | 1.668e-09 | 9.037792 | 5.444e-09
2018-02-08 11:21 | 121715.2 | 360.0011 | 3 | 17 | 4.2979 | 3.259914 | 2.323739 | 1.668e-09 | 9.502831 | 5.444e-09
2018-02-08 11:23 | 121835.2 | 480.0011 | 3 | 17 | 4.33537 | 3.25996 | 2.432398 | 1.668e-09 | 9.971854 | 5.444e-09
2018-02-08 11:25 | 121955.2 | 600.0002 | 3 | 17 | 4.374448 | 3.260029 | 2.541052 | 1.668e-09 | 10.44502 | 5.444e-09
2018-02-08 11:27 | 122075.2 | 720.0003 | 3 | 17 | 4.400402 | 2.993023 | 2.648018 | 1.668e-09 | 10.9148 | 5.444e-09
2018-02-08 11:29 | 122195.2 | 840.0003 | 3 | 17 | 4.40041 | 2.451853 | 2.738321 | 1.668e-09 | 11.31217 | 5.444e-09
2018-02-08 11:31 | 122315.2 | 960.0011 | 3 | 17 | 4.400384 | 2.028517 | 2.812706 | 1.668e-09 | 11.63949 | 5.444e-09
2018-02-08 11:33 | 122435.2 | 1080.002 | 3 | 17 | 4.400409 | 1.693192 | 2.874511 | 1.668e-09 | 11.91146 | 5.444e-09
2018-02-08 11:35 | 122555.2 | 1200.002 | 3 | 17 | 4.400369 | 1.423887 | 2.926283 | 1.668e-09 | 12.13927 | 5.444e-09
2018-02-08 11:37 | 122675.2 | 1320.0011 | 3 | 17 | 4.400364 | 1.201517 | 2.969872 | 1.668e-09 | 12.33108 | 5.444e-09
2018-02-08 11:39 | 122795.2 | 1440.0011 | 3 | 17 | 4.400387 | 1.027424 | 3.006906 | 1.668e-09 | 12.49404 | 5.444e-09
2018-02-08 11:41 | 122915.2 | 1560.0011 | 3 | 17 | 4.400372 | 0.8851128 | 3.038683 | 1.668e-09 | 12.63388 | 5.444e-09
2018-02-08 11:43 | 123035.2 | 1680.0002 | 3 | 17 | 4.400361 | 0.7674484 | 3.066154 | 1.668e-09 | 12.75476 | 5.444e-09
2018-02-08 11:45 | 123155.2 | 1800.0002 | 3 | 17 | 4.40033 | 0.6688747 | 3.09005 | 1.668e-09 | 12.85991 | 5.444e-09
2018-02-08 11:46 | 123178 | 1822.868 | 3 | 17 | 4.400325 | 0.6519928 | 3.094248 | 1.668e-09 | 12.87838 | 5.444e-09
2018-02-08 11:48 | 123298.1 | 120 | 4 | 17 | 4.358554 | 0 | 3.094248 | 1.668e-09 | 12.87838 | 5.444e-09
2018-02-08 11:50 | 123418.1 | 240.0008 | 4 | 17 | 4.35529 | 0 | 3.094248 | 1.668e-09 | 12.87838 | 5.444e-09
2018-02-08 11:51 | 123478.1 | 300.0039 | 4 | 17 | 4.354267 | 0 | 3.094248 | 1.668e-09 | 12.87838 | 5.444e-09
2018-02-08 11:53 | 123598.2 | 120.0002 | 5 | 17 | 4.136337 | -3.25992 | 3.094248 | 0.1086552 | 12.87838 | 0.4525468
2018-02-08 11:55 | 123718.2 | 240.0002 | 5 | 17 | 4.093455 | -3.260018 | 3.094248 | 0.2173046 | 12.87838 | 0.8996066
2018-02-08 11:57 | 123838.2 | 360.001 | 5 | 17 | 4.051577 | -3.260066 | 3.094248 | 0.3259709 | 12.87838 | 1.34215
2018-02-08 11:59 | 123958.2 | 480.0027 | 5 | 17 | 4.010078 | -3.25995 | 3.094248 | 0.4346319 | 12.87838 | 1.780138
2018-02-08 12:01 | 124078.2 | 600.0019 | 5 | 17 | 3.969284 | -3.260047 | 3.094248 | 0.5432907 | 12.87838 | 2.213644
2018-02-08 12:03 | 124198.2 | 720.0002 | 5 | 17 | 3.929665 | -3.26001 | 3.094248 | 0.651949 | 12.87838 | 2.642773
2018-02-08 12:05 | 124318.2 | 840.001 | 5 | 17 | 3.891745 | -3.260037 | 3.094248 | 0.7606056 | 12.87838 | 3.06768
2018-02-08 12:07 | 124438.2 | 960.0011 | 5 | 17 | 3.855903 | -3.260022 | 3.094248 | 0.8692712 | 12.87838 | 3.488611
2018-02-08 12:09 | 124558.2 | 1080.0011 | 5 | 17 | 3.822217 | -3.259999 | 3.094248 | 0.9779301 | 12.87838 | 3.90574
2018-02-08 12:11 | 124678.2 | 1200.0019 | 5 | 17 | 3.790699 | -3.260127 | 3.094248 | 1.086589 | 12.87838 | 4.319326
2018-02-08 12:13 | 124798.2 | 1320.0002 | 5 | 17 | 3.761108 | -3.260101 | 3.094248 | 1.19524 | 12.87838 | 4.729566
2018-02-08 12:15 | 124918.2 | 1440.0003 | 5 | 17 | 3.73315 | -3.259991 | 3.094248 | 1.303902 | 12.87838 | 5.136719
2018-02-08 12:17 | 125038.2 | 1560.0012 | 5 | 17 | 3.706769 | -3.260094 | 3.094248 | 1.412564 | 12.87838 | 5.540924
2018-02-08 12:19 | 125158.2 | 1680.001 | 5 | 17 | 3.682035 | -3.260024 | 3.094248 | 1.521222 | 12.87838 | 5.942333
2018-02-08 12:21 | 125278.2 | 1800.0003 | 5 | 17 | 3.659127 | -3.260083 | 3.094248 | 1.629876 | 12.87838 | 6.341141
2018-02-08 12:23 | 125398.2 | 1920.0003 | 5 | 17 | 3.638142 | -3.259976 | 3.094248 | 1.73854 | 12.87838 | 6.7376
2018-02-08 12:25 | 125518.2 | 2040.0019 | 5 | 17 | 3.619122 | -3.26007 | 3.094248 | 1.8472 | 12.87838 | 7.13187
2018-02-08 12:27 | 125638.2 | 2160.0003 | 5 | 17 | 3.601748 | -3.260103 | 3.094248 | 1.95586 | 12.87838 | 7.524167
2018-02-08 12:29 | 125758.2 | 2280.0019 | 5 | 17 | 3.5854 | -3.26005 | 3.094248 | 2.064521 | 12.87838 | 7.914644
2018-02-08 12:31 | 125878.2 | 2400.0003 | 5 | 17 | 3.569249 | -3.26011 | 3.094248 | 2.173179 | 12.87838 | 8.303349
2018-02-08 12:33 | 125998.2 | 2520.001 | 5 | 17 | 3.553134 | -3.260117 | 3.094248 | 2.281839 | 12.87838 | 8.690305
2018-02-08 12:35 | 126118.2 | 2640.0003 | 5 | 17 | 3.536696 | -3.259945 | 3.094248 | 2.3905 | 12.87838 | 9.075507
2018-02-08 12:37 | 126238.2 | 2760.0018 | 5 | 17 | 3.518216 | -3.260062 | 3.094248 | 2.499154 | 12.87838 | 9.458815
2018-02-08 12:39 | 126358.2 | 2880.0018 | 5 | 17 | 3.493975 | -3.260096 | 3.094248 | 2.607822 | 12.87838 | 9.839869
2018-02-08 12:41 | 126478.2 | 3000.0003 | 5 | 17 | 3.463195 | -3.259966 | 3.094248 | 2.71648 | 12.87838 | 10.21793
2018-02-08 12:43 | 126598.2 | 3120.0011 | 5 | 17 | 3.421957 | -3.260133 | 3.094248 | 2.825136 | 12.87838 | 10.5921
2018-02-08 12:45 | 126718.2 | 3240.0011 | 5 | 17 | 3.358092 | -3.260057 | 3.094248 | 2.9338 | 12.87838 | 10.96077
2018-02-08 12:47 | 126838.2 | 3360.0018 | 5 | 17 | 3.20509 | -3.259987 | 3.094248 | 3.042457 | 12.87838 | 11.31907
2018-02-08 12:48 | 126891.7 | 3413.4897 | 5 | 17 | 2.999992 | -3.260193 | 3.094248 | 3.090891 | 12.87838 | 11.47016
2018-02-08 12:50 | 127011.7 | 120.0001 | 6 | 17 | 3.249921 | 0 | 3.094248 | 3.090891 | 12.87838 | 11.47016
2018-02-08 12:52 | 127131.7 | 240.001 | 6 | 17 | 3.260975 | 0 | 3.094248 | 3.090891 | 12.87838 | 11.47016
2018-02-08 12:53 | 127191.7 | 300.004 | 6 | 17 | 3.264764 | 0 | 3.094248 | 3.090891 | 12.87838 | 11.47016
2018-02-08 12:53 | 127191.7 | 0.0024 | 7 | 18 | 3.264693 | 0 | 0 | 0 | 0 | 0
2018-02-08 12:55 | 127311.8 | 120.0003 | 2 | 18 | 3.903604 | 4.890001 | 0.1622953 | 2.034e-09 | 0.6119712 | 6.641e-09
2018-02-08 12:57 | 127431.8 | 240.0003 | 2 | 18 | 3.958535 | 4.890045 | 0.3252803 | 2.034e-09 | 1.253453 | 6.641e-09
2018-02-08 12:59 | 127551.8 | 360.002 | 2 | 18 | 3.995059 | 4.890015 | 0.4882727 | 2.034e-09 | 1.901729 | 6.641e-09
2018-02-08 13:01 | 127671.8 | 480.0003 | 2 | 18 | 4.025923 | 4.889912 | 0.6512477 | 2.034e-09 | 2.555393 | 6.641e-09
2018-02-08 13:03 | 127791.8 | 600.0011 | 2 | 18 | 4.05323 | 4.889978 | 0.8142362 | 2.034e-09 | 3.213852 | 6.641e-09
2018-02-08 13:05 | 127911.8 | 720.002 | 2 | 18 | 4.077673 | 4.889967 | 0.9772281 | 2.034e-09 | 3.876518 | 6.641e-09
2018-02-08 13:07 | 128031.8 | 840.0012 | 2 | 18 | 4.101845 | 4.89002 | 1.140212 | 2.034e-09 | 4.543053 | 6.641e-09
2018-02-08 13:09 | 128151.8 | 960.0014 | 2 | 18 | 4.129363 | 4.890022 | 1.3032 | 2.034e-09 | 5.213791 | 6.641e-09
2018-02-08 13:11 | 128271.8 | 1080.0012 | 2 | 18 | 4.160623 | 4.88999 | 1.466183 | 2.034e-09 | 5.889311 | 6.641e-09
2018-02-08 13:13 | 128391.8 | 1200.0011 | 2 | 18 | 4.195377 | 4.889948 | 1.629168 | 2.034e-09 | 6.570205 | 6.641e-09
2018-02-08 13:15 | 128511.8 | 1320.0004 | 2 | 18 | 4.200397 | 4.271568 | 1.78282 | 2.034e-09 | 7.21555 | 6.641e-09
2018-02-08 13:17 | 128631.8 | 1440.0006 | 2 | 18 | 4.200399 | 3.657413 | 1.914757 | 2.034e-09 | 7.76974 | 6.641e-09
2018-02-08 13:18 | 128717.6 | 1525.829 | 2 | 18 | 4.200389 | 3.259983 | 1.997133 | 2.034e-09 | 8.115752 | 6.641e-09
2018-02-08 13:20 | 128837.6 | 120.0019 | 3 | 18 | 4.229258 | 3.259935 | 2.105355 | 2.034e-09 | 8.571783 | 6.641e-09
2018-02-08 13:22 | 128957.6 | 240.0002 | 3 | 18 | 4.262416 | 3.260023 | 2.214007 | 2.034e-09 | 9.03308 | 6.641e-09
2018-02-08 13:24 | 129077.6 | 360.0019 | 3 | 18 | 4.297881 | 3.260031 | 2.322667 | 2.034e-09 | 9.49814 | 6.641e-09
2018-02-08 13:26 | 129197.6 | 480.0011 | 3 | 18 | 4.335341 | 3.260029 | 2.43132 | 2.034e-09 | 9.967137 | 6.641e-09
2018-02-08 13:28 | 129317.6 | 600.0028 | 3 | 18 | 4.374453 | 3.260044 | 2.539981 | 2.034e-09 | 10.44034 | 6.641e-09
2018-02-08 13:30 | 129437.6 | 720.0008 | 3 | 18 | 4.40041 | 2.992987 | 2.646942 | 2.034e-09 | 10.91009 | 6.641e-09
2018-02-08 13:32 | 129557.6 | 840.002 | 3 | 18 | 4.400401 | 2.451086 | 2.737233 | 2.034e-09 | 11.30741 | 6.641e-09
2018-02-08 13:34 | 129677.6 | 960.0029 | 3 | 18 | 4.400396 | 2.028614 | 2.811612 | 2.034e-09 | 11.6347 | 6.641e-09
2018-02-08 13:36 | 129797.6 | 1080.002 | 3 | 18 | 4.400397 | 1.693153 | 2.873413 | 2.034e-09 | 11.90665 | 6.641e-09
2018-02-08 13:38 | 129917.6 | 1200.0003 | 3 | 18 | 4.400375 | 1.42424 | 2.925191 | 2.034e-09 | 12.1345 | 6.641e-09
2018-02-08 13:40 | 130037.6 | 1320.002 | 3 | 18 | 4.400383 | 1.208128 | 2.968923 | 2.034e-09 | 12.32693 | 6.641e-09
2018-02-08 13:42 | 130157.6 | 1440.0012 | 3 | 18 | 4.400361 | 1.032053 | 3.006153 | 2.034e-09 | 12.49076 | 6.641e-09
2018-02-08 13:44 | 130277.6 | 1560.0011 | 3 | 18 | 4.400357 | 0.8886108 | 3.038085 | 2.034e-09 | 12.63127 | 6.641e-09
2018-02-08 13:46 | 130397.6 | 1680.0009 | 3 | 18 | 4.400362 | 0.7700787 | 3.065662 | 2.034e-09 | 12.75262 | 6.641e-09
2018-02-08 13:48 | 130517.6 | 1800.0018 | 3 | 18 | 4.400339 | 0.6703415 | 3.089617 | 2.034e-09 | 12.85803 | 6.641e-09
2018-02-08 13:49 | 130543.3 | 1825.6665 | 3 | 18 | 4.400362 | 0.6519966 | 3.094328 | 2.034e-09 | 12.87876 | 6.641e-09
2018-02-08 13:51 | 130663.4 | 120.0008 | 4 | 18 | 4.35873 | 0 | 3.09433 | 2.034e-09 | 12.87877 | 6.641e-09
2018-02-08 13:53 | 130783.4 | 240.0017 | 4 | 18 | 4.35551 | 0 | 3.09433 | 2.034e-09 | 12.87877 | 6.641e-09
2018-02-08 13:54 | 130843.4 | 300.0023 | 4 | 18 | 4.354504 | 0 | 3.09433 | 2.034e-09 | 12.87877 | 6.641e-09
2018-02-08 13:56 | 130963.4 | 120.0002 | 5 | 18 | 4.136713 | -3.260035 | 3.09433 | 0.1086563 | 12.87877 | 0.4525914
2018-02-08 13:58 | 131083.4 | 240.0002 | 5 | 18 | 4.093811 | -3.260068 | 3.09433 | 0.2173165 | 12.87877 | 0.8997354
2018-02-08 14:00 | 131203.4 | 360.0018 | 5 | 18 | 4.051893 | -3.260085 | 3.09433 | 0.3259774 | 12.87877 | 1.342292
2018-02-08 14:02 | 131323.4 | 480.001 | 5 | 18 | 4.010332 | -3.259994 | 3.09433 | 0.4346443 | 12.87877 | 1.780336
2018-02-08 14:04 | 131443.4 | 600.0018 | 5 | 18 | 3.96952 | -3.26001 | 3.09433 | 0.5433 | 12.87877 | 2.213856
2018-02-08 14:06 | 131563.4 | 720.001 | 5 | 18 | 3.929896 | -3.260027 | 3.09433 | 0.6519619 | 12.87877 | 2.643026
2018-02-08 14:08 | 131683.4 | 840.0002 | 5 | 18 | 3.891952 | -3.260045 | 3.09433 | 0.7606252 | 12.87877 | 3.067983
2018-02-08 14:10 | 131803.4 | 960.0018 | 5 | 18 | 3.856058 | -3.26002 | 3.09433 | 0.8692922 | 12.87877 | 3.48894
2018-02-08 14:12 | 131923.4 | 1080.0018 | 5 | 18 | 3.822378 | -3.260024 | 3.09433 | 0.97795 | 12.87877 | 3.906081
2018-02-08 14:14 | 132043.4 | 1200.0018 | 5 | 18 | 3.790816 | -3.259978 | 3.09433 | 1.086613 | 12.87877 | 4.319699
2018-02-08 14:16 | 132163.4 | 1320.0002 | 5 | 18 | 3.761167 | -3.259957 | 3.09433 | 1.195272 | 12.87877 | 4.729979
2018-02-08 14:18 | 132283.4 | 1440.0002 | 5 | 18 | 3.733223 | -3.260152 | 3.09433 | 1.303938 | 12.87877 | 5.137156
2018-02-08 14:20 | 132403.4 | 1560.001 | 5 | 18 | 3.706822 | -3.260008 | 3.09433 | 1.412605 | 12.87877 | 5.541385
2018-02-08 14:22 | 132523.4 | 1680.0002 | 5 | 18 | 3.682069 | -3.260127 | 3.09433 | 1.521263 | 12.87877 | 5.942801
2018-02-08 14:24 | 132643.4 | 1800.0002 | 5 | 18 | 3.659156 | -3.259966 | 3.09433 | 1.629927 | 12.87877 | 6.341646
2018-02-08 14:26 | 132763.4 | 1920.0002 | 5 | 18 | 3.638142 | -3.25998 | 3.09433 | 1.738588 | 12.87877 | 6.738095
2018-02-08 14:28 | 132883.4 | 2040.0011 | 5 | 18 | 3.619128 | -3.259974 | 3.09433 | 1.847251 | 12.87877 | 7.132375
2018-02-08 14:30 | 133003.4 | 2160.0002 | 5 | 18 | 3.601735 | -3.260043 | 3.09433 | 1.955909 | 12.87877 | 7.524666
2018-02-08 14:32 | 133123.4 | 2280.0002 | 5 | 18 | 3.585356 | -3.259991 | 3.09433 | 2.06457 | 12.87877 | 7.915139
2018-02-08 14:34 | 133243.4 | 2400.0008 | 5 | 18 | 3.569214 | -3.260001 | 3.09433 | 2.173212 | 12.87877 | 8.30378
2018-02-08 14:36 | 133363.4 | 2520.001 | 5 | 18 | 3.553102 | -3.260031 | 3.09433 | 2.28189 | 12.87877 | 8.690799
2018-02-08 14:38 | 133483.4 | 2640.001 | 5 | 18 | 3.536655 | -3.260057 | 3.09433 | 2.390556 | 12.87877 | 9.076014
2018-02-08 14:40 | 133603.4 | 2760.001 | 5 | 18 | 3.518173 | -3.25998 | 3.09433 | 2.499214 | 12.87877 | 9.459332
2018-02-08 14:42 | 133723.4 | 2880.0002 | 5 | 18 | 3.493943 | -3.260056 | 3.09433 | 2.607882 | 12.87877 | 9.840383
2018-02-08 14:44 | 133843.4 | 3000.001 | 5 | 18 | 3.46318 | -3.260045 | 3.09433 | 2.71653 | 12.87877 | 10.2184
2018-02-08 14:46 | 133963.4 | 3120.0002 | 5 | 18 | 3.421902 | -3.260041 | 3.09433 | 2.825202 | 12.87877 | 10.59262
2018-02-08 14:48 | 134083.4 | 3240.001 | 5 | 18 | 3.358708 | -3.260054 | 3.09433 | 2.93387 | 12.87877 | 10.96135
2018-02-08 14:50 | 134203.4 | 3360.0002 | 5 | 18 | 3.20736 | -3.260103 | 3.09433 | 3.042531 | 12.87877 | 11.31979
2018-02-08 14:50 | 134257.9 | 3414.5128 | 5 | 18 | 2.999994 | -3.260068 | 3.09433 | 3.091888 | 12.87877 | 11.47383
2018-02-08 14:52 | 134378 | 120.0002 | 6 | 18 | 3.250391 | 0 | 3.09433 | 3.091888 | 12.87877 | 11.47383
2018-02-08 14:54 | 134498 | 240.0018 | 6 | 18 | 3.261445 | 0 | 3.09433 | 3.091888 | 12.87877 | 11.47383
2018-02-08 14:55 | 134558 | 300.0032 | 6 | 18 | 3.265226 | 0 | 3.09433 | 3.091888 | 12.87877 | 11.47383
2018-02-08 14:55 | 134558 | 0.0024 | 7 | 19 | 3.265156 | 0 | 0 | 0 | 0 | 0
2018-02-08 14:57 | 134678.1 | 120.0011 | 2 | 19 | 3.904328 | 4.889946 | 0.1623074 | 0 | 0.6121354 | 0
2018-02-08 14:59 | 134798.1 | 240.0019 | 2 | 19 | 3.959118 | 4.889996 | 0.3252866 | 0 | 1.253698 | 0
2018-02-08 15:01 | 134918.1 | 360.0018 | 2 | 19 | 3.995622 | 4.889931 | 0.4882733 | 0 | 1.902043 | 0
2018-02-08 15:03 | 135038.1 | 480.0019 | 2 | 19 | 4.028689 | 4.889954 | 0.6512512 | 0 | 2.555967 | 0
2018-02-08 15:05 | 135158.1 | 600.0011 | 2 | 19 | 4.056818 | 4.88998 | 0.8142345 | 0 | 3.214962 | 0
2018-02-08 15:07 | 135278.1 | 720.0019 | 2 | 19 | 4.081012 | 4.890125 | 0.9772243 | 0 | 3.878188 | 0
2018-02-08 15:09 | 135398.1 | 840.0011 | 2 | 19 | 4.104742 | 4.89006 | 1.140212 | 0 | 4.545246 | 0
2018-02-08 15:11 | 135518.1 | 960.0019 | 2 | 19 | 4.131758 | 4.890049 | 1.303201 | 0 | 5.216421 | 0
2018-02-08 15:13 | 135638.1 | 1080.0019 | 2 | 19 | 4.162533 | 4.889999 | 1.466184 | 0 | 5.892292 | 0
2018-02-08 15:15 | 135758.1 | 1200.0028 | 2 | 19 | 4.196959 | 4.890038 | 1.629174 | 0 | 6.573488 | 0
2018-02-08 15:17 | 135878.1 | 1320.001 | 2 | 19 | 4.200399 | 4.253496 | 1.782088 | 0 | 7.215765 | 0
2018-02-08 15:19 | 135998.1 | 1440.0014 | 2 | 19 | 4.20041 | 3.646633 | 1.913546 | 0 | 7.76794 | 0
2018-02-08 15:21 | 136082.3 | 1524.2466 | 2 | 19 | 4.200395 | 3.259983 | 1.994284 | 0 | 8.107073 | 0
2018-02-08 15:23 | 136202.4 | 120.001 | 3 | 19 | 4.229179 | 3.260094 | 2.102502 | 0 | 8.563082 | 0
2018-02-08 15:25 | 136322.4 | 240.0017 | 3 | 19 | 4.262255 | 3.259945 | 2.211158 | 0 | 9.024382 | 0
2018-02-08 15:27 | 136442.4 | 360.0024 | 3 | 19 | 4.297653 | 3.260046 | 2.319817 | 0 | 9.489419 | 0
2018-02-08 15:29 | 136562.4 | 480 | 3 | 19 | 4.335044 | 3.260021 | 2.428476 | 0 | 9.958411 | 0
2018-02-08 15:31 | 136682.4 | 600.0016 | 3 | 19 | 4.374053 | 3.260038 | 2.537132 | 0 | 10.43155 | 0
2018-02-08 15:33 | 136802.4 | 720.0017 | 3 | 19 | 4.400419 | 3.000584 | 2.644201 | 0 | 10.90175 | 0
2018-02-08 15:35 | 136922.4 | 840.0017 | 3 | 19 | 4.400398 | 2.45771 | 2.734733 | 0 | 11.30013 | 0
2018-02-08 15:37 | 137042.4 | 960.0017 | 3 | 19 | 4.400393 | 2.034805 | 2.809329 | 0 | 11.62838 | 0
2018-02-08 15:39 | 137162.4 | 1080.001 | 3 | 19 | 4.400342 | 1.696968 | 2.871319 | 0 | 11.90116 | 0
2018-02-08 15:41 | 137282.4 | 1200.0002 | 3 | 19 | 4.400356 | 1.42799 | 2.923254 | 0 | 12.12969 | 0
2018-02-08 15:43 | 137402.4 | 1320.0001 | 3 | 19 | 4.400352 | 1.210884 | 2.967113 | 0 | 12.32269 | 0
2018-02-08 15:45 | 137522.4 | 1440.0009 | 3 | 19 | 4.400356 | 1.03484 | 3.004448 | 0 | 12.48698 | 0
2018-02-08 15:47 | 137642.4 | 1560.0009 | 3 | 19 | 4.400356 | 0.8907852 | 3.036463 | 0 | 12.62785 | 0
2018-02-08 15:49 | 137762.4 | 1680.0001 | 3 | 19 | 4.40034 | 0.7713013 | 3.064109 | 0 | 12.74951 | 0
2018-02-08 15:51 | 137882.4 | 1800.0009 | 3 | 19 | 4.400347 | 0.6721878 | 3.088126 | 0 | 12.85519 | 0
2018-02-08 15:51 | 137909.1 | 1826.7647 | 3 | 19 | 4.400337 | 0.6519947 | 3.093048 | 0 | 12.87685 | 0
2018-02-08 15:53 | 138029.2 | 120.0013 | 4 | 19 | 4.358687 | 0 | 3.093048 | 0 | 12.87685 | 0
2018-02-08 15:55 | 138149.2 | 240.0005 | 4 | 19 | 4.355436 | 0 | 3.093048 | 0 | 12.87685 | 0
2018-02-08 15:56 | 138209.2 | 300.0028 | 4 | 19 | 4.354436 | 0 | 3.093048 | 0 | 12.87685 | 0
2018-02-08 15:58 | 138329.2 | 120.001 | 5 | 19 | 4.136571 | -3.260012 | 3.093048 | 0.108655 | 12.87685 | 0.4525705
2018-02-08 16:00 | 138449.2 | 240.0003 | 5 | 19 | 4.093647 | -3.26002 | 3.093048 | 0.217314 | 12.87685 | 0.8996928
2018-02-08 16:02 | 138569.2 | 360.0002 | 5 | 19 | 4.051717 | -3.259943 | 3.093048 | 0.3259693 | 12.87685 | 1.342209
2018-02-08 16:04 | 138689.2 | 480.0019 | 5 | 19 | 4.01018 | -3.259881 | 3.093048 | 0.4346293 | 12.87685 | 1.780208
2018-02-08 16:06 | 138809.2 | 600.0019 | 5 | 19 | 3.969327 | -3.260064 | 3.093048 | 0.5432883 | 12.87685 | 2.213722
2018-02-08 16:08 | 138929.2 | 720.0019 | 5 | 19 | 3.929714 | -3.260124 | 3.093048 | 0.6519442 | 12.87685 | 2.642848
2018-02-08 16:10 | 139049.2 | 840.0019 | 5 | 19 | 3.891764 | -3.260052 | 3.093048 | 0.7606061 | 12.87685 | 3.067779
2018-02-08 16:12 | 139169.2 | 960.001 | 5 | 19 | 3.85587 | -3.260057 | 3.093048 | 0.8692593 | 12.87685 | 3.488662
2018-02-08 16:14 | 139289.2 | 1080.0011 | 5 | 19 | 3.822152 | -3.260056 | 3.093048 | 0.9779225 | 12.87685 | 3.905802
2018-02-08 16:16 | 139409.2 | 1200.0018 | 5 | 19 | 3.790586 | -3.259974 | 3.093048 | 1.086578 | 12.87685 | 4.319366
2018-02-08 16:18 | 139529.2 | 1320.0003 | 5 | 19 | 3.760962 | -3.260118 | 3.093048 | 1.195234 | 12.87685 | 4.72961
2018-02-08 16:20 | 139649.2 | 1440.0003 | 5 | 19 | 3.732996 | -3.260127 | 3.093048 | 1.303892 | 12.87685 | 5.136734
2018-02-08 16:22 | 139769.2 | 1560.0011 | 5 | 19 | 3.706595 | -3.260037 | 3.093048 | 1.412552 | 12.87685 | 5.540915
2018-02-08 16:24 | 139889.2 | 1680.0011 | 5 | 19 | 3.681834 | -3.26007 | 3.093048 | 1.52121 | 12.87685 | 5.942305
2018-02-08 16:26 | 140009.2 | 1800.0013 | 5 | 19 | 3.658907 | -3.259995 | 3.093048 | 1.629874 | 12.87685 | 6.341122
2018-02-08 16:28 | 140129.2 | 1920.001 | 5 | 19 | 3.637909 | -3.259957 | 3.093048 | 1.73851 | 12.87685 | 6.737454
2018-02-08 16:30 | 140249.2 | 2040.0003 | 5 | 19 | 3.618891 | -3.259924 | 3.093048 | 1.847185 | 12.87685 | 7.131754
2018-02-08 16:32 | 140369.2 | 2160.0011 | 5 | 19 | 3.601508 | -3.259983 | 3.093048 | 1.955845 | 12.87685 | 7.524025
2018-02-08 16:34 | 140489.2 | 2280.0002 | 5 | 19 | 3.585111 | -3.259937 | 3.093048 | 2.064469 | 12.87685 | 7.914337
2018-02-08 16:36 | 140609.2 | 2400.0019 | 5 | 19 | 3.568948 | -3.259878 | 3.093048 | 2.173158 | 12.87685 | 8.303122
2018-02-08 16:38 | 140729.2 | 2520.0011 | 5 | 19 | 3.552817 | -3.26005 | 3.093048 | 2.281816 | 12.87685 | 8.690041
2018-02-08 16:40 | 140849.2 | 2640.001 | 5 | 19 | 3.536335 | -3.259973 | 3.093048 | 2.390476 | 12.87685 | 9.0752
2018-02-08 16:42 | 140969.2 | 2760.0019 | 5 | 19 | 3.517812 | -3.260047 | 3.093048 | 2.499135 | 12.87685 | 9.458484
2018-02-08 16:44 | 141089.2 | 2880.001 | 5 | 19 | 3.493543 | -3.259978 | 3.093048 | 2.607794 | 12.87685 | 9.839461
2018-02-08 16:46 | 141209.2 | 3000.0002 | 5 | 19 | 3.462628 | -3.260064 | 3.093048 | 2.716451 | 12.87685 | 10.21746
2018-02-08 16:48 | 141329.2 | 3120.001 | 5 | 19 | 3.421196 | -3.260091 | 3.093048 | 2.825111 | 12.87685 | 10.59157
2018-02-08 16:50 | 141449.2 | 3240.0003 | 5 | 19 | 3.35758 | -3.260008 | 3.093048 | 2.933774 | 12.87685 | 10.96019
2018-02-08 16:52 | 141569.2 | 3360.0019 | 5 | 19 | 3.20385 | -3.260118 | 3.093048 | 3.042432 | 12.87685 | 11.31841
2018-02-08 16:53 | 141622.3 | 3413.0825 | 5 | 19 | 2.999998 | -3.26012 | 3.093048 | 3.090486 | 12.87685 | 11.46826
2018-02-08 16:55 | 141742.4 | 120.0001 | 6 | 19 | 3.250567 | 0 | 3.093048 | 3.0905 | 12.87685 | 11.46831
2018-02-08 16:57 | 141862.4 | 240.0009 | 6 | 19 | 3.261608 | 0 | 3.093048 | 3.0905 | 12.87685 | 11.46831
2018-02-08 16:58 | 141922.4 | 300.0008 | 6 | 19 | 3.265383 | 0 | 3.093048 | 3.0905 | 12.87685 | 11.46831
2018-02-08 16:58 | 141922.4 | 0.0048 | 7 | 20 | 3.265394 | 0 | 0 | 0 | 0 | 0
2018-02-08 17:00 | 142042.5 | 120.0018 | 2 | 20 | 3.904593 | 4.889978 | 0.1622966 | 4.51e-10 | 0.6121395 | 1.474e-09
2018-02-08 17:02 | 142162.5 | 240.0018 | 2 | 20 | 3.959325 | 4.889992 | 0.3252802 | 4.51e-10 | 1.253758 | 1.474e-09
2018-02-08 17:04 | 142282.5 | 360.0011 | 2 | 20 | 3.995844 | 4.889992 | 0.4882622 | 4.51e-10 | 1.902123 | 1.474e-09
2018-02-08 17:06 | 142402.5 | 480.0002 | 2 | 20 | 4.026687 | 4.889978 | 0.6512415 | 4.51e-10 | 2.55593 | 1.474e-09
2018-02-08 17:08 | 142522.5 | 600.0011 | 2 | 20 | 4.053923 | 4.889954 | 0.8142312 | 4.51e-10 | 3.214513 | 1.474e-09
2018-02-08 17:10 | 142642.5 | 720.001 | 2 | 20 | 4.078332 | 4.890013 | 0.9772148 | 4.51e-10 | 3.877254 | 1.474e-09
2018-02-08 17:12 | 142762.5 | 840.0018 | 2 | 20 | 4.102475 | 4.889994 | 1.1402 | 4.51e-10 | 4.543898 | 1.474e-09
2018-02-08 17:14 | 142882.5 | 960.0002 | 2 | 20 | 4.129975 | 4.889952 | 1.303184 | 4.51e-10 | 5.214726 | 1.474e-09
2018-02-08 17:16 | 143002.5 | 1080.001 | 2 | 20 | 4.16117 | 4.890083 | 1.466166 | 4.51e-10 | 5.890332 | 1.474e-09
2018-02-08 17:18 | 143122.5 | 1200.001 | 2 | 20 | 4.195924 | 4.88999 | 1.629153 | 4.51e-10 | 6.571326 | 1.474e-09
2018-02-08 17:20 | 143242.5 | 1320.001 | 2 | 20 | 4.200395 | 4.263281 | 1.782519 | 4.51e-10 | 7.215483 | 1.474e-09
2018-02-08 17:22 | 143362.5 | 1440.0019 | 2 | 20 | 4.20038 | 3.649632 | 1.914224 | 4.51e-10 | 7.768697 | 1.474e-09
2018-02-08 17:24 | 143446.9 | 1524.397 | 2 | 20 | 4.200394 | 3.259983 | 1.995151 | 4.51e-10 | 8.108624 | 1.474e-09
2018-02-08 17:26 | 143566.9 | 120.0001 | 3 | 20 | 4.229228 | 3.260067 | 2.10337 | 4.51e-10 | 8.56464 | 1.474e-09
2018-02-08 17:28 | 143686.9 | 240.0017 | 3 | 20 | 4.262378 | 3.26008 | 2.212029 | 4.51e-10 | 9.025961 | 1.474e-09
2018-02-08 17:30 | 143806.9 | 360.0009 | 3 | 20 | 4.297806 | 3.260025 | 2.320681 | 4.51e-10 | 9.490983 | 1.474e-09
2018-02-08 17:32 | 143926.9 | 480.0001 | 3 | 20 | 4.335288 | 3.260086 | 2.429344 | 4.51e-10 | 9.960012 | 1.474e-09
2018-02-08 17:34 | 144046.9 | 600.0018 | 3 | 20 | 4.37435 | 3.260031 | 2.538003 | 4.51e-10 | 10.43319 | 1.474e-09
2018-02-08 17:36 | 144166.9 | 720.001 | 3 | 20 | 4.400415 | 2.995012 | 2.644998 | 4.51e-10 | 10.90309 | 1.474e-09
2018-02-08 17:38 | 144286.9 | 840.0001 | 3 | 20 | 4.400377 | 2.451721 | 2.735337 | 4.51e-10 | 11.30062 | 1.474e-09
2018-02-08 17:40 | 144406.9 | 960.0018 | 3 | 20 | 4.400378 | 2.028597 | 2.809743 | 4.51e-10 | 11.62803 | 1.474e-09
2018-02-08 17:42 | 144526.9 | 1080.0018 | 3 | 20 | 4.400381 | 1.692608 | 2.871557 | 4.51e-10 | 11.90004 | 1.474e-09
2018-02-08 17:44 | 144646.9 | 1200.0018 | 3 | 20 | 4.400354 | 1.423595 | 2.923332 | 4.51e-10 | 12.12787 | 1.474e-09
2018-02-08 17:46 | 144766.9 | 1320.001 | 3 | 20 | 4.400383 | 1.207945 | 2.967057 | 4.51e-10 | 12.32027 | 1.474e-09
2018-02-08 17:48 | 144886.9 | 1440.0017 | 3 | 20 | 4.400359 | 1.031559 | 3.004274 | 4.51e-10 | 12.48404 | 1.474e-09
2018-02-08 17:50 | 145006.9 | 1560.0009 | 3 | 20 | 4.400329 | 0.8876286 | 3.036194 | 4.51e-10 | 12.6245 | 1.474e-09
2018-02-08 17:52 | 145126.9 | 1680.0017 | 3 | 20 | 4.400352 | 0.769453 | 3.063759 | 4.51e-10 | 12.7458 | 1.474e-09
2018-02-08 17:54 | 145246.9 | 1800.0017 | 3 | 20 | 4.400347 | 0.6702442 | 3.087702 | 4.51e-10 | 12.85115 | 1.474e-09
2018-02-08 17:54 | 145271.2 | 1824.3624 | 3 | 20 | 4.400344 | 0.6519947 | 3.092175 | 4.51e-10 | 12.87084 | 1.474e-09
2018-02-08 17:56 | 145391.3 | 120.0006 | 4 | 20 | 4.358697 | 0 | 3.092175 | 4.51e-10 | 12.87084 | 1.474e-09
2018-02-08 17:58 | 145511.3 | 240.0006 | 4 | 20 | 4.355481 | 0 | 3.092175 | 4.51e-10 | 12.87084 | 1.474e-09
2018-02-08 17:59 | 145571.3 | 300.0044 | 4 | 20 | 4.354474 | 0 | 3.092175 | 4.51e-10 | 12.87084 | 1.474e-09
2018-02-08 18:01 | 145691.4 | 120.0001 | 5 | 20 | 4.136522 | -3.260066 | 3.092175 | 0.1086516 | 12.87084 | 0.4525526
2018-02-08 18:03 | 145811.4 | 240.0009 | 5 | 20 | 4.093631 | -3.259985 | 3.092175 | 0.2173184 | 12.87084 | 0.8997039
2018-02-08 18:05 | 145931.4 | 360.0002 | 5 | 20 | 4.051708 | -3.259985 | 3.092175 | 0.3259763 | 12.87084 | 1.342229
2018-02-08 18:07 | 146051.4 | 480.001 | 5 | 20 | 4.01015 | -3.26008 | 3.092175 | 0.4346375 | 12.87084 | 1.780229
2018-02-08 18:09 | 146171.4 | 600.001 | 5 | 20 | 3.969299 | -3.259931 | 3.092175 | 0.5432906 | 12.87084 | 2.213717
2018-02-08 18:11 | 146291.4 | 720.0002 | 5 | 20 | 3.929668 | -3.259939 | 3.092175 | 0.6519424 | 12.87084 | 2.642823
2018-02-08 18:13 | 146411.4 | 840.0002 | 5 | 20 | 3.891705 | -3.260106 | 3.092175 | 0.7606089 | 12.87084 | 3.067766
2018-02-08 18:15 | 146531.4 | 960.0002 | 5 | 20 | 3.855816 | -3.259957 | 3.092175 | 0.8692678 | 12.87084 | 3.488667
2018-02-08 18:17 | 146651.4 | 1080.0009 | 5 | 20 | 3.822125 | -3.260041 | 3.092175 | 0.9779236 | 12.87084 | 3.905773
2018-02-08 18:19 | 146771.4 | 1200.0002 | 5 | 20 | 3.790555 | -3.260045 | 3.092175 | 1.086583 | 12.87084 | 4.319349
2018-02-08 18:21 | 146891.4 | 1320.001 | 5 | 20 | 3.760909 | -3.260004 | 3.092175 | 1.195243 | 12.87084 | 4.729603
2018-02-08 18:23 | 147011.4 | 1440.0002 | 5 | 20 | 3.73294 | -3.260039 | 3.092175 | 1.303895 | 12.87084 | 5.1367
2018-02-08 18:25 | 147131.4 | 1560.0002 | 5 | 20 | 3.706533 | -3.260145 | 3.092175 | 1.412537 | 12.87084 | 5.540807
2018-02-08 18:27 | 147251.4 | 1680.001 | 5 | 20 | 3.681791 | -3.259999 | 3.092175 | 1.521217 | 12.87084 | 5.942269
2018-02-08 18:29 | 147371.4 | 1800.0001 | 5 | 20 | 3.65885 | -3.259945 | 3.092175 | 1.629863 | 12.87084 | 6.34102
2018-02-08 18:31 | 147491.4 | 1920.001 | 5 | 20 | 3.637832 | -3.259976 | 3.092175 | 1.738531 | 12.87084 | 6.737459
2018-02-08 18:33 | 147611.4 | 2040.0018 | 5 | 20 | 3.618802 | -3.259987 | 3.092175 | 1.847188 | 12.87084 | 7.131685
2018-02-08 18:35 | 147731.4 | 2160.0002 | 5 | 20 | 3.601407 | -3.260018 | 3.092175 | 1.955841 | 12.87084 | 7.523919
2018-02-08 18:37 | 147851.4 | 2280.0002 | 5 | 20 | 3.584998 | -3.260016 | 3.092175 | 2.06447 | 12.87084 | 7.91424
2018-02-08 18:39 | 147971.4 | 2400.0013 | 5 | 20 | 3.568805 | -3.259995 | 3.092175 | 2.17316 | 12.87084 | 8.303012
2018-02-08 18:41 | 148091.4 | 2520.0018 | 5 | 20 | 3.552646 | -3.259955 | 3.092175 | 2.281821 | 12.87084 | 8.689923
2018-02-08 18:43 | 148211.4 | 2640.0018 | 5 | 20 | 3.536177 | -3.259971 | 3.092175 | 2.390473 | 12.87084 | 9.07504
2018-02-08 18:45 | 148331.4 | 2760.001 | 5 | 20 | 3.517444 | -3.259971 | 3.092175 | 2.499136 | 12.87084 | 9.458308
2018-02-08 18:47 | 148451.4 | 2880.0001 | 5 | 20 | 3.493072 | -3.260004 | 3.092175 | 2.607787 | 12.87084 | 9.839211
2018-02-08 18:49 | 148571.4 | 3000.001 | 5 | 20 | 3.462038 | -3.260085 | 3.092175 | 2.716449 | 12.87084 | 10.21717
2018-02-08 18:51 | 148691.4 | 3120.0001 | 5 | 20 | 3.420363 | -3.260016 | 3.092175 | 2.825108 | 12.87084 | 10.5912
2018-02-08 18:53 | 148811.4 | 3240.0002 | 5 | 20 | 3.356162 | -3.260068 | 3.092175 | 2.93377 | 12.87084 | 10.95971
2018-02-08 18:55 | 148931.4 | 3360.0002 | 5 | 20 | 3.199214 | -3.260033 | 3.092175 | 3.042424 | 12.87084 | 11.31764
2018-02-08 18:56 | 148982.6 | 3411.2272 | 5 | 20 | 2.999961 | -3.260024 | 3.092175 | 3.088806 | 12.87084 | 11.46214
2018-02-08 18:58 | 149102.6 | 120.0002 | 6 | 20 | 3.250663 | 0 | 3.092175 | 3.088806 | 12.87084 | 11.46214
2018-02-08 19:00 | 149222.6 | 240.0001 | 6 | 20 | 3.261684 | 0 | 3.092175 | 3.088806 | 12.87084 | 11.46214
2018-02-08 19:01 | 149282.6 | 300.0016 | 6 | 20 | 3.265481 | 0 | 3.092175 | 3.088806 | 12.87084 | 11.46214
2018-02-08 19:01 | 149282.7 | 0.004 | 7 | 21 | 3.265483 | 0 | 0 | 0 | 0 | 0
2018-02-08 19:03 | 149402.8 | 120.0002 | 2 | 21 | 3.905029 | 4.890036 | 0.1622942 | 3.303e-09 | 0.6121933 | 1.0786e-08
2018-02-08 19:05 | 149522.8 | 240.0001 | 2 | 21 | 3.959769 | 4.890043 | 0.3252749 | 3.303e-09 | 1.253871 | 1.0786e-08
2018-02-08 19:07 | 149642.8 | 360.0009 | 2 | 21 | 3.996331 | 4.890053 | 0.4882618 | 3.303e-09 | 1.90233 | 1.0786e-08
2018-02-08 19:09 | 149762.8 | 480.0009 | 2 | 21 | 4.027194 | 4.889978 | 0.65125 | 3.303e-09 | 2.556254 | 1.0786e-08
2018-02-08 19:11 | 149882.8 | 600.0001 | 2 | 21 | 4.054438 | 4.890068 | 0.8142348 | 3.303e-09 | 3.2149 | 1.0786e-08
2018-02-08 19:13 | 150002.8 | 720.0017 | 2 | 21 | 4.078851 | 4.890045 | 0.977219 | 3.303e-09 | 3.877728 | 1.0786e-08
2018-02-08 19:15 | 150122.8 | 840.0001 | 2 | 21 | 4.103026 | 4.890017 | 1.1402 | 3.303e-09 | 4.544443 | 1.0786e-08
2018-02-08 19:17 | 150242.8 | 960.0001 | 2 | 21 | 4.13059 | 4.890064 | 1.303188 | 3.303e-09 | 5.215376 | 1.0786e-08
2018-02-08 19:19 | 150362.8 | 1080.0001 | 2 | 21 | 4.16187 | 4.890011 | 1.466174 | 3.303e-09 | 5.891108 | 1.0786e-08
2018-02-08 19:21 | 150482.8 | 1200.0002 | 2 | 21 | 4.19666 | 4.889984 | 1.629158 | 3.303e-09 | 6.57221 | 1.0786e-08
2018-02-08 19:23 | 150602.8 | 1320.001 | 2 | 21 | 4.200416 | 4.253342 | 1.782153 | 3.303e-09 | 7.214821 | 1.0786e-08
2018-02-08 19:25 | 150722.8 | 1440.0011 | 2 | 21 | 4.200397 | 3.642326 | 1.913543 | 3.303e-09 | 7.766711 | 1.0786e-08
2018-02-08 19:26 | 150805.5 | 1522.7562 | 2 | 21 | 4.200394 | 3.259996 | 1.992813 | 3.303e-09 | 8.099678 | 1.0786e-08
2018-02-08 19:28 | 150925.5 | 120.0001 | 3 | 21 | 4.229208 | 3.260073 | 2.101032 | 3.303e-09 | 8.555694 | 1.0786e-08
2018-02-08 19:30 | 151045.5 | 240.0011 | 3 | 21 | 4.262392 | 3.260086 | 2.209688 | 3.303e-09 | 9.017001 | 1.0786e-08
2018-02-08 19:32 | 151165.5 | 360.0007 | 3 | 21 | 4.297863 | 3.26004 | 2.318343 | 3.303e-09 | 9.482038 | 1.0786e-08
2018-02-08 19:34 | 151285.5 | 480.0001 | 3 | 21 | 4.335344 | 3.260126 | 2.427003 | 3.303e-09 | 9.951064 | 1.0786e-08
2018-02-08 19:36 | 151405.5 | 600.0023 | 3 | 21 | 4.374432 | 3.260012 | 2.535665 | 3.303e-09 | 10.42426 | 1.0786e-08
2018-02-08 19:38 | 151525.5 | 720.0008 | 3 | 21 | 4.400415 | 2.994371 | 2.642648 | 3.303e-09 | 10.89411 | 1.0786e-08
2018-02-08 19:40 | 151645.5 | 840.0017 | 3 | 21 | 4.400386 | 2.453323 | 2.73301 | 3.303e-09 | 11.29174 | 1.0786e-08
2018-02-08 19:42 | 151765.5 | 960.0016 | 3 | 21 | 4.400393 | 2.031107 | 2.807468 | 3.303e-09 | 11.61939 | 1.0786e-08
2018-02-08 19:44 | 151885.5 | 1080.0008 | 3 | 21 | 4.400374 | 1.694687 | 2.869347 | 3.303e-09 | 11.89168 | 1.0786e-08
2018-02-08 19:46 | 152005.5 | 1200.0007 | 3 | 21 | 4.400367 | 1.425724 | 2.921192 | 3.303e-09 | 12.11981 | 1.0786e-08
2018-02-08 19:48 | 152125.5 | 1320.0007 | 3 | 21 | 4.400372 | 1.20969 | 2.964985 | 3.303e-09 | 12.31252 | 1.0786e-08
2018-02-08 19:50 | 152245.5 | 1440 | 3 | 21 | 4.400376 | 1.034388 | 3.002271 | 3.303e-09 | 12.47659 | 1.0786e-08
2018-02-08 19:52 | 152365.5 | 1560.0008 | 3 | 21 | 4.400372 | 0.8901997 | 3.034258 | 3.303e-09 | 12.61734 | 1.0786e-08
2018-02-08 19:54 | 152485.5 | 1680.0016 | 3 | 21 | 4.400344 | 0.7709675 | 3.061883 | 3.303e-09 | 12.73891 | 1.0786e-08
2018-02-08 19:56 | 152605.5 | 1800.0016 | 3 | 21 | 4.400351 | 0.6720848 | 3.085889 | 3.303e-09 | 12.84454 | 1.0786e-08
2018-02-08 19:57 | 152632.6 | 1827.1223 | 3 | 21 | 4.400356 | 0.651989 | 3.090875 | 3.303e-09 | 12.86648 | 1.0786e-08
2018-02-08 19:59 | 152752.7 | 120.0002 | 4 | 21 | 4.35866 | 0 | 3.090875 | 3.303e-09 | 12.86648 | 1.0786e-08
2018-02-08 20:01 | 152872.7 | 240.0016 | 4 | 21 | 4.355427 | 0 | 3.090875 | 3.303e-09 | 12.86648 | 1.0786e-08
2018-02-08 20:02 | 152932.7 | 300.0007 | 4 | 21 | 4.354431 | 0 | 3.090875 | 3.303e-09 | 12.86648 | 1.0786e-08
2018-02-08 20:04 | 153052.7623 | 120.001 | 5 | 21 | 4.136248 | -3.260091 | 3.090875 | 0.1086552 | 12.86648 | 0.4525368
2018-02-08 20:06 | 153172.7616 | 240.0003 | 5 | 21 | 4.093397 | -3.260098 | 3.090875 | 0.2173151 | 12.86648 | 0.8996319
2018-02-08 20:08 | 153292.7623 | 360.001 | 5 | 21 | 4.051497 | -3.260066 | 3.090875 | 0.3259753 | 12.86648 | 1.342142
2018-02-08 20:10 | 153412.7631 | 480.0018 | 5 | 21 | 4.009958 | -3.260089 | 3.090875 | 0.4346343 | 12.86648 | 1.780111
2018-02-08 20:12 | 153532.7616 | 600.0003 | 5 | 21 | 3.96913 | -3.260083 | 3.090875 | 0.543288 | 12.86648 | 2.213581
2018-02-08 20:14 | 153652.7615 | 720.0002 | 5 | 21 | 3.929505 | -3.26007 | 3.090875 | 0.6519473 | 12.86648 | 2.642699
2018-02-08 20:16 | 153772.7623 | 840.001 | 5 | 21 | 3.891567 | -3.260008 | 3.090875 | 0.760611 | 12.86648 | 3.067616
2018-02-08 20:18 | 153892.7623 | 960.001 | 5 | 21 | 3.855687 | -3.260043 | 3.090875 | 0.8692644 | 12.86648 | 3.48848
2018-02-08 20:20 | 154012.7623 | 1080.001 | 5 | 21 | 3.82199 | -3.259999 | 3.090875 | 0.9779289 | 12.86648 | 3.905606
2018-02-08 20:22 | 154132.7624 | 1200.0011 | 5 | 21 | 3.790411 | -3.26008 | 3.090875 | 1.086589 | 12.86648 | 4.319169
2018-02-08 20:24 | 154252.7615 | 1320.0002 | 5 | 21 | 3.760786 | -3.260068 | 3.090875 | 1.195248 | 12.86648 | 4.729407
2018-02-08 20:26 | 154372.7624 | 1440.0011 | 5 | 21 | 3.732818 | -3.259995 | 3.090875 | 1.30391 | 12.86648 | 5.136527
2018-02-08 20:28 | 154492.7615 | 1560.0002 | 5 | 21 | 3.706406 | -3.260056 | 3.090875 | 1.412566 | 12.86648 | 5.540671
2018-02-08 20:30 | 154612.7615 | 1680.0002 | 5 | 21 | 3.681632 | -3.260075 | 3.090875 | 1.521229 | 12.86648 | 5.942056
2018-02-08 20:32 | 154732.7623 | 1800.001 | 5 | 21 | 3.658705 | -3.260101 | 3.090875 | 1.629883 | 12.86648 | 6.340818
2018-02-08 20:34 | 154852.7615 | 1920.0002 | 5 | 21 | 3.637716 | -3.259952 | 3.090875 | 1.738536 | 12.86648 | 6.73719
2018-02-08 20:36 | 154972.7624 | 2040.0011 | 5 | 21 | 3.618671 | -3.260047 | 3.090875 | 1.847203 | 12.86648 | 7.131437
2018-02-08 20:38 | 155092.7623 | 2160.001 | 5 | 21 | 3.601261 | -3.260043 | 3.090875 | 1.955863 | 12.86648 | 7.523685
2018-02-08 20:40 | 155212.764 | 2280.0027 | 5 | 21 | 3.584841 | -3.260127 | 3.090875 | 2.064525 | 12.86648 | 7.914107
2018-02-08 20:42 | 155332.7615 | 2400.0002 | 5 | 21 | 3.568678 | -3.259945 | 3.090875 | 2.173183 | 12.86648 | 8.302752
2018-02-08 20:44 | 155452.7615 | 2520.0002 | 5 | 21 | 3.5525 | -3.260073 | 3.090875 | 2.28184 | 12.86648 | 8.689634
2018-02-08 20:46 | 155572.7616 | 2640.0003 | 5 | 21 | 3.536011 | -3.260062 | 3.090875 | 2.390506 | 12.86648 | 9.074779
2018-02-08 20:48 | 155692.7616 | 2760.0003 | 5 | 21 | 3.517391 | -3.259995 | 3.090875 | 2.499163 | 12.86648 | 9.45802
2018-02-08 20:50 | 155812.7625 | 2880.0012 | 5 | 21 | 3.492982 | -3.26007 | 3.090875 | 2.60783 | 12.86648 | 9.838971
2018-02-08 20:52 | 155932.7616 | 3000.0003 | 5 | 21 | 3.461926 | -3.260101 | 3.090875 | 2.716494 | 12.86648 | 10.21692
2018-02-08 20:54 | 156052.7615 | 3120.0002 | 5 | 21 | 3.420214 | -3.260162 | 3.090875 | 2.825145 | 12.86648 | 10.59092
2018-02-08 20:56 | 156172.7623 | 3240.001 | 5 | 21 | 3.355896 | -3.260139 | 3.090875 | 2.93382 | 12.86648 | 10.95944
2018-02-08 20:58 | 156292.7616 | 3360.0003 | 5 | 21 | 3.198146 | -3.26012 | 3.090875 | 3.042473 | 12.86648 | 11.31732
2018-02-08 20:59 | 156343.5158 | 3410.7545 | 5 | 21 | 2.999959 | -3.260158 | 3.090875 | 3.088428 | 12.86648 | 11.46045
2018-02-08 21:01 | 156463.6 | 120.0006 | 6 | 21 | 3.250391 | 0 | 3.090875 | 3.088428 | 12.86648 | 11.46045
2018-02-08 21:03 | 156583.6 | 239.9999 | 6 | 21 | 3.261424 | 0 | 3.090875 | 3.088428 | 12.86648 | 11.46045
2018-02-08 21:04 | 156643.6 | 300.0029 | 6 | 21 | 3.265203 | 0 | 3.090875 | 3.088428 | 12.86648 | 11.46045
2018-02-08 21:04 | 156643.6 | 0.0048 | 7 | 22 | 3.265248 | 0 | 0 | 0 | 0 | 0
2018-02-08 21:06 | 156763.7 | 120.0002 | 2 | 22 | 3.90477 | 4.890034 | 0.1622972 | 0 | 0.6121573 | 0
2018-02-08 21:08 | 156883.7 | 240.0005 | 2 | 22 | 3.959556 | 4.889986 | 0.3252815 | 0 | 1.253811 | 0
2018-02-08 21:10 | 157003.7 | 360.0013 | 2 | 22 | 3.996131 | 4.890064 | 0.4882656 | 0 | 1.902224 | 0
2018-02-08 21:12 | 157123.7 | 480.0012 | 2 | 22 | 4.027031 | 4.88995 | 0.6512491 | 0 | 2.5561 | 0
2018-02-08 21:14 | 157243.7 | 600.0001 | 2 | 22 | 4.054329 | 4.889999 | 0.8142303 | 0 | 3.21471 | 0
2018-02-08 21:16 | 157363.7 | 720.0005 | 2 | 22 | 4.078789 | 4.890129 | 0.9772197 | 0 | 3.877546 | 0
2018-02-08 21:18 | 157483.7 | 840.0005 | 2 | 22 | 4.103014 | 4.889996 | 1.140205 | 0 | 4.544273 | 0
2018-02-08 21:20 | 157603.7 | 960.0021 | 2 | 22 | 4.130581 | 4.890015 | 1.303198 | 0 | 5.215227 | 0
2018-02-08 21:22 | 157723.7 | 1080.0006 | 2 | 22 | 4.161896 | 4.890032 | 1.466182 | 0 | 5.890953 | 0
2018-02-08 21:24 | 157843.7 | 1200.0013 | 2 | 22 | 4.196767 | 4.890158 | 1.629171 | 0 | 6.572085 | 0
2018-02-08 21:26 | 157963.7 | 1320.0008 | 2 | 22 | 4.200401 | 4.250055 | 1.782083 | 0 | 7.214347 | 0
2018-02-08 21:28 | 158083.7 | 1440.0007 | 2 | 22 | 4.200403 | 3.638268 | 1.913362 | 0 | 7.765772 | 0
2018-02-08 21:29 | 158165.8 | 1522.1707 | 2 | 22 | 4.200406 | 3.259996 | 1.992023 | 0 | 8.096182 | 0
2018-02-08 21:31 | 158285.8 | 120.0016 | 3 | 22 | 4.229277 | 3.260048 | 2.10024 | 0 | 8.552194 | 0
2018-02-08 21:33 | 158405.8 | 240.0008 | 3 | 22 | 4.262473 | 3.260105 | 2.208899 | 0 | 9.013526 | 0
2018-02-08 21:35 | 158525.8 | 360.0008 | 3 | 22 | 4.297934 | 3.260092 | 2.31756 | 0 | 9.478597 | 0
2018-02-08 21:37 | 158645.8 | 480.0008 | 3 | 22 | 4.335416 | 3.260052 | 2.426215 | 0 | 9.947608 | 0
2018-02-08 21:39 | 158765.8 | 600.0024 | 3 | 22 | 4.374498 | 3.260115 | 2.534877 | 0 | 10.42081 | 0
2018-02-08 21:41 | 158885.8 | 720.0009 | 3 | 22 | 4.400405 | 2.992857 | 2.641844 | 0 | 10.8906 | 0
2018-02-08 21:43 | 159005.8 | 840.0009 | 3 | 22 | 4.400408 | 2.452234 | 2.732157 | 0 | 11.28801 | 0
2018-02-08 21:45 | 159125.8 | 960.0009 | 3 | 22 | 4.400394 | 2.029694 | 2.806574 | 0 | 11.61548 | 0
2018-02-08 21:47 | 159245.8 | 1080.0025 | 3 | 22 | 4.400395 | 1.694292 | 2.868417 | 0 | 11.88761 | 0
2018-02-08 21:49 | 159365.8 | 1200.0016 | 3 | 22 | 4.40039 | 1.425718 | 2.920235 | 0 | 12.11563 | 0
2018-02-08 21:51 | 159485.8 | 1320.0006 | 3 | 22 | 4.400364 | 1.208546 | 2.964005 | 0 | 12.30823 | 0
2018-02-08 21:53 | 159605.8 | 1440.0008 | 3 | 22 | 4.400371 | 1.033329 | 3.001268 | 0 | 12.4722 | 0
2018-02-08 21:55 | 159725.8 | 1560.0016 | 3 | 22 | 4.400345 | 0.889246 | 3.033233 | 0 | 12.61286 | 0
2018-02-08 21:57 | 159845.8 | 1680.0008 | 3 | 22 | 4.400352 | 0.7706242 | 3.060841 | 0 | 12.73435 | 0
2018-02-08 21:59 | 159965.8 | 1800.0016 | 3 | 22 | 4.400345 | 0.6713409 | 3.084826 | 0 | 12.83989 | 0
2018-02-08 21:59 | 159991.7 | 1825.8742 | 3 | 22 | 4.400331 | 0.6519947 | 3.089581 | 0 | 12.86082 | 0
2018-02-08 22:01 | 160111.8 | 120.0001 | 4 | 22 | 4.358596 | 0 | 3.089581 | 0 | 12.86082 | 0
2018-02-08 22:03 | 160231.8 | 240.0018 | 4 | 22 | 4.355379 | 0 | 3.089581 | 0 | 12.86082 | 0
2018-02-08 22:04 | 160291.8 | 300.0031 | 4 | 22 | 4.354366 | 0 | 3.089581 | 0 | 12.86082 | 0
2018-02-08 22:06 | 160411.8 | 120.0002 | 5 | 22 | 4.135938 | -3.26006 | 3.089581 | 0.1086478 | 12.86082 | 0.4524727
2018-02-08 22:08 | 160531.8 | 240.0009 | 5 | 22 | 4.093079 | -3.260022 | 3.089581 | 0.2173115 | 12.86082 | 0.8995493
2018-02-08 22:10 | 160651.8 | 360.0018 | 5 | 22 | 4.051176 | -3.260043 | 3.089581 | 0.3259778 | 12.86082 | 1.34205
2018-02-08 22:12 | 160771.8 | 480.001 | 5 | 22 | 4.009627 | -3.259892 | 3.089581 | 0.4346321 | 12.86082 | 1.779966
2018-02-08 22:14 | 160891.8 | 600.0002 | 5 | 22 | 3.968807 | -3.260004 | 3.089581 | 0.543294 | 12.86082 | 2.213433
2018-02-08 22:16 | 161011.8 | 720.0018 | 5 | 22 | 3.929159 | -3.259999 | 3.089581 | 0.6519541 | 12.86082 | 2.642517
2018-02-08 22:18 | 161131.8 | 840.0003 | 5 | 22 | 3.891211 | -3.259971 | 3.089581 | 0.760608 | 12.86082 | 3.067356
2018-02-08 22:20 | 161251.8 | 960.0002 | 5 | 22 | 3.855314 | -3.260045 | 3.089581 | 0.8692681 | 12.86082 | 3.488205
2018-02-08 22:22 | 161371.8 | 1080.0019 | 5 | 22 | 3.82162 | -3.259931 | 3.089581 | 0.977927 | 12.86082 | 3.905269
2018-02-08 22:24 | 161491.8 | 1200.0002 | 5 | 22 | 3.790028 | -3.260078 | 3.089581 | 1.086585 | 12.86082 | 4.318782
2018-02-08 22:26 | 161611.8 | 1320.001 | 5 | 22 | 3.760403 | -3.260001 | 3.089581 | 1.195244 | 12.86082 | 4.72898
2018-02-08 22:28 | 161731.8 | 1440.001 | 5 | 22 | 3.732421 | -3.260035 | 3.089581 | 1.303905 | 12.86082 | 5.136053
2018-02-08 22:30 | 161851.8 | 1560.001 | 5 | 22 | 3.705998 | -3.259952 | 3.089581 | 1.412565 | 12.86082 | 5.540169
2018-02-08 22:32 | 161971.8 | 1680.0019 | 5 | 22 | 3.681229 | -3.260035 | 3.089581 | 1.521225 | 12.86082 | 5.941499
2018-02-08 22:34 | 162091.8 | 1800.001 | 5 | 22 | 3.658281 | -3.26001 | 3.089581 | 1.629874 | 12.86082 | 6.340198
2018-02-08 22:36 | 162211.8 | 1920.0018 | 5 | 22 | 3.637275 | -3.260041 | 3.089581 | 1.738547 | 12.86082 | 6.736596
2018-02-08 22:38 | 162331.8 | 2040.0003 | 5 | 22 | 3.618227 | -3.259952 | 3.089581 | 1.847205 | 12.86082 | 7.130763
2018-02-08 22:40 | 162451.8 | 2160.0009 | 5 | 22 | 3.600853 | -3.260016 | 3.089581 | 1.955857 | 12.86082 | 7.522935
2018-02-08 22:42 | 162571.8 | 2280.0009 | 5 | 22 | 3.584438 | -3.260008 | 3.089581 | 2.064512 | 12.86082 | 7.913291
2018-02-08 22:44 | 162691.8 | 2400.001 | 5 | 22 | 3.568264 | -3.260001 | 3.089581 | 2.173182 | 12.86082 | 8.301932
2018-02-08 22:46 | 162811.8 | 2520.0009 | 5 | 22 | 3.55209 | -3.260033 | 3.089581 | 2.281835 | 12.86082 | 8.688754
2018-02-08 22:48 | 162931.8 | 2640.0002 | 5 | 22 | 3.535583 | -3.259995 | 3.089581 | 2.390498 | 12.86082 | 9.073848
2018-02-08 22:50 | 163051.8 | 2760.0018 | 5 | 22 | 3.516968 | -3.260022 | 3.089581 | 2.499161 | 12.86082 | 9.457062
2018-02-08 22:52 | 163171.8 | 2880.0002 | 5 | 22 | 3.492481 | -3.260027 | 3.089581 | 2.607818 | 12.86082 | 9.837929
2018-02-08 22:54 | 163291.8 | 3000.001 | 5 | 22 | 3.461328 | -3.26008 | 3.089581 | 2.716476 | 12.86082 | 10.21581
2018-02-08 22:56 | 163411.8 | 3120.0018 | 5 | 22 | 3.41946 | -3.260022 | 3.089581 | 2.82514 | 12.86082 | 10.58977
2018-02-08 22:58 | 163531.8 | 3240.0002 | 5 | 22 | 3.354646 | -3.26012 | 3.089581 | 2.933801 | 12.86082 | 10.95814
2018-02-08 23:00 | 163651.8 | 3360.0004 | 5 | 22 | 3.19429 | -3.260066 | 3.089581 | 3.042462 | 12.86082 | 11.3158
2018-02-08 23:01 | 163701.2 | 3409.316 | 5 | 22 | 2.999965 | -3.259983 | 3.089581 | 3.087114 | 12.86082 | 11.45477
2018-02-08 23:03 | 163821.2 | 120.0007 | 6 | 22 | 3.250865 | 0 | 3.089581 | 3.087114 | 12.86082 | 11.45477
2018-02-08 23:05 | 163941.2 | 239.9999 | 6 | 22 | 3.261885 | 0 | 3.089581 | 3.087114 | 12.86082 | 11.45477
2018-02-08 23:06 | 164001.2 | 300.0038 | 6 | 22 | 3.265666 | 0 | 3.089581 | 3.087114 | 12.86082 | 11.45477
2018-02-08 23:06 | 164001.2 | 0.0024 | 7 | 23 | 3.265685 | 0 | 0 | 0 | 0 | 0
2018-02-08 23:08 | 164121.3 | 120.0004 | 2 | 23 | 3.905322 | 4.890089 | 0.1622936 | 1.68e-10 | 0.6122451 | 5.47e-10
2018-02-08 23:10 | 164241.3 | 240.0012 | 2 | 23 | 3.959978 | 4.890121 | 0.3252894 | 1.68e-10 | 1.254021 | 5.47e-10
2018-02-08 23:12 | 164361.3 | 360.0021 | 2 | 23 | 3.996552 | 4.89011 | 0.488276 | 1.68e-10 | 1.902514 | 5.47e-10
2018-02-08 23:14 | 164481.3 | 480.002 | 2 | 23 | 4.02745 | 4.890112 | 0.6512631 | 1.68e-10 | 2.556472 | 5.47e-10
2018-02-08 23:16 | 164601.3 | 600.0004 | 2 | 23 | 4.054701 | 4.890032 | 0.8142468 | 1.68e-10 | 3.215155 | 5.47e-10
2018-02-08 23:18 | 164721.3 | 720.0004 | 2 | 23 | 4.079134 | 4.890108 | 0.9772325 | 1.68e-10 | 3.878035 | 5.47e-10
2018-02-08 23:20 | 164841.3 | 840.0013 | 2 | 23 | 4.103341 | 4.890081 | 1.140217 | 1.68e-10 | 4.544816 | 5.47e-10
2018-02-08 23:22 | 164961.3 | 960.0021 | 2 | 23 | 4.130964 | 4.890131 | 1.303207 | 1.68e-10 | 5.215815 | 5.47e-10
2018-02-08 23:24 | 165081.3 | 1080.0021 | 2 | 23 | 4.162302 | 4.890041 | 1.466195 | 1.68e-10 | 5.891619 | 5.47e-10
2018-02-08 23:26 | 165201.3 | 1200.0005 | 2 | 23 | 4.197182 | 4.890125 | 1.629171 | 1.68e-10 | 6.572765 | 5.47e-10
2018-02-08 23:28 | 165321.3 | 1320.0013 | 2 | 23 | 4.200381 | 4.243233 | 1.781857 | 1.68e-10 | 7.214083 | 5.47e-10
2018-02-08 23:30 | 165441.3 | 1440.0005 | 2 | 23 | 4.200417 | 3.633083 | 1.912929 | 1.68e-10 | 7.76464 | 5.47e-10
2018-02-08 23:32 | 165522.4 | 1521.1035 | 2 | 23 | 4.200395 | 3.259979 | 1.990507 | 1.68e-10 | 8.090497 | 5.47e-10
2018-02-08 23:34 | 165642.4 | 120.0016 | 3 | 23 | 4.229253 | 3.260042 | 2.098727 | 1.68e-10 | 8.546522 | 5.47e-10
2018-02-08 23:36 | 165762.4 | 240.0001 | 3 | 23 | 4.262427 | 3.259993 | 2.207387 | 1.68e-10 | 9.007851 | 5.47e-10
2018-02-08 23:38 | 165882.4 | 360.0017 | 3 | 23 | 4.29788 | 3.260138 | 2.316046 | 1.68e-10 | 9.472911 | 5.47e-10
2018-02-08 23:40 | 166002.4 | 480.0016 | 3 | 23 | 4.335325 | 3.260092 | 2.424707 | 1.68e-10 | 9.941939 | 5.47e-10
2018-02-08 23:42 | 166122.4 | 600.0001 | 3 | 23 | 4.374347 | 3.260059 | 2.533365 | 1.68e-10 | 10.41511 | 5.47e-10
2018-02-08 23:44 | 166242.4 | 720.0001 | 3 | 23 | 4.400393 | 2.99567 | 2.64037 | 1.68e-10 | 10.88506 | 5.47e-10
2018-02-08 23:46 | 166362.4 | 840.0009 | 3 | 23 | 4.400396 | 2.454649 | 2.730784 | 1.68e-10 | 11.28292 | 5.47e-10
2018-02-08 23:48 | 166482.4 | 960.0017 | 3 | 23 | 4.400383 | 2.031693 | 2.805282 | 1.68e-10 | 11.61074 | 5.47e-10
2018-02-08 23:50 | 166602.4 | 1080.0009 | 3 | 23 | 4.400392 | 1.696007 | 2.867195 | 1.68e-10 | 11.88318 | 5.47e-10
2018-02-08 23:52 | 166722.4 | 1200.0001 | 3 | 23 | 4.40038 | 1.426702 | 2.919066 | 1.68e-10 | 12.11143 | 5.47e-10
2018-02-08 23:54 | 166842.4 | 1320.0001 | 3 | 23 | 4.400386 | 1.210205 | 2.962878 | 1.68e-10 | 12.30422 | 5.47e-10
2018-02-08 23:56 | 166962.4 | 1440.0009 | 3 | 23 | 4.40036 | 1.033913 | 3.000177 | 1.68e-10 | 12.46835 | 5.47e-10
2018-02-08 23:58 | 167082.4 | 1560.0008 | 3 | 23 | 4.400346 | 0.8898411 | 3.032166 | 1.68e-10 | 12.60911 | 5.47e-10
2018-02-09 | 167202.4 | 1680.0001 | 3 | 23 | 4.400345 | 0.7711372 | 3.059791 | 1.68e-10 | 12.73067 | 5.47e-10
2018-02-09 00:02 | 167322.4 | 1800.0024 | 3 | 23 | 4.400361 | 0.6722736 | 3.083797 | 1.68e-10 | 12.8363 | 5.47e-10
2018-02-09 00:02 | 167349.1 | 1826.6743 | 3 | 23 | 4.400332 | 0.6519928 | 3.088702 | 1.68e-10 | 12.85789 | 5.47e-10
2018-02-09 00:04 | 167469.1 | 120.0007 | 4 | 23 | 4.358601 | 0 | 3.088702 | 1.68e-10 | 12.85789 | 5.47e-10
2018-02-09 00:06 | 167589.1 | 240.0007 | 4 | 23 | 4.355361 | 0 | 3.088702 | 1.68e-10 | 12.85789 | 5.47e-10
2018-02-09 00:07 | 167649.1 | 300.0029 | 4 | 23 | 4.354372 | 0 | 3.088702 | 1.68e-10 | 12.85789 | 5.47e-10
2018-02-09 00:09 | 167769.2 | 120.0002 | 5 | 23 | 4.136039 | -3.260039 | 3.088702 | 0.1086585 | 12.85789 | 0.4525259
2018-02-09 00:11 | 167889.2 | 240.001 | 5 | 23 | 4.093218 | -3.259966 | 3.088702 | 0.2173183 | 12.85789 | 0.8995995
2018-02-09 00:13 | 168009.2 | 360.001 | 5 | 23 | 4.05133 | -3.260103 | 3.088702 | 0.3259665 | 12.85789 | 1.342042
2018-02-09 00:15 | 168129.2 | 480.001 | 5 | 23 | 4.009825 | -3.260035 | 3.088702 | 0.4346331 | 12.85789 | 1.780027
2018-02-09 00:17 | 168249.2 | 600.0001 | 5 | 23 | 3.968996 | -3.260012 | 3.088702 | 0.5432839 | 12.85789 | 2.213471
2018-02-09 00:19 | 168369.2 | 720.001 | 5 | 23 | 3.929367 | -3.260045 | 3.088702 | 0.6519328 | 12.85789 | 2.642531
2018-02-09 00:21 | 168489.2 | 840.0002 | 5 | 23 | 3.891407 | -3.260158 | 3.088702 | 0.7605959 | 12.85789 | 3.067429
2018-02-09 00:23 | 168609.2 | 960.0011 | 5 | 23 | 3.855489 | -3.259964 | 3.088702 | 0.8692691 | 12.85789 | 3.488349
2018-02-09 00:25 | 168729.2 | 1080.0009 | 5 | 23 | 3.821784 | -3.259924 | 3.088702 | 0.9779204 | 12.85789 | 3.905403
2018-02-09 00:27 | 168849.2 | 1200.0002 | 5 | 23 | 3.790208 | -3.259991 | 3.088702 | 1.086579 | 12.85789 | 4.31894
2018-02-09 00:29 | 168969.2 | 1320.0002 | 5 | 23 | 3.760543 | -3.259939 | 3.088702 | 1.195246 | 12.85789 | 4.729184
2018-02-09 00:31 | 169089.2 | 1440.0018 | 5 | 23 | 3.732581 | -3.259966 | 3.088702 | 1.303903 | 12.85789 | 5.136261
2018-02-09 00:33 | 169209.2 | 1560.0001 | 5 | 23 | 3.706157 | -3.260075 | 3.088702 | 1.412553 | 12.85789 | 5.540353
2018-02-09 00:35 | 169329.2 | 1680 | 5 | 23 | 3.681351 | -3.260056 | 3.088702 | 1.521219 | 12.85789 | 5.941724
2018-02-09 00:37 | 169449.2 | 1800.0002 | 5 | 23 | 3.6584 | -3.260098 | 3.088702 | 1.629881 | 12.85789 | 6.340482
2018-02-09 00:39 | 169569.2 | 1920.001 | 5 | 23 | 3.637386 | -3.260131 | 3.088702 | 1.738539 | 12.85789 | 6.736839
2018-02-09 00:41 | 169689.2 | 2040.001 | 5 | 23 | 3.61832 | -3.259974 | 3.088702 | 1.847197 | 12.85789 | 7.131017
2018-02-09 00:43 | 169809.2 | 2160.0001 | 5 | 23 | 3.600915 | -3.259968 | 3.088702 | 1.955841 | 12.85789 | 7.523168
2018-02-09 00:45 | 169929.2 | 2280.0002 | 5 | 23 | 3.584364 | -3.260035 | 3.088702 | 2.064512 | 12.85789 | 7.913578
2018-02-09 00:47 | 170049.2 | 2400.0018 | 5 | 23 | 3.568151 | -3.260031 | 3.088702 | 2.173175 | 12.85789 | 8.302184
2018-02-09 00:49 | 170169.2 | 2520.001 | 5 | 23 | 3.551958 | -3.260089 | 3.088702 | 2.281799 | 12.85789 | 8.68889
2018-02-09 00:51 | 170289.2 | 2640.0009 | 5 | 23 | 3.535417 | -3.260043 | 3.088702 | 2.39049 | 12.85789 | 9.074065
2018-02-09 00:53 | 170409.2 | 2760.001 | 5 | 23 | 3.51667 | -3.260147 | 3.088702 | 2.499152 | 12.85789 | 9.457253
2018-02-09 00:55 | 170529.2 | 2880.001 | 5 | 23 | 3.492122 | -3.260045 | 3.088702 | 2.607814 | 12.85789 | 9.838101
2018-02-09 00:57 | 170649.2 | 3000.001 | 5 | 23 | 3.460821 | -3.260004 | 3.088702 | 2.716462 | 12.85789 | 10.2159
2018-02-09 00:59 | 170769.2 | 3120.0002 | 5 | 23 | 3.418743 | -3.260145 | 3.088702 | 2.825129 | 12.85789 | 10.58981
2018-02-09 01:01 | 170889.2 | 3240.0018 | 5 | 23 | 3.353401 | -3.260089 | 3.088702 | 2.933789 | 12.85789 | 10.95807
2018-02-09 01:03 | 171009.2 | 3360.0009 | 5 | 23 | 3.189595 | -3.26008 | 3.088702 | 3.042438 | 12.85789 | 11.31544
2018-02-09 01:04 | 171056.7 | 3407.456 | 5 | 23 | 2.999979 | -3.260006 | 3.088702 | 3.085416 | 12.85789 | 11.44906
2018-02-09 01:06 | 171176.7 | 120.0015 | 6 | 23 | 3.250615 | 0 | 3.088702 | 3.085416 | 12.85789 | 11.44906
2018-02-09 01:08 | 171296.7 | 240.0016 | 6 | 23 | 3.261663 | 0 | 3.088702 | 3.085416 | 12.85789 | 11.44906
2018-02-09 01:09 | 171356.7 | 300.0013 | 6 | 23 | 3.265434 | 0 | 3.088702 | 3.085416 | 12.85789 | 11.44906
2018-02-09 01:09 | 171356.7 | 0.0024 | 7 | 24 | 3.265488 | 0 | 0 | 0 | 0 | 0
2018-02-09 01:11 | 171476.8 | 120.0034 | 2 | 24 | 3.905097 | 4.890089 | 0.1623043 | 1.851e-09 | 0.6122448 | 6.046e-09
2018-02-09 01:13 | 171596.8 | 240.0011 | 2 | 24 | 3.959743 | 4.890106 | 0.3252783 | 1.851e-09 | 1.253899 | 6.046e-09
2018-02-09 01:15 | 171716.8 | 360.0011 | 2 | 24 | 3.996212 | 4.890018 | 0.4882638 | 1.851e-09 | 1.902338 | 6.046e-09
2018-02-09 01:17 | 171836.8 | 480.0011 | 2 | 24 | 4.027032 | 4.890087 | 0.651252 | 1.851e-09 | 2.556238 | 6.046e-09
2018-02-09 01:19 | 171956.8 | 600.0002 | 2 | 24 | 4.054289 | 4.889973 | 0.814228 | 1.851e-09 | 3.214819 | 6.046e-09
2018-02-09 01:21 | 172076.8 | 720.0003 | 2 | 24 | 4.078784 | 4.890192 | 0.9772196 | 1.851e-09 | 3.877659 | 6.046e-09
2018-02-09 01:23 | 172196.8 | 840.0003 | 2 | 24 | 4.103067 | 4.890078 | 1.140207 | 1.851e-09 | 4.544395 | 6.046e-09
2018-02-09 01:25 | 172316.8 | 960.0018 | 2 | 24 | 4.130718 | 4.890059 | 1.303194 | 1.851e-09 | 5.215342 | 6.046e-09
2018-02-09 01:27 | 172436.8 | 1080.0003 | 2 | 24 | 4.162162 | 4.890078 | 1.466179 | 1.851e-09 | 5.891103 | 6.046e-09
2018-02-09 01:29 | 172556.8 | 1200.0003 | 2 | 24 | 4.197046 | 4.890085 | 1.629167 | 1.851e-09 | 6.572275 | 6.046e-09
2018-02-09 01:31 | 172676.8 | 1320.0005 | 2 | 24 | 4.200406 | 4.244869 | 1.781897 | 1.851e-09 | 7.213781 | 6.046e-09
2018-02-09 01:33 | 172796.8 | 1440.0003 | 2 | 24 | 4.200404 | 3.634792 | 1.913026 | 1.851e-09 | 7.764575 | 6.046e-09
2018-02-09 01:34 | 172878.3 | 1521.4473 | 2 | 24 | 4.20041 | 3.259981 | 1.990953 | 1.851e-09 | 8.091899 | 6.046e-09
2018-02-09 01:36 | 172998.3 | 120.001 | 3 | 24 | 4.229235 | 3.260002 | 2.099173 | 1.851e-09 | 8.54792 | 6.046e-09
2018-02-09 01:38 | 173118.3 | 240.0003 | 3 | 24 | 4.262404 | 3.260082 | 2.207828 | 1.851e-09 | 9.009231 | 6.046e-09
2018-02-09 01:40 | 173238.3 | 360.0024 | 3 | 24 | 4.297863 | 3.260048 | 2.31649 | 1.851e-09 | 9.4743 | 6.046e-09
2018-02-09 01:42 | 173358.3 | 480.0017 | 3 | 24 | 4.335319 | 3.260067 | 2.425145 | 1.851e-09 | 9.943303 | 6.046e-09
2018-02-09 01:44 | 173478.3 | 600.0017 | 3 | 24 | 4.374356 | 3.259991 | 2.5338 | 1.851e-09 | 10.41646 | 6.046e-09
2018-02-09 01:46 | 173598.3 | 720.0008 | 3 | 24 | 4.400415 | 2.99514 | 2.640792 | 1.851e-09 | 10.88635 | 6.046e-09
2018-02-09 01:48 | 173718.3 | 840.0017 | 3 | 24 | 4.400396 | 2.452847 | 2.73116 | 1.851e-09 | 11.28401 | 6.046e-09
2018-02-09 01:50 | 173838.3 | 960.0017 | 3 | 24 | 4.400389 | 2.030451 | 2.805604 | 1.851e-09 | 11.61159 | 6.046e-09
2018-02-09 01:52 | 173958.3 | 1080.0017 | 3 | 24 | 4.40038 | 1.694014 | 2.867461 | 1.851e-09 | 11.88378 | 6.046e-09
2018-02-09 01:54 | 174078.3 | 1200.0009 | 3 | 24 | 4.400383 | 1.425207 | 2.919279 | 1.851e-09 | 12.1118 | 6.046e-09
2018-02-09 01:56 | 174198.3 | 1320.0001 | 3 | 24 | 4.400373 | 1.208595 | 2.963045 | 1.851e-09 | 12.30439 | 6.046e-09
2018-02-09 01:58 | 174318.3 | 1440.0009 | 3 | 24 | 4.40037 | 1.033035 | 3.000301 | 1.851e-09 | 12.46833 | 6.046e-09
2018-02-09 02:00 | 174438.3 | 1560.0011 | 3 | 24 | 4.400365 | 0.8894825 | 3.032258 | 1.851e-09 | 12.60895 | 6.046e-09
2018-02-09 02:02 | 174558.3 | 1680.001 | 3 | 24 | 4.400342 | 0.7704659 | 3.059858 | 1.851e-09 | 12.7304 | 6.046e-09
2018-02-09 02:04 | 174678.3 | 1800.0015 | 3 | 24 | 4.400355 | 0.6714153 | 3.083834 | 1.851e-09 | 12.8359 | 6.046e-09
2018-02-09 02:05 | 174704.3 | 1826.0543 | 3 | 24 | 4.400357 | 0.6519947 | 3.088619 | 1.851e-09 | 12.85696 | 6.046e-09
2018-02-09 02:07 | 174824.4 | 120.0009 | 4 | 24 | 4.358732 | 0 | 3.088619 | 1.851e-09 | 12.85696 | 6.046e-09
2018-02-09 02:09 | 174944.4 | 240.0018 | 4 | 24 | 4.355522 | 0 | 3.088619 | 1.851e-09 | 12.85696 | 6.046e-09
2018-02-09 02:10 | 175004.4 | 300.0006 | 4 | 24 | 4.354524 | 0 | 3.088619 | 1.851e-09 | 12.85696 | 6.046e-09
2018-02-09 02:12 | 175124.5 | 120.0002 | 5 | 24 | 4.136399 | -3.260133 | 3.088619 | 0.1086605 | 12.85696 | 0.4525702
2018-02-09 02:14 | 175244.5 | 240.0004 | 5 | 24 | 4.09357 | -3.260054 | 3.088619 | 0.2173205 | 12.85696 | 0.8996828
2018-02-09 02:16 | 175364.5 | 360.0004 | 5 | 24 | 4.05169 | -3.260066 | 3.088619 | 0.3259733 | 12.85696 | 1.342182
2018-02-09 02:18 | 175484.5 | 480.0005 | 5 | 24 | 4.01016 | -3.26005 | 3.088619 | 0.434644 | 12.85696 | 1.780221
2018-02-09 02:20 | 175604.5 | 600.0012 | 5 | 24 | 3.969323 | -3.260031 | 3.088619 | 0.5432998 | 12.85696 | 2.213721
2018-02-09 02:22 | 175724.5 | 720.0012 | 5 | 24 | 3.929688 | -3.259995 | 3.088619 | 0.651957 | 12.85696 | 2.64285
2018-02-09 02:24 | 175844.5 | 840.0013 | 5 | 24 | 3.891718 | -3.26005 | 3.088619 | 0.7606174 | 12.85696 | 3.067771
2018-02-09 02:26 | 175964.5 | 960.0013 | 5 | 24 | 3.855806 | -3.260052 | 3.088619 | 0.8692798 | 12.85696 | 3.488682
2018-02-09 02:28 | 176084.5 | 1080.0012 | 5 | 24 | 3.82208 | -3.260091 | 3.088619 | 0.9779379 | 12.85696 | 3.905796
2018-02-09 02:30 | 176204.5 | 1200.0012 | 5 | 24 | 3.790507 | -3.260064 | 3.088619 | 1.086598 | 12.85696 | 4.319369
2018-02-09 02:32 | 176324.5 | 1320.0012 | 5 | 24 | 3.760848 | -3.259987 | 3.088619 | 1.195255 | 12.85696 | 4.729609
2018-02-09 02:34 | 176444.5 | 1440.0004 | 5 | 24 | 3.732853 | -3.260037 | 3.088619 | 1.303914 | 12.85696 | 5.136726
2018-02-09 02:36 | 176564.5 | 1560.0005 | 5 | 24 | 3.706419 | -3.260056 | 3.088619 | 1.412567 | 12.85696 | 5.540861
2018-02-09 02:38 | 176684.5 | 1680.0012 | 5 | 24 | 3.681606 | -3.260068 | 3.088619 | 1.52124 | 12.85696 | 5.942284
2018-02-09 02:40 | 176804.5 | 1800.0012 | 5 | 24 | 3.658628 | -3.260014 | 3.088619 | 1.629899 | 12.85696 | 6.341058
2018-02-09 02:42 | 176924.5 | 1920.0021 | 5 | 24 | 3.63758 | -3.26006 | 3.088619 | 1.73856 | 12.85696 | 6.737446
2018-02-09 02:44 | 177044.5 | 2040.0012 | 5 | 24 | 3.618502 | -3.26017 | 3.088619 | 1.84722 | 12.85696 | 7.131652
2018-02-09 02:46 | 177164.5 | 2160.0012 | 5 | 24 | 3.601082 | -3.260057 | 3.088619 | 1.955873 | 12.85696 | 7.523856
2018-02-09 02:48 | 177284.5 | 2280.0014 | 5 | 24 | 3.584616 | -3.260039 | 3.088619 | 2.064535 | 12.85696 | 7.914259
2018-02-09 02:50 | 177404.5 | 2400.0012 | 5 | 24 | 3.568384 | -3.260041 | 3.088619 | 2.173187 | 12.85696 | 8.302852
2018-02-09 02:52 | 177524.5 | 2520.0004 | 5 | 24 | 3.552142 | -3.260062 | 3.088619 | 2.281855 | 12.85696 | 8.689737
2018-02-09 02:54 | 177644.5 | 2640.0012 | 5 | 24 | 3.535565 | -3.260057 | 3.088619 | 2.390514 | 12.85696 | 9.074813
2018-02-09 02:56 | 177764.5 | 2760.0004 | 5 | 24 | 3.516828 | -3.260078 | 3.088619 | 2.499174 | 12.85696 | 9.458011
2018-02-09 02:58 | 177884.5 | 2880.0012 | 5 | 24 | 3.492286 | -3.259983 | 3.088619 | 2.607834 | 12.85696 | 9.838869
2018-02-09 03:00 | 178004.5 | 3000.002 | 5 | 24 | 3.461042 | -3.260127 | 3.088619 | 2.716499 | 12.85696 | 10.21674
2018-02-09 03:02 | 178124.5 | 3120.0012 | 5 | 24 | 3.419059 | -3.26015 | 3.088619 | 2.825157 | 12.85696 | 10.59065
2018-02-09 03:04 | 178244.5 | 3240.0029 | 5 | 24 | 3.353997 | -3.260098 | 3.088619 | 2.933815 | 12.85696 | 10.95895
2018-02-09 03:06 | 178364.5 | 3360.0013 | 5 | 24 | 3.191836 | -3.260099 | 3.088619 | 3.042477 | 12.85696 | 11.31649
2018-02-09 03:06 | 178412.8 | 3408.3444 | 5 | 24 | 2.999973 | -3.260083 | 3.088619 | 3.08623 | 12.85696 | 11.45259
2018-02-09 03:08 | 178532.8 | 120.0003 | 6 | 24 | 3.250691 | 0 | 3.088619 | 3.08623 | 12.85696 | 11.45259
2018-02-09 03:10 | 178652.8 | 240.0019 | 6 | 24 | 3.261737 | 0 | 3.088619 | 3.08623 | 12.85696 | 11.45259
2018-02-09 03:11 | 178712.9 | 300.004 | 6 | 24 | 3.265519 | 0 | 3.088619 | 3.08623 | 12.85696 | 11.45259
2018-02-09 03:11 | 178712.8 | 0.0024 | 7 | 25 | 3.265522 | 0 | 0 | 0 | 0 | 0
2018-02-09 03:13 | 178832.9 | 120.0018 | 2 | 25 | 3.905325 | 4.890163 | 0.1622995 | 0 | 0.6122631 | 0
2018-02-09 03:15 | 178952.9 | 240.0019 | 2 | 25 | 3.960028 | 4.890127 | 0.3252837 | 0 | 1.254 | 0
2018-02-09 03:17 | 179072.9 | 360.001 | 2 | 25 | 3.99658 | 4.890106 | 0.488266 | 0 | 1.902482 | 0
2018-02-09 03:19 | 179192.9 | 480.001 | 2 | 25 | 4.027438 | 4.890015 | 0.6512491 | 0 | 2.556426 | 0
2018-02-09 03:21 | 179312.9 | 600.0011 | 2 | 25 | 4.054672 | 4.890039 | 0.8142372 | 0 | 3.215123 | 0
2018-02-09 03:23 | 179432.9 | 720.0011 | 2 | 25 | 4.079069 | 4.890087 | 0.9772227 | 0 | 3.877993 | 0
2018-02-09 03:25 | 179552.9 | 840.002 | 2 | 25 | 4.103255 | 4.890001 | 1.140214 | 0 | 4.544785 | 0
2018-02-09 03:27 | 179672.9 | 960.0013 | 2 | 25 | 4.130865 | 4.889944 | 1.303193 | 0 | 5.215727 | 0
2018-02-09 03:29 | 179792.9 | 1080.0011 | 2 | 25 | 4.162232 | 4.890018 | 1.466175 | 0 | 5.891493 | 0
2018-02-09 03:31 | 179912.9 | 1200.0011 | 2 | 25 | 4.197103 | 4.889975 | 1.629168 | 0 | 6.572692 | 0
2018-02-09 03:33 | 180032.9 | 1320.001 | 2 | 25 | 4.200413 | 4.243246 | 1.781866 | 0 | 7.214066 | 0
2018-02-09 03:35 | 180152.9 | 1440.0003 | 2 | 25 | 4.200395 | 3.632324 | 1.912916 | 0 | 7.764527 | 0
2018-02-09 03:37 | 180233.8 | 1520.8435 | 2 | 25 | 4.200408 | 3.259933 | 1.990234 | 0 | 8.089292 | 0
2018-02-09 03:39 | 180353.8 | 120.0017 | 3 | 25 | 4.229293 | 3.259954 | 2.09845 | 0 | 8.545303 | 0
2018-02-09 03:41 | 180473.8 | 240.0002 | 3 | 25 | 4.262542 | 3.260069 | 2.207106 | 0 | 9.006623 | 0
2018-02-09 03:43 | 180593.8 | 360.0001 | 3 | 25 | 4.298036 | 3.260139 | 2.315764 | 0 | 9.471692 | 0
2018-02-09 03:45 | 180713.8 | 480.0018 | 3 | 25 | 4.335537 | 3.260027 | 2.424424 | 0 | 9.940739 | 0
2018-02-09 03:47 | 180833.8 | 600.001 | 3 | 25 | 4.374619 | 3.260147 | 2.533084 | 0 | 10.41395 | 0
2018-02-09 03:49 | 180953.8 | 720.0002 | 3 | 25 | 4.400401 | 2.99082 | 2.640022 | 0 | 10.88362 | 0
2018-02-09 03:51 | 181073.8 | 840.0019 | 3 | 25 | 4.400384 | 2.450176 | 2.730278 | 0 | 11.28078 | 0
2018-02-09 03:53 | 181193.8 | 960.0008 | 3 | 25 | 4.400394 | 2.028271 | 2.804632 | 0 | 11.60797 | 0
2018-02-09 03:55 | 181313.8 | 1080.0008 | 3 | 25 | 4.400394 | 1.692698 | 2.866423 | 0 | 11.87987 | 0
2018-02-09 03:57 | 181433.8 | 1200.001 | 3 | 25 | 4.400356 | 1.423807 | 2.918192 | 0 | 12.10767 | 0
2018-02-09 03:59 | 181553.8 | 1320.001 | 3 | 25 | 4.400362 | 1.207369 | 2.961917 | 0 | 12.30008 | 0
2018-02-09 04:01 | 181673.8 | 1440.0003 | 3 | 25 | 4.400368 | 1.032049 | 2.999142 | 0 | 12.46388 | 0
2018-02-09 04:03 | 181793.8 | 1560.0002 | 3 | 25 | 4.400372 | 0.8886528 | 3.031074 | 0 | 12.60439 | 0
2018-02-09 04:05 | 181913.8 | 1680.0002 | 3 | 25 | 4.400362 | 0.770216 | 3.058652 | 0 | 12.72575 | 0
2018-02-09 04:07 | 182033.8 | 1800.0004 | 3 | 25 | 4.40033 | 0.6707001 | 3.08262 | 0 | 12.83121 | 0
2018-02-09 04:07 | 182058.4 | 1824.5943 | 3 | 25 | 4.400321 | 0.6519947 | 3.08714 | 0 | 12.85111 | 0
2018-02-09 04:09 | 182178.4 | 120.0014 | 4 | 25 | 4.358612 | 0 | 3.08714 | 0 | 12.85111 | 0
2018-02-09 04:11 | 182298.4 | 240.0014 | 4 | 25 | 4.355404 | 0 | 3.08714 | 0 | 12.85111 | 0
2018-02-09 04:12 | 182358.4 | 300.0028 | 4 | 25 | 4.354393 | 0 | 3.08714 | 0 | 12.85111 | 0
2018-02-09 04:14 | 182478.5 | 120.0018 | 5 | 25 | 4.136071 | -3.259999 | 3.08714 | 0.1086612 | 12.85111 | 0.4525402
2018-02-09 04:16 | 182598.5 | 240.001 | 5 | 25 | 4.093256 | -3.259997 | 3.08714 | 0.2173207 | 12.85111 | 0.8996168
2018-02-09 04:18 | 182718.5 | 360.0002 | 5 | 25 | 4.051349 | -3.260118 | 3.08714 | 0.3259741 | 12.85111 | 1.342084
2018-02-09 04:20 | 182838.5 | 480.001 | 5 | 25 | 4.009806 | -3.260027 | 3.08714 | 0.4346391 | 12.85111 | 1.780062
2018-02-09 04:22 | 182958.5 | 600.0009 | 5 | 25 | 3.968967 | -3.260027 | 3.08714 | 0.543268 | 12.85111 | 2.213416
2018-02-09 04:24 | 183078.5 | 720.0002 | 5 | 25 | 3.92931 | -3.260006 | 3.08714 | 0.6519533 | 12.85111 | 2.642616
2018-02-09 04:26 | 183198.5 | 840.0001 | 5 | 25 | 3.891328 | -3.260057 | 3.08714 | 0.7606102 | 12.85111 | 3.067482
2018-02-09 04:28 | 183318.5 | 960.0018 | 5 | 25 | 3.855417 | -3.260012 | 3.08714 | 0.8692718 | 12.85111 | 3.488348
2018-02-09 04:30 | 183438.5 | 1080.0018 | 5 | 25 | 3.821696 | -3.260012 | 3.08714 | 0.9779289 | 12.85111 | 3.905414
2018-02-09 04:32 | 183558.5 | 1200.0018 | 5 | 25 | 3.790114 | -3.260016 | 3.08714 | 1.086589 | 12.85111 | 4.318943
2018-02-09 04:34 | 183678.5 | 1320.0002 | 5 | 25 | 3.760445 | -3.259989 | 3.08714 | 1.195241 | 12.85111 | 4.72912
2018-02-09 04:36 | 183798.5 | 1440.0002 | 5 | 25 | 3.732441 | -3.26005 | 3.08714 | 1.303901 | 12.85111 | 5.136192
2018-02-09 04:38 | 183918.5 | 1560.0009 | 5 | 25 | 3.706011 | -3.260145 | 3.08714 | 1.412555 | 12.85111 | 5.540289
2018-02-09 04:40 | 184038.5 | 1680.001 | 5 | 25 | 3.681203 | -3.260096 | 3.08714 | 1.521217 | 12.85111 | 5.941627
2018-02-09 04:42 | 184158.5 | 1800.0002 | 5 | 25 | 3.658285 | -3.26012 | 3.08714 | 1.629877 | 12.85111 | 6.340363
2018-02-09 04:44 | 184278.5 | 1920.001 | 5 | 25 | 3.637276 | -3.259989 | 3.08714 | 1.738535 | 12.85111 | 6.736705
2018-02-09 04:46 | 184398.5 | 2040.0009 | 5 | 25 | 3.618201 | -3.259939 | 3.08714 | 1.847167 | 12.85111 | 7.130778
2018-02-09 04:48 | 184518.5 | 2160.0002 | 5 | 25 | 3.600771 | -3.259989 | 3.08714 | 1.955848 | 12.85111 | 7.523048
2018-02-09 04:50 | 184638.5 | 2280.001 | 5 | 25 | 3.584291 | -3.260041 | 3.08714 | 2.064509 | 12.85111 | 7.91341
2018-02-09 04:52 | 184758.5 | 2400.0007 | 5 | 25 | 3.568034 | -3.259989 | 3.08714 | 2.173167 | 12.85111 | 8.301991
2018-02-09 04:54 | 184878.5 | 2520.0002 | 5 | 25 | 3.551816 | -3.260041 | 3.08714 | 2.281826 | 12.85111 | 8.688807
2018-02-09 04:56 | 184998.5 | 2640.0009 | 5 | 25 | 3.535239 | -3.260077 | 3.08714 | 2.390484 | 12.85111 | 9.073851
2018-02-09 04:58 | 185118.5 | 2760.0018 | 5 | 25 | 3.516476 | -3.260124 | 3.08714 | 2.499145 | 12.85111 | 9.457012
2018-02-09 05:00 | 185238.5 | 2880.0009 | 5 | 25 | 3.491874 | -3.260027 | 3.08714 | 2.607803 | 12.85111 | 9.837823
2018-02-09 05:02 | 185358.5 | 3000.0009 | 5 | 25 | 3.460497 | -3.260091 | 3.08714 | 2.716464 | 12.85111 | 10.21563
2018-02-09 05:04 | 185478.5 | 3120.001 | 5 | 25 | 3.418368 | -3.26008 | 3.08714 | 2.825122 | 12.85111 | 10.58947
2018-02-09 05:06 | 185598.5 | 3240.0009 | 5 | 25 | 3.352829 | -3.260062 | 3.08714 | 2.933786 | 12.85111 | 10.9577
2018-02-09 05:08 | 185718.5 | 3360.001 | 5 | 25 | 3.187734 | -3.260141 | 3.08714 | 3.042443 | 12.85111 | 11.31498
2018-02-09 05:09 | 185765.3 | 3406.7528 | 5 | 25 | 2.999987 | -3.260012 | 3.08714 | 3.084765 | 12.85111 | 11.44652
2018-02-09 05:11 | 185885.3 | 120 | 6 | 25 | 3.250432 | 0 | 3.08714 | 3.084765 | 12.85111 | 11.44652
2018-02-09 05:13 | 186005.3 | 240.0016 | 6 | 25 | 3.261473 | 0 | 3.08714 | 3.084765 | 12.85111 | 11.44652
2018-02-09 05:14 | 186065.3 | 300.0014 | 6 | 25 | 3.265279 | 0 | 3.08714 | 3.084765 | 12.85111 | 11.44652
2018-02-09 05:14 | 186065.3 | 0.0025 | 7 | 26 | 3.265283 | 0 | 0 | 0 | 0 | 0
2018-02-09 05:16 | 186185.4 | 120.0002 | 2 | 26 | 3.905 | 4.890034 | 0.1622998 | 0 | 0.612212 | 0
2018-02-09 05:18 | 186305.4 | 240.0018 | 2 | 26 | 3.959825 | 4.889963 | 0.3252822 | 0 | 1.253901 | 0
2018-02-09 05:20 | 186425.4 | 360.0019 | 2 | 26 | 3.996464 | 4.889946 | 0.4882641 | 0 | 1.902355 | 0
2018-02-09 05:22 | 186545.4 | 480.0018 | 2 | 26 | 4.02744 | 4.889973 | 0.6512533 | 0 | 2.556316 | 0
2018-02-09 05:24 | 186665.4 | 600.001 | 2 | 26 | 4.054826 | 4.889978 | 0.8142399 | 0 | 3.21502 | 0
2018-02-09 05:26 | 186785.4 | 720.0003 | 2 | 26 | 4.079372 | 4.889986 | 0.9772217 | 0 | 3.877912 | 0
2018-02-09 05:28 | 186905.4 | 840.001 | 2 | 26 | 4.103693 | 4.889992 | 1.140206 | 0 | 4.544738 | 0
2018-02-09 05:30 | 187025.4 | 960.0002 | 2 | 26 | 4.131381 | 4.890011 | 1.303195 | 0 | 5.215797 | 0
2018-02-09 05:32 | 187145.4 | 1080.0002 | 2 | 26 | 4.162802 | 4.8901 | 1.46618 | 0 | 5.891662 | 0
2018-02-09 05:34 | 187265.4 | 1200.0003 | 2 | 26 | 4.197784 | 4.890034 | 1.629161 | 0 | 6.572915 | 0
2018-02-09 05:36 | 187385.4 | 1320.0019 | 2 | 26 | 4.200409 | 4.233423 | 1.781495 | 0 | 7.212766 | 0
2018-02-09 05:38 | 187505.4 | 1440.0019 | 2 | 26 | 4.200385 | 3.624359 | 1.912257 | 0 | 7.762021 | 0
2018-02-09 05:39 | 187584.7 | 1519.3257 | 2 | 26 | 4.200408 | 3.259998 | 1.988042 | 0 | 8.080348 | 0
2018-02-09 05:41 | 187704.8 | 120.0009 | 3 | 26 | 4.229309 | 3.259995 | 2.096263 | 0 | 8.536376 | 0
2018-02-09 05:43 | 187824.8 | 240.0009 | 3 | 26 | 4.262483 | 3.260128 | 2.204922 | 0 | 8.99771 | 0
2018-02-09 05:45 | 187944.8 | 360.0001 | 3 | 26 | 4.297968 | 3.260096 | 2.31358 | 0 | 9.462769 | 0
2018-02-09 05:47 | 188064.8 | 480.0001 | 3 | 26 | 4.33542 | 3.259903 | 2.422237 | 0 | 9.931793 | 0
2018-02-09 05:49 | 188184.8 | 600.0009 | 3 | 26 | 4.374474 | 3.25996 | 2.530894 | 0 | 10.40498 | 0
2018-02-09 05:51 | 188304.8 | 720.0017 | 3 | 26 | 4.400406 | 2.99412 | 2.637872 | 0 | 10.87481 | 0
2018-02-09 05:53 | 188424.8 | 840.0025 | 3 | 26 | 4.400372 | 2.452354 | 2.728224 | 0 | 11.27239 | 0
2018-02-09 05:55 | 188544.8 | 960.0007 | 3 | 26 | 4.400388 | 2.031078 | 2.802679 | 0 | 11.60002 | 0
2018-02-09 05:57 | 188664.8 | 1080 | 3 | 26 | 4.400375 | 1.695116 | 2.864567 | 0 | 11.87235 | 0
2018-02-09 05:59 | 188784.8 | 1200.0009 | 3 | 26 | 4.400382 | 1.426796 | 2.916433 | 0 | 12.10058 | 0
2018-02-09 06:01 | 188904.8 | 1320.0001 | 3 | 26 | 4.400368 | 1.210281 | 2.960251 | 0 | 12.2934 | 0
2018-02-09 06:03 | 189024.8 | 1440.0009 | 3 | 26 | 4.400375 | 1.035042 | 2.997561 | 0 | 12.45757 | 0
2018-02-09 06:05 | 189144.8 | 1560.0009 | 3 | 26 | 4.400357 | 0.8908195 | 3.029566 | 0 | 12.59841 | 0
2018-02-09 06:07 | 189264.8 | 1680.0009 | 3 | 26 | 4.400349 | 0.7716846 | 3.057211 | 0 | 12.72006 | 0
2018-02-09 06:09 | 189384.8 | 1800.0009 | 3 | 26 | 4.400339 | 0.672266 | 3.081228 | 0 | 12.82574 | 0
2018-02-09 06:10 | 189412.4 | 1827.6024 | 3 | 26 | 4.400364 | 0.6519909 | 3.086303 | 0 | 12.84807 | 0
2018-02-09 06:12 | 189532.4 | 120.0008 | 4 | 26 | 4.358614 | 0 | 3.086303 | 0 | 12.84807 | 0
2018-02-09 06:14 | 189652.4 | 240.0007 | 4 | 26 | 4.355416 | 0 | 3.086303 | 0 | 12.84807 | 0
2018-02-09 06:15 | 189712.4 | 300.0037 | 4 | 26 | 4.354424 | 0 | 3.086303 | 0 | 12.84807 | 0
2018-02-09 06:17 | 189832.5 | 120.001 | 5 | 26 | 4.135842 | -3.26001 | 3.086303 | 0.1086588 | 12.84807 | 0.4525052
2018-02-09 06:19 | 189952.5 | 240.001 | 5 | 26 | 4.093065 | -3.260087 | 3.086303 | 0.217314 | 12.84807 | 0.8995405
2018-02-09 06:21 | 190072.5 | 360.0002 | 5 | 26 | 4.051208 | -3.259989 | 3.086303 | 0.3259743 | 12.84807 | 1.342016
2018-02-09 06:23 | 190192.5 | 480.0018 | 5 | 26 | 4.009699 | -3.260096 | 3.086303 | 0.434635 | 12.84807 | 1.779964
2018-02-09 06:25 | 190312.5 | 600.001 | 5 | 26 | 3.968849 | -3.260094 | 3.086303 | 0.5432903 | 12.84807 | 2.213411
2018-02-09 06:27 | 190432.5 | 720.001 | 5 | 26 | 3.929199 | -3.260098 | 3.086303 | 0.6519511 | 12.84807 | 2.642502
2018-02-09 06:29 | 190552.5 | 840.0002 | 5 | 26 | 3.891192 | -3.260083 | 3.086303 | 0.7606143 | 12.84807 | 3.067378
2018-02-09 06:31 | 190672.5 | 960.0002 | 5 | 26 | 3.855256 | -3.260114 | 3.086303 | 0.8692748 | 12.84807 | 3.488224
2018-02-09 06:33 | 190792.5 | 1080.001 | 5 | 26 | 3.821516 | -3.260073 | 3.086303 | 0.9779334 | 12.84807 | 3.905279
2018-02-09 06:35 | 190912.5 | 1200.0027 | 5 | 26 | 3.789931 | -3.260114 | 3.086303 | 1.086597 | 12.84807 | 4.318806
2018-02-09 06:37 | 191032.5 | 1320.001 | 5 | 26 | 3.76025 | -3.260112 | 3.086303 | 1.195253 | 12.84807 | 4.728974
2018-02-09 06:39 | 191152.5 | 1440.001 | 5 | 26 | 3.732261 | -3.260106 | 3.086303 | 1.303913 | 12.84807 | 5.136029
2018-02-09 06:41 | 191272.5 | 1560.001 | 5 | 26 | 3.705788 | -3.260043 | 3.086303 | 1.412563 | 12.84807 | 5.540084
2018-02-09 06:43 | 191392.5 | 1680.0002 | 5 | 26 | 3.680991 | -3.260096 | 3.086303 | 1.521226 | 12.84807 | 5.941406
2018-02-09 06:45 | 191512.5 | 1800.0011 | 5 | 26 | 3.657815 | -3.260087 | 3.086303 | 1.629893 | 12.84807 | 6.340137
2018-02-09 06:47 | 191632.5 | 1920.0002 | 5 | 26 | 3.636831 | -3.260031 | 3.086303 | 1.738553 | 12.84807 | 6.736439
2018-02-09 06:49 | 191752.5 | 2040.0002 | 5 | 26 | 3.617785 | -3.26001 | 3.086303 | 1.84721 | 12.84807 | 7.130554
2018-02-09 06:51 | 191872.5 | 2160.0002 | 5 | 26 | 3.600376 | -3.260062 | 3.086303 | 1.955868 | 12.84807 | 7.522699
2018-02-09 06:53 | 191992.5 | 2280.001 | 5 | 26 | 3.583919 | -3.260139 | 3.086303 | 2.064529 | 12.84807 | 7.91302
2018-02-09 06:55 | 192112.5 | 2400.0018 | 5 | 26 | 3.56769 | -3.259818 | 3.086303 | 2.173193 | 12.84807 | 8.301579
2018-02-09 06:57 | 192232.5 | 2520.001 | 5 | 26 | 3.551444 | -3.260159 | 3.086303 | 2.281836 | 12.84807 | 8.688301
2018-02-09 06:59 | 192352.5 | 2640.0002 | 5 | 26 | 3.534839 | -3.260006 | 3.086303 | 2.390509 | 12.84807 | 9.073353
2018-02-09 07:01 | 192472.5 | 2760.0002 | 5 | 26 | 3.516013 | -3.260147 | 3.086303 | 2.499171 | 12.84807 | 9.456473
2018-02-09 07:03 | 192592.5 | 2880.0003 | 5 | 26 | 3.491291 | -3.260145 | 3.086303 | 2.607829 | 12.84807 | 9.837224
2018-02-09 07:05 | 192712.5 | 3000.0019 | 5 | 26 | 3.459769 | -3.260094 | 3.086303 | 2.716496 | 12.84807 | 10.21499
2018-02-09 07:07 | 192832.5 | 3120.0002 | 5 | 26 | 3.417384 | -3.260075 | 3.086303 | 2.825154 | 12.84807 | 10.58874
2018-02-09 07:09 | 192952.5 | 3240.0003 | 5 | 26 | 3.351122 | -3.260156 | 3.086303 | 2.933827 | 12.84807 | 10.95686
2018-02-09 07:11 | 193072.5 | 3360.0011 | 5 | 26 | 3.182169 | -3.26012 | 3.086303 | 3.042487 | 12.84807 | 11.31382
2018-02-09 07:11 | 193117.2 | 3404.724 | 5 | 26 | 2.999991 | -3.26002 | 3.086303 | 3.082985 | 12.84807 | 11.43954
2018-02-09 07:13 | 193237.3 | 120.0004 | 6 | 26 | 3.250993 | 0 | 3.086303 | 3.082985 | 12.84807 | 11.43954
2018-02-09 07:15 | 193357.3 | 240.002 | 6 | 26 | 3.262016 | 0 | 3.086303 | 3.082985 | 12.84807 | 11.43954
2018-02-09 07:16 | 193417.3 | 300.001 | 6 | 26 | 3.265778 | 0 | 3.086303 | 3.082985 | 12.84807 | 11.43954
2018-02-09 07:16 | 193417.3 | 0.0024 | 7 | 27 | 3.265749 | 0 | 0 | 0 | 0 | 0
2018-02-09 07:18 | 193537.3 | 120.0002 | 2 | 27 | 3.905523 | 4.890078 | 0.162297 | 0 | 0.6123018 | 0
2018-02-09 07:20 | 193657.3 | 240.0012 | 2 | 27 | 3.96009 | 4.890047 | 0.3252763 | 0 | 1.254039 | 0
2018-02-09 07:22 | 193777.3 | 360.0002 | 2 | 27 | 3.996651 | 4.889963 | 0.4882602 | 0 | 1.902535 | 0
2018-02-09 07:24 | 193897.3 | 480.0018 | 2 | 27 | 4.027605 | 4.890112 | 0.6512481 | 0 | 2.556518 | 0
2018-02-09 07:26 | 194017.3 | 600.001 | 2 | 27 | 4.054932 | 4.889984 | 0.8142275 | 0 | 3.215214 | 0
2018-02-09 07:28 | 194137.3 | 720.0018 | 2 | 27 | 4.079448 | 4.890074 | 0.9772162 | 0 | 3.87815 | 0
2018-02-09 07:30 | 194257.3 | 840.0002 | 2 | 27 | 4.103763 | 4.890018 | 1.140192 | 0 | 4.544954 | 0
2018-02-09 07:32 | 194377.3 | 960.001 | 2 | 27 | 4.131438 | 4.889957 | 1.303184 | 0 | 5.216037 | 0
2018-02-09 07:34 | 194497.3 | 1080.0002 | 2 | 27 | 4.162886 | 4.889977 | 1.46617 | 0 | 5.891919 | 0
2018-02-09 07:36 | 194617.3 | 1200.0002 | 2 | 27 | 4.197906 | 4.889996 | 1.629156 | 0 | 6.573212 | 0
2018-02-09 07:38 | 194737.3 | 1320.0018 | 2 | 27 | 4.200399 | 4.230755 | 1.781415 | 0 | 7.212747 | 0
2018-02-09 07:40 | 194857.3 | 1440.001 | 2 | 27 | 4.200392 | 3.621958 | 1.912093 | 0 | 7.761646 | 0
2018-02-09 07:42 | 194936 | 1518.6064 | 2 | 27 | 4.200413 | 3.259981 | 1.987166 | 0 | 8.076986 | 0
2018-02-09 07:44 | 195056 | 120.0017 | 3 | 27 | 4.229307 | 3.260067 | 2.095382 | 0 | 8.532995 | 0
2018-02-09 07:46 | 195176 | 240.0002 | 3 | 27 | 4.262483 | 3.259939 | 2.204036 | 0 | 8.994305 | 0
2018-02-09 07:48 | 195296 | 360.0009 | 3 | 27 | 4.297962 | 3.259983 | 2.312695 | 0 | 9.459371 | 0
2018-02-09 07:50 | 195416 | 480.0017 | 3 | 27 | 4.335398 | 3.260006 | 2.42135 | 0 | 9.928386 | 0
2018-02-09 07:52 | 195536 | 600.0001 | 3 | 27 | 4.37444 | 3.260105 | 2.530005 | 0 | 10.40155 | 0
2018-02-09 07:54 | 195656 | 720.0018 | 3 | 27 | 4.400405 | 2.995029 | 2.636996 | 0 | 10.87144 | 0
2018-02-09 07:56 | 195776 | 840.0017 | 3 | 27 | 4.400393 | 2.453447 | 2.727373 | 0 | 11.26913 | 0
2018-02-09 07:58 | 195896 | 960.0008 | 3 | 27 | 4.400378 | 2.030926 | 2.801848 | 0 | 11.59686 | 0
2018-02-09 08:00 | 196016 | 1080.0017 | 3 | 27 | 4.400383 | 1.695112 | 2.863737 | 0 | 11.86919 | 0
2018-02-09 08:02 | 196136 | 1200.0017 | 3 | 27 | 4.400373 | 1.426144 | 2.915582 | 0 | 12.09733 | 0
2018-02-09 08:04 | 196256 | 1320.0018 | 3 | 27 | 4.400375 | 1.209404 | 2.959368 | 0 | 12.29 | 0
2018-02-09 08:06 | 196376 | 1440.0004 | 3 | 27 | 4.400362 | 1.033394 | 2.996637 | 0 | 12.454 | 0
2018-02-09 08:08 | 196496 | 1560.0017 | 3 | 27 | 4.40035 | 0.8891926 | 3.028599 | 0 | 12.59464 | 0
2018-02-09 08:10 | 196616 | 1680.0002 | 3 | 27 | 4.400345 | 0.7704697 | 3.056194 | 0 | 12.71607 | 0
2018-02-09 08:12 | 196736 | 1800.0001 | 3 | 27 | 4.400358 | 0.6712322 | 3.080166 | 0 | 12.82156 | 0
2018-02-09 08:12 | 196762 | 1826.0079 | 3 | 27 | 4.400348 | 0.6519928 | 3.084942 | 0 | 12.84257 | 0
2018-02-09 08:14 | 196882.0103 | 120.0008 | 4 | 27 | 4.358593 | 0 | 3.084942 | 0 | 12.84257 | 0
2018-02-09 08:16 | 197002.0118 | 240.0023 | 4 | 27 | 4.355385 | 0 | 3.084942 | 0 | 12.84257 | 0
2018-02-09 08:17 | 197062.0148 | 300.0053 | 4 | 27 | 4.354393 | 0 | 3.084942 | 0 | 12.84257 | 0
2018-02-09 08:19 | 197182.1 | 120.0011 | 5 | 27 | 4.135595 | -3.26001 | 3.084942 | 0.1086353 | 12.84257 | 0.4523816
2018-02-09 08:21 | 197302.1 | 240.0019 | 5 | 27 | 4.092807 | -3.260101 | 3.084942 | 0.2173199 | 12.84257 | 0.8995125
2018-02-09 08:23 | 197422.1 | 360.0012 | 5 | 27 | 4.050919 | -3.26011 | 3.084942 | 0.3259763 | 12.84257 | 1.341944
2018-02-09 08:25 | 197542.1 | 480.0019 | 5 | 27 | 4.009431 | -3.26012 | 3.084942 | 0.4346419 | 12.84257 | 1.779881
2018-02-09 08:27 | 197662.1 | 600.0003 | 5 | 27 | 3.968614 | -3.260085 | 3.084942 | 0.5433024 | 12.84257 | 2.213321
2018-02-09 08:29 | 197782.1 | 720.0003 | 5 | 27 | 3.928947 | -3.260143 | 3.084942 | 0.6519459 | 12.84257 | 2.642316
2018-02-09 08:31 | 197902.1 | 840.0019 | 5 | 27 | 3.890934 | -3.260004 | 3.084942 | 0.7606247 | 12.84257 | 3.067227
2018-02-09 08:33 | 198022.1 | 960.0019 | 5 | 27 | 3.854981 | -3.260166 | 3.084942 | 0.8692837 | 12.84257 | 3.488039
2018-02-09 08:35 | 198142.1 | 1080.0019 | 5 | 27 | 3.821199 | -3.260077 | 3.084942 | 0.9779458 | 12.84257 | 3.905074
2018-02-09 08:37 | 198262.1 | 1200.0012 | 5 | 27 | 3.78956 | -3.26001 | 3.084942 | 1.086605 | 12.84257 | 4.318545
2018-02-09 08:39 | 198382.1 | 1320.002 | 5 | 27 | 3.759834 | -3.260043 | 3.084942 | 1.195266 | 12.84257 | 4.728692
2018-02-09 08:41 | 198502.1 | 1440.0027 | 5 | 27 | 3.731802 | -3.259994 | 3.084942 | 1.303927 | 12.84257 | 5.135702
2018-02-09 08:43 | 198622.1 | 1560.0012 | 5 | 27 | 3.70529 | -3.260041 | 3.084942 | 1.412588 | 12.84257 | 5.539748
2018-02-09 08:45 | 198742.1 | 1680.0011 | 5 | 27 | 3.680458 | -3.260056 | 3.084942 | 1.521247 | 12.84257 | 5.940994
2018-02-09 08:47 | 198862.1 | 1800.0003 | 5 | 27 | 3.657486 | -3.260141 | 3.084942 | 1.629908 | 12.84257 | 6.339654
2018-02-09 08:49 | 198982.1 | 1920.0011 | 5 | 27 | 3.636441 | -3.260016 | 3.084942 | 1.738567 | 12.84257 | 6.735912
2018-02-09 08:51 | 199102.1 | 2040.0002 | 5 | 27 | 3.617397 | -3.260168 | 3.084942 | 1.847225 | 12.84257 | 7.129986
2018-02-09 08:53 | 199222.1 | 2160.0003 | 5 | 27 | 3.600006 | -3.26005 | 3.084942 | 1.955892 | 12.84257 | 7.52212
2018-02-09 08:55 | 199342.1 | 2280.0019 | 5 | 27 | 3.583591 | -3.26006 | 3.084942 | 2.064555 | 12.84257 | 7.912411
2018-02-09 08:57 | 199462.1 | 2400.0002 | 5 | 27 | 3.567379 | -3.259966 | 3.084942 | 2.173213 | 12.84257 | 8.300915
2018-02-09 08:59 | 199582.1 | 2520.0014 | 5 | 27 | 3.551183 | -3.260087 | 3.084942 | 2.281876 | 12.84257 | 8.687679
2018-02-09 09:01 | 199702.1 | 2640.0011 | 5 | 27 | 3.534601 | -3.259739 | 3.084942 | 2.390532 | 12.84257 | 9.072641
2018-02-09 09:03 | 199822.1 | 2760.0019 | 5 | 27 | 3.515771 | -3.259818 | 3.084942 | 2.499192 | 12.84257 | 9.455725
2018-02-09 09:05 | 199942.1 | 2880.001 | 5 | 27 | 3.49103 | -3.26007 | 3.084942 | 2.607841 | 12.84257 | 9.836422
2018-02-09 09:07 | 200062.1 | 3000.0011 | 5 | 27 | 3.459527 | -3.260064 | 3.084942 | 2.716512 | 12.84257 | 10.21417
2018-02-09 09:09 | 200182.1 | 3120.0019 | 5 | 27 | 3.417052 | -3.260083 | 3.084942 | 2.825172 | 12.84257 | 10.58789
2018-02-09 09:11 | 200302.1 | 3240.0003 | 5 | 27 | 3.350593 | -3.260164 | 3.084942 | 2.933829 | 12.84257 | 10.95591
2018-02-09 09:13 | 200422.1 | 3360.0019 | 5 | 27 | 3.18071 | -3.260062 | 3.084942 | 3.042491 | 12.84257 | 11.31279
2018-02-09 09:14 | 200466.4 | 3404.2713 | 5 | 27 | 2.999959 | -3.26006 | 3.084942 | 3.082576 | 12.84257 | 11.43719
2018-02-09 09:16 | 200586.4 | 120.0015 | 6 | 27 | 3.251594 | 0 | 3.084942 | 3.082576 | 12.84257 | 11.43719
2018-02-09 09:18 | 200706.4 | 239.9999 | 6 | 27 | 3.262619 | 0 | 3.084942 | 3.082576 | 12.84257 | 11.43719
2018-02-09 09:19 | 200766.4 | 300.0005 | 6 | 27 | 3.266385 | 0 | 3.084942 | 3.082576 | 12.84257 | 11.43719
2018-02-09 09:19 | 200766.4 | 0.0024 | 7 | 28 | 3.266409 | 0 | 0 | 0 | 0 | 0
2018-02-09 09:21 | 200886.5 | 120.001 | 2 | 28 | 3.90641 | 4.890026 | 0.1623028 | 0 | 0.6124695 | 0
2018-02-09 09:23 | 201006.5 | 240.0011 | 2 | 28 | 3.960886 | 4.890022 | 0.3252827 | 0 | 1.254341 | 0
2018-02-09 09:25 | 201126.5 | 360.0011 | 2 | 28 | 3.997534 | 4.889994 | 0.4882583 | 0 | 1.90294 | 0
2018-02-09 09:27 | 201246.5 | 480.0018 | 2 | 28 | 4.028504 | 4.889957 | 0.6512462 | 0 | 2.557067 | 0
2018-02-09 09:29 | 201366.5 | 600.0018 | 2 | 28 | 4.05581 | 4.889994 | 0.8142312 | 0 | 3.21593 | 0
2018-02-09 09:31 | 201486.5 | 720.0011 | 2 | 28 | 4.080266 | 4.89003 | 0.9772153 | 0 | 3.878985 | 0
2018-02-09 09:33 | 201606.5 | 840.0003 | 2 | 28 | 4.104908 | 4.889952 | 1.140207 | 0 | 4.546025 | 0
2018-02-09 09:35 | 201726.5 | 960.0027 | 2 | 28 | 4.13257 | 4.890047 | 1.303194 | 0 | 5.21727 | 0
2018-02-09 09:37 | 201846.5 | 1080.0002 | 2 | 28 | 4.16401 | 4.890087 | 1.466177 | 0 | 5.893327 | 0
2018-02-09 09:39 | 201966.5 | 1200.0005 | 2 | 28 | 4.198976 | 4.890003 | 1.629168 | 0 | 6.574818 | 0
2018-02-09 09:41 | 202086.5 | 1320.0019 | 2 | 28 | 4.200408 | 4.215548 | 1.780843 | 0 | 7.211912 | 0
2018-02-09 09:43 | 202206.5 | 1440.0011 | 2 | 28 | 4.200387 | 3.610798 | 1.911091 | 0 | 7.759004 | 0
2018-02-09 09:44 | 202283.2 | 1516.6321 | 2 | 28 | 4.200391 | 3.259995 | 1.984171 | 0 | 8.065969 | 0
2018-02-09 09:46 | 202403.2 | 120.001 | 3 | 28 | 4.229422 | 3.260025 | 2.092391 | 0 | 8.521993 | 0
2018-02-09 09:48 | 202523.2 | 240.0009 | 3 | 28 | 4.262713 | 3.260063 | 2.20105 | 0 | 8.983347 | 0
2018-02-09 09:50 | 202643.2 | 360.0002 | 3 | 28 | 4.298154 | 3.26004 | 2.309706 | 0 | 9.448423 | 0
2018-02-09 09:52 | 202763.2 | 480.0017 | 3 | 28 | 4.335589 | 3.260027 | 2.418364 | 0 | 9.917469 | 0
2018-02-09 09:54 | 202883.2 | 600.001 | 3 | 28 | 4.374619 | 3.259989 | 2.527023 | 0 | 10.39068 | 0
2018-02-09 09:56 | 203003.2 | 720.0001 | 3 | 28 | 4.400397 | 2.992517 | 2.633978 | 0 | 10.86042 | 0
2018-02-09 09:58 | 203123.2 | 840.0018 | 3 | 28 | 4.400392 | 2.453455 | 2.724331 | 0 | 11.25801 | 0
2018-02-09 10:00 | 203243.2 | 960.0027 | 3 | 28 | 4.400407 | 2.024275 | 2.79868 | 0 | 11.58517 | 0
2018-02-09 10:02 | 203363.2 | 1080.0002 | 3 | 28 | 4.40038 | 1.691078 | 2.860374 | 0 | 11.85665 | 0
2018-02-09 10:04 | 203483.2 | 1200.0011 | 3 | 28 | 4.400369 | 1.425077 | 2.912148 | 0 | 12.08447 | 0
2018-02-09 10:06 | 203603.2 | 1320.0002 | 3 | 28 | 4.400369 | 1.210873 | 2.955958 | 0 | 12.27726 | 0
2018-02-09 10:08 | 203723.2 | 1440.001 | 3 | 28 | 4.400364 | 1.036943 | 2.993329 | 0 | 12.4417 | 0
2018-02-09 10:10 | 203843.2 | 1560.0011 | 3 | 28 | 4.40035 | 0.8938541 | 3.025439 | 0 | 12.583 | 0
2018-02-09 10:12 | 203963.2 | 1680.0034 | 3 | 28 | 4.400342 | 0.7753448 | 3.053206 | 0 | 12.70518 | 0
2018-02-09 10:14 | 204083.2 | 1800.001 | 3 | 28 | 4.40037 | 0.6772308 | 3.07736 | 0 | 12.81147 | 0
2018-02-09 10:15 | 204116.6 | 1833.452 | 3 | 28 | 4.400359 | 0.6519833 | 3.08353 | 0 | 12.83862 | 0
2018-02-09 10:17 | 204236.7 | 120 | 4 | 28 | 4.358517 | 0 | 3.08353 | 0 | 12.83862 | 0
2018-02-09 10:19 | 204356.7 | 240.0014 | 4 | 28 | 4.35531 | 0 | 3.08353 | 0 | 12.83862 | 0
2018-02-09 10:20 | 204416.7 | 300.0028 | 4 | 28 | 4.354306 | 0 | 3.08353 | 0 | 12.83862 | 0
2018-02-09 10:22 | 204536.7 | 120.0001 | 5 | 28 | 4.135491 | -3.259985 | 3.08353 | 0.108649 | 12.83862 | 0.4524249
2018-02-09 10:24 | 204656.7 | 240.0018 | 5 | 28 | 4.092751 | -3.260143 | 3.08353 | 0.2173232 | 12.83862 | 0.8995029
2018-02-09 10:26 | 204776.7 | 360.0001 | 5 | 28 | 4.05091 | -3.260147 | 3.08353 | 0.3259689 | 12.83862 | 1.341886
2018-02-09 10:28 | 204896.7 | 480.0001 | 5 | 28 | 4.009362 | -3.260041 | 3.08353 | 0.4346329 | 12.83862 | 1.779813
2018-02-09 10:30 | 205016.7 | 600.0007 | 5 | 28 | 3.96847 | -3.260031 | 3.08353 | 0.5432976 | 12.83862 | 2.213259
2018-02-09 10:32 | 205136.7 | 720.0001 | 5 | 28 | 3.928756 | -3.260112 | 3.08353 | 0.651949 | 12.83862 | 2.64227
2018-02-09 10:34 | 205256.7 | 840.0001 | 5 | 28 | 3.890731 | -3.259974 | 3.08353 | 0.7606105 | 12.83862 | 3.067092
2018-02-09 10:36 | 205376.7 | 960.0017 | 5 | 28 | 3.854777 | -3.260062 | 3.08353 | 0.8692772 | 12.83862 | 3.487912
2018-02-09 10:38 | 205496.7 | 1080.0001 | 5 | 28 | 3.821025 | -3.260004 | 3.08353 | 0.9779304 | 12.83862 | 3.904893
2018-02-09 10:40 | 205616.7 | 1200.0018 | 5 | 28 | 3.789411 | -3.259971 | 3.08353 | 1.086596 | 12.83862 | 4.318371
2018-02-09 10:42 | 205736.7 | 1320 | 5 | 28 | 3.759687 | -3.260099 | 3.08353 | 1.195254 | 12.83862 | 4.728489
2018-02-09 10:44 | 205856.7 | 1440.0009 | 5 | 28 | 3.731637 | -3.260087 | 3.08353 | 1.303898 | 12.83862 | 5.135421
2018-02-09 10:46 | 205976.7 | 1560.001 | 5 | 28 | 3.705181 | -3.259974 | 3.08353 | 1.412572 | 12.83862 | 5.5395
2018-02-09 10:48 | 206096.7 | 1680.001 | 5 | 28 | 3.680342 | -3.260118 | 3.08353 | 1.521224 | 12.83862 | 5.940708
2018-02-09 10:50 | 206216.7 | 1800.0009 | 5 | 28 | 3.657347 | -3.26002 | 3.08353 | 1.62989 | 12.83862 | 6.33937
2018-02-09 10:52 | 206336.7 | 1920.0009 | 5 | 28 | 3.636312 | -3.260124 | 3.08353 | 1.738547 | 12.83862 | 6.735605
2018-02-09 10:54 | 206456.7 | 2040.0001 | 5 | 28 | 3.617243 | -3.260075 | 3.08353 | 1.847207 | 12.83862 | 7.129671
2018-02-09 10:56 | 206576.7 | 2160.0001 | 5 | 28 | 3.599864 | -3.260103 | 3.08353 | 1.95586 | 12.83862 | 7.521741
2018-02-09 10:58 | 206696.7 | 2280.0001 | 5 | 28 | 3.58346 | -3.259945 | 3.08353 | 2.064532 | 12.83862 | 7.912048
2018-02-09 11:00 | 206816.7 | 2400.001 | 5 | 28 | 3.567232 | -3.260198 | 3.08353 | 2.173193 | 12.83862 | 8.30055
2018-02-09 11:02 | 206936.7 | 2520.0009 | 5 | 28 | 3.550984 | -3.260131 | 3.08353 | 2.281854 | 12.83862 | 8.687284
2018-02-09 11:04 | 207056.7 | 2640.0002 | 5 | 28 | 3.534332 | -3.260033 | 3.08353 | 2.390515 | 12.83862 | 9.072242
2018-02-09 11:06 | 207176.7 | 2760.0018 | 5 | 28 | 3.515435 | -3.260087 | 3.08353 | 2.499173 | 12.83862 | 9.45529
2018-02-09 11:08 | 207296.7 | 2880.0018 | 5 | 28 | 3.490623 | -3.260108 | 3.08353 | 2.607835 | 12.83862 | 9.835989
2018-02-09 11:10 | 207416.7 | 3000.0002 | 5 | 28 | 3.458963 | -3.259999 | 3.08353 | 2.716489 | 12.83862 | 10.21363
2018-02-09 11:12 | 207536.7 | 3120.0002 | 5 | 28 | 3.416343 | -3.260129 | 3.08353 | 2.825151 | 12.83862 | 10.58729
2018-02-09 11:14 | 207656.7 | 3240.0002 | 5 | 28 | 3.34934 | -3.26012 | 3.08353 | 2.933804 | 12.83862 | 10.9552
2018-02-09 11:16 | 207776.7 | 3360.0001 | 5 | 28 | 3.176391 | -3.260166 | 3.08353 | 3.042456 | 12.83862 | 11.31179
2018-02-09 11:16 | 207819.5 | 3402.7257 | 5 | 28 | 2.99999 | -3.260087 | 3.08353 | 3.081147 | 12.83862 | 11.43175
2018-02-09 11:18 | 207939.5 | 120.0008 | 6 | 28 | 3.251922 | 0 | 3.08353 | 3.081147 | 12.83862 | 11.43175
2018-02-09 11:20 | 208059.5 | 240.0016 | 6 | 28 | 3.262989 | 0 | 3.08353 | 3.081147 | 12.83862 | 11.43175
2018-02-09 11:21 | 208119.5 | 300.0006 | 6 | 28 | 3.266759 | 0 | 3.08353 | 3.081147 | 12.83862 | 11.43175
2018-02-09 11:21 | 208119.5 | 0.0024 | 7 | 29 | 3.266767 | 0 | 0 | 0 | 0 | 0
2018-02-09 11:23 | 208239.6 | 120.0002 | 2 | 29 | 3.906804 | 4.890041 | 0.162304 | 0 | 0.6125458 | 0
2018-02-09 11:25 | 208359.6 | 240.001 | 2 | 29 | 3.961219 | 4.890043 | 0.3252912 | 0 | 1.254504 | 0
2018-02-09 11:27 | 208479.6 | 360.0003 | 2 | 29 | 3.997856 | 4.890087 | 0.488277 | 0 | 1.903198 | 0
2018-02-09 11:29 | 208599.6 | 480.0011 | 2 | 29 | 4.028801 | 4.890121 | 0.6512578 | 0 | 2.557348 | 0
2018-02-09 11:31 | 208719.6 | 600.0003 | 2 | 29 | 4.05611 | 4.890047 | 0.8142512 | 0 | 3.216296 | 0
2018-02-09 11:33 | 208839.6 | 720.0003 | 2 | 29 | 4.080589 | 4.890003 | 0.9772413 | 0 | 3.879426 | 0
2018-02-09 11:35 | 208959.6 | 840.0003 | 2 | 29 | 4.104842 | 4.890055 | 1.140227 | 0 | 4.546448 | 0
2018-02-09 11:37 | 209079.6 | 960.0011 | 2 | 29 | 4.132538 | 4.890064 | 1.30321 | 0 | 5.21767 | 0
2018-02-09 11:39 | 209199.6 | 1080.0011 | 2 | 29 | 4.163951 | 4.890108 | 1.466194 | 0 | 5.893725 | 0
2018-02-09 11:41 | 209319.6 | 1200.0002 | 2 | 29 | 4.198982 | 4.890099 | 1.629182 | 0 | 6.575199 | 0
2018-02-09 11:43 | 209439.6 | 1320.0003 | 2 | 29 | 4.200404 | 4.21356 | 1.780827 | 0 | 7.212163 | 0
2018-02-09 11:45 | 209559.6 | 1440.0011 | 2 | 29 | 4.200403 | 3.609257 | 1.911016 | 0 | 7.759011 | 0
2018-02-09 11:47 | 209635.9 | 1516.3273 | 2 | 29 | 4.200406 | 3.259983 | 1.983787 | 0 | 8.064679 | 0
2018-02-09 11:49 | 209756 | 120.0002 | 3 | 29 | 4.229296 | 3.260061 | 2.092011 | 0 | 8.520721 | 0
2018-02-09 11:51 | 209876 | 240.0015 | 3 | 29 | 4.262434 | 3.259954 | 2.200673 | 0 | 8.982061 | 0
2018-02-09 11:53 | 209996 | 360.0008 | 3 | 29 | 4.297888 | 3.260031 | 2.309328 | 0 | 9.447106 | 0
2018-02-09 11:55 | 210116 | 480 | 3 | 29 | 4.335372 | 3.260014 | 2.417987 | 0 | 9.916128 | 0
2018-02-09 11:57 | 210236 | 600.0015 | 3 | 29 | 4.374435 | 3.260025 | 2.526644 | 0 | 10.38931 | 0
2018-02-09 11:59 | 210356 | 720.0007 | 3 | 29 | 4.400401 | 2.995434 | 2.633636 | 0 | 10.8592 | 0
2018-02-09 12:01 | 210476 | 840.0007 | 3 | 29 | 4.400403 | 2.454931 | 2.724032 | 0 | 11.25698 | 0
2018-02-09 12:03 | 210596 | 960.0007 | 3 | 29 | 4.400376 | 2.032879 | 2.798559 | 0 | 11.58492 | 0
2018-02-09 12:05 | 210716 | 1080.0015 | 3 | 29 | 4.400381 | 1.697031 | 2.860517 | 0 | 11.85756 | 0
2018-02-09 12:07 | 210836 | 1200.0007 | 3 | 29 | 4.400382 | 1.428307 | 2.912436 | 0 | 12.08603 | 0
2018-02-09 12:09 | 210956 | 1320.0001 | 3 | 29 | 4.400386 | 1.212133 | 2.956303 | 0 | 12.27906 | 0
2018-02-09 12:11 | 211076 | 1440.0001 | 3 | 29 | 4.400364 | 1.035801 | 2.993653 | 0 | 12.44341 | 0
2018-02-09 12:13 | 211196 | 1560.0017 | 3 | 29 | 4.400347 | 0.89151 | 3.025696 | 0 | 12.58441 | 0
2018-02-09 12:15 | 211316 | 1680.0016 | 3 | 29 | 4.400344 | 0.7722874 | 3.053372 | 0 | 12.70619 | 0
2018-02-09 12:17 | 211436 | 1800.0024 | 3 | 29 | 4.400332 | 0.6730518 | 3.077421 | 0 | 12.81202 | 0
2018-02-09 12:17 | 211464.6 | 1828.6782 | 3 | 29 | 4.400338 | 0.651989 | 3.0827 | 0 | 12.83525 | 0
2018-02-09 12:19 | 211584.7 | 120.003 | 4 | 29 | 4.358505 | 0 | 3.0827 | 0 | 12.83525 | 0
2018-02-09 12:21 | 211704.7 | 240.0005 | 4 | 29 | 4.355292 | 0 | 3.0827 | 0 | 12.83525 | 0
2018-02-09 12:22 | 211764.7 | 300.0036 | 4 | 29 | 4.354302 | 0 | 3.0827 | 0 | 12.83525 | 0
2018-02-09 12:24 | 211884.8 | 120.0002 | 5 | 29 | 4.135079 | -3.260039 | 3.0827 | 0.1086548 | 12.83525 | 0.4524082
2018-02-09 12:26 | 212004.8 | 240.0002 | 5 | 29 | 4.092293 | -3.260075 | 3.0827 | 0.2173109 | 12.83525 | 0.8993643
2018-02-09 12:28 | 212124.8 | 360.001 | 5 | 29 | 4.050401 | -3.260043 | 3.0827 | 0.3259779 | 12.83525 | 1.341783
2018-02-09 12:30 | 212244.8 | 480.0002 | 5 | 29 | 4.008858 | -3.260147 | 3.0827 | 0.4346331 | 12.83525 | 1.779619
2018-02-09 12:32 | 212364.8 | 600.0018 | 5 | 29 | 3.968012 | -3.260131 | 3.0827 | 0.5433025 | 12.83525 | 2.213032
2018-02-09 12:34 | 212484.8 | 720.001 | 5 | 29 | 3.928335 | -3.260124 | 3.0827 | 0.6519593 | 12.83525 | 2.642015
2018-02-09 12:36 | 212604.8 | 840.0026 | 5 | 29 | 3.89031 | -3.260033 | 3.0827 | 0.7606217 | 12.83525 | 3.066793
2018-02-09 12:38 | 212724.8 | 960.0018 | 5 | 29 | 3.854417 | -3.259985 | 3.0827 | 0.8692806 | 12.83525 | 3.48754
2018-02-09 12:40 | 212844.8 | 1080.001 | 5 | 29 | 3.820691 | -3.260027 | 3.0827 | 0.9779363 | 12.83525 | 3.904491
2018-02-09 12:42 | 212964.8 | 1200.0002 | 5 | 29 | 3.789095 | -3.260078 | 3.0827 | 1.086595 | 12.83525 | 4.31791
2018-02-09 12:44 | 213084.8 | 1320.0018 | 5 | 29 | 3.75942 | -3.26007 | 3.0827 | 1.195265 | 12.83525 | 4.728041
2018-02-09 12:46 | 213204.8 | 1440.001 | 5 | 29 | 3.731165 | -3.260085 | 3.0827 | 1.30392 | 12.83525 | 5.134967
2018-02-09 12:48 | 213324.8 | 1560.0002 | 5 | 29 | 3.704662 | -3.260094 | 3.0827 | 1.412587 | 12.83525 | 5.538964
2018-02-09 12:50 | 213444.8 | 1680 | 5 | 29 | 3.679843 | -3.26015 | 3.0827 | 1.521244 | 12.83525 | 5.94014
2018-02-09 12:52 | 213564.8 | 1800.001 | 5 | 29 | 3.65688 | -3.260039 | 3.0827 | 1.629896 | 12.83525 | 6.338697
2018-02-09 12:54 | 213684.8 | 1920.001 | 5 | 29 | 3.635858 | -3.260008 | 3.0827 | 1.738559 | 12.83525 | 6.734904
2018-02-09 12:56 | 213804.8 | 2040.0002 | 5 | 29 | 3.616811 | -3.260027 | 3.0827 | 1.847227 | 12.83525 | 7.128955
2018-02-09 12:58 | 213924.8 | 2160.0002 | 5 | 29 | 3.599395 | -3.260045 | 3.0827 | 1.955879 | 12.83525 | 7.520971
2018-02-09 13:00 | 214044.8 | 2280.001 | 5 | 29 | 3.582945 | -3.260159 | 3.0827 | 2.064551 | 12.83525 | 7.911226
2018-02-09 13:02 | 214164.8 | 2400.0002 | 5 | 29 | 3.566679 | -3.26021 | 3.0827 | 2.173187 | 12.83525 | 8.299582
2018-02-09 13:04 | 214284.8 | 2520.0002 | 5 | 29 | 3.550458 | -3.260066 | 3.0827 | 2.28187 | 12.83525 | 8.686334
2018-02-09 13:06 | 214404.8 | 2640.001 | 5 | 29 | 3.533827 | -3.260114 | 3.0827 | 2.390527 | 12.83525 | 9.071221
2018-02-09 13:08 | 214524.8 | 2760.0002 | 5 | 29 | 3.51491 | -3.260018 | 3.0827 | 2.499178 | 12.83525 | 9.454188
2018-02-09 13:10 | 214644.8 | 2880.0027 | 5 | 29 | 3.490017 | -3.260045 | 3.0827 | 2.607841 | 12.83525 | 9.83483
2018-02-09 13:12 | 214764.8 | 3000.0002 | 5 | 29 | 3.458273 | -3.260122 | 3.0827 | 2.716502 | 12.83525 | 10.21242
2018-02-09 13:14 | 214884.8 | 3120.001 | 5 | 29 | 3.415403 | -3.260166 | 3.0827 | 2.82516 | 12.83525 | 10.58599
2018-02-09 13:16 | 215004.8 | 3240.0018 | 5 | 29 | 3.347732 | -3.260133 | 3.0827 | 2.933818 | 12.83525 | 10.95378
2018-02-09 13:18 | 215124.8 | 3360.0002 | 5 | 29 | 3.170908 | -3.260117 | 3.0827 | 3.042472 | 12.83525 | 11.31006
2018-02-09 13:19 | 215165.6 | 3400.8081 | 5 | 29 | 2.999981 | -3.260183 | 3.0827 | 3.079372 | 12.83525 | 11.42434
2018-02-09 13:21 | 215285.6 | 120.0001 | 6 | 29 | 3.252135 | 0 | 3.0827 | 3.079372 | 12.83525 | 11.42434
2018-02-09 13:23 | 215405.6 | 240.0002 | 6 | 29 | 3.263221 | 0 | 3.0827 | 3.079372 | 12.83525 | 11.42434
2018-02-09 13:24 | 215465.6 | 300.004 | 6 | 29 | 3.266973 | 0 | 3.0827 | 3.079372 | 12.83525 | 11.42434
2018-02-09 13:24 | 215465.6 | 0.0024 | 7 | 30 | 3.266993 | 0 | 0 | 0 | 0 | 0
2018-02-09 13:26 | 215585.7 | 120.0009 | 2 | 30 | 3.907077 | 4.890177 | 0.1622998 | 2.386e-09 | 0.6125784 | 7.796e-09
2018-02-09 13:28 | 215705.7 | 240.0002 | 2 | 30 | 3.961424 | 4.890039 | 0.3252755 | 2.386e-09 | 1.254526 | 7.796e-09
2018-02-09 13:30 | 215825.7 | 360.0018 | 2 | 30 | 3.998055 | 4.890053 | 0.4882614 | 2.386e-09 | 1.903254 | 7.796e-09
2018-02-09 13:32 | 215945.7 | 480.0018 | 2 | 30 | 4.029018 | 4.890057 | 0.6512434 | 2.386e-09 | 2.557444 | 7.796e-09
2018-02-09 13:34 | 216065.7 | 600.001 | 2 | 30 | 4.056336 | 4.889997 | 0.8142279 | 2.386e-09 | 3.216391 | 7.796e-09
2018-02-09 13:36 | 216185.7 | 720.0009 | 2 | 30 | 4.080804 | 4.890116 | 0.9772165 | 2.386e-09 | 3.879551 | 7.796e-09
2018-02-09 13:38 | 216305.7 | 840.0026 | 2 | 30 | 4.105166 | 4.890093 | 1.140207 | 2.386e-09 | 4.546635 | 7.796e-09
2018-02-09 13:40 | 216425.7 | 960.0002 | 2 | 30 | 4.132891 | 4.889917 | 1.303183 | 2.386e-09 | 5.217885 | 7.796e-09
2018-02-09 13:42 | 216545.7 | 1080.0018 | 2 | 30 | 4.164361 | 4.890036 | 1.466173 | 2.386e-09 | 5.894023 | 7.796e-09
2018-02-09 13:44 | 216665.7 | 1200.0017 | 2 | 30 | 4.199403 | 4.889997 | 1.629158 | 2.386e-09 | 6.575551 | 7.796e-09
2018-02-09 13:46 | 216785.7 | 1320.001 | 2 | 30 | 4.200414 | 4.208466 | 1.780566 | 2.386e-09 | 7.211523 | 7.796e-09
2018-02-09 13:48 | 216905.7 | 1440.001 | 2 | 30 | 4.200402 | 3.604092 | 1.910565 | 2.386e-09 | 7.757574 | 7.796e-09
2018-02-09 13:49 | 216980.9 | 1515.196 | 2 | 30 | 4.20039 | 3.259995 | 1.982202 | 2.386e-09 | 8.058478 | 7.796e-09
2018-02-09 13:51 | 217100.9 | 120.0017 | 3 | 30 | 4.229261 | 3.259924 | 2.090422 | 2.386e-09 | 8.514498 | 7.796e-09
2018-02-09 13:53 | 217220.9 | 240.0009 | 3 | 30 | 4.262418 | 3.26009 | 2.199078 | 2.386e-09 | 8.975816 | 7.796e-09
2018-02-09 13:55 | 217340.9 | 360.0009 | 3 | 30 | 4.297868 | 3.260067 | 2.307739 | 2.386e-09 | 9.440879 | 7.796e-09
2018-02-09 13:57 | 217460.9 | 480.0009 | 3 | 30 | 4.33533 | 3.259993 | 2.416397 | 2.386e-09 | 9.909897 | 7.796e-09
2018-02-09 13:59 | 217580.9 | 600.0001 | 3 | 30 | 4.374396 | 3.260044 | 2.525055 | 2.386e-09 | 10.38307 | 7.796e-09
2018-02-09 14:01 | 217700.9 | 720.0017 | 3 | 30 | 4.400398 | 2.995712 | 2.632051 | 2.386e-09 | 10.85298 | 7.796e-09
2018-02-09 14:03 | 217820.9 | 840.0009 | 3 | 30 | 4.400374 | 2.455223 | 2.722478 | 2.386e-09 | 11.2509 | 7.796e-09
2018-02-09 14:05 | 217940.9 | 960.0018 | 3 | 30 | 4.400378 | 2.033178 | 2.797016 | 2.386e-09 | 11.57889 | 7.796e-09
2018-02-09 14:07 | 218060.9 | 1080.0017 | 3 | 30 | 4.400389 | 1.697624 | 2.858984 | 2.386e-09 | 11.85157 | 7.796e-09
2018-02-09 14:09 | 218180.9 | 1200.0009 | 3 | 30 | 4.400353 | 1.428579 | 2.910925 | 2.386e-09 | 12.08014 | 7.796e-09
2018-02-09 14:11 | 218300.9 | 1320.0017 | 3 | 30 | 4.400389 | 1.212704 | 2.954815 | 2.386e-09 | 12.27327 | 7.796e-09
2018-02-09 14:13 | 218420.9 | 1440.0001 | 3 | 30 | 4.400362 | 1.036602 | 2.992187 | 2.386e-09 | 12.43772 | 7.796e-09
2018-02-09 14:15 | 218540.9 | 1560.0001 | 3 | 30 | 4.400367 | 0.8929901 | 3.024255 | 2.386e-09 | 12.57883 | 7.796e-09
2018-02-09 14:17 | 218660.9 | 1680.0009 | 3 | 30 | 4.400335 | 0.7733192 | 3.051955 | 2.386e-09 | 12.70072 | 7.796e-09
2018-02-09 14:19 | 218780.9 | 1800.0008 | 3 | 30 | 4.40032 | 0.6735649 | 3.07603 | 2.386e-09 | 12.80665 | 7.796e-09
2018-02-09 14:20 | 218810.7 | 1829.7711 | 3 | 30 | 4.400347 | 0.6519966 | 3.081512 | 2.386e-09 | 12.83078 | 7.796e-09
2018-02-09 14:22 | 218930.7 | 120.0001 | 4 | 30 | 4.358474 | 0 | 3.081512 | 2.386e-09 | 12.83078 | 7.796e-09
2018-02-09 14:24 | 219050.7 | 240.001 | 4 | 30 | 4.355262 | 0 | 3.081512 | 2.386e-09 | 12.83078 | 7.796e-09
2018-02-09 14:25 | 219110.7 | 300.0014 | 4 | 30 | 4.354285 | 0 | 3.081512 | 2.386e-09 | 12.83078 | 7.796e-09
2018-02-09 14:27 | 219230.8 | 120.0017 | 5 | 30 | 4.134885 | -3.26008 | 3.081512 | 0.1086599 | 12.83078 | 0.4524079
2018-02-09 14:29 | 219350.8 | 240.0017 | 5 | 30 | 4.092097 | -3.26007 | 3.081512 | 0.2173202 | 12.83078 | 0.8993596
2018-02-09 14:31 | 219470.8 | 360.0017 | 5 | 30 | 4.050202 | -3.260096 | 3.081512 | 0.3259811 | 12.83078 | 1.341732
2018-02-09 14:33 | 219590.8 | 480.0001 | 5 | 30 | 4.008681 | -3.260147 | 3.081512 | 0.4346306 | 12.83078 | 1.779525
2018-02-09 14:35 | 219710.8 | 600.0009 | 5 | 30 | 3.967842 | -3.260089 | 3.081512 | 0.5433007 | 12.83078 | 2.212922
2018-02-09 14:37 | 219830.8 | 720.0017 | 5 | 30 | 3.928165 | -3.260008 | 3.081512 | 0.6519603 | 12.83078 | 2.641897
2018-02-09 14:39 | 219950.8 | 840.0016 | 5 | 30 | 3.890176 | -3.260114 | 3.081512 | 0.7606077 | 12.83078 | 3.066602
2018-02-09 14:41 | 220070.8 | 960.0009 | 5 | 30 | 3.854228 | -3.259789 | 3.081512 | 0.8692818 | 12.83078 | 3.487389
2018-02-09 14:43 | 220190.8 | 1080.0001 | 5 | 30 | 3.820492 | -3.260112 | 3.081512 | 0.9779452 | 12.83078 | 3.904349
2018-02-09 14:45 | 220310.8 | 1200.0025 | 5 | 30 | 3.7889 | -3.260054 | 3.081512 | 1.086604 | 12.83078 | 4.317746
2018-02-09 14:47 | 220430.8 | 1320.0017 | 5 | 30 | 3.759237 | -3.260129 | 3.081512 | 1.195263 | 12.83078 | 4.727814
2018-02-09 14:49 | 220550.8 | 1440.0001 | 5 | 30 | 3.731215 | -3.260066 | 3.081512 | 1.303923 | 12.83078 | 5.134758
2018-02-09 14:51 | 220670.8 | 1560.0009 | 5 | 30 | 3.704719 | -3.26012 | 3.081512 | 1.412588 | 12.83078 | 5.538757
2018-02-09 14:53 | 220790.8 | 1680.0009 | 5 | 30 | 3.679937 | -3.25996 | 3.081512 | 1.521249 | 12.83078 | 5.93995
2018-02-09 14:55 | 220910.8 | 1800.0018 | 5 | 30 | 3.656963 | -3.259818 | 3.081512 | 1.629904 | 12.83078 | 6.338529
2018-02-09 14:57 | 221030.8 | 1920.0017 | 5 | 30 | 3.635909 | -3.260127 | 3.081512 | 1.738554 | 12.83078 | 6.734696
2018-02-09 14:59 | 221150.8 | 2040.0009 | 5 | 30 | 3.61685 | -3.260117 | 3.081512 | 1.847229 | 12.83078 | 7.128776
2018-02-09 15:01 | 221270.8 | 2160.0001 | 5 | 30 | 3.599411 | -3.260101 | 3.081512 | 1.955876 | 12.83078 | 7.520774
2018-02-09 15:03 | 221390.8 | 2280.0017 | 5 | 30 | 3.582982 | -3.259973 | 3.081512 | 2.064552 | 12.83078 | 7.911049
2018-02-09 15:05 | 221510.8 | 2400.0017 | 5 | 30 | 3.566707 | -3.260127 | 3.081512 | 2.1732 | 12.83078 | 8.299447
2018-02-09 15:07 | 221630.8 | 2520.0001 | 5 | 30 | 3.550452 | -3.260094 | 3.081512 | 2.281868 | 12.83078 | 8.686149
2018-02-09 15:09 | 221750.8 | 2640.0026 | 5 | 30 | 3.533807 | -3.260068 | 3.081512 | 2.390527 | 12.83078 | 9.071042
2018-02-09 15:11 | 221870.8 | 2760 | 5 | 30 | 3.514878 | -3.260137 | 3.081512 | 2.499184 | 12.83078 | 9.454028
2018-02-09 15:13 | 221990.8 | 2880.0009 | 5 | 30 | 3.489983 | -3.259904 | 3.081512 | 2.607847 | 12.83078 | 9.834666
2018-02-09 15:15 | 222110.8 | 3000.0009 | 5 | 30 | 3.458168 | -3.260103 | 3.081512 | 2.716508 | 12.83078 | 10.21225
2018-02-09 15:17 | 222230.8 | 3120.0017 | 5 | 30 | 3.4153 | -3.260101 | 3.081512 | 2.825164 | 12.83078 | 10.58579
2018-02-09 15:19 | 222350.8 | 3240.0009 | 5 | 30 | 3.347603 | -3.260103 | 3.081512 | 2.93382 | 12.83078 | 10.95357
2018-02-09 15:21 | 222470.8 | 3360.0001 | 5 | 30 | 3.170381 | -3.260101 | 3.081512 | 3.042479 | 12.83078 | 11.30984
2018-02-09 15:21 | 222511.4 | 3400.5999 | 5 | 30 | 2.999988 | -3.260139 | 3.081512 | 3.079242 | 12.83078 | 11.42368
2018-02-09 15:23 | 222631.5 | 120.0009 | 6 | 30 | 3.251935 | 0 | 3.081512 | 3.079242 | 12.83078 | 11.42368
2018-02-09 15:25 | 222751.5 | 240.0017 | 6 | 30 | 3.262976 | 0 | 3.081512 | 3.079242 | 12.83078 | 11.42368
2018-02-09 15:26 | 222811.5 | 300.0007 | 6 | 30 | 3.266736 | 0 | 3.081512 | 3.079242 | 12.83078 | 11.42368
2018-02-09 15:26 | 222811.5 | 0.0024 | 7 | 31 | 3.266738 | 0 | 0 | 0 | 0 | 0
2018-02-09 15:28 | 222931.6 | 120.0002 | 2 | 31 | 3.906586 | 4.890152 | 0.1622812 | 5.08e-10 | 0.6124389 | 1.661e-09
2018-02-09 15:30 | 223051.6 | 240.0018 | 2 | 31 | 3.960977 | 4.890062 | 0.3252667 | 5.08e-10 | 1.254354 | 1.661e-09
2018-02-09 15:32 | 223171.6 | 360.0003 | 2 | 31 | 3.99759 | 4.89002 | 0.4882484 | 5.08e-10 | 1.902991 | 1.661e-09
2018-02-09 15:34 | 223291.6 | 480.0011 | 2 | 31 | 4.028603 | 4.890022 | 0.6512312 | 5.08e-10 | 2.557112 | 1.661e-09
2018-02-09 15:36 | 223411.6 | 600.0003 | 2 | 31 | 4.055953 | 4.889921 | 0.8142163 | 5.08e-10 | 3.215995 | 1.661e-09
2018-02-09 15:38 | 223531.6 | 720.0002 | 2 | 31 | 4.080514 | 4.890024 | 0.977196 | 5.08e-10 | 3.879063 | 1.661e-09
2018-02-09 15:40 | 223651.6 | 840.001 | 2 | 31 | 4.104855 | 4.890194 | 1.14018 | 5.08e-10 | 4.546073 | 1.661e-09
2018-02-09 15:42 | 223771.6 | 960.0011 | 2 | 31 | 4.132641 | 4.889973 | 1.303163 | 5.08e-10 | 5.217303 | 1.661e-09
2018-02-09 15:44 | 223891.6 | 1080.0019 | 2 | 31 | 4.164169 | 4.889956 | 1.466148 | 5.08e-10 | 5.893383 | 1.661e-09
2018-02-09 15:46 | 224011.6 | 1200.0003 | 2 | 31 | 4.199268 | 4.890059 | 1.629137 | 5.08e-10 | 6.574903 | 1.661e-09
2018-02-09 15:48 | 224131.6 | 1320.0019 | 2 | 31 | 4.200402 | 4.208981 | 1.780604 | 5.08e-10 | 7.211123 | 1.661e-09
2018-02-09 15:50 | 224251.6 | 1440.0004 | 2 | 31 | 4.200412 | 3.604216 | 1.910615 | 5.08e-10 | 7.757222 | 1.661e-09
2018-02-09 15:52 | 224325.6 | 1513.9817 | 2 | 31 | 4.200371 | 3.259985 | 1.981106 | 5.08e-10 | 8.053312 | 1.661e-09
2018-02-09 15:54 | 224445.6 | 120.0009 | 3 | 31 | 4.230112 | 3.260004 | 2.089323 | 5.08e-10 | 8.509372 | 1.661e-09
2018-02-09 15:56 | 224565.5 | 240.0001 | 3 | 31 | 4.263385 | 3.26008 | 2.197979 | 5.08e-10 | 8.970788 | 1.661e-09
2018-02-09 15:58 | 224685.6 | 360.0017 | 3 | 31 | 4.298802 | 3.260126 | 2.306637 | 5.08e-10 | 9.435944 | 1.661e-09
2018-02-09 16:00 | 224805.5 | 480.0001 | 3 | 31 | 4.336154 | 3.260019 | 2.415298 | 5.08e-10 | 9.905069 | 1.661e-09
2018-02-09 16:02 | 224925.6 | 600.0017 | 3 | 31 | 4.37513 | 3.260004 | 2.523957 | 5.08e-10 | 10.37833 | 1.661e-09
2018-02-09 16:04 | 225045.6 | 720.0026 | 3 | 31 | 4.400412 | 2.986984 | 2.630811 | 5.08e-10 | 10.84767 | 1.661e-09
2018-02-09 16:06 | 225165.6 | 840.0018 | 3 | 31 | 4.400388 | 2.451195 | 2.721019 | 5.08e-10 | 11.24462 | 1.661e-09
2018-02-09 16:08 | 225285.6 | 960.0017 | 3 | 31 | 4.400386 | 2.032118 | 2.79547 | 5.08e-10 | 11.57223 | 1.661e-09
2018-02-09 16:10 | 225405.6 | 1080.0009 | 3 | 31 | 4.400391 | 1.697929 | 2.857417 | 5.08e-10 | 11.84482 | 1.661e-09
2018-02-09 16:12 | 225525.6 | 1200.001 | 3 | 31 | 4.400387 | 1.429527 | 2.909366 | 5.08e-10 | 12.07342 | 1.661e-09
2018-02-09 16:14 | 225645.5 | 1320.0001 | 3 | 31 | 4.400367 | 1.212925 | 2.953279 | 5.08e-10 | 12.26665 | 1.661e-09
2018-02-09 16:16 | 225765.6 | 1440.0017 | 3 | 31 | 4.400358 | 1.037653 | 2.990688 | 5.08e-10 | 12.43127 | 1.661e-09
2018-02-09 16:18 | 225885.6 | 1560.0017 | 3 | 31 | 4.400341 | 0.8933392 | 3.022793 | 5.08e-10 | 12.57254 | 1.661e-09
2018-02-09 16:20 | 226005.6 | 1680.0024 | 3 | 31 | 4.400354 | 0.7743626 | 3.050534 | 5.08e-10 | 12.69461 | 1.661e-09
2018-02-09 16:22 | 226125.6 | 1800.0024 | 3 | 31 | 4.400352 | 0.6751976 | 3.074643 | 5.08e-10 | 12.8007 | 1.661e-09
2018-02-09 16:22 | 226156.2 | 1830.6023 | 3 | 31 | 4.400337 | 0.6519947 | 3.080284 | 5.08e-10 | 12.82552 | 1.661e-09
2018-02-09 16:24 | 226276.2 | 120.001 | 4 | 31 | 4.358407 | 0 | 3.080284 | 5.08e-10 | 12.82552 | 1.661e-09
2018-02-09 16:26 | 226396.2 | 240.0017 | 4 | 31 | 4.355211 | 0 | 3.080284 | 5.08e-10 | 12.82552 | 1.661e-09
2018-02-09 16:27 | 226456.2 | 300.0039 | 4 | 31 | 4.354216 | 0 | 3.080284 | 5.08e-10 | 12.82552 | 1.661e-09
2018-02-09 16:29 | 226576.3 | 120.0017 | 5 | 31 | 4.134578 | -3.260075 | 3.080284 | 0.1086547 | 12.82552 | 0.4523555
2018-02-09 16:31 | 226696.3 | 240 | 5 | 31 | 4.091815 | -3.260077 | 3.080284 | 0.2173075 | 12.82552 | 0.8992451
2018-02-09 16:33 | 226816.3 | 360.001 | 5 | 31 | 4.049932 | -3.260098 | 3.080284 | 0.3259805 | 12.82552 | 1.341637
2018-02-09 16:35 | 226936.3 | 480.0002 | 5 | 31 | 4.008367 | -3.260062 | 3.080284 | 0.4346415 | 12.82552 | 1.779444
2018-02-09 16:37 | 227056.3 | 600.0009 | 5 | 31 | 3.967529 | -3.260089 | 3.080284 | 0.5432941 | 12.82552 | 2.212738
2018-02-09 16:39 | 227176.3 | 720.0011 | 5 | 31 | 3.927837 | -3.260101 | 3.080284 | 0.6519633 | 12.82552 | 2.641716
2018-02-09 16:41 | 227296.3 | 840.0009 | 5 | 31 | 3.889836 | -3.260024 | 3.080284 | 0.7606218 | 12.82552 | 3.066427
2018-02-09 16:43 | 227416.3 | 960.0018 | 5 | 31 | 3.853884 | -3.26001 | 3.080284 | 0.8692851 | 12.82552 | 3.487137
2018-02-09 16:45 | 227536.3 | 1080.0001 | 5 | 31 | 3.820143 | -3.260064 | 3.080284 | 0.9779385 | 12.82552 | 3.904022
2018-02-09 16:47 | 227656.3 | 1200.0002 | 5 | 31 | 3.788531 | -3.260068 | 3.080284 | 1.086605 | 12.82552 | 4.317407
2018-02-09 16:49 | 227776.3 | 1320.0008 | 5 | 31 | 3.758828 | -3.260129 | 3.080284 | 1.195262 | 12.82552 | 4.727428
2018-02-09 16:51 | 227896.3 | 1440.0019 | 5 | 31 | 3.730779 | -3.260098 | 3.080284 | 1.303922 | 12.82552 | 5.134327
2018-02-09 16:53 | 228016.3 | 1560.001 | 5 | 31 | 3.70432 | -3.260173 | 3.080284 | 1.412582 | 12.82552 | 5.538261
2018-02-09 16:55 | 228136.3 | 1680.001 | 5 | 31 | 3.679492 | -3.260073 | 3.080284 | 1.521242 | 12.82552 | 5.939407
2018-02-09 16:57 | 228256.3 | 1800.0002 | 5 | 31 | 3.656535 | -3.26012 | 3.080284 | 1.629903 | 12.82552 | 6.337957
2018-02-09 16:59 | 228376.3 | 1920.0009 | 5 | 31 | 3.635504 | -3.260001 | 3.080284 | 1.738562 | 12.82552 | 6.734114
2018-02-09 17:01 | 228496.3 | 2040.0009 | 5 | 31 | 3.616452 | -3.260068 | 3.080284 | 1.847225 | 12.82552 | 7.128106
2018-02-09 17:03 | 228616.3 | 2160.0002 | 5 | 31 | 3.599053 | -3.260103 | 3.080284 | 1.955885 | 12.82552 | 7.520113
2018-02-09 17:05 | 228736.3 | 2280.0002 | 5 | 31 | 3.582582 | -3.260112 | 3.080284 | 2.064541 | 12.82552 | 7.910274
2018-02-09 17:07 | 228856.3 | 2400.0019 | 5 | 31 | 3.566333 | -3.260052 | 3.080284 | 2.173204 | 12.82552 | 8.298687
2018-02-09 17:09 | 228976.3 | 2520.0019 | 5 | 31 | 3.550074 | -3.260117 | 3.080284 | 2.281866 | 12.82552 | 8.685326
2018-02-09 17:11 | 229096.3 | 2640.0011 | 5 | 31 | 3.533445 | -3.259811 | 3.080284 | 2.390527 | 12.82552 | 9.070183
2018-02-09 17:13 | 229216.3 | 2760.001 | 5 | 31 | 3.514465 | -3.260183 | 3.080284 | 2.499179 | 12.82552 | 9.453111
2018-02-09 17:15 | 229336.3 | 2880.0019 | 5 | 31 | 3.489517 | -3.260024 | 3.080284 | 2.607844 | 12.82552 | 9.833706
2018-02-09 17:17 | 229456.3 | 3000.0019 | 5 | 31 | 3.457632 | -3.260062 | 3.080284 | 2.716506 | 12.82552 | 10.21124
2018-02-09 17:19 | 229576.3 | 3120.001 | 5 | 31 | 3.414595 | -3.260118 | 3.080284 | 2.82516 | 12.82552 | 10.58471
2018-02-09 17:21 | 229696.3 | 3240.0027 | 5 | 31 | 3.346381 | -3.260141 | 3.080284 | 2.933819 | 12.82552 | 10.9524
2018-02-09 17:23 | 229816.3 | 3360.0003 | 5 | 31 | 3.166278 | -3.259737 | 3.080284 | 3.042472 | 12.82552 | 11.3084
2018-02-09 17:24 | 229855.5 | 3399.2433 | 5 | 31 | 2.99999 | -3.260152 | 3.080284 | 3.078005 | 12.82552 | 11.41834
2018-02-09 17:26 | 229975.6 | 120.0002 | 6 | 31 | 3.252684 | 0 | 3.080284 | 3.078005 | 12.82552 | 11.41834
2018-02-09 17:28 | 230095.6 | 240.0009 | 6 | 31 | 3.263714 | 0 | 3.080284 | 3.078005 | 12.82552 | 11.41834
2018-02-09 17:29 | 230155.6 | 300.0024 | 6 | 31 | 3.267488 | 0 | 3.080284 | 3.078005 | 12.82552 | 11.41834
2018-02-09 17:29 | 230155.6 | 0.0024 | 7 | 32 | 3.267535 | 0 | 0 | 0 | 0 | 0
2018-02-09 17:31 | 230275.7 | 120.0009 | 2 | 32 | 3.90761 | 4.890139 | 0.1623042 | 4.132e-09 | 0.6126995 | 1.3502e-08
2018-02-09 17:33 | 230395.7 | 240.0018 | 2 | 32 | 3.961854 | 4.890039 | 0.3252834 | 4.132e-09 | 1.254739 | 1.3502e-08
2018-02-09 17:35 | 230515.7 | 360.0017 | 2 | 32 | 3.998457 | 4.889799 | 0.4882667 | 4.132e-09 | 1.903523 | 1.3502e-08
2018-02-09 17:37 | 230635.7 | 480.0009 | 2 | 32 | 4.029438 | 4.890022 | 0.6512536 | 4.132e-09 | 2.5578 | 1.3502e-08
2018-02-09 17:39 | 230755.7 | 600.0009 | 2 | 32 | 4.056761 | 4.89007 | 0.8142398 | 4.132e-09 | 3.216823 | 1.3502e-08
2018-02-09 17:41 | 230875.7 | 720.0017 | 2 | 32 | 4.081226 | 4.889809 | 0.977226 | 4.132e-09 | 3.880043 | 1.3502e-08
2018-02-09 17:43 | 230995.7 | 840.0009 | 2 | 32 | 4.105559 | 4.890003 | 1.140212 | 4.132e-09 | 4.547181 | 1.3502e-08
2018-02-09 17:45 | 231115.7 | 960.0009 | 2 | 32 | 4.133337 | 4.890064 | 1.3032 | 4.132e-09 | 5.218546 | 1.3502e-08
2018-02-09 17:47 | 231235.7 | 1080.0017 | 2 | 32 | 4.164873 | 4.890102 | 1.466189 | 4.132e-09 | 5.89476 | 1.3502e-08
2018-02-09 17:49 | 231355.7 | 1200.0002 | 2 | 32 | 4.200026 | 4.889675 | 1.629171 | 4.132e-09 | 6.576367 | 1.3502e-08
2018-02-09 17:51 | 231475.7 | 1320.0002 | 2 | 32 | 4.200406 | 4.19869 | 1.78022 | 4.132e-09 | 7.210836 | 1.3502e-08
2018-02-09 17:53 | 231595.7 | 1440.001 | 2 | 32 | 4.200387 | 3.596241 | 1.909946 | 4.132e-09 | 7.755735 | 1.3502e-08
2018-02-09 17:54 | 231669.3 | 1513.6376 | 2 | 32 | 4.200378 | 3.259989 | 1.980027 | 4.132e-09 | 8.050105 | 1.3502e-08
2018-02-09 17:56 | 231789.3 | 120.0018 | 3 | 32 | 4.229277 | 3.260038 | 2.088247 | 4.132e-09 | 8.506124 | 1.3502e-08
2018-02-09 17:58 | 231909.3 | 240.0016 | 3 | 32 | 4.262437 | 3.260075 | 2.196907 | 4.132e-09 | 8.967461 | 1.3502e-08
2018-02-09 18:00 | 232029.3 | 360.0017 | 3 | 32 | 4.297904 | 3.260096 | 2.305567 | 4.132e-09 | 9.432521 | 1.3502e-08
2018-02-09 18:02 | 232149.3 | 480.0007 | 3 | 32 | 4.335355 | 3.260162 | 2.414227 | 4.132e-09 | 9.901552 | 1.3502e-08
2018-02-09 18:04 | 232269.3 | 600.0017 | 3 | 32 | 4.374382 | 3.260014 | 2.522889 | 4.132e-09 | 10.37475 | 1.3502e-08
2018-02-09 18:06 | 232389.3 | 720.001 | 3 | 32 | 4.400412 | 2.996227 | 2.629886 | 4.132e-09 | 10.84466 | 1.3502e-08
2018-02-09 18:08 | 232509.3 | 840.0002 | 3 | 32 | 4.400397 | 2.456112 | 2.720321 | 4.132e-09 | 11.24261 | 1.3502e-08
2018-02-09 18:10 | 232629.3 | 960.0017 | 3 | 32 | 4.400385 | 2.034208 | 2.794877 | 4.132e-09 | 11.57068 | 1.3502e-08
2018-02-09 18:12 | 232749.3 | 1080.0002 | 3 | 32 | 4.400383 | 1.698256 | 2.856864 | 4.132e-09 | 11.84345 | 1.3502e-08
2018-02-09 18:14 | 232869.3 | 1200.0012 | 3 | 32 | 4.400372 | 1.429108 | 2.908816 | 4.132e-09 | 12.07206 | 1.3502e-08
2018-02-09 18:16 | 232989.3 | 1320.0002 | 3 | 32 | 4.400366 | 1.212364 | 2.952711 | 4.132e-09 | 12.26521 | 1.3502e-08
2018-02-09 18:18 | 233109.3 | 1440.0003 | 3 | 32 | 4.400369 | 1.036722 | 2.990092 | 4.132e-09 | 12.4297 | 1.3502e-08
2018-02-09 18:20 | 233229.3 | 1560.0017 | 3 | 32 | 4.400363 | 0.8928032 | 3.022163 | 4.132e-09 | 12.57083 | 1.3502e-08
2018-02-09 18:22 | 233349.3 | 1680.0002 | 3 | 32 | 4.400378 | 0.7740879 | 3.049868 | 4.132e-09 | 12.69274 | 1.3502e-08
2018-02-09 18:24 | 233469.3 | 1800.0001 | 3 | 32 | 4.400328 | 0.6740685 | 3.07395 | 4.132e-09 | 12.79871 | 1.3502e-08
2018-02-09 18:24 | 233499.5 | 1830.1936 | 3 | 32 | 4.400345 | 0.6519928 | 3.079511 | 4.132e-09 | 12.82318 | 1.3502e-08
2018-02-09 18:26 | 233619.6 | 120.0002 | 4 | 32 | 4.358452 | 0 | 3.079511 | 4.132e-09 | 12.82318 | 1.3502e-08
2018-02-09 18:28 | 233739.6 | 240 | 4 | 32 | 4.355262 | 0 | 3.079511 | 4.132e-09 | 12.82318 | 1.3502e-08
2018-02-09 18:29 | 233799.6 | 300.003 | 4 | 32 | 4.354266 | 0 | 3.079511 | 4.132e-09 | 12.82318 | 1.3502e-08
2018-02-09 18:31 | 233919.6 | 120 | 5 | 32 | 4.134655 | -3.260012 | 3.079511 | 0.1086514 | 12.82318 | 0.4523474
2018-02-09 18:33 | 234039.6 | 240.0017 | 5 | 32 | 4.091881 | -3.260045 | 3.079511 | 0.2173252 | 12.82318 | 0.8993309
2018-02-09 18:35 | 234159.6 | 360.0001 | 5 | 32 | 4.050003 | -3.260083 | 3.079511 | 0.3259815 | 12.82318 | 1.341662
2018-02-09 18:37 | 234279.6 | 480.0009 | 5 | 32 | 4.008482 | -3.26002 | 3.079511 | 0.4346429 | 12.82318 | 1.77948
2018-02-09 18:39 | 234399.6 | 600.0002 | 5 | 32 | 3.967604 | -3.260085 | 3.079511 | 0.5433155 | 12.82318 | 2.212861
2018-02-09 18:41 | 234519.6 | 720.0017 | 5 | 32 | 3.927901 | -3.26006 | 3.079511 | 0.6519802 | 12.82318 | 2.641829
2018-02-09 18:43 | 234639.6 | 840.0017 | 5 | 32 | 3.889869 | -3.26017 | 3.079511 | 0.760644 | 12.82318 | 3.066566
2018-02-09 18:45 | 234759.6 | 960.0001 | 5 | 32 | 3.853618 | -3.260077 | 3.079511 | 0.8692902 | 12.82318 | 3.487211
2018-02-09 18:47 | 234879.6 | 1080.0009 | 5 | 32 | 3.819901 | -3.260068 | 3.079511 | 0.9779687 | 12.82318 | 3.904165
2018-02-09 18:49 | 234999.6 | 1200.0009 | 5 | 32 | 3.788309 | -3.259974 | 3.079511 | 1.086632 | 12.82318 | 4.317513
2018-02-09 18:51 | 235119.6 | 1320.0009 | 5 | 32 | 3.758608 | -3.260018 | 3.079511 | 1.195289 | 12.82318 | 4.727509
2018-02-09 18:53 | 235239.6 | 1440.0001 | 5 | 32 | 3.730563 | -3.260073 | 3.079511 | 1.30395 | 12.82318 | 5.134385
2018-02-09 18:55 | 235359.6 | 1560.0001 | 5 | 32 | 3.704071 | -3.260008 | 3.079511 | 1.412611 | 12.82318 | 5.538299
2018-02-09 18:57 | 235479.6 | 1680.0009 | 5 | 32 | 3.679263 | -3.259924 | 3.079511 | 1.521279 | 12.82318 | 5.939446
2018-02-09 18:59 | 235599.6 | 1800.0009 | 5 | 32 | 3.656297 | -3.260166 | 3.079511 | 1.629947 | 12.82318 | 6.338002
2018-02-09 19:01 | 235719.6 | 1920.001 | 5 | 32 | 3.635287 | -3.260027 | 3.079511 | 1.738606 | 12.82318 | 6.73413
2018-02-09 19:03 | 235839.6 | 2040.0018 | 5 | 32 | 3.616252 | -3.260131 | 3.079511 | 1.847272 | 12.82318 | 7.12811
2018-02-09 19:05 | 235959.6 | 2160.0017 | 5 | 32 | 3.598858 | -3.260091 | 3.079511 | 1.955932 | 12.82318 | 7.520097
2018-02-09 19:07 | 236079.6 | 2280.0009 | 5 | 32 | 3.582385 | -3.260168 | 3.079511 | 2.064584 | 12.82318 | 7.91022
2018-02-09 19:09 | 236199.6 | 2400.0001 | 5 | 32 | 3.566101 | -3.26011 | 3.079511 | 2.17325 | 12.82318 | 8.298619
2018-02-09 19:11 | 236319.6 | 2520.0002 | 5 | 32 | 3.549823 | -3.260141 | 3.079511 | 2.281904 | 12.82318 | 8.685205
2018-02-09 19:13 | 236439.6 | 2640.0001 | 5 | 32 | 3.533132 | -3.260056 | 3.079511 | 2.390567 | 12.82318 | 9.07004
2018-02-09 19:15 | 236559.6 | 2760.0017 | 5 | 32 | 3.514088 | -3.26017 | 3.079511 | 2.499221 | 12.82318 | 9.452937
2018-02-09 19:17 | 236679.6 | 2880.0001 | 5 | 32 | 3.489056 | -3.259808 | 3.079511 | 2.607887 | 12.82318 | 9.833488
2018-02-09 19:19 | 236799.6 | 3000.0009 | 5 | 32 | 3.456973 | -3.260183 | 3.079511 | 2.716549 | 12.82318 | 10.21096
2018-02-09 19:21 | 236919.6 | 3120.0017 | 5 | 32 | 3.413683 | -3.260064 | 3.079511 | 2.825206 | 12.82318 | 10.58436
2018-02-09 19:23 | 237039.6 | 3240.0001 | 5 | 32 | 3.344776 | -3.260127 | 3.079511 | 2.933861 | 12.82318 | 10.9519
2018-02-09 19:25 | 237159.6 | 3360.0009 | 5 | 32 | 3.160474 | -3.260118 | 3.079511 | 3.042519 | 12.82318 | 11.3076
2018-02-09 19:26 | 237197 | 3397.324 | 5 | 32 | 2.999972 | -3.260078 | 3.079511 | 3.076315 | 12.82318 | 11.41204
2018-02-09 19:28 | 237317 | 120.0002 | 6 | 32 | 3.252863 | 0 | 3.079511 | 3.076315 | 12.82318 | 11.41204
2018-02-09 19:30 | 237437 | 240.0002 | 6 | 32 | 3.263937 | 0 | 3.079511 | 3.076315 | 12.82318 | 11.41204
2018-02-09 19:31 | 237497 | 300.0025 | 6 | 32 | 3.267684 | 0 | 3.079511 | 3.076315 | 12.82318 | 11.41204
2018-02-09 19:31 | 237497 | 0.0023 | 7 | 33 | 3.267677 | 0 | 0 | 0 | 0 | 0
2018-02-09 19:33 | 237617.1 | 120.0017 | 2 | 33 | 3.907833 | 4.890032 | 0.1623006 | 0 | 0.6127313 | 0
2018-02-09 19:35 | 237737.1 | 240.0002 | 2 | 33 | 3.962052 | 4.889996 | 0.3252773 | 0 | 1.254793 | 0
2018-02-09 19:37 | 237857.1 | 360.0002 | 2 | 33 | 3.998695 | 4.890024 | 0.4882593 | 0 | 1.903607 | 0
2018-02-09 19:39 | 237977.1 | 480.0002 | 2 | 33 | 4.029692 | 4.890102 | 0.6512448 | 0 | 2.557919 | 0
2018-02-09 19:41 | 238097.1 | 600.0002 | 2 | 33 | 4.057013 | 4.890068 | 0.8142348 | 0 | 3.216996 | 0
2018-02-09 19:43 | 238217.1 | 720.001 | 2 | 33 | 4.081487 | 4.89007 | 0.9772211 | 0 | 3.880257 | 0
2018-02-09 19:45 | 238337.1 | 840.0002 | 2 | 33 | 4.105829 | 4.890022 | 1.140205 | 0 | 4.547425 | 0
2018-02-09 19:47 | 238457.1 | 960.0018 | 2 | 33 | 4.13363 | 4.890139 | 1.303188 | 0 | 5.218818 | 0
2018-02-09 19:49 | 238577.1 | 1080.0002 | 2 | 33 | 4.165204 | 4.89007 | 1.466173 | 0 | 5.895064 | 0
2018-02-09 19:51 | 238697.1 | 1200.001 | 2 | 33 | 4.200309 | 4.889702 | 1.629161 | 0 | 6.576747 | 0
2018-02-09 19:53 | 238817.1 | 1320.0002 | 2 | 33 | 4.200411 | 4.193613 | 1.780025 | 0 | 7.210437 | 0
2018-02-09 19:55 | 238937.1 | 1440.001 | 2 | 33 | 4.200401 | 3.5919 | 1.909593 | 0 | 7.754676 | 0
2018-02-09 19:56 | 239010.1 | 1512.977 | 2 | 33 | 4.200406 | 3.259985 | 1.978994 | 0 | 8.04619 | 0
2018-02-09 19:58 | 239130.1 | 120.0002 | 3 | 33 | 4.22926 | 3.260006 | 2.087216 | 0 | 8.502219 | 0
2018-02-09 20:00 | 239250.1 | 240.0009 | 3 | 33 | 4.262434 | 3.260078 | 2.195873 | 0 | 8.963543 | 0
2018-02-09 20:02 | 239370.1 | 360 | 3 | 33 | 4.297892 | 3.260124 | 2.304533 | 0 | 9.428605 | 0
2018-02-09 20:04 | 239490.1 | 480.0016 | 3 | 33 | 4.335341 | 3.260075 | 2.413189 | 0 | 9.897614 | 0
2018-02-09 20:06 | 239610.1 | 600.0009 | 3 | 33 | 4.374394 | 3.260059 | 2.521846 | 0 | 10.37079 | 0
2018-02-09 20:08 | 239730.1 | 720.0012 | 3 | 33 | 4.400404 | 2.99645 | 2.628846 | 0 | 10.84071 | 0
2018-02-09 20:10 | 239850.1 | 840.0018 | 3 | 33 | 4.400389 | 2.456043 | 2.71929 | 0 | 11.2387 | 0
2018-02-09 20:12 | 239970.1 | 960.0007 | 3 | 33 | 4.400391 | 2.03443 | 2.793851 | 0 | 11.5668 | 0
2018-02-09 20:14 | 240090.1 | 1080.0009 | 3 | 33 | 4.400392 | 1.698654 | 2.855844 | 0 | 11.83959 | 0
2018-02-09 20:16 | 240210.1 | 1200 | 3 | 33 | 4.400389 | 1.429871 | 2.907809 | 0 | 12.06825 | 0
2018-02-09 20:18 | 240330.1 | 1320.0001 | 3 | 33 | 4.400343 | 1.212183 | 2.951717 | 0 | 12.26147 | 0
2018-02-09 20:20 | 240450.1 | 1440.0009 | 3 | 33 | 4.400368 | 1.037212 | 2.989107 | 0 | 12.42599 | 0
2018-02-09 20:22 | 240570.1 | 1560.0001 | 3 | 33 | 4.40036 | 0.8930893 | 3.021185 | 0 | 12.56715 | 0
2018-02-09 20:24 | 240690.1 | 1680.0001 | 3 | 33 | 4.400372 | 0.7742329 | 3.048895 | 0 | 12.68909 | 0
2018-02-09 20:26 | 240810.1 | 1800.0001 | 3 | 33 | 4.400338 | 0.6739597 | 3.072976 | 0 | 12.79505 | 0
2018-02-09 20:27 | 240839.5 | 1829.4543 | 3 | 33 | 4.400337 | 0.651989 | 3.078403 | 0 | 12.81893 | 0
2018-02-09 20:29 | 240959.6 | 120.0007 | 4 | 33 | 4.358399 | 0 | 3.078403 | 0 | 12.81893 | 0
2018-02-09 20:31 | 241079.6 | 240.0014 | 4 | 33 | 4.35521 | 0 | 3.078403 | 0 | 12.81893 | 0
2018-02-09 20:32 | 241139.6 | 300.0028 | 4 | 33 | 4.354217 | 0 | 3.078403 | 0 | 12.81893 | 0
2018-02-09 20:34 | 241259.7 | 120.0002 | 5 | 33 | 4.134436 | -3.26002 | 3.078403 | 0.1086476 | 12.81893 | 0.4523099
2018-02-09 20:36 | 241379.7 | 240.001 | 5 | 33 | 4.091688 | -3.260094 | 3.078403 | 0.217314 | 12.81893 | 0.8992413
2018-02-09 20:38 | 241499.7 | 360.001 | 5 | 33 | 4.049846 | -3.260064 | 3.078403 | 0.3259789 | 12.81893 | 1.341588
2018-02-09 20:40 | 241619.7 | 480.0019 | 5 | 33 | 4.008298 | -3.259948 | 3.078403 | 0.4346395 | 12.81893 | 1.779385
2018-02-09 20:42 | 241739.7 | 600.001 | 5 | 33 | 3.967467 | -3.260008 | 3.078403 | 0.5432831 | 12.81893 | 2.212635
2018-02-09 20:44 | 241859.7 | 720.0002 | 5 | 33 | 3.927759 | -3.260103 | 3.078403 | 0.6519572 | 12.81893 | 2.641624
2018-02-09 20:46 | 241979.7 | 840.0011 | 5 | 33 | 3.889748 | -3.260077 | 3.078403 | 0.760621 | 12.81893 | 3.066347
2018-02-09 20:48 | 242099.7 | 960.0009 | 5 | 33 | 3.853799 | -3.26007 | 3.078403 | 0.8692757 | 12.81893 | 3.487014
2018-02-09 20:50 | 242219.7 | 1080.001 | 5 | 33 | 3.820035 | -3.260024 | 3.078403 | 0.9779127 | 12.81893 | 3.903825
2018-02-09 20:52 | 242339.7 | 1200.0002 | 5 | 33 | 3.78842 | -3.260099 | 3.078403 | 1.0866 | 12.81893 | 4.317279
2018-02-09 20:54 | 242459.7 | 1320.0003 | 5 | 33 | 3.758713 | -3.260077 | 3.078403 | 1.195258 | 12.81893 | 4.727289
2018-02-09 20:56 | 242579.7 | 1440.001 | 5 | 33 | 3.73068 | -3.26005 | 3.078403 | 1.303916 | 12.81893 | 5.134168
2018-02-09 20:58 | 242699.7 | 1560.0003 | 5 | 33 | 3.704194 | -3.260073 | 3.078403 | 1.412574 | 12.81893 | 5.538083
2018-02-09 21:00 | 242819.7 | 1680.001 | 5 | 33 | 3.67934 | -3.26002 | 3.078403 | 1.521235 | 12.81893 | 5.939215
2018-02-09 21:02 | 242939.7 | 1800.001 | 5 | 33 | 3.656374 | -3.260089 | 3.078403 | 1.629889 | 12.81893 | 6.337727
2018-02-09 21:04 | 243059.7 | 1920.001 | 5 | 33 | 3.635335 | -3.260029 | 3.078403 | 1.738549 | 12.81893 | 6.733868
2018-02-09 21:06 | 243179.7 | 2040.0003 | 5 | 33 | 3.616273 | -3.260117 | 3.078403 | 1.847211 | 12.81893 | 7.127839
2018-02-09 21:08 | 243299.7 | 2160.0014 | 5 | 33 | 3.598861 | -3.260156 | 3.078403 | 1.955871 | 12.81893 | 7.519823
2018-02-09 21:10 | 243419.7 | 2280.001 | 5 | 33 | 3.582392 | -3.259995 | 3.078403 | 2.064529 | 12.81893 | 7.909968
2018-02-09 21:12 | 243539.7 | 2400.001 | 5 | 33 | 3.566107 | -3.260173 | 3.078403 | 2.173189 | 12.81893 | 8.298347
2018-02-09 21:14 | 243659.7 | 2520.0002 | 5 | 33 | 3.549837 | -3.260064 | 3.078403 | 2.281847 | 12.81893 | 8.684949
2018-02-09 21:16 | 243779.7 | 2640.0011 | 5 | 33 | 3.533137 | -3.26012 | 3.078403 | 2.390505 | 12.81893 | 9.069768
2018-02-09 21:18 | 243899.7 | 2760.0002 | 5 | 33 | 3.514096 | -3.259995 | 3.078403 | 2.499165 | 12.81893 | 9.452684
2018-02-09 21:20 | 244019.7 | 2880.001 | 5 | 33 | 3.489035 | -3.26008 | 3.078403 | 2.607826 | 12.81893 | 9.83322
2018-02-09 21:22 | 244139.7 | 3000.001 | 5 | 33 | 3.456934 | -3.260135 | 3.078403 | 2.716483 | 12.81893 | 10.21067
2018-02-09 21:24 | 244259.7 | 3120.0018 | 5 | 33 | 3.413637 | -3.260112 | 3.078403 | 2.825145 | 12.81893 | 10.58409
2018-02-09 21:26 | 244379.7 | 3240.0012 | 5 | 33 | 3.344598 | -3.260114 | 3.078403 | 2.9338 | 12.81893 | 10.95161
2018-02-09 21:28 | 244499.7 | 3360.0005 | 5 | 33 | 3.160017 | -3.260073 | 3.078403 | 3.042455 | 12.81893 | 11.30727
2018-02-09 21:28 | 244536.9 | 3397.1986 | 5 | 33 | 2.999962 | -3.260137 | 3.078403 | 3.076142 | 12.81893 | 11.41136
2018-02-09 21:30 | 244656.9 | 120.0005 | 6 | 33 | 3.253082 | 0 | 3.078403 | 3.076142 | 12.81893 | 11.41136
2018-02-09 21:32 | 244776.9 | 240.0006 | 6 | 33 | 3.264203 | 0 | 3.078403 | 3.076142 | 12.81893 | 11.41136
2018-02-09 21:33 | 244836.9 | 300.0004 | 6 | 33 | 3.267973 | 0 | 3.078403 | 3.076142 | 12.81893 | 11.41136
2018-02-09 21:33 | 244836.9 | 0.0024 | 7 | 34 | 3.267972 | 0 | 0 | 0 | 0 | 0
2018-02-09 21:35 | 244957 | 120.0011 | 2 | 34 | 3.908125 | 4.890114 | 0.1623014 | 0 | 0.6127855 | 0
2018-02-09 21:37 | 245077 | 240.0011 | 2 | 34 | 3.962257 | 4.890083 | 0.3252794 | 0 | 1.254889 | 0
2018-02-09 21:39 | 245197 | 360.0011 | 2 | 34 | 3.998901 | 4.890001 | 0.4882637 | 0 | 1.903746 | 0
2018-02-09 21:41 | 245317 | 480.0027 | 2 | 34 | 4.029907 | 4.890139 | 0.6512478 | 0 | 2.558085 | 0
2018-02-09 21:43 | 245437 | 600.0019 | 2 | 34 | 4.057248 | 4.890057 | 0.8142312 | 0 | 3.217174 | 0
2018-02-09 21:45 | 245557 | 720.0003 | 2 | 34 | 4.081771 | 4.890089 | 0.9772198 | 0 | 3.880488 | 0
2018-02-09 21:47 | 245677 | 840.0003 | 2 | 34 | 4.106156 | 4.890074 | 1.140209 | 0 | 4.547729 | 0
2018-02-09 21:49 | 245797 | 960.0012 | 2 | 34 | 4.133964 | 4.889786 | 1.303192 | 0 | 5.219173 | 0
2018-02-09 21:51 | 245917 | 1080.0012 | 2 | 34 | 4.165518 | 4.890125 | 1.466177 | 0 | 5.895472 | 0
2018-02-09 21:53 | 246037 | 1200.002 | 2 | 34 | 4.200409 | 4.882563 | 1.629167 | 0 | 6.577224 | 0
2018-02-09 21:55 | 246157 | 1320.0012 | 2 | 34 | 4.200417 | 4.188374 | 1.779814 | 0 | 7.210002 | 0
2018-02-09 21:57 | 246277 | 1440.0006 | 2 | 34 | 4.20041 | 3.587532 | 1.909208 | 0 | 7.75351 | 0
2018-02-09 21:59 | 246348.9 | 1511.845 | 2 | 34 | 4.200408 | 3.259975 | 1.97749 | 0 | 8.04032 | 0
2018-02-09 22:01 | 246468.9 | 120.0002 | 3 | 34 | 4.22928 | 3.260124 | 2.085711 | 0 | 8.496351 | 0
2018-02-09 22:03 | 246588.9 | 240.0008 | 3 | 34 | 4.262455 | 3.260057 | 2.194371 | 0 | 8.957686 | 0
2018-02-09 22:05 | 246708.9 | 360.0017 | 3 | 34 | 4.297898 | 3.259981 | 2.30303 | 0 | 9.422747 | 0
2018-02-09 22:07 | 246828.9 | 480.0025 | 3 | 34 | 4.335344 | 3.260061 | 2.411688 | 0 | 9.891762 | 0
2018-02-09 22:09 | 246948.9 | 600.0001 | 3 | 34 | 4.374405 | 3.260036 | 2.520344 | 0 | 10.36493 | 0
2018-02-09 22:11 | 247068.9 | 720.0017 | 3 | 34 | 4.400393 | 2.996592 | 2.62735 | 0 | 10.83488 | 0
2018-02-09 22:13 | 247188.9 | 840.0014 | 3 | 34 | 4.4004 | 2.456961 | 2.717807 | 0 | 11.23293 | 0
2018-02-09 22:15 | 247308.9 | 960.0001 | 3 | 34 | 4.400388 | 2.03566 | 2.792407 | 0 | 11.5612 | 0
2018-02-09 22:17 | 247428.9 | 1080.0002 | 3 | 34 | 4.400391 | 1.700102 | 2.854447 | 0 | 11.8342 | 0
2018-02-09 22:19 | 247548.9 | 1200.0002 | 3 | 34 | 4.400361 | 1.430655 | 2.906454 | 0 | 12.06305 | 0
2018-02-09 22:21 | 247668.9 | 1320.0001 | 3 | 34 | 4.400366 | 1.214384 | 2.950409 | 0 | 12.25647 | 0
2018-02-09 22:23 | 247788.9 | 1440.0002 | 3 | 34 | 4.400341 | 1.037912 | 2.987848 | 0 | 12.42121 | 0
2018-02-09 22:25 | 247908.9 | 1560.0017 | 3 | 34 | 4.400383 | 0.8947124 | 3.019979 | 0 | 12.5626 | 0
2018-02-09 22:27 | 248028.9 | 1680.001 | 3 | 34 | 4.40034 | 0.7750912 | 3.04774 | 0 | 12.68476 | 0
2018-02-09 22:29 | 248148.9 | 1800.0009 | 3 | 34 | 4.400336 | 0.6754646 | 3.071872 | 0 | 12.79095 | 0
2018-02-09 22:29 | 248180.1 | 1831.2239 | 3 | 34 | 4.400335 | 0.6519909 | 3.077631 | 0 | 12.81629 | 0
2018-02-09 22:31 | 248300.2 | 120.0014 | 4 | 34 | 4.358415 | 0 | 3.077631 | 0 | 12.81629 | 0
2018-02-09 22:33 | 248420.2 | 240.0015 | 4 | 34 | 4.355232 | 0 | 3.077631 | 0 | 12.81629 | 0
2018-02-09 22:34 | 248480.2 | 300.0029 | 4 | 34 | 4.354228 | 0 | 3.077631 | 0 | 12.81629 | 0
2018-02-09 22:36 | 248600.2 | 120.0009 | 5 | 34 | 4.134443 | -3.260099 | 3.077631 | 0.1086473 | 12.81629 | 0.4523084
2018-02-09 22:38 | 248720.2 | 240.0002 | 5 | 34 | 4.091655 | -3.260108 | 3.077631 | 0.217311 | 12.81629 | 0.8992265
2018-02-09 22:40 | 248840.2 | 360.0001 | 5 | 34 | 4.049777 | -3.25986 | 3.077631 | 0.3259618 | 12.81629 | 1.34151
2018-02-09 22:42 | 248960.2 | 480.001 | 5 | 34 | 4.008191 | -3.260131 | 3.077631 | 0.4346333 | 12.81629 | 1.779341
2018-02-09 22:44 | 249080.2 | 600.0017 | 5 | 34 | 3.967327 | -3.260043 | 3.077631 | 0.543294 | 12.81629 | 2.212647
2018-02-09 22:46 | 249200.2 | 720.0001 | 5 | 34 | 3.927621 | -3.260087 | 3.077631 | 0.6519532 | 12.81629 | 2.641564
2018-02-09 22:48 | 249320.2 | 840.0018 | 5 | 34 | 3.889596 | -3.260212 | 3.077631 | 0.7606132 | 12.81629 | 3.066256
2018-02-09 22:50 | 249440.2 | 960.0001 | 5 | 34 | 3.853638 | -3.260062 | 3.077631 | 0.8692714 | 12.81629 | 3.48692
2018-02-09 22:52 | 249560.2 | 1080.001 | 5 | 34 | 3.819898 | -3.260037 | 3.077631 | 0.97793 | 12.81629 | 3.903799
2018-02-09 22:54 | 249680.2 | 1200.0026 | 5 | 34 | 3.788288 | -3.260064 | 3.077631 | 1.086587 | 12.81629 | 4.317122
2018-02-09 22:56 | 249800.2 | 1320.001 | 5 | 34 | 3.758598 | -3.26007 | 3.077631 | 1.195247 | 12.81629 | 4.727128
2018-02-09 22:58 | 249920.2 | 1440.001 | 5 | 34 | 3.730553 | -3.260001 | 3.077631 | 1.303907 | 12.81629 | 5.133998
2018-02-09 23:00 | 250040.2 | 1560.0002 | 5 | 34 | 3.704044 | -3.260056 | 3.077631 | 1.412565 | 12.81629 | 5.537902
2018-02-09 23:02 | 250160.2 | 1680.0009 | 5 | 34 | 3.679215 | -3.260085 | 3.077631 | 1.521221 | 12.81629 | 5.939003
2018-02-09 23:04 | 250280.2 | 1800.0001 | 5 | 34 | 3.656222 | -3.260118 | 3.077631 | 1.629878 | 12.81629 | 6.33751
2018-02-09 23:06 | 250400.2 | 1920.0005 | 5 | 34 | 3.635166 | -3.260083 | 3.077631 | 1.738544 | 12.81629 | 6.733652
2018-02-09 23:08 | 250520.2 | 2040.0001 | 5 | 34 | 3.616115 | -3.260137 | 3.077631 | 1.847199 | 12.81629 | 7.127582
2018-02-09 23:10 | 250640.2 | 2160.0018 | 5 | 34 | 3.598695 | -3.260083 | 3.077631 | 1.955866 | 12.81629 | 7.519576
2018-02-09 23:12 | 250760.2 | 2280.001 | 5 | 34 | 3.582216 | -3.260133 | 3.077631 | 2.064526 | 12.81629 | 7.909708
2018-02-09 23:14 | 250880.2 | 2400.0018 | 5 | 34 | 3.565909 | -3.260073 | 3.077631 | 2.173188 | 12.81629 | 8.298076
2018-02-09 23:16 | 251000.2 | 2520.0002 | 5 | 34 | 3.549611 | -3.260075 | 3.077631 | 2.281842 | 12.81629 | 8.68464
2018-02-09 23:18 | 251120.2 | 2640.0018 | 5 | 34 | 3.532914 | -3.260012 | 3.077631 | 2.390503 | 12.81629 | 9.069442
2018-02-09 23:20 | 251240.2 | 2760.001 | 5 | 34 | 3.513825 | -3.260154 | 3.077631 | 2.499159 | 12.81629 | 9.452319
2018-02-09 23:22 | 251360.2 | 2880.0018 | 5 | 34 | 3.488734 | -3.260006 | 3.077631 | 2.607823 | 12.81629 | 9.832835
2018-02-09 23:24 | 251480.2 | 3000.0018 | 5 | 34 | 3.456572 | -3.260112 | 3.077631 | 2.71648 | 12.81629 | 10.21025
2018-02-09 23:26 | 251600.2 | 3120.0002 | 5 | 34 | 3.413154 | -3.260087 | 3.077631 | 2.825136 | 12.81629 | 10.5836
2018-02-09 23:28 | 251720.2 | 3240.0003 | 5 | 34 | 3.343812 | -3.260103 | 3.077631 | 2.933793 | 12.81629 | 10.95107
2018-02-09 23:30 | 251840.2 | 3360.0012 | 5 | 34 | 3.157183 | -3.260101 | 3.077631 | 3.042453 | 12.81629 | 11.30658
2018-02-09 23:31 | 251876.5 | 3396.2883 | 5 | 34 | 2.999936 | -3.260127 | 3.077631 | 3.07531 | 12.81629 | 11.40805
2018-02-09 23:33 | 251996.6 | 120.0014 | 6 | 34 | 3.253196 | 0 | 3.077631 | 3.07531 | 12.81629 | 11.40805
2018-02-09 23:35 | 252116.6 | 240.0014 | 6 | 34 | 3.264283 | 0 | 3.077631 | 3.07531 | 12.81629 | 11.40805
2018-02-09 23:36 | 252176.6 | 300.0044 | 6 | 34 | 3.268055 | 0 | 3.077631 | 3.07531 | 12.81629 | 11.40805
2018-02-09 23:36 | 252176.6 | 0.0026 | 7 | 35 | 3.268053 | 0 | 0 | 0 | 0 | 0
2018-02-09 23:38 | 252296.7 | 120.0002 | 2 | 35 | 3.907948 | 4.890175 | 0.1622933 | 0 | 0.6127412 | 0
2018-02-09 23:40 | 252416.7 | 240.0002 | 2 | 35 | 3.962018 | 4.890068 | 0.3252669 | 0 | 1.254795 | 0
2018-02-09 23:42 | 252536.7 | 360 | 2 | 35 | 3.998581 | 4.890066 | 0.4882575 | 0 | 1.903632 | 0
2018-02-09 23:44 | 252656.7 | 480.0002 | 2 | 35 | 4.029556 | 4.889971 | 0.6512356 | 0 | 2.557893 | 0
2018-02-09 23:46 | 252776.7 | 600.0002 | 2 | 35 | 4.056832 | 4.890007 | 0.8142244 | 0 | 3.216941 | 0
2018-02-09 23:48 | 252896.7 | 720.0018 | 2 | 35 | 4.081365 | 4.890039 | 0.9772081 | 0 | 3.880167 | 0
2018-02-09 23:50 | 253016.7 | 840.0018 | 2 | 35 | 4.105663 | 4.889975 | 1.1402 | 0 | 4.547347 | 0
2018-02-09 23:52 | 253136.7 | 960.0002 | 2 | 35 | 4.13352 | 4.88999 | 1.30318 | 0 | 5.218703 | 0
2018-02-09 23:54 | 253256.7 | 1080.0002 | 2 | 35 | 4.165101 | 4.890146 | 1.466164 | 0 | 5.894926 | 0
2018-02-09 23:56 | 253376.7 | 1200.0002 | 2 | 35 | 4.200238 | 4.889666 | 1.629153 | 0 | 6.576604 | 0
2018-02-09 23:58 | 253496.7 | 1320.0003 | 2 | 35 | 4.200403 | 4.193838 | 1.780042 | 0 | 7.210401 | 0
2018-02-10 | 253616.7 | 1440.0018 | 2 | 35 | 4.2004 | 3.590925 | 1.909587 | 0 | 7.75454 | 0
2018-02-10 00:01 | 253689.2 | 1512.5041 | 2 | 35 | 4.20041 | 3.259995 | 1.978523 | 0 | 8.044097 | 0
2018-02-10 00:03 | 253809.2 | 120.0019 | 3 | 35 | 4.229315 | 3.259985 | 2.086747 | 0 | 8.500141 | 0
2018-02-10 00:05 | 253929.2 | 240.0003 | 3 | 35 | 4.262506 | 3.259924 | 2.195403 | 0 | 8.961463 | 0
2018-02-10 00:07 | 254049.2 | 360.002 | 3 | 35 | 4.297976 | 3.260096 | 2.304062 | 0 | 9.42653 | 0
2018-02-10 00:09 | 254169.2 | 480.0003 | 3 | 35 | 4.33541 | 3.260082 | 2.41272 | 0 | 9.895557 | 0
2018-02-10 00:11 | 254289.2 | 600.0003 | 3 | 35 | 4.374459 | 3.260075 | 2.521373 | 0 | 10.36872 | 0
2018-02-10 00:13 | 254409.2 | 720.0026 | 3 | 35 | 4.400401 | 2.995378 | 2.628363 | 0 | 10.8386 | 0
2018-02-10 00:15 | 254529.2 | 840.0004 | 3 | 35 | 4.400396 | 2.454868 | 2.718767 | 0 | 11.23642 | 0
2018-02-10 00:17 | 254649.2 | 960.0012 | 3 | 35 | 4.400378 | 2.032799 | 2.79329 | 0 | 11.56435 | 0
2018-02-10 00:19 | 254769.2 | 1080.0003 | 3 | 35 | 4.400379 | 1.697403 | 2.85524 | 0 | 11.83695 | 0
2018-02-10 00:21 | 254889.2 | 1200.0019 | 3 | 35 | 4.400362 | 1.427937 | 2.907159 | 0 | 12.06541 | 0
2018-02-10 00:23 | 255009.2 | 1320.0011 | 3 | 35 | 4.400346 | 1.211037 | 2.951019 | 0 | 12.25841 | 0
2018-02-10 00:25 | 255129.2 | 1440.0011 | 3 | 35 | 4.400362 | 1.035912 | 2.988366 | 0 | 12.42276 | 0
2018-02-10 00:27 | 255249.2 | 1560.0011 | 3 | 35 | 4.400355 | 0.8916798 | 3.020407 | 0 | 12.56375 | 0
2018-02-10 00:29 | 255369.2 | 1680.0019 | 3 | 35 | 4.400335 | 0.7727299 | 3.048081 | 0 | 12.68552 | 0
2018-02-10 00:31 | 255489.2 | 1800.0002 | 3 | 35 | 4.400357 | 0.6736336 | 3.072132 | 0 | 12.79136 | 0
2018-02-10 00:31 | 255518.7 | 1829.5393 | 3 | 35 | 4.400367 | 0.6519966 | 3.077566 | 0 | 12.81527 | 0
2018-02-10 00:33 | 255638.8 | 120.0007 | 4 | 35 | 4.358506 | 0 | 3.077566 | 0 | 12.81527 | 0
2018-02-10 00:35 | 255758.8 | 240.0007 | 4 | 35 | 4.355327 | 0 | 3.077566 | 0 | 12.81527 | 0
2018-02-10 00:36 | 255818.8 | 300.0021 | 4 | 35 | 4.35434 | 0 | 3.077566 | 0 | 12.81527 | 0
2018-02-10 00:38 | 255938.9 | 120.0003 | 5 | 35 | 4.134764 | -3.259841 | 3.077566 | 0.1086525 | 12.81527 | 0.4523585
2018-02-10 00:40 | 256058.9 | 240.0019 | 5 | 35 | 4.092028 | -3.260045 | 3.077566 | 0.217316 | 12.81527 | 0.8993133
2018-02-10 00:42 | 256178.9 | 360.0003 | 5 | 35 | 4.050174 | -3.260098 | 3.077566 | 0.3259763 | 12.81527 | 1.341678
2018-02-10 00:44 | 256298.9 | 480.0003 | 5 | 35 | 4.008655 | -3.260127 | 3.077566 | 0.4346352 | 12.81527 | 1.779505
2018-02-10 00:46 | 256418.9 | 600.0012 | 5 | 35 | 3.967466 | -3.259927 | 3.077566 | 0.5432984 | 12.81527 | 2.212858
2018-02-10 00:48 | 256538.9 | 720.002 | 5 | 35 | 3.927774 | -3.259789 | 3.077566 | 0.6519573 | 12.81527 | 2.641788
2018-02-10 00:50 | 256658.9 | 840.002 | 5 | 35 | 3.889729 | -3.260077 | 3.077566 | 0.7606139 | 12.81527 | 3.066483
2018-02-10 00:52 | 256778.9 | 960.0012 | 5 | 35 | 3.853776 | -3.260035 | 3.077566 | 0.8692794 | 12.81527 | 3.487189
2018-02-10 00:54 | 256898.9 | 1080.0003 | 5 | 35 | 3.819991 | -3.260027 | 3.077566 | 0.9779288 | 12.81527 | 3.904045
2018-02-10 00:56 | 257018.9 | 1200.0012 | 5 | 35 | 3.788386 | -3.26011 | 3.077566 | 1.086598 | 12.81527 | 4.317426
2018-02-10 00:58 | 257138.9 | 1320.0003 | 5 | 35 | 3.758668 | -3.260101 | 3.077566 | 1.195252 | 12.81527 | 4.727421
2018-02-10 01:00 | 257258.9 | 1440.0012 | 5 | 35 | 3.730622 | -3.260087 | 3.077566 | 1.303919 | 12.81527 | 5.134326
2018-02-10 01:02 | 257378.9 | 1560.002 | 5 | 35 | 3.704121 | -3.260091 | 3.077566 | 1.412578 | 12.81527 | 5.53824
2018-02-10 01:04 | 257498.9 | 1680.0003 | 5 | 35 | 3.679283 | -3.260098 | 3.077566 | 1.521231 | 12.81527 | 5.939337
2018-02-10 01:06 | 257618.9 | 1800.0004 | 5 | 35 | 3.65629 | -3.260064 | 3.077566 | 1.629894 | 12.81527 | 6.337875
2018-02-10 01:08 | 257738.9 | 1920.0003 | 5 | 35 | 3.63526 | -3.26011 | 3.077566 | 1.738553 | 12.81527 | 6.734
2018-02-10 01:10 | 257858.9 | 2040.0012 | 5 | 35 | 3.61621 | -3.259727 | 3.077566 | 1.847207 | 12.81527 | 7.127934
2018-02-10 01:12 | 257978.9 | 2160.0003 | 5 | 35 | 3.59876 | -3.259901 | 3.077566 | 1.955868 | 12.81527 | 7.519917
2018-02-10 01:14 | 258098.9 | 2280.002 | 5 | 35 | 3.582282 | -3.2602 | 3.077566 | 2.064536 | 12.81527 | 7.910085
2018-02-10 01:16 | 258218.9 | 2400.0004 | 5 | 35 | 3.565929 | -3.260078 | 3.077566 | 2.173196 | 12.81527 | 8.298449
2018-02-10 01:18 | 258338.9 | 2520.0012 | 5 | 35 | 3.54961 | -3.26006 | 3.077566 | 2.281856 | 12.81527 | 8.685036
2018-02-10 01:20 | 258458.9 | 2640.0004 | 5 | 35 | 3.53289 | -3.260185 | 3.077566 | 2.390496 | 12.81527 | 9.069765
2018-02-10 01:22 | 258578.9 | 2760.001 | 5 | 35 | 3.513759 | -3.259971 | 3.077566 | 2.499167 | 12.81527 | 9.452692
2018-02-10 01:24 | 258698.9 | 2880.0012 | 5 | 35 | 3.488586 | -3.260135 | 3.077566 | 2.607828 | 12.81527 | 9.833184
2018-02-10 01:26 | 258818.9 | 3000.0012 | 5 | 35 | 3.456446 | -3.260173 | 3.077566 | 2.71649 | 12.81527 | 10.21061
2018-02-10 01:28 | 258938.9 | 3120.0019 | 5 | 35 | 3.412953 | -3.260096 | 3.077566 | 2.825146 | 12.81527 | 10.58393
2018-02-10 01:30 | 259058.9 | 3240.0003 | 5 | 35 | 3.343405 | -3.259997 | 3.077566 | 2.933794 | 12.81527 | 10.95134
2018-02-10 01:32 | 259178.9 | 3360.002 | 5 | 35 | 3.154657 | -3.259814 | 3.077566 | 3.042449 | 12.81527 | 11.30672
2018-02-10 01:33 | 259214.3 | 3395.3963 | 5 | 35 | 3 | -3.259914 | 3.077566 | 3.0745 | 12.81527 | 11.40565
2018-02-10 01:35 | 259334.3 | 120.0009 | 6 | 35 | 3.252555 | 0 | 3.077566 | 3.0745 | 12.81527 | 11.40565
2018-02-10 01:37 | 259454.3 | 240.0018 | 6 | 35 | 3.263671 | 0 | 3.077566 | 3.0745 | 12.81527 | 11.40565
2018-02-10 01:38 | 259514.3 | 300.0032 | 6 | 35 | 3.26744 | 0 | 3.077566 | 3.0745 | 12.81527 | 11.40565
2018-02-10 01:38 | 259514.3 | 0.0024 | 7 | 36 | 3.267475 | 0 | 0 | 0 | 0 | 0
2018-02-10 01:40 | 259634.4 | 120.0018 | 2 | 36 | 3.907649 | 4.890081 | 0.162298 | 0 | 0.6126904 | 0
2018-02-10 01:42 | 259754.4 | 240.0018 | 2 | 36 | 3.961818 | 4.890039 | 0.3252771 | 0 | 1.25473 | 0
2018-02-10 01:44 | 259874.4 | 360.0034 | 2 | 36 | 3.998457 | 4.890011 | 0.4882596 | 0 | 1.903507 | 0
2018-02-10 01:46 | 259994.4 | 480.0011 | 2 | 36 | 4.029437 | 4.890135 | 0.651244 | 0 | 2.557773 | 0
2018-02-10 01:48 | 260114.4 | 600.0003 | 2 | 36 | 4.05678 | 4.890036 | 0.8142299 | 0 | 3.216795 | 0
2018-02-10 01:50 | 260234.4 | 720.0003 | 2 | 36 | 4.08133 | 4.890081 | 0.9772177 | 0 | 3.88003 | 0
2018-02-10 01:52 | 260354.4 | 840.0011 | 2 | 36 | 4.105708 | 4.889959 | 1.1402 | 0 | 4.54717 | 0
2018-02-10 01:54 | 260474.4 | 960.0003 | 2 | 36 | 4.133567 | 4.890079 | 1.303188 | 0 | 5.218569 | 0
2018-02-10 01:56 | 260594.4 | 1080.0003 | 2 | 36 | 4.16522 | 4.890036 | 1.466166 | 0 | 5.894782 | 0
2018-02-10 01:58 | 260714.4 | 1200.0003 | 2 | 36 | 4.200383 | 4.887735 | 1.629158 | 0 | 6.576497 | 0
2018-02-10 02:00 | 260834.4 | 1320.001 | 2 | 36 | 4.200416 | 4.190983 | 1.779929 | 0 | 7.209796 | 0
2018-02-10 02:02 | 260954.4 | 1440.0003 | 2 | 36 | 4.200402 | 3.588228 | 1.909374 | 0 | 7.753517 | 0
2018-02-10 02:03 | 261026.3 | 1511.873 | 2 | 36 | 4.200408 | 3.259989 | 1.97768 | 0 | 8.040431 | 0
2018-02-10 02:05 | 261146.3 | 120.0017 | 3 | 36 | 4.229333 | 3.260164 | 2.085901 | 0 | 8.496462 | 0
2018-02-10 02:07 | 261266.3 | 240.0001 | 3 | 36 | 4.262534 | 3.260088 | 2.194556 | 0 | 8.957781 | 0
2018-02-10 02:09 | 261386.3 | 360.0001 | 3 | 36 | 4.298014 | 3.259996 | 2.303216 | 0 | 9.422856 | 0
2018-02-10 02:11 | 261506.3 | 480.0006 | 3 | 36 | 4.335489 | 3.260094 | 2.411871 | 0 | 9.89188 | 0
2018-02-10 02:13 | 261626.3 | 600.002 | 3 | 36 | 4.374571 | 3.259993 | 2.520528 | 0 | 10.36507 | 0
2018-02-10 02:15 | 261746.3 | 720 | 3 | 36 | 4.40041 | 2.993389 | 2.627484 | 0 | 10.83481 | 0
2018-02-10 02:17 | 261866.3 | 840.0005 | 3 | 36 | 4.400397 | 2.45336 | 2.717833 | 0 | 11.23238 | 0
2018-02-10 02:19 | 261986.3 | 960.0007 | 3 | 36 | 4.400372 | 2.031336 | 2.792304 | 0 | 11.56009 | 0
2018-02-10 02:21 | 262106.3 | 1080.0017 | 3 | 36 | 4.40039 | 1.696058 | 2.85421 | 0 | 11.8325 | 0
2018-02-10 02:23 | 262226.3 | 1200.0001 | 3 | 36 | 4.400368 | 1.427132 | 2.906091 | 0 | 12.06079 | 0
2018-02-10 02:25 | 262346.3 | 1320.0009 | 3 | 36 | 4.400363 | 1.210691 | 2.949922 | 0 | 12.25367 | 0
2018-02-10 02:27 | 262466.3 | 1440.0007 | 3 | 36 | 4.400349 | 1.035099 | 2.987252 | 0 | 12.41793 | 0
2018-02-10 02:29 | 262586.3 | 1560.0007 | 3 | 36 | 4.400332 | 0.8911266 | 3.019284 | 0 | 12.55889 | 0
2018-02-10 02:31 | 262706.3 | 1680.0001 | 3 | 36 | 4.400345 | 0.7724152 | 3.046957 | 0 | 12.68065 | 0
2018-02-10 02:33 | 262826.3 | 1800.0017 | 3 | 36 | 4.400364 | 0.6740723 | 3.071011 | 0 | 12.7865 | 0
2018-02-10 02:34 | 262854.7 | 1828.4416 | 3 | 36 | 4.400326 | 0.6519947 | 3.076244 | 0 | 12.80953 | 0
2018-02-10 02:36 | 262974.8 | 120.0019 | 4 | 36 | 4.358425 | 0 | 3.076244 | 0 | 12.80953 | 0
2018-02-10 02:38 | 263094.8 | 240.0018 | 4 | 36 | 4.35524 | 0 | 3.076244 | 0 | 12.80953 | 0
2018-02-10 02:39 | 263154.8 | 300.0024 | 4 | 36 | 4.354249 | 0 | 3.076244 | 0 | 12.80953 | 0
2018-02-10 02:41 | 263274.8 | 120.001 | 5 | 36 | 4.134464 | -3.260141 | 3.076244 | 0.1086493 | 12.80953 | 0.4523168
2018-02-10 02:43 | 263394.8 | 240.001 | 5 | 36 | 4.09175 | -3.260112 | 3.076244 | 0.2172978 | 12.80953 | 0.89918
2018-02-10 02:45 | 263514.8 | 360.001 | 5 | 36 | 4.049898 | -3.260154 | 3.076244 | 0.3259684 | 12.80953 | 1.341556
2018-02-10 02:47 | 263634.8 | 480.0011 | 5 | 36 | 4.008376 | -3.26017 | 3.076244 | 0.4346353 | 12.80953 | 1.779385
2018-02-10 02:49 | 263754.8 | 600.001 | 5 | 36 | 3.96753 | -3.260096 | 3.076244 | 0.5432901 | 12.80953 | 2.212688
2018-02-10 02:51 | 263874.8 | 720.0002 | 5 | 36 | 3.927815 | -3.260085 | 3.076244 | 0.6519501 | 12.80953 | 2.641629
2018-02-10 02:53 | 263994.8 | 840.001 | 5 | 36 | 3.889759 | -3.260122 | 3.076244 | 0.7606143 | 12.80953 | 3.066357
2018-02-10 02:55 | 264114.8 | 960.001 | 5 | 36 | 3.853801 | -3.259997 | 3.076244 | 0.8692762 | 12.80953 | 3.487051
2018-02-10 02:57 | 264234.8 | 1080.001 | 5 | 36 | 3.82001 | -3.260133 | 3.076244 | 0.9779351 | 12.80953 | 3.903944
2018-02-10 02:59 | 264354.8 | 1200.001 | 5 | 36 | 3.788408 | -3.260096 | 3.076244 | 1.086596 | 12.80953 | 4.317296
2018-02-10 03:01 | 264474.8 | 1320.001 | 5 | 36 | 3.758677 | -3.260106 | 3.076244 | 1.195255 | 12.80953 | 4.72731
2018-02-10 03:03 | 264594.8 | 1440.001 | 5 | 36 | 3.730596 | -3.260099 | 3.076244 | 1.303912 | 12.80953 | 5.134176
2018-02-10 03:05 | 264714.8 | 1560.0002 | 5 | 36 | 3.704079 | -3.260183 | 3.076244 | 1.412572 | 12.80953 | 5.538089
2018-02-10 03:07 | 264834.8 | 1680.0013 | 5 | 36 | 3.679221 | -3.260156 | 3.076244 | 1.521232 | 12.80953 | 5.939206
2018-02-10 03:09 | 264954.8 | 1800.0002 | 5 | 36 | 3.656229 | -3.25977 | 3.076244 | 1.629883 | 12.80953 | 6.337691
2018-02-10 03:11 | 265074.8 | 1920.0018 | 5 | 36 | 3.635155 | -3.260099 | 3.076244 | 1.738555 | 12.80953 | 6.733857
2018-02-10 03:13 | 265194.8 | 2040.001 | 5 | 36 | 3.61608 | -3.259974 | 3.076244 | 1.847196 | 12.80953 | 7.127732
2018-02-10 03:15 | 265314.8 | 2160.001 | 5 | 36 | 3.598625 | -3.260108 | 3.076244 | 1.955858 | 12.80953 | 7.519702
2018-02-10 03:17 | 265434.8 | 2280.0018 | 5 | 36 | 3.582121 | -3.259802 | 3.076244 | 2.064537 | 12.80953 | 7.909894
2018-02-10 03:19 | 265554.8 | 2400.0019 | 5 | 36 | 3.565789 | -3.26017 | 3.076244 | 2.173197 | 12.80953 | 8.298236
2018-02-10 03:21 | 265674.8 | 2520.001 | 5 | 36 | 3.549467 | -3.259855 | 3.076244 | 2.281848 | 12.80953 | 8.684775
2018-02-10 03:23 | 265794.8 | 2640.001 | 5 | 36 | 3.532712 | -3.260033 | 3.076244 | 2.39051 | 12.80953 | 9.069564
2018-02-10 03:25 | 265914.8 | 2760.001 | 5 | 36 | 3.513556 | -3.259839 | 3.076244 | 2.499168 | 12.80953 | 9.452423
2018-02-10 03:27 | 266034.8 | 2880.0018 | 5 | 36 | 3.488378 | -3.26021 | 3.076244 | 2.60783 | 12.80953 | 9.832896
2018-02-10 03:29 | 266154.8 | 3000.001 | 5 | 36 | 3.456131 | -3.260131 | 3.076244 | 2.71649 | 12.80953 | 10.21028
2018-02-10 03:31 | 266274.8 | 3120.0002 | 5 | 36 | 3.41254 | -3.260139 | 3.076244 | 2.825142 | 12.80953 | 10.58356
2018-02-10 03:33 | 266394.8 | 3240.0018 | 5 | 36 | 3.34277 | -3.259933 | 3.076244 | 2.933801 | 12.80953 | 10.95095
2018-02-10 03:35 | 266514.8 | 3360.0035 | 5 | 36 | 3.152791 | -3.259808 | 3.076244 | 3.042462 | 12.80953 | 11.30622
2018-02-10 03:35 | 266549.7 | 3394.836 | 5 | 36 | 2.999972 | -3.260114 | 3.076244 | 3.073995 | 12.80953 | 11.40352
2018-02-10 03:37 | 266669.8 | 119.9998 | 6 | 36 | 3.252762 | 0 | 3.076244 | 3.073995 | 12.80953 | 11.40352
2018-02-10 03:39 | 266789.8 | 239.9998 | 6 | 36 | 3.263917 | 0 | 3.076244 | 3.073995 | 12.80953 | 11.40352
2018-02-10 03:40 | 266849.8 | 300.0037 | 6 | 36 | 3.267708 | 0 | 3.076244 | 3.073995 | 12.80953 | 11.40352
2018-02-10 03:40 | 266849.7 | 0.0023 | 7 | 37 | 3.267728 | 0 | 0 | 0 | 0 | 0
2018-02-10 03:42 | 266969.8 | 120.0001 | 2 | 37 | 3.907885 | 4.890104 | 0.1622898 | 1.763e-09 | 0.612703 | 5.761e-09
2018-02-10 03:44 | 267089.8 | 240.0009 | 2 | 37 | 3.96205 | 4.889992 | 0.3252741 | 1.763e-09 | 1.254798 | 5.761e-09
2018-02-10 03:46 | 267209.8 | 360.001 | 2 | 37 | 3.998681 | 4.890047 | 0.488254 | 1.763e-09 | 1.903601 | 5.761e-09
2018-02-10 03:48 | 267329.8 | 480.0001 | 2 | 37 | 4.02968 | 4.889988 | 0.6512342 | 1.763e-09 | 2.557889 | 5.761e-09
2018-02-10 03:50 | 267449.8 | 600.0018 | 2 | 37 | 4.057003 | 4.890049 | 0.8142155 | 1.763e-09 | 3.216932 | 5.761e-09
2018-02-10 03:52 | 267569.8 | 720.001 | 2 | 37 | 4.081529 | 4.89006 | 0.9772003 | 1.763e-09 | 3.88019 | 5.761e-09
2018-02-10 03:54 | 267689.8 | 840.0025 | 2 | 37 | 4.105935 | 4.890116 | 1.140188 | 1.763e-09 | 4.547384 | 5.761e-09
2018-02-10 03:56 | 267809.8 | 960.0002 | 2 | 37 | 4.133797 | 4.890011 | 1.303173 | 1.763e-09 | 5.218803 | 5.761e-09
2018-02-10 03:58 | 267929.8 | 1080.0018 | 2 | 37 | 4.165458 | 4.889978 | 1.466156 | 1.763e-09 | 5.895076 | 5.761e-09
2018-02-10 04:00 | 268049.8 | 1200.001 | 2 | 37 | 4.200433 | 4.882843 | 1.629146 | 1.763e-09 | 6.576822 | 5.761e-09
2018-02-10 04:02 | 268169.8 | 1320.001 | 2 | 37 | 4.200419 | 4.186884 | 1.77976 | 1.763e-09 | 7.209464 | 5.761e-09
2018-02-10 04:04 | 268289.8 | 1440.0013 | 2 | 37 | 4.200407 | 3.585119 | 1.909071 | 1.763e-09 | 7.752623 | 5.761e-09
2018-02-10 04:06 | 268361.1 | 1511.2312 | 2 | 37 | 4.200409 | 3.259979 | 1.976734 | 1.763e-09 | 8.036835 | 5.761e-09
2018-02-10 04:08 | 268481.1 | 120.0025 | 3 | 37 | 4.229345 | 3.260063 | 2.084959 | 1.763e-09 | 8.492882 | 5.761e-09
2018-02-10 04:10 | 268601.1 | 240.0009 | 3 | 37 | 4.262541 | 3.260017 | 2.193612 | 1.763e-09 | 8.954196 | 5.761e-09
2018-02-10 04:12 | 268721.1 | 360.0001 | 3 | 37 | 4.298007 | 3.26008 | 2.302269 | 1.763e-09 | 9.41926 | 5.761e-09
2018-02-10 04:14 | 268841.1 | 480.0009 | 3 | 37 | 4.335447 | 3.259998 | 2.410924 | 1.763e-09 | 9.888276 | 5.761e-09
2018-02-10 04:16 | 268961.1 | 600.0016 | 3 | 37 | 4.374506 | 3.260027 | 2.51958 | 1.763e-09 | 10.36146 | 5.761e-09
2018-02-10 04:18 | 269081.1 | 720.0001 | 3 | 37 | 4.400403 | 2.994741 | 2.626556 | 1.763e-09 | 10.83128 | 5.761e-09
2018-02-10 04:20 | 269201.1 | 840.0009 | 3 | 37 | 4.400393 | 2.454725 | 2.716951 | 1.763e-09 | 11.22906 | 5.761e-09
2018-02-10 04:22 | 269321.1 | 960.0001 | 3 | 37 | 4.400391 | 2.032705 | 2.791462 | 1.763e-09 | 11.55694 | 5.761e-09
2018-02-10 04:24 | 269441.1 | 1080.0025 | 3 | 37 | 4.400392 | 1.697168 | 2.853403 | 1.763e-09 | 11.8295 | 5.761e-09
2018-02-10 04:26 | 269561.1 | 1200.0001 | 3 | 37 | 4.400353 | 1.427555 | 2.905307 | 1.763e-09 | 12.0579 | 5.761e-09
2018-02-10 04:28 | 269681.1 | 1320.001 | 3 | 37 | 4.40035 | 1.210941 | 2.949155 | 1.763e-09 | 12.25084 | 5.761e-09
2018-02-10 04:30 | 269801.1 | 1440.0001 | 3 | 37 | 4.400342 | 1.034866 | 2.986491 | 1.763e-09 | 12.41514 | 5.761e-09
2018-02-10 04:32 | 269921.1 | 1560.0001 | 3 | 37 | 4.400383 | 0.892334 | 3.018523 | 1.763e-09 | 12.55609 | 5.761e-09
2018-02-10 04:34 | 270041.1 | 1680.0009 | 3 | 37 | 4.400337 | 0.772171 | 3.046191 | 1.763e-09 | 12.67784 | 5.761e-09
2018-02-10 04:36 | 270161.1 | 1800.0033 | 3 | 37 | 4.400356 | 0.6735249 | 3.070234 | 1.763e-09 | 12.78363 | 5.761e-09
2018-02-10 04:36 | 270190.5 | 1829.4607 | 3 | 37 | 4.400361 | 0.6519775 | 3.075651 | 1.763e-09 | 12.80747 | 5.761e-09
2018-02-10 04:38 | 270310.5917 | 120.0001 | 4 | 37 | 4.358495 | 0 | 3.075651 | 1.763e-09 | 12.80747 | 5.761e-09
2018-02-10 04:40 | 270430.5917 | 240.0001 | 4 | 37 | 4.355314 | 0 | 3.075651 | 1.763e-09 | 12.80747 | 5.761e-09
2018-02-10 04:41 | 270490.5955 | 300.0039 | 4 | 37 | 4.354326 | 0 | 3.075651 | 1.763e-09 | 12.80747 | 5.761e-09
2018-02-10 04:43 | 270610.7 | 120.0002 | 5 | 37 | 4.134498 | -3.260143 | 3.075651 | 0.1086535 | 12.80747 | 0.4523371
2018-02-10 04:45 | 270730.7 | 240.0018 | 5 | 37 | 4.091811 | -3.260078 | 3.075651 | 0.2173165 | 12.80747 | 0.8992652
2018-02-10 04:47 | 270850.7 | 360.0009 | 5 | 37 | 4.049967 | -3.260141 | 3.075651 | 0.3259445 | 12.80747 | 1.341475
2018-02-10 04:49 | 270970.7 | 480.001 | 5 | 37 | 4.008414 | -3.259978 | 3.075651 | 0.4346375 | 12.80747 | 1.779417
2018-02-10 04:51 | 271090.7 | 600.0009 | 5 | 37 | 3.967552 | -3.260133 | 3.075651 | 0.5432559 | 12.80747 | 2.212578
2018-02-10 04:53 | 271210.7 | 720.0002 | 5 | 37 | 3.92783 | -3.260098 | 3.075651 | 0.6519508 | 12.80747 | 2.64166
2018-02-10 04:55 | 271330.7 | 840.0018 | 5 | 37 | 3.889772 | -3.259872 | 3.075651 | 0.7606177 | 12.80747 | 3.0664
2018-02-10 04:57 | 271450.7 | 960.0002 | 5 | 37 | 3.853769 | -3.260031 | 3.075651 | 0.8692766 | 12.80747 | 3.487084
2018-02-10 04:59 | 271570.7 | 1080.001 | 5 | 37 | 3.820003 | -3.259991 | 3.075651 | 0.9779405 | 12.80747 | 3.903996
2018-02-10 05:01 | 271690.7 | 1200.0009 | 5 | 37 | 3.788368 | -3.260133 | 3.075651 | 1.086594 | 12.80747 | 4.317316
2018-02-10 05:03 | 271810.7 | 1320.0002 | 5 | 37 | 3.758665 | -3.260004 | 3.075651 | 1.19525 | 12.80747 | 4.727313
2018-02-10 05:05 | 271930.7 | 1440.0011 | 5 | 37 | 3.730597 | -3.260112 | 3.075651 | 1.303922 | 12.80747 | 5.134237
2018-02-10 05:07 | 272050.7 | 1560.0002 | 5 | 37 | 3.704056 | -3.260185 | 3.075651 | 1.412585 | 12.80747 | 5.538159
2018-02-10 05:09 | 272170.7 | 1680.0018 | 5 | 37 | 3.679201 | -3.260068 | 3.075651 | 1.521247 | 12.80747 | 5.939281
2018-02-10 05:11 | 272290.7 | 1800.0009 | 5 | 37 | 3.656192 | -3.260052 | 3.075651 | 1.629906 | 12.80747 | 6.33779
2018-02-10 05:13 | 272410.7 | 1920.0018 | 5 | 37 | 3.635132 | -3.260212 | 3.075651 | 1.738569 | 12.80747 | 6.73392
2018-02-10 05:15 | 272530.7 | 2040.0001 | 5 | 37 | 3.616061 | -3.260056 | 3.075651 | 1.847224 | 12.80747 | 7.12784
2018-02-10 05:17 | 272650.7 | 2160.0009 | 5 | 37 | 3.598609 | -3.260096 | 3.075651 | 1.955877 | 12.80747 | 7.519776
2018-02-10 05:19 | 272770.7 | 2280.001 | 5 | 37 | 3.582073 | -3.260242 | 3.075651 | 2.064543 | 12.80747 | 7.909921
2018-02-10 05:21 | 272890.7 | 2400.0011 | 5 | 37 | 3.56579 | -3.25985 | 3.075651 | 2.173202 | 12.80747 | 8.29826
2018-02-10 05:23 | 273010.7 | 2520.0011 | 5 | 37 | 3.549458 | -3.260156 | 3.075651 | 2.281856 | 12.80747 | 8.684809
2018-02-10 05:25 | 273130.7 | 2640.0012 | 5 | 37 | 3.532713 | -3.259889 | 3.075651 | 2.390511 | 12.80747 | 9.069572
2018-02-10 05:27 | 273250.7 | 2760.0012 | 5 | 37 | 3.513559 | -3.260103 | 3.075651 | 2.499174 | 12.80747 | 9.452452
2018-02-10 05:29 | 273370.7 | 2880.0012 | 5 | 37 | 3.488402 | -3.260141 | 3.075651 | 2.60783 | 12.80747 | 9.832905
2018-02-10 05:31 | 273490.7 | 3000.0012 | 5 | 37 | 3.456109 | -3.259995 | 3.075651 | 2.716487 | 12.80747 | 10.21028
2018-02-10 05:33 | 273610.7 | 3120.0012 | 5 | 37 | 3.412429 | -3.260077 | 3.075651 | 2.825147 | 12.80747 | 10.58358
2018-02-10 05:35 | 273730.7 | 3240.0012 | 5 | 37 | 3.342451 | -3.260075 | 3.075651 | 2.933806 | 12.80747 | 10.95095
2018-02-10 05:37 | 273850.7 | 3360.0012 | 5 | 37 | 3.151234 | -3.260117 | 3.075651 | 3.042454 | 12.80747 | 11.3061
2018-02-10 05:38 | 273885 | 3394.3322 | 5 | 37 | 2.999995 | -3.259829 | 3.075651 | 3.073549 | 12.80747 | 11.40202
2018-02-10 05:40 | 274005.1 | 120.0022 | 6 | 37 | 3.252729 | 0 | 3.075651 | 3.073549 | 12.80747 | 11.40202
2018-02-10 05:42 | 274125.1 | 240.0007 | 6 | 37 | 3.263891 | 0 | 3.075651 | 3.073549 | 12.80747 | 11.40202
2018-02-10 05:43 | 274185.1 | 300.002 | 6 | 37 | 3.267684 | 0 | 3.075651 | 3.073549 | 12.80747 | 11.40202
2018-02-10 05:43 | 274185.1 | 0.0025 | 7 | 38 | 3.267692 | 0 | 0 | 0 | 0 | 0
2018-02-10 05:45 | 274305.2 | 120.0001 | 2 | 38 | 3.907932 | 4.889742 | 0.1622967 | 1.02e-09 | 0.6127387 | 3.333e-09
2018-02-10 05:47 | 274425.2 | 240.0002 | 2 | 38 | 3.962117 | 4.889996 | 0.3252793 | 1.02e-09 | 1.254837 | 3.333e-09
2018-02-10 05:49 | 274545.2 | 360.0002 | 2 | 38 | 3.998787 | 4.890013 | 0.4882665 | 1.02e-09 | 1.903683 | 3.333e-09
2018-02-10 05:51 | 274665.2 | 480.0011 | 2 | 38 | 4.029857 | 4.889984 | 0.6512513 | 1.02e-09 | 2.558011 | 3.333e-09
2018-02-10 05:53 | 274785.2 | 600.0003 | 2 | 38 | 4.057213 | 4.890032 | 0.8142375 | 1.02e-09 | 3.217103 | 3.333e-09
2018-02-10 05:55 | 274905.2 | 720.0011 | 2 | 38 | 4.081788 | 4.890036 | 0.9772271 | 1.02e-09 | 3.880418 | 3.333e-09
2018-02-10 05:57 | 275025.2 | 840.001 | 2 | 38 | 4.106265 | 4.890129 | 1.140213 | 1.02e-09 | 4.547654 | 3.333e-09
2018-02-10 05:59 | 275145.2 | 960.0003 | 2 | 38 | 4.134157 | 4.890041 | 1.303203 | 1.02e-09 | 5.219149 | 3.333e-09
2018-02-10 06:01 | 275265.2 | 1080.0003 | 2 | 38 | 4.165847 | 4.889957 | 1.466184 | 1.02e-09 | 5.895476 | 3.333e-09
2018-02-10 06:03 | 275385.2 | 1200.0003 | 2 | 38 | 4.200424 | 4.872225 | 1.629172 | 1.02e-09 | 6.577277 | 3.333e-09
2018-02-10 06:05 | 275505.2 | 1320.0011 | 2 | 38 | 4.200396 | 4.179729 | 1.779543 | 1.02e-09 | 7.208897 | 3.333e-09
2018-02-10 06:07 | 275625.2 | 1440.0011 | 2 | 38 | 4.200399 | 3.579706 | 1.908668 | 1.02e-09 | 7.751274 | 3.333e-09
2018-02-10 06:08 | 275695.2 | 1510.081 | 2 | 38 | 4.200408 | 3.259943 | 1.975188 | 1.02e-09 | 8.030683 | 3.333e-09
2018-02-10 06:10 | 275815.2 | 120.0003 | 3 | 38 | 4.229341 | 3.260025 | 2.08341 | 1.02e-09 | 8.486721 | 3.333e-09
2018-02-10 06:12 | 275935.2 | 240.0003 | 3 | 38 | 4.262537 | 3.25997 | 2.192069 | 1.02e-09 | 8.948058 | 3.333e-09
2018-02-10 06:14 | 276055.2 | 360.0009 | 3 | 38 | 4.297977 | 3.259939 | 2.300727 | 1.02e-09 | 9.413122 | 3.333e-09
2018-02-10 06:16 | 276175.2 | 480.0002 | 3 | 38 | 4.335452 | 3.259991 | 2.409384 | 1.02e-09 | 9.882148 | 3.333e-09
2018-02-10 06:18 | 276295.2 | 600.0009 | 3 | 38 | 4.374502 | 3.260048 | 2.518039 | 1.02e-09 | 10.35532 | 3.333e-09
2018-02-10 06:20 | 276415.2 | 720.0002 | 3 | 38 | 4.400408 | 2.995192 | 2.625019 | 1.02e-09 | 10.82516 | 3.333e-09
2018-02-10 06:22 | 276535.2 | 840.0002 | 3 | 38 | 4.400387 | 2.454838 | 2.715419 | 1.02e-09 | 11.22296 | 3.333e-09
2018-02-10 06:24 | 276655.2 | 960.0011 | 3 | 38 | 4.400389 | 2.033293 | 2.789946 | 1.02e-09 | 11.55091 | 3.333e-09
2018-02-10 06:26 | 276775.2 | 1080.0003 | 3 | 38 | 4.400402 | 1.698315 | 2.851915 | 1.02e-09 | 11.8236 | 3.333e-09
2018-02-10 06:28 | 276895.2 | 1200.0011 | 3 | 38 | 4.400395 | 1.429146 | 2.903857 | 1.02e-09 | 12.05216 | 3.333e-09
2018-02-10 06:30 | 277015.2 | 1320.0011 | 3 | 38 | 4.400358 | 1.211857 | 2.947744 | 1.02e-09 | 12.24528 | 3.333e-09
2018-02-10 06:32 | 277135.2 | 1440.0003 | 3 | 38 | 4.400362 | 1.036535 | 2.985121 | 1.02e-09 | 12.40975 | 3.333e-09
2018-02-10 06:34 | 277255.2 | 1560.0002 | 3 | 38 | 4.400353 | 0.892416 | 3.017187 | 1.02e-09 | 12.55085 | 3.333e-09
2018-02-10 06:36 | 277375.2 | 1680.0007 | 3 | 38 | 4.400337 | 0.7729435 | 3.044884 | 1.02e-09 | 12.67273 | 3.333e-09
2018-02-10 06:38 | 277495.2 | 1800.0011 | 3 | 38 | 4.40038 | 0.6747551 | 3.068958 | 1.02e-09 | 12.77866 | 3.333e-09
2018-02-10 06:38 | 277524.9 | 1829.6816 | 3 | 38 | 4.400342 | 0.6519928 | 3.074422 | 1.02e-09 | 12.80271 | 3.333e-09
2018-02-10 06:40 | 277645 | 119.9999 | 4 | 38 | 4.358425 | 0 | 3.074422 | 1.02e-09 | 12.80271 | 3.333e-09
2018-02-10 06:42 | 277765 | 240.0014 | 4 | 38 | 4.355239 | 0 | 3.074422 | 1.02e-09 | 12.80271 | 3.333e-09
2018-02-10 06:43 | 277825 | 300.0037 | 4 | 38 | 4.354251 | 0 | 3.074422 | 1.02e-09 | 12.80271 | 3.333e-09
2018-02-10 06:45 | 277945.1 | 120.0002 | 5 | 38 | 4.134209 | -3.260057 | 3.074422 | 0.1086505 | 12.80271 | 0.4522938
2018-02-10 06:47 | 278065.1 | 240.0002 | 5 | 38 | 4.091152 | -3.26008 | 3.074422 | 0.2173135 | 12.80271 | 0.8991716
2018-02-10 06:49 | 278185.1 | 360.001 | 5 | 38 | 4.0493 | -3.26002 | 3.074422 | 0.3259709 | 12.80271 | 1.34143
2018-02-10 06:51 | 278305.1 | 480.0002 | 5 | 38 | 4.007776 | -3.260124 | 3.074422 | 0.43464 | 12.80271 | 1.779203
2018-02-10 06:53 | 278425.1 | 600.0002 | 5 | 38 | 3.966922 | -3.260168 | 3.074422 | 0.5433036 | 12.80271 | 2.212475
2018-02-10 06:55 | 278545.1 | 720.0001 | 5 | 38 | 3.927217 | -3.260094 | 3.074422 | 0.6519687 | 12.80271 | 2.64137
2018-02-10 06:57 | 278665.1 | 840.001 | 5 | 38 | 3.889199 | -3.26011 | 3.074422 | 0.7606363 | 12.80271 | 3.066047
2018-02-10 06:59 | 278785.1 | 960.0013 | 5 | 38 | 3.853204 | -3.260135 | 3.074422 | 0.869298 | 12.80271 | 3.486679
2018-02-10 07:01 | 278905.1 | 1080.0002 | 5 | 38 | 3.819456 | -3.26017 | 3.074422 | 0.9779535 | 12.80271 | 3.903497
2018-02-10 07:03 | 279025.1 | 1200.0018 | 5 | 38 | 3.787865 | -3.260075 | 3.074422 | 1.086622 | 12.80271 | 4.316817
2018-02-10 07:05 | 279145.1 | 1320.001 | 5 | 38 | 3.758201 | -3.260098 | 3.074422 | 1.19528 | 12.80271 | 4.726772
2018-02-10 07:07 | 279265.1 | 1440.0002 | 5 | 38 | 3.730177 | -3.260077 | 3.074422 | 1.303946 | 12.80271 | 5.133623
2018-02-10 07:09 | 279385.1 | 1560.0003 | 5 | 38 | 3.703652 | -3.260056 | 3.074422 | 1.412615 | 12.80271 | 5.537519
2018-02-10 07:11 | 279505.1 | 1680.0002 | 5 | 38 | 3.678806 | -3.260035 | 3.074422 | 1.521274 | 12.80271 | 5.938589
2018-02-10 07:13 | 279625.1 | 1800.0004 | 5 | 38 | 3.655823 | -3.259991 | 3.074422 | 1.629934 | 12.80271 | 6.337063
2018-02-10 07:15 | 279745.1 | 1920.001 | 5 | 38 | 3.634769 | -3.260073 | 3.074422 | 1.738596 | 12.80271 | 6.733151
2018-02-10 07:17 | 279865.1 | 2040.0018 | 5 | 38 | 3.615688 | -3.26006 | 3.074422 | 1.847257 | 12.80271 | 7.127053
2018-02-10 07:19 | 279985.1 | 2160.0002 | 5 | 38 | 3.598256 | -3.260057 | 3.074422 | 1.955907 | 12.80271 | 7.518942
2018-02-10 07:21 | 280105.1 | 2280.0002 | 5 | 38 | 3.581728 | -3.260106 | 3.074422 | 2.064573 | 12.80271 | 7.909046
2018-02-10 07:23 | 280225.1 | 2400.0018 | 5 | 38 | 3.565365 | -3.260254 | 3.074422 | 2.173234 | 12.80271 | 8.297355
2018-02-10 07:25 | 280345.1 | 2520.0002 | 5 | 38 | 3.549017 | -3.260156 | 3.074422 | 2.281888 | 12.80271 | 8.683854
2018-02-10 07:27 | 280465.1 | 2640.001 | 5 | 38 | 3.532238 | -3.259781 | 3.074422 | 2.390548 | 12.80271 | 9.06859
2018-02-10 07:29 | 280585.1 | 2760.0002 | 5 | 38 | 3.512948 | -3.260158 | 3.074422 | 2.499209 | 12.80271 | 9.451402
2018-02-10 07:31 | 280705.1 | 2880.001 | 5 | 38 | 3.487607 | -3.26002 | 3.074422 | 2.607862 | 12.80271 | 9.831769
2018-02-10 07:33 | 280825.1 | 3000.0002 | 5 | 38 | 3.455148 | -3.260098 | 3.074422 | 2.716525 | 12.80271 | 10.20907
2018-02-10 07:35 | 280945.1 | 3120.0018 | 5 | 38 | 3.411181 | -3.260037 | 3.074422 | 2.825185 | 12.80271 | 10.58225
2018-02-10 07:37 | 281065.1 | 3240.0002 | 5 | 38 | 3.340218 | -3.260252 | 3.074422 | 2.933841 | 12.80271 | 10.94943
2018-02-10 07:39 | 281185.1 | 3360.0011 | 5 | 38 | 3.143133 | -3.25983 | 3.074422 | 3.042492 | 12.80271 | 11.30413
2018-02-10 07:40 | 281216.9 | 3391.8177 | 5 | 38 | 2.999979 | -3.259978 | 3.074422 | 3.071306 | 12.80271 | 11.39287
2018-02-10 07:42 | 281336.9 | 120.0002 | 6 | 38 | 3.253132 | 0 | 3.074422 | 3.071306 | 12.80271 | 11.39287
2018-02-10 07:44 | 281456.9 | 240.0002 | 6 | 38 | 3.26432 | 0 | 3.074422 | 3.071306 | 12.80271 | 11.39287
2018-02-10 07:45 | 281516.9 | 300.0023 | 6 | 38 | 3.268113 | 0 | 3.074422 | 3.071306 | 12.80271 | 11.39287
2018-02-10 07:45 | 281516.9 | 0.0024 | 7 | 39 | 3.268101 | 0 | 0 | 0 | 0 | 0
2018-02-10 07:47 | 281637 | 120.0018 | 2 | 39 | 3.908498 | 4.890039 | 0.1622897 | 0 | 0.6128085 | 0
2018-02-10 07:49 | 281757 | 240.0019 | 2 | 39 | 3.962552 | 4.89012 | 0.3252692 | 0 | 1.254973 | 0
2018-02-10 07:51 | 281877 | 360.0019 | 2 | 39 | 3.999223 | 4.889978 | 0.488256 | 0 | 1.903889 | 0
2018-02-10 07:53 | 281997 | 480.0011 | 2 | 39 | 4.030297 | 4.890137 | 0.6512392 | 0 | 2.558283 | 0
2018-02-10 07:55 | 282117 | 600.0019 | 2 | 39 | 4.057673 | 4.890009 | 0.8142244 | 0 | 3.217446 | 0
2018-02-10 07:57 | 282237 | 720.0019 | 2 | 39 | 4.082294 | 4.890106 | 0.9772116 | 0 | 3.880831 | 0
2018-02-10 07:59 | 282357 | 840.0003 | 2 | 39 | 4.106746 | 4.890106 | 1.140188 | 0 | 4.548108 | 0
2018-02-10 08:01 | 282477 | 960.0004 | 2 | 39 | 4.134694 | 4.890047 | 1.303184 | 0 | 5.219713 | 0
2018-02-10 08:03 | 282597 | 1080.0003 | 2 | 39 | 4.166419 | 4.890106 | 1.466171 | 0 | 5.896152 | 0
2018-02-10 08:05 | 282717 | 1200.0011 | 2 | 39 | 4.200411 | 4.855999 | 1.629137 | 0 | 6.577963 | 0
2018-02-10 08:07 | 282837 | 1320.002 | 2 | 39 | 4.200408 | 4.170404 | 1.779124 | 0 | 7.207967 | 0
2018-02-10 08:09 | 282957 | 1440.0018 | 2 | 39 | 4.200408 | 3.572453 | 1.907961 | 0 | 7.749136 | 0
2018-02-10 08:10 | 283025.7 | 1508.6538 | 2 | 39 | 4.200401 | 3.259989 | 1.973061 | 0 | 8.022584 | 0
2018-02-10 08:12 | 283145.7 | 120.0001 | 3 | 39 | 4.229322 | 3.26004 | 2.081277 | 0 | 8.478591 | 0
2018-02-10 08:14 | 283265.7 | 240.0015 | 3 | 39 | 4.262518 | 3.260078 | 2.189937 | 0 | 8.939933 | 0
2018-02-10 08:16 | 283385.7 | 360.0024 | 3 | 39 | 4.297989 | 3.260221 | 2.298592 | 0 | 9.404984 | 0
2018-02-10 08:18 | 283505.7 | 480.0016 | 3 | 39 | 4.335425 | 3.260103 | 2.407247 | 0 | 9.873999 | 0
2018-02-10 08:20 | 283625.7 | 600.0024 | 3 | 39 | 4.37449 | 3.260147 | 2.515907 | 0 | 10.3472 | 0
2018-02-10 08:22 | 283745.7 | 720 | 3 | 39 | 4.400403 | 2.995132 | 2.622885 | 0 | 10.81703 | 0
2018-02-10 08:24 | 283865.7 | 840.0017 | 3 | 39 | 4.400386 | 2.455862 | 2.713303 | 0 | 11.2149 | 0
2018-02-10 08:26 | 283985.7 | 960.0017 | 3 | 39 | 4.400392 | 2.034678 | 2.787861 | 0 | 11.54299 | 0
2018-02-10 08:28 | 284105.7 | 1080.0008 | 3 | 39 | 4.400381 | 1.698824 | 2.849868 | 0 | 11.81584 | 0
2018-02-10 08:30 | 284225.7 | 1200 | 3 | 39 | 4.40038 | 1.430357 | 2.901854 | 0 | 12.0446 | 0
2018-02-10 08:32 | 284345.7 | 1320.0017 | 3 | 39 | 4.400355 | 1.213194 | 2.945788 | 0 | 12.23793 | 0
2018-02-10 08:34 | 284465.7 | 1440.0024 | 3 | 39 | 4.400372 | 1.038069 | 2.983212 | 0 | 12.4026 | 0
2018-02-10 08:36 | 284585.7 | 1560 | 3 | 39 | 4.40035 | 0.8937397 | 3.015326 | 0 | 12.54392 | 0
2018-02-10 08:38 | 284705.7 | 1680.0002 | 3 | 39 | 4.400359 | 0.7749443 | 3.043073 | 0 | 12.66602 | 0
2018-02-10 08:40 | 284825.7 | 1800.0001 | 3 | 39 | 4.400328 | 0.6749802 | 3.067195 | 0 | 12.77216 | 0
2018-02-10 08:40 | 284857 | 1831.3222 | 3 | 39 | 4.400339 | 0.6519928 | 3.07297 | 0 | 12.79757 | 0
2018-02-10 08:42 | 284977.1 | 120 | 4 | 39 | 4.358342 | 0 | 3.072971 | 0 | 12.79758 | 0
2018-02-10 08:44 | 285097.1 | 240.0001 | 4 | 39 | 4.355167 | 0 | 3.072971 | 0 | 12.79758 | 0
2018-02-10 08:45 | 285157.1 | 300.0032 | 4 | 39 | 4.354178 | 0 | 3.072971 | 0 | 12.79758 | 0
2018-02-10 08:47 | 285277.1 | 120.0019 | 5 | 39 | 4.133789 | -3.260031 | 3.072971 | 0.1086508 | 12.79758 | 0.4522535
2018-02-10 08:49 | 285397.1 | 240.0002 | 5 | 39 | 4.091053 | -3.260087 | 3.072971 | 0.2173079 | 12.79758 | 0.8990775
2018-02-10 08:51 | 285517.1 | 360.0004 | 5 | 39 | 4.049179 | -3.260012 | 3.072971 | 0.3259692 | 12.79758 | 1.341339
2018-02-10 08:53 | 285637.1 | 480.001 | 5 | 39 | 4.007622 | -3.260114 | 3.072971 | 0.4346174 | 12.79758 | 1.779014
2018-02-10 08:55 | 285757.1 | 600.0018 | 5 | 39 | 3.966704 | -3.260033 | 3.072971 | 0.5432885 | 12.79758 | 2.212296
2018-02-10 08:57 | 285877.1 | 720.0002 | 5 | 39 | 3.926976 | -3.260018 | 3.072971 | 0.6519424 | 12.79758 | 2.641123
2018-02-10 08:59 | 285997.1 | 840.0002 | 5 | 39 | 3.888932 | -3.259732 | 3.072971 | 0.760609 | 12.79758 | 3.065769
2018-02-10 09:01 | 286117.1 | 960.001 | 5 | 39 | 3.852929 | -3.260103 | 3.072971 | 0.8692716 | 12.79758 | 3.486373
2018-02-10 09:03 | 286237.1 | 1080.001 | 5 | 39 | 3.819133 | -3.260177 | 3.072971 | 0.9779312 | 12.79758 | 3.903173
2018-02-10 09:05 | 286357.1 | 1200.0011 | 5 | 39 | 3.787496 | -3.260096 | 3.072971 | 1.086591 | 12.79758 | 4.316421
2018-02-10 09:07 | 286477.1 | 1320.0011 | 5 | 39 | 3.757771 | -3.260057 | 3.072971 | 1.195251 | 12.79758 | 4.72634
2018-02-10 09:09 | 286597.1 | 1440.002 | 5 | 39 | 3.729671 | -3.260054 | 3.072971 | 1.303911 | 12.79758 | 5.13312
2018-02-10 09:11 | 286717.1 | 1560.0019 | 5 | 39 | 3.703129 | -3.26007 | 3.072971 | 1.412568 | 12.79758 | 5.536917
2018-02-10 09:13 | 286837.1 | 1680.0002 | 5 | 39 | 3.678278 | -3.260214 | 3.072971 | 1.521226 | 12.79758 | 5.937924
2018-02-10 09:15 | 286957.1 | 1800.002 | 5 | 39 | 3.655282 | -3.259672 | 3.072971 | 1.62989 | 12.79758 | 6.336356
2018-02-10 09:17 | 287077.1 | 1920.002 | 5 | 39 | 3.634224 | -3.260101 | 3.072971 | 1.73855 | 12.79758 | 6.732373
2018-02-10 09:19 | 287197.1 | 2040.0011 | 5 | 39 | 3.615171 | -3.260159 | 3.072971 | 1.84719 | 12.79758 | 7.126146
2018-02-10 09:21 | 287317.1 | 2160.0011 | 5 | 39 | 3.597716 | -3.260114 | 3.072971 | 1.955869 | 12.79758 | 7.518078
2018-02-10 09:23 | 287437.1 | 2280.0011 | 5 | 39 | 3.581244 | -3.259764 | 3.072971 | 2.064519 | 12.79758 | 7.908068
2018-02-10 09:25 | 287557.1 | 2400.0004 | 5 | 39 | 3.56491 | -3.26002 | 3.072971 | 2.173183 | 12.79758 | 8.296333
2018-02-10 09:27 | 287677.1 | 2520.0011 | 5 | 39 | 3.548571 | -3.260106 | 3.072971 | 2.281831 | 12.79758 | 8.682764
2018-02-10 09:29 | 287797.1 | 2640.0008 | 5 | 39 | 3.531792 | -3.260129 | 3.072971 | 2.390506 | 12.79758 | 9.067503
2018-02-10 09:31 | 287917.1 | 2760.0004 | 5 | 39 | 3.512527 | -3.260129 | 3.072971 | 2.499166 | 12.79758 | 9.450264
2018-02-10 09:33 | 288037.1 | 2880.0005 | 5 | 39 | 3.487216 | -3.259973 | 3.072971 | 2.607825 | 12.79758 | 9.83061
2018-02-10 09:35 | 288157.1 | 3000.002 | 5 | 39 | 3.454683 | -3.26007 | 3.072971 | 2.716486 | 12.79758 | 10.20786
2018-02-10 09:37 | 288277.1 | 3120.0012 | 5 | 39 | 3.41059 | -3.260117 | 3.072971 | 2.825142 | 12.79758 | 10.58097
2018-02-10 09:39 | 288397.1 | 3240.0004 | 5 | 39 | 3.339218 | -3.260129 | 3.072971 | 2.933798 | 12.79758 | 10.94807
2018-02-10 09:41 | 288517.1 | 3360.0004 | 5 | 39 | 3.140452 | -3.260099 | 3.072971 | 3.042455 | 12.79758 | 11.30261
2018-02-10 09:42 | 288548.2 | 3391.1011 | 5 | 39 | 2.999961 | -3.260206 | 3.072971 | 3.070616 | 12.79758 | 11.38929
2018-02-10 09:44 | 288668.3 | 120.002 | 6 | 39 | 3.254194 | 0 | 3.072971 | 3.070616 | 12.79758 | 11.38929
2018-02-10 09:46 | 288788.3 | 240.0012 | 6 | 39 | 3.265356 | 0 | 3.072971 | 3.070616 | 12.79758 | 11.38929
2018-02-10 09:47 | 288848.3 | 300.0041 | 6 | 39 | 3.269137 | 0 | 3.072971 | 3.070616 | 12.79758 | 11.38929
2018-02-10 09:47 | 288848.286 | 0.0048 | 7 | 40 | 3.269117 | 0 | 0 | 0 | 0 | 0
2018-02-10 09:49 | 288968.4 | 120.0002 | 2 | 40 | 3.909415 | 4.889933 | 0.1622963 | 0 | 0.6130114 | 0
2018-02-10 09:51 | 289088.4 | 240.0011 | 2 | 40 | 3.963205 | 4.890038 | 0.3252766 | 0 | 1.255299 | 0
2018-02-10 09:53 | 289208.4 | 360.0018 | 2 | 40 | 3.999824 | 4.890066 | 0.4882557 | 0 | 1.904286 | 0
2018-02-10 09:55 | 289328.4 | 480.001 | 2 | 40 | 4.030863 | 4.890083 | 0.6512378 | 0 | 2.558769 | 0
2018-02-10 09:57 | 289448.4 | 600.0003 | 2 | 40 | 4.058175 | 4.89006 | 0.814226 | 0 | 3.218031 | 0
2018-02-10 09:59 | 289568.4 | 720.0019 | 2 | 40 | 4.082741 | 4.890083 | 0.9772108 | 0 | 3.881485 | 0
2018-02-10 10:01 | 289688.4 | 840.0018 | 2 | 40 | 4.107175 | 4.890022 | 1.140202 | 0 | 4.548894 | 0
2018-02-10 10:03 | 289808.4 | 960.0027 | 2 | 40 | 4.135118 | 4.890148 | 1.303189 | 0 | 5.22053 | 0
2018-02-10 10:05 | 289928.4 | 1080.0002 | 2 | 40 | 4.166828 | 4.890043 | 1.466172 | 0 | 5.897023 | 0
2018-02-10 10:07 | 290048.4 | 1200.0002 | 2 | 40 | 4.200426 | 4.848169 | 1.629125 | 0 | 6.578838 | 0
2018-02-10 10:09 | 290168.4 | 1320.0003 | 2 | 40 | 4.200399 | 4.165356 | 1.778917 | 0 | 7.208023 | 0
2018-02-10 10:11 | 290288.4 | 1440.001 | 2 | 40 | 4.200401 | 3.567804 | 1.90761 | 0 | 7.748586 | 0
2018-02-10 10:12 | 290356.2 | 1507.7953 | 2 | 40 | 4.200408 | 3.259979 | 1.971857 | 0 | 8.018451 | 0
2018-02-10 10:14 | 290476.2 | 120.0018 | 3 | 40 | 4.229338 | 3.259899 | 2.080076 | 0 | 8.474474 | 0
2018-02-10 10:16 | 290596.2 | 240.0002 | 3 | 40 | 4.262512 | 3.260044 | 2.188736 | 0 | 8.935812 | 0
2018-02-10 10:18 | 290716.2 | 360.0009 | 3 | 40 | 4.297981 | 3.260031 | 2.297394 | 0 | 9.400876 | 0
2018-02-10 10:20 | 290836.2 | 480.0001 | 3 | 40 | 4.335436 | 3.260103 | 2.406048 | 0 | 9.869885 | 0
2018-02-10 10:22 | 290956.2 | 600.0002 | 3 | 40 | 4.374469 | 3.259977 | 2.514706 | 0 | 10.34307 | 0
2018-02-10 10:24 | 291076.2 | 720.0009 | 3 | 40 | 4.400401 | 2.99597 | 2.621694 | 0 | 10.81295 | 0
2018-02-10 10:26 | 291196.2 | 840.001 | 3 | 40 | 4.400403 | 2.457603 | 2.71215 | 0 | 11.21099 | 0
2018-02-10 10:28 | 291316.2 | 960.0002 | 3 | 40 | 4.400382 | 2.035824 | 2.786757 | 0 | 11.53929 | 0
2018-02-10 10:30 | 291436.2 | 1080.0002 | 3 | 40 | 4.400392 | 1.700689 | 2.848814 | 0 | 11.81237 | 0
2018-02-10 10:32 | 291556.2 | 1200.001 | 3 | 40 | 4.400371 | 1.431528 | 2.900845 | 0 | 12.04132 | 0
2018-02-10 10:34 | 291676.2 | 1320.001 | 3 | 40 | 4.400374 | 1.215271 | 2.944823 | 0 | 12.23484 | 0
2018-02-10 10:36 | 291796.2 | 1440.0002 | 3 | 40 | 4.400365 | 1.039198 | 2.982287 | 0 | 12.3997 | 0
2018-02-10 10:38 | 291916.2 | 1560.0002 | 3 | 40 | 4.400344 | 0.8949871 | 3.014441 | 0 | 12.54118 | 0
2018-02-10 10:40 | 292036.2 | 1680.001 | 3 | 40 | 4.400353 | 0.7759018 | 3.042222 | 0 | 12.66343 | 0
2018-02-10 10:42 | 292156.2 | 1800.0012 | 3 | 40 | 4.400365 | 0.6765671 | 3.066369 | 0 | 12.76969 | 0
2018-02-10 10:43 | 292189.6 | 1833.356 | 3 | 40 | 4.400377 | 0.6519947 | 3.072517 | 0 | 12.79674 | 0
2018-02-10 10:45 | 292309.6 | 120.001 | 4 | 40 | 4.358419 | 0 | 3.072517 | 0 | 12.79674 | 0
2018-02-10 10:47 | 292429.6 | 240.001 | 4 | 40 | 4.355261 | 0 | 3.072517 | 0 | 12.79674 | 0
2018-02-10 10:48 | 292489.6 | 300.004 | 4 | 40 | 4.354269 | 0 | 3.072517 | 0 | 12.79674 | 0
2018-02-10 10:50 | 292609.7 | 120.0002 | 5 | 40 | 4.133898 | -3.260096 | 3.072517 | 0.1086509 | 12.79674 | 0.4522634
2018-02-10 10:52 | 292729.7 | 240.001 | 5 | 40 | 4.091175 | -3.259955 | 3.072517 | 0.2173147 | 12.79674 | 0.8991272
2018-02-10 10:54 | 292849.7 | 360.0002 | 5 | 40 | 4.049304 | -3.26001 | 3.072517 | 0.325973 | 12.79674 | 1.34139
2018-02-10 10:56 | 292969.7 | 480.001 | 5 | 40 | 4.007752 | -3.260185 | 3.072517 | 0.4346357 | 12.79674 | 1.779136
2018-02-10 10:58 | 293089.7 | 600.0004 | 5 | 40 | 3.966839 | -3.260139 | 3.072517 | 0.5432953 | 12.79674 | 2.212386
2018-02-10 11:00 | 293209.7 | 720.0018 | 5 | 40 | 3.927089 | -3.260083 | 3.072517 | 0.651956 | 12.79674 | 2.641254
2018-02-10 11:02 | 293329.7 | 840.0013 | 5 | 40 | 3.889008 | -3.260137 | 3.072517 | 0.7606151 | 12.79674 | 3.065882
2018-02-10 11:04 | 293449.7 | 960.001 | 5 | 40 | 3.85298 | -3.260083 | 3.072517 | 0.8692726 | 12.79674 | 3.486474
2018-02-10 11:06 | 293569.7 | 1080.001 | 5 | 40 | 3.819169 | -3.260018 | 3.072517 | 0.9779347 | 12.79674 | 3.903289
2018-02-10 11:08 | 293689.7 | 1200.0018 | 5 | 40 | 3.787511 | -3.260112 | 3.072517 | 1.086593 | 12.79674 | 4.316535
2018-02-10 11:10 | 293809.7 | 1320.001 | 5 | 40 | 3.757745 | -3.260029 | 3.072517 | 1.195254 | 12.79674 | 4.72646
2018-02-10 11:12 | 293929.7 | 1440.001 | 5 | 40 | 3.729625 | -3.260029 | 3.072517 | 1.303912 | 12.79674 | 5.133225
2018-02-10 11:14 | 294049.7 | 1560.001 | 5 | 40 | 3.703063 | -3.259978 | 3.072517 | 1.412574 | 12.79674 | 5.537038
2018-02-10 11:16 | 294169.7 | 1680.001 | 5 | 40 | 3.67819 | -3.260133 | 3.072517 | 1.521232 | 12.79674 | 5.938039
2018-02-10 11:18 | 294289.7 | 1800.001 | 5 | 40 | 3.655176 | -3.260103 | 3.072517 | 1.629887 | 12.79674 | 6.336422
2018-02-10 11:20 | 294409.7 | 1920.0009 | 5 | 40 | 3.63411 | -3.260133 | 3.072517 | 1.738542 | 12.79674 | 6.732417
2018-02-10 11:22 | 294529.7 | 2040.0009 | 5 | 40 | 3.615056 | -3.259999 | 3.072517 | 1.847192 | 12.79674 | 7.126209
2018-02-10 11:24 | 294649.7 | 2160.001 | 5 | 40 | 3.597612 | -3.260068 | 3.072517 | 1.955874 | 12.79674 | 7.518142
2018-02-10 11:26 | 294769.7 | 2280.001 | 5 | 40 | 3.581109 | -3.260037 | 3.072517 | 2.06453 | 12.79674 | 7.908144
2018-02-10 11:28 | 294889.7 | 2400.0002 | 5 | 40 | 3.564774 | -3.260198 | 3.072517 | 2.173185 | 12.79674 | 8.296361
2018-02-10 11:30 | 295009.7 | 2520.0001 | 5 | 40 | 3.548441 | -3.260068 | 3.072517 | 2.281846 | 12.79674 | 8.682826
2018-02-10 11:32 | 295129.7 | 2640.001 | 5 | 40 | 3.531622 | -3.260085 | 3.072517 | 2.390507 | 12.79674 | 9.067496
2018-02-10 11:34 | 295249.7 | 2760.0001 | 5 | 40 | 3.512385 | -3.260089 | 3.072517 | 2.499164 | 12.79674 | 9.450235
2018-02-10 11:36 | 295369.7 | 2880.0002 | 5 | 40 | 3.487028 | -3.260078 | 3.072517 | 2.607827 | 12.79674 | 9.830576
2018-02-10 11:38 | 295489.7 | 3000.001 | 5 | 40 | 3.454454 | -3.260087 | 3.072517 | 2.716486 | 12.79674 | 10.20779
2018-02-10 11:40 | 295609.7 | 3120.001 | 5 | 40 | 3.410322 | -3.260168 | 3.072517 | 2.825145 | 12.79674 | 10.58089
2018-02-10 11:42 | 295729.7 | 3240.001 | 5 | 40 | 3.338695 | -3.260166 | 3.072517 | 2.933801 | 12.79674 | 10.94795
2018-02-10 11:44 | 295849.7 | 3360.001 | 5 | 40 | 3.138836 | -3.260196 | 3.072517 | 3.042454 | 12.79674 | 11.30239
2018-02-10 11:44 | 295880.3 | 3390.6432 | 5 | 40 | 2.999968 | -3.259952 | 3.072517 | 3.070204 | 12.79674 | 11.38778
2018-02-10 11:46 | 296000.4 | 119.9999 | 6 | 40 | 3.254708 | 0 | 3.072517 | 3.070204 | 12.79674 | 11.38778
2018-02-10 11:48 | 296120.4 | 240.0009 | 6 | 40 | 3.265994 | 0 | 3.072517 | 3.070204 | 12.79674 | 11.38778
2018-02-10 11:49 | 296180.4 | 300.0053 | 6 | 40 | 3.269809 | 0 | 3.072517 | 3.070204 | 12.79674 | 11.38778
2018-02-10 11:49 | 296180.4 | 0.0023 | 7 | 41 | 3.269812 | 0 | 0 | 0 | 0 | 0
2018-02-10 11:51 | 296300.5 | 120.0017 | 2 | 41 | 3.909637 | 4.889921 | 0.1623026 | 8.604e-09 | 0.6131042 | 2.8134e-08
2018-02-10 11:53 | 296420.5 | 240.0009 | 2 | 41 | 3.963372 | 4.890087 | 0.3252806 | 8.604e-09 | 1.255413 | 2.8134e-08
2018-02-10 11:55 | 296540.5 | 360.0009 | 2 | 41 | 4.000017 | 4.890057 | 0.4882674 | 8.604e-09 | 1.904459 | 2.8134e-08
2018-02-10 11:57 | 296660.5 | 480.0009 | 2 | 41 | 4.031039 | 4.890003 | 0.651251 | 8.604e-09 | 2.558979 | 2.8134e-08
2018-02-10 11:59 | 296780.5 | 600.0005 | 2 | 41 | 4.058345 | 4.88999 | 0.8142325 | 8.604e-09 | 3.218243 | 2.8134e-08
2018-02-10 12:01 | 296900.5 | 720.001 | 2 | 41 | 4.082894 | 4.890123 | 0.9772168 | 8.604e-09 | 3.881722 | 2.8134e-08
2018-02-10 12:03 | 297020.5 | 840.001 | 2 | 41 | 4.107273 | 4.89007 | 1.140215 | 8.604e-09 | 4.549183 | 2.8134e-08
2018-02-10 12:05 | 297140.5 | 960.0017 | 2 | 41 | 4.135169 | 4.889896 | 1.303203 | 8.604e-09 | 5.220837 | 2.8134e-08
2018-02-10 12:07 | 297260.5 | 1080.001 | 2 | 41 | 4.166848 | 4.890116 | 1.466183 | 8.604e-09 | 5.897322 | 2.8134e-08
2018-02-10 12:09 | 297380.5 | 1200.0018 | 2 | 41 | 4.200405 | 4.846695 | 1.629138 | 8.604e-09 | 6.579149 | 2.8134e-08
2018-02-10 12:11 | 297500.5 | 1320.0018 | 2 | 41 | 4.200401 | 4.164938 | 1.77891 | 8.604e-09 | 7.208252 | 2.8134e-08
2018-02-10 12:13 | 297620.5 | 1440.0026 | 2 | 41 | 4.200412 | 3.567284 | 1.90759 | 8.604e-09 | 7.748757 | 2.8134e-08
2018-02-10 12:14 | 297688 | 1507.5321 | 2 | 41 | 4.200399 | 3.259974 | 1.971584 | 8.604e-09 | 8.017559 | 2.8134e-08
2018-02-10 12:16 | 297808 | 120.002 | 3 | 41 | 4.229296 | 3.260113 | 2.079799 | 8.604e-09 | 8.473562 | 2.8134e-08
2018-02-10 12:18 | 297928 | 240.0019 | 3 | 41 | 4.262498 | 3.260132 | 2.188461 | 8.604e-09 | 8.93491 | 2.8134e-08
2018-02-10 12:20 | 298048 | 360.0002 | 3 | 41 | 4.297954 | 3.26012 | 2.297114 | 8.604e-09 | 9.399949 | 2.8134e-08
2018-02-10 12:22 | 298168 | 480.0002 | 3 | 41 | 4.335378 | 3.260092 | 2.405771 | 8.604e-09 | 9.86897 | 2.8134e-08
2018-02-10 12:24 | 298288 | 600.0019 | 3 | 41 | 4.374447 | 3.260006 | 2.514434 | 8.604e-09 | 10.34217 | 2.8134e-08
2018-02-10 12:26 | 298408 | 720.0028 | 3 | 41 | 4.400395 | 2.995867 | 2.621429 | 8.604e-09 | 10.81208 | 2.8134e-08
2018-02-10 12:28 | 298528 | 840.002 | 3 | 41 | 4.400393 | 2.456429 | 2.711874 | 8.604e-09 | 11.21008 | 2.8134e-08
2018-02-10 12:30 | 298648 | 960.001 | 3 | 41 | 4.400388 | 2.034405 | 2.786443 | 8.604e-09 | 11.53821 | 2.8134e-08
2018-02-10 12:32 | 298768 | 1080.0019 | 3 | 41 | 4.400392 | 1.69911 | 2.848453 | 8.604e-09 | 11.81108 | 2.8134e-08
2018-02-10 12:34 | 298888 | 1200.0011 | 3 | 41 | 4.400344 | 1.429491 | 2.900433 | 8.604e-09 | 12.03981 | 2.8134e-08
2018-02-10 12:36 | 299008 | 1320.0002 | 3 | 41 | 4.400374 | 1.213415 | 2.944354 | 8.604e-09 | 12.23308 | 2.8134e-08
2018-02-10 12:38 | 299128 | 1440.0003 | 3 | 41 | 4.400376 | 1.037876 | 2.981763 | 8.604e-09 | 12.39769 | 2.8134e-08
2018-02-10 12:40 | 299248 | 1560.002 | 3 | 41 | 4.400361 | 0.8936939 | 3.013861 | 8.604e-09 | 12.53893 | 2.8134e-08
2018-02-10 12:42 | 299368 | 1680.0006 | 3 | 41 | 4.400341 | 0.7737694 | 3.04159 | 8.604e-09 | 12.66095 | 2.8134e-08
2018-02-10 12:44 | 299488 | 1800.0005 | 3 | 41 | 4.400342 | 0.6750355 | 3.065693 | 8.604e-09 | 12.76701 | 2.8134e-08
2018-02-10 12:45 | 299519.5 | 1831.4203 | 3 | 41 | 4.400361 | 0.6519966 | 3.07148 | 8.604e-09 | 12.79248 | 2.8134e-08
2018-02-10 12:47 | 299639.5 | 120.0003 | 4 | 41 | 4.358358 | 0 | 3.07148 | 8.604e-09 | 12.79248 | 2.8134e-08
2018-02-10 12:49 | 299759.5 | 240.0019 | 4 | 41 | 4.355205 | 0 | 3.07148 | 8.604e-09 | 12.79248 | 2.8134e-08
2018-02-10 12:50 | 299819.5 | 300.0008 | 4 | 41 | 4.354227 | 0 | 3.07148 | 8.604e-09 | 12.79248 | 2.8134e-08
2018-02-10 12:52 | 299939.6 | 120.0003 | 5 | 41 | 4.133752 | -3.260131 | 3.07148 | 0.1086515 | 12.79248 | 0.4522502
2018-02-10 12:54 | 300059.6 | 240.0002 | 5 | 41 | 4.09106 | -3.26007 | 3.07148 | 0.2173156 | 12.79248 | 0.8991016
2018-02-10 12:56 | 300179.6 | 360.001 | 5 | 41 | 4.049222 | -3.260191 | 3.07148 | 0.325976 | 12.79248 | 1.341362
2018-02-10 12:58 | 300299.6 | 480.0002 | 5 | 41 | 4.007641 | -3.260068 | 3.07148 | 0.4346366 | 12.79248 | 1.779089
2018-02-10 13:00 | 300419.6 | 600.0002 | 5 | 41 | 3.966769 | -3.260064 | 3.07148 | 0.5432889 | 12.79248 | 2.212301
2018-02-10 13:02 | 300539.6 | 720.0018 | 5 | 41 | 3.927044 | -3.260012 | 3.07148 | 0.6519576 | 12.79248 | 2.641193
2018-02-10 13:04 | 300659.6 | 840.0026 | 5 | 41 | 3.888948 | -3.260064 | 3.07148 | 0.7606192 | 12.79248 | 3.065825
2018-02-10 13:06 | 300779.6 | 960.0011 | 5 | 41 | 3.852964 | -3.260075 | 3.07148 | 0.8692795 | 12.79248 | 3.486425
2018-02-10 13:08 | 300899.6 | 1080.0002 | 5 | 41 | 3.819171 | -3.260103 | 3.07148 | 0.9779398 | 12.79248 | 3.903233
2018-02-10 13:10 | 301019.6 | 1200.001 | 5 | 41 | 3.787509 | -3.260216 | 3.07148 | 1.086597 | 12.79248 | 4.316475
2018-02-10 13:12 | 301139.6 | 1320.0018 | 5 | 41 | 3.757795 | -3.26008 | 3.07148 | 1.195263 | 12.79248 | 4.726418
2018-02-10 13:14 | 301259.6 | 1440.0001 | 5 | 41 | 3.729687 | -3.260052 | 3.07148 | 1.303886 | 12.79248 | 5.133059
2018-02-10 13:16 | 301379.6 | 1560.001 | 5 | 41 | 3.703112 | -3.260031 | 3.07148 | 1.412581 | 12.79248 | 5.536999
2018-02-10 13:18 | 301499.6 | 1680.0002 | 5 | 41 | 3.678249 | -3.26006 | 3.07148 | 1.521224 | 12.79248 | 5.93795
2018-02-10 13:20 | 301619.6 | 1800.001 | 5 | 41 | 3.655254 | -3.260122 | 3.07148 | 1.6299 | 12.79248 | 6.336421
2018-02-10 13:22 | 301739.6 | 1920.001 | 5 | 41 | 3.63418 | -3.25992 | 3.07148 | 1.738561 | 12.79248 | 6.732438
2018-02-10 13:24 | 301859.6 | 2040.0007 | 5 | 41 | 3.615096 | -3.260008 | 3.07148 | 1.847214 | 12.79248 | 7.12625
2018-02-10 13:26 | 301979.6 | 2160.0001 | 5 | 41 | 3.597647 | -3.260089 | 3.07148 | 1.955882 | 12.79248 | 7.518136
2018-02-10 13:28 | 302099.6 | 2280.0011 | 5 | 41 | 3.581117 | -3.260078 | 3.07148 | 2.064543 | 12.79248 | 7.908159
2018-02-10 13:30 | 302219.6 | 2400.0018 | 5 | 41 | 3.564738 | -3.260052 | 3.07148 | 2.173203 | 12.79248 | 8.296395
2018-02-10 13:32 | 302339.6 | 2520.0018 | 5 | 41 | 3.548357 | -3.26021 | 3.07148 | 2.281862 | 12.79248 | 8.682846
2018-02-10 13:34 | 302459.6 | 2640.001 | 5 | 41 | 3.531534 | -3.260096 | 3.07148 | 2.390522 | 12.79248 | 9.067503
2018-02-10 13:36 | 302579.6 | 2760.0002 | 5 | 41 | 3.512211 | -3.259971 | 3.07148 | 2.499182 | 12.79248 | 9.450235
2018-02-10 13:38 | 302699.6 | 2880.001 | 5 | 41 | 3.486809 | -3.25986 | 3.07148 | 2.60784 | 12.79248 | 9.830533
2018-02-10 13:40 | 302819.6 | 3000.001 | 5 | 41 | 3.454146 | -3.26006 | 3.07148 | 2.716497 | 12.79248 | 10.20771
2018-02-10 13:42 | 302939.6 | 3120.0018 | 5 | 41 | 3.409831 | -3.260191 | 3.07148 | 2.825153 | 12.79248 | 10.58076
2018-02-10 13:44 | 303059.6 | 3240.001 | 5 | 41 | 3.337803 | -3.259964 | 3.07148 | 2.933807 | 12.79248 | 10.94774
2018-02-10 13:46 | 303179.6 | 3360.0018 | 5 | 41 | 3.135318 | -3.260168 | 3.07148 | 3.042465 | 12.79248 | 11.302
2018-02-10 13:46 | 303209.2 | 3389.5945 | 5 | 41 | 2.999979 | -3.260189 | 3.07148 | 3.069259 | 12.79248 | 11.38439
2018-02-10 13:48 | 303329.2 | 120.0015 | 6 | 41 | 3.254695 | 0 | 3.07148 | 3.069259 | 12.79248 | 11.38439
2018-02-10 13:50 | 303449.2 | 239.9999 | 6 | 41 | 3.266041 | 0 | 3.07148 | 3.069259 | 12.79248 | 11.38439
2018-02-10 13:51 | 303509.2 | 300.0037 | 6 | 41 | 3.269873 | 0 | 3.07148 | 3.069259 | 12.79248 | 11.38439
2018-02-10 13:51 | 303509.2 | 0.0048 | 7 | 42 | 3.269812 | 0 | 0 | 0 | 0 | 0
2018-02-10 13:53 | 303629.3 | 120.0026 | 2 | 42 | 3.909797 | 4.890133 | 0.1623007 | 0 | 0.6131189 | 0
2018-02-10 13:55 | 303749.3 | 240.0011 | 2 | 42 | 3.963513 | 4.890156 | 0.32528 | 0 | 1.255453 | 0
2018-02-10 13:57 | 303869.3 | 360.0011 | 2 | 42 | 4.000153 | 4.890194 | 0.4882569 | 0 | 1.904484 | 0
2018-02-10 13:59 | 303989.3 | 480.0002 | 2 | 42 | 4.031222 | 4.890057 | 0.6512425 | 0 | 2.559039 | 0
2018-02-10 14:01 | 304109.3 | 600.0002 | 2 | 42 | 4.058562 | 4.890085 | 0.8142313 | 0 | 3.218364 | 0
2018-02-10 14:03 | 304229.3 | 720.0019 | 2 | 42 | 4.083156 | 4.89006 | 0.9772197 | 0 | 3.881897 | 0
2018-02-10 14:05 | 304349.3 | 840.001 | 2 | 42 | 4.107618 | 4.890024 | 1.140205 | 0 | 4.549351 | 0
2018-02-10 14:07 | 304469.3 | 960.001 | 2 | 42 | 4.135569 | 4.890039 | 1.303188 | 0 | 5.221046 | 0
2018-02-10 14:09 | 304589.3 | 1080.0003 | 2 | 42 | 4.167302 | 4.890036 | 1.466176 | 0 | 5.897634 | 0
2018-02-10 14:11 | 304709.3 | 1200.0003 | 2 | 42 | 4.200422 | 4.835468 | 1.629106 | 0 | 6.579431 | 0
2018-02-10 14:13 | 304829.3 | 1320.0019 | 2 | 42 | 4.200408 | 4.156385 | 1.77859 | 0 | 7.207321 | 0
2018-02-10 14:15 | 304949.3 | 1440.0011 | 2 | 42 | 4.200385 | 3.560299 | 1.90701 | 0 | 7.746736 | 0
2018-02-10 14:16 | 305015.6 | 1506.2489 | 2 | 42 | 4.20038 | 3.259983 | 1.969736 | 0 | 8.010211 | 0
2018-02-10 14:18 | 305135.6 | 120.0002 | 3 | 42 | 4.229325 | 3.259932 | 2.077959 | 0 | 8.466249 | 0
2018-02-10 14:20 | 305255.6 | 240.0009 | 3 | 42 | 4.262506 | 3.260065 | 2.186615 | 0 | 8.927571 | 0
2018-02-10 14:22 | 305375.6 | 360.0009 | 3 | 42 | 4.297962 | 3.260031 | 2.295274 | 0 | 9.392639 | 0
2018-02-10 14:24 | 305495.6 | 480.0009 | 3 | 42 | 4.335394 | 3.260159 | 2.403929 | 0 | 9.861653 | 0
2018-02-10 14:26 | 305615.6 | 600.0018 | 3 | 42 | 4.374454 | 3.26004 | 2.512587 | 0 | 10.33484 | 0
2018-02-10 14:28 | 305735.6 | 720.0001 | 3 | 42 | 4.400401 | 2.996622 | 2.619585 | 0 | 10.80476 | 0
2018-02-10 14:30 | 305855.6 | 840.0001 | 3 | 42 | 4.400393 | 2.457523 | 2.710059 | 0 | 11.20288 | 0
2018-02-10 14:32 | 305975.6 | 960.0018 | 3 | 42 | 4.400388 | 2.036573 | 2.784681 | 0 | 11.53124 | 0
2018-02-10 14:34 | 306095.6 | 1080.0009 | 3 | 42 | 4.400361 | 1.700113 | 2.846742 | 0 | 11.80434 | 0
2018-02-10 14:36 | 306215.6 | 1200.001 | 3 | 42 | 4.400362 | 1.431587 | 2.898777 | 0 | 12.03331 | 0
2018-02-10 14:38 | 306335.6 | 1320.0018 | 3 | 42 | 4.400365 | 1.214834 | 2.942751 | 0 | 12.22681 | 0
2018-02-10 14:40 | 306455.6 | 1440.0002 | 3 | 42 | 4.400368 | 1.038565 | 2.980207 | 0 | 12.39163 | 0
2018-02-10 14:42 | 306575.6 | 1560.0002 | 3 | 42 | 4.40037 | 0.8948212 | 3.012349 | 0 | 12.53307 | 0
2018-02-10 14:44 | 306695.6 | 1680.0018 | 3 | 42 | 4.400321 | 0.7749004 | 3.04012 | 0 | 12.65527 | 0
2018-02-10 14:46 | 306815.6 | 1800.001 | 3 | 42 | 4.400336 | 0.6756363 | 3.064259 | 0 | 12.76149 | 0
2018-02-10 14:47 | 306848.4 | 1832.7792 | 3 | 42 | 4.400352 | 0.6519833 | 3.070302 | 0 | 12.78808 | 0
2018-02-10 14:49 | 306968.4 | 119.9998 | 4 | 42 | 4.358322 | 0 | 3.070302 | 0 | 12.78808 | 0
2018-02-10 14:51 | 307088.4 | 240.0013 | 4 | 42 | 4.355172 | 0 | 3.070302 | 0 | 12.78808 | 0
2018-02-10 14:52 | 307148.4 | 300.0035 | 4 | 42 | 4.354162 | 0 | 3.070302 | 0 | 12.78808 | 0
2018-02-10 14:54 | 307268.5 | 120.0026 | 5 | 42 | 4.133453 | -3.260056 | 3.070302 | 0.1086501 | 12.78808 | 0.4522129
2018-02-10 14:56 | 307388.5 | 240.0017 | 5 | 42 | 4.090769 | -3.260114 | 3.070302 | 0.2172967 | 12.78808 | 0.89896
2018-02-10 14:58 | 307508.5 | 360.0026 | 5 | 42 | 4.048924 | -3.260159 | 3.070302 | 0.325972 | 12.78808 | 1.34125
2018-02-10 15:00 | 307628.5 | 480.0008 | 5 | 42 | 4.007376 | -3.260145 | 3.070302 | 0.4346269 | 12.78808 | 1.778925
2018-02-10 15:02 | 307748.5 | 600.001 | 5 | 42 | 3.966482 | -3.260033 | 3.070302 | 0.5432903 | 12.78808 | 2.21215
2018-02-10 15:04 | 307868.5 | 720.0018 | 5 | 42 | 3.926767 | -3.260129 | 3.070302 | 0.6519511 | 12.78808 | 2.640981
2018-02-10 15:06 | 307988.5 | 840.0017 | 5 | 42 | 3.888702 | -3.260027 | 3.070302 | 0.7606093 | 12.78808 | 3.06557
2018-02-10 15:08 | 308108.5 | 960.0009 | 5 | 42 | 3.852697 | -3.260037 | 3.070302 | 0.8692724 | 12.78808 | 3.486152
2018-02-10 15:10 | 308228.5 | 1080.0017 | 5 | 42 | 3.818909 | -3.260133 | 3.070302 | 0.9779297 | 12.78808 | 3.902919
2018-02-10 15:12 | 308348.5 | 1200.0002 | 5 | 42 | 3.78727 | -3.260162 | 3.070302 | 1.086586 | 12.78808 | 4.316129
2018-02-10 15:14 | 308468.5 | 1320.0018 | 5 | 42 | 3.757535 | -3.260219 | 3.070302 | 1.195252 | 12.78808 | 4.726047
2018-02-10 15:16 | 308588.5 | 1440.001 | 5 | 42 | 3.729461 | -3.260177 | 3.070302 | 1.303909 | 12.78808 | 5.132791
2018-02-10 15:18 | 308708.5 | 1560.0001 | 5 | 42 | 3.702899 | -3.260139 | 3.070302 | 1.412568 | 12.78808 | 5.536572
2018-02-10 15:20 | 308828.5 | 1680.0026 | 5 | 42 | 3.678046 | -3.25992 | 3.070302 | 1.52123 | 12.78808 | 5.937572
2018-02-10 15:22 | 308948.5 | 1800.0001 | 5 | 42 | 3.655036 | -3.260191 | 3.070302 | 1.629889 | 12.78808 | 6.335956
2018-02-10 15:24 | 309068.5 | 1920.0001 | 5 | 42 | 3.633985 | -3.259862 | 3.070302 | 1.738543 | 12.78808 | 6.731929
2018-02-10 15:26 | 309188.5 | 2040.0018 | 5 | 42 | 3.614901 | -3.259839 | 3.070302 | 1.847206 | 12.78808 | 7.125755
2018-02-10 15:28 | 309308.5 | 2160.0007 | 5 | 42 | 3.597446 | -3.259772 | 3.070302 | 1.955863 | 12.78808 | 7.517575
2018-02-10 15:30 | 309428.5 | 2280.0018 | 5 | 42 | 3.580905 | -3.259829 | 3.070302 | 2.064518 | 12.78808 | 7.907553
2018-02-10 15:32 | 309548.5 | 2400.001 | 5 | 42 | 3.564521 | -3.260208 | 3.070302 | 2.173175 | 12.78808 | 8.295753
2018-02-10 15:34 | 309668.5 | 2520.0018 | 5 | 42 | 3.548137 | -3.260133 | 3.070302 | 2.281837 | 12.78808 | 8.68219
2018-02-10 15:36 | 309788.5 | 2640.0009 | 5 | 42 | 3.531293 | -3.259997 | 3.070302 | 2.390491 | 12.78808 | 9.066803
2018-02-10 15:38 | 309908.5 | 2760.001 | 5 | 42 | 3.511918 | -3.259732 | 3.070302 | 2.499152 | 12.78808 | 9.449509
2018-02-10 15:40 | 310028.5 | 2880.001 | 5 | 42 | 3.486414 | -3.260154 | 3.070302 | 2.607812 | 12.78808 | 9.829779
2018-02-10 15:42 | 310148.5 | 3000.0019 | 5 | 42 | 3.453675 | -3.260185 | 3.070302 | 2.716466 | 12.78808 | 10.20691
2018-02-10 15:44 | 310268.5 | 3120.0018 | 5 | 42 | 3.409245 | -3.25973 | 3.070302 | 2.825121 | 12.78808 | 10.57989
2018-02-10 15:46 | 310388.5 | 3240.0027 | 5 | 42 | 3.336714 | -3.259797 | 3.070302 | 2.93378 | 12.78808 | 10.9468
2018-02-10 15:48 | 310508.5 | 3360.0018 | 5 | 42 | 3.131027 | -3.259885 | 3.070302 | 3.042433 | 12.78808 | 11.30081
2018-02-10 15:48 | 310536.8 | 3388.3384 | 5 | 42 | 2.999979 | -3.260212 | 3.070302 | 3.068093 | 12.78808 | 11.37964
2018-02-10 15:50 | 310656.9 | 120.0007 | 6 | 42 | 3.254889 | 0 | 3.070302 | 3.068093 | 12.78808 | 11.37964
2018-02-10 15:52 | 310776.9 | 240.0015 | 6 | 42 | 3.266266 | 0 | 3.070302 | 3.068093 | 12.78808 | 11.37964
2018-02-10 15:53 | 310836.9 | 300.0021 | 6 | 42 | 3.270115 | 0 | 3.070302 | 3.068093 | 12.78808 | 11.37964
2018-02-10 15:53 | 310836.9 | 0.0024 | 7 | 43 | 3.270095 | 0 | 0 | 0 | 0 | 0
2018-02-10 15:55 | 310957 | 120.001 | 2 | 43 | 3.909819 | 4.890112 | 0.1622977 | 0 | 0.6131303 | 0
2018-02-10 15:57 | 311077 | 240.001 | 2 | 43 | 3.963444 | 4.89007 | 0.3252769 | 0 | 1.255462 | 0
2018-02-10 15:59 | 311197 | 360.0002 | 2 | 43 | 4.000064 | 4.89012 | 0.4882569 | 0 | 1.904493 | 0
2018-02-10 16:01 | 311317 | 480.001 | 2 | 43 | 4.03111 | 4.890144 | 0.6512414 | 0 | 2.559028 | 0
2018-02-10 16:03 | 311437 | 600.0011 | 2 | 43 | 4.058473 | 4.890049 | 0.8142256 | 0 | 3.218317 | 0
2018-02-10 16:05 | 311557 | 720.0018 | 2 | 43 | 4.08306 | 4.889906 | 0.9772196 | 0 | 3.881855 | 0
2018-02-10 16:07 | 311677 | 840.0018 | 2 | 43 | 4.10755 | 4.89002 | 1.140202 | 0 | 4.549284 | 0
2018-02-10 16:09 | 311797 | 960.0018 | 2 | 43 | 4.135557 | 4.890022 | 1.303185 | 0 | 5.220973 | 0
2018-02-10 16:11 | 311917 | 1080.0002 | 2 | 43 | 4.167368 | 4.89007 | 1.466174 | 0 | 5.897567 | 0
2018-02-10 16:13 | 312037 | 1200.0002 | 2 | 43 | 4.200393 | 4.832706 | 1.629098 | 0 | 6.579353 | 0
2018-02-10 16:15 | 312157 | 1320.0011 | 2 | 43 | 4.200409 | 4.154858 | 1.778509 | 0 | 7.206937 | 0
2018-02-10 16:17 | 312277 | 1440.0003 | 2 | 43 | 4.200383 | 3.558718 | 1.906876 | 0 | 7.746132 | 0
2018-02-10 16:19 | 312342.7 | 1505.7705 | 2 | 43 | 4.20039 | 3.259972 | 1.969129 | 0 | 8.007619 | 0
2018-02-10 16:21 | 312462.7 | 120.0017 | 3 | 43 | 4.229332 | 3.260023 | 2.077343 | 0 | 8.463621 | 0
2018-02-10 16:23 | 312582.7 | 240.0002 | 3 | 43 | 4.262554 | 3.260048 | 2.185997 | 0 | 8.924935 | 0
2018-02-10 16:25 | 312702.7 | 360.0017 | 3 | 43 | 4.297992 | 3.260065 | 2.294656 | 0 | 9.390007 | 0
2018-02-10 16:27 | 312822.7 | 480.0002 | 3 | 43 | 4.335454 | 3.260012 | 2.403312 | 0 | 9.859028 | 0
2018-02-10 16:29 | 312942.7 | 600.0017 | 3 | 43 | 4.374495 | 3.260126 | 2.511971 | 0 | 10.33222 | 0
2018-02-10 16:31 | 313062.7 | 720.0001 | 3 | 43 | 4.400392 | 2.995743 | 2.61896 | 0 | 10.8021 | 0
2018-02-10 16:33 | 313182.7 | 840.0001 | 3 | 43 | 4.400403 | 2.457123 | 2.70941 | 0 | 11.20012 | 0
2018-02-10 16:35 | 313302.7 | 960.0001 | 3 | 43 | 4.400381 | 2.035406 | 2.784007 | 0 | 11.52838 | 0
2018-02-10 16:37 | 313422.7 | 1080.0001 | 3 | 43 | 4.400362 | 1.699368 | 2.846043 | 0 | 11.80136 | 0
2018-02-10 16:39 | 313542.7 | 1200.0018 | 3 | 43 | 4.400358 | 1.43025 | 2.898053 | 0 | 12.03022 | 0
2018-02-10 16:41 | 313662.7 | 1320.0018 | 3 | 43 | 4.400377 | 1.214729 | 2.942007 | 0 | 12.22364 | 0
2018-02-10 16:43 | 313782.7 | 1440.0011 | 3 | 43 | 4.400356 | 1.038202 | 2.979445 | 0 | 12.38838 | 0
2018-02-10 16:45 | 313902.7 | 1560.0018 | 3 | 43 | 4.400347 | 0.8936596 | 3.011569 | 0 | 12.52973 | 0
2018-02-10 16:47 | 314022.7 | 1680.0003 | 3 | 43 | 4.400339 | 0.7745075 | 3.03932 | 0 | 12.65185 | 0
2018-02-10 16:49 | 314142.7 | 1800.0019 | 3 | 43 | 4.400345 | 0.6754494 | 3.063438 | 0 | 12.75798 | 0
2018-02-10 16:49 | 314174.5 | 1831.7698 | 3 | 43 | 4.400362 | 0.651989 | 3.069292 | 0 | 12.78374 | 0
2018-02-10 16:51 | 314294.6 | 120.0001 | 4 | 43 | 4.358305 | 0 | 3.069292 | 0 | 12.78374 | 0
2018-02-10 16:53 | 314414.6 | 240.0009 | 4 | 43 | 4.355143 | 0 | 3.069292 | 0 | 12.78374 | 0
2018-02-10 16:54 | 314474.6 | 300.0007 | 4 | 43 | 4.354162 | 0 | 3.069292 | 0 | 12.78374 | 0
2018-02-10 16:56 | 314594.7 | 120.0009 | 5 | 43 | 4.133258 | -3.260196 | 3.069292 | 0.1086541 | 12.78374 | 0.4522077
2018-02-10 16:58 | 314714.7 | 240.0017 | 5 | 43 | 4.090547 | -3.260091 | 3.069292 | 0.2173123 | 12.78374 | 0.8989797
2018-02-10 17:00 | 314834.7 | 360.0009 | 5 | 43 | 4.048711 | -3.260137 | 3.069292 | 0.325957 | 12.78374 | 1.341122
2018-02-10 17:02 | 314954.7 | 480.0001 | 5 | 43 | 4.007168 | -3.260043 | 3.069292 | 0.4346305 | 12.78374 | 1.778849
2018-02-10 17:04 | 315074.7 | 600.0018 | 5 | 43 | 3.966252 | -3.260152 | 3.069292 | 0.5432943 | 12.78374 | 2.212053
2018-02-10 17:06 | 315194.7 | 720.0009 | 5 | 43 | 3.926503 | -3.260187 | 3.069292 | 0.6519538 | 12.78374 | 2.640851
2018-02-10 17:08 | 315314.7 | 840.0009 | 5 | 43 | 3.888403 | -3.260118 | 3.069292 | 0.7606089 | 12.78374 | 3.065398
2018-02-10 17:10 | 315434.7 | 960.001 | 5 | 43 | 3.852414 | -3.260031 | 3.069292 | 0.8692737 | 12.78374 | 3.485955
2018-02-10 17:12 | 315554.7 | 1080.0017 | 5 | 43 | 3.818622 | -3.26015 | 3.069292 | 0.9779376 | 12.78374 | 3.902718
2018-02-10 17:14 | 315674.7 | 1200.0018 | 5 | 43 | 3.786971 | -3.260177 | 3.069292 | 1.086599 | 12.78374 | 4.315917
2018-02-10 17:16 | 315794.7 | 1320.0009 | 5 | 43 | 3.757229 | -3.260112 | 3.069292 | 1.195228 | 12.78374 | 4.725658
2018-02-10 17:18 | 315914.7 | 1440.0009 | 5 | 43 | 3.729107 | -3.260117 | 3.069292 | 1.303912 | 12.78374 | 5.132469
2018-02-10 17:20 | 316034.7 | 1560.0009 | 5 | 43 | 3.70256 | -3.260131 | 3.069292 | 1.412572 | 12.78374 | 5.536216
2018-02-10 17:22 | 316154.7 | 1680.0002 | 5 | 43 | 3.6777 | -3.25985 | 3.069292 | 1.521237 | 12.78374 | 5.937186
2018-02-10 17:24 | 316274.7 | 1800.0001 | 5 | 43 | 3.654702 | -3.259976 | 3.069292 | 1.629896 | 12.78374 | 6.335535
2018-02-10 17:26 | 316394.7 | 1920.0009 | 5 | 43 | 3.633667 | -3.25985 | 3.069292 | 1.738553 | 12.78374 | 6.731481
2018-02-10 17:28 | 316514.7 | 2040.0009 | 5 | 43 | 3.614596 | -3.260212 | 3.069292 | 1.847215 | 12.78374 | 7.125267
2018-02-10 17:30 | 316634.7 | 2160.0001 | 5 | 43 | 3.597138 | -3.260127 | 3.069292 | 1.95587 | 12.78374 | 7.51705
2018-02-10 17:32 | 316754.7 | 2280.0017 | 5 | 43 | 3.580601 | -3.260012 | 3.069292 | 2.064529 | 12.78374 | 7.907011
2018-02-10 17:34 | 316874.7 | 2400.0001 | 5 | 43 | 3.564229 | -3.260064 | 3.069292 | 2.173184 | 12.78374 | 8.295174
2018-02-10 17:36 | 316994.7 | 2520.0018 | 5 | 43 | 3.547878 | -3.259799 | 3.069292 | 2.281846 | 12.78374 | 8.68158
2018-02-10 17:38 | 317114.7 | 2640.0017 | 5 | 43 | 3.531019 | -3.259939 | 3.069292 | 2.390502 | 12.78374 | 9.066169
2018-02-10 17:40 | 317234.7 | 2760.0005 | 5 | 43 | 3.511614 | -3.260275 | 3.069292 | 2.49916 | 12.78374 | 9.448832
2018-02-10 17:42 | 317354.7 | 2880.0004 | 5 | 43 | 3.486115 | -3.259768 | 3.069292 | 2.607816 | 12.78374 | 9.829056
2018-02-10 17:44 | 317474.7 | 3000.0007 | 5 | 43 | 3.453287 | -3.260117 | 3.069292 | 2.716473 | 12.78374 | 10.20616
2018-02-10 17:46 | 317594.7 | 3120.0002 | 5 | 43 | 3.408681 | -3.259971 | 3.069292 | 2.82513 | 12.78374 | 10.5791
2018-02-10 17:48 | 317714.7 | 3240.001 | 5 | 43 | 3.335686 | -3.260122 | 3.069292 | 2.933785 | 12.78374 | 10.94591
2018-02-10 17:50 | 317834.7 | 3360.0001 | 5 | 43 | 3.127239 | -3.260258 | 3.069292 | 3.042444 | 12.78374 | 11.29972
2018-02-10 17:51 | 317861.9 | 3387.2823 | 5 | 43 | 2.999965 | -3.259685 | 3.069292 | 3.067144 | 12.78374 | 11.37556
2018-02-10 17:53 | 317982 | 120 | 6 | 43 | 3.255274 | 0 | 3.069292 | 3.067144 | 12.78374 | 11.37556
2018-02-10 17:55 | 318102 | 240.0008 | 6 | 43 | 3.266708 | 0 | 3.069292 | 3.067144 | 12.78374 | 11.37556
2018-02-10 17:56 | 318162 | 300.0013 | 6 | 43 | 3.270549 | 0 | 3.069292 | 3.067144 | 12.78374 | 11.37556
2018-02-10 17:56 | 318162 | 0.0041 | 7 | 44 | 3.27057 | 0 | 0 | 0 | 0 | 0
2018-02-10 17:58 | 318282.1 | 120.0018 | 2 | 44 | 3.910323 | 4.890114 | 0.162294 | 3.68e-10 | 0.6132061 | 1.203e-09
2018-02-10 18:00 | 318402.1 | 240.0001 | 2 | 44 | 3.963893 | 4.890097 | 0.3252701 | 3.68e-10 | 1.2556 | 1.203e-09
2018-02-10 18:02 | 318522.1 | 360.001 | 2 | 44 | 4.000541 | 4.890089 | 0.4882495 | 3.68e-10 | 1.904702 | 1.203e-09
2018-02-10 18:04 | 318642.1 | 480.001 | 2 | 44 | 4.031607 | 4.889957 | 0.6512298 | 3.68e-10 | 2.559299 | 1.203e-09
2018-02-10 18:06 | 318762.1 | 600.001 | 2 | 44 | 4.058925 | 4.889936 | 0.8142185 | 3.68e-10 | 3.218684 | 1.203e-09
2018-02-10 18:08 | 318882.1 | 720.0006 | 2 | 44 | 4.083519 | 4.89006 | 0.977203 | 3.68e-10 | 3.882261 | 1.203e-09
2018-02-10 18:10 | 319002.1 | 840.0001 | 2 | 44 | 4.107994 | 4.890026 | 1.140196 | 3.68e-10 | 4.549809 | 1.203e-09
2018-02-10 18:12 | 319122.1 | 960.0018 | 2 | 44 | 4.136006 | 4.889925 | 1.303182 | 3.68e-10 | 5.221581 | 1.203e-09
2018-02-10 18:14 | 319242.1 | 1080.0018 | 2 | 44 | 4.167753 | 4.890158 | 1.466169 | 3.68e-10 | 5.898239 | 1.203e-09
2018-02-10 18:16 | 319362.1 | 1200.0003 | 2 | 44 | 4.200416 | 4.824402 | 1.62907 | 3.68e-10 | 6.579982 | 1.203e-09
2018-02-10 18:18 | 319482.1 | 1320.0001 | 2 | 44 | 4.200416 | 4.149202 | 1.778259 | 3.68e-10 | 7.206636 | 1.203e-09
2018-02-10 18:20 | 319602.1 | 1440.001 | 2 | 44 | 4.200398 | 3.554199 | 1.906443 | 3.68e-10 | 7.74506 | 1.203e-09
2018-02-10 18:21 | 319667.1 | 1504.9673 | 2 | 44 | 4.200409 | 3.259989 | 1.967889 | 3.68e-10 | 8.003159 | 1.203e-09
2018-02-10 18:23 | 319787.1 | 120.0017 | 3 | 44 | 4.229351 | 3.260096 | 2.076103 | 3.68e-10 | 8.459165 | 1.203e-09
2018-02-10 18:25 | 319907.1 | 240.0017 | 3 | 44 | 4.262526 | 3.260105 | 2.184765 | 3.68e-10 | 8.920511 | 1.203e-09
2018-02-10 18:27 | 320027.1 | 360.0005 | 3 | 44 | 4.297968 | 3.260046 | 2.293416 | 3.68e-10 | 9.385547 | 1.203e-09
2018-02-10 18:29 | 320147.1 | 480.0008 | 3 | 44 | 4.33543 | 3.260111 | 2.402076 | 3.68e-10 | 9.854583 | 1.203e-09
2018-02-10 18:31 | 320267.1 | 600.0009 | 3 | 44 | 4.374465 | 3.260098 | 2.510733 | 3.68e-10 | 10.32776 | 1.203e-09
2018-02-10 18:33 | 320387.1 | 720.0009 | 3 | 44 | 4.400404 | 2.996786 | 2.617733 | 3.68e-10 | 10.79769 | 1.203e-09
2018-02-10 18:35 | 320507.1 | 840.001 | 3 | 44 | 4.400409 | 2.458025 | 2.70822 | 3.68e-10 | 11.19587 | 1.203e-09
2018-02-10 18:37 | 320627.1 | 960.0002 | 3 | 44 | 4.400392 | 2.036922 | 2.782846 | 3.68e-10 | 11.52425 | 1.203e-09
2018-02-10 18:39 | 320747.1 | 1080.0001 | 3 | 44 | 4.400378 | 1.700947 | 2.844925 | 3.68e-10 | 11.79742 | 1.203e-09
2018-02-10 18:41 | 320867.1 | 1200.0017 | 3 | 44 | 4.400367 | 1.431423 | 2.896962 | 3.68e-10 | 12.02641 | 1.203e-09
2018-02-10 18:43 | 320987.1 | 1320.001 | 3 | 44 | 4.40036 | 1.215134 | 2.940943 | 3.68e-10 | 12.21994 | 1.203e-09
2018-02-10 18:45 | 321107.1 | 1440.0001 | 3 | 44 | 4.400347 | 1.03883 | 2.978408 | 3.68e-10 | 12.3848 | 1.203e-09
2018-02-10 18:47 | 321227.1 | 1560.0001 | 3 | 44 | 4.400362 | 0.8951378 | 3.010558 | 3.68e-10 | 12.52627 | 1.203e-09
2018-02-10 18:49 | 321347.1 | 1680.0017 | 3 | 44 | 4.400346 | 0.7746067 | 3.038311 | 3.68e-10 | 12.6484 | 1.203e-09
2018-02-10 18:51 | 321467.1 | 1800.0017 | 3 | 44 | 4.400335 | 0.6747169 | 3.062421 | 3.68e-10 | 12.75449 | 1.203e-09
2018-02-10 18:51 | 321498.1 | 1831.0303 | 3 | 44 | 4.400344 | 0.6519928 | 3.068139 | 3.68e-10 | 12.77965 | 1.203e-09
2018-02-10 18:53 | 321618.1 | 120.0003 | 4 | 44 | 4.358287 | 0 | 3.068139 | 3.68e-10 | 12.77965 | 1.203e-09
2018-02-10 18:55 | 321738.1 | 240.0001 | 4 | 44 | 4.355133 | 0 | 3.068139 | 3.68e-10 | 12.77965 | 1.203e-09
2018-02-10 18:56 | 321798.1 | 300.0013 | 4 | 44 | 4.354157 | 0 | 3.068139 | 3.68e-10 | 12.77965 | 1.203e-09
2018-02-10 18:58 | 321918.2 | 120.0009 | 5 | 44 | 4.133206 | -3.260166 | 3.068139 | 0.1086548 | 12.77965 | 0.4522057
2018-02-10 19:00 | 322038.2 | 240.0001 | 5 | 44 | 4.09051 | -3.260091 | 3.068139 | 0.2173106 | 12.77965 | 0.8989626
2018-02-10 19:02 | 322158.2 | 360.0001 | 5 | 44 | 4.048667 | -3.260185 | 3.068139 | 0.3259702 | 12.77965 | 1.34116
2018-02-10 19:04 | 322278.2 | 480 | 5 | 44 | 4.007095 | -3.260099 | 3.068139 | 0.4346324 | 12.77965 | 1.778834
2018-02-10 19:06 | 322398.2 | 600.0001 | 5 | 44 | 3.966206 | -3.259848 | 3.068139 | 0.5432817 | 12.77965 | 2.211972
2018-02-10 19:08 | 322518.2 | 720.001 | 5 | 44 | 3.926444 | -3.260154 | 3.068139 | 0.6519507 | 12.77965 | 2.640802
2018-02-10 19:10 | 322638.2 | 840.0001 | 5 | 44 | 3.888339 | -3.260035 | 3.068139 | 0.7606084 | 12.77965 | 3.065352
2018-02-10 19:12 | 322758.2 | 960.0001 | 5 | 44 | 3.852308 | -3.260221 | 3.068139 | 0.8692784 | 12.77965 | 3.485921
2018-02-10 19:14 | 322878.2 | 1080.0001 | 5 | 44 | 3.818495 | -3.26006 | 3.068139 | 0.9779398 | 12.77965 | 3.90266
2018-02-10 19:16 | 322998.2 | 1200.0008 | 5 | 44 | 3.786841 | -3.26011 | 3.068139 | 1.086595 | 12.77965 | 4.31582
2018-02-10 19:18 | 323118.2 | 1320 | 5 | 44 | 3.757088 | -3.260129 | 3.068139 | 1.195257 | 12.77965 | 4.725674
2018-02-10 19:20 | 323238.2 | 1440.0008 | 5 | 44 | 3.728961 | -3.260047 | 3.068139 | 1.303918 | 12.77965 | 5.13238
2018-02-10 19:22 | 323358.2 | 1560.0008 | 5 | 44 | 3.702384 | -3.260137 | 3.068139 | 1.412575 | 12.77965 | 5.536099
2018-02-10 19:24 | 323478.2 | 1680.0008 | 5 | 44 | 3.677524 | -3.260068 | 3.068139 | 1.521233 | 12.77965 | 5.93703
2018-02-10 19:26 | 323598.2 | 1800.0009 | 5 | 44 | 3.654511 | -3.260122 | 3.068139 | 1.629902 | 12.77965 | 6.335394
2018-02-10 19:28 | 323718.2 | 1920.0001 | 5 | 44 | 3.633441 | -3.260122 | 3.068139 | 1.738563 | 12.77965 | 6.731333
2018-02-10 19:30 | 323838.2 | 2040.0008 | 5 | 44 | 3.614368 | -3.259953 | 3.068139 | 1.847217 | 12.77965 | 7.12507
2018-02-10 19:32 | 323958.2 | 2160 | 5 | 44 | 3.596922 | -3.260183 | 3.068139 | 1.955875 | 12.77965 | 7.51684
2018-02-10 19:34 | 324078.2 | 2280.0001 | 5 | 44 | 3.580401 | -3.260117 | 3.068139 | 2.064535 | 12.77965 | 7.906776
2018-02-10 19:36 | 324198.2 | 2400.0017 | 5 | 44 | 3.564019 | -3.259997 | 3.068139 | 2.173193 | 12.77965 | 8.294926
2018-02-10 19:38 | 324318.2 | 2520.0009 | 5 | 44 | 3.547627 | -3.260031 | 3.068139 | 2.281846 | 12.77965 | 8.681278
2018-02-10 19:40 | 324438.2 | 2640.0008 | 5 | 44 | 3.530794 | -3.260027 | 3.068139 | 2.390504 | 12.77965 | 9.065851
2018-02-10 19:42 | 324558.2 | 2760.0009 | 5 | 44 | 3.511371 | -3.260127 | 3.068139 | 2.499165 | 12.77965 | 9.448502
2018-02-10 19:44 | 324678.2 | 2880.0001 | 5 | 44 | 3.485793 | -3.260189 | 3.068139 | 2.607826 | 12.77965 | 9.82871
2018-02-10 19:46 | 324798.2 | 3000.0001 | 5 | 44 | 3.452887 | -3.260143 | 3.068139 | 2.716481 | 12.77965 | 10.20576
2018-02-10 19:48 | 324918.2 | 3120.0003 | 5 | 44 | 3.408178 | -3.260159 | 3.068139 | 2.82514 | 12.77965 | 10.57866
2018-02-10 19:50 | 325038.2 | 3240.0002 | 5 | 44 | 3.334802 | -3.259868 | 3.068139 | 2.933796 | 12.77965 | 10.94541
2018-02-10 19:52 | 325158.2 | 3360.0001 | 5 | 44 | 3.123686 | -3.260177 | 3.068139 | 3.04246 | 12.77965 | 11.29905
2018-02-10 19:53 | 325184.5 | 3386.2833 | 5 | 44 | 2.999972 | -3.259839 | 3.068139 | 3.066261 | 12.77965 | 11.37207
2018-02-10 19:55 | 325304.6 | 119.9999 | 6 | 44 | 3.255284 | 0 | 3.068139 | 3.066261 | 12.77965 | 11.37207
2018-02-10 19:57 | 325424.6 | 240.0007 | 6 | 44 | 3.266753 | 0 | 3.068139 | 3.066261 | 12.77965 | 11.37207
2018-02-10 19:58 | 325484.6 | 300.0021 | 6 | 44 | 3.270615 | 0 | 3.068139 | 3.066261 | 12.77965 | 11.37207
2018-02-10 19:58 | 325484.6 | 0.0024 | 7 | 45 | 3.270596 | 0 | 0 | 0 | 0 | 0
2018-02-10 20:00 | 325604.6 | 120.001 | 2 | 45 | 3.910152 | 4.890089 | 0.1622896 | 5.324e-09 | 0.6131701 | 1.7412e-08
2018-02-10 20:02 | 325724.6 | 240.001 | 2 | 45 | 3.963783 | 4.890066 | 0.3252906 | 5.324e-09 | 1.255638 | 1.7412e-08
2018-02-10 20:04 | 325844.6 | 360.0003 | 2 | 45 | 4.000436 | 4.890127 | 0.4882759 | 5.324e-09 | 1.904744 | 1.7412e-08
2018-02-10 20:06 | 325964.6 | 480.0003 | 2 | 45 | 4.031456 | 4.890127 | 0.6512634 | 5.324e-09 | 2.559349 | 1.7412e-08
2018-02-10 20:08 | 326084.6 | 600.0011 | 2 | 45 | 4.058725 | 4.889839 | 0.8142487 | 5.324e-09 | 3.218692 | 1.7412e-08
2018-02-10 20:10 | 326204.6 | 720.0003 | 2 | 45 | 4.083293 | 4.890125 | 0.9772344 | 5.324e-09 | 3.882241 | 1.7412e-08
2018-02-10 20:12 | 326324.6 | 840.0019 | 2 | 45 | 4.107734 | 4.890059 | 1.140219 | 5.324e-09 | 4.549717 | 1.7412e-08
2018-02-10 20:14 | 326444.6 | 960.0002 | 2 | 45 | 4.135736 | 4.88998 | 1.303201 | 5.324e-09 | 5.221426 | 1.7412e-08
2018-02-10 20:16 | 326564.6 | 1080.0026 | 2 | 45 | 4.167538 | 4.890081 | 1.466189 | 5.324e-09 | 5.898046 | 1.7412e-08
2018-02-10 20:18 | 326684.6 | 1200.0019 | 2 | 45 | 4.20041 | 4.829247 | 1.629106 | 5.324e-09 | 6.579823 | 1.7412e-08
2018-02-10 20:20 | 326804.6 | 1320.0002 | 2 | 45 | 4.200397 | 4.15172 | 1.778404 | 5.324e-09 | 7.206938 | 1.7412e-08
2018-02-10 20:22 | 326924.6 | 1440.001 | 2 | 45 | 4.200414 | 3.556374 | 1.906677 | 5.324e-09 | 7.745736 | 1.7412e-08
2018-02-10 20:23 | 326989.8 | 1505.197 | 2 | 45 | 4.200396 | 3.259974 | 1.968359 | 5.324e-09 | 8.004826 | 1.7412e-08
2018-02-10 20:25 | 327109.8 | 120.0016 | 3 | 45 | 4.229337 | 3.259989 | 2.076581 | 5.324e-09 | 8.460858 | 1.7412e-08
2018-02-10 20:27 | 327229.8 | 240.0008 | 3 | 45 | 4.262528 | 3.260061 | 2.185237 | 5.324e-09 | 8.922182 | 1.7412e-08
2018-02-10 20:29 | 327349.8 | 360 | 3 | 45 | 4.297956 | 3.260012 | 2.29389 | 5.324e-09 | 9.387224 | 1.7412e-08
2018-02-10 20:31 | 327469.8 | 480.0001 | 3 | 45 | 4.335429 | 3.260031 | 2.402548 | 5.324e-09 | 9.856252 | 1.7412e-08
2018-02-10 20:33 | 327589.8 | 600.0016 | 3 | 45 | 4.374457 | 3.260036 | 2.511214 | 5.324e-09 | 10.32947 | 1.7412e-08
2018-02-10 20:35 | 327709.8 | 720.0025 | 3 | 45 | 4.400416 | 2.996292 | 2.618209 | 5.324e-09 | 10.79938 | 1.7412e-08
2018-02-10 20:37 | 327829.8 | 840.0009 | 3 | 45 | 4.400399 | 2.456614 | 2.708658 | 5.324e-09 | 11.19739 | 1.7412e-08
2018-02-10 20:39 | 327949.8 | 960.0009 | 3 | 45 | 4.400391 | 2.034918 | 2.783237 | 5.324e-09 | 11.52557 | 1.7412e-08
2018-02-10 20:41 | 328069.8 | 1080.0009 | 3 | 45 | 4.400372 | 1.699276 | 2.845255 | 5.324e-09 | 11.79847 | 1.7412e-08
2018-02-10 20:43 | 328189.8 | 1200.0009 | 3 | 45 | 4.400363 | 1.4303 | 2.89724 | 5.324e-09 | 12.02722 | 1.7412e-08
2018-02-10 20:45 | 328309.8 | 1320.0002 | 3 | 45 | 4.400385 | 1.213718 | 2.941164 | 5.324e-09 | 12.22051 | 1.7412e-08
2018-02-10 20:47 | 328429.8 | 1440.0009 | 3 | 45 | 4.400359 | 1.037277 | 2.978574 | 5.324e-09 | 12.38512 | 1.7412e-08
2018-02-10 20:49 | 328549.8 | 1560.0001 | 3 | 45 | 4.400342 | 0.8933315 | 3.010672 | 5.324e-09 | 12.52636 | 1.7412e-08
2018-02-10 20:51 | 328669.8 | 1680.0009 | 3 | 45 | 4.400355 | 0.7745476 | 3.038399 | 5.324e-09 | 12.64837 | 1.7412e-08
2018-02-10 20:53 | 328789.8 | 1800 | 3 | 45 | 4.400294 | 0.673624 | 3.062495 | 5.324e-09 | 12.75441 | 1.7412e-08
2018-02-10 20:53 | 328820.7 | 1830.8727 | 3 | 45 | 4.400375 | 0.6519909 | 3.068182 | 5.324e-09 | 12.77943 | 1.7412e-08
2018-02-10 20:55 | 328940.8 | 120.0015 | 4 | 45 | 4.358356 | 0 | 3.068183 | 5.324e-09 | 12.77944 | 1.7412e-08
2018-02-10 20:57 | 329060.8 | 240.0006 | 4 | 45 | 4.355201 | 0 | 3.068183 | 5.324e-09 | 12.77944 | 1.7412e-08
2018-02-10 20:58 | 329120.8 | 300.0037 | 4 | 45 | 4.354212 | 0 | 3.068183 | 5.324e-09 | 12.77944 | 1.7412e-08
2018-02-10 21:00 | 329240.8 | 120.001 | 5 | 45 | 4.133543 | -3.260006 | 3.068183 | 0.108644 | 12.77944 | 0.4521936
2018-02-10 21:02 | 329360.8 | 240.0002 | 5 | 45 | 4.090884 | -3.260064 | 3.068183 | 0.2172944 | 12.77944 | 0.8989691
2018-02-10 21:04 | 329480.8 | 360.0018 | 5 | 45 | 4.049076 | -3.260066 | 3.068183 | 0.3259639 | 12.77944 | 1.341251
2018-02-10 21:06 | 329600.8 | 480.0018 | 5 | 45 | 4.00755 | -3.260117 | 3.068183 | 0.4346243 | 12.77944 | 1.778965
2018-02-10 21:08 | 329720.8 | 600.0002 | 5 | 45 | 3.966643 | -3.26012 | 3.068183 | 0.5432802 | 12.77944 | 2.212179
2018-02-10 21:10 | 329840.8 | 720.001 | 5 | 45 | 3.926886 | -3.260064 | 3.068183 | 0.6519518 | 12.77944 | 2.641068
2018-02-10 21:12 | 329960.8 | 840.0019 | 5 | 45 | 3.888812 | -3.260052 | 3.068183 | 0.7606099 | 12.77944 | 3.06567
2018-02-10 21:14 | 330080.8 | 960.0018 | 5 | 45 | 3.852793 | -3.260191 | 3.068183 | 0.8692704 | 12.77944 | 3.486254
2018-02-10 21:16 | 330200.8 | 1080.001 | 5 | 45 | 3.819017 | -3.260137 | 3.068183 | 0.9779284 | 12.77944 | 3.903036
2018-02-10 21:18 | 330320.8 | 1200.0027 | 5 | 45 | 3.787363 | -3.260131 | 3.068183 | 1.086593 | 12.77944 | 4.316288
2018-02-10 21:20 | 330440.8 | 1320.0002 | 5 | 45 | 3.757602 | -3.260098 | 3.068183 | 1.195248 | 12.77944 | 4.726173
2018-02-10 21:22 | 330560.8 | 1440.0002 | 5 | 45 | 3.729448 | -3.260173 | 3.068183 | 1.303911 | 12.77944 | 5.13294
2018-02-10 21:24 | 330680.8 | 1560.0012 | 5 | 45 | 3.702887 | -3.26018 | 3.068183 | 1.412569 | 12.77944 | 5.536718
2018-02-10 21:26 | 330800.8 | 1680.001 | 5 | 45 | 3.677965 | -3.260156 | 3.068183 | 1.521214 | 12.77944 | 5.93765
2018-02-10 21:28 | 330920.8 | 1800.001 | 5 | 45 | 3.654944 | -3.260041 | 3.068183 | 1.629888 | 12.77944 | 6.33608
2018-02-10 21:30 | 331040.8 | 1920.0018 | 5 | 45 | 3.633873 | -3.260185 | 3.068183 | 1.73855 | 12.77944 | 6.732069
2018-02-10 21:32 | 331160.8 | 2040.0018 | 5 | 45 | 3.614752 | -3.260135 | 3.068183 | 1.84721 | 12.77944 | 7.12587
2018-02-10 21:34 | 331280.8 | 2160.0002 | 5 | 45 | 3.597279 | -3.260127 | 3.068183 | 1.955864 | 12.77944 | 7.517666
2018-02-10 21:36 | 331400.8 | 2280.0018 | 5 | 45 | 3.580706 | -3.259758 | 3.068183 | 2.064523 | 12.77944 | 7.907639
2018-02-10 21:38 | 331520.8 | 2400.0018 | 5 | 45 | 3.564251 | -3.260087 | 3.068183 | 2.173179 | 12.77944 | 8.295809
2018-02-10 21:40 | 331640.8 | 2520.001 | 5 | 45 | 3.547828 | -3.26017 | 3.068183 | 2.281835 | 12.77944 | 8.682196
2018-02-10 21:42 | 331760.8 | 2640.001 | 5 | 45 | 3.530933 | -3.260085 | 3.068183 | 2.390501 | 12.77944 | 9.066812
2018-02-10 21:44 | 331880.8 | 2760.0002 | 5 | 45 | 3.511455 | -3.260087 | 3.068183 | 2.499158 | 12.77944 | 9.449461
2018-02-10 21:46 | 332000.8 | 2880.0018 | 5 | 45 | 3.485882 | -3.260133 | 3.068183 | 2.607817 | 12.77944 | 9.829675
2018-02-10 21:48 | 332120.8 | 3000.0018 | 5 | 45 | 3.452956 | -3.260235 | 3.068183 | 2.716471 | 12.77944 | 10.20673
2018-02-10 21:50 | 332240.8 | 3120.0019 | 5 | 45 | 3.408169 | -3.260091 | 3.068183 | 2.825127 | 12.77944 | 10.57962
2018-02-10 21:52 | 332360.8 | 3240.0011 | 5 | 45 | 3.334712 | -3.260166 | 3.068183 | 2.933785 | 12.77944 | 10.94638
2018-02-10 21:54 | 332480.8 | 3360.0011 | 5 | 45 | 3.123027 | -3.260006 | 3.068183 | 3.042438 | 12.77944 | 11.29995
2018-02-10 21:55 | 332506.9 | 3386.0897 | 5 | 45 | 2.999994 | -3.259802 | 3.068183 | 3.066061 | 12.77944 | 11.37241
2018-02-10 21:57 | 332627 | 120.0002 | 6 | 45 | 3.255246 | 0 | 3.068183 | 3.066061 | 12.77944 | 11.37241
2018-02-10 21:59 | 332747 | 240.001 | 6 | 45 | 3.266721 | 0 | 3.068183 | 3.066061 | 12.77944 | 11.37241
2018-02-10 22:00 | 332807 | 300.0025 | 6 | 45 | 3.270566 | 0 | 3.068183 | 3.066061 | 12.77944 | 11.37241
2018-02-10 22:00 | 332807 | 0.0024 | 7 | 46 | 3.270558 | 0 | 0 | 0 | 0 | 0
2018-02-10 22:02 | 332927.1 | 120.0018 | 2 | 46 | 3.910069 | 4.890198 | 0.1623036 | 0 | 0.6132174 | 0
2018-02-10 22:04 | 333047.1 | 240 | 2 | 46 | 3.963683 | 4.890081 | 0.3252799 | 0 | 1.255573 | 0
2018-02-10 22:06 | 333167.1 | 360.001 | 2 | 46 | 4.000333 | 4.890131 | 0.4882618 | 0 | 1.904648 | 0
2018-02-10 22:08 | 333287.1 | 480.0002 | 2 | 46 | 4.031471 | 4.890112 | 0.6512473 | 0 | 2.559239 | 0
2018-02-10 22:10 | 333407.1 | 600.0002 | 2 | 46 | 4.058876 | 4.890129 | 0.8142294 | 0 | 3.218582 | 0
2018-02-10 22:12 | 333527.1 | 720.0002 | 2 | 46 | 4.083536 | 4.890123 | 0.9772177 | 0 | 3.88217 | 0
2018-02-10 22:14 | 333647.1 | 840.0002 | 2 | 46 | 4.108087 | 4.890079 | 1.140207 | 0 | 4.54971 | 0
2018-02-10 22:16 | 333767.1 | 960.0018 | 2 | 46 | 4.136177 | 4.890007 | 1.303193 | 0 | 5.221507 | 0
2018-02-10 22:18 | 333887.1 | 1080.0002 | 2 | 46 | 4.16807 | 4.89002 | 1.466174 | 0 | 5.898176 | 0
2018-02-10 22:20 | 334007.1 | 1200.0001 | 2 | 46 | 4.200392 | 4.817179 | 1.629057 | 0 | 6.579895 | 0
2018-02-10 22:22 | 334127.1 | 1320.0008 | 2 | 46 | 4.200418 | 4.144457 | 1.77806 | 0 | 7.205767 | 0
2018-02-10 22:24 | 334247.1 | 1440.0002 | 2 | 46 | 4.200388 | 3.550076 | 1.906104 | 0 | 7.743604 | 0
2018-02-10 22:25 | 334311.2 | 1504.1608 | 2 | 46 | 4.200397 | 3.259979 | 1.966756 | 0 | 7.998365 | 0
2018-02-10 22:27 | 334431.3 | 120.001 | 3 | 46 | 4.229371 | 3.260023 | 2.074971 | 0 | 8.454372 | 0
2018-02-10 22:29 | 334551.3 | 240.001 | 3 | 46 | 4.262532 | 3.260107 | 2.183626 | 0 | 8.915697 | 0
2018-02-10 22:31 | 334671.3 | 360.0009 | 3 | 46 | 4.29799 | 3.260118 | 2.292283 | 0 | 9.380756 | 0
2018-02-10 22:33 | 334791.3 | 480.0001 | 3 | 46 | 4.335416 | 3.260063 | 2.400941 | 0 | 9.849783 | 0
2018-02-10 22:35 | 334911.3 | 600.001 | 3 | 46 | 4.374413 | 3.260115 | 2.509601 | 0 | 10.32298 | 0
2018-02-10 22:37 | 335031.3 | 720.001 | 3 | 46 | 4.400389 | 2.99737 | 2.616615 | 0 | 10.79296 | 0
2018-02-10 22:39 | 335151.3 | 840.0002 | 3 | 46 | 4.400388 | 2.457979 | 2.707119 | 0 | 11.19121 | 0
2018-02-10 22:41 | 335271.3 | 960.001 | 3 | 46 | 4.400388 | 2.036751 | 2.781756 | 0 | 11.51965 | 0
2018-02-10 22:43 | 335391.3 | 1080.0026 | 3 | 46 | 4.400399 | 1.701189 | 2.843829 | 0 | 11.79279 | 0
2018-02-10 22:45 | 335511.3 | 1200.0002 | 3 | 46 | 4.400364 | 1.431625 | 2.89586 | 0 | 12.02175 | 0
2018-02-10 22:47 | 335631.3 | 1320.0002 | 3 | 46 | 4.400384 | 1.215408 | 2.939834 | 0 | 12.21525 | 0
2018-02-10 22:49 | 335751.3 | 1440.0033 | 3 | 46 | 4.400368 | 1.0389 | 2.977288 | 0 | 12.38006 | 0
2018-02-10 22:51 | 335871.3 | 1560.0011 | 3 | 46 | 4.400351 | 0.8943939 | 3.009422 | 0 | 12.52146 | 0
2018-02-10 22:53 | 335991.3 | 1680.0001 | 3 | 46 | 4.400333 | 0.7747841 | 3.037184 | 0 | 12.64362 | 0
2018-02-10 22:55 | 336111.3 | 1800.001 | 3 | 46 | 4.400342 | 0.6751747 | 3.061309 | 0 | 12.74978 | 0
2018-02-10 22:55 | 336142 | 1830.7056 | 3 | 46 | 4.400319 | 0.6519966 | 3.06697 | 0 | 12.77469 | 0
2018-02-10 22:57 | 336262 | 120.0008 | 4 | 46 | 4.358258 | 0 | 3.06697 | 0 | 12.77469 | 0
2018-02-10 22:59 | 336382 | 240.0016 | 4 | 46 | 4.355093 | 0 | 3.06697 | 0 | 12.77469 | 0
2018-02-10 23:00 | 336442 | 300.0047 | 4 | 46 | 4.354137 | 0 | 3.06697 | 0 | 12.77469 | 0
2018-02-10 23:02 | 336562.1 | 120.001 | 5 | 46 | 4.133237 | -3.260024 | 3.06697 | 0.108652 | 12.77469 | 0.4521959
2018-02-10 23:04 | 336682.1 | 240.0005 | 5 | 46 | 4.090581 | -3.260052 | 3.06697 | 0.2172997 | 12.77469 | 0.8989268
2018-02-10 23:06 | 336802.1 | 360.0002 | 5 | 46 | 4.048753 | -3.25996 | 3.06697 | 0.3259637 | 12.77469 | 1.341152
2018-02-10 23:08 | 336922.1 | 480.0002 | 5 | 46 | 4.007206 | -3.259994 | 3.06697 | 0.434611 | 12.77469 | 1.778779
2018-02-10 23:10 | 337042.1 | 600.0002 | 5 | 46 | 3.966308 | -3.260124 | 3.06697 | 0.5432794 | 12.77469 | 2.212007
2018-02-10 23:12 | 337162.1 | 720.0002 | 5 | 46 | 3.926564 | -3.260096 | 3.06697 | 0.6519493 | 12.77469 | 2.640853
2018-02-10 23:14 | 337282.1 | 840.0018 | 5 | 46 | 3.888521 | -3.259892 | 3.06697 | 0.760609 | 12.77469 | 3.065427
2018-02-10 23:16 | 337402.1 | 960.0002 | 5 | 46 | 3.852479 | -3.259781 | 3.06697 | 0.869268 | 12.77469 | 3.485969
2018-02-10 23:18 | 337522.1 | 1080.001 | 5 | 46 | 3.818677 | -3.260135 | 3.06697 | 0.9779332 | 12.77469 | 3.902742
2018-02-10 23:20 | 337642.1 | 1200.0017 | 5 | 46 | 3.787014 | -3.259871 | 3.06697 | 1.08659 | 12.77469 | 4.315929
2018-02-10 23:22 | 337762.1 | 1320.0002 | 5 | 46 | 3.757258 | -3.260096 | 3.06697 | 1.19525 | 12.77469 | 4.725792
2018-02-10 23:24 | 337882.1 | 1440.0018 | 5 | 46 | 3.729152 | -3.260118 | 3.06697 | 1.303913 | 12.77469 | 5.132524
2018-02-10 23:26 | 338002.1 | 1560.001 | 5 | 46 | 3.702542 | -3.260094 | 3.06697 | 1.412572 | 12.77469 | 5.53627
2018-02-10 23:28 | 338122.1 | 1680.001 | 5 | 46 | 3.677633 | -3.260117 | 3.06697 | 1.521227 | 12.77469 | 5.937199
2018-02-10 23:30 | 338242.1 | 1800.0019 | 5 | 46 | 3.654601 | -3.260094 | 3.06697 | 1.629892 | 12.77469 | 6.33556
2018-02-10 23:32 | 338362.1 | 1920.0018 | 5 | 46 | 3.633521 | -3.260177 | 3.06697 | 1.738547 | 12.77469 | 6.731489
2018-02-10 23:34 | 338482.1 | 2040.001 | 5 | 46 | 3.614424 | -3.260073 | 3.06697 | 1.847205 | 12.77469 | 7.125246
2018-02-10 23:36 | 338602.1 | 2160.0019 | 5 | 46 | 3.596979 | -3.259834 | 3.06697 | 1.95586 | 12.77469 | 7.517011
2018-02-10 23:38 | 338722.1 | 2280.0002 | 5 | 46 | 3.580417 | -3.259874 | 3.06697 | 2.064517 | 12.77469 | 7.906944
2018-02-10 23:40 | 338842.1 | 2400.001 | 5 | 46 | 3.563969 | -3.260103 | 3.06697 | 2.173155 | 12.77469 | 8.29502
2018-02-10 23:42 | 338962.1 | 2520.0018 | 5 | 46 | 3.547535 | -3.260212 | 3.06697 | 2.281834 | 12.77469 | 8.681454
2018-02-10 23:44 | 339082.1 | 2640.0018 | 5 | 46 | 3.530615 | -3.259968 | 3.06697 | 2.390492 | 12.77469 | 9.066011
2018-02-10 23:46 | 339202.1 | 2760.0009 | 5 | 46 | 3.51113 | -3.259749 | 3.06697 | 2.499147 | 12.77469 | 9.448619
2018-02-10 23:48 | 339322.1 | 2880.0018 | 5 | 46 | 3.485487 | -3.260117 | 3.06697 | 2.607805 | 12.77469 | 9.828788
2018-02-10 23:50 | 339442.1 | 3000.0019 | 5 | 46 | 3.452459 | -3.260056 | 3.06697 | 2.716462 | 12.77469 | 10.20581
2018-02-10 23:52 | 339562.1 | 3120.0002 | 5 | 46 | 3.407509 | -3.260143 | 3.06697 | 2.825118 | 12.77469 | 10.57864
2018-02-10 23:54 | 339682.1 | 3240.0008 | 5 | 46 | 3.333563 | -3.260117 | 3.06697 | 2.933777 | 12.77469 | 10.9453
2018-02-10 23:56 | 339802.1 | 3360.0018 | 5 | 46 | 3.118164 | -3.260103 | 3.06697 | 3.042434 | 12.77469 | 11.29863
2018-02-10 23:57 | 339826.8 | 3384.7424 | 5 | 46 | 2.999977 | -3.260118 | 3.06697 | 3.064836 | 12.77469 | 11.36728
2018-02-10 23:59 | 339946.9 | 120.0011 | 6 | 46 | 3.255097 | 0 | 3.06697 | 3.064836 | 12.77469 | 11.36728
2018-02-11 00:01 | 340066.9 | 240.001 | 6 | 46 | 3.266657 | 0 | 3.06697 | 3.064836 | 12.77469 | 11.36728
2018-02-11 00:02 | 340126.9 | 300.0041 | 6 | 46 | 3.270554 | 0 | 3.06697 | 3.064836 | 12.77469 | 11.36728
2018-02-11 00:02 | 340126.9 | 0.0024 | 7 | 47 | 3.270567 | 0 | 0 | 0 | 0 | 0
2018-02-11 00:04 | 340247 | 120.001 | 2 | 47 | 3.910249 | 4.889868 | 0.1622899 | 0 | 0.6131879 | 0
2018-02-11 00:06 | 340367 | 240.0004 | 2 | 47 | 3.96383 | 4.889921 | 0.3252698 | 0 | 1.255588 | 0
2018-02-11 00:08 | 340487 | 360.0003 | 2 | 47 | 4.000423 | 4.890097 | 0.4882541 | 0 | 1.904693 | 0
2018-02-11 00:10 | 340607 | 480.001 | 2 | 47 | 4.031493 | 4.889839 | 0.651236 | 0 | 2.559277 | 0
2018-02-11 00:12 | 340727 | 600.0004 | 2 | 47 | 4.058866 | 4.890116 | 0.8142176 | 0 | 3.218618 | 0
2018-02-11 00:14 | 340847 | 720.0002 | 2 | 47 | 4.08352 | 4.890154 | 0.9772083 | 0 | 3.882215 | 0
2018-02-11 00:16 | 340967 | 840.0002 | 2 | 47 | 4.10804 | 4.889954 | 1.140192 | 0 | 4.549727 | 0
2018-02-11 00:18 | 341087 | 960.0002 | 2 | 47 | 4.136083 | 4.890022 | 1.303177 | 0 | 5.221508 | 0
2018-02-11 00:20 | 341207 | 1080.0003 | 2 | 47 | 4.16799 | 4.890192 | 1.46616 | 0 | 5.898174 | 0
2018-02-11 00:22 | 341327 | 1200.0019 | 2 | 47 | 4.200415 | 4.817436 | 1.629047 | 0 | 6.579899 | 0
2018-02-11 00:24 | 341447 | 1320.002 | 2 | 47 | 4.200394 | 4.142029 | 1.778014 | 0 | 7.205624 | 0
2018-02-11 00:26 | 341567 | 1440.0004 | 2 | 47 | 4.200402 | 3.547295 | 1.905971 | 0 | 7.743093 | 0
2018-02-11 00:27 | 341630.3 | 1503.2616 | 2 | 47 | 4.200374 | 3.259989 | 1.965753 | 0 | 7.994203 | 0
2018-02-11 00:29 | 341750.3 | 120.001 | 3 | 47 | 4.229324 | 3.259993 | 2.073963 | 0 | 8.450188 | 0
2018-02-11 00:31 | 341870.3 | 240.0009 | 3 | 47 | 4.262525 | 3.260098 | 2.182617 | 0 | 8.911501 | 0
2018-02-11 00:33 | 341990.3 | 360.0001 | 3 | 47 | 4.297984 | 3.260015 | 2.291273 | 0 | 9.376557 | 0
2018-02-11 00:35 | 342110.3 | 480.0002 | 3 | 47 | 4.335452 | 3.260168 | 2.399936 | 0 | 9.845608 | 0
2018-02-11 00:37 | 342230.3 | 600.0011 | 3 | 47 | 4.374494 | 3.260113 | 2.508594 | 0 | 10.3188 | 0
2018-02-11 00:39 | 342350.3 | 720.0012 | 3 | 47 | 4.400414 | 2.996365 | 2.615584 | 0 | 10.78868 | 0
2018-02-11 00:41 | 342470.3 | 840.0002 | 3 | 47 | 4.400403 | 2.457396 | 2.706049 | 0 | 11.18676 | 0
2018-02-11 00:43 | 342590.3 | 960.0003 | 3 | 47 | 4.400401 | 2.036163 | 2.780655 | 0 | 11.51506 | 0
2018-02-11 00:45 | 342710.3 | 1080.001 | 3 | 47 | 4.400391 | 1.700434 | 2.842705 | 0 | 11.7881 | 0
2018-02-11 00:47 | 342830.3 | 1200.0004 | 3 | 47 | 4.400355 | 1.431 | 2.894725 | 0 | 12.01701 | 0
2018-02-11 00:49 | 342950.3 | 1320.0001 | 3 | 47 | 4.400342 | 1.212523 | 2.938665 | 0 | 12.21037 | 0
2018-02-11 00:51 | 343070.3 | 1440.0026 | 3 | 47 | 4.400366 | 1.037432 | 2.976064 | 0 | 12.37493 | 0
2018-02-11 00:53 | 343190.3 | 1560.0001 | 3 | 47 | 4.400375 | 0.8940334 | 3.008154 | 0 | 12.51614 | 0
2018-02-11 00:55 | 343310.3 | 1680.001 | 3 | 47 | 4.400355 | 0.7745647 | 3.035887 | 0 | 12.63818 | 0
2018-02-11 00:57 | 343430.3 | 1800.001 | 3 | 47 | 4.400342 | 0.674963 | 3.059989 | 0 | 12.74423 | 0
2018-02-11 00:57 | 343460.5 | 1830.2599 | 3 | 47 | 4.400318 | 0.6519947 | 3.065567 | 0 | 12.76878 | 0
2018-02-11 00:59 | 343580.6 | 120.0008 | 4 | 47 | 4.358246 | 0 | 3.065567 | 0 | 12.76878 | 0
2018-02-11 01:01 | 343700.6 | 240.0007 | 4 | 47 | 4.355083 | 0 | 3.065567 | 0 | 12.76878 | 0
2018-02-11 01:02 | 343760.6 | 300.003 | 4 | 47 | 4.354102 | 0 | 3.065567 | 0 | 12.76878 | 0
2018-02-11 01:04 | 343880.7 | 120 | 5 | 47 | 4.133056 | -3.260022 | 3.065567 | 0.1086517 | 12.76878 | 0.4521728
2018-02-11 01:06 | 344000.7 | 240.0016 | 5 | 47 | 4.09041 | -3.260062 | 3.065567 | 0.2172761 | 12.76878 | 0.8987876
2018-02-11 01:08 | 344120.7 | 360.0002 | 5 | 47 | 4.048571 | -3.26011 | 3.065567 | 0.3259603 | 12.76878 | 1.341076
2018-02-11 01:10 | 344240.7 | 480.0002 | 5 | 47 | 4.007048 | -3.260075 | 3.065567 | 0.4346215 | 12.76878 | 1.778739
2018-02-11 01:12 | 344360.7 | 600.0018 | 5 | 47 | 3.966137 | -3.260098 | 3.065567 | 0.5432887 | 12.76878 | 2.211943
2018-02-11 01:14 | 344480.7 | 720.001 | 5 | 47 | 3.926366 | -3.260137 | 3.065567 | 0.6519453 | 12.76878 | 2.640717
2018-02-11 01:16 | 344600.7 | 840.0009 | 5 | 47 | 3.888285 | -3.260091 | 3.065567 | 0.7606007 | 12.76878 | 3.065253
2018-02-11 01:18 | 344720.7 | 960.0002 | 5 | 47 | 3.852261 | -3.26012 | 3.065567 | 0.8692702 | 12.76878 | 3.485815
2018-02-11 01:20 | 344840.7 | 1080.0025 | 5 | 47 | 3.818438 | -3.260047 | 3.065567 | 0.9779342 | 12.76878 | 3.902559
2018-02-11 01:22 | 344960.7 | 1200.0018 | 5 | 47 | 3.786767 | -3.260103 | 3.065567 | 1.086593 | 12.76878 | 4.315727
2018-02-11 01:24 | 345080.7 | 1320.0018 | 5 | 47 | 3.757027 | -3.260083 | 3.065567 | 1.195251 | 12.76878 | 4.725556
2018-02-11 01:26 | 345200.7 | 1440.0018 | 5 | 47 | 3.728856 | -3.260066 | 3.065567 | 1.303912 | 12.76878 | 5.132254
2018-02-11 01:28 | 345320.7 | 1560.0001 | 5 | 47 | 3.702309 | -3.259978 | 3.065567 | 1.412567 | 12.76878 | 5.535958
2018-02-11 01:30 | 345440.7 | 1680.0002 | 5 | 47 | 3.677402 | -3.260118 | 3.065567 | 1.521229 | 12.76878 | 5.936887
2018-02-11 01:32 | 345560.7 | 1800.002 | 5 | 47 | 3.654378 | -3.26008 | 3.065567 | 1.629887 | 12.76878 | 6.335199
2018-02-11 01:34 | 345680.7 | 1920.0027 | 5 | 47 | 3.63336 | -3.260156 | 3.065567 | 1.738545 | 12.76878 | 6.731117
2018-02-11 01:36 | 345800.7 | 2040.0002 | 5 | 47 | 3.614278 | -3.260175 | 3.065567 | 1.847202 | 12.76878 | 7.124852
2018-02-11 01:38 | 345920.7 | 2160.0018 | 5 | 47 | 3.596839 | -3.260166 | 3.065567 | 1.955858 | 12.76878 | 7.516606
2018-02-11 01:40 | 346040.7 | 2280.0001 | 5 | 47 | 3.580313 | -3.259943 | 3.065567 | 2.064509 | 12.76878 | 7.906501
2018-02-11 01:42 | 346160.7 | 2400.0018 | 5 | 47 | 3.563871 | -3.260189 | 3.065567 | 2.173171 | 12.76878 | 8.294655
2018-02-11 01:44 | 346280.7 | 2520.0002 | 5 | 47 | 3.547412 | -3.260062 | 3.065567 | 2.281832 | 12.76878 | 8.681013
2018-02-11 01:46 | 346400.7 | 2640.001 | 5 | 47 | 3.530466 | -3.259809 | 3.065567 | 2.390493 | 12.76878 | 9.065565
2018-02-11 01:48 | 346520.7 | 2760.0002 | 5 | 47 | 3.510897 | -3.259804 | 3.065567 | 2.499152 | 12.76878 | 9.448164
2018-02-11 01:50 | 346640.7 | 2880.0018 | 5 | 47 | 3.485134 | -3.260139 | 3.065567 | 2.607804 | 12.76878 | 9.828282
2018-02-11 01:52 | 346760.7 | 3000.0002 | 5 | 47 | 3.452029 | -3.260039 | 3.065567 | 2.71646 | 12.76878 | 10.20526
2018-02-11 01:54 | 346880.7 | 3120.0018 | 5 | 47 | 3.406869 | -3.260173 | 3.065567 | 2.825117 | 12.76878 | 10.57803
2018-02-11 01:56 | 347000.7 | 3240.0002 | 5 | 47 | 3.332352 | -3.260035 | 3.065567 | 2.933776 | 12.76878 | 10.9446
2018-02-11 01:58 | 347120.7 | 3360.0002 | 5 | 47 | 3.113441 | -3.25998 | 3.065567 | 3.042429 | 12.76878 | 11.29765
2018-02-11 01:59 | 347144.2 | 3383.4952 | 5 | 47 | 2.999986 | -3.259839 | 3.065567 | 3.063707 | 12.76878 | 11.3628
2018-02-11 02:01 | 347264.1926 | 120.0009 | 6 | 47 | 3.255612 | 0 | 3.065567 | 3.063707 | 12.76878 | 11.3628
2018-02-11 02:03 | 347384.1926 | 240.0009 | 6 | 47 | 3.267201 | 0 | 3.065567 | 3.063707 | 12.76878 | 11.3628
2018-02-11 02:04 | 347444.1934 | 300.0017 | 6 | 47 | 3.271101 | 0 | 3.065567 | 3.063707 | 12.76878 | 11.3628
2018-02-11 02:04 | 347444.2 | 0.0024 | 7 | 48 | 3.271145 | 0 | 0 | 0 | 0 | 0
2018-02-11 02:06 | 347564.3 | 120.001 | 2 | 48 | 3.910559 | 4.890038 | 0.1623025 | 1.031e-09 | 0.613312 | 3.372e-09
2018-02-11 02:08 | 347684.3 | 240.0026 | 2 | 48 | 3.964048 | 4.890097 | 0.3252849 | 1.031e-09 | 1.25576 | 3.372e-09
2018-02-11 02:10 | 347804.3 | 360.0011 | 2 | 48 | 4.00065 | 4.890226 | 0.4882688 | 1.031e-09 | 1.904901 | 3.372e-09
2018-02-11 02:12 | 347924.3 | 480.0002 | 2 | 48 | 4.031737 | 4.890083 | 0.6512471 | 1.031e-09 | 2.559508 | 3.372e-09
2018-02-11 02:14 | 348044.3 | 600.0002 | 2 | 48 | 4.059076 | 4.890171 | 0.8142292 | 1.031e-09 | 3.218887 | 3.372e-09
2018-02-11 02:16 | 348164.3 | 720.0002 | 2 | 48 | 4.083689 | 4.890066 | 0.9772205 | 1.031e-09 | 3.882514 | 3.372e-09
2018-02-11 02:18 | 348284.3 | 840.0011 | 2 | 48 | 4.108228 | 4.890097 | 1.140211 | 1.031e-09 | 4.550082 | 3.372e-09
2018-02-11 02:20 | 348404.3 | 960.001 | 2 | 48 | 4.136304 | 4.890165 | 1.303196 | 1.031e-09 | 5.221892 | 3.372e-09
2018-02-11 02:22 | 348524.3 | 1080.001 | 2 | 48 | 4.168204 | 4.890039 | 1.466193 | 1.031e-09 | 5.898652 | 3.372e-09
2018-02-11 02:24 | 348644.3 | 1200.0002 | 2 | 48 | 4.200415 | 4.81242 | 1.629054 | 1.031e-09 | 6.580307 | 3.372e-09
2018-02-11 02:26 | 348764.3 | 1320.0019 | 2 | 48 | 4.200408 | 4.138327 | 1.777884 | 1.031e-09 | 7.205452 | 3.372e-09
2018-02-11 02:28 | 348884.3 | 1440.0003 | 2 | 48 | 4.200397 | 3.544191 | 1.905734 | 1.031e-09 | 7.742474 | 3.372e-09
2018-02-11 02:29 | 348947 | 1502.7602 | 2 | 48 | 4.200398 | 3.259981 | 1.965006 | 1.031e-09 | 7.99144 | 3.372e-09
2018-02-11 02:31 | 349067.1 | 120.0018 | 3 | 48 | 4.22939 | 3.260008 | 2.073216 | 1.031e-09 | 8.447432 | 3.372e-09
2018-02-11 02:33 | 349187.1 | 240.0001 | 3 | 48 | 4.262612 | 3.260065 | 2.181873 | 1.031e-09 | 8.908765 | 3.372e-09
2018-02-11 02:35 | 349307.1 | 360.0004 | 3 | 48 | 4.298077 | 3.259977 | 2.290536 | 1.031e-09 | 9.37386 | 3.372e-09
2018-02-11 02:37 | 349427.1 | 480.0009 | 3 | 48 | 4.335512 | 3.260092 | 2.399193 | 1.031e-09 | 9.842892 | 3.372e-09
2018-02-11 02:39 | 349547.1 | 600.0005 | 3 | 48 | 4.374542 | 3.259932 | 2.507851 | 1.031e-09 | 10.31609 | 3.372e-09
2018-02-11 02:41 | 349667.1 | 720.0017 | 3 | 48 | 4.400395 | 2.995169 | 2.614838 | 1.031e-09 | 10.78596 | 3.372e-09
2018-02-11 02:43 | 349787.1 | 840.0017 | 3 | 48 | 4.400408 | 2.456997 | 2.705286 | 1.031e-09 | 11.18397 | 3.372e-09
2018-02-11 02:45 | 349907.1 | 960.0003 | 3 | 48 | 4.400377 | 2.035038 | 2.779875 | 1.031e-09 | 11.51219 | 3.372e-09
2018-02-11 02:47 | 350027.1 | 1080.0003 | 3 | 48 | 4.400399 | 1.700943 | 2.841921 | 1.031e-09 | 11.78522 | 3.372e-09
2018-02-11 02:49 | 350147.1 | 1200.0009 | 3 | 48 | 4.400361 | 1.431465 | 2.893949 | 1.031e-09 | 12.01416 | 3.372e-09
2018-02-11 02:51 | 350267.1 | 1320.0003 | 3 | 48 | 4.400362 | 1.215246 | 2.93793 | 1.031e-09 | 12.20769 | 3.372e-09
2018-02-11 02:53 | 350387.1 | 1440.001 | 3 | 48 | 4.40036 | 1.038904 | 2.975396 | 1.031e-09 | 12.37256 | 3.372e-09
2018-02-11 02:55 | 350507.1 | 1560.001 | 3 | 48 | 4.40034 | 0.8945351 | 3.007546 | 1.031e-09 | 12.51403 | 3.372e-09
2018-02-11 02:57 | 350627.1 | 1680.001 | 3 | 48 | 4.400363 | 0.7756653 | 3.03532 | 1.031e-09 | 12.63624 | 3.372e-09
2018-02-11 02:59 | 350747.1 | 1800.0018 | 3 | 48 | 4.400338 | 0.6750832 | 3.059448 | 1.031e-09 | 12.74242 | 3.372e-09
2018-02-11 02:59 | 350778 | 1830.9801 | 3 | 48 | 4.400341 | 0.6519928 | 3.065158 | 1.031e-09 | 12.76754 | 3.372e-09
2018-02-11 03:01 | 350898.1 | 120.0006 | 4 | 48 | 4.358259 | 0 | 3.065158 | 1.031e-09 | 12.76754 | 3.372e-09
2018-02-11 03:03 | 351018.1 | 240.0011 | 4 | 48 | 4.355129 | 0 | 3.065158 | 1.031e-09 | 12.76754 | 3.372e-09
2018-02-11 03:04 | 351078.1 | 300.0034 | 4 | 48 | 4.354146 | 0 | 3.065158 | 1.031e-09 | 12.76754 | 3.372e-09
2018-02-11 03:06 | 351198.2 | 120.001 | 5 | 48 | 4.132952 | -3.260112 | 3.065158 | 0.1086533 | 12.76754 | 0.4521707
2018-02-11 03:08 | 351318.2 | 240.0002 | 5 | 48 | 4.090309 | -3.260043 | 3.065158 | 0.2173033 | 12.76754 | 0.89888
2018-02-11 03:10 | 351438.2 | 360.0002 | 5 | 48 | 4.048488 | -3.260052 | 3.065158 | 0.325965 | 12.76754 | 1.341065
2018-02-11 03:12 | 351558.2 | 480.001 | 5 | 48 | 4.00695 | -3.260057 | 3.065158 | 0.4346242 | 12.76754 | 1.778709
2018-02-11 03:14 | 351678.2 | 600.0002 | 5 | 48 | 3.966046 | -3.260031 | 3.065158 | 0.5432879 | 12.76754 | 2.211889
2018-02-11 03:16 | 351798.2 | 720.001 | 5 | 48 | 3.92628 | -3.260164 | 3.065158 | 0.6519566 | 12.76754 | 2.640702
2018-02-11 03:18 | 351918.2 | 840.0004 | 5 | 48 | 3.888184 | -3.26012 | 3.065158 | 0.7606174 | 12.76754 | 3.065247
2018-02-11 03:20 | 352038.2 | 960.001 | 5 | 48 | 3.852133 | -3.259997 | 3.065158 | 0.8692731 | 12.76754 | 3.485742
2018-02-11 03:22 | 352158.2 | 1080.001 | 5 | 48 | 3.818326 | -3.260114 | 3.065158 | 0.9779297 | 12.76754 | 3.902444
2018-02-11 03:24 | 352278.2 | 1200.0018 | 5 | 48 | 3.786658 | -3.260078 | 3.065158 | 1.086606 | 12.76754 | 4.315668
2018-02-11 03:26 | 352398.2 | 1320.001 | 5 | 48 | 3.756871 | -3.260087 | 3.065158 | 1.195264 | 12.76754 | 4.725483
2018-02-11 03:28 | 352518.2 | 1440.0011 | 5 | 48 | 3.728714 | -3.259908 | 3.065158 | 1.303925 | 12.76754 | 5.132166
2018-02-11 03:30 | 352638.2 | 1560.0002 | 5 | 48 | 3.702126 | -3.259906 | 3.065158 | 1.412585 | 12.76754 | 5.53587
2018-02-11 03:32 | 352758.2 | 1680.0018 | 5 | 48 | 3.677228 | -3.260145 | 3.065158 | 1.521248 | 12.76754 | 5.936783
2018-02-11 03:34 | 352878.2 | 1800.0009 | 5 | 48 | 3.65419 | -3.260043 | 3.065158 | 1.629904 | 12.76754 | 6.335064
2018-02-11 03:36 | 352998.2 | 1920.0018 | 5 | 48 | 3.633132 | -3.259841 | 3.065158 | 1.738565 | 12.76754 | 6.730972
2018-02-11 03:38 | 353118.2 | 2040.0018 | 5 | 48 | 3.614062 | -3.260056 | 3.065158 | 1.847221 | 12.76754 | 7.124678
2018-02-11 03:40 | 353238.2 | 2160.001 | 5 | 48 | 3.596591 | -3.260114 | 3.065158 | 1.955879 | 12.76754 | 7.516415
2018-02-11 03:42 | 353358.2 | 2280.0002 | 5 | 48 | 3.580021 | -3.260029 | 3.065158 | 2.064531 | 12.76754 | 7.906286
2018-02-11 03:44 | 353478.2 | 2400.0002 | 5 | 48 | 3.56355 | -3.25998 | 3.065158 | 2.173191 | 12.76754 | 8.294399
2018-02-11 03:46 | 353598.2 | 2520.001 | 5 | 48 | 3.547114 | -3.260129 | 3.065158 | 2.281852 | 12.76754 | 8.680727
2018-02-11 03:48 | 353718.2 | 2640.0018 | 5 | 48 | 3.530199 | -3.259908 | 3.065158 | 2.390518 | 12.76754 | 9.065263
2018-02-11 03:50 | 353838.2 | 2760.0002 | 5 | 48 | 3.510598 | -3.260047 | 3.065158 | 2.499173 | 12.76754 | 9.447819
2018-02-11 03:52 | 353958.2 | 2880.0011 | 5 | 48 | 3.484867 | -3.260189 | 3.065158 | 2.607829 | 12.76754 | 9.827921
2018-02-11 03:54 | 354078.2 | 3000.001 | 5 | 48 | 3.45166 | -3.260189 | 3.065158 | 2.716483 | 12.76754 | 10.20486
2018-02-11 03:56 | 354198.2 | 3120.0002 | 5 | 48 | 3.406395 | -3.260185 | 3.065158 | 2.825137 | 12.76754 | 10.57758
2018-02-11 03:58 | 354318.2 | 3240.0002 | 5 | 48 | 3.331439 | -3.260179 | 3.065158 | 2.933796 | 12.76754 | 10.94407
2018-02-11 04:00 | 354438.2 | 3360.0004 | 5 | 48 | 3.110057 | -3.260233 | 3.065158 | 3.042452 | 12.76754 | 11.29694
2018-02-11 04:01 | 354460.8 | 3382.6081 | 5 | 48 | 2.999993 | -3.259791 | 3.065158 | 3.06292 | 12.76754 | 11.35957
2018-02-11 04:03 | 354580.8 | 120.0009 | 6 | 48 | 3.256058 | 0 | 3.065158 | 3.06292 | 12.76754 | 11.35957
2018-02-11 04:05 | 354700.8 | 240.0001 | 6 | 48 | 3.267697 | 0 | 3.065158 | 3.06292 | 12.76754 | 11.35957
2018-02-11 04:06 | 354760.8 | 300.0023 | 6 | 48 | 3.271613 | 0 | 3.065158 | 3.06292 | 12.76754 | 11.35957
2018-02-11 04:06 | 354760.9 | 0.0023 | 7 | 49 | 3.271631 | 0 | 0 | 0 | 0 | 0
2018-02-11 04:08 | 354880.9 | 120.0016 | 2 | 49 | 3.910993 | 4.88994 | 0.1623052 | 0 | 0.6134093 | 0
2018-02-11 04:10 | 355000.9 | 240.0017 | 2 | 49 | 3.964414 | 4.890236 | 0.3252872 | 0 | 1.255919 | 0
2018-02-11 04:12 | 355120.9 | 360.0008 | 2 | 49 | 4.001005 | 4.890123 | 0.4882688 | 0 | 1.905107 | 0
2018-02-11 04:14 | 355240.9 | 480.0016 | 2 | 49 | 4.032033 | 4.889999 | 0.6512482 | 0 | 2.559773 | 0
2018-02-11 04:16 | 355360.9 | 600.0016 | 2 | 49 | 4.059323 | 4.889977 | 0.8142343 | 0 | 3.219213 | 0
2018-02-11 04:18 | 355480.9 | 720.0017 | 2 | 49 | 4.083887 | 4.890036 | 0.9772229 | 0 | 3.882866 | 0
2018-02-11 04:20 | 355600.9 | 840.0016 | 2 | 49 | 4.108416 | 4.890013 | 1.140211 | 0 | 4.550455 | 0
2018-02-11 04:22 | 355720.9 | 960.0016 | 2 | 49 | 4.136531 | 4.890043 | 1.303194 | 0 | 5.222294 | 0
2018-02-11 04:24 | 355840.9 | 1080.0017 | 2 | 49 | 4.168487 | 4.890045 | 1.466181 | 0 | 5.899051 | 0
2018-02-11 04:26 | 355960.9 | 1200.0018 | 2 | 49 | 4.200402 | 4.806 | 1.629025 | 0 | 6.580673 | 0
2018-02-11 04:28 | 356080.9 | 1320.0002 | 2 | 49 | 4.200395 | 4.133978 | 1.777681 | 0 | 7.205089 | 0
2018-02-11 04:30 | 356200.9 | 1440.0013 | 2 | 49 | 4.200396 | 3.540972 | 1.905413 | 0 | 7.741615 | 0
2018-02-11 04:31 | 356263.2 | 1502.2959 | 2 | 49 | 4.2004 | 3.259966 | 1.964221 | 0 | 7.988634 | 0
2018-02-11 04:33 | 356383.2 | 120.0002 | 3 | 49 | 4.229368 | 3.25993 | 2.072437 | 0 | 8.444644 | 0
2018-02-11 04:35 | 356503.2 | 240.001 | 3 | 49 | 4.262568 | 3.26012 | 2.181094 | 0 | 8.905981 | 0
2018-02-11 04:37 | 356623.2 | 360.001 | 3 | 49 | 4.298044 | 3.259958 | 2.289749 | 0 | 9.371037 | 0
2018-02-11 04:39 | 356743.2 | 480.001 | 3 | 49 | 4.33549 | 3.260098 | 2.398409 | 0 | 9.840079 | 0
2018-02-11 04:41 | 356863.2 | 600.0018 | 3 | 49 | 4.374521 | 3.259995 | 2.507069 | 0 | 10.31328 | 0
2018-02-11 04:43 | 356983.2 | 720.0011 | 3 | 49 | 4.400402 | 2.995586 | 2.614049 | 0 | 10.78313 | 0
2018-02-11 04:45 | 357103.2 | 840.0002 | 3 | 49 | 4.400411 | 2.457054 | 2.704489 | 0 | 11.1811 | 0
2018-02-11 04:47 | 357223.2 | 960.001 | 3 | 49 | 4.400394 | 2.035637 | 2.779082 | 0 | 11.50934 | 0
2018-02-11 04:49 | 357343.2 | 1080.0018 | 3 | 49 | 4.400381 | 1.699835 | 2.841122 | 0 | 11.78234 | 0
2018-02-11 04:51 | 357463.2 | 1200.0018 | 3 | 49 | 4.400392 | 1.43117 | 2.893126 | 0 | 12.01118 | 0
2018-02-11 04:53 | 357583.2 | 1320.001 | 3 | 49 | 4.400364 | 1.214027 | 2.937077 | 0 | 12.20458 | 0
2018-02-11 04:55 | 357703.2 | 1440.001 | 3 | 49 | 4.400356 | 1.037504 | 2.974505 | 0 | 12.36927 | 0
2018-02-11 04:57 | 357823.2 | 1560.001 | 3 | 49 | 4.40033 | 0.8928947 | 3.006621 | 0 | 12.51059 | 0
2018-02-11 04:59 | 357943.2 | 1680.0018 | 3 | 49 | 4.400352 | 0.7748184 | 3.034364 | 0 | 12.63267 | 0
2018-02-11 05:01 | 358063.2 | 1800.0034 | 3 | 49 | 4.400328 | 0.6750107 | 3.058475 | 0 | 12.73877 | 0
2018-02-11 05:01 | 358094.1 | 1830.8248 | 3 | 49 | 4.400335 | 0.6519928 | 3.064155 | 0 | 12.76376 | 0
2018-02-11 05:03 | 358214.1 | 120.0017 | 4 | 49 | 4.358235 | 0 | 3.064155 | 0 | 12.76376 | 0
2018-02-11 05:05 | 358334.1 | 240.0009 | 4 | 49 | 4.355082 | 0 | 3.064155 | 0 | 12.76376 | 0
2018-02-11 05:06 | 358394.1 | 300.0007 | 4 | 49 | 4.354094 | 0 | 3.064155 | 0 | 12.76376 | 0
2018-02-11 05:08 | 358514.2 | 120.0012 | 5 | 49 | 4.132892 | -3.259814 | 3.064155 | 0.1086507 | 12.76376 | 0.4521489
2018-02-11 05:10 | 358634.2 | 240.001 | 5 | 49 | 4.090255 | -3.260037 | 3.064155 | 0.2173039 | 12.76376 | 0.8988638
2018-02-11 05:12 | 358754.2 | 360.0002 | 5 | 49 | 4.048411 | -3.260154 | 3.064155 | 0.3259647 | 12.76376 | 1.341039
2018-02-11 05:14 | 358874.2 | 480.0004 | 5 | 49 | 4.006872 | -3.260039 | 3.064155 | 0.4346259 | 12.76376 | 1.778683
2018-02-11 05:16 | 358994.2 | 600.0004 | 5 | 49 | 3.965956 | -3.260158 | 3.064155 | 0.5432884 | 12.76376 | 2.211849
2018-02-11 05:18 | 359114.2 | 720.0004 | 5 | 49 | 3.926196 | -3.260177 | 3.064155 | 0.6519481 | 12.76376 | 2.640615
2018-02-11 05:20 | 359234.2 | 840.0028 | 5 | 49 | 3.888094 | -3.260016 | 3.064155 | 0.7606131 | 12.76376 | 3.065168
2018-02-11 05:22 | 359354.2 | 960.0003 | 5 | 49 | 3.852083 | -3.259933 | 3.064155 | 0.8692563 | 12.76376 | 3.485607
2018-02-11 05:24 | 359474.2 | 1080.0004 | 5 | 49 | 3.818264 | -3.26008 | 3.064155 | 0.9779289 | 12.76376 | 3.902364
2018-02-11 05:26 | 359594.2 | 1200.002 | 5 | 49 | 3.786605 | -3.260056 | 3.064155 | 1.086583 | 12.76376 | 4.315497
2018-02-11 05:28 | 359714.2 | 1320.0004 | 5 | 49 | 3.756823 | -3.260198 | 3.064155 | 1.195252 | 12.76376 | 4.725347
2018-02-11 05:30 | 359834.2 | 1440.0012 | 5 | 49 | 3.728725 | -3.260078 | 3.064155 | 1.303886 | 12.76376 | 5.131926
2018-02-11 05:32 | 359954.2 | 1560.0012 | 5 | 49 | 3.702157 | -3.260045 | 3.064155 | 1.412568 | 12.76376 | 5.535714
2018-02-11 05:34 | 360074.2 | 1680.0012 | 5 | 49 | 3.677234 | -3.259814 | 3.064155 | 1.521235 | 12.76376 | 5.936644
2018-02-11 05:36 | 360194.2 | 1800.0012 | 5 | 49 | 3.654191 | -3.260108 | 3.064155 | 1.629888 | 12.76376 | 6.334918
2018-02-11 05:38 | 360314.2 | 1920.002 | 5 | 49 | 3.633085 | -3.260096 | 3.064155 | 1.738549 | 12.76376 | 6.730821
2018-02-11 05:40 | 360434.2 | 2040.0004 | 5 | 49 | 3.613968 | -3.260078 | 3.064155 | 1.847201 | 12.76376 | 7.124508
2018-02-11 05:42 | 360554.2 | 2160.002 | 5 | 49 | 3.596471 | -3.260024 | 3.064155 | 1.955859 | 12.76376 | 7.516229
2018-02-11 05:44 | 360674.2 | 2280.0012 | 5 | 49 | 3.579878 | -3.260108 | 3.064155 | 2.064515 | 12.76376 | 7.906103
2018-02-11 05:46 | 360794.2 | 2400.0004 | 5 | 49 | 3.563429 | -3.260152 | 3.064155 | 2.173173 | 12.76376 | 8.294192
2018-02-11 05:48 | 360914.2 | 2520.0004 | 5 | 49 | 3.546984 | -3.259797 | 3.064155 | 2.281831 | 12.76376 | 8.680494
2018-02-11 05:50 | 361034.2 | 2640.0012 | 5 | 49 | 3.530011 | -3.259795 | 3.064155 | 2.390486 | 12.76376 | 9.064976
2018-02-11 05:52 | 361154.2 | 2760.0012 | 5 | 49 | 3.510371 | -3.260112 | 3.064155 | 2.499144 | 12.76376 | 9.44752
2018-02-11 05:54 | 361274.2 | 2880.0012 | 5 | 49 | 3.484597 | -3.259749 | 3.064155 | 2.607802 | 12.76376 | 9.8276
2018-02-11 05:56 | 361394.2 | 3000.0004 | 5 | 49 | 3.451319 | -3.260185 | 3.064155 | 2.716452 | 12.76376 | 10.20449
2018-02-11 05:58 | 361514.2 | 3120.0004 | 5 | 49 | 3.405882 | -3.259776 | 3.064155 | 2.82511 | 12.76376 | 10.57718
2018-02-11 06:00 | 361634.2 | 3240.002 | 5 | 49 | 3.330498 | -3.259809 | 3.064155 | 2.933771 | 12.76376 | 10.94361
2018-02-11 06:02 | 361754.2 | 3360.0012 | 5 | 49 | 3.106117 | -3.260152 | 3.064155 | 3.042422 | 12.76376 | 11.29625
2018-02-11 06:02 | 361775.8 | 3381.5987 | 5 | 49 | 2.999967 | -3.260147 | 3.064155 | 3.06198 | 12.76376 | 11.35605
2018-02-11 06:04 | 361895.9 | 120 | 6 | 49 | 3.25626 | 0 | 3.064155 | 3.06198 | 12.76376 | 11.35605
2018-02-11 06:06 | 362015.9 | 240.0009 | 6 | 49 | 3.267961 | 0 | 3.064155 | 3.06198 | 12.76376 | 11.35605
2018-02-11 06:07 | 362075.9 | 300.0023 | 6 | 49 | 3.271902 | 0 | 3.064155 | 3.06198 | 12.76376 | 11.35605
2018-02-11 06:07 | 362075.9 | 0.0024 | 7 | 50 | 3.271906 | 0 | 0 | 0 | 0 | 0
2018-02-11 06:09 | 362195.9 | 120.0002 | 2 | 50 | 3.911209 | 4.890116 | 0.1622923 | 2.25e-09 | 0.6134053 | 7.36e-09
2018-02-11 06:11 | 362315.9 | 240.0011 | 2 | 50 | 3.964572 | 4.890074 | 0.3252735 | 2.25e-09 | 1.255939 | 7.36e-09
2018-02-11 06:13 | 362435.9 | 360.0011 | 2 | 50 | 4.001194 | 4.890068 | 0.4882579 | 2.25e-09 | 1.905168 | 7.36e-09
2018-02-11 06:15 | 362555.9 | 480.0003 | 2 | 50 | 4.032298 | 4.890079 | 0.6512362 | 2.25e-09 | 2.559867 | 7.36e-09
2018-02-11 06:17 | 362675.9 | 600.0011 | 2 | 50 | 4.059648 | 4.890017 | 0.8142191 | 2.25e-09 | 3.219343 | 7.36e-09
2018-02-11 06:19 | 362795.9 | 720.0011 | 2 | 50 | 4.084298 | 4.889965 | 0.9772074 | 2.25e-09 | 3.883057 | 7.36e-09
2018-02-11 06:21 | 362915.9 | 840.0011 | 2 | 50 | 4.108814 | 4.890169 | 1.140194 | 2.25e-09 | 4.550711 | 7.36e-09
2018-02-11 06:23 | 363035.9 | 960.0011 | 2 | 50 | 4.136886 | 4.890036 | 1.303182 | 2.25e-09 | 5.222624 | 7.36e-09
2018-02-11 06:25 | 363155.9 | 1080.0002 | 2 | 50 | 4.168827 | 4.890091 | 1.466159 | 2.25e-09 | 5.899396 | 7.36e-09
2018-02-11 06:27 | 363275.9 | 1200.0003 | 2 | 50 | 4.200415 | 4.799751 | 1.628986 | 2.25e-09 | 6.580997 | 7.36e-09
2018-02-11 06:29 | 363395.9 | 1320.0018 | 2 | 50 | 4.200411 | 4.12981 | 1.777475 | 2.25e-09 | 7.204712 | 7.36e-09
2018-02-11 06:31 | 363515.9 | 1440.0003 | 2 | 50 | 4.200406 | 3.537069 | 1.905055 | 2.25e-09 | 7.7406 | 7.36e-09
2018-02-11 06:32 | 363577 | 1501.0633 | 2 | 50 | 4.200399 | 3.259993 | 1.962662 | 2.25e-09 | 7.982574 | 7.36e-09
2018-02-11 06:34 | 363697 | 120.0001 | 3 | 50 | 4.229354 | 3.260029 | 2.070883 | 2.25e-09 | 8.438605 | 7.36e-09
2018-02-11 06:36 | 363817 | 240.0017 | 3 | 50 | 4.262572 | 3.260031 | 2.179548 | 2.25e-09 | 8.89997 | 7.36e-09
2018-02-11 06:38 | 363937 | 360.0025 | 3 | 50 | 4.298069 | 3.260132 | 2.288206 | 2.25e-09 | 9.365041 | 7.36e-09
2018-02-11 06:40 | 364057 | 480.0009 | 3 | 50 | 4.335492 | 3.260155 | 2.396863 | 2.25e-09 | 9.834075 | 7.36e-09
2018-02-11 06:42 | 364177 | 600.0001 | 3 | 50 | 4.374535 | 3.260075 | 2.50552 | 2.25e-09 | 10.30727 | 7.36e-09
2018-02-11 06:44 | 364297 | 720.0018 | 3 | 50 | 4.400424 | 2.996227 | 2.612501 | 2.25e-09 | 10.77712 | 7.36e-09
2018-02-11 06:46 | 364417 | 840.0001 | 3 | 50 | 4.400393 | 2.457712 | 2.702958 | 2.25e-09 | 11.17516 | 7.36e-09
2018-02-11 06:48 | 364537 | 960.0009 | 3 | 50 | 4.400367 | 2.033472 | 2.77758 | 2.25e-09 | 11.50353 | 7.36e-09
2018-02-11 06:50 | 364657 | 1080.0009 | 3 | 50 | 4.400386 | 1.699217 | 2.839582 | 2.25e-09 | 11.77636 | 7.36e-09
2018-02-11 06:52 | 364777 | 1200.0002 | 3 | 50 | 4.400394 | 1.431223 | 2.891574 | 2.25e-09 | 12.00515 | 7.36e-09
2018-02-11 06:54 | 364897 | 1320.0002 | 3 | 50 | 4.400371 | 1.213463 | 2.935514 | 2.25e-09 | 12.1985 | 7.36e-09
2018-02-11 06:56 | 365017 | 1440.0002 | 3 | 50 | 4.400352 | 1.037413 | 2.972932 | 2.25e-09 | 12.36315 | 7.36e-09
2018-02-11 06:58 | 365137 | 1560.0002 | 3 | 50 | 4.400361 | 0.893877 | 3.005037 | 2.25e-09 | 12.50442 | 7.36e-09
2018-02-11 07:00 | 365257 | 1680.0009 | 3 | 50 | 4.400377 | 0.7753544 | 3.032782 | 2.25e-09 | 12.62651 | 7.36e-09
2018-02-11 07:02 | 365377 | 1800.0001 | 3 | 50 | 4.400361 | 0.6757259 | 3.0569 | 2.25e-09 | 12.73264 | 7.36e-09
2018-02-11 07:03 | 365407.4 | 1830.3456 | 3 | 50 | 4.400313 | 0.6519909 | 3.062497 | 2.25e-09 | 12.75727 | 7.36e-09
2018-02-11 07:05 | 365527.4 | 120.0002 | 4 | 50 | 4.35819 | 0 | 3.062497 | 2.25e-09 | 12.75727 | 7.36e-09
2018-02-11 07:07 | 365647.4 | 240.0016 | 4 | 50 | 4.355043 | 0 | 3.062497 | 2.25e-09 | 12.75727 | 7.36e-09
2018-02-11 07:08 | 365707.4 | 300.0015 | 4 | 50 | 4.35403 | 0 | 3.062497 | 2.25e-09 | 12.75727 | 7.36e-09
2018-02-11 07:10 | 365827.5 | 120.001 | 5 | 50 | 4.13267 | -3.260037 | 3.062497 | 0.1086506 | 12.75727 | 0.4521292
2018-02-11 07:12 | 365947.5 | 240.0005 | 5 | 50 | 4.090058 | -3.260103 | 3.062497 | 0.217299 | 12.75727 | 0.8988038
2018-02-11 07:14 | 366067.5 | 360.0019 | 5 | 50 | 4.048252 | -3.260052 | 3.062497 | 0.3259645 | 12.75727 | 1.340979
2018-02-11 07:16 | 366187.5 | 480.0026 | 5 | 50 | 4.006701 | -3.260087 | 3.062497 | 0.4346277 | 12.75727 | 1.778614
2018-02-11 07:18 | 366307.5 | 600.001 | 5 | 50 | 3.965801 | -3.26006 | 3.062497 | 0.543287 | 12.75727 | 2.211751
2018-02-11 07:20 | 366427.5 | 720.001 | 5 | 50 | 3.926029 | -3.260057 | 3.062497 | 0.6519492 | 12.75727 | 2.640509
2018-02-11 07:22 | 366547.5 | 840.0009 | 5 | 50 | 3.887923 | -3.260222 | 3.062497 | 0.7606093 | 12.75727 | 3.065024
2018-02-11 07:24 | 366667.5 | 960.001 | 5 | 50 | 3.851886 | -3.260124 | 3.062497 | 0.8692713 | 12.75727 | 3.485516
2018-02-11 07:26 | 366787.5 | 1080.001 | 5 | 50 | 3.818063 | -3.259994 | 3.062497 | 0.9779258 | 12.75727 | 3.902184
2018-02-11 07:28 | 366907.5 | 1200.0002 | 5 | 50 | 3.786443 | -3.260129 | 3.062497 | 1.086586 | 12.75727 | 4.31532
2018-02-11 07:30 | 367027.5 | 1320.001 | 5 | 50 | 3.756667 | -3.260124 | 3.062497 | 1.195251 | 12.75727 | 4.725141
2018-02-11 07:32 | 367147.5 | 1440.0002 | 5 | 50 | 3.728522 | -3.260141 | 3.062497 | 1.303906 | 12.75727 | 5.13178
2018-02-11 07:34 | 367267.5 | 1560.001 | 5 | 50 | 3.701909 | -3.260027 | 3.062497 | 1.412573 | 12.75727 | 5.535486
2018-02-11 07:36 | 367387.5 | 1680.0018 | 5 | 50 | 3.677015 | -3.260075 | 3.062497 | 1.521232 | 12.75727 | 5.936365
2018-02-11 07:38 | 367507.5 | 1800.001 | 5 | 50 | 3.654007 | -3.260096 | 3.062497 | 1.629892 | 12.75727 | 6.334642
2018-02-11 07:40 | 367627.5 | 1920.001 | 5 | 50 | 3.632946 | -3.260206 | 3.062497 | 1.738549 | 12.75727 | 6.730513
2018-02-11 07:42 | 367747.5 | 2040.001 | 5 | 50 | 3.613875 | -3.260131 | 3.062497 | 1.847209 | 12.75727 | 7.124215
2018-02-11 07:44 | 367867.5 | 2160.0002 | 5 | 50 | 3.596428 | -3.26015 | 3.062497 | 1.95587 | 12.75727 | 7.515942
2018-02-11 07:46 | 367987.5 | 2280.001 | 5 | 50 | 3.579853 | -3.259974 | 3.062497 | 2.064529 | 12.75727 | 7.905821
2018-02-11 07:48 | 368107.5 | 2400.0001 | 5 | 50 | 3.563372 | -3.260164 | 3.062497 | 2.173194 | 12.75727 | 8.293934
2018-02-11 07:50 | 368227.5 | 2520.0001 | 5 | 50 | 3.546879 | -3.259899 | 3.062497 | 2.281855 | 12.75727 | 8.680236
2018-02-11 07:52 | 368347.5 | 2640.0001 | 5 | 50 | 3.529862 | -3.260064 | 3.062497 | 2.390512 | 12.75727 | 9.064714
2018-02-11 07:54 | 368467.5 | 2760.0002 | 5 | 50 | 3.510182 | -3.259787 | 3.062497 | 2.499166 | 12.75727 | 9.447224
2018-02-11 07:56 | 368587.5 | 2880.001 | 5 | 50 | 3.484292 | -3.259872 | 3.062497 | 2.607828 | 12.75727 | 9.827292
2018-02-11 07:58 | 368707.5 | 3000.0011 | 5 | 50 | 3.450913 | -3.260083 | 3.062497 | 2.716485 | 12.75727 | 10.20416
2018-02-11 08:00 | 368827.5 | 3120.0018 | 5 | 50 | 3.405318 | -3.260159 | 3.062497 | 2.82516 | 12.75727 | 10.57686
2018-02-11 08:02 | 368947.5 | 3240.0002 | 5 | 50 | 3.329485 | -3.260112 | 3.062497 | 2.933821 | 12.75727 | 10.94321
2018-02-11 08:04 | 369067.5 | 3360.0002 | 5 | 50 | 3.101809 | -3.260087 | 3.062497 | 3.042477 | 12.75727 | 11.29564
2018-02-11 08:04 | 369088 | 3380.4897 | 5 | 50 | 2.999991 | -3.260273 | 3.062497 | 3.061035 | 12.75727 | 11.35233
2018-02-11 08:06 | 369208 | 120 | 6 | 50 | 3.256349 | 0 | 3.062497 | 3.061035 | 12.75727 | 11.35233
2018-02-11 08:08 | 369328 | 240.0008 | 6 | 50 | 3.268073 | 0 | 3.062497 | 3.061035 | 12.75727 | 11.35233
2018-02-11 08:09 | 369388 | 300.0006 | 6 | 50 | 3.272037 | 0 | 3.062497 | 3.061035 | 12.75727 | 11.35233
2018-02-11 08:09 | 369388 | 0.0024 | 7 | 51 | 3.272114 | 0 | 0 | 0 | 0 | 0
2018-02-11 08:11 | 369508.1 | 120.001 | 8 | 51 | 3.771035 | 3.260071 | 0.1086625 | 0 | 0.3959581 | 0
2018-02-11 08:13 | 369628.1 | 240.0002 | 8 | 51 | 3.853337 | 3.260025 | 0.2173008 | 0 | 0.8114465 | 0
2018-02-11 08:15 | 369748.1 | 360.001 | 8 | 51 | 3.876692 | 3.26 | 0.325967 | 0 | 1.231471 | 0
2018-02-11 08:17 | 369868.1 | 480.0002 | 8 | 51 | 3.899545 | 3.260061 | 0.4346409 | 0 | 1.654006 | 0
2018-02-11 08:19 | 369988.1 | 600.0007 | 8 | 51 | 3.922376 | 3.259996 | 0.5433076 | 0 | 2.078999 | 0
2018-02-11 08:21 | 370108.1 | 720.001 | 8 | 51 | 3.943409 | 3.260096 | 0.6519729 | 0 | 2.506397 | 0
2018-02-11 08:23 | 370228.1 | 840.0009 | 8 | 51 | 3.961182 | 3.260019 | 0.7606314 | 0 | 2.935876 | 0
2018-02-11 08:25 | 370348.1 | 960.0002 | 8 | 51 | 3.97703 | 3.260092 | 0.869305 | 0 | 3.367217 | 0
2018-02-11 08:27 | 370468.1 | 1080.0003 | 8 | 51 | 3.992525 | 3.260038 | 0.9779682 | 0 | 3.80022 | 0
2018-02-11 08:29 | 370588.1 | 1200.0002 | 8 | 51 | 4.008113 | 3.259975 | 1.086637 | 0 | 4.234921 | 0
2018-02-11 08:31 | 370708.1 | 1320.0001 | 8 | 51 | 4.025043 | 3.260046 | 1.195291 | 0 | 4.671324 | 0
2018-02-11 08:33 | 370828.1 | 1440.0001 | 8 | 51 | 4.043788 | 3.260057 | 1.303958 | 0 | 5.109715 | 0
2018-02-11 08:35 | 370948.1 | 1560.0009 | 8 | 51 | 4.064315 | 3.26016 | 1.412624 | 0 | 5.550237 | 0
2018-02-11 08:37 | 371068.1 | 1680.0009 | 8 | 51 | 4.086376 | 3.260065 | 1.521291 | 0 | 5.993079 | 0
2018-02-11 08:39 | 371188.1 | 1800.0001 | 8 | 51 | 4.109819 | 3.260078 | 1.62995 | 0 | 6.43836 | 0
2018-02-11 08:41 | 371308.1 | 1920.0001 | 8 | 51 | 4.134971 | 3.26008 | 1.738603 | 0 | 6.886254 | 0
2018-02-11 08:43 | 371428.1 | 2040.0012 | 8 | 51 | 4.162199 | 3.260006 | 1.847273 | 0 | 7.337061 | 0
2018-02-11 08:45 | 371548.1 | 2160 | 8 | 51 | 4.191728 | 3.260098 | 1.955936 | 0 | 7.790918 | 0
2018-02-11 08:46 | 371580.2 | 2192.0776 | 8 | 51 | 4.200002 | 3.259996 | 1.984977 | 0 | 7.91277 | 0