## Global_Info
Sample No | Channel
24-185 | 89
24-186 | 90
24-187 | 91

## Statistics_89
Date_Time | Test_Time(s) | Step_Time(s) | Step_Index | Cycle_Index | Voltage(V) | Current(A) | Charge_Capacity(Ah) | Discharge_Capacity(Ah) | Charge_Energy(Wh) | Discharge_Energy(Wh) | ACR(Ohm) | Internal Resistance(Ohm)
2018-02-07 10:55 | 7770.086008 | 300.0015 | 6 | 1 | 3.612523 | 0 | 3.170309 | 3.122562 | 13.28589 | 11.11901
2018-02-07 17:54 | 15398.32 | 300.0007 | 6 | 2 | 3.612626 | 0 | 3.032323 | 3.113472 | 12.68854 | 11.08194
2018-02-07 20:03 | 23137.99 | 300.0015 | 6 | 3 | 3.614128 | 0 | 3.115101 | 3.10745 | 13.0535 | 11.05919
2018-02-07 22:11 | 30852.72 | 300.0007 | 6 | 4 | 3.615784 | 0 | 3.108039 | 3.09956 | 13.02583 | 11.02933
2018-02-08 00:20 | 38551.17 | 300.0007 | 6 | 5 | 3.617868 | 0 | 3.099851 | 3.090335 | 12.99447 | 10.9933
2018-02-08 02:28 | 46271.43 | 300.0007 | 6 | 6 | 3.619771 | 0 | 3.090667 | 3.080911 | 12.95791 | 10.9573
2018-02-08 04:37 | 53981.29 | 300.0023 | 6 | 7 | 3.621796 | 0 | 3.080353 | 3.069942 | 12.91778 | 10.91453
2018-02-08 06:45 | 61696.53 | 300.0015 | 6 | 8 | 3.623713 | 0 | 3.068643 | 3.056606 | 12.87117 | 10.86453
2018-02-08 08:54 | 69410.82 | 300.0008 | 6 | 9 | 3.625987 | 0 | 3.054682 | 3.042211 | 12.81564 | 10.80945
2018-02-08 11:03 | 77115.21 | 300.0017 | 6 | 10 | 3.628213 | 0 | 3.039569 | 3.027014 | 12.75609 | 10.74964
2018-02-08 13:13 | 84877.4 | 300.0016 | 6 | 11 | 3.630618 | 0 | 3.023957 | 3.008555 | 12.69406 | 10.68043
2018-02-08 15:21 | 92602.14 | 300.0015 | 6 | 12 | 3.635445 | 0 | 3.002669 | 2.983362 | 12.60856 | 10.58402
2018-02-08 17:31 | 100356.4 | 300.0007 | 6 | 13 | 3.635586 | 0 | 2.97756 | 2.964313 | 12.50832 | 10.51061
2018-02-08 19:40 | 108129.8 | 300.0007 | 6 | 14 | 3.638913 | 0 | 2.957222 | 2.93988 | 12.42557 | 10.41662
2018-02-08 21:50 | 115920.3 | 300.0015 | 6 | 15 | 3.641477 | 0 | 2.932988 | 2.915269 | 12.32934 | 10.32272
2018-02-09 | 123705.9 | 300.0007 | 6 | 16 | 3.644446 | 0 | 2.906857 | 2.887479 | 12.22387 | 10.21688
2018-02-09 02:10 | 131489.9 | 300.0007 | 6 | 17 | 3.646262 | 0 | 2.879516 | 2.858425 | 12.1141 | 10.1079
2018-02-09 04:20 | 139314.6 | 300.0015 | 6 | 18 | 3.649278 | 0 | 2.850862 | 2.826401 | 11.99774 | 9.987577
2018-02-09 06:30 | 147103.8 | 300.0015 | 6 | 19 | 3.652573 | 0 | 2.817837 | 2.792905 | 11.86519 | 9.860894
2018-02-09 08:40 | 154907.5 | 300.0014 | 6 | 20 | 3.655232 | 0 | 2.78609 | 2.762913 | 11.73755 | 9.747678
2018-02-09 10:50 | 162693.2 | 300.0015 | 6 | 21 | 3.658254 | 0 | 2.755519 | 2.729432 | 11.61479 | 9.623458
2018-02-09 13:00 | 170493.7 | 300.0007 | 6 | 22 | 3.660799 | 0 | 2.723844 | 2.696961 | 11.48742 | 9.500755
2018-02-09 15:10 | 178325.2 | 300.0007 | 6 | 23 | 3.663285 | 0 | 2.691218 | 2.662003 | 11.35627 | 9.37065
2018-02-09 17:21 | 186177.5 | 300.0031 | 6 | 24 | 3.666203 | 0 | 2.655822 | 2.627668 | 11.21283 | 9.241703
2018-02-09 19:31 | 194001.5 | 300.0031 | 6 | 25 | 3.668632 | 0 | 2.621976 | 2.594591 | 11.07683 | 9.118752
2018-02-09 21:43 | 201866.6 | 300.0031 | 6 | 26 | 3.671489 | 0 | 2.590461 | 2.560959 | 10.94974 | 8.993429
2018-02-09 23:53 | 209692.3 | 300.0015 | 6 | 27 | 3.673449 | 0 | 2.555517 | 2.527421 | 10.8086 | 8.868148
2018-02-10 02:04 | 217582.6 | 300.0022 | 6 | 28 | 3.675494 | 0 | 2.524035 | 2.491239 | 10.68108 | 8.735353
2018-02-10 04:16 | 225494 | 300.0007 | 6 | 29 | 3.677864 | 0 | 2.488072 | 2.454749 | 10.53564 | 8.60017
2018-02-10 06:28 | 233402 | 300.0015 | 6 | 30 | 3.680046 | 0 | 2.45102 | 2.418334 | 10.38552 | 8.464915
2018-02-10 08:40 | 241337.5 | 300.0014 | 6 | 31 | 3.682657 | 0 | 2.415347 | 2.383215 | 10.24141 | 8.333791
2018-02-10 10:53 | 249294.5 | 300.0014 | 6 | 32 | 3.683993 | 0 | 2.380266 | 2.349733 | 10.09987 | 8.208919
2018-02-10 13:07 | 257317.7 | 300.0031 | 6 | 33 | 3.685691 | 0 | 2.347604 | 2.307895 | 9.967819 | 8.054869
2018-02-10 15:21 | 265351.9 | 300.0015 | 6 | 34 | 3.68748 | 0 | 2.30471 | 2.265144 | 9.793096 | 7.896869
2018-02-10 17:35 | 273442.2 | 300.0015 | 6 | 35 | 3.690094 | 0 | 2.263642 | 2.224523 | 9.626241 | 7.746672
2018-02-10 19:51 | 281571.5 | 300.0015 | 6 | 36 | 3.692039 | 0 | 2.223461 | 2.188695 | 9.463237 | 7.613769
2018-02-10 22:07 | 289739.4 | 300.0007 | 6 | 37 | 3.694246 | 0 | 2.187985 | 2.149966 | 9.318767 | 7.472223
2018-02-11 00:24 | 297947.4 | 300.0007 | 6 | 38 | 3.696553 | 0 | 2.149731 | 2.11223 | 9.162446 | 7.333691
2018-02-11 02:41 | 306181.5 | 300.0006 | 6 | 39 | 3.699522 | 0 | 2.112765 | 2.072808 | 9.011864 | 7.188523
2018-02-11 04:59 | 314448.7 | 300.0032 | 6 | 40 | 3.702127 | 0 | 2.073833 | 2.033502 | 8.853033 | 7.042855
2018-02-11 07:17 | 322755.1438 | 300.0016 | 6 | 41 | 3.705226 | 0 | 2.036114 | 1.994696 | 8.699217 | 6.90028
2018-02-11 09:36 | 331088.4 | 300.0007 | 6 | 42 | 3.709261 | 0 | 1.997934 | 1.955139 | 8.542819 | 6.753976
2018-02-11 11:56 | 339489.3 | 300.0006 | 6 | 43 | 3.711838 | 0 | 1.959347 | 1.918833 | 8.384734 | 6.620204
2018-02-11 14:16 | 347887.6 | 300.0015 | 6 | 44 | 3.71489 | 0 | 1.921348 | 1.873001 | 8.228392 | 6.452114
2018-02-11 16:37 | 356331.4 | 300.0007 | 6 | 45 | 3.717863 | 0 | 1.876849 | 1.830016 | 8.045217 | 6.295245
2018-02-11 18:57 | 364736 | 300.0008 | 6 | 46 | 3.724272 | 0 | 1.833344 | 1.784299 | 7.864519 | 6.126909
2018-02-11 21:17 | 373132.1 | 300.0017 | 6 | 47 | 3.727937 | 0 | 1.790092 | 1.743349 | 7.687435 | 5.979881
2018-02-11 23:37 | 381537.2 | 300.0008 | 6 | 48 | 3.732746 | 0 | 1.750556 | 1.702677 | 7.523412 | 5.831148
2018-02-12 01:57 | 389917.4 | 300.0023 | 6 | 49 | 3.737255 | 0 | 1.708012 | 1.660876 | 7.346931 | 5.678225
2018-02-12 04:14 | 398178.4 | 300.0015 | 6 | 50 | 3.742503 | 0 | 1.663366 | 1.617456 | 7.160713 | 5.518566
2018-02-12 04:23 | 398721.3 | 542.8055 | 8 | 51 | 4.200003 | 3.259886 | 0.4914745 | 0 | 2.018677 | 0

## Channel_89_1
Date_Time | Test_Time(s) | Step_Time(s) | Step_Index | Cycle_Index | Voltage(V) | Current(A) | Charge_Capacity(Ah) | Discharge_Capacity(Ah) | Charge_Energy(Wh) | Discharge_Energy(Wh) | ACR(Ohm) | Internal Resistance(Ohm)
2018-02-07 08:46 | 10.0005 | 10.0005 | 1 | 1 | 3.588173 | 0 | 0 | 0 | 0 | 0
2018-02-07 08:46 | 10.0008 | 10.0008 | 1 | 1 | 3.588173 | 0 | 0 | 0 | 0 | 0
2018-02-07 08:48 | 130.0804 | 120.0004 | 2 | 1 | 3.951275 | 4.889874 | 0.1623221 | 0 | 0.6350741 | 0
2018-02-07 08:50 | 250.0806 | 240.0006 | 2 | 1 | 3.99002 | 4.889874 | 0.3253177 | 0 | 1.282349 | 0
2018-02-07 08:52 | 370.0806 | 360.0006 | 2 | 1 | 4.022865 | 4.889864 | 0.4882952 | 0 | 1.935391 | 0
2018-02-07 08:54 | 490.0805 | 480.0005 | 2 | 1 | 4.050496 | 4.889835 | 0.6512753 | 0 | 2.593356 | 0
2018-02-07 08:56 | 610.0813 | 600.0013 | 2 | 1 | 4.074195 | 4.889872 | 0.8142722 | 0 | 3.255542 | 0
2018-02-07 08:58 | 730.0808 | 720.0008 | 2 | 1 | 4.095966 | 4.889818 | 0.9772577 | 0 | 3.921356 | 0
2018-02-07 09:00 | 850.0814 | 840.0014 | 2 | 1 | 4.119802 | 4.890203 | 1.140258 | 0 | 4.590889 | 0
2018-02-07 09:02 | 970.0814 | 960.0014 | 2 | 1 | 4.147718 | 4.889851 | 1.30325 | 0 | 5.264601 | 0
2018-02-07 09:04 | 1090.0814 | 1080.0014 | 2 | 1 | 4.179531 | 4.889847 | 1.466217 | 0 | 5.943084 | 0
2018-02-07 09:06 | 1210.0802 | 1200.0002 | 2 | 1 | 4.200379 | 4.588987 | 1.627106 | 0 | 6.617852 | 0
2018-02-07 09:08 | 1330.0802 | 1320.0002 | 2 | 1 | 4.20036 | 3.947449 | 1.769172 | 0 | 7.21458 | 0
2018-02-07 09:10 | 1450.0814 | 1440.0014 | 2 | 1 | 4.200349 | 3.369389 | 1.890935 | 0 | 7.72603 | 0
2018-02-07 09:10 | 1474.6289 | 1464.5489 | 2 | 1 | 4.200359 | 3.259993 | 1.913536 | 0 | 7.820961 | 0
2018-02-07 09:12 | 1594.641052 | 120.0001 | 3 | 1 | 4.229129 | 3.260185 | 2.021744 | 0 | 8.27692 | 0
2018-02-07 09:14 | 1714.641452 | 240.0005 | 3 | 1 | 4.262202 | 3.259838 | 2.130421 | 0 | 8.738306 | 0
2018-02-07 09:16 | 1834.641552 | 360.0006 | 3 | 1 | 4.297627 | 3.260208 | 2.239083 | 0 | 9.203351 | 0
2018-02-07 09:18 | 1954.641552 | 480.0006 | 3 | 1 | 4.334919 | 3.259827 | 2.347738 | 0 | 9.672321 | 0
2018-02-07 09:20 | 2074.641552 | 600.0006 | 3 | 1 | 4.373833 | 3.260061 | 2.456398 | 0 | 10.14545 | 0
2018-02-07 09:22 | 2194.642652 | 720.0017 | 3 | 1 | 4.400357 | 3.002741 | 2.563519 | 0 | 10.61586 | 0
2018-02-07 09:24 | 2314.641652 | 840.0007 | 3 | 1 | 4.400371 | 2.458258 | 2.654087 | 0 | 11.0144 | 0
2018-02-07 09:26 | 2434.642352 | 960.0014 | 3 | 1 | 4.400352 | 2.033947 | 2.728661 | 0 | 11.34255 | 0
2018-02-07 09:28 | 2554.641852 | 1080.0009 | 3 | 1 | 4.400249 | 1.695168 | 2.790603 | 0 | 11.61511 | 0
2018-02-07 09:30 | 2674.642352 | 1200.0014 | 3 | 1 | 4.400255 | 1.426319 | 2.842487 | 0 | 11.84342 | 0
2018-02-07 09:32 | 2794.641052 | 1320.0001 | 3 | 1 | 4.400311 | 1.211445 | 2.886301 | 0 | 12.03621 | 0
2018-02-07 09:34 | 2914.642452 | 1440.0015 | 3 | 1 | 4.400281 | 1.035439 | 2.923601 | 0 | 12.20034 | 0
2018-02-07 09:36 | 3034.641552 | 1560.0006 | 3 | 1 | 4.400253 | 0.8910065 | 2.955605 | 0 | 12.34117 | 0
2018-02-07 09:38 | 3154.641752 | 1680.0008 | 3 | 1 | 4.400273 | 0.7729607 | 2.983238 | 0 | 12.46276 | 0
2018-02-07 09:40 | 3274.642752 | 1800.0018 | 3 | 1 | 4.400233 | 0.6728268 | 3.007249 | 0 | 12.56841 | 0
2018-02-07 09:42 | 3394.641952 | 1920.001 | 3 | 1 | 4.400179 | 0.5884304 | 3.028218 | 0 | 12.66068 | 0
2018-02-07 09:44 | 3514.641252 | 2040.0003 | 3 | 1 | 4.400185 | 0.5175343 | 3.046599 | 0 | 12.74156 | 0
2018-02-07 09:46 | 3634.640952 | 2160 | 3 | 1 | 4.400191 | 0.4559116 | 3.062793 | 0 | 12.81281 | 0
2018-02-07 09:48 | 3754.640952 | 2280 | 3 | 1 | 4.400161 | 0.4030457 | 3.077085 | 0 | 12.8757 | 0
2018-02-07 09:50 | 3874.641252 | 2400.0003 | 3 | 1 | 4.400112 | 0.3561344 | 3.089735 | 0 | 12.93136 | 0
2018-02-07 09:52 | 3994.642452 | 2520.0015 | 3 | 1 | 4.400084 | 0.3155613 | 3.100945 | 0 | 12.98069 | 0
2018-02-07 09:54 | 4114.642752 | 2640.0018 | 3 | 1 | 4.400143 | 0.2823582 | 3.110906 | 0 | 13.02452 | 0
2018-02-07 09:56 | 4234.641252 | 2760.0003 | 3 | 1 | 4.400026 | 0.2492733 | 3.119767 | 0 | 13.06351 | 0
2018-02-07 09:58 | 4354.641252 | 2880.0003 | 3 | 1 | 4.400097 | 0.2235279 | 3.127668 | 0 | 13.09827 | 0
2018-02-07 10:00 | 4474.641252 | 3000.0003 | 3 | 1 | 4.40004 | 0.1986465 | 3.134701 | 0 | 13.12922 | 0
2018-02-07 10:02 | 4594.641952 | 3120.001 | 3 | 1 | 4.400023 | 0.1777573 | 3.140975 | 0 | 13.15683 | 0
2018-02-07 10:04 | 4714.641952 | 3240.001 | 3 | 1 | 4.400085 | 0.1601334 | 3.146606 | 0 | 13.1816 | 0
2018-02-07 10:06 | 4834.641752 | 3360.0008 | 3 | 1 | 4.4 | 0.141655 | 3.151635 | 0 | 13.20373 | 0
2018-02-07 10:08 | 4954.642752 | 3480.0018 | 3 | 1 | 4.40011 | 0.1298122 | 3.156141 | 0 | 13.22356 | 0
2018-02-07 10:10 | 5074.642552 | 3600.0016 | 3 | 1 | 4.400025 | 0.1143875 | 3.160189 | 0 | 13.24137 | 0
2018-02-07 10:12 | 5194.641952 | 3720.001 | 3 | 1 | 4.400041 | 0.103651 | 3.163818 | 0 | 13.25734 | 0
2018-02-07 10:14 | 5314.641652 | 3840.0007 | 3 | 1 | 4.400069 | 0.09372902 | 3.167098 | 0 | 13.27177 | 0
2018-02-07 10:16 | 5434.642452 | 3960.0015 | 3 | 1 | 4.399941 | 0.08155251 | 3.170055 | 0 | 13.28478 | 0
2018-02-07 10:17 | 5445.725752 | 3971.0848 | 3 | 1 | 4.399993 | 0.08149147 | 3.170309 | 0 | 13.28589 | 0
2018-02-07 10:19 | 5565.770416 | 120.0013 | 4 | 1 | 4.394693 | 0 | 3.170309 | 0 | 13.28589 | 0
2018-02-07 10:21 | 5685.770316 | 240.0012 | 4 | 1 | 4.394148 | 0 | 3.170309 | 0 | 13.28589 | 0
2018-02-07 10:22 | 5745.769816 | 300.0007 | 4 | 1 | 4.393944 | 0 | 3.170309 | 0 | 13.28589 | 0
2018-02-07 10:24 | 5865.850132 | 120.0015 | 5 | 1 | 3.964017 | -6.519969 | 3.170309 | 0.2173098 | 13.28589 | 0.872918
2018-02-07 10:26 | 5985.849232 | 240.0006 | 5 | 1 | 3.882264 | -6.519958 | 3.170309 | 0.4346466 | 13.28589 | 1.725526
2018-02-07 10:28 | 6105.850032 | 360.0014 | 5 | 1 | 3.801863 | -6.519942 | 3.170309 | 0.651946 | 13.28589 | 2.560361
2018-02-07 10:30 | 6225.849132 | 480.0005 | 5 | 1 | 3.725272 | -6.519972 | 3.170309 | 0.8692943 | 13.28589 | 3.378284
2018-02-07 10:32 | 6345.849132 | 600.0005 | 5 | 1 | 3.654549 | -6.519938 | 3.170309 | 1.086618 | 13.28589 | 4.180068
2018-02-07 10:34 | 6465.849332 | 720.0007 | 5 | 1 | 3.591739 | -6.519982 | 3.170309 | 1.303928 | 13.28589 | 4.967248
2018-02-07 10:36 | 6585.849232 | 840.0006 | 5 | 1 | 3.537165 | -6.519997 | 3.170309 | 1.521245 | 13.28589 | 5.741705
2018-02-07 10:38 | 6705.849132 | 960.0005 | 5 | 1 | 3.490751 | -6.519979 | 3.170309 | 1.73859 | 13.28589 | 6.505311
2018-02-07 10:40 | 6825.849332 | 1080.0007 | 5 | 1 | 3.450015 | -6.519984 | 3.170309 | 1.955915 | 13.28589 | 7.259435
2018-02-07 10:42 | 6945.850032 | 1200.0014 | 5 | 1 | 3.412236 | -6.519965 | 3.170309 | 2.173203 | 13.28589 | 8.004951
2018-02-07 10:44 | 7065.848732 | 1320.0001 | 5 | 1 | 3.373159 | -6.519953 | 3.170309 | 2.390564 | 13.28589 | 8.742489
2018-02-07 10:46 | 7185.848832 | 1440.0002 | 5 | 1 | 3.320499 | -6.519974 | 3.170309 | 2.607846 | 13.28589 | 9.470086
2018-02-07 10:48 | 7305.849132 | 1560.0005 | 5 | 1 | 3.240241 | -6.519958 | 3.170309 | 2.825214 | 13.28589 | 10.18379
2018-02-07 10:50 | 7425.850232 | 1680.0016 | 5 | 1 | 3.100137 | -6.519923 | 3.170309 | 3.042526 | 13.28589 | 10.87453
2018-02-07 10:50 | 7470.040732 | 1724.1921 | 5 | 1 | 2.99999 | -6.519972 | 3.170309 | 3.122562 | 13.28589 | 11.11901
2018-02-07 10:52 | 7590.085308 | 120.0008 | 6 | 1 | 3.574701 | 0 | 3.170309 | 3.122562 | 13.28589 | 11.11901
2018-02-07 10:54 | 7710.084508 | 240 | 6 | 1 | 3.605571 | 0 | 3.170309 | 3.122562 | 13.28589 | 11.11901
2018-02-07 10:55 | 7770.086008 | 300.0015 | 6 | 1 | 3.612523 | 0 | 3.170309 | 3.122562 | 13.28589 | 11.11901
2018-02-07 10:55 | 7770.094232 | 0.0024 | 7 | 2 | 3.612626 | 0 | 0 | 0 | 0 | 0
2018-02-07 10:57 | 7890.173316 | 120.0011 | 2 | 2 | 3.943908 | 4.889812 | 0.1623157 | 8.34e-10 | 0.6346244 | 3.015e-09
2018-02-07 10:59 | 8010.173816 | 240.0016 | 2 | 2 | 3.985071 | 4.88987 | 0.3252963 | 8.34e-10 | 1.280869 | 3.015e-09
2018-02-07 11:01 | 8130.173616 | 360.0014 | 2 | 2 | 4.019581 | 4.889799 | 0.4882825 | 8.34e-10 | 1.93328 | 3.015e-09
2018-02-07 11:03 | 8250.172416 | 480.0002 | 2 | 2 | 4.047858 | 4.889832 | 0.6512694 | 8.34e-10 | 2.590804 | 3.015e-09
2018-02-07 11:05 | 8370.172216 | 600 | 2 | 2 | 4.071841 | 4.889868 | 0.8142462 | 8.34e-10 | 3.252511 | 3.015e-09
2018-02-07 11:07 | 8490.172716 | 720.0005 | 2 | 2 | 4.094559 | 4.889862 | 0.9772312 | 8.34e-10 | 3.917991 | 3.015e-09
2018-02-07 11:09 | 8610.173716 | 840.0015 | 2 | 2 | 4.120496 | 4.889877 | 1.140216 | 8.34e-10 | 4.587399 | 3.015e-09
2018-02-07 11:11 | 8730.173716 | 960.0015 | 2 | 2 | 4.15059 | 4.889864 | 1.30321 | 8.34e-10 | 5.261414 | 3.015e-09
2018-02-07 11:13 | 8850.173716 | 1080.0015 | 2 | 2 | 4.184491 | 4.889887 | 1.466196 | 8.34e-10 | 5.940613 | 3.015e-09
2018-02-07 11:15 | 8970.174216 | 1200.002 | 2 | 2 | 4.200389 | 4.463112 | 1.624941 | 8.34e-10 | 6.606837 | 3.015e-09
2018-02-07 11:17 | 9090.173816 | 1320.0016 | 2 | 2 | 4.200364 | 3.818239 | 1.762747 | 8.34e-10 | 7.185672 | 3.015e-09
2018-02-07 11:19 | 9206.583516 | 1436.4113 | 2 | 2 | 4.200364 | 3.259972 | 1.877001 | 8.34e-10 | 7.66558 | 3.015e-09
2018-02-07 11:21 | 9326.595984 | 120.0006 | 3 | 2 | 4.229773 | 3.259825 | 1.985209 | 8.34e-10 | 8.121575 | 3.015e-09
2018-02-07 11:23 | 9446.595584 | 240.0002 | 3 | 2 | 4.263498 | 3.259829 | 2.09387 | 8.34e-10 | 8.582999 | 3.015e-09
2018-02-07 11:25 | 9566.595584 | 360.0002 | 3 | 2 | 4.299493 | 3.259882 | 2.202514 | 8.34e-10 | 9.04814 | 3.015e-09
2018-02-07 16:19 | 9705.093108 | 498.497684 | 3 | 2 | 4.353787 | 3.259905 | 2.310728 | 0 | 9.51539 | 0
2018-02-07 16:21 | 9825.093408 | 618.497984 | 3 | 2 | 4.400374 | 3.10187 | 2.418946 | 0 | 9.989536 | 0
2018-02-07 16:23 | 9945.094008 | 738.498584 | 3 | 2 | 4.400318 | 2.499617 | 2.511492 | 0 | 10.39678 | 0
2018-02-07 16:25 | 10065.09 | 858.497784 | 3 | 2 | 4.400364 | 2.067562 | 2.587311 | 0 | 10.7304 | 0
2018-02-07 16:27 | 10185.09 | 978.498484 | 3 | 2 | 4.400323 | 1.721197 | 2.650211 | 0 | 11.00718 | 0
2018-02-07 16:29 | 10305.09 | 1098.497184 | 3 | 2 | 4.400319 | 1.446705 | 2.702803 | 0 | 11.2386 | 0
2018-02-07 16:31 | 10425.09 | 1218.497184 | 3 | 2 | 4.400229 | 1.223276 | 2.747141 | 0 | 11.4337 | 0
2018-02-07 16:33 | 10545.09 | 1338.497684 | 3 | 2 | 4.400254 | 1.044245 | 2.784834 | 0 | 11.59956 | 0
2018-02-07 16:35 | 10665.09 | 1458.498384 | 3 | 2 | 4.400196 | 0.8969116 | 2.817114 | 0 | 11.74159 | 0
2018-02-07 16:37 | 10785.09 | 1578.498484 | 3 | 2 | 4.400249 | 0.7777729 | 2.844948 | 0 | 11.86407 | 0
2018-02-07 16:39 | 10905.09 | 1698.498484 | 3 | 2 | 4.40009 | 0.6737843 | 2.869097 | 0 | 11.97033 | 0
2018-02-07 16:41 | 11025.09 | 1818.498584 | 3 | 2 | 4.400136 | 0.5906696 | 2.890164 | 0 | 12.06303 | 0
2018-02-07 16:43 | 11145.09 | 1938.498484 | 3 | 2 | 4.400087 | 0.5177174 | 2.908615 | 0 | 12.14422 | 0
2018-02-07 16:45 | 11265.09 | 2058.498484 | 3 | 2 | 4.400097 | 0.4566765 | 2.924845 | 0 | 12.21563 | 0
2018-02-07 16:47 | 11385.09 | 2178.497184 | 3 | 2 | 4.400128 | 0.4040375 | 2.939161 | 0 | 12.27862 | 0
2018-02-07 16:49 | 11505.09 | 2298.498384 | 3 | 2 | 4.400114 | 0.3574238 | 2.951822 | 0 | 12.33433 | 0
2018-02-07 16:51 | 11625.09 | 2418.497184 | 3 | 2 | 4.400065 | 0.3164253 | 2.963037 | 0 | 12.38368 | 0
2018-02-07 16:53 | 11745.09 | 2538.498484 | 3 | 2 | 4.400062 | 0.2810993 | 2.972999 | 0 | 12.42751 | 0
2018-02-07 16:55 | 11865.09 | 2658.498584 | 3 | 2 | 4.400027 | 0.2496738 | 2.981852 | 0 | 12.46647 | 0
2018-02-07 16:57 | 11985.09 | 2778.497184 | 3 | 2 | 4.400053 | 0.2231827 | 2.989749 | 0 | 12.50121 | 0
2018-02-07 16:59 | 12105.09 | 2898.497584 | 3 | 2 | 4.400095 | 0.2006512 | 2.996772 | 0 | 12.53212 | 0
2018-02-07 17:01 | 12225.09 | 3018.497684 | 3 | 2 | 4.400087 | 0.1789131 | 3.003062 | 0 | 12.55979 | 0
2018-02-07 17:03 | 12345.09 | 3138.497184 | 3 | 2 | 4.399984 | 0.1577873 | 3.008671 | 0 | 12.58447 | 0
2018-02-07 17:05 | 12465.09 | 3258.498484 | 3 | 2 | 4.399963 | 0.1404533 | 3.013705 | 0 | 12.60662 | 0
2018-02-07 17:07 | 12585.09 | 3378.497184 | 3 | 2 | 4.400009 | 0.1264343 | 3.018211 | 0 | 12.62645 | 0
2018-02-07 17:09 | 12705.09 | 3498.497684 | 3 | 2 | 4.400028 | 0.1140385 | 3.022234 | 0 | 12.64415 | 0
2018-02-07 17:11 | 12825.09 | 3618.497684 | 3 | 2 | 4.400009 | 0.1023197 | 3.025846 | 0 | 12.66004 | 0
2018-02-07 17:13 | 12945.09 | 3738.497684 | 3 | 2 | 4.400046 | 0.09303665 | 3.029083 | 0 | 12.67429 | 0
2018-02-07 17:15 | 13065.09 | 3858.498484 | 3 | 2 | 4.400042 | 0.08358002 | 3.032002 | 0 | 12.68713 | 0
2018-02-07 17:15 | 13078.97 | 3872.377884 | 3 | 2 | 4.40002 | 0.08149529 | 3.032323 | 0 | 12.68854 | 0
2018-02-07 17:17 | 13199.02 | 120.0005 | 4 | 2 | 4.394716 | 0 | 3.032323 | 0 | 12.68854 | 0
2018-02-07 17:19 | 13319.02 | 240.0016 | 4 | 2 | 4.394195 | 0 | 3.032323 | 0 | 12.68854 | 0
2018-02-07 17:20 | 13379.02 | 300.0007 | 4 | 2 | 4.394002 | 0 | 3.032323 | 0 | 12.68854 | 0
2018-02-07 17:22 | 13499.1 | 120.0005 | 5 | 2 | 3.960786 | -6.520018 | 3.032323 | 0.2172802 | 12.68854 | 0.8720471
2018-02-07 17:24 | 13619.1 | 240.0009 | 5 | 2 | 3.879267 | -6.520054 | 3.032323 | 0.4346443 | 12.68854 | 1.724099
2018-02-07 17:26 | 13739.1 | 360.0015 | 5 | 2 | 3.799034 | -6.520001 | 3.032323 | 0.6519867 | 12.68854 | 2.558464
2018-02-07 17:28 | 13859.1 | 480.0014 | 5 | 2 | 3.722413 | -6.519993 | 3.032323 | 0.8692708 | 12.68854 | 3.375523
2018-02-07 17:30 | 13979.1 | 600.0006 | 5 | 2 | 3.651769 | -6.519978 | 3.032323 | 1.086646 | 12.68854 | 4.176881
2018-02-07 17:32 | 14099.1 | 720.0009 | 5 | 2 | 3.588821 | -6.519927 | 3.032323 | 1.303965 | 12.68854 | 4.963478
2018-02-07 17:34 | 14219.1 | 840.0006 | 5 | 2 | 3.534807 | -6.51993 | 3.032323 | 1.521262 | 12.68854 | 5.737286
2018-02-07 17:36 | 14339.1 | 960.0009 | 5 | 2 | 3.488712 | -6.519957 | 3.032323 | 1.738607 | 12.68854 | 6.500427
2018-02-07 17:38 | 14459.1 | 1080.0006 | 5 | 2 | 3.448125 | -6.519951 | 3.032323 | 1.955903 | 12.68854 | 7.254034
2018-02-07 17:40 | 14579.1 | 1200.0009 | 5 | 2 | 3.41041 | -6.519955 | 3.032323 | 2.173245 | 12.68854 | 7.99933
2018-02-07 17:42 | 14699.1 | 1320.0015 | 5 | 2 | 3.371017 | -6.519923 | 3.032323 | 2.390566 | 12.68854 | 8.736305
2018-02-07 17:44 | 14819.1 | 1440.0013 | 5 | 2 | 3.31765 | -6.519925 | 3.032323 | 2.607873 | 12.68854 | 9.463445
2018-02-07 17:46 | 14939.1 | 1560.0009 | 5 | 2 | 3.235621 | -6.519953 | 3.032323 | 2.825207 | 12.68854 | 10.17624
2018-02-07 17:48 | 15059.1 | 1680.0001 | 5 | 2 | 3.090687 | -6.519965 | 3.032323 | 3.042519 | 12.68854 | 10.8656
2018-02-07 17:49 | 15098.27 | 1719.1792 | 5 | 2 | 2.999997 | -6.51999 | 3.032323 | 3.113472 | 12.68854 | 11.08194
2018-02-07 17:51 | 15218.32 | 120.0013 | 6 | 2 | 3.574577 | 0 | 3.032323 | 3.113472 | 12.68854 | 11.08194
2018-02-07 17:53 | 15338.32 | 240.0004 | 6 | 2 | 3.605577 | 0 | 3.032323 | 3.113472 | 12.68854 | 11.08194
2018-02-07 17:54 | 15398.32 | 300.0007 | 6 | 2 | 3.612626 | 0 | 3.032323 | 3.113472 | 12.68854 | 11.08194
2018-02-07 17:54 | 15398.33 | 0.0025 | 7 | 3 | 3.612651 | 0 | 0 | 0 | 0 | 0
2018-02-07 17:56 | 15518.40622 | 120.0013 | 2 | 3 | 3.944906 | 4.889889 | 0.1623157 | 0 | 0.6348047 | 0
2018-02-07 17:58 | 15638.40642 | 240.0015 | 2 | 3 | 3.986154 | 4.889854 | 0.3253052 | 0 | 1.281253 | 0
2018-02-07 18:00 | 15758.40542 | 360.0005 | 2 | 3 | 4.020818 | 4.88987 | 0.4882816 | 0 | 1.933814 | 0
2018-02-07 18:02 | 15878.40632 | 480.0014 | 2 | 3 | 4.04915 | 4.889912 | 0.651278 | 0 | 2.591584 | 0
2018-02-07 18:04 | 15998.40502 | 600.0001 | 2 | 3 | 4.073184 | 4.889906 | 0.8142563 | 0 | 3.253511 | 0
2018-02-07 18:06 | 16118.40552 | 720.0006 | 2 | 3 | 4.09596 | 4.889891 | 0.9772427 | 0 | 3.919217 | 0
2018-02-07 18:08 | 16238.40632 | 840.0014 | 2 | 3 | 4.121981 | 4.889833 | 1.140223 | 0 | 4.588839 | 0
2018-02-07 18:10 | 16358.40502 | 960.0001 | 2 | 3 | 4.15229 | 4.889942 | 1.303229 | 0 | 5.263164 | 0
2018-02-07 18:12 | 16478.40502 | 1080.0001 | 2 | 3 | 4.186441 | 4.889915 | 1.466217 | 0 | 5.942667 | 0
2018-02-07 18:14 | 16598.40542 | 1200.0005 | 2 | 3 | 4.200372 | 4.425774 | 1.624138 | 0 | 6.605566 | 0
2018-02-07 18:16 | 16718.40542 | 1320.0005 | 2 | 3 | 4.200376 | 3.785219 | 1.760781 | 0 | 7.179514 | 0
2018-02-07 18:17 | 16828.02332 | 1429.6184 | 2 | 3 | 4.200353 | 3.259962 | 1.867877 | 0 | 7.629352 | 0
2018-02-07 18:19 | 16948.03752 | 120.0005 | 3 | 3 | 4.229863 | 3.25983 | 1.976096 | 0 | 8.085399 | 0
2018-02-07 18:21 | 17068.03762 | 240.0006 | 3 | 3 | 4.263763 | 3.259846 | 2.084748 | 0 | 8.5468 | 0
2018-02-07 18:23 | 17188.03772 | 360.0007 | 3 | 3 | 4.299891 | 3.259861 | 2.193406 | 0 | 9.012037 | 0
2018-02-07 18:25 | 17308.03772 | 480.0007 | 3 | 3 | 4.337817 | 3.259871 | 2.302062 | 0 | 9.481296 | 0
2018-02-07 18:27 | 17428.03712 | 600.0001 | 3 | 3 | 4.377294 | 3.259842 | 2.410717 | 0 | 9.954752 | 0
2018-02-07 18:29 | 17548.03712 | 720.0001 | 3 | 3 | 4.400325 | 2.943365 | 2.516945 | 0 | 10.42148 | 0
2018-02-07 18:31 | 17668.03842 | 840.0014 | 3 | 3 | 4.400325 | 2.414341 | 2.605857 | 0 | 10.81272 | 0
2018-02-07 18:33 | 17788.03712 | 960.0001 | 3 | 3 | 4.400305 | 1.999325 | 2.679145 | 0 | 11.13521 | 0
2018-02-07 18:35 | 17908.03712 | 1080.0001 | 3 | 3 | 4.400284 | 1.668167 | 2.74006 | 0 | 11.40326 | 0
2018-02-07 18:37 | 18028.03852 | 1200.0015 | 3 | 3 | 4.400209 | 1.403236 | 2.791108 | 0 | 11.62788 | 0
2018-02-07 18:39 | 18148.03712 | 1320.0001 | 3 | 3 | 4.400217 | 1.190395 | 2.834241 | 0 | 11.81767 | 0
2018-02-07 18:41 | 18268.03872 | 1440.0017 | 3 | 3 | 4.400205 | 1.017675 | 2.870982 | 0 | 11.97934 | 0
2018-02-07 18:43 | 18388.03842 | 1560.0014 | 3 | 3 | 4.400143 | 0.8757801 | 2.902488 | 0 | 12.11797 | 0
2018-02-07 18:45 | 18508.03852 | 1680.0015 | 3 | 3 | 4.400194 | 0.7600689 | 2.929712 | 0 | 12.23777 | 0
2018-02-07 18:47 | 18628.03712 | 1800.0001 | 3 | 3 | 4.400194 | 0.6631985 | 2.953368 | 0 | 12.34186 | 0
2018-02-07 18:49 | 18748.03712 | 1920.0001 | 3 | 3 | 4.400166 | 0.5798855 | 2.974023 | 0 | 12.43274 | 0
2018-02-07 18:51 | 18868.03842 | 2040.0014 | 3 | 3 | 4.400135 | 0.5093994 | 2.992119 | 0 | 12.51237 | 0
2018-02-07 18:53 | 18988.03842 | 2160.0014 | 3 | 3 | 4.400156 | 0.4503326 | 3.008058 | 0 | 12.5825 | 0
2018-02-07 18:55 | 19108.03852 | 2280.0015 | 3 | 3 | 4.400077 | 0.3966541 | 3.022143 | 0 | 12.64448 | 0
2018-02-07 18:57 | 19228.03712 | 2400.0001 | 3 | 3 | 4.400066 | 0.3519936 | 3.034605 | 0 | 12.69931 | 0
2018-02-07 18:59 | 19348.03842 | 2520.0014 | 3 | 3 | 4.400146 | 0.3146 | 3.045667 | 0 | 12.74798 | 0
2018-02-07 19:01 | 19468.03712 | 2640.0001 | 3 | 3 | 4.400078 | 0.2790108 | 3.055507 | 0 | 12.79128 | 0
2018-02-07 19:03 | 19588.03842 | 2760.0014 | 3 | 3 | 4.400069 | 0.2485561 | 3.064276 | 0 | 12.82986 | 0
2018-02-07 19:05 | 19708.03792 | 2880.0009 | 3 | 3 | 4.399977 | 0.2199001 | 3.0721 | 0 | 12.86429 | 0
2018-02-07 19:07 | 19828.03852 | 3000.0015 | 3 | 3 | 4.400084 | 0.1991405 | 3.07909 | 0 | 12.89505 | 0
2018-02-07 19:09 | 19948.03762 | 3120.0006 | 3 | 3 | 4.400021 | 0.176651 | 3.085343 | 0 | 12.92256 | 0
2018-02-07 19:11 | 20068.03792 | 3240.0009 | 3 | 3 | 4.400007 | 0.1577797 | 3.090947 | 0 | 12.94722 | 0
2018-02-07 19:13 | 20188.03792 | 3360.0009 | 3 | 3 | 4.400099 | 0.1434326 | 3.095962 | 0 | 12.96928 | 0
2018-02-07 19:15 | 20308.03792 | 3480.0009 | 3 | 3 | 4.400051 | 0.1280899 | 3.100464 | 0 | 12.98909 | 0
2018-02-07 19:17 | 20428.03752 | 3600.0005 | 3 | 3 | 4.399965 | 0.1132221 | 3.104496 | 0 | 13.00683 | 0
2018-02-07 19:19 | 20548.03792 | 3720.0009 | 3 | 3 | 4.400033 | 0.1033916 | 3.108116 | 0 | 13.02276 | 0
2018-02-07 19:21 | 20668.03842 | 3840.0014 | 3 | 3 | 4.400085 | 0.09378433 | 3.111392 | 0 | 13.03718 | 0
2018-02-07 19:23 | 20788.03852 | 3960.0015 | 3 | 3 | 4.400005 | 0.08306503 | 3.114317 | 0 | 13.05005 | 0
2018-02-07 19:24 | 20821.98102 | 3993.944 | 3 | 3 | 4.400066 | 0.0814991 | 3.115101 | 0 | 13.0535 | 0
2018-02-07 19:26 | 20942.02744 | 120.0013 | 4 | 3 | 4.394756 | 0 | 3.115101 | 0 | 13.0535 | 0
2018-02-07 19:28 | 21062.02734 | 240.0012 | 4 | 3 | 4.394237 | 0 | 3.115101 | 0 | 13.0535 | 0
2018-02-07 19:29 | 21122.02764 | 300.0015 | 4 | 3 | 4.39403 | 0 | 3.115101 | 0 | 13.0535 | 0
2018-02-07 19:31 | 21242.1 | 120.0017 | 5 | 3 | 3.961057 | -6.519997 | 3.115101 | 0.217325 | 13.0535 | 0.8723285
2018-02-07 19:33 | 21362.1 | 240.0001 | 5 | 3 | 3.878951 | -6.51993 | 3.115101 | 0.434652 | 13.0535 | 1.724226
2018-02-07 19:35 | 21482.1 | 360.0005 | 5 | 3 | 3.798347 | -6.519946 | 3.115101 | 0.6519818 | 13.0535 | 2.558434
2018-02-07 19:37 | 21602.1 | 480.0009 | 5 | 3 | 3.721409 | -6.520001 | 3.115101 | 0.8693094 | 13.0535 | 3.375471
2018-02-07 19:39 | 21722.1 | 600.0006 | 5 | 3 | 3.650577 | -6.519953 | 3.115101 | 1.086602 | 13.0535 | 4.176281
2018-02-07 19:41 | 21842.1 | 720.0014 | 5 | 3 | 3.587501 | -6.519831 | 3.115101 | 1.303938 | 13.0535 | 4.962676
2018-02-07 19:43 | 21962.1 | 840.0001 | 5 | 3 | 3.533371 | -6.519913 | 3.115101 | 1.521253 | 13.0535 | 5.736237
2018-02-07 19:45 | 22082.1 | 960.0005 | 5 | 3 | 3.487247 | -6.519942 | 3.115101 | 1.738616 | 13.0535 | 6.499123
2018-02-07 19:47 | 22202.1 | 1080.0013 | 5 | 3 | 3.446535 | -6.519944 | 3.115101 | 1.955941 | 13.0535 | 7.25249
2018-02-07 19:49 | 22322.1 | 1200.0005 | 5 | 3 | 3.408834 | -6.519917 | 3.115101 | 2.173265 | 13.0535 | 7.997385
2018-02-07 19:51 | 22442.1 | 1320.0005 | 5 | 3 | 3.369313 | -6.519911 | 3.115101 | 2.390579 | 13.0535 | 8.733985
2018-02-07 19:53 | 22562.1 | 1440.0005 | 5 | 3 | 3.315623 | -6.519917 | 3.115101 | 2.607904 | 13.0535 | 9.460782
2018-02-07 19:55 | 22682.1 | 1560.0007 | 5 | 3 | 3.232724 | -6.519946 | 3.115101 | 2.825238 | 13.0535 | 10.17306
2018-02-07 19:57 | 22802.1 | 1680.0013 | 5 | 3 | 3.084626 | -6.520028 | 3.115101 | 3.042547 | 13.0535 | 10.86152
2018-02-07 19:58 | 22837.94 | 1715.8384 | 5 | 3 | 2.999985 | -6.519976 | 3.115101 | 3.10745 | 13.0535 | 11.05919
2018-02-07 20:00 | 22957.99 | 120.0008 | 6 | 3 | 3.575747 | 0 | 3.115101 | 3.10745 | 13.0535 | 11.05919
2018-02-07 20:02 | 23077.99 | 240.0005 | 6 | 3 | 3.60696 | 0 | 3.115101 | 3.10745 | 13.0535 | 11.05919
2018-02-07 20:03 | 23137.99 | 300.0015 | 6 | 3 | 3.614128 | 0 | 3.115101 | 3.10745 | 13.0535 | 11.05919
2018-02-07 20:03 | 23138 | 0.0024 | 7 | 4 | 3.614181 | 0 | 0 | 0 | 0 | 0
2018-02-07 20:05 | 23258.07 | 120.0005 | 2 | 4 | 3.946022 | 4.88987 | 0.1623096 | 4.24e-10 | 0.635003 | 1.532e-09
2018-02-07 20:07 | 23378.08 | 240.0014 | 2 | 4 | 3.987289 | 4.889824 | 0.3253093 | 4.24e-10 | 1.281677 | 1.532e-09
2018-02-07 20:09 | 23498.08 | 360.0026 | 2 | 4 | 4.022043 | 4.889877 | 0.4882913 | 4.24e-10 | 1.934454 | 1.532e-09
2018-02-07 20:11 | 23618.08 | 480.0006 | 2 | 4 | 4.05026 | 4.889853 | 0.6512917 | 4.24e-10 | 2.592432 | 1.532e-09
2018-02-07 20:13 | 23738.08 | 600.0014 | 2 | 4 | 4.074234 | 4.889877 | 0.8142819 | 4.24e-10 | 3.254588 | 1.532e-09
2018-02-07 20:15 | 23858.07 | 720.0005 | 2 | 4 | 4.097059 | 4.889864 | 0.9772567 | 4.24e-10 | 3.920422 | 1.532e-09
2018-02-07 20:17 | 23978.08 | 840.0014 | 2 | 4 | 4.123206 | 4.889833 | 1.140267 | 4.24e-10 | 4.590353 | 1.532e-09
2018-02-07 20:19 | 24098.08 | 960.0017 | 2 | 4 | 4.153682 | 4.889868 | 1.30325 | 4.24e-10 | 5.264794 | 1.532e-09
2018-02-07 20:21 | 24218.07 | 1080.0005 | 2 | 4 | 4.188001 | 4.889845 | 1.46624 | 4.24e-10 | 5.944544 | 1.532e-09
2018-02-07 20:23 | 24338.08 | 1200.0013 | 2 | 4 | 4.200352 | 4.395735 | 1.623471 | 4.24e-10 | 6.604636 | 1.532e-09
2018-02-07 20:25 | 24458.08 | 1320.0018 | 2 | 4 | 4.200361 | 3.758659 | 1.759169 | 4.24e-10 | 7.174617 | 1.532e-09
2018-02-07 20:26 | 24562.34 | 1424.2656 | 2 | 4 | 4.200342 | 3.259996 | 1.86067 | 4.24e-10 | 7.600957 | 1.532e-09
2018-02-07 20:28 | 24682.35 | 120.0009 | 3 | 4 | 4.229928 | 3.259853 | 1.968885 | 4.24e-10 | 8.056988 | 1.532e-09
2018-02-07 20:30 | 24802.36 | 240.0017 | 3 | 4 | 4.263881 | 3.259819 | 2.077539 | 4.24e-10 | 8.518413 | 1.532e-09
2018-02-07 20:32 | 24922.35 | 360.0009 | 3 | 4 | 4.300025 | 3.259832 | 2.186199 | 4.24e-10 | 8.983672 | 1.532e-09
2018-02-07 20:34 | 25042.36 | 480.0015 | 3 | 4 | 4.338026 | 3.259855 | 2.294876 | 4.24e-10 | 9.453033 | 1.532e-09
2018-02-07 20:36 | 25162.36 | 600.0014 | 3 | 4 | 4.377541 | 3.259853 | 2.403534 | 4.24e-10 | 9.926531 | 1.532e-09
2018-02-07 20:38 | 25282.35 | 720.0009 | 3 | 4 | 4.40037 | 2.94173 | 2.5097 | 4.24e-10 | 10.393 | 1.532e-09
2018-02-07 20:40 | 25402.35 | 840.0001 | 3 | 4 | 4.400289 | 2.412718 | 2.598542 | 4.24e-10 | 10.78393 | 1.532e-09
2018-02-07 20:42 | 25522.35 | 960.0001 | 3 | 4 | 4.400322 | 1.999224 | 2.671798 | 4.24e-10 | 11.10628 | 1.532e-09
2018-02-07 20:44 | 25642.35 | 1080.0001 | 3 | 4 | 4.400325 | 1.669508 | 2.732731 | 4.24e-10 | 11.3744 | 1.532e-09
2018-02-07 20:46 | 25762.35 | 1200.0001 | 3 | 4 | 4.40029 | 1.406017 | 2.78381 | 4.24e-10 | 11.59917 | 1.532e-09
2018-02-07 20:48 | 25882.36 | 1320.0015 | 3 | 4 | 4.400323 | 1.195133 | 2.827007 | 4.24e-10 | 11.78925 | 1.532e-09
2018-02-07 20:50 | 26002.35 | 1440.0001 | 3 | 4 | 4.400215 | 1.020533 | 2.863807 | 4.24e-10 | 11.95118 | 1.532e-09
2018-02-07 20:52 | 26122.35 | 1560.0001 | 3 | 4 | 4.400121 | 0.877203 | 2.895384 | 4.24e-10 | 12.09012 | 1.532e-09
2018-02-07 20:54 | 26242.35 | 1680.0009 | 3 | 4 | 4.40016 | 0.7618923 | 2.922667 | 4.24e-10 | 12.21017 | 1.532e-09
2018-02-07 20:56 | 26362.35 | 1800.0002 | 3 | 4 | 4.400138 | 0.6633129 | 2.946389 | 4.24e-10 | 12.31455 | 1.532e-09
2018-02-07 20:58 | 26482.35 | 1920.0009 | 3 | 4 | 4.400109 | 0.5804577 | 2.967106 | 4.24e-10 | 12.40571 | 1.532e-09
2018-02-07 21:00 | 26602.35 | 2040.0001 | 3 | 4 | 4.400172 | 0.5114059 | 2.985276 | 4.24e-10 | 12.48566 | 1.532e-09
2018-02-07 21:02 | 26722.35 | 2160.0009 | 3 | 4 | 4.400127 | 0.450779 | 3.001269 | 4.24e-10 | 12.55603 | 1.532e-09
2018-02-07 21:04 | 26842.35 | 2280.0001 | 3 | 4 | 4.400138 | 0.3991051 | 3.015387 | 4.24e-10 | 12.61815 | 1.532e-09
2018-02-07 21:06 | 26962.35 | 2400.0001 | 3 | 4 | 4.400102 | 0.3530807 | 3.0279 | 4.24e-10 | 12.67321 | 1.532e-09
2018-02-07 21:08 | 27082.36 | 2520.0015 | 3 | 4 | 4.400142 | 0.3139553 | 3.039003 | 4.24e-10 | 12.72206 | 1.532e-09
2018-02-07 21:10 | 27202.35 | 2640.0001 | 3 | 4 | 4.399998 | 0.2773342 | 3.048849 | 4.24e-10 | 12.76539 | 1.532e-09
2018-02-07 21:12 | 27322.36 | 2760.0014 | 3 | 4 | 4.400096 | 0.2485542 | 3.057636 | 4.24e-10 | 12.80405 | 1.532e-09
2018-02-07 21:14 | 27442.35 | 2880.0001 | 3 | 4 | 4.400067 | 0.2218227 | 3.065456 | 4.24e-10 | 12.83846 | 1.532e-09
2018-02-07 21:16 | 27562.36 | 3000.0017 | 3 | 4 | 4.400107 | 0.1988468 | 3.072453 | 4.24e-10 | 12.86925 | 1.532e-09
2018-02-07 21:18 | 27682.36 | 3120.0015 | 3 | 4 | 4.40006 | 0.1768684 | 3.078697 | 4.24e-10 | 12.89672 | 1.532e-09
2018-02-07 21:20 | 27802.36 | 3240.0017 | 3 | 4 | 4.399974 | 0.1569958 | 3.084279 | 4.24e-10 | 12.92128 | 1.532e-09
2018-02-07 21:22 | 27922.35 | 3360.0009 | 3 | 4 | 4.399982 | 0.1409054 | 3.089287 | 4.24e-10 | 12.94332 | 1.532e-09
2018-02-07 21:24 | 28042.35 | 3480.0002 | 3 | 4 | 4.400046 | 0.1272964 | 3.093766 | 4.24e-10 | 12.96303 | 1.532e-09
2018-02-07 21:26 | 28162.35 | 3600.0002 | 3 | 4 | 4.400096 | 0.1158886 | 3.097795 | 4.24e-10 | 12.98075 | 1.532e-09
2018-02-07 21:28 | 28282.35 | 3720.0009 | 3 | 4 | 4.400046 | 0.1029873 | 3.101424 | 4.24e-10 | 12.99672 | 1.532e-09
2018-02-07 21:30 | 28402.35 | 3840.0009 | 3 | 4 | 4.399953 | 0.09121704 | 3.104676 | 4.24e-10 | 13.01103 | 1.532e-09
2018-02-07 21:32 | 28522.36 | 3960.0014 | 3 | 4 | 4.400038 | 0.08440018 | 3.107608 | 4.24e-10 | 13.02393 | 1.532e-09
2018-02-07 21:33 | 28541.04 | 3978.6888 | 3 | 4 | 4.399996 | 0.0814991 | 3.108039 | 4.24e-10 | 13.02583 | 1.532e-09
2018-02-07 21:35 | 28661.08 | 120.0013 | 4 | 4 | 4.39466 | 0 | 3.108039 | 4.24e-10 | 13.02583 | 1.532e-09
2018-02-07 21:37 | 28781.08 | 240.0005 | 4 | 4 | 4.394094 | 0 | 3.108039 | 4.24e-10 | 13.02583 | 1.532e-09
2018-02-07 21:38 | 28841.08 | 300.0007 | 4 | 4 | 4.393899 | 0 | 3.108039 | 4.24e-10 | 13.02583 | 1.532e-09
2018-02-07 21:40 | 28961.166 | 120.0014 | 5 | 4 | 3.960139 | -6.51994 | 3.108039 | 0.2173191 | 13.02583 | 0.8721448
2018-02-07 21:42 | 29081.1659 | 240.0013 | 5 | 4 | 3.877773 | -6.51989 | 3.108039 | 0.4346318 | 13.02583 | 1.723764
2018-02-07 21:44 | 29201.1659 | 360.0013 | 5 | 4 | 3.796923 | -6.519877 | 3.108039 | 0.6519557 | 13.02583 | 2.557665
2018-02-07 21:46 | 29321.1661 | 480.0015 | 5 | 4 | 3.719899 | -6.519869 | 3.108039 | 0.869245 | 13.02583 | 3.374238
2018-02-07 21:48 | 29441.166 | 600.0014 | 5 | 4 | 3.648999 | -6.520082 | 3.108039 | 1.086606 | 13.02583 | 4.174961
2018-02-07 21:50 | 29561.1652 | 720.0006 | 5 | 4 | 3.5859 | -6.519827 | 3.108039 | 1.303895 | 13.02583 | 4.960845
2018-02-07 21:52 | 29681.1661 | 840.0015 | 5 | 4 | 3.531821 | -6.519839 | 3.108039 | 1.521245 | 13.02583 | 5.734189
2018-02-07 21:54 | 29801.1659 | 960.0013 | 5 | 4 | 3.485889 | -6.519867 | 3.108039 | 1.73858 | 13.02583 | 6.496663
2018-02-07 21:56 | 29921.1659 | 1080.0013 | 5 | 4 | 3.445294 | -6.519864 | 3.108039 | 1.955895 | 13.02583 | 7.249718
2018-02-07 21:58 | 30041.1655 | 1200.0009 | 5 | 4 | 3.407411 | -6.51985 | 3.108039 | 2.173242 | 13.02583 | 7.994407
2018-02-07 22:00 | 30161.1647 | 1320.0001 | 5 | 4 | 3.367449 | -6.519927 | 3.108039 | 2.390567 | 13.02583 | 8.730697
2018-02-07 22:02 | 30281.1647 | 1440.0001 | 5 | 4 | 3.313101 | -6.519902 | 3.108039 | 2.607877 | 13.02583 | 9.456972
2018-02-07 22:04 | 30401.1653 | 1560.0007 | 5 | 4 | 3.228943 | -6.51989 | 3.108039 | 2.825198 | 13.02583 | 10.16854
2018-02-07 22:06 | 30521.1647 | 1680.0001 | 5 | 4 | 3.076276 | -6.519988 | 3.108039 | 3.042505 | 13.02583 | 10.85583
2018-02-07 22:06 | 30552.6702 | 1711.5056 | 5 | 4 | 2.999994 | -6.519921 | 3.108039 | 3.09956 | 13.02583 | 11.02933
2018-02-07 22:08 | 30672.72 | 120.0004 | 6 | 4 | 3.577022 | 0 | 3.108039 | 3.09956 | 13.02583 | 11.02933
2018-02-07 22:10 | 30792.72 | 240.0012 | 6 | 4 | 3.608422 | 0 | 3.108039 | 3.09956 | 13.02583 | 11.02933
2018-02-07 22:11 | 30852.72 | 300.0007 | 6 | 4 | 3.615784 | 0 | 3.108039 | 3.09956 | 13.02583 | 11.02933
2018-02-07 22:11 | 30852.72 | 0.0024 | 7 | 5 | 3.615737 | 0 | 0 | 0 | 0 | 0
2018-02-07 22:13 | 30972.8 | 120.0014 | 2 | 5 | 3.947677 | 4.889914 | 0.162318 | 0 | 0.6353211 | 0
2018-02-07 22:15 | 31092.8 | 240.0006 | 2 | 5 | 3.9891 | 4.889908 | 0.3253042 | 0 | 1.282223 | 0
2018-02-07 22:17 | 31212.8 | 360.0006 | 2 | 5 | 4.023975 | 4.890198 | 0.488307 | 0 | 1.935391 | 0
2018-02-07 22:19 | 31332.8 | 480.0014 | 2 | 5 | 4.0522 | 4.890152 | 0.6513017 | 0 | 2.593659 | 0
2018-02-07 22:21 | 31452.8 | 600.0006 | 2 | 5 | 4.076083 | 4.889975 | 0.8142976 | 0 | 3.256144 | 0
2018-02-07 22:23 | 31572.8 | 720.0006 | 2 | 5 | 4.098939 | 4.890123 | 0.977265 | 0 | 3.922247 | 0
2018-02-07 22:25 | 31692.8 | 840.0006 | 2 | 5 | 4.125169 | 4.890188 | 1.140287 | 0 | 4.592541 | 0
2018-02-07 22:27 | 31812.8 | 960.0014 | 2 | 5 | 4.155658 | 4.889832 | 1.303282 | 0 | 5.267356 | 0
2018-02-07 22:29 | 31932.8 | 1080.0014 | 2 | 5 | 4.190208 | 4.889801 | 1.466276 | 0 | 5.947461 | 0
2018-02-07 22:31 | 32052.8 | 1200.0015 | 2 | 5 | 4.200359 | 4.358215 | 1.622512 | 0 | 6.603484 | 0
2018-02-07 22:33 | 32172.8 | 1320.0006 | 2 | 5 | 4.20038 | 3.725988 | 1.757049 | 0 | 7.168585 | 0
2018-02-07 22:35 | 32270.62 | 1417.8152 | 2 | 5 | 4.200317 | 3.259975 | 1.851851 | 0 | 7.566789 | 0
2018-02-07 22:37 | 32390.63 | 120.0016 | 3 | 5 | 4.229969 | 3.259823 | 1.960063 | 0 | 8.022807 | 0
2018-02-07 22:39 | 32510.63 | 240.0015 | 3 | 5 | 4.263984 | 3.259945 | 2.068726 | 0 | 8.484278 | 0
2018-02-07 22:41 | 32630.63 | 360.0007 | 3 | 5 | 4.300115 | 3.260176 | 2.177379 | 0 | 8.949518 | 0
2018-02-07 22:43 | 32750.63 | 480.0007 | 3 | 5 | 4.33808 | 3.25985 | 2.286042 | 0 | 9.418828 | 0
2018-02-07 22:45 | 32870.63 | 600.0011 | 3 | 5 | 4.377555 | 3.260164 | 2.394715 | 0 | 9.89239 | 0
2018-02-07 22:47 | 32990.63 | 720.0008 | 3 | 5 | 4.400373 | 2.943466 | 2.500889 | 0 | 10.35889 | 0
2018-02-07 22:49 | 33110.63 | 840.0018 | 3 | 5 | 4.40033 | 2.415047 | 2.589784 | 0 | 10.75006 | 0
2018-02-07 22:51 | 33230.63 | 960.0007 | 3 | 5 | 4.400349 | 2.001637 | 2.663099 | 0 | 11.07267 | 0
2018-02-07 22:53 | 33350.63 | 1080.0004 | 3 | 5 | 4.400335 | 1.672342 | 2.724074 | 0 | 11.34098 | 0
2018-02-07 22:55 | 33470.63 | 1200.0008 | 3 | 5 | 4.400319 | 1.408392 | 2.775219 | 0 | 11.56603 | 0
2018-02-07 22:57 | 33590.63 | 1320.0007 | 3 | 5 | 4.400231 | 1.194538 | 2.818449 | 0 | 11.75626 | 0
2018-02-07 22:59 | 33710.63 | 1440.0004 | 3 | 5 | 4.400311 | 1.024176 | 2.855308 | 0 | 11.91844 | 0
2018-02-07 23:01 | 33830.63 | 1560.0011 | 3 | 5 | 4.400208 | 0.8807411 | 2.886958 | 0 | 12.05771 | 0
2018-02-07 23:03 | 33950.63 | 1680.0008 | 3 | 5 | 4.400144 | 0.7615604 | 2.914304 | 0 | 12.17804 | 0
2018-02-07 23:05 | 34070.63 | 1800.0011 | 3 | 5 | 4.400198 | 0.6657181 | 2.938069 | 0 | 12.28261 | 0
2018-02-07 23:07 | 34190.63 | 1920.0018 | 3 | 5 | 4.400222 | 0.5833378 | 2.958809 | 0 | 12.37387 | 0
2018-02-07 23:09 | 34310.63 | 2040.0003 | 3 | 5 | 4.400136 | 0.5117378 | 2.977018 | 0 | 12.45399 | 0
2018-02-07 23:11 | 34430.63 | 2160.0007 | 3 | 5 | 4.400116 | 0.4503593 | 2.993063 | 0 | 12.52459 | 0
2018-02-07 23:13 | 34550.63 | 2280.0011 | 3 | 5 | 4.40017 | 0.399868 | 3.007223 | 0 | 12.5869 | 0
2018-02-07 23:15 | 34670.63 | 2400.0007 | 3 | 5 | 4.40012 | 0.3538437 | 3.019756 | 0 | 12.64205 | 0
2018-02-07 23:17 | 34790.63 | 2520.0007 | 3 | 5 | 4.400116 | 0.3142681 | 3.030879 | 0 | 12.69099 | 0
2018-02-07 23:19 | 34910.63 | 2640.0018 | 3 | 5 | 4.400027 | 0.2778778 | 3.040753 | 0 | 12.73443 | 0
2018-02-07 23:21 | 35030.63 | 2760.0007 | 3 | 5 | 4.400062 | 0.2486 | 3.049528 | 0 | 12.77304 | 0
2018-02-07 23:23 | 35150.63 | 2880.0018 | 3 | 5 | 4.40008 | 0.2224388 | 3.057356 | 0 | 12.80749 | 0
2018-02-07 23:25 | 35270.63 | 3000.0003 | 3 | 5 | 4.400105 | 0.1985569 | 3.064359 | 0 | 12.8383 | 0
2018-02-07 23:27 | 35390.63 | 3120.0018 | 3 | 5 | 4.400126 | 0.178894 | 3.070614 | 0 | 12.86582 | 0
2018-02-07 23:29 | 35510.63 | 3240.0018 | 3 | 5 | 4.400056 | 0.1586037 | 3.076206 | 0 | 12.89043 | 0
2018-02-07 23:31 | 35630.63 | 3360.0007 | 3 | 5 | 4.40002 | 0.1414185 | 3.081199 | 0 | 12.9124 | 0
2018-02-07 23:33 | 35750.63 | 3480.0007 | 3 | 5 | 4.40004 | 0.1276512 | 3.085685 | 0 | 12.93214 | 0
2018-02-07 23:35 | 35870.63 | 3600.0011 | 3 | 5 | 4.400081 | 0.1151905 | 3.089718 | 0 | 12.94988 | 0
2018-02-07 23:37 | 35990.63 | 3720.0007 | 3 | 5 | 4.400084 | 0.1039963 | 3.09333 | 0 | 12.96578 | 0
2018-02-07 23:39 | 36110.63 | 3840.0015 | 3 | 5 | 4.400073 | 0.0933876 | 3.096594 | 0 | 12.98014 | 0
2018-02-07 23:41 | 36230.63 | 3960.001 | 3 | 5 | 4.399968 | 0.08231544 | 3.099531 | 0 | 12.99306 | 0
2018-02-07 23:41 | 36244.59 | 3973.9649 | 3 | 5 | 4.399988 | 0.08149529 | 3.099851 | 0 | 12.99447 | 0
2018-02-07 23:43 | 36364.64 | 120.0013 | 4 | 5 | 4.394631 | 0 | 3.099851 | 0 | 12.99447 | 0
2018-02-07 23:45 | 36484.64 | 240.0013 | 4 | 5 | 4.394043 | 0 | 3.099851 | 0 | 12.99447 | 0
2018-02-07 23:46 | 36544.64 | 300.0007 | 4 | 5 | 4.393826 | 0 | 3.099851 | 0 | 12.99447 | 0
2018-02-07 23:48 | 36664.7167 | 120.0001 | 5 | 5 | 3.95802 | -6.519938 | 3.099851 | 0.2173242 | 12.99447 | 0.8717123
2018-02-07 23:50 | 36784.7167 | 240.0001 | 5 | 5 | 3.875627 | -6.519942 | 3.099851 | 0.4346389 | 12.99447 | 1.722879
2018-02-07 23:52 | 36904.7172 | 360.0006 | 5 | 5 | 3.79459 | -6.519965 | 3.099851 | 0.6519747 | 12.99447 | 2.556343
2018-02-07 23:54 | 37024.7167 | 480.0001 | 5 | 5 | 3.717532 | -6.519888 | 3.099851 | 0.8692905 | 12.99447 | 3.372499
2018-02-07 23:56 | 37144.7175 | 600.0009 | 5 | 5 | 3.646641 | -6.519909 | 3.099851 | 1.086625 | 12.99447 | 4.172615
2018-02-07 23:58 | 37264.7172 | 720.0006 | 5 | 5 | 3.583654 | -6.519909 | 3.099851 | 1.303949 | 12.99447 | 4.958108
2018-02-08 | 37384.718 | 840.0014 | 5 | 5 | 3.529818 | -6.519923 | 3.099851 | 1.521217 | 12.99447 | 5.730711
2018-02-08 00:02 | 37504.7175 | 960.0009 | 5 | 5 | 3.483877 | -6.519925 | 3.099851 | 1.738589 | 12.99447 | 6.492887
2018-02-08 00:04 | 37624.7173 | 1080.0007 | 5 | 5 | 3.443282 | -6.519881 | 3.099851 | 1.955901 | 12.99447 | 7.245486
2018-02-08 00:06 | 37744.7181 | 1200.0015 | 5 | 5 | 3.405392 | -6.519909 | 3.099851 | 2.173227 | 12.99447 | 7.98966
2018-02-08 00:08 | 37864.7168 | 1320.0002 | 5 | 5 | 3.365345 | -6.519885 | 3.099851 | 2.390563 | 12.99447 | 8.725541
2018-02-08 00:10 | 37984.7176 | 1440.001 | 5 | 5 | 3.310533 | -6.5199 | 3.099851 | 2.60789 | 12.99447 | 9.451367
2018-02-08 00:12 | 38104.7181 | 1560.0015 | 5 | 5 | 3.224885 | -6.519927 | 3.099851 | 2.825199 | 12.99447 | 10.16221
2018-02-08 00:14 | 38224.7173 | 1680.0007 | 5 | 5 | 3.065974 | -6.519909 | 3.099851 | 3.042504 | 12.99447 | 10.84813
2018-02-08 00:15 | 38251.1287 | 1706.4121 | 5 | 5 | 2.999995 | -6.519923 | 3.099851 | 3.090335 | 12.99447 | 10.9933
2018-02-08 00:17 | 38371.17 | 120.0005 | 6 | 5 | 3.578708 | 0 | 3.099851 | 3.090335 | 12.99447 | 10.9933
2018-02-08 00:19 | 38491.17 | 240.0013 | 6 | 5 | 3.610327 | 0 | 3.099851 | 3.090335 | 12.99447 | 10.9933
2018-02-08 00:20 | 38551.17 | 300.0007 | 6 | 5 | 3.617868 | 0 | 3.099851 | 3.090335 | 12.99447 | 10.9933
2018-02-08 00:20 | 38551.18 | 0.0024 | 7 | 6 | 3.617826 | 0 | 0 | 0 | 0 | 0
2018-02-08 00:22 | 38671.26 | 120.0007 | 2 | 6 | 3.948827 | 4.89015 | 0.1623213 | 0 | 0.6355768 | 0
2018-02-08 00:24 | 38791.26 | 240.0015 | 2 | 6 | 3.990295 | 4.890043 | 0.3253157 | 0 | 1.282701 | 0
2018-02-08 00:26 | 38911.26 | 360.0006 | 2 | 6 | 4.025173 | 4.889984 | 0.4883154 | 0 | 1.936056 | 0
2018-02-08 00:28 | 39031.26 | 480.0014 | 2 | 6 | 4.053309 | 4.890097 | 0.6513047 | 0 | 2.594496 | 0
2018-02-08 00:30 | 39151.26 | 600.0006 | 2 | 6 | 4.077064 | 4.89012 | 0.8143129 | 0 | 3.257202 | 0
2018-02-08 00:32 | 39271.26 | 720.0015 | 2 | 6 | 4.099947 | 4.890137 | 0.9773089 | 0 | 3.923582 | 0
2018-02-08 00:34 | 39391.26 | 840.0018 | 2 | 6 | 4.126382 | 4.89012 | 1.140304 | 0 | 4.593947 | 0
2018-02-08 00:36 | 39511.26 | 960.0014 | 2 | 6 | 4.157083 | 4.889973 | 1.303286 | 0 | 5.268921 | 0
2018-02-08 00:38 | 39631.26 | 1080.0015 | 2 | 6 | 4.191875 | 4.890144 | 1.466285 | 0 | 5.9493 | 0
2018-02-08 00:40 | 39751.26 | 1200.0007 | 2 | 6 | 4.200373 | 4.327005 | 1.621663 | 0 | 6.601787 | 0
2018-02-08 00:42 | 39871.26 | 1320.0006 | 2 | 6 | 4.200351 | 3.69574 | 1.75516 | 0 | 7.162522 | 0
2018-02-08 00:43 | 39962.81 | 1411.5553 | 2 | 6 | 4.200306 | 3.259989 | 1.843531 | 0 | 7.533712 | 0
2018-02-08 00:45 | 40082.83 | 120.0006 | 3 | 6 | 4.230088 | 3.26016 | 1.951741 | 0 | 7.989727 | 0
2018-02-08 00:47 | 40202.83 | 240.0015 | 3 | 6 | 4.264287 | 3.260099 | 2.060405 | 0 | 8.451226 | 0
2018-02-08 00:49 | 40322.83 | 360.0007 | 3 | 6 | 4.300712 | 3.260101 | 2.169061 | 0 | 8.916525 | 0
2018-02-08 00:51 | 40442.83 | 480.001 | 3 | 6 | 4.338896 | 3.260067 | 2.277722 | 0 | 9.385902 | 0
2018-02-08 00:53 | 40562.83 | 600.0005 | 3 | 6 | 4.378645 | 3.260132 | 2.38638 | 0 | 9.859508 | 0
2018-02-08 00:55 | 40682.83 | 720.0014 | 3 | 6 | 4.400362 | 2.924778 | 2.492234 | 0 | 10.32467 | 0
2018-02-08 00:57 | 40802.83 | 840.0014 | 3 | 6 | 4.400307 | 2.400955 | 2.580629 | 0 | 10.71364 | 0
2018-02-08 00:59 | 40922.83 | 960.0014 | 3 | 6 | 4.400316 | 1.99128 | 2.653577 | 0 | 11.03463 | 0
2018-02-08 01:01 | 41042.83 | 1080.0014 | 3 | 6 | 4.400305 | 1.664457 | 2.714287 | 0 | 11.30178 | 0
2018-02-08 01:03 | 41162.83 | 1200.0005 | 3 | 6 | 4.400284 | 1.402681 | 2.765231 | 0 | 11.52595 | 0
2018-02-08 01:05 | 41282.83 | 1320.001 | 3 | 6 | 4.400245 | 1.191448 | 2.808336 | 0 | 11.71562 | 0
2018-02-08 01:07 | 41402.83 | 1440.0007 | 3 | 6 | 4.400251 | 1.020781 | 2.845089 | 0 | 11.87734 | 0
2018-02-08 01:09 | 41522.83 | 1560.0018 | 3 | 6 | 4.400206 | 0.8787327 | 2.876658 | 0 | 12.01625 | 0
2018-02-08 01:11 | 41642.83 | 1680.0018 | 3 | 6 | 4.400187 | 0.7621899 | 2.903951 | 0 | 12.13634 | 0
2018-02-08 01:13 | 41762.83 | 1800.0014 | 3 | 6 | 4.400213 | 0.6658726 | 2.927674 | 0 | 12.24073 | 0
2018-02-08 01:15 | 41882.83 | 1920.0018 | 3 | 6 | 4.400227 | 0.5836926 | 2.948409 | 0 | 12.33197 | 0
2018-02-08 01:17 | 42002.83 | 2040.0005 | 3 | 6 | 4.400123 | 0.5113773 | 2.966612 | 0 | 12.41206 | 0
2018-02-08 01:19 | 42122.83 | 2160.0014 | 3 | 6 | 4.400094 | 0.4506645 | 2.982624 | 0 | 12.48252 | 0
2018-02-08 01:21 | 42242.83 | 2280.0015 | 3 | 6 | 4.400148 | 0.4002056 | 2.99679 | 0 | 12.54485 | 0
2018-02-08 01:23 | 42362.83 | 2400.0014 | 3 | 6 | 4.400058 | 0.3536606 | 3.009327 | 0 | 12.60002 | 0
2018-02-08 01:25 | 42482.83 | 2520.0015 | 3 | 6 | 4.40004 | 0.3138084 | 3.020461 | 0 | 12.649 | 0
2018-02-08 01:27 | 42602.83 | 2640.0006 | 3 | 6 | 4.40005 | 0.279953 | 3.030355 | 0 | 12.69254 | 0
2018-02-08 01:29 | 42722.83 | 2760.0014 | 3 | 6 | 4.400124 | 0.2508221 | 3.039183 | 0 | 12.73138 | 0
2018-02-08 01:31 | 42842.83 | 2880.0014 | 3 | 6 | 4.400107 | 0.2238827 | 3.047056 | 0 | 12.76603 | 0
2018-02-08 01:33 | 42962.83 | 3000.0014 | 3 | 6 | 4.4 | 0.1987286 | 3.054075 | 0 | 12.79691 | 0
2018-02-08 01:35 | 43082.82 | 3120.0002 | 3 | 6 | 4.400039 | 0.1774178 | 3.060363 | 0 | 12.82458 | 0
2018-02-08 01:37 | 43202.83 | 3240.0018 | 3 | 6 | 4.400038 | 0.1592636 | 3.066003 | 0 | 12.84939 | 0
2018-02-08 01:39 | 43322.83 | 3360.0014 | 3 | 6 | 4.399998 | 0.1421452 | 3.071052 | 0 | 12.87161 | 0
2018-02-08 01:41 | 43442.83 | 3480.0018 | 3 | 6 | 4.399996 | 0.127676 | 3.075564 | 0 | 12.89146 | 0
2018-02-08 01:43 | 43562.83 | 3600.0013 | 3 | 6 | 4.400069 | 0.1166687 | 3.079628 | 0 | 12.90934 | 0
2018-02-08 01:45 | 43682.83 | 3720.0015 | 3 | 6 | 4.400083 | 0.1059723 | 3.083287 | 0 | 12.92544 | 0
2018-02-08 01:47 | 43802.83 | 3840.0014 | 3 | 6 | 4.399999 | 0.09371376 | 3.08659 | 0 | 12.93997 | 0
2018-02-08 01:49 | 43922.83 | 3960.0014 | 3 | 6 | 4.399943 | 0.08307076 | 3.089578 | 0 | 12.95312 | 0
2018-02-08 01:50 | 43970.07 | 4007.2424 | 3 | 6 | 4.400032 | 0.0814991 | 3.090666 | 0 | 12.95791 | 0
2018-02-08 01:52 | 44090.11 | 120.0006 | 4 | 6 | 4.394637 | 0 | 3.090667 | 0 | 12.95791 | 0
2018-02-08 01:54 | 44210.11 | 240.0004 | 4 | 6 | 4.394069 | 0 | 3.090667 | 0 | 12.95791 | 0
2018-02-08 01:55 | 44270.12 | 300.0023 | 4 | 6 | 4.39384 | 0 | 3.090667 | 0 | 12.95791 | 0
2018-02-08 01:57 | 44390.2 | 120.0015 | 5 | 6 | 3.956481 | -6.519946 | 3.090667 | 0.2173032 | 12.95791 | 0.8713146
2018-02-08 01:59 | 44510.2 | 240.0007 | 5 | 6 | 3.873861 | -6.519881 | 3.090667 | 0.4346512 | 12.95791 | 1.722251
2018-02-08 02:01 | 44630.2 | 360.0006 | 5 | 6 | 3.792672 | -6.519864 | 3.090667 | 0.6519417 | 12.95791 | 2.555141
2018-02-08 02:03 | 44750.2 | 480.0007 | 5 | 6 | 3.715537 | -6.519846 | 3.090667 | 0.8693016 | 12.95791 | 3.371045
2018-02-08 02:05 | 44870.2 | 600.0015 | 5 | 6 | 3.644648 | -6.519864 | 3.090667 | 1.086617 | 12.95791 | 4.17065
2018-02-08 02:07 | 44990.2 | 720.0014 | 5 | 6 | 3.581623 | -6.519919 | 3.090667 | 1.303955 | 12.95791 | 4.95576
2018-02-08 02:09 | 45110.2 | 840.0014 | 5 | 6 | 3.527951 | -6.51981 | 3.090667 | 1.521283 | 12.95791 | 5.728154
2018-02-08 02:11 | 45230.2 | 960.0006 | 5 | 6 | 3.48211 | -6.520064 | 3.090667 | 1.738569 | 12.95791 | 6.489629
2018-02-08 02:13 | 45350.2 | 1080.0006 | 5 | 6 | 3.44156 | -6.520096 | 3.090667 | 1.955899 | 12.95791 | 7.241923
2018-02-08 02:15 | 45470.19 | 1200.0005 | 5 | 6 | 3.403536 | -6.520178 | 3.090667 | 2.173279 | 12.95791 | 7.985897
2018-02-08 02:17 | 45590.19 | 1320.0001 | 5 | 6 | 3.363149 | -6.520016 | 3.090667 | 2.390599 | 12.95791 | 8.72129
2018-02-08 02:19 | 45710.2 | 1440.0014 | 5 | 6 | 3.307702 | -6.519856 | 3.090667 | 2.607918 | 12.95791 | 9.44656
2018-02-08 02:21 | 45830.2 | 1560.0018 | 5 | 6 | 3.220365 | -6.519927 | 3.090667 | 2.825229 | 12.95791 | 10.15664
2018-02-08 02:23 | 45950.19 | 1680.0005 | 5 | 6 | 3.054752 | -6.519986 | 3.090667 | 3.042536 | 12.95791 | 10.84107
2018-02-08 02:23 | 45971.38 | 1701.1896 | 5 | 6 | 2.999993 | -6.519978 | 3.090667 | 3.080911 | 12.95791 | 10.9573
2018-02-08 02:25 | 46091.43 | 120.0013 | 6 | 6 | 3.580242 | 0 | 3.090667 | 3.080911 | 12.95791 | 10.9573
2018-02-08 02:27 | 46211.43 | 240.0013 | 6 | 6 | 3.61205 | 0 | 3.090667 | 3.080911 | 12.95791 | 10.9573
2018-02-08 02:28 | 46271.43 | 300.0007 | 6 | 6 | 3.619771 | 0 | 3.090667 | 3.080911 | 12.95791 | 10.9573
2018-02-08 02:28 | 46271.44 | 0.0024 | 7 | 7 | 3.619869 | 0 | 0 | 0 | 0 | 0
2018-02-08 02:30 | 46391.52 | 120.0013 | 2 | 7 | 3.950476 | 4.890209 | 0.1623055 | 6.12e-10 | 0.6358011 | 2.217e-09
2018-02-08 02:32 | 46511.52 | 240.0015 | 2 | 7 | 3.992208 | 4.890163 | 0.3253317 | 6.12e-10 | 1.283339 | 2.217e-09
2018-02-08 02:34 | 46631.52 | 360.0007 | 2 | 7 | 4.027194 | 4.890114 | 0.4883154 | 6.12e-10 | 1.93695 | 2.217e-09
2018-02-08 02:36 | 46751.52 | 480.0005 | 2 | 7 | 4.055246 | 4.890108 | 0.6513148 | 6.12e-10 | 2.595747 | 2.217e-09
2018-02-08 02:38 | 46871.52 | 600.0014 | 2 | 7 | 4.07891 | 4.890137 | 0.8143219 | 6.12e-10 | 3.258758 | 2.217e-09
2018-02-08 02:40 | 46991.52 | 720.0006 | 2 | 7 | 4.101903 | 4.890133 | 0.9773235 | 6.12e-10 | 3.92547 | 2.217e-09
2018-02-08 02:42 | 47111.52 | 840.0018 | 2 | 7 | 4.128495 | 4.890114 | 1.140329 | 6.12e-10 | 4.596206 | 2.217e-09
2018-02-08 02:44 | 47231.52 | 960.0005 | 2 | 7 | 4.159382 | 4.890097 | 1.303311 | 6.12e-10 | 5.271537 | 2.217e-09
2018-02-08 02:46 | 47351.52 | 1080.0014 | 2 | 7 | 4.194456 | 4.890137 | 1.466315 | 6.12e-10 | 5.952334 | 2.217e-09
2018-02-08 02:48 | 47471.52 | 1200.0005 | 2 | 7 | 4.200363 | 4.28274 | 1.620361 | 6.12e-10 | 6.599308 | 2.217e-09
2018-02-08 02:50 | 47591.52 | 1320.0006 | 2 | 7 | 4.200354 | 3.658501 | 1.752531 | 6.12e-10 | 7.154466 | 2.217e-09
2018-02-08 02:52 | 47675.95 | 1404.4368 | 2 | 7 | 4.200357 | 3.259985 | 1.833596 | 6.12e-10 | 7.494967 | 2.217e-09
2018-02-08 02:54 | 47795.96694 | 120.0017 | 3 | 7 | 4.23034 | 3.260172 | 1.941813 | 6.12e-10 | 7.951032 | 2.217e-09
2018-02-08 02:56 | 47915.96584 | 240.0006 | 3 | 7 | 4.264663 | 3.260155 | 2.050469 | 6.12e-10 | 8.412527 | 2.217e-09
2018-02-08 02:58 | 48035.96664 | 360.0014 | 3 | 7 | 4.301178 | 3.260151 | 2.15914 | 6.12e-10 | 8.877938 | 2.217e-09
2018-02-08 03:00 | 48155.96674 | 480.0015 | 3 | 7 | 4.339517 | 3.259848 | 2.267803 | 6.12e-10 | 9.347385 | 2.217e-09
2018-02-08 03:02 | 48275.96584 | 600.0006 | 3 | 7 | 4.379436 | 3.260162 | 2.37646 | 6.12e-10 | 9.821061 | 2.217e-09
2018-02-08 03:04 | 48395.96624 | 720.001 | 3 | 7 | 4.40036 | 2.913479 | 2.482092 | 6.12e-10 | 10.28529 | 2.217e-09
2018-02-08 03:06 | 48515.96674 | 840.0015 | 3 | 7 | 4.400338 | 2.395197 | 2.570171 | 6.12e-10 | 10.67287 | 2.217e-09
2018-02-08 03:08 | 48635.96624 | 960.001 | 3 | 7 | 4.400324 | 1.986664 | 2.642934 | 6.12e-10 | 10.99305 | 2.217e-09
2018-02-08 03:10 | 48755.96674 | 1080.0015 | 3 | 7 | 4.400277 | 1.660236 | 2.703505 | 6.12e-10 | 11.25958 | 2.217e-09
2018-02-08 03:12 | 48875.96584 | 1200.0006 | 3 | 7 | 4.400285 | 1.400345 | 2.754365 | 6.12e-10 | 11.48338 | 2.217e-09
2018-02-08 03:14 | 48995.96594 | 1320.0007 | 3 | 7 | 4.400244 | 1.190439 | 2.797407 | 6.12e-10 | 11.67278 | 2.217e-09
2018-02-08 03:16 | 49115.96704 | 1440.0018 | 3 | 7 | 4.400254 | 1.02018 | 2.834119 | 6.12e-10 | 11.83432 | 2.217e-09
2018-02-08 03:18 | 49235.96624 | 1560.001 | 3 | 7 | 4.400222 | 0.878767 | 2.865679 | 6.12e-10 | 11.97319 | 2.217e-09
2018-02-08 03:20 | 49355.96674 | 1680.0015 | 3 | 7 | 4.400162 | 0.7618065 | 2.892987 | 6.12e-10 | 12.09335 | 2.217e-09
2018-02-08 03:22 | 49475.96574 | 1800.0005 | 3 | 7 | 4.400198 | 0.6661186 | 2.916739 | 6.12e-10 | 12.19786 | 2.217e-09
2018-02-08 03:24 | 49595.96704 | 1920.0018 | 3 | 7 | 4.400182 | 0.583662 | 2.937509 | 6.12e-10 | 12.28925 | 2.217e-09
2018-02-08 03:26 | 49715.96704 | 2040.0018 | 3 | 7 | 4.400188 | 0.5143585 | 2.955739 | 6.12e-10 | 12.36947 | 2.217e-09
2018-02-08 03:28 | 49835.96664 | 2160.0014 | 3 | 7 | 4.400133 | 0.4523239 | 2.971814 | 6.12e-10 | 12.4402 | 2.217e-09
2018-02-08 03:30 | 49955.96704 | 2280.0018 | 3 | 7 | 4.400122 | 0.4002781 | 2.986004 | 6.12e-10 | 12.50264 | 2.217e-09
2018-02-08 03:32 | 50075.96544 | 2400.0002 | 3 | 7 | 4.40014 | 0.3556252 | 2.998591 | 6.12e-10 | 12.55802 | 2.217e-09
2018-02-08 03:34 | 50195.96664 | 2520.0014 | 3 | 7 | 4.400028 | 0.3146667 | 3.00974 | 6.12e-10 | 12.60708 | 2.217e-09
2018-02-08 03:36 | 50315.96594 | 2640.0007 | 3 | 7 | 4.400116 | 0.2817993 | 3.019686 | 6.12e-10 | 12.65084 | 2.217e-09
2018-02-08 03:38 | 50435.96584 | 2760.0006 | 3 | 7 | 4.400147 | 0.2522068 | 3.028548 | 6.12e-10 | 12.68983 | 2.217e-09
2018-02-08 03:40 | 50555.96634 | 2880.0011 | 3 | 7 | 4.400084 | 0.2238731 | 3.036456 | 6.12e-10 | 12.72463 | 2.217e-09
2018-02-08 03:42 | 50675.96624 | 3000.001 | 3 | 7 | 4.400103 | 0.2010117 | 3.043504 | 6.12e-10 | 12.75565 | 2.217e-09
2018-02-08 03:44 | 50795.96624 | 3120.001 | 3 | 7 | 4.400045 | 0.1784649 | 3.049822 | 6.12e-10 | 12.78344 | 2.217e-09
2018-02-08 03:46 | 50915.96634 | 3240.0011 | 3 | 7 | 4.400013 | 0.1596661 | 3.055474 | 6.12e-10 | 12.80831 | 2.217e-09
2018-02-08 03:48 | 51035.96704 | 3360.0018 | 3 | 7 | 4.400006 | 0.1427155 | 3.060554 | 6.12e-10 | 12.83066 | 2.217e-09
2018-02-08 03:50 | 51155.96624 | 3480.001 | 3 | 7 | 4.400016 | 0.1284142 | 3.065117 | 6.12e-10 | 12.85074 | 2.217e-09
2018-02-08 03:52 | 51275.96694 | 3600.0017 | 3 | 7 | 4.399968 | 0.1151085 | 3.0692 | 6.12e-10 | 12.86871 | 2.217e-09
2018-02-08 03:54 | 51395.96674 | 3720.0015 | 3 | 7 | 4.399981 | 0.1040211 | 3.072873 | 6.12e-10 | 12.88487 | 2.217e-09
2018-02-08 03:56 | 51515.96584 | 3840.0006 | 3 | 7 | 4.400044 | 0.09484482 | 3.076186 | 6.12e-10 | 12.89945 | 2.217e-09
2018-02-08 03:58 | 51635.96614 | 3960.0009 | 3 | 7 | 4.400033 | 0.08581924 | 3.079185 | 6.12e-10 | 12.91264 | 2.217e-09
2018-02-08 03:58 | 51685.97084 | 4010.0056 | 3 | 7 | 4.399987 | 0.08149147 | 3.080353 | 6.12e-10 | 12.91778 | 2.217e-09
2018-02-08 04:00 | 51806.02 | 120.0013 | 4 | 7 | 4.394565 | 0 | 3.080353 | 6.12e-10 | 12.91778 | 2.217e-09
2018-02-08 04:02 | 51926.02 | 240.0013 | 4 | 7 | 4.393979 | 0 | 3.080353 | 6.12e-10 | 12.91778 | 2.217e-09
2018-02-08 04:03 | 51986.02 | 300.0008 | 4 | 7 | 4.393749 | 0 | 3.080353 | 6.12e-10 | 12.91778 | 2.217e-09
2018-02-08 04:05 | 52106.09 | 120.0014 | 5 | 7 | 3.954375 | -6.519898 | 3.080353 | 0.2172716 | 12.91778 | 0.8707711
2018-02-08 04:07 | 52226.09 | 240.0005 | 5 | 7 | 3.871511 | -6.519848 | 3.080353 | 0.4346415 | 12.91778 | 1.72131
2018-02-08 04:09 | 52346.09 | 360.0005 | 5 | 7 | 3.790119 | -6.519867 | 3.080353 | 0.6519659 | 12.91778 | 2.553794
2018-02-08 04:11 | 52466.09 | 480.0005 | 5 | 7 | 3.712741 | -6.519864 | 3.080353 | 0.8692899 | 12.91778 | 3.368968
2018-02-08 04:13 | 52586.09 | 600.0005 | 5 | 7 | 3.641813 | -6.519888 | 3.080353 | 1.086581 | 12.91778 | 4.167866
2018-02-08 04:15 | 52706.09 | 720.0014 | 5 | 7 | 3.579008 | -6.520028 | 3.080353 | 1.303915 | 12.91778 | 4.952369
2018-02-08 04:17 | 52826.09 | 840.0014 | 5 | 7 | 3.525426 | -6.519867 | 3.080353 | 1.521239 | 12.91778 | 5.72419
2018-02-08 04:19 | 52946.09 | 960.0006 | 5 | 7 | 3.479741 | -6.519867 | 3.080353 | 1.738532 | 12.91778 | 6.485164
2018-02-08 04:21 | 53066.09 | 1080.0014 | 5 | 7 | 3.439321 | -6.519848 | 3.080353 | 1.955902 | 12.91778 | 7.237094
2018-02-08 04:23 | 53186.09 | 1200.0006 | 5 | 7 | 3.40129 | -6.519877 | 3.080353 | 2.173207 | 12.91778 | 7.980333
2018-02-08 04:25 | 53306.09 | 1320.0006 | 5 | 7 | 3.360327 | -6.519856 | 3.080353 | 2.39056 | 12.91778 | 8.715301
2018-02-08 04:27 | 53426.09 | 1440.0006 | 5 | 7 | 3.303977 | -6.519902 | 3.080353 | 2.607869 | 12.91778 | 9.439823
2018-02-08 04:29 | 53546.09 | 1560.0013 | 5 | 7 | 3.214993 | -6.519852 | 3.080353 | 2.825181 | 12.91778 | 10.14894
2018-02-08 04:31 | 53666.09 | 1680.0014 | 5 | 7 | 3.040962 | -6.519904 | 3.080353 | 3.042497 | 12.91778 | 10.83161
2018-02-08 04:32 | 53681.24 | 1695.1471 | 5 | 7 | 2.999994 | -6.519923 | 3.080353 | 3.069932 | 12.91778 | 10.9145
2018-02-08 04:34 | 53801.29 | 120.0005 | 6 | 7 | 3.58192 | 0 | 3.080353 | 3.069942 | 12.91778 | 10.91453
2018-02-08 04:36 | 53921.29 | 240.0004 | 6 | 7 | 3.61393 | 0 | 3.080353 | 3.069942 | 12.91778 | 10.91453
2018-02-08 04:37 | 53981.29 | 300.0023 | 6 | 7 | 3.621796 | 0 | 3.080353 | 3.069942 | 12.91778 | 10.91453
2018-02-08 04:37 | 53981.3 | 0.0024 | 7 | 8 | 3.621832 | 0 | 0 | 0 | 0 | 0
2018-02-08 04:39 | 54101.38 | 120.0007 | 2 | 8 | 3.951889 | 4.890158 | 0.1623041 | 1.315e-09 | 0.6360501 | 4.763e-09
2018-02-08 04:41 | 54221.38 | 240.0006 | 2 | 8 | 3.993893 | 4.890152 | 0.3253049 | 1.315e-09 | 1.283744 | 4.763e-09
2018-02-08 04:43 | 54341.38 | 360.0014 | 2 | 8 | 4.029049 | 4.890139 | 0.488322 | 1.315e-09 | 1.93778 | 4.763e-09
2018-02-08 04:45 | 54461.38 | 480.0014 | 2 | 8 | 4.057027 | 4.890141 | 0.6513238 | 1.315e-09 | 2.596886 | 4.763e-09
2018-02-08 04:47 | 54581.38 | 600.0007 | 2 | 8 | 4.08055 | 4.89016 | 0.8143171 | 1.315e-09 | 3.260119 | 4.763e-09
2018-02-08 04:49 | 54701.38 | 720.001 | 2 | 8 | 4.103607 | 4.890154 | 0.9773222 | 1.315e-09 | 3.927113 | 4.763e-09
2018-02-08 04:51 | 54821.38 | 840.0006 | 2 | 8 | 4.130347 | 4.890125 | 1.14031 | 1.315e-09 | 4.598073 | 4.763e-09
2018-02-08 04:53 | 54941.38 | 960.0014 | 2 | 8 | 4.161485 | 4.890142 | 1.303313 | 1.315e-09 | 5.273813 | 4.763e-09
2018-02-08 04:55 | 55061.38 | 1080.0006 | 2 | 8 | 4.196836 | 4.890074 | 1.4663 | 1.315e-09 | 5.954898 | 4.763e-09
2018-02-08 04:57 | 55181.38 | 1200.0009 | 2 | 8 | 4.200345 | 4.240713 | 1.619045 | 1.315e-09 | 6.596455 | 4.763e-09
2018-02-08 04:59 | 55301.38 | 1320.0017 | 2 | 8 | 4.200356 | 3.621473 | 1.749903 | 1.315e-09 | 7.146104 | 4.763e-09
2018-02-08 05:00 | 55378.21 | 1396.8328 | 2 | 8 | 4.200332 | 3.259979 | 1.823289 | 1.315e-09 | 7.45435 | 4.763e-09
2018-02-08 05:02 | 55498.22 | 120 | 3 | 8 | 4.230353 | 3.260118 | 1.931511 | 1.315e-09 | 7.910434 | 4.763e-09
2018-02-08 05:04 | 55618.22 | 240.0007 | 3 | 8 | 4.264853 | 3.260149 | 2.040174 | 1.315e-09 | 8.371971 | 4.763e-09
2018-02-08 05:06 | 55738.22 | 360.0007 | 3 | 8 | 4.301482 | 3.26013 | 2.148842 | 1.315e-09 | 8.837395 | 4.763e-09
2018-02-08 05:08 | 55858.22 | 480.0016 | 3 | 8 | 4.340011 | 3.260136 | 2.257509 | 1.315e-09 | 9.306903 | 4.763e-09
2018-02-08 05:10 | 55978.22 | 600.0006 | 3 | 8 | 4.380094 | 3.260139 | 2.366175 | 1.315e-09 | 9.780676 | 4.763e-09
2018-02-08 05:12 | 56098.22 | 720.001 | 3 | 8 | 4.400333 | 2.900921 | 2.471578 | 1.315e-09 | 10.24394 | 4.763e-09
2018-02-08 05:14 | 56218.22 | 840.0008 | 3 | 8 | 4.400368 | 2.385817 | 2.559306 | 1.315e-09 | 10.62997 | 4.763e-09
2018-02-08 05:16 | 56338.22 | 960.001 | 3 | 8 | 4.400359 | 1.979542 | 2.631758 | 1.315e-09 | 10.94879 | 4.763e-09
2018-02-08 05:18 | 56458.22 | 1080.001 | 3 | 8 | 4.400323 | 1.655087 | 2.692086 | 1.315e-09 | 11.21425 | 4.763e-09
2018-02-08 05:20 | 56578.22 | 1200.0018 | 3 | 8 | 4.400253 | 1.394732 | 2.742738 | 1.315e-09 | 11.43713 | 4.763e-09
2018-02-08 05:22 | 56698.22 | 1320.0016 | 3 | 8 | 4.400239 | 1.185677 | 2.785617 | 1.315e-09 | 11.62581 | 4.763e-09
2018-02-08 05:24 | 56818.22 | 1440 | 3 | 8 | 4.400262 | 1.016979 | 2.822215 | 1.315e-09 | 11.78685 | 4.763e-09
2018-02-08 05:26 | 56938.22 | 1560.0007 | 3 | 8 | 4.400229 | 0.8761292 | 2.853682 | 1.315e-09 | 11.92531 | 4.763e-09
2018-02-08 05:28 | 57058.22 | 1680.0003 | 3 | 8 | 4.400175 | 0.7608929 | 2.880909 | 1.315e-09 | 12.04512 | 4.763e-09
2018-02-08 05:30 | 57178.22 | 1800.0016 | 3 | 8 | 4.400112 | 0.6619091 | 2.904608 | 1.315e-09 | 12.14939 | 4.763e-09
2018-02-08 05:32 | 57298.22 | 1920.0018 | 3 | 8 | 4.400114 | 0.5803242 | 2.925326 | 1.315e-09 | 12.24056 | 4.763e-09
2018-02-08 05:34 | 57418.22 | 2040.0018 | 3 | 8 | 4.400162 | 0.5117722 | 2.943523 | 1.315e-09 | 12.32063 | 4.763e-09
2018-02-08 05:36 | 57538.22 | 2160.0003 | 3 | 8 | 4.400143 | 0.451149 | 2.959551 | 1.315e-09 | 12.39115 | 4.763e-09
2018-02-08 05:38 | 57658.22 | 2280.0018 | 3 | 8 | 4.400154 | 0.3999329 | 2.973708 | 1.315e-09 | 12.45345 | 4.763e-09
2018-02-08 05:40 | 57778.22 | 2400.0003 | 3 | 8 | 4.400098 | 0.3543301 | 2.986252 | 1.315e-09 | 12.50864 | 4.763e-09
2018-02-08 05:42 | 57898.22 | 2520.0018 | 3 | 8 | 4.400108 | 0.3153248 | 2.997387 | 1.315e-09 | 12.55764 | 4.763e-09
2018-02-08 05:44 | 58018.22 | 2640.001 | 3 | 8 | 4.400035 | 0.2799206 | 3.007295 | 1.315e-09 | 12.60123 | 4.763e-09
2018-02-08 05:46 | 58138.22 | 2760.0007 | 3 | 8 | 4.400096 | 0.2511578 | 3.016128 | 1.315e-09 | 12.6401 | 4.763e-09
2018-02-08 05:48 | 58258.22 | 2880.0007 | 3 | 8 | 4.400212 | 0.2268181 | 3.024022 | 1.315e-09 | 12.67483 | 4.763e-09
2018-02-08 05:50 | 58378.22 | 3000.0018 | 3 | 8 | 4.40007 | 0.1999321 | 3.031095 | 1.315e-09 | 12.70595 | 4.763e-09
2018-02-08 05:52 | 58498.22 | 3120.0006 | 3 | 8 | 4.40009 | 0.1807899 | 3.037413 | 1.315e-09 | 12.73375 | 4.763e-09
2018-02-08 05:54 | 58618.22 | 3240.001 | 3 | 8 | 4.400019 | 0.1604633 | 3.043082 | 1.315e-09 | 12.7587 | 4.763e-09
2018-02-08 05:56 | 58738.22 | 3360.001 | 3 | 8 | 4.400046 | 0.1453114 | 3.048167 | 1.315e-09 | 12.78107 | 4.763e-09
2018-02-08 05:58 | 58858.22 | 3480.0007 | 3 | 8 | 4.400046 | 0.1305561 | 3.052756 | 1.315e-09 | 12.80127 | 4.763e-09
2018-02-08 06:00 | 58978.22 | 3600.0015 | 3 | 8 | 4.400107 | 0.1187572 | 3.056888 | 1.315e-09 | 12.81944 | 4.763e-09
2018-02-08 06:02 | 59098.22 | 3720.0008 | 3 | 8 | 4.400004 | 0.1051254 | 3.0606 | 1.315e-09 | 12.83578 | 4.763e-09
2018-02-08 06:04 | 59218.22 | 3840.0008 | 3 | 8 | 4.39999 | 0.09555817 | 3.063953 | 1.315e-09 | 12.85053 | 4.763e-09
2018-02-08 06:06 | 59338.22 | 3960.0015 | 3 | 8 | 4.400039 | 0.08745003 | 3.067 | 1.315e-09 | 12.86394 | 4.763e-09
2018-02-08 06:07 | 59408.53 | 4030.3129 | 3 | 8 | 4.399996 | 0.08149719 | 3.068643 | 1.315e-09 | 12.87117 | 4.763e-09
2018-02-08 06:09 | 59528.58 | 120 | 4 | 8 | 4.394516 | 0 | 3.068643 | 1.315e-09 | 12.87117 | 4.763e-09
2018-02-08 06:11 | 59648.58 | 240.0004 | 4 | 8 | 4.39389 | 0 | 3.068643 | 1.315e-09 | 12.87117 | 4.763e-09
2018-02-08 06:12 | 59708.58 | 300.0007 | 4 | 8 | 4.393679 | 0 | 3.068643 | 1.315e-09 | 12.87117 | 4.763e-09
2018-02-08 06:14 | 59828.66 | 120.0014 | 5 | 8 | 3.952166 | -6.519906 | 3.068643 | 0.2172801 | 12.87117 | 0.8703616
2018-02-08 06:16 | 59948.66 | 240.0006 | 5 | 8 | 3.869059 | -6.519904 | 3.068643 | 0.4346273 | 12.87117 | 1.720293
2018-02-08 06:18 | 60068.66 | 360.0014 | 5 | 8 | 3.787463 | -6.519896 | 3.068643 | 0.6519385 | 12.87117 | 2.552166
2018-02-08 06:20 | 60188.66 | 480.0015 | 5 | 8 | 3.710245 | -6.519921 | 3.068643 | 0.8692976 | 12.87117 | 3.366909
2018-02-08 06:22 | 60308.66 | 600.0014 | 5 | 8 | 3.639281 | -6.519894 | 3.068643 | 1.086598 | 12.87117 | 4.165308
2018-02-08 06:24 | 60428.66 | 720.0018 | 5 | 8 | 3.576557 | -6.519862 | 3.068643 | 1.303907 | 12.87117 | 4.949182
2018-02-08 06:26 | 60548.66 | 840.0005 | 5 | 8 | 3.523296 | -6.519902 | 3.068643 | 1.521226 | 12.87117 | 5.720483
2018-02-08 06:28 | 60668.66 | 960.0005 | 5 | 8 | 3.477807 | -6.519841 | 3.068643 | 1.738558 | 12.87117 | 6.481147
2018-02-08 06:30 | 60788.66 | 1080.0007 | 5 | 8 | 3.437348 | -6.519869 | 3.068643 | 1.955866 | 12.87117 | 7.23244
2018-02-08 06:32 | 60908.66 | 1200.0004 | 5 | 8 | 3.399151 | -6.519854 | 3.068643 | 2.173209 | 12.87117 | 7.975363
2018-02-08 06:34 | 61028.66 | 1320.0014 | 5 | 8 | 3.35774 | -6.519871 | 3.068643 | 2.390517 | 12.87117 | 8.709673
2018-02-08 06:36 | 61148.66 | 1440.0001 | 5 | 8 | 3.300224 | -6.519883 | 3.068643 | 2.607819 | 12.87117 | 9.433497
2018-02-08 06:38 | 61268.66 | 1560.0015 | 5 | 8 | 3.208403 | -6.519858 | 3.068643 | 2.825125 | 12.87117 | 10.14153
2018-02-08 06:40 | 61388.66 | 1680.0005 | 5 | 8 | 3.022259 | -6.519877 | 3.068643 | 3.042432 | 12.87117 | 10.82185
2018-02-08 06:40 | 61396.48 | 1687.8232 | 5 | 8 | 2.99999 | -6.519871 | 3.068643 | 3.056606 | 12.87117 | 10.86453
2018-02-08 06:42 | 61516.53 | 120.0007 | 6 | 8 | 3.583516 | 0 | 3.068643 | 3.056606 | 12.87117 | 10.86453
2018-02-08 06:44 | 61636.53 | 240.0014 | 6 | 8 | 3.615688 | 0 | 3.068643 | 3.056606 | 12.87117 | 10.86453
2018-02-08 06:45 | 61696.53 | 300.0015 | 6 | 8 | 3.623713 | 0 | 3.068643 | 3.056606 | 12.87117 | 10.86453
2018-02-08 06:45 | 61696.53468 | 0.0024 | 7 | 9 | 3.623692 | 0 | 0 | 0 | 0 | 0
2018-02-08 06:47 | 61816.6144 | 120.0001 | 2 | 9 | 3.953464 | 4.890129 | 0.1623227 | 0 | 0.6363913 | 0
2018-02-08 06:49 | 61936.6149 | 240.0006 | 2 | 9 | 3.995725 | 4.890112 | 0.3253174 | 0 | 1.284339 | 0
2018-02-08 06:51 | 62056.6147 | 360.0004 | 2 | 9 | 4.031024 | 4.89007 | 0.4883011 | 0 | 1.938554 | 0
2018-02-08 06:53 | 62176.6157 | 480.0014 | 2 | 9 | 4.058989 | 4.890144 | 0.6513041 | 0 | 2.597983 | 0
2018-02-08 06:55 | 62296.6153 | 600.001 | 2 | 9 | 4.082536 | 4.890131 | 0.8142953 | 0 | 3.261528 | 0
2018-02-08 06:57 | 62416.6144 | 720.0001 | 2 | 9 | 4.105842 | 4.890137 | 0.9772797 | 0 | 3.928779 | 0
2018-02-08 06:59 | 62536.6157 | 840.0014 | 2 | 9 | 4.132856 | 4.890156 | 1.140279 | 0 | 4.600173 | 0
2018-02-08 07:01 | 62656.6148 | 960.0005 | 2 | 9 | 4.164107 | 4.890192 | 1.303266 | 0 | 5.276268 | 0
2018-02-08 07:03 | 62776.6149 | 1080.0006 | 2 | 9 | 4.199733 | 4.889822 | 1.466271 | 0 | 5.95788 | 0
2018-02-08 07:05 | 62896.6157 | 1200.0014 | 2 | 9 | 4.200344 | 4.192541 | 1.617292 | 0 | 6.592221 | 0
2018-02-08 07:07 | 63016.6145 | 1320.0002 | 2 | 9 | 4.200344 | 3.577879 | 1.746622 | 0 | 7.13545 | 0
2018-02-08 07:08 | 63084.3287 | 1387.7144 | 2 | 9 | 4.200324 | 3.259987 | 1.8109 | 0 | 7.405441 | 0
2018-02-08 07:10 | 63204.3403 | 120.0013 | 3 | 9 | 4.230543 | 3.26016 | 1.919119 | 0 | 7.861519 | 0
2018-02-08 07:12 | 63324.3404 | 240.0014 | 3 | 9 | 4.265179 | 3.260172 | 2.027783 | 0 | 8.323088 | 0
2018-02-08 07:14 | 63444.3391 | 360.0001 | 3 | 9 | 4.302011 | 3.26016 | 2.136446 | 0 | 8.788537 | 0
2018-02-08 07:16 | 63564.3391 | 480.0001 | 3 | 9 | 4.340715 | 3.260136 | 2.24511 | 0 | 9.2581 | 0
2018-02-08 07:18 | 63684.3403 | 600.0013 | 3 | 9 | 4.381034 | 3.260136 | 2.353772 | 0 | 9.731948 | 0
2018-02-08 07:20 | 63804.3392 | 720.0002 | 3 | 9 | 4.400365 | 2.885277 | 2.458839 | 0 | 10.19379 | 0
2018-02-08 07:22 | 63924.3398 | 840.0008 | 3 | 9 | 4.400373 | 2.372192 | 2.546065 | 0 | 10.57761 | 0
2018-02-08 07:24 | 64044.3395 | 960.0005 | 3 | 9 | 4.400328 | 1.966862 | 2.618102 | 0 | 10.8946 | 0
2018-02-08 07:26 | 64164.3399 | 1080.0009 | 3 | 9 | 4.400348 | 1.64603 | 2.678099 | 0 | 11.1586 | 0
2018-02-08 07:28 | 64284.3395 | 1200.0005 | 3 | 9 | 4.400278 | 1.388201 | 2.728492 | 0 | 11.38035 | 0
2018-02-08 07:30 | 64404.3406 | 1320.0016 | 3 | 9 | 4.40031 | 1.181337 | 2.77118 | 0 | 11.56819 | 0
2018-02-08 07:32 | 64524.3406 | 1440.0016 | 3 | 9 | 4.40027 | 1.012255 | 2.807626 | 0 | 11.72856 | 0
2018-02-08 07:34 | 64644.3392 | 1560.0002 | 3 | 9 | 4.400231 | 0.8732586 | 2.838972 | 0 | 11.86649 | 0
2018-02-08 07:36 | 64764.3395 | 1680.0005 | 3 | 9 | 4.400224 | 0.7580605 | 2.866095 | 0 | 11.98584 | 0
2018-02-08 07:38 | 64884.3399 | 1800.0009 | 3 | 9 | 4.400217 | 0.6624584 | 2.889708 | 0 | 12.08974 | 0
2018-02-08 07:40 | 65004.3406 | 1920.0016 | 3 | 9 | 4.400217 | 0.5816326 | 2.910362 | 0 | 12.18062 | 0
2018-02-08 07:42 | 65124.3396 | 2040.0006 | 3 | 9 | 4.40013 | 0.5106506 | 2.928503 | 0 | 12.26044 | 0
2018-02-08 07:44 | 65244.3399 | 2160.0009 | 3 | 9 | 4.400191 | 0.4523258 | 2.944509 | 0 | 12.33087 | 0
2018-02-08 07:46 | 65364.3395 | 2280.0005 | 3 | 9 | 4.400088 | 0.3996792 | 2.958669 | 0 | 12.39318 | 0
2018-02-08 07:48 | 65484.3399 | 2400.0009 | 3 | 9 | 4.400118 | 0.3552799 | 2.971234 | 0 | 12.44846 | 0
2018-02-08 07:50 | 65604.3404 | 2520.0014 | 3 | 9 | 4.400122 | 0.3163605 | 2.982416 | 0 | 12.49767 | 0
2018-02-08 07:52 | 65724.3406 | 2640.0016 | 3 | 9 | 4.400125 | 0.2820168 | 2.992376 | 0 | 12.54149 | 0
2018-02-08 07:54 | 65844.3392 | 2760.0002 | 3 | 9 | 4.400127 | 0.2526073 | 3.001262 | 0 | 12.58059 | 0
2018-02-08 07:56 | 65964.3399 | 2880.0009 | 3 | 9 | 4.400041 | 0.224678 | 3.009198 | 0 | 12.61551 | 0
2018-02-08 07:58 | 66084.3395 | 3000.0005 | 3 | 9 | 4.400083 | 0.2020359 | 3.016312 | 0 | 12.64681 | 0
2018-02-08 08:00 | 66204.3399 | 3120.0009 | 3 | 9 | 4.400024 | 0.1806355 | 3.022676 | 0 | 12.67481 | 0
2018-02-08 08:02 | 66324.3399 | 3240.0009 | 3 | 9 | 4.400123 | 0.1640778 | 3.028396 | 0 | 12.69998 | 0
2018-02-08 08:04 | 66444.3395 | 3360.0005 | 3 | 9 | 4.400103 | 0.1476727 | 3.033537 | 0 | 12.7226 | 0
2018-02-08 08:06 | 66564.3406 | 3480.0016 | 3 | 9 | 4.400067 | 0.1320686 | 3.038176 | 0 | 12.74301 | 0
2018-02-08 08:08 | 66684.3398 | 3600.0008 | 3 | 9 | 4.399993 | 0.1184311 | 3.042349 | 0 | 12.76138 | 0
2018-02-08 08:10 | 66804.3404 | 3720.0014 | 3 | 9 | 4.400023 | 0.1077251 | 3.046125 | 0 | 12.77799 | 0
2018-02-08 08:12 | 66924.3404 | 3840.0014 | 3 | 9 | 4.400014 | 0.09785461 | 3.049533 | 0 | 12.79298 | 0
2018-02-08 08:14 | 67044.3398 | 3960.0008 | 3 | 9 | 4.400047 | 0.08927917 | 3.052624 | 0 | 12.80659 | 0
2018-02-08 08:16 | 67130.8053 | 4046.4663 | 3 | 9 | 4.39997 | 0.08148956 | 3.054682 | 0 | 12.81564 | 0
2018-02-08 08:18 | 67250.85 | 120 | 4 | 9 | 4.394436 | 0 | 3.054682 | 0 | 12.81564 | 0
2018-02-08 08:20 | 67370.85 | 240.0012 | 4 | 9 | 4.393804 | 0 | 3.054682 | 0 | 12.81564 | 0
2018-02-08 08:21 | 67430.85 | 300.0015 | 4 | 9 | 4.393559 | 0 | 3.054682 | 0 | 12.81564 | 0
2018-02-08 08:23 | 67550.93 | 120.0005 | 5 | 9 | 3.950041 | -6.519898 | 3.054682 | 0.2172955 | 12.81564 | 0.8700281
2018-02-08 08:25 | 67670.93 | 240.0005 | 5 | 9 | 3.866611 | -6.519906 | 3.054682 | 0.4346204 | 12.81564 | 1.719386
2018-02-08 08:27 | 67790.93 | 360.0006 | 5 | 9 | 3.78458 | -6.519911 | 3.054682 | 0.6519134 | 12.81564 | 2.550615
2018-02-08 08:29 | 67910.93 | 480.0014 | 5 | 9 | 3.706994 | -6.519888 | 3.054682 | 0.8692713 | 12.81564 | 3.364685
2018-02-08 08:31 | 68030.93 | 600.0014 | 5 | 9 | 3.635866 | -6.51989 | 3.054682 | 1.086562 | 12.81564 | 4.162318
2018-02-08 08:33 | 68150.93 | 720.0015 | 5 | 9 | 3.573385 | -6.519938 | 3.054682 | 1.303886 | 12.81564 | 4.945526
2018-02-08 08:35 | 68270.93 | 840.0012 | 5 | 9 | 3.520322 | -6.519839 | 3.054682 | 1.521234 | 12.81564 | 5.716263
2018-02-08 08:37 | 68390.93 | 960.0006 | 5 | 9 | 3.474997 | -6.519871 | 3.054682 | 1.738581 | 12.81564 | 6.476351
2018-02-08 08:39 | 68510.93 | 1080.0012 | 5 | 9 | 3.43466 | -6.519831 | 3.054682 | 1.955862 | 12.81564 | 7.226952
2018-02-08 08:41 | 68630.93 | 1200.0013 | 5 | 9 | 3.396293 | -6.51985 | 3.054682 | 2.17323 | 12.81564 | 7.969359
2018-02-08 08:43 | 68750.93 | 1320.0014 | 5 | 9 | 3.35418 | -6.519898 | 3.054682 | 2.390541 | 12.81564 | 8.702992
2018-02-08 08:45 | 68870.93 | 1440.0015 | 5 | 9 | 3.295224 | -6.519875 | 3.054682 | 2.607844 | 12.81564 | 9.425909
2018-02-08 08:47 | 68990.93 | 1560.0017 | 5 | 9 | 3.200605 | -6.519953 | 3.054682 | 2.825174 | 12.81564 | 10.13268
2018-02-08 08:49 | 69110.78 | 1679.8496 | 5 | 9 | 2.999992 | -6.519898 | 3.054682 | 3.042211 | 12.81564 | 10.80945
2018-02-08 08:51 | 69230.82 | 120.0005 | 6 | 9 | 3.585408 | 0 | 3.054682 | 3.042211 | 12.81564 | 10.80945
2018-02-08 08:53 | 69350.82 | 240.0006 | 6 | 9 | 3.617798 | 0 | 3.054682 | 3.042211 | 12.81564 | 10.80945
2018-02-08 08:54 | 69410.82 | 300.0008 | 6 | 9 | 3.625987 | 0 | 3.054682 | 3.042211 | 12.81564 | 10.80945
2018-02-08 08:54 | 69410.83 | 0.0024 | 7 | 10 | 3.625945 | 0 | 0 | 0 | 0 | 0
2018-02-08 08:56 | 69530.91 | 120.0007 | 2 | 10 | 3.95552 | 4.89015 | 0.162308 | 1.524e-09 | 0.6366853 | 5.526e-09
2018-02-08 08:58 | 69650.91 | 240.0013 | 2 | 10 | 3.998015 | 4.889824 | 0.3252985 | 1.524e-09 | 1.284971 | 5.526e-09
2018-02-08 09:00 | 69770.91 | 360.0005 | 2 | 10 | 4.033402 | 4.889851 | 0.4882993 | 1.524e-09 | 1.939644 | 5.526e-09
2018-02-08 09:02 | 69890.91 | 480.0013 | 2 | 10 | 4.06129 | 4.890165 | 0.6512875 | 1.524e-09 | 2.599391 | 5.526e-09
2018-02-08 09:04 | 70010.91 | 600.0012 | 2 | 10 | 4.084634 | 4.889811 | 0.8142673 | 1.524e-09 | 3.263244 | 5.526e-09
2018-02-08 09:06 | 70130.91 | 720.0006 | 2 | 10 | 4.108094 | 4.889826 | 0.9772636 | 1.524e-09 | 3.930898 | 5.526e-09
2018-02-08 09:08 | 70250.91 | 840.0005 | 2 | 10 | 4.135392 | 4.889948 | 1.140249 | 1.524e-09 | 4.602622 | 5.526e-09
2018-02-08 09:10 | 70370.91 | 960.0017 | 2 | 10 | 4.167082 | 4.889853 | 1.303225 | 1.524e-09 | 5.279119 | 5.526e-09
2018-02-08 09:12 | 70490.91 | 1080.0017 | 2 | 10 | 4.20033 | 4.820799 | 1.466132 | 1.524e-09 | 5.960833 | 5.526e-09
2018-02-08 09:14 | 70610.91 | 1200.0013 | 2 | 10 | 4.200339 | 4.13299 | 1.61502 | 1.524e-09 | 6.586217 | 5.526e-09
2018-02-08 09:16 | 70730.91 | 1320.0017 | 2 | 10 | 4.200336 | 3.524195 | 1.742468 | 1.524e-09 | 7.121542 | 5.526e-09
2018-02-08 09:17 | 70787.63 | 1376.7208 | 2 | 10 | 4.200364 | 3.259983 | 1.795888 | 1.524e-09 | 7.345924 | 5.526e-09
2018-02-08 09:19 | 70907.64 | 120.001 | 3 | 10 | 4.230786 | 3.260151 | 1.904101 | 1.524e-09 | 7.801995 | 5.526e-09
2018-02-08 09:21 | 71027.64 | 240.0005 | 3 | 10 | 4.265671 | 3.260098 | 2.012753 | 1.524e-09 | 8.263551 | 5.526e-09
2018-02-08 09:23 | 71147.64 | 360.0006 | 3 | 10 | 4.302765 | 3.25984 | 2.121418 | 1.524e-09 | 8.729075 | 5.526e-09
2018-02-08 09:25 | 71267.64 | 480.0014 | 3 | 10 | 4.341763 | 3.259834 | 2.230083 | 1.524e-09 | 9.198743 | 5.526e-09
2018-02-08 09:27 | 71387.64 | 600.001 | 3 | 10 | 4.382312 | 3.259819 | 2.338748 | 1.524e-09 | 9.672729 | 5.526e-09
2018-02-08 09:29 | 71507.64 | 720.0009 | 3 | 10 | 4.400345 | 2.866726 | 2.443397 | 1.524e-09 | 10.13279 | 5.526e-09
2018-02-08 09:31 | 71627.64 | 840.0009 | 3 | 10 | 4.40036 | 2.35989 | 2.53014 | 1.524e-09 | 10.51449 | 5.526e-09
2018-02-08 09:33 | 71747.64 | 960.0006 | 3 | 10 | 4.400349 | 1.959694 | 2.601851 | 1.524e-09 | 10.83004 | 5.526e-09
2018-02-08 09:35 | 71867.64 | 1080.0009 | 3 | 10 | 4.400301 | 1.640436 | 2.661636 | 1.524e-09 | 11.09312 | 5.526e-09
2018-02-08 09:37 | 71987.64 | 1200.0007 | 3 | 10 | 4.400264 | 1.385567 | 2.711901 | 1.524e-09 | 11.3143 | 5.526e-09
2018-02-08 09:39 | 72107.64 | 1320.0007 | 3 | 10 | 4.400195 | 1.177794 | 2.754524 | 1.524e-09 | 11.50185 | 5.526e-09
2018-02-08 09:41 | 72227.64 | 1440.0006 | 3 | 10 | 4.400246 | 1.01185 | 2.790931 | 1.524e-09 | 11.66205 | 5.526e-09
2018-02-08 09:43 | 72347.64 | 1560.0017 | 3 | 10 | 4.400231 | 0.8736801 | 2.822274 | 1.524e-09 | 11.79997 | 5.526e-09
2018-02-08 09:45 | 72467.64 | 1680.0006 | 3 | 10 | 4.400198 | 0.7589607 | 2.849403 | 1.524e-09 | 11.91934 | 5.526e-09
2018-02-08 09:47 | 72587.64 | 1800.0006 | 3 | 10 | 4.400098 | 0.6610298 | 2.873026 | 1.524e-09 | 12.02328 | 5.526e-09
2018-02-08 09:49 | 72707.64 | 1920.0006 | 3 | 10 | 4.400155 | 0.5803108 | 2.893707 | 1.524e-09 | 12.11428 | 5.526e-09
2018-02-08 09:51 | 72827.64 | 2040.0017 | 3 | 10 | 4.400176 | 0.5115185 | 2.91189 | 1.524e-09 | 12.19429 | 5.526e-09
2018-02-08 09:53 | 72947.64 | 2160.001 | 3 | 10 | 4.400159 | 0.4526939 | 2.927912 | 1.524e-09 | 12.26479 | 5.526e-09
2018-02-08 09:55 | 73067.64 | 2280.0009 | 3 | 10 | 4.400106 | 0.3999977 | 2.942096 | 1.524e-09 | 12.3272 | 5.526e-09
2018-02-08 09:57 | 73187.64 | 2400.0002 | 3 | 10 | 4.400116 | 0.3554134 | 2.954668 | 1.524e-09 | 12.38252 | 5.526e-09
2018-02-08 09:59 | 73307.64 | 2520.001 | 3 | 10 | 4.40008 | 0.3161087 | 2.965868 | 1.524e-09 | 12.4318 | 5.526e-09
2018-02-08 10:01 | 73427.64 | 2640.0017 | 3 | 10 | 4.400057 | 0.2817612 | 2.975834 | 1.524e-09 | 12.47565 | 5.526e-09
2018-02-08 10:03 | 73547.64 | 2760.0015 | 3 | 10 | 4.400084 | 0.2523251 | 2.984747 | 1.524e-09 | 12.51487 | 5.526e-09
2018-02-08 10:05 | 73667.64 | 2880.0009 | 3 | 10 | 4.400066 | 0.2250347 | 2.992702 | 1.524e-09 | 12.54988 | 5.526e-09
2018-02-08 10:07 | 73787.64 | 3000.0006 | 3 | 10 | 4.40001 | 0.201067 | 2.999836 | 1.524e-09 | 12.58127 | 5.526e-09
2018-02-08 10:07 | 73823.22 | 3035.5796 | 3 | 10 | 4.400101 | 0.1966972 | 3.001809 | 1.524e-09 | 12.58994 | 5.526e-09
2018-02-08 10:11 | 73943.26 | 3155.624368 | 3 | 10 | 4.400149 | 0.1850948 | 3.008809 | 0 | 12.62075 | 0
2018-02-08 10:13 | 74063.26 | 3275.624368 | 3 | 10 | 4.400029 | 0.1608067 | 3.014519 | 0 | 12.64587 | 0
2018-02-08 10:15 | 74183.26 | 3395.623468 | 3 | 10 | 4.400046 | 0.1434975 | 3.019576 | 0 | 12.66812 | 0
2018-02-08 10:17 | 74303.26 | 3515.623468 | 3 | 10 | 4.40006 | 0.1286926 | 3.024103 | 0 | 12.68804 | 0
2018-02-08 10:19 | 74423.26 | 3635.623668 | 3 | 10 | 4.400057 | 0.1162872 | 3.028167 | 0 | 12.70592 | 0
2018-02-08 10:21 | 74543.26 | 3755.624168 | 3 | 10 | 4.400018 | 0.1046772 | 3.031832 | 0 | 12.72205 | 0
2018-02-08 10:23 | 74663.26 | 3875.624368 | 3 | 10 | 4.400037 | 0.09486961 | 3.035162 | 0 | 12.7367 | 0
2018-02-08 10:25 | 74783.26 | 3995.623068 | 3 | 10 | 4.40002 | 0.08605003 | 3.038168 | 0 | 12.74993 | 0
2018-02-08 10:26 | 74843.55 | 4055.919768 | 3 | 10 | 4.399994 | 0.08149719 | 3.039569 | 0 | 12.75609 | 0
2018-02-08 10:28 | 74963.6 | 120.0005 | 4 | 10 | 4.394403 | 0 | 3.039569 | 0 | 12.75609 | 0
2018-02-08 10:30 | 75083.6 | 240.0007 | 4 | 10 | 4.393748 | 0 | 3.039569 | 0 | 12.75609 | 0
2018-02-08 10:31 | 75143.61 | 300.0032 | 4 | 10 | 4.393491 | 0 | 3.039569 | 0 | 12.75609 | 0
2018-02-08 10:33 | 75263.68 | 120.0001 | 5 | 10 | 3.946142 | -6.519923 | 3.039569 | 0.2173167 | 12.75609 | 0.8693147
2018-02-08 10:35 | 75383.68 | 240.0013 | 5 | 10 | 3.86245 | -6.519925 | 3.039569 | 0.4346389 | 12.75609 | 1.717779
2018-02-08 10:37 | 75503.68 | 360.0007 | 5 | 10 | 3.780484 | -6.51989 | 3.039569 | 0.6519458 | 12.75609 | 2.548157
2018-02-08 10:39 | 75623.68 | 480.0006 | 5 | 10 | 3.702785 | -6.519892 | 3.039569 | 0.8692676 | 12.75609 | 3.361191
2018-02-08 10:41 | 75743.68 | 600.0007 | 5 | 10 | 3.631879 | -6.519883 | 3.039569 | 1.086576 | 12.75609 | 4.157995
2018-02-08 10:43 | 75863.68 | 720.0014 | 5 | 10 | 3.569531 | -6.519894 | 3.039569 | 1.303917 | 12.75609 | 4.940409
2018-02-08 10:45 | 75983.68 | 840.0001 | 5 | 10 | 3.516701 | -6.519902 | 3.039569 | 1.52122 | 12.75609 | 5.710173
2018-02-08 10:47 | 76103.68 | 960.0014 | 5 | 10 | 3.471552 | -6.519963 | 3.039569 | 1.738525 | 12.75609 | 6.469348
2018-02-08 10:49 | 76223.68 | 1080.0005 | 5 | 10 | 3.431366 | -6.51993 | 3.039569 | 1.955827 | 12.75609 | 7.219303
2018-02-08 10:51 | 76343.68 | 1200.0001 | 5 | 10 | 3.393044 | -6.519904 | 3.039569 | 2.173165 | 12.75609 | 7.960903
2018-02-08 10:53 | 76463.68 | 1320.0001 | 5 | 10 | 3.350527 | -6.520039 | 3.039569 | 2.390478 | 12.75609 | 8.693811
2018-02-08 10:55 | 76583.68 | 1440.0018 | 5 | 10 | 3.29026 | -6.519873 | 3.039569 | 2.6078 | 12.75609 | 9.415873
2018-02-08 10:57 | 76703.68 | 1560.0004 | 5 | 10 | 3.19229 | -6.519967 | 3.039569 | 2.825117 | 12.75609 | 10.12122
2018-02-08 10:58 | 76815.17 | 1671.4904 | 5 | 10 | 2.999991 | -6.520007 | 3.039569 | 3.027014 | 12.75609 | 10.74964
2018-02-08 11:00 | 76935.21 | 120.0015 | 6 | 10 | 3.587513 | 0 | 3.039569 | 3.027014 | 12.75609 | 10.74964
2018-02-08 11:02 | 77055.21 | 240.0012 | 6 | 10 | 3.619966 | 0 | 3.039569 | 3.027014 | 12.75609 | 10.74964
2018-02-08 11:03 | 77115.21 | 300.0017 | 6 | 10 | 3.628213 | 0 | 3.039569 | 3.027014 | 12.75609 | 10.74964
2018-02-08 11:03 | 77115.23026 | 0.0024 | 7 | 11 | 3.628268 | 0 | 0 | 0 | 0 | 0
2018-02-08 11:05 | 77235.3 | 120.0006 | 2 | 11 | 3.957649 | 4.89016 | 0.162314 | 7.1e-11 | 0.6370544 | 2.58e-10
2018-02-08 11:07 | 77355.3 | 240.0004 | 2 | 11 | 4.000418 | 4.89012 | 0.325305 | 7.1e-11 | 1.285716 | 2.58e-10
2018-02-08 11:09 | 77475.3 | 360.0005 | 2 | 11 | 4.035865 | 4.890137 | 0.4883062 | 7.1e-11 | 1.940789 | 2.58e-10
2018-02-08 11:11 | 77595.3 | 480 | 2 | 11 | 4.06362 | 4.8901 | 0.651304 | 7.1e-11 | 2.600964 | 2.58e-10
2018-02-08 11:13 | 77715.3 | 600.0014 | 2 | 11 | 4.086826 | 4.890059 | 0.8142985 | 7.1e-11 | 3.265244 | 2.58e-10
2018-02-08 11:15 | 77835.3 | 720.0005 | 2 | 11 | 4.110455 | 4.890114 | 0.9772914 | 7.1e-11 | 3.933254 | 2.58e-10
2018-02-08 11:17 | 77955.3 | 840.0005 | 2 | 11 | 4.138037 | 4.890059 | 1.140282 | 7.1e-11 | 4.605405 | 2.58e-10
2018-02-08 11:19 | 78075.3 | 960.0017 | 2 | 11 | 4.170046 | 4.890108 | 1.303274 | 7.1e-11 | 5.28242 | 2.58e-10
2018-02-08 11:21 | 78195.3 | 1080.0009 | 2 | 11 | 4.200362 | 4.755157 | 1.46588 | 7.1e-11 | 5.963315 | 2.58e-10
2018-02-08 11:23 | 78315.3 | 1200.0004 | 2 | 11 | 4.200357 | 4.080524 | 1.612885 | 7.1e-11 | 6.580788 | 2.58e-10
2018-02-08 11:25 | 78435.3 | 1320.0005 | 2 | 11 | 4.200355 | 3.477331 | 1.738655 | 7.1e-11 | 7.109067 | 2.58e-10
2018-02-08 11:26 | 78481.79 | 1366.4879 | 2 | 11 | 4.200324 | 3.259991 | 1.782146 | 7.1e-11 | 7.291748 | 2.58e-10
2018-02-08 11:28 | 78601.8 | 120.0015 | 3 | 11 | 4.230943 | 3.260162 | 1.890366 | 7.1e-11 | 7.747849 | 2.58e-10
2018-02-08 11:30 | 78721.8 | 240.0001 | 3 | 11 | 4.266084 | 3.260107 | 1.999029 | 7.1e-11 | 8.209484 | 2.58e-10
2018-02-08 11:32 | 78841.8 | 360.0001 | 3 | 11 | 4.303473 | 3.260151 | 2.107693 | 7.1e-11 | 8.675067 | 2.58e-10
2018-02-08 11:34 | 78961.8 | 480.0014 | 3 | 11 | 4.342745 | 3.260096 | 2.216357 | 7.1e-11 | 9.144815 | 2.58e-10
2018-02-08 11:36 | 79081.8 | 600.0006 | 3 | 11 | 4.383627 | 3.260136 | 2.325014 | 7.1e-11 | 9.618896 | 2.58e-10
2018-02-08 11:38 | 79201.8 | 720.0005 | 3 | 11 | 4.400353 | 2.846889 | 2.429195 | 7.1e-11 | 10.07696 | 2.58e-10
2018-02-08 11:40 | 79321.8 | 840.0014 | 3 | 11 | 4.400334 | 2.344326 | 2.515379 | 7.1e-11 | 10.4562 | 2.58e-10
2018-02-08 11:42 | 79441.8 | 960.0014 | 3 | 11 | 4.400274 | 1.945799 | 2.586643 | 7.1e-11 | 10.76979 | 2.58e-10
2018-02-08 11:44 | 79561.8 | 1080.0001 | 3 | 11 | 4.400291 | 1.622133 | 2.645939 | 7.1e-11 | 11.03071 | 2.58e-10
2018-02-08 11:46 | 79681.8 | 1200.0015 | 3 | 11 | 4.400285 | 1.370777 | 2.695661 | 7.1e-11 | 11.2495 | 2.58e-10
2018-02-08 11:48 | 79801.8 | 1320.0009 | 3 | 11 | 4.400262 | 1.168879 | 2.73787 | 7.1e-11 | 11.43523 | 2.58e-10
2018-02-08 11:50 | 79921.8 | 1440.0005 | 3 | 11 | 4.400212 | 1.003662 | 2.77397 | 7.1e-11 | 11.59408 | 2.58e-10
2018-02-08 11:52 | 80041.8 | 1560.0014 | 3 | 11 | 4.400187 | 0.867485 | 2.8051 | 7.1e-11 | 11.73106 | 2.58e-10
2018-02-08 11:54 | 80161.8 | 1680.0001 | 3 | 11 | 4.400212 | 0.7551498 | 2.832101 | 7.1e-11 | 11.84987 | 2.58e-10
2018-02-08 11:56 | 80281.8 | 1800.0001 | 3 | 11 | 4.400189 | 0.6601448 | 2.855646 | 7.1e-11 | 11.95347 | 2.58e-10
2018-02-08 11:58 | 80401.8 | 1920.0001 | 3 | 11 | 4.400123 | 0.5789242 | 2.876276 | 7.1e-11 | 12.04425 | 2.58e-10
2018-02-08 12:00 | 80521.8 | 2040.0001 | 3 | 11 | 4.400197 | 0.5117016 | 2.894436 | 7.1e-11 | 12.12416 | 2.58e-10
2018-02-08 12:02 | 80641.8 | 2160.0001 | 3 | 11 | 4.400133 | 0.4519539 | 2.910477 | 7.1e-11 | 12.19474 | 2.58e-10
2018-02-08 12:04 | 80761.8 | 2280.0001 | 3 | 11 | 4.400094 | 0.4003773 | 2.924677 | 7.1e-11 | 12.25722 | 2.58e-10
2018-02-08 12:06 | 80881.8 | 2400.0001 | 3 | 11 | 4.400124 | 0.3565388 | 2.937292 | 7.1e-11 | 12.31273 | 2.58e-10
2018-02-08 12:08 | 81001.8 | 2520.0001 | 3 | 11 | 4.400116 | 0.3182201 | 2.948517 | 7.1e-11 | 12.36212 | 2.58e-10
2018-02-08 12:10 | 81121.8 | 2640.0001 | 3 | 11 | 4.400097 | 0.2832737 | 2.958519 | 7.1e-11 | 12.40613 | 2.58e-10
2018-02-08 12:12 | 81241.8 | 2760.0006 | 3 | 11 | 4.400035 | 0.2527332 | 2.967473 | 7.1e-11 | 12.44553 | 2.58e-10
2018-02-08 12:14 | 81361.8 | 2880.0014 | 3 | 11 | 4.400072 | 0.2275028 | 2.975462 | 7.1e-11 | 12.48068 | 2.58e-10
2018-02-08 12:16 | 81481.8 | 3000.0009 | 3 | 11 | 4.400085 | 0.2043476 | 2.982644 | 7.1e-11 | 12.51228 | 2.58e-10
2018-02-08 12:18 | 81601.8 | 3120.0009 | 3 | 11 | 4.40006 | 0.1833668 | 2.989101 | 7.1e-11 | 12.54069 | 2.58e-10
2018-02-08 12:20 | 81721.8 | 3240.0013 | 3 | 11 | 4.400043 | 0.1648369 | 2.994916 | 7.1e-11 | 12.56628 | 2.58e-10
2018-02-08 12:22 | 81841.8 | 3360.0001 | 3 | 11 | 4.400086 | 0.1497631 | 3.000172 | 7.1e-11 | 12.58941 | 2.58e-10
2018-02-08 12:24 | 81961.8 | 3480.0007 | 3 | 11 | 4.400006 | 0.1342525 | 3.004891 | 7.1e-11 | 12.61017 | 2.58e-10
2018-02-08 12:26 | 82081.8 | 3600.0009 | 3 | 11 | 4.400025 | 0.1217499 | 3.009162 | 7.1e-11 | 12.62896 | 2.58e-10
2018-02-08 12:28 | 82201.8 | 3720.0006 | 3 | 11 | 4.400002 | 0.110342 | 3.013049 | 7.1e-11 | 12.64607 | 2.58e-10
2018-02-08 12:30 | 82321.8 | 3840.0015 | 3 | 11 | 4.400023 | 0.1004581 | 3.016572 | 7.1e-11 | 12.66156 | 2.58e-10
2018-02-08 12:32 | 82441.8 | 3960.0009 | 3 | 11 | 4.400011 | 0.09226036 | 3.019787 | 7.1e-11 | 12.67571 | 2.58e-10
2018-02-08 12:34 | 82561.8 | 4080.0009 | 3 | 11 | 4.400018 | 0.08409309 | 3.022715 | 7.1e-11 | 12.6886 | 2.58e-10
2018-02-08 12:35 | 82615.96 | 4134.1552 | 3 | 11 | 4.400052 | 0.08149719 | 3.023957 | 7.1e-11 | 12.69406 | 2.58e-10
2018-02-08 12:37 | 82736 | 120.0014 | 4 | 11 | 4.394432 | 0 | 3.023957 | 7.1e-11 | 12.69406 | 2.58e-10
2018-02-08 12:39 | 82856 | 240.0006 | 4 | 11 | 4.393754 | 0 | 3.023957 | 7.1e-11 | 12.69406 | 2.58e-10
2018-02-08 12:40 | 82916 | 300.0016 | 4 | 11 | 4.3935 | 0 | 3.023957 | 7.1e-11 | 12.69406 | 2.58e-10
2018-02-08 12:42 | 83036.08 | 120.0017 | 5 | 11 | 3.943922 | -6.519871 | 3.023957 | 0.2172976 | 12.69406 | 0.8688196
2018-02-08 12:44 | 83156.08 | 240.0005 | 5 | 11 | 3.859819 | -6.519885 | 3.023957 | 0.4346323 | 12.69406 | 1.716805
2018-02-08 12:46 | 83276.08 | 360.0009 | 5 | 11 | 3.777332 | -6.519841 | 3.023957 | 0.6519341 | 12.69406 | 2.546535
2018-02-08 12:48 | 83396.08 | 480.0001 | 5 | 11 | 3.699414 | -6.519843 | 3.023957 | 0.8692799 | 12.69406 | 3.35894
2018-02-08 12:50 | 83516.08 | 600.0001 | 5 | 11 | 3.62851 | -6.519904 | 3.023957 | 1.086617 | 12.69406 | 4.15511
2018-02-08 12:52 | 83636.08 | 720.0009 | 5 | 11 | 3.566136 | -6.519915 | 3.023957 | 1.303929 | 12.69406 | 4.936679
2018-02-08 12:54 | 83756.08 | 840.0014 | 5 | 11 | 3.513385 | -6.519864 | 3.023957 | 1.521242 | 12.69406 | 5.705751
2018-02-08 12:56 | 83876.08 | 960.0005 | 5 | 11 | 3.468399 | -6.519969 | 3.023957 | 1.738526 | 12.69406 | 6.464154
2018-02-08 12:58 | 83996.08 | 1080.0007 | 5 | 11 | 3.428109 | -6.519932 | 3.023957 | 1.955861 | 12.69406 | 7.213522
2018-02-08 13:00 | 84116.08 | 1200.001 | 5 | 11 | 3.389567 | -6.519915 | 3.023957 | 2.173208 | 12.69406 | 7.954432
2018-02-08 13:02 | 84236.08 | 1320.0007 | 5 | 11 | 3.346125 | -6.51993 | 3.023957 | 2.390521 | 12.69406 | 8.686497
2018-02-08 13:04 | 84356.08 | 1440.0015 | 5 | 11 | 3.28369 | -6.519854 | 3.023957 | 2.607856 | 12.69406 | 9.407434
2018-02-08 13:06 | 84476.08 | 1560.001 | 5 | 11 | 3.18136 | -6.519911 | 3.023957 | 2.825168 | 12.69406 | 10.11094
2018-02-08 13:08 | 84577.35 | 1661.2649 | 5 | 11 | 2.999994 | -6.519948 | 3.023957 | 3.008555 | 12.69406 | 10.68043
2018-02-08 13:10 | 84697.39 | 120.0005 | 6 | 11 | 3.589712 | 0 | 3.023957 | 3.008555 | 12.69406 | 10.68043
2018-02-08 13:12 | 84817.39 | 240.0005 | 6 | 11 | 3.622225 | 0 | 3.023957 | 3.008555 | 12.69406 | 10.68043
2018-02-08 13:13 | 84877.4 | 300.0016 | 6 | 11 | 3.630618 | 0 | 3.023957 | 3.008555 | 12.69406 | 10.68043
2018-02-08 13:13 | 84877.4 | 0.0025 | 7 | 12 | 3.63062 | 0 | 0 | 0 | 0 | 0
2018-02-08 13:15 | 84997.47704 | 120.0014 | 2 | 12 | 3.959803 | 4.890108 | 0.162326 | 0 | 0.6374477 | 0
2018-02-08 13:17 | 85117.47624 | 240.0006 | 2 | 12 | 4.002997 | 4.890093 | 0.3253261 | 0 | 1.286531 | 0
2018-02-08 13:19 | 85237.47624 | 360.0006 | 2 | 12 | 4.038539 | 4.890139 | 0.4883263 | 0 | 1.942037 | 0
2018-02-08 13:21 | 85357.47634 | 480.0007 | 2 | 12 | 4.066243 | 4.8901 | 0.6513172 | 0 | 2.602615 | 0
2018-02-08 13:23 | 85477.47704 | 600.0014 | 2 | 12 | 4.089506 | 4.890139 | 0.8143216 | 0 | 3.267357 | 0
2018-02-08 13:25 | 85597.47614 | 720.0005 | 2 | 12 | 4.113457 | 4.890079 | 0.977313 | 0 | 3.93582 | 0
2018-02-08 13:27 | 85717.47704 | 840.0014 | 2 | 12 | 4.141467 | 4.890097 | 1.140293 | 0 | 4.608452 | 0
2018-02-08 13:29 | 85837.47704 | 960.0014 | 2 | 12 | 4.173828125 | 4.890152 | 1.303311 | 0 | 5.286158 | 0
2018-02-08 13:31 | 85957.47624 | 1080.0006 | 2 | 12 | 4.200379 | 4.673487 | 1.46527 | 0 | 5.964846 | 0
2018-02-08 13:33 | 86077.47634 | 1200.0007 | 2 | 12 | 4.200363 | 4.010904 | 1.609785 | 0 | 6.571866 | 0
2018-02-08 13:35 | 86197.47624 | 1320.0006 | 2 | 12 | 4.200343 | 3.413607 | 1.733336 | 0 | 7.090823 | 0
2018-02-08 13:35 | 86230.79964 | 1353.324 | 2 | 12 | 4.200366 | 3.259985 | 1.764215 | 0 | 7.220524 | 0
2018-02-08 13:37 | 86350.81 | 120.0014 | 3 | 12 | 4.231257 | 3.260166 | 1.872436 | 0 | 7.676651 | 0
2018-02-08 13:39 | 86470.81 | 240.0001 | 3 | 12 | 4.266668 | 3.260153 | 1.9811 | 0 | 8.138343 | 0
2018-02-08 13:41 | 86590.81 | 360.0009 | 3 | 12 | 4.304405 | 3.260145 | 2.08976 | 0 | 8.603992 | 0
2018-02-08 13:43 | 86710.81 | 480.0009 | 3 | 12 | 4.344035 | 3.260099 | 2.198425 | 0 | 9.073867 | 0
2018-02-08 13:45 | 86830.81 | 600.0001 | 3 | 12 | 4.385226 | 3.260145 | 2.307093 | 0 | 9.548149 | 0
2018-02-08 13:47 | 86950.81 | 720.0005 | 3 | 12 | 4.400373 | 2.823952 | 2.410693 | 0 | 10.00373 | 0
2018-02-08 13:49 | 87070.81 | 840.0006 | 3 | 12 | 4.400333 | 2.325905 | 2.496165 | 0 | 10.37984 | 0
2018-02-08 13:51 | 87190.81 | 960.0001 | 3 | 12 | 4.400271 | 1.930788 | 2.566875 | 0 | 10.69098 | 0
2018-02-08 13:53 | 87310.81 | 1080.0025 | 3 | 12 | 4.400289 | 1.618662 | 2.625872 | 0 | 10.95059 | 0
2018-02-08 13:55 | 87430.81 | 1200.0009 | 3 | 12 | 4.400284 | 1.368706 | 2.675518 | 0 | 11.16904 | 0
2018-02-08 13:57 | 87550.81 | 1320.0021 | 3 | 12 | 4.400256 | 1.166296 | 2.717637 | 0 | 11.35438 | 0
2018-02-08 13:59 | 87670.81 | 1440.0014 | 3 | 12 | 4.400186 | 0.9997311 | 2.753653 | 0 | 11.51286 | 0
2018-02-08 14:01 | 87790.81 | 1560.0006 | 3 | 12 | 4.400127 | 0.8638363 | 2.784662 | 0 | 11.6493 | 0
2018-02-08 14:03 | 87910.81 | 1680.0009 | 3 | 12 | 4.400205 | 0.7520351 | 2.811558 | 0 | 11.76765 | 0
2018-02-08 14:05 | 88030.81 | 1800.0001 | 3 | 12 | 4.400221 | 0.658186 | 2.835007 | 0 | 11.87083 | 0
2018-02-08 14:07 | 88150.81 | 1920.0001 | 3 | 12 | 4.400222 | 0.5785789 | 2.855535 | 0 | 11.96116 | 0
2018-02-08 14:09 | 88270.81 | 2040.0001 | 3 | 12 | 4.400225 | 0.5105667 | 2.873605 | 0 | 12.04067 | 0
2018-02-08 14:11 | 88390.81 | 2160.0007 | 3 | 12 | 4.40009 | 0.4485722 | 2.889549 | 0 | 12.11083 | 0
2018-02-08 14:13 | 88510.81 | 2280.0007 | 3 | 12 | 4.400152 | 0.399704 | 2.903675 | 0 | 12.17298 | 0
2018-02-08 14:15 | 88630.81 | 2400.0021 | 3 | 12 | 4.400117 | 0.3547306 | 2.916234 | 0 | 12.22824 | 0
2018-02-08 14:17 | 88750.81 | 2520.0001 | 3 | 12 | 4.400052 | 0.3155861 | 2.9274 | 0 | 12.27738 | 0
2018-02-08 14:19 | 88870.81 | 2640.0001 | 3 | 12 | 4.400159 | 0.2840233 | 2.937367 | 0 | 12.32123 | 0
2018-02-08 14:21 | 88990.81 | 2760.0022 | 3 | 12 | 4.400079 | 0.2525368 | 2.946275 | 0 | 12.36042 | 0
2018-02-08 14:23 | 89110.81 | 2880.0009 | 3 | 12 | 4.400046 | 0.2261963 | 2.954247 | 0 | 12.3955 | 0
2018-02-08 14:25 | 89230.81 | 3000.0014 | 3 | 12 | 4.399991 | 0.2024879 | 2.961401 | 0 | 12.42698 | 0
2018-02-08 14:27 | 89350.81 | 3120.0004 | 3 | 12 | 4.400057 | 0.1840916 | 2.967845 | 0 | 12.45533 | 0
2018-02-08 14:29 | 89470.81 | 3240.0001 | 3 | 12 | 4.400087 | 0.1660385 | 2.97367 | 0 | 12.48096 | 0
2018-02-08 14:31 | 89590.81 | 3360.0005 | 3 | 12 | 4.400077 | 0.150507 | 2.978914 | 0 | 12.50404 | 0
2018-02-08 14:33 | 89710.81 | 3480.0006 | 3 | 12 | 4.400008 | 0.1348324 | 2.983655 | 0 | 12.5249 | 0
2018-02-08 14:35 | 89830.81 | 3600.0001 | 3 | 12 | 4.400017 | 0.1231995 | 2.987947 | 0 | 12.54379 | 0
2018-02-08 14:37 | 89950.81 | 3720.0009 | 3 | 12 | 4.399957 | 0.1107082 | 2.991863 | 0 | 12.56102 | 0
2018-02-08 14:39 | 90070.81 | 3840.0001 | 3 | 12 | 4.400048 | 0.1028233 | 2.99542 | 0 | 12.57666 | 0
2018-02-08 14:41 | 90190.81 | 3960.0013 | 3 | 12 | 4.400051 | 0.09363556 | 2.998672 | 0 | 12.59097 | 0
2018-02-08 14:43 | 90310.81 | 4080.0014 | 3 | 12 | 4.400054 | 0.08529282 | 3.001651 | 0 | 12.60408 | 0
2018-02-08 14:44 | 90354.63 | 4123.8152 | 3 | 12 | 4.399971 | 0.08149719 | 3.002669 | 0 | 12.60856 | 0
2018-02-08 14:46 | 90474.67 | 120.0008 | 4 | 12 | 4.394204 | 0 | 3.002669 | 0 | 12.60856 | 0
2018-02-08 14:48 | 90594.67 | 240.0005 | 4 | 12 | 4.393497 | 0 | 3.002669 | 0 | 12.60856 | 0
2018-02-08 14:49 | 90654.67 | 300.0015 | 4 | 12 | 4.393224 | 0 | 3.002669 | 0 | 12.60856 | 0
2018-02-08 14:51 | 90774.76246 | 120.0017 | 5 | 12 | 3.939713 | -6.519965 | 3.002669 | 0.217326 | 12.60856 | 0.8681131
2018-02-08 14:53 | 90894.76136 | 240.0006 | 5 | 12 | 3.855072 | -6.519999 | 3.002669 | 0.4346174 | 12.60856 | 1.714961
2018-02-08 14:55 | 91014.76086 | 360.0001 | 5 | 12 | 3.772224 | -6.519978 | 3.002669 | 0.6519658 | 12.60856 | 2.543795
2018-02-08 14:57 | 91134.76206 | 480.0013 | 5 | 12 | 3.694247 | -6.519946 | 3.002669 | 0.8692878 | 12.60856 | 3.354998
2018-02-08 14:59 | 91254.76226 | 600.0015 | 5 | 12 | 3.623137 | -6.519986 | 3.002669 | 1.086601 | 12.60856 | 4.149936
2018-02-08 15:01 | 91374.76146 | 720.0007 | 5 | 12 | 3.561031 | -6.519938 | 3.002669 | 1.303921 | 12.60856 | 4.930386
2018-02-08 15:03 | 91494.76296 | 840.0022 | 5 | 12 | 3.508647 | -6.520001 | 3.002669 | 1.52123 | 12.60856 | 5.698373
2018-02-08 15:05 | 91614.76216 | 960.0014 | 5 | 12 | 3.463826 | -6.519946 | 3.002669 | 1.738536 | 12.60856 | 6.455843
2018-02-08 15:07 | 91734.76156 | 1080.0008 | 5 | 12 | 3.423665 | -6.519997 | 3.002669 | 1.955897 | 12.60856 | 7.204313
2018-02-08 15:09 | 91854.76226 | 1200.0015 | 5 | 12 | 3.384688 | -6.519982 | 3.002669 | 2.173191 | 12.60856 | 7.944045
2018-02-08 15:11 | 91974.76216 | 1320.0014 | 5 | 12 | 3.338528 | -6.520087 | 3.002669 | 2.390542 | 12.60856 | 8.674925
2018-02-08 15:13 | 92094.76226 | 1440.0015 | 5 | 12 | 3.273119 | -6.520091 | 3.002669 | 2.607874 | 12.60856 | 9.393895
2018-02-08 15:15 | 92214.76226 | 1560.0015 | 5 | 12 | 3.164466 | -6.520075 | 3.002669 | 2.825178 | 12.60856 | 10.09451
2018-02-08 15:16 | 92302.10246 | 1647.3417 | 5 | 12 | 2.999996 | -6.520145 | 3.002669 | 2.983362 | 12.60856 | 10.58402
2018-02-08 15:18 | 92422.14 | 120.0016 | 6 | 12 | 3.594638 | 0 | 3.002669 | 2.983362 | 12.60856 | 10.58402
2018-02-08 15:20 | 92542.14 | 240 | 6 | 12 | 3.627036 | 0 | 3.002669 | 2.983362 | 12.60856 | 10.58402
2018-02-08 15:21 | 92602.14 | 300.0015 | 6 | 12 | 3.635445 | 0 | 3.002669 | 2.983362 | 12.60856 | 10.58402
2018-02-08 15:21 | 92602.15 | 0.0024 | 7 | 13 | 3.635561 | 0 | 0 | 0 | 0 | 0
2018-02-08 15:23 | 92722.23 | 120.0005 | 2 | 13 | 3.963614 | 4.889845 | 0.1623112 | 2.95e-10 | 0.6380481 | 1.073e-09
2018-02-08 15:25 | 92842.23 | 240.0013 | 2 | 13 | 4.007162 | 4.890133 | 0.3253113 | 2.95e-10 | 1.287781 | 1.073e-09
2018-02-08 15:27 | 92962.23 | 360.001 | 2 | 13 | 4.042437 | 4.889856 | 0.4882848 | 2.95e-10 | 1.943845 | 1.073e-09
2018-02-08 15:29 | 93082.23 | 480.0015 | 2 | 13 | 4.069762 | 4.889828 | 0.6512855 | 2.95e-10 | 2.605066 | 1.073e-09
2018-02-08 15:31 | 93202.23 | 600.0013 | 2 | 13 | 4.092754 | 4.889841 | 0.814278 | 2.95e-10 | 3.270305 | 1.073e-09
2018-02-08 15:33 | 93322.23 | 720.0006 | 2 | 13 | 4.11694 | 4.889883 | 0.9772779 | 2.95e-10 | 3.939344 | 1.073e-09
2018-02-08 15:35 | 93442.23 | 840.0014 | 2 | 13 | 4.145292 | 4.889853 | 1.140268 | 2.95e-10 | 4.612615 | 1.073e-09
2018-02-08 15:37 | 93562.23 | 960.0014 | 2 | 13 | 4.178304 | 4.889872 | 1.303248 | 2.95e-10 | 5.290839 | 1.073e-09
2018-02-08 15:39 | 93682.23 | 1080.0014 | 2 | 13 | 4.200372 | 4.583393 | 1.464079 | 2.95e-10 | 5.965302 | 1.073e-09
2018-02-08 15:41 | 93802.23 | 1200.0014 | 2 | 13 | 4.200339 | 3.930597 | 1.605778 | 2.95e-10 | 6.560485 | 1.073e-09
2018-02-08 15:43 | 93922.23 | 1320.0007 | 2 | 13 | 4.200328 | 3.340441 | 1.726777 | 2.95e-10 | 7.068723 | 1.073e-09
2018-02-08 15:44 | 93939.88 | 1337.6536 | 2 | 13 | 4.200347 | 3.259987 | 1.742963 | 2.95e-10 | 7.136711 | 1.073e-09
2018-02-08 15:46 | 94059.89 | 120.0015 | 3 | 13 | 4.231485 | 3.259874 | 1.851169 | 2.95e-10 | 7.592782 | 1.073e-09
2018-02-08 15:48 | 94179.89 | 240.0014 | 3 | 13 | 4.267342 | 3.260181 | 1.959829 | 2.95e-10 | 8.054501 | 1.073e-09
2018-02-08 15:50 | 94299.89 | 360.0014 | 3 | 13 | 4.30549 | 3.260056 | 2.068488 | 2.95e-10 | 8.520236 | 1.073e-09
2018-02-08 15:52 | 94419.89 | 480.0007 | 3 | 13 | 4.345525 | 3.259865 | 2.17715 | 2.95e-10 | 8.990238 | 1.073e-09
2018-02-08 15:54 | 94539.89 | 600.0017 | 3 | 13 | 4.387164 | 3.259809 | 2.285805 | 2.95e-10 | 9.464652 | 1.073e-09
2018-02-08 15:56 | 94659.89 | 720.0007 | 3 | 13 | 4.400352 | 2.794584 | 2.388653 | 2.95e-10 | 9.916994 | 1.073e-09
2018-02-08 15:58 | 94779.89 | 840.0022 | 3 | 13 | 4.400306 | 2.301228 | 2.473262 | 2.95e-10 | 10.2893 | 1.073e-09
2018-02-08 16:00 | 94899.89 | 960.0002 | 3 | 13 | 4.400287 | 1.912153 | 2.543267 | 2.95e-10 | 10.59735 | 1.073e-09
2018-02-08 16:02 | 95019.89 | 1080.0006 | 3 | 13 | 4.400262 | 1.603178 | 2.601683 | 2.95e-10 | 10.8544 | 1.073e-09
2018-02-08 16:04 | 95139.89 | 1200.0017 | 3 | 13 | 4.400304 | 1.356422 | 2.650853 | 2.95e-10 | 11.07076 | 1.073e-09
2018-02-08 16:06 | 95259.89 | 1320.001 | 3 | 13 | 4.400195 | 1.154016 | 2.692572 | 2.95e-10 | 11.25433 | 1.073e-09
2018-02-08 16:08 | 95379.89 | 1440.0002 | 3 | 13 | 4.400163 | 0.9900837 | 2.728249 | 2.95e-10 | 11.41132 | 1.073e-09
2018-02-08 16:10 | 95499.89 | 1560.0017 | 3 | 13 | 4.40017 | 0.8559036 | 2.758992 | 2.95e-10 | 11.54659 | 1.073e-09
2018-02-08 16:12 | 95619.89 | 1680.0017 | 3 | 13 | 4.400215 | 0.7466011 | 2.785633 | 2.95e-10 | 11.66382 | 1.073e-09
2018-02-08 16:14 | 95739.89 | 1800.0002 | 3 | 13 | 4.400076 | 0.6503849 | 2.808856 | 2.95e-10 | 11.76601 | 1.073e-09
2018-02-08 16:16 | 95859.89 | 1920.0006 | 3 | 13 | 4.400148 | 0.5722637 | 2.829217 | 2.95e-10 | 11.85559 | 1.073e-09
2018-02-08 16:18 | 95979.89 | 2040.0002 | 3 | 13 | 4.400098 | 0.5039215 | 2.847135 | 2.95e-10 | 11.93444 | 1.073e-09
2018-02-08 16:20 | 96099.89 | 2160.0007 | 3 | 13 | 4.40009 | 0.4462929 | 2.862957 | 2.95e-10 | 12.00406 | 1.073e-09
2018-02-08 16:22 | 96219.89 | 2280.0017 | 3 | 13 | 4.400073 | 0.3959618 | 2.876985 | 2.95e-10 | 12.06578 | 1.073e-09
2018-02-08 16:24 | 96339.89 | 2400.0007 | 3 | 13 | 4.400074 | 0.3528423 | 2.889461 | 2.95e-10 | 12.12067 | 1.073e-09
2018-02-08 16:26 | 96459.89 | 2520.0014 | 3 | 13 | 4.400049 | 0.3145428 | 2.900576 | 2.95e-10 | 12.16958 | 1.073e-09
2018-02-08 16:28 | 96579.89 | 2640.0006 | 3 | 13 | 4.400076 | 0.2818069 | 2.910503 | 2.95e-10 | 12.21326 | 1.073e-09
2018-02-08 16:30 | 96699.89 | 2760.0017 | 3 | 13 | 4.400095 | 0.2533817 | 2.919404 | 2.95e-10 | 12.25243 | 1.073e-09
2018-02-08 16:32 | 96819.89 | 2880.0014 | 3 | 13 | 4.400054 | 0.2269306 | 2.927377 | 2.95e-10 | 12.28751 | 1.073e-09
2018-02-08 16:34 | 96939.89 | 3000.0005 | 3 | 13 | 4.400078 | 0.2052231 | 2.934552 | 2.95e-10 | 12.31908 | 1.073e-09
2018-02-08 16:36 | 97059.89 | 3120.0002 | 3 | 13 | 4.400092 | 0.1857891 | 2.941021 | 2.95e-10 | 12.34754 | 1.073e-09
2018-02-08 16:38 | 97179.89 | 3240.0017 | 3 | 13 | 4.400032 | 0.1663933 | 2.946851 | 2.95e-10 | 12.37319 | 1.073e-09
2018-02-08 16:40 | 97299.89 | 3360.0017 | 3 | 13 | 4.400066 | 0.1519623 | 2.952126 | 2.95e-10 | 12.39641 | 1.073e-09
2018-02-08 16:42 | 97419.89 | 3480.0017 | 3 | 13 | 4.400059 | 0.1375427 | 2.956925 | 2.95e-10 | 12.41752 | 1.073e-09
2018-02-08 16:44 | 97539.89 | 3600.0014 | 3 | 13 | 4.40006 | 0.1257572 | 2.961276 | 2.95e-10 | 12.43666 | 1.073e-09
2018-02-08 16:46 | 97659.89 | 3720.0006 | 3 | 13 | 4.400079 | 0.1148014 | 2.965243 | 2.95e-10 | 12.45412 | 1.073e-09
2018-02-08 16:48 | 97779.89 | 3840.0006 | 3 | 13 | 4.399925 | 0.1019039 | 2.968868 | 2.95e-10 | 12.47007 | 1.073e-09
2018-02-08 16:50 | 97899.89 | 3960.0009 | 3 | 13 | 4.399993 | 0.09488869 | 2.972178 | 2.95e-10 | 12.48463 | 1.073e-09
2018-02-08 16:52 | 98019.89 | 4080.0014 | 3 | 13 | 4.399973 | 0.08662605 | 2.975219 | 2.95e-10 | 12.49801 | 1.073e-09
2018-02-08 16:53 | 98119.37 | 4179.476 | 3 | 13 | 4.400027 | 0.08149147 | 2.97756 | 2.95e-10 | 12.50832 | 1.073e-09
2018-02-08 16:55 | 98239.42 | 120.0021 | 4 | 13 | 4.394211 | 0 | 2.97756 | 2.95e-10 | 12.50832 | 1.073e-09
2018-02-08 16:57 | 98359.42 | 240.0013 | 4 | 13 | 4.39345 | 0 | 2.97756 | 2.95e-10 | 12.50832 | 1.073e-09
2018-02-08 16:58 | 98419.42 | 300.0016 | 4 | 13 | 4.393149 | 0 | 2.97756 | 2.95e-10 | 12.50832 | 1.073e-09
2018-02-08 17:00 | 98539.49 | 120.0006 | 5 | 13 | 3.935955 | -6.520035 | 2.97756 | 0.2172685 | 12.50832 | 0.8671731
2018-02-08 17:02 | 98659.49 | 240.0021 | 5 | 13 | 3.850846 | -6.520012 | 2.97756 | 0.4346561 | 12.50832 | 1.713527
2018-02-08 17:04 | 98779.49 | 360.0006 | 5 | 13 | 3.767654 | -6.519932 | 2.97756 | 0.6519394 | 12.50832 | 2.541157
2018-02-08 17:06 | 98899.49 | 480.0012 | 5 | 13 | 3.689387 | -6.519982 | 2.97756 | 0.8693019 | 12.50832 | 3.351488
2018-02-08 17:08 | 99019.49 | 600.0006 | 5 | 13 | 3.618332 | -6.519984 | 2.97756 | 1.086607 | 12.50832 | 4.145342
2018-02-08 17:10 | 99139.49 | 720.0006 | 5 | 13 | 3.556432 | -6.520012 | 2.97756 | 1.303894 | 12.50832 | 4.924657
2018-02-08 17:12 | 99259.49 | 840.0007 | 5 | 13 | 3.504363 | -6.520009 | 2.97756 | 1.521226 | 12.50832 | 5.691767
2018-02-08 17:14 | 99379.49 | 960.0014 | 5 | 13 | 3.45974 | -6.520043 | 2.97756 | 1.738549 | 12.50832 | 6.448392
2018-02-08 17:16 | 99499.49 | 1080.0005 | 5 | 13 | 3.419519 | -6.519995 | 2.97756 | 1.955868 | 12.50832 | 7.195838
2018-02-08 17:18 | 99619.49 | 1200.002 | 5 | 13 | 3.380374 | -6.520007 | 2.97756 | 2.173166 | 12.50832 | 7.934662
2018-02-08 17:20 | 99739.49 | 1320.0005 | 5 | 13 | 3.334468 | -6.520049 | 2.97756 | 2.390517 | 12.50832 | 8.664636
2018-02-08 17:22 | 99859.49 | 1440.0005 | 5 | 13 | 3.266719 | -6.520075 | 2.97756 | 2.607825 | 12.50832 | 9.382446
2018-02-08 17:24 | 99979.49 | 1560.0017 | 5 | 13 | 3.151391 | -6.520001 | 2.97756 | 2.825139 | 12.50832 | 10.08112
2018-02-08 17:26 | 100056.3 | 1636.856 | 5 | 13 | 2.999986 | -6.520047 | 2.97756 | 2.964313 | 12.50832 | 10.51061
2018-02-08 17:28 | 100176.4 | 120.0014 | 6 | 13 | 3.594675 | 0 | 2.97756 | 2.964313 | 12.50832 | 10.51061
2018-02-08 17:30 | 100296.4 | 240.0013 | 6 | 13 | 3.627058 | 0 | 2.97756 | 2.964313 | 12.50832 | 10.51061
2018-02-08 17:31 | 100356.4 | 300.0007 | 6 | 13 | 3.635586 | 0 | 2.97756 | 2.964313 | 12.50832 | 10.51061
2018-02-08 17:31 | 100356.4 | 0.0024 | 7 | 14 | 3.63569 | 0 | 0 | 0 | 0 | 0
2018-02-08 17:33 | 100476.5 | 120.0005 | 2 | 14 | 3.964385 | 4.889826 | 0.1623108 | 0 | 0.6381168 | 0
2018-02-08 17:35 | 100596.5 | 240.0006 | 2 | 14 | 4.008302 | 4.889839 | 0.3252998 | 0 | 1.287965 | 0
2018-02-08 17:37 | 100716.5 | 360.0001 | 2 | 14 | 4.043842 | 4.89011 | 0.4882772 | 0 | 1.944255 | 0
2018-02-08 17:39 | 100836.5 | 480.0006 | 2 | 14 | 4.071343 | 4.890198 | 0.6512648 | 0 | 2.605666 | 0
2018-02-08 17:41 | 100956.5 | 600.0006 | 2 | 14 | 4.094582 | 4.889866 | 0.814254 | 0 | 3.271166 | 0
2018-02-08 17:43 | 101076.5 | 720.0004 | 2 | 14 | 4.119311 | 4.890041 | 0.9772397 | 0 | 3.940492 | 0
2018-02-08 17:45 | 101196.5 | 840.0006 | 2 | 14 | 4.148277 | 4.889864 | 1.14022 | 0 | 4.614158 | 0
2018-02-08 17:47 | 101316.5 | 960.0014 | 2 | 14 | 4.181932 | 4.889875 | 1.30321 | 0 | 5.292964 | 0
2018-02-08 17:49 | 101436.5 | 1080.0006 | 2 | 14 | 4.200346 | 4.509277 | 1.462806 | 0 | 5.962582 | 0
2018-02-08 17:51 | 101556.5 | 1200.0007 | 2 | 14 | 4.200337 | 3.862499 | 1.60215 | 0 | 6.547874 | 0
2018-02-08 17:53 | 101676.5 | 1320.0013 | 2 | 14 | 4.200307 | 3.278343 | 1.720974 | 0 | 7.046977 | 0
2018-02-08 17:53 | 101680.9 | 1324.3936 | 2 | 14 | 4.200377 | 3.259995 | 1.724973 | 0 | 7.063771 | 0
2018-02-08 17:55 | 101800.9 | 120.0006 | 3 | 14 | 4.231848 | 3.259907 | 1.833172 | 0 | 7.519838 | 0
2018-02-08 17:57 | 101920.9 | 240.0006 | 3 | 14 | 4.267972 | 3.25985 | 1.941824 | 0 | 7.981573 | 0
2018-02-08 17:59 | 102040.9 | 360.0017 | 3 | 14 | 4.30646 | 3.259867 | 2.050483 | 0 | 8.447401 | 0
2018-02-08 18:01 | 102160.9 | 480.0017 | 3 | 14 | 4.346871 | 3.259844 | 2.159137 | 0 | 8.917493 | 0
2018-02-08 18:03 | 102280.9 | 600.0017 | 3 | 14 | 4.38898 | 3.259848 | 2.267792 | 0 | 9.392076 | 0
2018-02-08 18:05 | 102400.9 | 720.001 | 3 | 14 | 4.400311 | 2.768791 | 2.369912 | 0 | 9.841279 | 0
2018-02-08 18:07 | 102520.9 | 840.0017 | 3 | 14 | 4.400343 | 2.282713 | 2.453785 | 0 | 10.21035 | 0
2018-02-08 18:09 | 102640.9 | 960.0009 | 3 | 14 | 4.400316 | 1.897532 | 2.523199 | 0 | 10.51579 | 0
2018-02-08 18:11 | 102760.9 | 1080.0014 | 3 | 14 | 4.40026 | 1.59045 | 2.581123 | 0 | 10.77067 | 0
2018-02-08 18:13 | 102880.9 | 1200.0007 | 3 | 14 | 4.400298 | 1.34659 | 2.629896 | 0 | 10.98529 | 0
2018-02-08 18:15 | 103000.9 | 1320.0007 | 3 | 14 | 4.40024 | 1.147141 | 2.671302 | 0 | 11.16748 | 0
2018-02-08 18:17 | 103120.9 | 1440.0009 | 3 | 14 | 4.400145 | 0.9829502 | 2.706741 | 0 | 11.32342 | 0
2018-02-08 18:19 | 103240.9 | 1560.0009 | 3 | 14 | 4.40021 | 0.8525181 | 2.737282 | 0 | 11.45781 | 0
2018-02-08 18:21 | 103360.9 | 1680.0009 | 3 | 14 | 4.400165 | 0.741375 | 2.76378 | 0 | 11.5744 | 0
2018-02-08 18:23 | 103480.9 | 1800.0009 | 3 | 14 | 4.400181 | 0.6483517 | 2.7869 | 0 | 11.67614 | 0
2018-02-08 18:25 | 103600.9 | 1920.0009 | 3 | 14 | 4.400181 | 0.5708351 | 2.807169 | 0 | 11.76532 | 0
2018-02-08 18:27 | 103720.9 | 2040.0015 | 3 | 14 | 4.400146 | 0.5036125 | 2.825012 | 0 | 11.84383 | 0
2018-02-08 18:29 | 103840.9 | 2160.0009 | 3 | 14 | 4.40006 | 0.4442711 | 2.840803 | 0 | 11.91332 | 0
2018-02-08 18:31 | 103960.9 | 2280.0006 | 3 | 14 | 4.400133 | 0.3967285 | 2.854807 | 0 | 11.97493 | 0
2018-02-08 18:33 | 104080.9 | 2400.001 | 3 | 14 | 4.400104 | 0.3532696 | 2.867269 | 0 | 12.02977 | 0
2018-02-08 18:35 | 104200.9 | 2520.0006 | 3 | 14 | 4.400062 | 0.3149548 | 2.878386 | 0 | 12.07868 | 0
2018-02-08 18:37 | 104320.9 | 2640.0017 | 3 | 14 | 4.400055 | 0.2818413 | 2.88833 | 0 | 12.12244 | 0
2018-02-08 18:39 | 104440.9 | 2760.0017 | 3 | 14 | 4.400066 | 0.2533665 | 2.897246 | 0 | 12.16167 | 0
2018-02-08 18:41 | 104560.9 | 2880.0017 | 3 | 14 | 4.400067 | 0.2283249 | 2.905261 | 0 | 12.19694 | 0
2018-02-08 18:43 | 104680.9 | 3000.0002 | 3 | 14 | 4.400107 | 0.2070522 | 2.912485 | 0 | 12.22872 | 0
2018-02-08 18:45 | 104800.9 | 3120.0006 | 3 | 14 | 4.4001 | 0.1870708 | 2.919003 | 0 | 12.2574 | 0
2018-02-08 18:47 | 104920.9 | 3240.0009 | 3 | 14 | 4.40005 | 0.1684055 | 2.924895 | 0 | 12.28333 | 0
2018-02-08 18:49 | 105040.9 | 3360.0009 | 3 | 14 | 4.400114 | 0.1540947 | 2.930251 | 0 | 12.3069 | 0
2018-02-08 18:51 | 105160.9 | 3480.0017 | 3 | 14 | 4.400049 | 0.139492 | 2.935099 | 0 | 12.32823 | 0
2018-02-08 18:53 | 105280.9 | 3600.0002 | 3 | 14 | 4.400045 | 0.1273174 | 2.939531 | 0 | 12.34773 | 0
2018-02-08 18:55 | 105400.9 | 3720.0017 | 3 | 14 | 4.400079 | 0.1175709 | 2.943564 | 0 | 12.36547 | 0
2018-02-08 18:57 | 105520.9 | 3840.0007 | 3 | 14 | 4.399981 | 0.1057091 | 2.947257 | 0 | 12.38172 | 0
2018-02-08 18:59 | 105640.9 | 3960.0005 | 3 | 14 | 4.400066 | 0.09884071 | 2.950641 | 0 | 12.39661 | 0
2018-02-08 19:01 | 105760.9 | 4080.0009 | 3 | 14 | 4.400011 | 0.08943176 | 2.95376 | 0 | 12.41034 | 0
2018-02-08 19:03 | 105880.9 | 4200.0014 | 3 | 14 | 4.400018 | 0.08276939 | 2.956635 | 0 | 12.42298 | 0
2018-02-08 19:03 | 105906.4 | 4225.468 | 3 | 14 | 4.400056 | 0.0814991 | 2.957222 | 0 | 12.42557 | 0
2018-02-08 19:05 | 106026.4 | 120.0013 | 4 | 14 | 4.394124 | 0 | 2.957222 | 0 | 12.42557 | 0
2018-02-08 19:07 | 106146.4 | 240.0016 | 4 | 14 | 4.393337 | 0 | 2.957222 | 0 | 12.42557 | 0
2018-02-08 19:08 | 106206.4 | 300.0015 | 4 | 14 | 4.393019 | 0 | 2.957222 | 0 | 12.42557 | 0
2018-02-08 19:10 | 106326.5 | 120.0023 | 5 | 14 | 3.931536 | -6.519993 | 2.957222 | 0.2173107 | 12.42557 | 0.8665042
2018-02-08 19:12 | 106446.5 | 240.001 | 5 | 14 | 3.845854 | -6.520009 | 2.957222 | 0.4346242 | 12.42557 | 1.711543
2018-02-08 19:14 | 106566.5 | 360.0018 | 5 | 14 | 3.762222 | -6.520047 | 2.957222 | 0.6519565 | 12.42557 | 2.53822
2018-02-08 19:16 | 106686.5 | 480.0023 | 5 | 14 | 3.683657 | -6.520085 | 2.957222 | 0.8692688 | 12.42557 | 3.347139
2018-02-08 19:18 | 106806.5 | 600.0016 | 5 | 14 | 3.612587 | -6.520056 | 2.957222 | 1.086583 | 12.42557 | 4.139775
2018-02-08 19:20 | 106926.5 | 720.0008 | 5 | 14 | 3.550893 | -6.520043 | 2.957222 | 1.30388 | 12.42557 | 4.917888
2018-02-08 19:22 | 107046.5 | 840.0008 | 5 | 14 | 3.499032 | -6.520026 | 2.957222 | 1.521246 | 12.42557 | 5.683922
2018-02-08 19:24 | 107166.5 | 960.0012 | 5 | 14 | 3.454618 | -6.520072 | 2.957222 | 1.738564 | 12.42557 | 6.439395
2018-02-08 19:26 | 107286.5 | 1080.0008 | 5 | 14 | 3.414425 | -6.520127 | 2.957222 | 1.955882 | 12.42557 | 7.185732
2018-02-08 19:28 | 107406.5 | 1200.0007 | 5 | 14 | 3.374929 | -6.520077 | 2.957222 | 2.17323 | 12.42557 | 7.923588
2018-02-08 19:30 | 107526.5 | 1320.0016 | 5 | 14 | 3.327609 | -6.520159 | 2.957222 | 2.390548 | 12.42557 | 8.652149
2018-02-08 19:32 | 107646.5 | 1440.0008 | 5 | 14 | 3.256718 | -6.520156 | 2.957222 | 2.607872 | 12.42557 | 9.368227
2018-02-08 19:34 | 107766.5 | 1560.0015 | 5 | 14 | 3.132781 | -6.520142 | 2.957222 | 2.825197 | 12.42557 | 10.06404
2018-02-08 19:35 | 107829.8 | 1623.3194 | 5 | 14 | 2.999997 | -6.520159 | 2.957222 | 2.93988 | 12.42557 | 10.41662
2018-02-08 19:37 | 107949.8 | 120.0016 | 6 | 14 | 3.59801 | 0 | 2.957222 | 2.93988 | 12.42557 | 10.41662
2018-02-08 19:39 | 108069.8 | 240.0013 | 6 | 14 | 3.630324 | 0 | 2.957222 | 2.93988 | 12.42557 | 10.41662
2018-02-08 19:40 | 108129.8 | 300.0007 | 6 | 14 | 3.638913 | 0 | 2.957222 | 2.93988 | 12.42557 | 10.41662
2018-02-08 19:40 | 108129.9 | 0.0024 | 7 | 15 | 3.639051 | 0 | 0 | 0 | 0 | 0
2018-02-08 19:42 | 108249.9 | 120.0007 | 2 | 15 | 3.967943 | 4.889967 | 0.1623219 | 0 | 0.6387162 | 0
2018-02-08 19:44 | 108369.9 | 240.0007 | 2 | 15 | 4.01248 | 4.889946 | 0.3253159 | 0 | 1.289222 | 0
2018-02-08 19:46 | 108489.9 | 360.0022 | 2 | 15 | 4.047954 | 4.889969 | 0.4883021 | 0 | 1.946231 | 0
2018-02-08 19:48 | 108609.9 | 480.0011 | 2 | 15 | 4.075222 | 4.889942 | 0.6512943 | 0 | 2.608318 | 0
2018-02-08 19:50 | 108729.9 | 600.0006 | 2 | 15 | 4.098459 | 4.889885 | 0.8142884 | 0 | 3.27446 | 0
2018-02-08 19:52 | 108849.9 | 720.0007 | 2 | 15 | 4.12352 | 4.889944 | 0.9772853 | 0 | 3.944488 | 0
2018-02-08 19:54 | 108969.9 | 840.0014 | 2 | 15 | 4.152948 | 4.889992 | 1.140271 | 0 | 4.618896 | 0
2018-02-08 19:56 | 109089.9 | 960.0016 | 2 | 15 | 4.187094 | 4.889977 | 1.30327 | 0 | 5.298535 | 0
2018-02-08 19:58 | 109209.9 | 1080.0019 | 2 | 15 | 4.200342 | 4.418482 | 1.460904 | 0 | 5.960273 | 0
2018-02-08 20:00 | 109329.9 | 1200.0007 | 2 | 15 | 4.200341 | 3.782001 | 1.597375 | 0 | 6.533497 | 0
2018-02-08 20:02 | 109438.6 | 1308.6945 | 2 | 15 | 4.200342 | 3.259991 | 1.703524 | 0 | 6.97936 | 0
2018-02-08 20:04 | 109558.6 | 120.0017 | 3 | 15 | 4.232084 | 3.259909 | 1.811741 | 0 | 7.43551 | 0
2018-02-08 20:06 | 109678.6 | 240.0007 | 3 | 15 | 4.268504 | 3.259914 | 1.920401 | 0 | 7.897322 | 0
2018-02-08 20:08 | 109798.6 | 360.0009 | 3 | 15 | 4.307384 | 3.259912 | 2.029058 | 0 | 8.363215 | 0
2018-02-08 20:10 | 109918.6 | 480.0002 | 3 | 15 | 4.348173 | 3.259924 | 2.137715 | 0 | 8.833444 | 0
2018-02-08 20:12 | 110038.6 | 600.0006 | 3 | 15 | 4.390634 | 3.259943 | 2.246372 | 0 | 9.308196 | 0
2018-02-08 20:14 | 110158.6 | 720.0001 | 3 | 15 | 4.400386 | 2.748154 | 2.34781 | 0 | 9.75444 | 0
2018-02-08 20:16 | 110278.6 | 840.0009 | 3 | 15 | 4.400318 | 2.26516 | 2.431019 | 0 | 10.12059 | 0
2018-02-08 20:18 | 110398.6 | 960.0009 | 3 | 15 | 4.400296 | 1.883852 | 2.499903 | 0 | 10.4237 | 0
2018-02-08 20:20 | 110518.6 | 1080.0017 | 3 | 15 | 4.400231 | 1.578428 | 2.557422 | 0 | 10.6768 | 0
2018-02-08 20:22 | 110638.6 | 1200.0002 | 3 | 15 | 4.400241 | 1.335726 | 2.605854 | 0 | 10.88991 | 0
2018-02-08 20:24 | 110758.6 | 1320.0001 | 3 | 15 | 4.400258 | 1.139675 | 2.646983 | 0 | 11.07089 | 0
2018-02-08 20:26 | 110878.6 | 1440.0001 | 3 | 15 | 4.40019 | 0.9788151 | 2.682176 | 0 | 11.22574 | 0
2018-02-08 20:28 | 110998.6 | 1560.0001 | 3 | 15 | 4.400131 | 0.8454647 | 2.712509 | 0 | 11.35921 | 0
2018-02-08 20:30 | 111118.6 | 1680.0001 | 3 | 15 | 4.400116 | 0.7358379 | 2.738827 | 0 | 11.47502 | 0
2018-02-08 20:32 | 111238.6 | 1800.0009 | 3 | 15 | 4.400177 | 0.6453171 | 2.761794 | 0 | 11.57607 | 0
2018-02-08 20:34 | 111358.6 | 1920.0002 | 3 | 15 | 4.400107 | 0.5659904 | 2.781933 | 0 | 11.66469 | 0
2018-02-08 20:36 | 111478.6 | 2040.0014 | 3 | 15 | 4.40015 | 0.5006485 | 2.799675 | 0 | 11.74276 | 0
2018-02-08 20:38 | 111598.6 | 2160.0017 | 3 | 15 | 4.40004 | 0.4416447 | 2.815354 | 0 | 11.81174 | 0
2018-02-08 20:40 | 111718.6 | 2280.0009 | 3 | 15 | 4.400061 | 0.3933887 | 2.829275 | 0 | 11.873 | 0
2018-02-08 20:42 | 111838.6 | 2400.001 | 3 | 15 | 4.400123 | 0.351717 | 2.84168 | 0 | 11.92758 | 0
2018-02-08 20:44 | 111958.6 | 2520.0009 | 3 | 15 | 4.400036 | 0.3131733 | 2.85275 | 0 | 11.97629 | 0
2018-02-08 20:46 | 112078.6 | 2640.0003 | 3 | 15 | 4.40004 | 0.2804317 | 2.862666 | 0 | 12.01992 | 0
2018-02-08 20:48 | 112198.6 | 2760.0003 | 3 | 15 | 4.400051 | 0.2533207 | 2.871559 | 0 | 12.05905 | 0
2018-02-08 20:50 | 112318.6 | 2880.0018 | 3 | 15 | 4.400062 | 0.2279148 | 2.879571 | 0 | 12.0943 | 0
2018-02-08 20:52 | 112438.6 | 3000.001 | 3 | 15 | 4.400043 | 0.2057724 | 2.886777 | 0 | 12.12601 | 0
2018-02-08 20:54 | 112558.6 | 3120.0003 | 3 | 15 | 4.400036 | 0.186367 | 2.893297 | 0 | 12.1547 | 0
2018-02-08 20:56 | 112678.6 | 3240.001 | 3 | 15 | 4.399952 | 0.16716 | 2.899211 | 0 | 12.18072 | 0
2018-02-08 20:58 | 112798.6 | 3360.0003 | 3 | 15 | 4.400028 | 0.1538296 | 2.904568 | 0 | 12.20429 | 0
2018-02-08 21:00 | 112918.6 | 3480.0016 | 3 | 15 | 4.399964 | 0.1391582 | 2.909449 | 0 | 12.22577 | 0
2018-02-08 21:02 | 113038.6 | 3600.0018 | 3 | 15 | 4.400047 | 0.1288433 | 2.913924 | 0 | 12.24546 | 0
2018-02-08 21:04 | 113158.6 | 3720.0016 | 3 | 15 | 4.400027 | 0.1176147 | 2.918011 | 0 | 12.26344 | 0
2018-02-08 21:06 | 113278.6 | 3840.0007 | 3 | 15 | 4.400067 | 0.1088638 | 2.921763 | 0 | 12.27995 | 0
2018-02-08 21:08 | 113398.6 | 3960.001 | 3 | 15 | 4.400027 | 0.09921646 | 2.925211 | 0 | 12.29512 | 0
2018-02-08 21:10 | 113518.6 | 4080.0008 | 3 | 15 | 4.399985 | 0.09096718 | 2.928387 | 0 | 12.3091 | 0
2018-02-08 21:12 | 113638.6 | 4200.0007 | 3 | 15 | 4.399904 | 0.0827961 | 2.931325 | 0 | 12.32202 | 0
2018-02-08 21:13 | 113710.4 | 4271.7913 | 3 | 15 | 4.400044 | 0.0814991 | 2.932988 | 0 | 12.32934 | 0
2018-02-08 21:15 | 113830.5 | 120.0006 | 4 | 15 | 4.394072 | 0 | 2.932988 | 0 | 12.32934 | 0
2018-02-08 21:17 | 113950.5 | 240 | 4 | 15 | 4.393272 | 0 | 2.932988 | 0 | 12.32934 | 0
2018-02-08 21:18 | 114010.5 | 300.0015 | 4 | 15 | 4.392907 | 0 | 2.932988 | 0 | 12.32934 | 0
2018-02-08 21:20 | 114130.6 | 120.0015 | 5 | 15 | 3.927512 | -6.520119 | 2.932988 | 0.2173321 | 12.32934 | 0.8658182
2018-02-08 21:22 | 114250.6 | 240.001 | 5 | 15 | 3.841091 | -6.520051 | 2.932988 | 0.4346399 | 12.32934 | 1.709871
2018-02-08 21:24 | 114370.6 | 360.0006 | 5 | 15 | 3.756893 | -6.520035 | 2.932988 | 0.6519526 | 12.32934 | 2.535367
2018-02-08 21:26 | 114490.6 | 480.0014 | 5 | 15 | 3.678246 | -6.520079 | 2.932988 | 0.8692564 | 12.32934 | 3.343084
2018-02-08 21:28 | 114610.6 | 600.0001 | 5 | 15 | 3.607163 | -6.520037 | 2.932988 | 1.086595 | 12.32934 | 4.134629
2018-02-08 21:30 | 114730.6 | 720.0006 | 5 | 15 | 3.545613 | -6.520077 | 2.932988 | 1.303913 | 12.32934 | 4.911659
2018-02-08 21:32 | 114850.6 | 840.0013 | 5 | 15 | 3.494008 | -6.520049 | 2.932988 | 1.52125 | 12.32934 | 5.676476
2018-02-08 21:34 | 114970.6 | 960.0007 | 5 | 15 | 3.449759 | -6.520041 | 2.932988 | 1.738542 | 12.32934 | 6.430784
2018-02-08 21:36 | 115090.6 | 1080.0007 | 5 | 15 | 3.40963 | -6.520082 | 2.932988 | 1.955906 | 12.32934 | 7.176228
2018-02-08 21:38 | 115210.6 | 1200.0007 | 5 | 15 | 3.369721 | -6.520114 | 2.932988 | 2.173223 | 12.32934 | 7.91291
2018-02-08 21:40 | 115330.6 | 1320.0007 | 5 | 15 | 3.320603 | -6.520129 | 2.932988 | 2.390538 | 12.32934 | 8.640161
2018-02-08 21:42 | 115450.6 | 1440.0006 | 5 | 15 | 3.246005 | -6.520148 | 2.932988 | 2.607868 | 12.32934 | 9.354372
2018-02-08 21:44 | 115570.6 | 1560.0006 | 5 | 15 | 3.111285 | -6.520154 | 2.932988 | 2.825186 | 12.32934 | 10.04694
2018-02-08 21:45 | 115620.3 | 1609.7296 | 5 | 15 | 2.999982 | -6.520129 | 2.932988 | 2.915269 | 12.32934 | 10.32272
2018-02-08 21:47 | 115740.3 | 120.0005 | 6 | 15 | 3.600641 | 0 | 2.932988 | 2.915269 | 12.32934 | 10.32272
2018-02-08 21:49 | 115860.3 | 240.0013 | 6 | 15 | 3.632855 | 0 | 2.932988 | 2.915269 | 12.32934 | 10.32272
2018-02-08 21:50 | 115920.3 | 300.0015 | 6 | 15 | 3.641477 | 0 | 2.932988 | 2.915269 | 12.32934 | 10.32272
2018-02-08 21:50 | 115920.3 | 0.0024 | 7 | 16 | 3.641411 | 0 | 0 | 0 | 0 | 0
2018-02-08 21:52 | 116040.4 | 120.0006 | 2 | 16 | 3.970553 | 4.88995 | 0.1623184 | 7.99e-10 | 0.6390955 | 2.909e-09
2018-02-08 21:54 | 116160.4 | 240.0014 | 2 | 16 | 4.015502 | 4.889881 | 0.3252999 | 7.99e-10 | 1.290014 | 2.909e-09
2018-02-08 21:56 | 116280.4 | 360.0013 | 2 | 16 | 4.050893 | 4.889992 | 0.4882912 | 7.99e-10 | 1.947537 | 2.909e-09
2018-02-08 21:58 | 116400.4 | 480.0014 | 2 | 16 | 4.078175 | 4.889936 | 0.6512912 | 7.99e-10 | 2.610139 | 2.909e-09
2018-02-08 22:00 | 116520.4 | 600.0007 | 2 | 16 | 4.101521 | 4.889933 | 0.8142782 | 7.99e-10 | 3.276734 | 2.909e-09
2018-02-08 22:02 | 116640.4 | 720.0014 | 2 | 16 | 4.127101 | 4.890011 | 0.9772548 | 7.99e-10 | 3.947217 | 2.909e-09
2018-02-08 22:04 | 116760.4 | 840.0014 | 2 | 16 | 4.157203 | 4.889959 | 1.140246 | 7.99e-10 | 4.622289 | 2.909e-09
2018-02-08 22:06 | 116880.4 | 960.0007 | 2 | 16 | 4.192197 | 4.890009 | 1.303234 | 7.99e-10 | 5.302645 | 2.909e-09
2018-02-08 22:08 | 117000.4 | 1080.0009 | 2 | 16 | 4.200381 | 4.328655 | 1.45853 | 7.99e-10 | 5.954799 | 2.909e-09
2018-02-08 22:10 | 117120.4 | 1200.0014 | 2 | 16 | 4.200365 | 3.700027 | 1.592144 | 7.99e-10 | 6.51602 | 2.909e-09
2018-02-08 22:12 | 117212.2 | 1291.78 | 2 | 16 | 4.200245 | 3.259989 | 1.680797 | 7.99e-10 | 6.888394 | 2.909e-09
2018-02-08 22:14 | 117332.2 | 120.0007 | 3 | 16 | 4.232256 | 3.259899 | 1.789009 | 7.99e-10 | 7.344524 | 2.909e-09
2018-02-08 22:16 | 117452.2 | 240.0017 | 3 | 16 | 4.269132 | 3.25989 | 1.897665 | 7.99e-10 | 7.806362 | 2.909e-09
2018-02-08 22:18 | 117572.2 | 360.0007 | 3 | 16 | 4.308341 | 3.259947 | 2.006316 | 7.99e-10 | 8.272315 | 2.909e-09
2018-02-08 22:20 | 117692.2 | 480.0007 | 3 | 16 | 4.349617 | 3.259886 | 2.114972 | 7.99e-10 | 8.74267 | 2.909e-09
2018-02-08 22:22 | 117812.2 | 600.0007 | 3 | 16 | 4.392564 | 3.259953 | 2.223634 | 7.99e-10 | 9.217632 | 2.909e-09
2018-02-08 22:24 | 117932.2 | 720.0006 | 3 | 16 | 4.400323 | 2.720221 | 2.324236 | 7.99e-10 | 9.660236 | 2.909e-09
2018-02-08 22:26 | 118052.2 | 840.0007 | 3 | 16 | 4.400284 | 2.243149 | 2.406638 | 7.99e-10 | 10.02283 | 2.909e-09
2018-02-08 22:28 | 118172.2 | 960.001 | 3 | 16 | 4.400203 | 1.864214 | 2.474866 | 7.99e-10 | 10.32306 | 2.909e-09
2018-02-08 22:30 | 118292.2 | 1080.0017 | 3 | 16 | 4.400172 | 1.563604 | 2.531835 | 7.99e-10 | 10.57373 | 2.909e-09
2018-02-08 22:32 | 118412.2 | 1200.0017 | 3 | 16 | 4.400203 | 1.323816 | 2.579828 | 7.99e-10 | 10.78491 | 2.909e-09
2018-02-08 22:34 | 118532.2 | 1320.0017 | 3 | 16 | 4.400244 | 1.13026 | 2.620599 | 7.99e-10 | 10.96431 | 2.909e-09
2018-02-08 22:36 | 118652.2 | 1440.0015 | 3 | 16 | 4.400157 | 0.9693489 | 2.655494 | 7.99e-10 | 11.11786 | 2.909e-09
2018-02-08 22:38 | 118772.2 | 1560.0007 | 3 | 16 | 4.400197 | 0.840517 | 2.685587 | 7.99e-10 | 11.25027 | 2.909e-09
2018-02-08 22:40 | 118892.2 | 1680.0003 | 3 | 16 | 4.400155 | 0.731802 | 2.711719 | 7.99e-10 | 11.36525 | 2.909e-09
2018-02-08 22:42 | 119012.2 | 1800.001 | 3 | 16 | 4.400183 | 0.6421909 | 2.734516 | 7.99e-10 | 11.46556 | 2.909e-09
2018-02-08 22:44 | 119132.2 | 1920.001 | 3 | 16 | 4.400071 | 0.5622101 | 2.754531 | 7.99e-10 | 11.55363 | 2.909e-09
2018-02-08 22:46 | 119252.2 | 2040.0003 | 3 | 16 | 4.400127 | 0.4985409 | 2.772165 | 7.99e-10 | 11.63122 | 2.909e-09
2018-02-08 22:48 | 119372.2 | 2160.0007 | 3 | 16 | 4.400092 | 0.4413548 | 2.787785 | 7.99e-10 | 11.69995 | 2.909e-09
2018-02-08 22:50 | 119492.2 | 2280.0006 | 3 | 16 | 4.400043 | 0.3920612 | 2.801657 | 7.99e-10 | 11.76099 | 2.909e-09
2018-02-08 22:52 | 119612.2 | 2400.001 | 3 | 16 | 4.400054 | 0.3513126 | 2.814016 | 7.99e-10 | 11.81537 | 2.909e-09
2018-02-08 22:54 | 119732.2 | 2520.0006 | 3 | 16 | 4.399979 | 0.3126507 | 2.825062 | 7.99e-10 | 11.86397 | 2.909e-09
2018-02-08 22:56 | 119852.2 | 2640.001 | 3 | 16 | 4.399901 | 0.2787533 | 2.834971 | 7.99e-10 | 11.90757 | 2.909e-09
2018-02-08 22:58 | 119972.2 | 2760.0006 | 3 | 16 | 4.400042 | 0.2533836 | 2.843889 | 7.99e-10 | 11.94681 | 2.909e-09
2018-02-08 23:00 | 120092.2 | 2880.0009 | 3 | 16 | 4.400073 | 0.2295647 | 2.851913 | 7.99e-10 | 11.98212 | 2.909e-09
2018-02-08 23:02 | 120212.2 | 3000.0014 | 3 | 16 | 4.400046 | 0.2072811 | 2.859169 | 7.99e-10 | 12.01405 | 2.909e-09
2018-02-08 23:04 | 120332.2 | 3120.0007 | 3 | 16 | 4.400002 | 0.1873055 | 2.865737 | 7.99e-10 | 12.04295 | 2.909e-09
2018-02-08 23:06 | 120452.2 | 3240.0017 | 3 | 16 | 4.400111 | 0.1730194 | 2.871704 | 7.99e-10 | 12.0692 | 2.909e-09
2018-02-08 23:08 | 120572.2 | 3360.0009 | 3 | 16 | 4.400057 | 0.1564789 | 2.877143 | 7.99e-10 | 12.09313 | 2.909e-09
2018-02-08 23:10 | 120692.2 | 3480.0009 | 3 | 16 | 4.400035 | 0.1429253 | 2.882111 | 7.99e-10 | 12.11499 | 2.909e-09
2018-02-08 23:12 | 120812.2 | 3600.0014 | 3 | 16 | 4.400013 | 0.1304302 | 2.886662 | 7.99e-10 | 12.13501 | 2.909e-09
2018-02-08 23:14 | 120932.2 | 3720.0001 | 3 | 16 | 4.400041 | 0.1205215 | 2.890829 | 7.99e-10 | 12.15335 | 2.909e-09
2018-02-08 23:16 | 121052.2 | 3840.0009 | 3 | 16 | 4.400013 | 0.11096 | 2.89466 | 7.99e-10 | 12.17021 | 2.909e-09
2018-02-08 23:18 | 121172.2 | 3960.0015 | 3 | 16 | 4.400051 | 0.1027927 | 2.898205 | 7.99e-10 | 12.1858 | 2.909e-09
2018-02-08 23:20 | 121292.2 | 4080.0006 | 3 | 16 | 4.399957 | 0.09378815 | 2.901482 | 7.99e-10 | 12.20022 | 2.909e-09
2018-02-08 23:22 | 121412.2 | 4200.0002 | 3 | 16 | 4.400049 | 0.08867645 | 2.904516 | 7.99e-10 | 12.21357 | 2.909e-09
2018-02-08 23:23 | 121511.3 | 4299.1432 | 3 | 16 | 4.399963 | 0.08149147 | 2.906857 | 7.99e-10 | 12.22387 | 2.909e-09
2018-02-08 23:25 | 121631.4 | 120.0005 | 4 | 16 | 4.393877 | 0 | 2.906857 | 7.99e-10 | 12.22387 | 2.909e-09
2018-02-08 23:27 | 121751.4 | 240.0005 | 4 | 16 | 4.392994 | 0 | 2.906857 | 7.99e-10 | 12.22387 | 2.909e-09
2018-02-08 23:28 | 121811.4 | 300.0007 | 4 | 16 | 4.392625 | 0 | 2.906857 | 7.99e-10 | 12.22387 | 2.909e-09
2018-02-08 23:30 | 121931.5 | 120.0006 | 5 | 16 | 3.922957 | -6.520079 | 2.906857 | 0.2173163 | 12.22387 | 0.8649079
2018-02-08 23:32 | 122051.5 | 240.0006 | 5 | 16 | 3.835822 | -6.520089 | 2.906857 | 0.4346256 | 12.22387 | 1.707898
2018-02-08 23:34 | 122171.5 | 360.0006 | 5 | 16 | 3.751221 | -6.520068 | 2.906857 | 0.6519185 | 12.22387 | 2.532127
2018-02-08 23:36 | 122291.5 | 480.0014 | 5 | 16 | 3.672144 | -6.5201 | 2.906857 | 0.8692608 | 12.22387 | 3.338702
2018-02-08 23:38 | 122411.5 | 600.0014 | 5 | 16 | 3.600828 | -6.520045 | 2.906857 | 1.086576 | 12.22387 | 4.128811
2018-02-08 23:40 | 122531.5 | 720.0007 | 5 | 16 | 3.53951 | -6.520087 | 2.906857 | 1.303926 | 12.22387 | 4.904594
2018-02-08 23:42 | 122651.5 | 840.0007 | 5 | 16 | 3.488343 | -6.520051 | 2.906857 | 1.521251 | 12.22387 | 5.668101
2018-02-08 23:44 | 122771.5 | 960.0001 | 5 | 16 | 3.444171 | -6.520045 | 2.906857 | 1.738578 | 12.22387 | 6.421304
2018-02-08 23:46 | 122891.5 | 1080.0009 | 5 | 16 | 3.403941 | -6.520121 | 2.906857 | 1.955889 | 12.22387 | 7.165348
2018-02-08 23:48 | 123011.5 | 1200.0013 | 5 | 16 | 3.363572 | -6.520133 | 2.906857 | 2.173209 | 12.22387 | 7.90077
2018-02-08 23:50 | 123131.5 | 1320.0006 | 5 | 16 | 3.312533 | -6.520142 | 2.906857 | 2.390512 | 12.22387 | 8.626463
2018-02-08 23:52 | 123251.5 | 1440.0009 | 5 | 16 | 3.23313 | -6.520051 | 2.906857 | 2.607852 | 12.22387 | 9.338525
2018-02-08 23:54 | 123371.5 | 1560.0009 | 5 | 16 | 3.083823 | -6.520098 | 2.906857 | 2.82519 | 12.22387 | 10.0272
2018-02-08 23:55 | 123405.9 | 1594.3993 | 5 | 16 | 2.999997 | -6.520077 | 2.906857 | 2.887479 | 12.22387 | 10.21688
2018-02-08 23:57 | 123525.9 | 120.0013 | 6 | 16 | 3.60362 | 0 | 2.906857 | 2.887479 | 12.22387 | 10.21688
2018-02-08 23:59 | 123645.9 | 240 | 6 | 16 | 3.63591 | 0 | 2.906857 | 2.887479 | 12.22387 | 10.21688
2018-02-09 | 123705.9 | 300.0007 | 6 | 16 | 3.644446 | 0 | 2.906857 | 2.887479 | 12.22387 | 10.21688
2018-02-09 | 123705.9 | 0.0024 | 7 | 17 | 3.644528 | 0 | 0 | 0 | 0 | 0
2018-02-09 00:02 | 123826 | 120.0014 | 2 | 17 | 3.974259 | 4.889921 | 0.1623147 | 5.33e-10 | 0.6396427 | 1.943e-09
2018-02-09 00:04 | 123946 | 240.0006 | 2 | 17 | 4.019614 | 4.88998 | 0.3252982 | 5.33e-10 | 1.291211 | 1.943e-09
2018-02-09 00:06 | 124066 | 360.0009 | 2 | 17 | 4.054795 | 4.889929 | 0.4882984 | 5.33e-10 | 1.949433 | 1.943e-09
2018-02-09 00:08 | 124186 | 480.0005 | 2 | 17 | 4.08173 | 4.889927 | 0.6512743 | 5.33e-10 | 2.612549 | 1.943e-09
2018-02-09 00:10 | 124306 | 600.0007 | 2 | 17 | 4.105156 | 4.889923 | 0.8142633 | 5.33e-10 | 3.27973 | 1.943e-09
2018-02-09 00:12 | 124426 | 720.0007 | 2 | 17 | 4.131271 | 4.889938 | 0.9772348 | 5.33e-10 | 3.950827 | 1.943e-09
2018-02-09 00:14 | 124546 | 840.0013 | 2 | 17 | 4.161919 | 4.889914 | 1.140223 | 5.33e-10 | 4.626608 | 1.943e-09
2018-02-09 00:16 | 124666 | 960.0007 | 2 | 17 | 4.197715 | 4.889925 | 1.303218 | 5.33e-10 | 5.307828 | 1.943e-09
2018-02-09 00:18 | 124786 | 1080.0015 | 2 | 17 | 4.200357 | 4.235176 | 1.455576 | 5.33e-10 | 5.947768 | 1.943e-09
2018-02-09 00:20 | 124906 | 1200.0014 | 2 | 17 | 4.200318 | 3.615604 | 1.586244 | 5.33e-10 | 6.496619 | 1.943e-09
2018-02-09 00:21 | 124980.8 | 1274.8384 | 2 | 17 | 4.2003 | 3.259968 | 1.657677 | 5.33e-10 | 6.796659 | 1.943e-09
2018-02-09 00:23 | 125100.9 | 120.0002 | 3 | 17 | 4.232597 | 3.259865 | 1.765877 | 5.33e-10 | 7.252762 | 1.943e-09
2018-02-09 00:25 | 125220.9 | 240.0017 | 3 | 17 | 4.269787 | 3.259867 | 1.874533 | 5.33e-10 | 7.714652 | 1.943e-09
2018-02-09 00:27 | 125340.9 | 360.0002 | 3 | 17 | 4.30942 | 3.259899 | 1.983179 | 5.33e-10 | 8.180679 | 1.943e-09
2018-02-09 00:29 | 125460.9 | 480.0017 | 3 | 17 | 4.351116 | 3.259909 | 2.091835 | 5.33e-10 | 8.651172 | 1.943e-09
2018-02-09 00:31 | 125580.9 | 600.0006 | 3 | 17 | 4.394445 | 3.259909 | 2.200483 | 5.33e-10 | 9.126255 | 1.943e-09
2018-02-09 00:33 | 125700.9 | 720.0006 | 3 | 17 | 4.400317 | 2.696463 | 2.300253 | 5.33e-10 | 9.565235 | 1.943e-09
2018-02-09 00:35 | 125820.9 | 840.001 | 3 | 17 | 4.400303 | 2.223042 | 2.381921 | 5.33e-10 | 9.924598 | 1.943e-09
2018-02-09 00:37 | 125940.9 | 960.0017 | 3 | 17 | 4.400238 | 1.847473 | 2.449542 | 5.33e-10 | 10.22215 | 1.943e-09
2018-02-09 00:39 | 126060.9 | 1080.001 | 3 | 17 | 4.400253 | 1.550653 | 2.506 | 5.33e-10 | 10.47058 | 1.943e-09
2018-02-09 00:41 | 126180.9 | 1200.0006 | 3 | 17 | 4.400219 | 1.312099 | 2.553572 | 5.33e-10 | 10.67991 | 1.943e-09
2018-02-09 00:43 | 126300.9 | 1320.0002 | 3 | 17 | 4.400192 | 1.119352 | 2.593992 | 5.33e-10 | 10.85777 | 1.943e-09
2018-02-09 00:45 | 126420.9 | 1440.0017 | 3 | 17 | 4.400254 | 0.9636726 | 2.628595 | 5.33e-10 | 11.01003 | 1.943e-09
2018-02-09 00:47 | 126540.9 | 1560.0014 | 3 | 17 | 4.400208 | 0.8340645 | 2.658442 | 5.33e-10 | 11.14136 | 1.943e-09
2018-02-09 00:49 | 126660.9 | 1680.0017 | 3 | 17 | 4.40013 | 0.7251148 | 2.684362 | 5.33e-10 | 11.25541 | 1.943e-09
2018-02-09 00:51 | 126780.9 | 1800.0015 | 3 | 17 | 4.400132 | 0.6352367 | 2.706991 | 5.33e-10 | 11.35498 | 1.943e-09
2018-02-09 00:53 | 126900.9 | 1920.0014 | 3 | 17 | 4.400205 | 0.5607834 | 2.72687 | 5.33e-10 | 11.44245 | 1.943e-09
2018-02-09 00:55 | 127020.9 | 2040.0002 | 3 | 17 | 4.400133 | 0.4938793 | 2.7444 | 5.33e-10 | 11.51958 | 1.943e-09
2018-02-09 00:57 | 127140.9 | 2160.0018 | 3 | 17 | 4.4001 | 0.4378834 | 2.75991 | 5.33e-10 | 11.58783 | 1.943e-09
2018-02-09 00:59 | 127260.9 | 2280.0014 | 3 | 17 | 4.400009 | 0.3886414 | 2.773676 | 5.33e-10 | 11.6484 | 1.943e-09
2018-02-09 01:01 | 127380.9 | 2400.0015 | 3 | 17 | 4.400064 | 0.3480091 | 2.785961 | 5.33e-10 | 11.70246 | 1.943e-09
2018-02-09 01:03 | 127500.9 | 2520.0006 | 3 | 17 | 4.400062 | 0.3116665 | 2.796939 | 5.33e-10 | 11.75076 | 1.943e-09
2018-02-09 01:05 | 127620.9 | 2640.0018 | 3 | 17 | 4.400132 | 0.2815647 | 2.806784 | 5.33e-10 | 11.79408 | 1.943e-09
2018-02-09 01:07 | 127740.9 | 2760.0015 | 3 | 17 | 4.400062 | 0.251833 | 2.815651 | 5.33e-10 | 11.8331 | 1.943e-09
2018-02-09 01:09 | 127860.9 | 2880.0014 | 3 | 17 | 4.400066 | 0.2286205 | 2.82363 | 5.33e-10 | 11.8682 | 1.943e-09
2018-02-09 01:11 | 127980.9 | 3000.0006 | 3 | 17 | 4.400053 | 0.2070351 | 2.830867 | 5.33e-10 | 11.90005 | 1.943e-09
2018-02-09 01:13 | 128100.9 | 3120.0005 | 3 | 17 | 4.400025 | 0.1869068 | 2.837418 | 5.33e-10 | 11.92887 | 1.943e-09
2018-02-09 01:15 | 128220.9 | 3240.0014 | 3 | 17 | 4.399973 | 0.1692886 | 2.843373 | 5.33e-10 | 11.95507 | 1.943e-09
2018-02-09 01:17 | 128340.9 | 3360.0002 | 3 | 17 | 4.400024 | 0.1555538 | 2.848808 | 5.33e-10 | 11.97899 | 1.943e-09
2018-02-09 01:19 | 128460.9 | 3480.0006 | 3 | 17 | 4.400011 | 0.1427803 | 2.853776 | 5.33e-10 | 12.00085 | 1.943e-09
2018-02-09 01:21 | 128580.9 | 3600.0017 | 3 | 17 | 4.40004 | 0.1316509 | 2.858333 | 5.33e-10 | 12.0209 | 1.943e-09
2018-02-09 01:23 | 128700.9 | 3720.0014 | 3 | 17 | 4.400043 | 0.1217079 | 2.862527 | 5.33e-10 | 12.03935 | 1.943e-09
2018-02-09 01:25 | 128820.9 | 3840.0014 | 3 | 17 | 4.400012 | 0.1106377 | 2.866405 | 5.33e-10 | 12.05641 | 1.943e-09
2018-02-09 01:27 | 128940.9 | 3960.0014 | 3 | 17 | 4.399988 | 0.1028347 | 2.869984 | 5.33e-10 | 12.07216 | 1.943e-09
2018-02-09 01:29 | 129060.9 | 4080.0015 | 3 | 17 | 4.40006 | 0.09708405 | 2.873306 | 5.33e-10 | 12.08678 | 1.943e-09
2018-02-09 01:31 | 129180.9 | 4200.0017 | 3 | 17 | 4.399988 | 0.08861542 | 2.876396 | 5.33e-10 | 12.10037 | 1.943e-09
2018-02-09 01:33 | 129300.9 | 4320.0015 | 3 | 17 | 4.400044 | 0.08418846 | 2.879275 | 5.33e-10 | 12.11304 | 1.943e-09
2018-02-09 01:33 | 129311.3 | 4330.4608 | 3 | 17 | 4.399974 | 0.0814991 | 2.879516 | 5.33e-10 | 12.1141 | 1.943e-09
2018-02-09 01:35 | 129431.4 | 120.0014 | 4 | 17 | 4.393805 | 0 | 2.879516 | 5.33e-10 | 12.1141 | 1.943e-09
2018-02-09 01:37 | 129551.4 | 240.0006 | 4 | 17 | 4.392875 | 0 | 2.879516 | 5.33e-10 | 12.1141 | 1.943e-09
2018-02-09 01:38 | 129611.4 | 300.0007 | 4 | 17 | 4.392489 | 0 | 2.879516 | 5.33e-10 | 12.1141 | 1.943e-09
2018-02-09 01:40 | 129731.4 | 120.0005 | 5 | 17 | 3.919016 | -6.519923 | 2.879516 | 0.2173075 | 12.1141 | 0.8641454
2018-02-09 01:42 | 129851.4 | 240.0014 | 5 | 17 | 3.831015 | -6.519948 | 2.879516 | 0.4345835 | 12.1141 | 1.706052
2018-02-09 01:44 | 129971.4 | 360.0013 | 5 | 17 | 3.745865 | -6.519957 | 2.879516 | 0.6519284 | 12.1141 | 2.529382
2018-02-09 01:46 | 130091.4 | 480.0001 | 5 | 17 | 3.666481 | -6.51993 | 2.879516 | 0.8692637 | 12.1141 | 3.334742
2018-02-09 01:48 | 130211.4 | 600.0005 | 5 | 17 | 3.595245 | -6.519925 | 2.879516 | 1.086562 | 12.1141 | 4.123557
2018-02-09 01:50 | 130331.4 | 720.0014 | 5 | 17 | 3.534136 | -6.519946 | 2.879516 | 1.303909 | 12.1141 | 4.898139
2018-02-09 01:52 | 130451.4 | 840.0014 | 5 | 17 | 3.483015 | -6.519997 | 2.879516 | 1.521229 | 12.1141 | 5.660462
2018-02-09 01:54 | 130571.4 | 960.0005 | 5 | 17 | 3.438845 | -6.519965 | 2.879516 | 1.73854 | 12.1141 | 6.412466
2018-02-09 01:56 | 130691.4 | 1080.0007 | 5 | 17 | 3.398523 | -6.519919 | 2.879516 | 1.955858 | 12.1141 | 7.155367
2018-02-09 01:58 | 130811.4 | 1200.0001 | 5 | 17 | 3.357186 | -6.520005 | 2.879516 | 2.173186 | 12.1141 | 7.889564
2018-02-09 02:00 | 130931.4 | 1320.0006 | 5 | 17 | 3.303689 | -6.519979 | 2.879516 | 2.390504 | 12.1141 | 8.613703
2018-02-09 02:02 | 131051.4 | 1440.0001 | 5 | 17 | 3.218718 | -6.51994 | 2.879516 | 2.607803 | 12.1141 | 9.323159
2018-02-09 02:04 | 131171.4 | 1560.0005 | 5 | 17 | 3.049457 | -6.519953 | 2.879516 | 2.825149 | 12.1141 | 10.00721
2018-02-09 02:05 | 131189.8 | 1578.3784 | 5 | 17 | 2.999985 | -6.52002 | 2.879516 | 2.858425 | 12.1141 | 10.1079
2018-02-09 02:07 | 131309.9 | 120.0004 | 6 | 17 | 3.605515 | 0 | 2.879516 | 2.858425 | 12.1141 | 10.1079
2018-02-09 02:09 | 131429.9 | 240.0012 | 6 | 17 | 3.637541 | 0 | 2.879516 | 2.858425 | 12.1141 | 10.1079
2018-02-09 02:10 | 131489.9 | 300.0007 | 6 | 17 | 3.646262 | 0 | 2.879516 | 2.858425 | 12.1141 | 10.1079
2018-02-09 02:10 | 131489.9 | 0.0024 | 7 | 18 | 3.646313 | 0 | 0 | 0 | 0 | 0
2018-02-09 02:12 | 131609.9 | 120.0005 | 2 | 18 | 3.976611 | 4.89012 | 0.1623166 | 0 | 0.6399694 | 0
2018-02-09 02:14 | 131729.9 | 240.0015 | 2 | 18 | 4.022371 | 4.890173 | 0.3253159 | 0 | 1.292027 | 0
2018-02-09 02:16 | 131849.9 | 360.0013 | 2 | 18 | 4.057486 | 4.890156 | 0.4883116 | 0 | 1.950674 | 0
2018-02-09 02:18 | 131969.9 | 480.0013 | 2 | 18 | 4.084405 | 4.890167 | 0.6512946 | 0 | 2.614257 | 0
2018-02-09 02:20 | 132089.9 | 600.0006 | 2 | 18 | 4.108252 | 4.889904 | 0.814306 | 0 | 3.281991 | 0
2018-02-09 02:22 | 132209.9 | 720.0006 | 2 | 18 | 4.135145 | 4.890144 | 0.9773033 | 0 | 3.953759 | 0
2018-02-09 02:24 | 132329.9 | 840.0014 | 2 | 18 | 4.166623 | 4.890181 | 1.140303 | 0 | 4.630285 | 0
2018-02-09 02:26 | 132449.9 | 960.0014 | 2 | 18 | 4.200383 | 4.822771 | 1.303206 | 0 | 5.311937 | 0
2018-02-09 02:28 | 132569.9 | 1080.0006 | 2 | 18 | 4.200319 | 4.138395 | 1.452221 | 0 | 5.937851 | 0
2018-02-09 02:30 | 132689.9 | 1200.0006 | 2 | 18 | 4.200355 | 3.526741 | 1.579807 | 0 | 6.473755 | 0
2018-02-09 02:31 | 132746.5 | 1256.5664 | 2 | 18 | 4.200352 | 3.259996 | 1.633094 | 0 | 6.697578 | 0
2018-02-09 02:33 | 132866.5 | 120.0017 | 3 | 18 | 4.233062 | 3.260172 | 1.741303 | 0 | 7.153743 | 0
2018-02-09 02:35 | 132986.5 | 240.0017 | 3 | 18 | 4.27065 | 3.25984 | 1.849954 | 0 | 7.615692 | 0
2018-02-09 02:37 | 133106.5 | 360.0006 | 3 | 18 | 4.310742 | 3.260183 | 1.958616 | 0 | 8.081904 | 0
2018-02-09 02:39 | 133226.5 | 480.0006 | 3 | 18 | 4.352902 | 3.260199 | 2.067268 | 0 | 8.552551 | 0
2018-02-09 02:41 | 133346.5 | 600.0006 | 3 | 18 | 4.396758 | 3.259884 | 2.175935 | 0 | 9.027934 | 0
2018-02-09 02:43 | 133466.5 | 720.0014 | 3 | 18 | 4.400361 | 2.666468 | 2.274658 | 0 | 9.462338 | 0
2018-02-09 02:45 | 133586.5 | 840.0006 | 3 | 18 | 4.400286 | 2.197638 | 2.355416 | 0 | 9.817698 | 0
2018-02-09 02:47 | 133706.5 | 960.0006 | 3 | 18 | 4.400274 | 1.828184 | 2.422276 | 0 | 10.1119 | 0
2018-02-09 02:49 | 133826.5 | 1080.0007 | 3 | 18 | 4.400222 | 1.533274 | 2.478113 | 0 | 10.3576 | 0
2018-02-09 02:51 | 133946.5 | 1200.0014 | 3 | 18 | 4.400234 | 1.298069 | 2.525158 | 0 | 10.56461 | 0
2018-02-09 02:53 | 134066.5 | 1320.0018 | 3 | 18 | 4.400274 | 1.108509 | 2.565134 | 0 | 10.74051 | 0
2018-02-09 02:55 | 134186.5 | 1440.0006 | 3 | 18 | 4.400222 | 0.9527988 | 2.599362 | 0 | 10.89112 | 0
2018-02-09 02:57 | 134306.5 | 1560.0006 | 3 | 18 | 4.400198 | 0.8249073 | 2.628891 | 0 | 11.02105 | 0
2018-02-09 02:59 | 134426.5 | 1680.001 | 3 | 18 | 4.400185 | 0.718811 | 2.654543 | 0 | 11.13393 | 0
2018-02-09 03:01 | 134546.5 | 1800.0002 | 3 | 18 | 4.400105 | 0.6282997 | 2.676944 | 0 | 11.23249 | 0
2018-02-09 03:03 | 134666.5 | 1920.0006 | 3 | 18 | 4.400088 | 0.5538025 | 2.69662 | 0 | 11.31907 | 0
2018-02-09 03:05 | 134786.5 | 2040.001 | 3 | 18 | 4.400083 | 0.4890213 | 2.713984 | 0 | 11.39547 | 0
2018-02-09 03:07 | 134906.5 | 2160.0018 | 3 | 18 | 4.400088 | 0.4343586 | 2.729367 | 0 | 11.46316 | 0
2018-02-09 03:09 | 135026.5 | 2280.0007 | 3 | 18 | 4.400126 | 0.3886604 | 2.743024 | 0 | 11.52325 | 0
2018-02-09 03:11 | 135146.5 | 2400.0015 | 3 | 18 | 4.400073 | 0.3459301 | 2.755225 | 0 | 11.57694 | 0
2018-02-09 03:13 | 135266.5 | 2520.0006 | 3 | 18 | 4.400017 | 0.3096027 | 2.766144 | 0 | 11.62498 | 0
2018-02-09 03:15 | 135386.5 | 2640.0005 | 3 | 18 | 4.399964 | 0.276907 | 2.775941 | 0 | 11.66809 | 0
2018-02-09 03:17 | 135506.5 | 2760.0006 | 3 | 18 | 4.400024 | 0.2508736 | 2.784767 | 0 | 11.70692 | 0
2018-02-09 03:19 | 135626.5 | 2880.0015 | 3 | 18 | 4.40005 | 0.2276096 | 2.792739 | 0 | 11.742 | 0
2018-02-09 03:21 | 135746.5 | 3000.0014 | 3 | 18 | 4.400003 | 0.2051868 | 2.799958 | 0 | 11.77377 | 0
2018-02-09 03:23 | 135866.5 | 3120.001 | 3 | 18 | 4.399971 | 0.1866913 | 2.806502 | 0 | 11.80256 | 0
2018-02-09 03:25 | 135986.5 | 3240.001 | 3 | 18 | 4.399981 | 0.169672 | 2.812485 | 0 | 11.82889 | 0
2018-02-09 03:27 | 136106.5 | 3360.0014 | 3 | 18 | 4.400061 | 0.157465 | 2.817936 | 0 | 11.85287 | 0
2018-02-09 03:29 | 136226.5 | 3480.0015 | 3 | 18 | 4.400014 | 0.1437359 | 2.822942 | 0 | 11.8749 | 0
2018-02-09 03:31 | 136346.5 | 3600.0017 | 3 | 18 | 4.400013 | 0.1324902 | 2.827532 | 0 | 11.89509 | 0
2018-02-09 03:33 | 136466.5 | 3720.0015 | 3 | 18 | 4.400017 | 0.1220188 | 2.831769 | 0 | 11.91374 | 0
2018-02-09 03:35 | 136586.5 | 3840.001 | 3 | 18 | 4.400031 | 0.1140175 | 2.835687 | 0 | 11.93098 | 0
2018-02-09 03:37 | 136706.5 | 3960.0014 | 3 | 18 | 4.399948 | 0.1042309 | 2.839325 | 0 | 11.94698 | 0
2018-02-09 03:39 | 136826.5 | 4080.0014 | 3 | 18 | 4.400011 | 0.09823036 | 2.842713 | 0 | 11.96189 | 0
2018-02-09 03:41 | 136946.5 | 4200.0007 | 3 | 18 | 4.40005 | 0.09240913 | 2.845869 | 0 | 11.97578 | 0
2018-02-09 03:43 | 137066.5 | 4320.0006 | 3 | 18 | 4.400017 | 0.08613205 | 2.848823 | 0 | 11.98877 | 0
2018-02-09 03:44 | 137153.7 | 4407.2144 | 3 | 18 | 4.400003 | 0.0814991 | 2.850862 | 0 | 11.99774 | 0
2018-02-09 03:46 | 137273.8 | 120.0005 | 4 | 18 | 4.393759 | 0 | 2.850862 | 0 | 11.99774 | 0
2018-02-09 03:48 | 137393.8 | 240.0004 | 4 | 18 | 4.392839 | 0 | 2.850862 | 0 | 11.99774 | 0
2018-02-09 03:49 | 137453.8 | 300.0007 | 4 | 18 | 4.392448 | 0 | 2.850862 | 0 | 11.99774 | 0
2018-02-09 03:51 | 137573.9 | 120.0001 | 5 | 18 | 3.914892 | -6.519898 | 2.850862 | 0.2173135 | 11.99774 | 0.8634346
2018-02-09 03:53 | 137693.9 | 240.0017 | 5 | 18 | 3.825992 | -6.519934 | 2.850862 | 0.4346004 | 11.99774 | 1.704384
2018-02-09 03:55 | 137813.9 | 360.0017 | 5 | 18 | 3.740262 | -6.519848 | 2.850862 | 0.6519455 | 11.99774 | 2.526555
2018-02-09 03:57 | 137933.9 | 480.0002 | 5 | 18 | 3.660266 | -6.519927 | 2.850862 | 0.8692785 | 11.99774 | 3.33061
2018-02-09 03:59 | 138053.9 | 600.0017 | 5 | 18 | 3.588778 | -6.519938 | 2.850862 | 1.086602 | 11.99774 | 4.118127
2018-02-09 04:01 | 138173.9 | 720.0015 | 5 | 18 | 3.527745 | -6.519948 | 2.850862 | 1.303916 | 11.99774 | 4.89119
2018-02-09 04:03 | 138293.9 | 840.0006 | 5 | 18 | 3.476644 | -6.519984 | 2.850862 | 1.521227 | 11.99774 | 5.652095
2018-02-09 04:05 | 138413.9 | 960.0006 | 5 | 18 | 3.432577 | -6.519993 | 2.850862 | 1.738546 | 11.99774 | 6.402756
2018-02-09 04:07 | 138533.9 | 1080.0005 | 5 | 18 | 3.391954 | -6.519969 | 2.850862 | 1.955871 | 11.99774 | 7.144293
2018-02-09 04:09 | 138653.9 | 1200.0017 | 5 | 18 | 3.349662 | -6.520005 | 2.850862 | 2.173181 | 11.99774 | 7.876918
2018-02-09 04:11 | 138773.9 | 1320.0002 | 5 | 18 | 3.293049 | -6.519995 | 2.850862 | 2.390514 | 11.99774 | 8.599172
2018-02-09 04:13 | 138893.9 | 1440.0014 | 5 | 18 | 3.201565 | -6.519978 | 2.850862 | 2.607825 | 11.99774 | 9.305733
2018-02-09 04:15 | 139013.9 | 1560.0022 | 5 | 18 | 3.002136 | -6.519988 | 2.850862 | 2.825162 | 11.99774 | 9.98386
2018-02-09 04:15 | 139014.6 | 1560.6904 | 5 | 18 | 2.999997 | -6.519999 | 2.850862 | 2.826401 | 11.99774 | 9.987577
2018-02-09 04:17 | 139134.6 | 120 | 6 | 18 | 3.608621 | 0 | 2.850862 | 2.826401 | 11.99774 | 9.987577
2018-02-09 04:19 | 139254.6 | 240.0005 | 6 | 18 | 3.640522 | 0 | 2.850862 | 2.826401 | 11.99774 | 9.987577
2018-02-09 04:20 | 139314.6 | 300.0015 | 6 | 18 | 3.649278 | 0 | 2.850862 | 2.826401 | 11.99774 | 9.987577
2018-02-09 04:20 | 139314.6 | 0.0024 | 7 | 19 | 3.649258 | 0 | 0 | 0 | 0 | 0
2018-02-09 04:22 | 139434.7 | 120.0013 | 2 | 19 | 3.980699 | 4.890163 | 0.1623111 | 0 | 0.6405445 | 0
2018-02-09 04:24 | 139554.7 | 240.0006 | 2 | 19 | 4.027073 | 4.889812 | 0.3253108 | 0 | 1.293328 | 0
2018-02-09 04:26 | 139674.7 | 360.0006 | 2 | 19 | 4.06214 | 4.890131 | 0.4883015 | 0 | 1.952718 | 0
2018-02-09 04:28 | 139794.7 | 480.0018 | 2 | 19 | 4.088916 | 4.89016 | 0.6512783 | 0 | 2.617022 | 0
2018-02-09 04:30 | 139914.7 | 600.0006 | 2 | 19 | 4.113294 | 4.890182 | 0.81429 | 0 | 3.285528 | 0
2018-02-09 04:32 | 140034.7 | 720.0006 | 2 | 19 | 4.140948 | 4.890179 | 0.9772831 | 0 | 3.958161 | 0
2018-02-09 04:34 | 140154.7 | 840.0014 | 2 | 19 | 4.173258 | 4.890203 | 1.140275 | 0 | 4.635663 | 0
2018-02-09 04:36 | 140274.7 | 960.0005 | 2 | 19 | 4.200324 | 4.680313 | 1.302285 | 0 | 5.314517 | 0
2018-02-09 04:38 | 140394.7 | 1080.0014 | 2 | 19 | 4.200356 | 4.024054 | 1.447167 | 0 | 5.92307 | 0
2018-02-09 04:40 | 140514.7 | 1200.001 | 2 | 19 | 4.200295 | 3.422924 | 1.571122 | 0 | 6.443721 | 0
2018-02-09 04:41 | 140550 | 1235.288 | 2 | 19 | 4.200349 | 3.259983 | 1.603876 | 0 | 6.581299 | 0
2018-02-09 04:43 | 140670 | 120.0017 | 3 | 19 | 4.233321 | 3.260124 | 1.712082 | 0 | 7.037465 | 0
2018-02-09 04:45 | 140790 | 240.0014 | 3 | 19 | 4.271288 | 3.260197 | 1.820751 | 0 | 7.499532 | 0
2018-02-09 04:47 | 140910 | 360.0001 | 3 | 19 | 4.311806 | 3.260174 | 1.929408 | 0 | 7.965813 | 0
2018-02-09 04:49 | 141030 | 480.0006 | 3 | 19 | 4.354371 | 3.260151 | 2.038079 | 0 | 8.436674 | 0
2018-02-09 04:51 | 141150 | 600.0014 | 3 | 19 | 4.398654 | 3.260164 | 2.146739 | 0 | 8.912214 | 0
2018-02-09 04:53 | 141270 | 720.0001 | 3 | 19 | 4.400322 | 2.643316 | 2.24459 | 0 | 9.342786 | 0
2018-02-09 04:55 | 141390 | 840.0001 | 3 | 19 | 4.400265 | 2.177597 | 2.324644 | 0 | 9.695052 | 0
2018-02-09 04:57 | 141510 | 960.0006 | 3 | 19 | 4.400238 | 1.811554 | 2.39093 | 0 | 9.986728 | 0
2018-02-09 04:59 | 141630 | 1080.0001 | 3 | 19 | 4.400284 | 1.521681 | 2.446304 | 0 | 10.23039 | 0
2018-02-09 05:01 | 141750 | 1200.0009 | 3 | 19 | 4.40025 | 1.28867 | 2.492982 | 0 | 10.43579 | 0
2018-02-09 05:03 | 141870 | 1320.0006 | 3 | 19 | 4.40026 | 1.10006 | 2.532671 | 0 | 10.61043 | 0
2018-02-09 05:05 | 141990 | 1440.0009 | 3 | 19 | 4.400236 | 0.9456806 | 2.566671 | 0 | 10.76004 | 0
2018-02-09 05:07 | 142110 | 1560.0001 | 3 | 19 | 4.400187 | 0.8189793 | 2.59602 | 0 | 10.88917 | 0
2018-02-09 05:09 | 142230 | 1680.0009 | 3 | 19 | 4.400173 | 0.7144165 | 2.621524 | 0 | 11.0014 | 0
2018-02-09 05:11 | 142350 | 1800.0001 | 3 | 19 | 4.400114 | 0.6249561 | 2.643825 | 0 | 11.09952 | 0
2018-02-09 05:13 | 142470 | 1920.0009 | 3 | 19 | 4.400107 | 0.5501976 | 2.663415 | 0 | 11.18573 | 0
2018-02-09 05:15 | 142590 | 2040.0009 | 3 | 19 | 4.400103 | 0.4871349 | 2.680703 | 0 | 11.2618 | 0
2018-02-09 05:17 | 142710 | 2160.0009 | 3 | 19 | 4.40007 | 0.4332104 | 2.696029 | 0 | 11.32923 | 0
2018-02-09 05:19 | 142830 | 2280.0016 | 3 | 19 | 4.400126 | 0.3876019 | 2.709668 | 0 | 11.38925 | 0
2018-02-09 05:21 | 142950 | 2400.0009 | 3 | 19 | 4.400017 | 0.3442669 | 2.721851 | 0 | 11.44285 | 0
2018-02-09 05:23 | 143070 | 2520.0006 | 3 | 19 | 4.399998 | 0.3090343 | 2.732747 | 0 | 11.49079 | 0
2018-02-09 05:25 | 143190 | 2640.0013 | 3 | 19 | 4.400097 | 0.2796116 | 2.742547 | 0 | 11.53391 | 0
2018-02-09 05:27 | 143310 | 2760.0009 | 3 | 19 | 4.399991 | 0.2504101 | 2.751373 | 0 | 11.57275 | 0
2018-02-09 05:29 | 143430 | 2880.0006 | 3 | 19 | 4.400037 | 0.2275581 | 2.759342 | 0 | 11.60781 | 0
2018-02-09 05:31 | 143550 | 3000.0007 | 3 | 19 | 4.400057 | 0.206583 | 2.766574 | 0 | 11.63964 | 0
2018-02-09 05:33 | 143670 | 3120.0005 | 3 | 19 | 4.400066 | 0.1886539 | 2.773134 | 0 | 11.6685 | 0
2018-02-09 05:35 | 143790 | 3240.0001 | 3 | 19 | 4.400066 | 0.171936 | 2.779129 | 0 | 11.69488 | 0
2018-02-09 05:37 | 143910 | 3360.0017 | 3 | 19 | 4.400022 | 0.1573296 | 2.784599 | 0 | 11.71894 | 0
2018-02-09 05:39 | 144030 | 3480.0014 | 3 | 19 | 4.400074 | 0.1452694 | 2.789615 | 0 | 11.74102 | 0
2018-02-09 05:41 | 144150 | 3600.0006 | 3 | 19 | 4.399975 | 0.1320133 | 2.794237 | 0 | 11.76135 | 0
2018-02-09 05:43 | 144270 | 3720.0009 | 3 | 19 | 4.400057 | 0.1236 | 2.798496 | 0 | 11.78009 | 0
2018-02-09 05:45 | 144390 | 3840.0014 | 3 | 19 | 4.400029 | 0.1140938 | 2.802436 | 0 | 11.79743 | 0
2018-02-09 05:47 | 144510 | 3960.0006 | 3 | 19 | 4.399973 | 0.1052933 | 2.806101 | 0 | 11.81355 | 0
2018-02-09 05:49 | 144630 | 4080.0001 | 3 | 19 | 4.400007 | 0.09857941 | 2.809521 | 0 | 11.8286 | 0
2018-02-09 05:51 | 144750 | 4200.0005 | 3 | 19 | 4.400008 | 0.09247017 | 2.812703 | 0 | 11.8426 | 0
2018-02-09 05:53 | 144870 | 4320.0006 | 3 | 19 | 4.400017 | 0.08655739 | 2.815686 | 0 | 11.85573 | 0
2018-02-09 05:54 | 144961.4 | 4411.4544 | 3 | 19 | 4.399989 | 0.08149147 | 2.817837 | 0 | 11.86519 | 0
2018-02-09 05:56 | 145081.5 | 120.0005 | 4 | 19 | 4.393618 | 0 | 2.817837 | 0 | 11.86519 | 0
2018-02-09 05:58 | 145201.5 | 240.0013 | 4 | 19 | 4.392639 | 0 | 2.817837 | 0 | 11.86519 | 0
2018-02-09 05:59 | 145261.5 | 300.0007 | 4 | 19 | 4.392226 | 0 | 2.817837 | 0 | 11.86519 | 0
2018-02-09 06:01 | 145381.6 | 120.0017 | 5 | 19 | 3.90914 | -6.519877 | 2.817837 | 0.2172841 | 11.86519 | 0.8622022
2018-02-09 06:03 | 145501.6 | 240.0005 | 5 | 19 | 3.819731 | -6.51986 | 2.817837 | 0.4346285 | 11.86519 | 1.702058
2018-02-09 06:05 | 145621.6 | 360.0009 | 5 | 19 | 3.733536 | -6.519848 | 2.817837 | 0.6519613 | 11.86519 | 2.522765
2018-02-09 06:07 | 145741.6 | 480.0015 | 5 | 19 | 3.653275 | -6.519909 | 2.817837 | 0.8692784 | 11.86519 | 3.325267
2018-02-09 06:09 | 145861.6 | 600.0001 | 5 | 19 | 3.581779 | -6.51993 | 2.817837 | 1.086589 | 11.86519 | 4.111212
2018-02-09 06:11 | 145981.6 | 720.0007 | 5 | 19 | 3.520878 | -6.519877 | 2.817837 | 1.303899 | 11.86519 | 4.882744
2018-02-09 06:13 | 146101.6 | 840.0015 | 5 | 19 | 3.470029 | -6.519953 | 2.817837 | 1.521211 | 11.86519 | 5.642193
2018-02-09 06:15 | 146221.6 | 960.0006 | 5 | 19 | 3.425829 | -6.519936 | 2.817837 | 1.738544 | 11.86519 | 6.391456
2018-02-09 06:17 | 146341.6 | 1080.0009 | 5 | 19 | 3.385053 | -6.519946 | 2.817837 | 1.955857 | 11.86519 | 7.131478
2018-02-09 06:19 | 146461.6 | 1200.0014 | 5 | 19 | 3.341338 | -6.519997 | 2.817837 | 2.173193 | 11.86519 | 7.862569
2018-02-09 06:21 | 146581.6 | 1320.0006 | 5 | 19 | 3.281485 | -6.51993 | 2.817837 | 2.390513 | 11.86519 | 8.582673
2018-02-09 06:23 | 146701.6 | 1440.0014 | 5 | 19 | 3.181862 | -6.519974 | 2.817837 | 2.607827 | 11.86519 | 9.286001
2018-02-09 06:25 | 146803.7 | 1542.188 | 5 | 19 | 2.999985 | -6.519948 | 2.817837 | 2.792905 | 11.86519 | 9.860894
2018-02-09 06:27 | 146923.8 | 120.0013 | 6 | 19 | 3.612088 | 0 | 2.817837 | 2.792905 | 11.86519 | 9.860894
2018-02-09 06:29 | 147043.8 | 240.0013 | 6 | 19 | 3.643879 | 0 | 2.817837 | 2.792905 | 11.86519 | 9.860894
2018-02-09 06:30 | 147103.8 | 300.0015 | 6 | 19 | 3.652573 | 0 | 2.817837 | 2.792905 | 11.86519 | 9.860894
2018-02-09 06:30 | 147103.8 | 0.0024 | 7 | 20 | 3.652642 | 0 | 0 | 0 | 0 | 0
2018-02-09 06:32 | 147223.9 | 120.0012 | 2 | 20 | 3.984743 | 4.890135 | 0.1623137 | 9.69e-10 | 0.6411487 | 3.54e-09
2018-02-09 06:34 | 147343.9 | 240.0005 | 2 | 20 | 4.031766 | 4.890173 | 0.3253094 | 9.69e-10 | 1.294637 | 3.54e-09
2018-02-09 06:36 | 147463.9 | 360.0012 | 2 | 20 | 4.066598 | 4.890154 | 0.4882954 | 9.69e-10 | 1.954756 | 3.54e-09
2018-02-09 06:38 | 147583.9 | 480.0005 | 2 | 20 | 4.093184 | 4.89012 | 0.6513023 | 9.69e-10 | 2.61989 | 3.54e-09
2018-02-09 06:40 | 147703.9 | 600.0014 | 2 | 20 | 4.118038 | 4.890114 | 0.8142985 | 9.69e-10 | 3.289061 | 3.54e-09
2018-02-09 06:42 | 147823.9 | 720.0014 | 2 | 20 | 4.146356 | 4.890173 | 0.9772936 | 9.69e-10 | 3.962526 | 3.54e-09
2018-02-09 06:44 | 147943.9 | 840.0014 | 2 | 20 | 4.17952 | 4.890175 | 1.14029 | 9.69e-10 | 4.640996 | 3.54e-09
2018-02-09 06:46 | 148063.9 | 960.0009 | 2 | 20 | 4.200366 | 4.562187 | 1.300728 | 9.69e-10 | 5.313935 | 3.54e-09
2018-02-09 06:48 | 148183.9 | 1080.0006 | 2 | 20 | 4.200377 | 3.916555 | 1.441854 | 9.69e-10 | 5.906714 | 3.54e-09
2018-02-09 06:50 | 148303.9 | 1200.0005 | 2 | 20 | 4.20032 | 3.326385 | 1.562398 | 9.69e-10 | 6.413037 | 3.54e-09
2018-02-09 06:50 | 148318.4 | 1214.5272 | 2 | 20 | 4.20032 | 3.259977 | 1.575687 | 9.69e-10 | 6.468859 | 3.54e-09
2018-02-09 06:52 | 148438.4 | 120.0009 | 3 | 20 | 4.233532 | 3.260195 | 1.683906 | 9.69e-10 | 6.925083 | 3.54e-09
2018-02-09 06:54 | 148558.4 | 240.0006 | 3 | 20 | 4.271828 | 3.260136 | 1.792562 | 9.69e-10 | 7.387135 | 3.54e-09
2018-02-09 06:56 | 148678.4 | 360.0005 | 3 | 20 | 4.312798 | 3.260098 | 1.901227 | 9.69e-10 | 7.853538 | 3.54e-09
2018-02-09 06:58 | 148798.4 | 480.0005 | 3 | 20 | 4.355901 | 3.259785 | 2.009895 | 9.69e-10 | 8.324526 | 3.54e-09
2018-02-09 07:00 | 148918.4 | 600.0014 | 3 | 20 | 4.400373 | 3.250221 | 2.118555 | 9.69e-10 | 8.800263 | 3.54e-09
2018-02-09 07:02 | 149038.4 | 720.0005 | 3 | 20 | 4.400282 | 2.617561 | 2.215388 | 9.69e-10 | 9.226358 | 3.54e-09
2018-02-09 07:04 | 149158.4 | 840.0006 | 3 | 20 | 4.400311 | 2.159504 | 2.294698 | 9.69e-10 | 9.575346 | 3.54e-09
2018-02-09 07:06 | 149278.4 | 960.0009 | 3 | 20 | 4.400274 | 1.796772 | 2.360386 | 9.69e-10 | 9.864395 | 3.54e-09
2018-02-09 07:08 | 149398.4 | 1080.0014 | 3 | 20 | 4.400253 | 1.508316 | 2.415267 | 9.69e-10 | 10.10588 | 3.54e-09
2018-02-09 07:10 | 149518.4 | 1200.0006 | 3 | 20 | 4.400239 | 1.276827 | 2.461524 | 9.69e-10 | 10.30943 | 3.54e-09
2018-02-09 07:12 | 149638.4 | 1320.0005 | 3 | 20 | 4.400219 | 1.090168 | 2.50084 | 9.69e-10 | 10.48242 | 3.54e-09
2018-02-09 07:14 | 149758.4 | 1440.0013 | 3 | 20 | 4.400225 | 0.9388351 | 2.53453 | 9.69e-10 | 10.63067 | 3.54e-09
2018-02-09 07:16 | 149878.4 | 1560.0006 | 3 | 20 | 4.400146 | 0.8111134 | 2.563618 | 9.69e-10 | 10.75866 | 3.54e-09
2018-02-09 07:18 | 149998.4 | 1680.0001 | 3 | 20 | 4.400152 | 0.7081413 | 2.588894 | 9.69e-10 | 10.86987 | 3.54e-09
2018-02-09 07:20 | 150118.4 | 1800.0013 | 3 | 20 | 4.400147 | 0.6212444 | 2.610991 | 9.69e-10 | 10.9671 | 3.54e-09
2018-02-09 07:22 | 150238.4 | 1920.0006 | 3 | 20 | 4.400109 | 0.546896 | 2.630417 | 9.69e-10 | 11.05258 | 3.54e-09
2018-02-09 07:24 | 150358.4 | 2040.0009 | 3 | 20 | 4.40009 | 0.4841442 | 2.647571 | 9.69e-10 | 11.12806 | 3.54e-09
2018-02-09 07:26 | 150478.4 | 2160.0009 | 3 | 20 | 4.400096 | 0.4309597 | 2.662786 | 9.69e-10 | 11.19501 | 3.54e-09
2018-02-09 07:28 | 150598.4 | 2280.0014 | 3 | 20 | 4.400108 | 0.3848152 | 2.67634 | 9.69e-10 | 11.25464 | 3.54e-09
2018-02-09 07:30 | 150718.4 | 2400.0015 | 3 | 20 | 4.400014 | 0.3427429 | 2.688442 | 9.69e-10 | 11.3079 | 3.54e-09
2018-02-09 07:32 | 150838.4 | 2520.0014 | 3 | 20 | 4.400062 | 0.3088474 | 2.699301 | 9.69e-10 | 11.35567 | 3.54e-09
2018-02-09 07:34 | 150958.4 | 2640.0001 | 3 | 20 | 4.400016 | 0.277359 | 2.709064 | 9.69e-10 | 11.39864 | 3.54e-09
2018-02-09 07:36 | 151078.4 | 2760.0005 | 3 | 20 | 4.400062 | 0.2515392 | 2.717875 | 9.69e-10 | 11.4374 | 3.54e-09
2018-02-09 07:38 | 151198.4 | 2880.0002 | 3 | 20 | 4.400045 | 0.2275238 | 2.725842 | 9.69e-10 | 11.47246 | 3.54e-09
2018-02-09 07:40 | 151318.4 | 3000.0008 | 3 | 20 | 4.400115 | 0.2082348 | 2.733079 | 9.69e-10 | 11.5043 | 3.54e-09
2018-02-09 07:42 | 151438.4 | 3120.0008 | 3 | 20 | 4.399969 | 0.1872005 | 2.73966 | 9.69e-10 | 11.53326 | 3.54e-09
2018-02-09 07:44 | 151558.4 | 3240 | 3 | 20 | 4.40012 | 0.1744061 | 2.745667 | 9.69e-10 | 11.55969 | 3.54e-09
2018-02-09 07:46 | 151678.4 | 3360.0007 | 3 | 20 | 4.399963 | 0.1574554 | 2.751181 | 9.69e-10 | 11.58395 | 3.54e-09
2018-02-09 07:48 | 151798.4 | 3480.0007 | 3 | 20 | 4.400042 | 0.1460056 | 2.756239 | 9.69e-10 | 11.60621 | 3.54e-09
2018-02-09 07:50 | 151918.4 | 3600.0015 | 3 | 20 | 4.400032 | 0.1342316 | 2.760896 | 9.69e-10 | 11.6267 | 3.54e-09
2018-02-09 07:52 | 152038.4 | 3720.0002 | 3 | 20 | 4.399982 | 0.1239872 | 2.765195 | 9.69e-10 | 11.64561 | 3.54e-09
2018-02-09 07:54 | 152158.4 | 3840.0007 | 3 | 20 | 4.400002 | 0.1157551 | 2.769192 | 9.69e-10 | 11.6632 | 3.54e-09
2018-02-09 07:56 | 152278.4 | 3960.0002 | 3 | 20 | 4.399991 | 0.1070385 | 2.77291 | 9.69e-10 | 11.67956 | 3.54e-09
2018-02-09 07:58 | 152398.4 | 4080.001 | 3 | 20 | 4.399948 | 0.09967995 | 2.776385 | 9.69e-10 | 11.69485 | 3.54e-09
2018-02-09 08:00 | 152518.4 | 4200.0006 | 3 | 20 | 4.400102 | 0.09600449 | 2.779646 | 9.69e-10 | 11.70919 | 3.54e-09
2018-02-09 08:02 | 152638.4 | 4320.0007 | 3 | 20 | 4.399981 | 0.08875084 | 2.78268 | 9.69e-10 | 11.72254 | 3.54e-09
2018-02-09 08:04 | 152758.4 | 4440.001 | 3 | 20 | 4.400037 | 0.08447456 | 2.785554 | 9.69e-10 | 11.73519 | 3.54e-09
2018-02-09 08:04 | 152781.7 | 4463.3257 | 3 | 20 | 4.399965 | 0.08148766 | 2.78609 | 9.69e-10 | 11.73755 | 3.54e-09
2018-02-09 08:06 | 152901.8 | 120.0005 | 4 | 20 | 4.393549 | 0 | 2.78609 | 9.69e-10 | 11.73755 | 3.54e-09
2018-02-09 08:08 | 153021.8 | 240.0012 | 4 | 20 | 4.392536 | 0 | 2.78609 | 9.69e-10 | 11.73755 | 3.54e-09
2018-02-09 08:09 | 153081.8 | 300.0007 | 4 | 20 | 4.392116 | 0 | 2.78609 | 9.69e-10 | 11.73755 | 3.54e-09
2018-02-09 08:11 | 153201.8564 | 120.0006 | 5 | 20 | 3.904855 | -6.519888 | 2.78609 | 0.2172872 | 11.73755 | 0.8614178
2018-02-09 08:13 | 153321.8564 | 240.0006 | 5 | 20 | 3.814487 | -6.519965 | 2.78609 | 0.4346247 | 11.73755 | 1.70021
2018-02-09 08:15 | 153441.8564 | 360.0006 | 5 | 20 | 3.727567 | -6.519984 | 2.78609 | 0.6519678 | 11.73755 | 2.519739
2018-02-09 08:17 | 153561.8567 | 480.0009 | 5 | 20 | 3.646944 | -6.520014 | 2.78609 | 0.8692862 | 11.73755 | 3.320905
2018-02-09 08:19 | 153681.8572 | 600.0014 | 5 | 20 | 3.575282 | -6.519995 | 2.78609 | 1.086601 | 11.73755 | 4.105481
2018-02-09 08:21 | 153801.8573 | 720.0015 | 5 | 20 | 3.514442 | -6.519993 | 2.78609 | 1.303929 | 11.73755 | 4.875678
2018-02-09 08:23 | 153921.8564 | 840.0006 | 5 | 20 | 3.463521 | -6.519978 | 2.78609 | 1.521244 | 11.73755 | 5.633724
2018-02-09 08:25 | 154041.8564 | 960.0006 | 5 | 20 | 3.419514 | -6.519967 | 2.78609 | 1.73858 | 11.73755 | 6.381606
2018-02-09 08:27 | 154161.8564 | 1080.0006 | 5 | 20 | 3.378507 | -6.519965 | 2.78609 | 1.955892 | 11.73755 | 7.120234
2018-02-09 08:29 | 154281.8564 | 1200.0006 | 5 | 20 | 3.333611 | -6.519979 | 2.78609 | 2.173229 | 11.73755 | 7.849805
2018-02-09 08:31 | 154401.8572 | 1320.0014 | 5 | 20 | 3.270321 | -6.520014 | 2.78609 | 2.390545 | 11.73755 | 8.567901
2018-02-09 08:33 | 154521.8572 | 1440.0014 | 5 | 20 | 3.162185 | -6.519948 | 2.78609 | 2.607862 | 11.73755 | 9.268036
2018-02-09 08:35 | 154607.4622 | 1525.6064 | 5 | 20 | 2.999998 | -6.519999 | 2.78609 | 2.762913 | 11.73755 | 9.747678
2018-02-09 08:37 | 154727.5 | 120.0016 | 6 | 20 | 3.614851 | 0 | 2.78609 | 2.762913 | 11.73755 | 9.747678
2018-02-09 08:39 | 154847.5 | 240.0009 | 6 | 20 | 3.646524 | 0 | 2.78609 | 2.762913 | 11.73755 | 9.747678
2018-02-09 08:40 | 154907.5 | 300.0014 | 6 | 20 | 3.655232 | 0 | 2.78609 | 2.762913 | 11.73755 | 9.747678
2018-02-09 08:40 | 154907.5 | 0.0024 | 7 | 21 | 3.65526 | 0 | 0 | 0 | 0 | 0
2018-02-09 08:42 | 155027.6 | 120.0006 | 2 | 21 | 3.98896 | 4.889799 | 0.162309 | 3.12e-10 | 0.6417094 | 1.139e-09
2018-02-09 08:44 | 155147.6 | 240.0014 | 2 | 21 | 4.036598 | 4.889847 | 0.3253009 | 3.12e-10 | 1.295934 | 1.139e-09
2018-02-09 08:46 | 155267.6 | 360.0005 | 2 | 21 | 4.071288 | 4.889839 | 0.4882823 | 3.12e-10 | 1.956801 | 1.139e-09
2018-02-09 08:48 | 155387.6 | 480.0015 | 2 | 21 | 4.097719 | 4.890083 | 0.6512921 | 3.12e-10 | 2.622695 | 1.139e-09
2018-02-09 08:50 | 155507.6 | 600.0005 | 2 | 21 | 4.123043 | 4.890209 | 0.8142645 | 3.12e-10 | 3.292542 | 1.139e-09
2018-02-09 08:52 | 155627.6 | 720.0006 | 2 | 21 | 4.151999 | 4.88987 | 0.9772639 | 3.12e-10 | 3.966894 | 1.139e-09
2018-02-09 08:54 | 155747.6 | 840.0015 | 2 | 21 | 4.186022 | 4.88986 | 1.140247 | 3.12e-10 | 4.646297 | 1.139e-09
2018-02-09 08:56 | 155867.6 | 960.0014 | 2 | 21 | 4.200279 | 4.445704 | 1.298445 | 3.12e-10 | 5.310337 | 1.139e-09
2018-02-09 08:58 | 155987.6 | 1080.0002 | 2 | 21 | 4.200358 | 3.816185 | 1.436014 | 3.12e-10 | 5.888174 | 1.139e-09
2018-02-09 09:00 | 156103 | 1195.4256 | 2 | 21 | 4.200315 | 3.259993 | 1.549293 | 3.12e-10 | 6.363982 | 1.139e-09
2018-02-09 09:02 | 156223 | 120.0002 | 3 | 21 | 4.233825 | 3.259871 | 1.657503 | 3.12e-10 | 6.820185 | 1.139e-09
2018-02-09 09:04 | 156343.1 | 240.0014 | 3 | 21 | 4.272552 | 3.259884 | 1.766157 | 3.12e-10 | 7.282283 | 1.139e-09
2018-02-09 09:06 | 156463 | 360.0007 | 3 | 21 | 4.313878 | 3.259846 | 1.874805 | 3.12e-10 | 7.748709 | 1.139e-09
2018-02-09 09:08 | 156583.1 | 480.0017 | 3 | 21 | 4.357453 | 3.259861 | 1.983467 | 3.12e-10 | 8.219815 | 1.139e-09
2018-02-09 09:10 | 156703 | 600.0007 | 3 | 21 | 4.400373 | 3.209188 | 2.092077 | 3.12e-10 | 8.695518 | 1.139e-09
2018-02-09 09:12 | 156823.1 | 720.0014 | 3 | 21 | 4.400335 | 2.596066 | 2.188008 | 3.12e-10 | 9.117644 | 1.139e-09
2018-02-09 09:14 | 156943.1 | 840.0015 | 3 | 21 | 4.400284 | 2.141155 | 2.266646 | 3.12e-10 | 9.463677 | 1.139e-09
2018-02-09 09:16 | 157063.1 | 960.0014 | 3 | 21 | 4.400157 | 1.779408 | 2.331783 | 3.12e-10 | 9.750296 | 1.139e-09
2018-02-09 09:18 | 157183.1 | 1080.0015 | 3 | 21 | 4.40024 | 1.496025 | 2.386228 | 3.12e-10 | 9.989867 | 1.139e-09
2018-02-09 09:20 | 157303 | 1200.0009 | 3 | 21 | 4.400161 | 1.265553 | 2.432125 | 3.12e-10 | 10.19182 | 1.139e-09
2018-02-09 09:22 | 157423.1 | 1320.0017 | 3 | 21 | 4.400261 | 1.082983 | 2.471148 | 3.12e-10 | 10.36353 | 1.139e-09
2018-02-09 09:24 | 157543 | 1440.0009 | 3 | 21 | 4.400216 | 0.931284 | 2.504592 | 3.12e-10 | 10.51069 | 1.139e-09
2018-02-09 09:26 | 157663.1 | 1560.0014 | 3 | 21 | 4.40012 | 0.8057156 | 2.533466 | 3.12e-10 | 10.63774 | 1.139e-09
2018-02-09 09:28 | 157783 | 1680.0006 | 3 | 21 | 4.400153 | 0.7035484 | 2.558556 | 3.12e-10 | 10.74814 | 1.139e-09
2018-02-09 09:30 | 157903 | 1800.0009 | 3 | 21 | 4.400066 | 0.615202 | 2.580495 | 3.12e-10 | 10.84468 | 1.139e-09
2018-02-09 09:32 | 158023 | 1920.0009 | 3 | 21 | 4.400111 | 0.5433216 | 2.599781 | 3.12e-10 | 10.92954 | 1.139e-09
2018-02-09 09:34 | 158143.1 | 2040.0017 | 3 | 21 | 4.400072 | 0.4808712 | 2.616813 | 3.12e-10 | 11.00448 | 1.139e-09
2018-02-09 09:36 | 158263.1 | 2160.0017 | 3 | 21 | 4.399984 | 0.4262409 | 2.631923 | 3.12e-10 | 11.07096 | 1.139e-09
2018-02-09 09:38 | 158383 | 2280.0009 | 3 | 21 | 4.400062 | 0.3810806 | 2.645393 | 3.12e-10 | 11.13023 | 1.139e-09
2018-02-09 09:40 | 158503.1 | 2400.0014 | 3 | 21 | 4.400042 | 0.3403149 | 2.657424 | 3.12e-10 | 11.18317 | 1.139e-09
2018-02-09 09:42 | 158623.1 | 2520.0014 | 3 | 21 | 4.400054 | 0.3059578 | 2.66821 | 3.12e-10 | 11.23063 | 1.139e-09
2018-02-09 09:44 | 158743 | 2640.0009 | 3 | 21 | 4.400007 | 0.2756023 | 2.677906 | 3.12e-10 | 11.27329 | 1.139e-09
2018-02-09 09:46 | 158863 | 2760.0009 | 3 | 21 | 4.40003 | 0.2500706 | 2.68667 | 3.12e-10 | 11.31185 | 1.139e-09
2018-02-09 09:48 | 158983 | 2880.0006 | 3 | 21 | 4.400064 | 0.2275524 | 2.694602 | 3.12e-10 | 11.34676 | 1.139e-09
2018-02-09 09:50 | 159103 | 3000.0009 | 3 | 21 | 4.400106 | 0.2080574 | 2.70182 | 3.12e-10 | 11.37851 | 1.139e-09
2018-02-09 09:52 | 159223 | 3120.0006 | 3 | 21 | 4.400029 | 0.1888962 | 2.708412 | 3.12e-10 | 11.40752 | 1.139e-09
2018-02-09 09:54 | 159343 | 3240.0006 | 3 | 21 | 4.400012 | 0.1724167 | 2.714427 | 3.12e-10 | 11.43399 | 1.139e-09
2018-02-09 09:56 | 159463.1 | 3360.0014 | 3 | 21 | 4.400044 | 0.1586895 | 2.719932 | 3.12e-10 | 11.45821 | 1.139e-09
2018-02-09 09:58 | 159583 | 3480.0006 | 3 | 21 | 4.399979 | 0.1452827 | 2.724993 | 3.12e-10 | 11.48048 | 1.139e-09
2018-02-09 10:00 | 159703 | 3600.0009 | 3 | 21 | 4.400037 | 0.1354275 | 2.729667 | 3.12e-10 | 11.50105 | 1.139e-09
2018-02-09 10:02 | 159823 | 3720.0006 | 3 | 21 | 4.400069 | 0.1260376 | 2.734015 | 3.12e-10 | 11.52017 | 1.139e-09
2018-02-09 10:04 | 159943 | 3840.0007 | 3 | 21 | 4.399974 | 0.1156063 | 2.738042 | 3.12e-10 | 11.53789 | 1.139e-09
2018-02-09 10:06 | 160063 | 3960.0008 | 3 | 21 | 4.399925 | 0.1075401 | 2.741779 | 3.12e-10 | 11.55434 | 1.139e-09
2018-02-09 10:08 | 160183 | 4080 | 3 | 21 | 4.400027 | 0.1013145 | 2.745267 | 3.12e-10 | 11.56968 | 1.139e-09
2018-02-09 10:10 | 160303.1 | 4200.0018 | 3 | 21 | 4.400013 | 0.09518433 | 2.748527 | 3.12e-10 | 11.58403 | 1.139e-09
2018-02-09 10:12 | 160423 | 4320.0007 | 3 | 21 | 4.399967 | 0.08945465 | 2.751594 | 3.12e-10 | 11.59752 | 1.139e-09
2018-02-09 10:14 | 160543 | 4440 | 3 | 21 | 4.399979 | 0.08510017 | 2.754513 | 3.12e-10 | 11.61037 | 1.139e-09
2018-02-09 10:15 | 160585.9 | 4482.8689 | 3 | 21 | 4.399946 | 0.0814991 | 2.755519 | 3.12e-10 | 11.61479 | 1.139e-09
2018-02-09 10:17 | 160706 | 120.0008 | 4 | 21 | 4.393372 | 0 | 2.755519 | 3.12e-10 | 11.61479 | 1.139e-09
2018-02-09 10:19 | 160826 | 240.0006 | 4 | 21 | 4.392323 | 0 | 2.755519 | 3.12e-10 | 11.61479 | 1.139e-09
2018-02-09 10:20 | 160886 | 300.0015 | 4 | 21 | 4.391834 | 0 | 2.755519 | 3.12e-10 | 11.61479 | 1.139e-09
2018-02-09 10:22 | 161006 | 120.0017 | 5 | 21 | 3.900075 | -6.520075 | 2.755519 | 0.2173055 | 11.61479 | 0.860559
2018-02-09 10:24 | 161126 | 240.0006 | 5 | 21 | 3.809189 | -6.520033 | 2.755519 | 0.4346354 | 11.61479 | 1.69822
2018-02-09 10:26 | 161246 | 360.0005 | 5 | 21 | 3.721963 | -6.520135 | 2.755519 | 0.6519487 | 11.61479 | 2.516441
2018-02-09 10:28 | 161366 | 480.0005 | 5 | 21 | 3.640934 | -6.5201 | 2.755519 | 0.8692653 | 11.61479 | 3.316335
2018-02-09 10:30 | 161486 | 600.0015 | 5 | 21 | 3.569112 | -6.520106 | 2.755519 | 1.086566 | 11.61479 | 4.099527
2018-02-09 10:32 | 161606 | 720.0017 | 5 | 21 | 3.508425 | -6.520102 | 2.755519 | 1.303923 | 11.61479 | 4.868503
2018-02-09 10:34 | 161726 | 840.0014 | 5 | 21 | 3.457619 | -6.520142 | 2.755519 | 1.52123 | 11.61479 | 5.625235
2018-02-09 10:36 | 161846 | 960.0006 | 5 | 21 | 3.413372 | -6.520121 | 2.755519 | 1.738539 | 11.61479 | 6.371706
2018-02-09 10:38 | 161966 | 1080.0013 | 5 | 21 | 3.371798 | -6.520148 | 2.755519 | 1.955853 | 11.61479 | 7.108959
2018-02-09 10:40 | 162086 | 1200.0005 | 5 | 21 | 3.325227 | -6.520098 | 2.755519 | 2.173186 | 11.61479 | 7.836906
2018-02-09 10:42 | 162206 | 1320.0009 | 5 | 21 | 3.257433 | -6.520138 | 2.755519 | 2.390533 | 11.61479 | 8.55287
2018-02-09 10:44 | 162326 | 1440.0014 | 5 | 21 | 3.137995 | -6.520106 | 2.755519 | 2.607847 | 11.61479 | 9.249232
2018-02-09 10:45 | 162393.2 | 1507.1368 | 5 | 21 | 2.999979 | -6.520133 | 2.755519 | 2.729432 | 11.61479 | 9.623458
2018-02-09 10:47 | 162513.2 | 120.0005 | 6 | 21 | 3.617942 | 0 | 2.755519 | 2.729432 | 11.61479 | 9.623458
2018-02-09 10:49 | 162633.2 | 240.0004 | 6 | 21 | 3.649577 | 0 | 2.755519 | 2.729432 | 11.61479 | 9.623458
2018-02-09 10:50 | 162693.2 | 300.0015 | 6 | 21 | 3.658254 | 0 | 2.755519 | 2.729432 | 11.61479 | 9.623458
2018-02-09 10:50 | 162693.2 | 0.0025 | 7 | 22 | 3.658311 | 0 | 0 | 0 | 0 | 0
2018-02-09 10:52 | 162813.3 | 120.0007 | 2 | 22 | 3.993269 | 4.889938 | 0.1623105 | 3.29e-10 | 0.6423356 | 1.203e-09
2018-02-09 10:54 | 162933.3 | 240.001 | 2 | 22 | 4.041364 | 4.889994 | 0.3252979 | 3.29e-10 | 1.297301 | 1.203e-09
2018-02-09 10:56 | 163053.3 | 360.0014 | 2 | 22 | 4.075806 | 4.889902 | 0.4882741 | 3.29e-10 | 1.958902 | 1.203e-09
2018-02-09 10:58 | 163173.3 | 480.0007 | 2 | 22 | 4.102184 | 4.889952 | 0.6512697 | 3.29e-10 | 2.625457 | 1.203e-09
2018-02-09 11:00 | 163293.3 | 600.0007 | 2 | 22 | 4.128099 | 4.889898 | 0.8142549 | 3.29e-10 | 3.296127 | 1.203e-09
2018-02-09 11:02 | 163413.3 | 720.0016 | 2 | 22 | 4.157703 | 4.889935 | 0.977237 | 3.29e-10 | 3.97129 | 1.203e-09
2018-02-09 11:04 | 163533.3 | 840.0013 | 2 | 22 | 4.192424 | 4.889938 | 1.140217 | 3.29e-10 | 4.651665 | 1.203e-09
2018-02-09 11:06 | 163653.3 | 960.0008 | 2 | 22 | 4.200254 | 4.335873 | 1.29557 | 3.29e-10 | 5.304066 | 1.203e-09
2018-02-09 11:08 | 163773.3 | 1080.0014 | 2 | 22 | 4.200288 | 3.713984 | 1.429576 | 3.29e-10 | 5.866932 | 1.203e-09
2018-02-09 11:09 | 163868.1 | 1174.8217 | 2 | 22 | 4.200347 | 3.259975 | 1.521319 | 3.29e-10 | 6.252277 | 1.203e-09
2018-02-09 11:11 | 163988.1 | 120.0001 | 3 | 22 | 4.234294 | 3.259886 | 1.629516 | 3.29e-10 | 6.708453 | 1.203e-09
2018-02-09 11:13 | 164108.1 | 240.0017 | 3 | 22 | 4.273453 | 3.259911 | 1.738174 | 3.29e-10 | 7.170641 | 1.203e-09
2018-02-09 11:15 | 164228.1 | 360.0009 | 3 | 22 | 4.315313 | 3.259886 | 1.846829 | 3.29e-10 | 7.637225 | 1.203e-09
2018-02-09 11:17 | 164348.1 | 480.0001 | 3 | 22 | 4.359427 | 3.259914 | 1.955476 | 3.29e-10 | 8.108454 | 1.203e-09
2018-02-09 11:19 | 164468.1 | 600.0015 | 3 | 22 | 4.400312 | 3.162138 | 2.063945 | 3.29e-10 | 8.583757 | 1.203e-09
2018-02-09 11:21 | 164588.1 | 720.0009 | 3 | 22 | 4.400281 | 2.566198 | 2.158754 | 3.29e-10 | 9.000947 | 1.203e-09
2018-02-09 11:23 | 164708.1 | 840.0009 | 3 | 22 | 4.400204 | 2.117523 | 2.236531 | 3.29e-10 | 9.343183 | 1.203e-09
2018-02-09 11:25 | 164828.1 | 960.0001 | 3 | 22 | 4.400253 | 1.764879 | 2.300976 | 3.29e-10 | 9.626756 | 1.203e-09
2018-02-09 11:27 | 164948.1 | 1080.0006 | 3 | 22 | 4.400173 | 1.480652 | 2.354872 | 3.29e-10 | 9.863907 | 1.203e-09
2018-02-09 11:29 | 165068.1 | 1200.0015 | 3 | 22 | 4.400225 | 1.255997 | 2.400326 | 3.29e-10 | 10.06391 | 1.203e-09
2018-02-09 11:31 | 165188.1 | 1320.0009 | 3 | 22 | 4.400174 | 1.072186 | 2.43898 | 3.29e-10 | 10.234 | 1.203e-09
2018-02-09 11:33 | 165308.1 | 1440.0001 | 3 | 22 | 4.400052 | 0.9210644 | 2.472123 | 3.29e-10 | 10.37983 | 1.203e-09
2018-02-09 11:35 | 165428.1 | 1560.0001 | 3 | 22 | 4.400016 | 0.7974262 | 2.500756 | 3.29e-10 | 10.50582 | 1.203e-09
2018-02-09 11:37 | 165548.1 | 1680.0007 | 3 | 22 | 4.400046 | 0.6963387 | 2.525646 | 3.29e-10 | 10.61534 | 1.203e-09
2018-02-09 11:39 | 165668.1 | 1800.0009 | 3 | 22 | 4.40005 | 0.6104813 | 2.547423 | 3.29e-10 | 10.71116 | 1.203e-09
2018-02-09 11:41 | 165788.1 | 1920.0005 | 3 | 22 | 4.400041 | 0.5390491 | 2.566567 | 3.29e-10 | 10.79539 | 1.203e-09
2018-02-09 11:43 | 165908.1 | 2040.0005 | 3 | 22 | 4.399976 | 0.4763165 | 2.583491 | 3.29e-10 | 10.86986 | 1.203e-09
2018-02-09 11:45 | 166028.1 | 2160.0009 | 3 | 22 | 4.400086 | 0.4261284 | 2.598522 | 3.29e-10 | 10.936 | 1.203e-09
2018-02-09 11:47 | 166148.1 | 2280.0006 | 3 | 22 | 4.400015 | 0.3794498 | 2.611912 | 3.29e-10 | 10.99491 | 1.203e-09
2018-02-09 11:49 | 166268.1 | 2400.0005 | 3 | 22 | 4.399987 | 0.3392429 | 2.623891 | 3.29e-10 | 11.04762 | 1.203e-09
2018-02-09 11:51 | 166388.1 | 2520.0001 | 3 | 22 | 4.400003 | 0.3050747 | 2.634644 | 3.29e-10 | 11.09494 | 1.203e-09
2018-02-09 11:53 | 166508.1 | 2640.0015 | 3 | 22 | 4.400032 | 0.2756062 | 2.644337 | 3.29e-10 | 11.13759 | 1.203e-09
2018-02-09 11:55 | 166628.1 | 2760.0009 | 3 | 22 | 4.40002 | 0.2499599 | 2.653093 | 3.29e-10 | 11.17611 | 1.203e-09
2018-02-09 11:57 | 166748.1 | 2880.0001 | 3 | 22 | 4.400064 | 0.2272072 | 2.661037 | 3.29e-10 | 11.21107 | 1.203e-09
2018-02-09 11:59 | 166868.1 | 3000.0014 | 3 | 22 | 4.400028 | 0.2070961 | 2.668258 | 3.29e-10 | 11.24284 | 1.203e-09
2018-02-09 12:01 | 166988.1 | 3120.0006 | 3 | 22 | 4.400018 | 0.1893673 | 2.674852 | 3.29e-10 | 11.27186 | 1.203e-09
2018-02-09 12:03 | 167108.1 | 3240.0001 | 3 | 22 | 4.399987 | 0.1729298 | 2.680881 | 3.29e-10 | 11.29838 | 1.203e-09
2018-02-09 12:05 | 167228.1 | 3360.0014 | 3 | 22 | 4.399931 | 0.1578712 | 2.686423 | 3.29e-10 | 11.32276 | 1.203e-09
2018-02-09 12:07 | 167348.1 | 3480.0001 | 3 | 22 | 4.399949 | 0.1457691 | 2.691542 | 3.29e-10 | 11.34529 | 1.203e-09
2018-02-09 12:09 | 167468.1 | 3600.0015 | 3 | 22 | 4.400034 | 0.1373558 | 2.696271 | 3.29e-10 | 11.36609 | 1.203e-09
2018-02-09 12:11 | 167588.1 | 3720.0001 | 3 | 22 | 4.400102 | 0.1284294 | 2.700657 | 3.29e-10 | 11.3854 | 1.203e-09
2018-02-09 12:13 | 167708.1 | 3840.0001 | 3 | 22 | 4.400067 | 0.1194744 | 2.704741 | 3.29e-10 | 11.40336 | 1.203e-09
2018-02-09 12:15 | 167828.1 | 3960.0009 | 3 | 22 | 4.399939 | 0.1090031 | 2.708557 | 3.29e-10 | 11.42015 | 1.203e-09
2018-02-09 12:17 | 167948.1 | 4080.0005 | 3 | 22 | 4.400003 | 0.1037712 | 2.712113 | 3.29e-10 | 11.4358 | 1.203e-09
2018-02-09 12:19 | 168068.1 | 4200.0015 | 3 | 22 | 4.399985 | 0.09689331 | 2.715459 | 3.29e-10 | 11.45052 | 1.203e-09
2018-02-09 12:21 | 168188.1 | 4320.0006 | 3 | 22 | 4.400086 | 0.09295082 | 2.718618 | 3.29e-10 | 11.46442 | 1.203e-09
2018-02-09 12:23 | 168308.1 | 4440.0017 | 3 | 22 | 4.399969 | 0.08574677 | 2.721586 | 3.29e-10 | 11.47748 | 1.203e-09
2018-02-09 12:25 | 168404.3 | 4536.1471 | 3 | 22 | 4.399948 | 0.08149719 | 2.723844 | 3.29e-10 | 11.48742 | 1.203e-09
2018-02-09 12:27 | 168524.3 | 120.0005 | 4 | 22 | 4.393341 | 0 | 2.723844 | 3.29e-10 | 11.48742 | 1.203e-09
2018-02-09 12:29 | 168644.3 | 240.0012 | 4 | 22 | 4.392273 | 0 | 2.723844 | 3.29e-10 | 11.48742 | 1.203e-09
2018-02-09 12:30 | 168704.3 | 300.003 | 4 | 22 | 4.391799 | 0 | 2.723844 | 3.29e-10 | 11.48742 | 1.203e-09
2018-02-09 12:32 | 168824.4099 | 120.0005 | 5 | 22 | 3.895122 | -6.519976 | 2.723844 | 0.2173059 | 11.48742 | 0.859628
2018-02-09 12:34 | 168944.4101 | 240.0007 | 5 | 22 | 3.803343 | -6.519953 | 2.723844 | 0.4346137 | 11.48742 | 1.696029
2018-02-09 12:36 | 169064.4107 | 360.0013 | 5 | 22 | 3.715446 | -6.520001 | 2.723844 | 0.6519144 | 11.48742 | 2.512869
2018-02-09 12:38 | 169184.4107 | 480.0013 | 5 | 22 | 3.634096 | -6.519984 | 2.723844 | 0.8692402 | 11.48742 | 3.311346
2018-02-09 12:40 | 169304.4099 | 600.0005 | 5 | 22 | 3.562079 | -6.520018 | 2.723844 | 1.086568 | 11.48742 | 4.093122
2018-02-09 12:42 | 169424.4099 | 720.0005 | 5 | 22 | 3.501212 | -6.519993 | 2.723844 | 1.30389 | 11.48742 | 4.860423
2018-02-09 12:44 | 169544.4109 | 840.0015 | 5 | 22 | 3.450408 | -6.519978 | 2.723844 | 1.521233 | 11.48742 | 5.615708
2018-02-09 12:46 | 169664.41 | 960.0006 | 5 | 22 | 3.406142 | -6.519953 | 2.723844 | 1.738535 | 11.48742 | 6.360589
2018-02-09 12:48 | 169784.4108 | 1080.0014 | 5 | 22 | 3.364146 | -6.519917 | 2.723844 | 1.955858 | 11.48742 | 7.096267
2018-02-09 12:50 | 169904.4108 | 1200.0014 | 5 | 22 | 3.315727 | -6.520028 | 2.723844 | 2.173182 | 11.48742 | 7.822364
2018-02-09 12:52 | 170024.4107 | 1320.0013 | 5 | 22 | 3.243371 | -6.519944 | 2.723844 | 2.390508 | 11.48742 | 8.535765
2018-02-09 12:54 | 170144.4107 | 1440.0013 | 5 | 22 | 3.110133 | -6.519982 | 2.723844 | 2.607829 | 11.48742 | 9.227939
2018-02-09 12:55 | 170193.615 | 1489.2056 | 5 | 22 | 2.999981 | -6.519963 | 2.723844 | 2.696961 | 11.48742 | 9.500755
2018-02-09 12:57 | 170313.6 | 120.0004 | 6 | 22 | 3.620907 | 0 | 2.723844 | 2.696961 | 11.48742 | 9.500755
2018-02-09 12:59 | 170433.7 | 240.0012 | 6 | 22 | 3.652143 | 0 | 2.723844 | 2.696961 | 11.48742 | 9.500755
2018-02-09 13:00 | 170493.7 | 300.0007 | 6 | 22 | 3.660799 | 0 | 2.723844 | 2.696961 | 11.48742 | 9.500755
2018-02-09 13:00 | 170493.7 | 0.0025 | 7 | 23 | 3.660666 | 0 | 0 | 0 | 0 | 0
2018-02-09 13:02 | 170613.8 | 120.0005 | 2 | 23 | 3.997612 | 4.889832 | 0.1623209 | 0 | 0.6429652 | 0
2018-02-09 13:04 | 170733.8 | 240.0006 | 2 | 23 | 4.046201 | 4.889824 | 0.3253104 | 0 | 1.298701 | 0
2018-02-09 13:06 | 170853.8 | 360.0014 | 2 | 23 | 4.080482 | 4.889856 | 0.4882831 | 0 | 1.961064 | 0
2018-02-09 13:08 | 170973.8 | 480.0014 | 2 | 23 | 4.106918 | 4.89002 | 0.6512894 | 0 | 2.628416 | 0
2018-02-09 13:10 | 171093.8 | 600.0014 | 2 | 23 | 4.133595 | 4.889887 | 0.8142748 | 0 | 3.299916 | 0
2018-02-09 13:12 | 171213.8 | 720.0006 | 2 | 23 | 4.164089 | 4.889826 | 0.9772602 | 0 | 3.976053 | 0
2018-02-09 13:14 | 171333.8 | 840.0014 | 2 | 23 | 4.200023 | 4.889759 | 1.140245 | 0 | 4.657579 | 0
2018-02-09 13:16 | 171453.8 | 960.0009 | 2 | 23 | 4.20034 | 4.215912 | 1.291638 | 0 | 5.29348 | 0
2018-02-09 13:18 | 171573.8 | 1080.0009 | 2 | 23 | 4.200327 | 3.605255 | 1.421829 | 0 | 5.840323 | 0
2018-02-09 13:19 | 171646.9 | 1153.1384 | 2 | 23 | 4.200324 | 3.259977 | 1.491508 | 0 | 6.132998 | 0
2018-02-09 13:21 | 171766.9 | 120.0009 | 3 | 23 | 4.234562 | 3.259832 | 1.599715 | 0 | 6.589223 | 0
2018-02-09 13:23 | 171886.9 | 240.0014 | 3 | 23 | 4.274205 | 3.260172 | 1.70838 | 0 | 7.051495 | 0
2018-02-09 13:25 | 172006.9 | 360.0009 | 3 | 23 | 4.31659 | 3.259832 | 1.817043 | 0 | 7.518227 | 0
2018-02-09 13:27 | 172126.9 | 480.0014 | 3 | 23 | 4.361155 | 3.260017 | 1.925702 | 0 | 7.989664 | 0
2018-02-09 13:29 | 172246.9 | 600.0006 | 3 | 23 | 4.40039 | 3.128054 | 2.033998 | 0 | 8.464396 | 0
2018-02-09 13:31 | 172366.9 | 720.0009 | 3 | 23 | 4.400304 | 2.543964 | 2.127915 | 0 | 8.87766 | 0
2018-02-09 13:33 | 172486.9 | 840.0009 | 3 | 23 | 4.400156 | 2.097374 | 2.20499 | 0 | 9.216808 | 0
2018-02-09 13:35 | 172606.9 | 960.0001 | 3 | 23 | 4.400166 | 1.746462 | 2.268876 | 0 | 9.497919 | 0
2018-02-09 13:37 | 172726.9 | 1080.0009 | 3 | 23 | 4.400215 | 1.468493 | 2.322295 | 0 | 9.732975 | 0
2018-02-09 13:39 | 172846.9 | 1200.0006 | 3 | 23 | 4.400212 | 1.244751 | 2.367351 | 0 | 9.931231 | 0
2018-02-09 13:41 | 172966.9 | 1320.0001 | 3 | 23 | 4.400105 | 1.061962 | 2.405673 | 0 | 10.09985 | 0
2018-02-09 13:43 | 173086.9 | 1440.0009 | 3 | 23 | 4.400067 | 0.9135151 | 2.438541 | 0 | 10.24448 | 0
2018-02-09 13:45 | 173206.9 | 1560.0005 | 3 | 23 | 4.400106 | 0.7929821 | 2.466937 | 0 | 10.36942 | 0
2018-02-09 13:47 | 173326.9 | 1680.0009 | 3 | 23 | 4.400047 | 0.6909695 | 2.49164 | 0 | 10.47812 | 0
2018-02-09 13:49 | 173446.9 | 1800.0005 | 3 | 23 | 4.399999 | 0.6051331 | 2.513254 | 0 | 10.57322 | 0
2018-02-09 13:51 | 173566.9 | 1920.0009 | 3 | 23 | 4.400071 | 0.5360775 | 2.532268 | 0 | 10.65688 | 0
2018-02-09 13:53 | 173686.9 | 2040.0009 | 3 | 23 | 4.400008 | 0.4729004 | 2.549091 | 0 | 10.73091 | 0
2018-02-09 13:55 | 173806.9 | 2160.0009 | 3 | 23 | 4.400106 | 0.4234848 | 2.564018 | 0 | 10.79658 | 0
2018-02-09 13:57 | 173926.9 | 2280.0009 | 3 | 23 | 4.400064 | 0.377594 | 2.577339 | 0 | 10.8552 | 0
2018-02-09 13:59 | 174046.9 | 2400.0005 | 3 | 23 | 4.400023 | 0.3385658 | 2.58926 | 0 | 10.90765 | 0
2018-02-09 14:01 | 174166.9 | 2520.0015 | 3 | 23 | 4.400009 | 0.3036747 | 2.599965 | 0 | 10.95475 | 0
2018-02-09 14:03 | 174286.9 | 2640.0001 | 3 | 23 | 4.400035 | 0.2756119 | 2.609622 | 0 | 10.99725 | 0
2018-02-09 14:05 | 174406.9 | 2760.0014 | 3 | 23 | 4.400021 | 0.2496834 | 2.618351 | 0 | 11.03565 | 0
2018-02-09 14:07 | 174526.9 | 2880.0001 | 3 | 23 | 4.400004 | 0.2262039 | 2.626277 | 0 | 11.07053 | 0
2018-02-09 14:09 | 174646.9 | 3000.0014 | 3 | 23 | 4.399889 | 0.2037354 | 2.633495 | 0 | 11.10229 | 0
2018-02-09 14:11 | 174766.9 | 3120.0009 | 3 | 23 | 4.399979 | 0.1885567 | 2.640092 | 0 | 11.13132 | 0
2018-02-09 14:13 | 174886.9 | 3240.0006 | 3 | 23 | 4.399975 | 0.1733475 | 2.646147 | 0 | 11.15795 | 0
2018-02-09 14:15 | 175006.9 | 3360.0006 | 3 | 23 | 4.400014 | 0.1607971 | 2.651707 | 0 | 11.18242 | 0
2018-02-09 14:17 | 175126.9 | 3480.0001 | 3 | 23 | 4.400024 | 0.1485538 | 2.65685 | 0 | 11.20505 | 0
2018-02-09 14:19 | 175246.9 | 3600.0015 | 3 | 23 | 4.399972 | 0.1367359 | 2.661613 | 0 | 11.22601 | 0
2018-02-09 14:21 | 175366.9 | 3720.0015 | 3 | 23 | 4.399972 | 0.1269855 | 2.666034 | 0 | 11.24546 | 0
2018-02-09 14:23 | 175486.9 | 3840.0014 | 3 | 23 | 4.399961 | 0.1181889 | 2.670158 | 0 | 11.2636 | 0
2018-02-09 14:25 | 175606.9 | 3960.0015 | 3 | 23 | 4.399919 | 0.1102543 | 2.674008 | 0 | 11.28054 | 0
2018-02-09 14:27 | 175726.9 | 4080.0005 | 3 | 23 | 4.400043 | 0.1050091 | 2.67762 | 0 | 11.29644 | 0
2018-02-09 14:29 | 175846.9 | 4200.0006 | 3 | 23 | 4.400023 | 0.09928703 | 2.681014 | 0 | 11.31137 | 0
2018-02-09 14:31 | 175966.9 | 4320.0009 | 3 | 23 | 4.40007 | 0.09447289 | 2.68421 | 0 | 11.32543 | 0
2018-02-09 14:33 | 176086.9 | 4440.0007 | 3 | 23 | 4.400002 | 0.08812141 | 2.687241 | 0 | 11.33877 | 0
2018-02-09 14:35 | 176206.9 | 4560.0014 | 3 | 23 | 4.400043 | 0.08478355 | 2.690103 | 0 | 11.35136 | 0
2018-02-09 14:36 | 176255.1 | 4608.2552 | 3 | 23 | 4.400003 | 0.08149719 | 2.691218 | 0 | 11.35627 | 0
2018-02-09 14:38 | 176375.2 | 120.0006 | 4 | 23 | 4.39332 | 0 | 2.691218 | 0 | 11.35627 | 0
2018-02-09 14:40 | 176495.2 | 240.0013 | 4 | 23 | 4.392208 | 0 | 2.691218 | 0 | 11.35627 | 0
2018-02-09 14:41 | 176555.2 | 300.0006 | 4 | 23 | 4.391729 | 0 | 2.691218 | 0 | 11.35627 | 0
2018-02-09 14:43 | 176675.3 | 120.0015 | 5 | 23 | 3.890205 | -6.519927 | 2.691218 | 0.2173105 | 11.35627 | 0.8587303
2018-02-09 14:45 | 176795.3 | 240 | 5 | 23 | 3.797748 | -6.519936 | 2.691218 | 0.4346308 | 11.35627 | 1.694035
2018-02-09 14:47 | 176915.3 | 360.0015 | 5 | 23 | 3.709214 | -6.519894 | 2.691218 | 0.6519467 | 11.35627 | 2.509632
2018-02-09 14:49 | 177035.3 | 480.0015 | 5 | 23 | 3.62723 | -6.519993 | 2.691218 | 0.8692716 | 11.35627 | 3.306676
2018-02-09 14:51 | 177155.3 | 600.0016 | 5 | 23 | 3.554863 | -6.51994 | 2.691218 | 1.086593 | 11.35627 | 4.086895
2018-02-09 14:53 | 177275.3 | 720.0015 | 5 | 23 | 3.494173 | -6.519904 | 2.691218 | 1.303924 | 11.35627 | 4.852673
2018-02-09 14:55 | 177395.3 | 840.0015 | 5 | 23 | 3.443435 | -6.519976 | 2.691218 | 1.521231 | 11.35627 | 5.606309
2018-02-09 14:57 | 177515.3 | 960.0008 | 5 | 23 | 3.399011 | -6.519963 | 2.691218 | 1.738541 | 11.35627 | 6.349698
2018-02-09 14:59 | 177635.3 | 1080.0015 | 5 | 23 | 3.356549 | -6.519894 | 2.691218 | 1.955867 | 11.35627 | 7.083807
2018-02-09 15:01 | 177755.3 | 1200.0015 | 5 | 23 | 3.305984 | -6.519909 | 2.691218 | 2.173211 | 11.35627 | 7.808112
2018-02-09 15:03 | 177875.3 | 1320.0002 | 5 | 23 | 3.227759 | -6.519917 | 2.691218 | 2.390516 | 11.35627 | 8.518788
2018-02-09 15:05 | 177995.3 | 1440.001 | 5 | 23 | 3.074686 | -6.519915 | 2.691218 | 2.607829 | 11.35627 | 9.205962
2018-02-09 15:05 | 178025.2 | 1469.9065 | 5 | 23 | 2.999986 | -6.519915 | 2.691218 | 2.662003 | 11.35627 | 9.37065
2018-02-09 15:07 | 178145.2 | 120.0012 | 6 | 23 | 3.623786 | 0 | 2.691218 | 2.662003 | 11.35627 | 9.37065
2018-02-09 15:09 | 178265.2 | 240.0011 | 6 | 23 | 3.654656 | 0 | 2.691218 | 2.662003 | 11.35627 | 9.37065
2018-02-09 15:10 | 178325.2 | 300.0007 | 6 | 23 | 3.663285 | 0 | 2.691218 | 2.662003 | 11.35627 | 9.37065
2018-02-09 15:10 | 178325.2 | 0.0032 | 7 | 24 | 3.663257 | 0 | 0 | 0 | 0 | 0
2018-02-09 15:12 | 178445.3 | 120.0013 | 2 | 24 | 4.002082 | 4.890181 | 0.1623092 | 1.16e-09 | 0.6435175 | 4.25e-09
2018-02-09 15:14 | 178565.3 | 240.0012 | 2 | 24 | 4.051056 | 4.890123 | 0.325301 | 1.16e-09 | 1.300042 | 4.25e-09
2018-02-09 15:16 | 178685.3 | 360.0005 | 2 | 24 | 4.085168 | 4.890175 | 0.4882972 | 1.16e-09 | 1.963272 | 4.25e-09
2018-02-09 15:18 | 178805.3 | 480.0005 | 2 | 24 | 4.111662 | 4.890118 | 0.6512739 | 1.16e-09 | 2.631252 | 4.25e-09
2018-02-09 15:20 | 178925.3 | 600.0006 | 2 | 24 | 4.13905 | 4.890072 | 0.8142684 | 1.16e-09 | 3.303617 | 4.25e-09
2018-02-09 15:22 | 179045.3 | 720.0014 | 2 | 24 | 4.170424 | 4.890135 | 0.9772407 | 1.16e-09 | 3.980661 | 4.25e-09
2018-02-09 15:24 | 179165.3 | 840.0006 | 2 | 24 | 4.200311 | 4.749775 | 1.139803 | 1.16e-09 | 4.661428 | 4.25e-09
2018-02-09 15:26 | 179285.3 | 960.0014 | 2 | 24 | 4.20033 | 4.098131 | 1.287072 | 1.16e-09 | 5.280006 | 4.25e-09
2018-02-09 15:28 | 179405.3 | 1080.0013 | 2 | 24 | 4.200338 | 3.497461 | 1.413519 | 1.16e-09 | 5.811125 | 4.25e-09
2018-02-09 15:29 | 179455.7 | 1130.3992 | 2 | 24 | 4.200262 | 3.259972 | 1.460805 | 1.16e-09 | 6.009741 | 4.25e-09
2018-02-09 15:31 | 179575.7 | 120.0014 | 3 | 24 | 4.234824 | 3.260117 | 1.569017 | 1.16e-09 | 6.465996 | 4.25e-09
2018-02-09 15:33 | 179695.7 | 240.0001 | 3 | 24 | 4.274809 | 3.260094 | 1.677679 | 1.16e-09 | 6.928303 | 4.25e-09
2018-02-09 15:35 | 179815.7 | 360.0006 | 3 | 24 | 4.317615 | 3.260132 | 1.786334 | 1.16e-09 | 7.395087 | 4.25e-09
2018-02-09 15:37 | 179935.7 | 480.0009 | 3 | 24 | 4.362806 | 3.259933 | 1.895001 | 1.16e-09 | 7.866708 | 4.25e-09
2018-02-09 15:39 | 180055.7 | 600.0005 | 3 | 24 | 4.400355 | 3.093216 | 2.003063 | 1.16e-09 | 8.340577 | 4.25e-09
2018-02-09 15:41 | 180175.7 | 720.0001 | 3 | 24 | 4.40031 | 2.518391 | 2.096023 | 1.16e-09 | 8.749628 | 4.25e-09
2018-02-09 15:43 | 180295.7 | 840.0007 | 3 | 24 | 4.400225 | 2.076679 | 2.172313 | 1.16e-09 | 9.085324 | 4.25e-09
2018-02-09 15:45 | 180415.7 | 960.0005 | 3 | 24 | 4.400188 | 1.727869 | 2.235523 | 1.16e-09 | 9.363465 | 4.25e-09
2018-02-09 15:47 | 180535.7 | 1080.0009 | 3 | 24 | 4.400288 | 1.453911 | 2.288375 | 1.16e-09 | 9.596027 | 4.25e-09
2018-02-09 15:49 | 180655.7 | 1200.0006 | 3 | 24 | 4.400225 | 1.231171 | 2.332952 | 1.16e-09 | 9.792175 | 4.25e-09
2018-02-09 15:51 | 180775.7 | 1320.0001 | 3 | 24 | 4.400167 | 1.050785 | 2.370874 | 1.16e-09 | 9.959037 | 4.25e-09
2018-02-09 15:53 | 180895.7 | 1440.0006 | 3 | 24 | 4.400217 | 0.9068718 | 2.403394 | 1.16e-09 | 10.10213 | 4.25e-09
2018-02-09 15:55 | 181015.7 | 1560.0009 | 3 | 24 | 4.400123 | 0.7849274 | 2.431502 | 1.16e-09 | 10.22581 | 4.25e-09
2018-02-09 15:57 | 181135.7 | 1680.0001 | 3 | 24 | 4.400092 | 0.6844692 | 2.455948 | 1.16e-09 | 10.33338 | 4.25e-09
2018-02-09 15:59 | 181255.7 | 1800.0006 | 3 | 24 | 4.400162 | 0.5994225 | 2.477301 | 1.16e-09 | 10.42733 | 4.25e-09
2018-02-09 16:01 | 181375.7 | 1920.0001 | 3 | 24 | 4.399987 | 0.5238667 | 2.495981 | 1.16e-09 | 10.50952 | 4.25e-09
2018-02-09 16:03 | 181495.7 | 2040.0009 | 3 | 24 | 4.400064 | 0.4666367 | 2.512477 | 1.16e-09 | 10.58211 | 4.25e-09
2018-02-09 16:05 | 181615.7 | 2160.0007 | 3 | 24 | 4.400043 | 0.414978 | 2.527153 | 1.16e-09 | 10.64668 | 4.25e-09
2018-02-09 16:07 | 181735.7 | 2280.0001 | 3 | 24 | 4.400071 | 0.3729439 | 2.54027 | 1.16e-09 | 10.7044 | 4.25e-09
2018-02-09 16:09 | 181855.7 | 2400.0009 | 3 | 24 | 4.400126 | 0.3360939 | 2.552045 | 1.16e-09 | 10.75621 | 4.25e-09
2018-02-09 16:11 | 181975.7 | 2520.0006 | 3 | 24 | 4.399974 | 0.3007069 | 2.562646 | 1.16e-09 | 10.80285 | 4.25e-09
2018-02-09 16:13 | 182095.7 | 2640.0015 | 3 | 24 | 4.400037 | 0.2737083 | 2.572223 | 1.16e-09 | 10.845 | 4.25e-09
2018-02-09 16:15 | 182215.7 | 2760.0006 | 3 | 24 | 4.40011 | 0.2500629 | 2.580909 | 1.16e-09 | 10.88321 | 4.25e-09
2018-02-09 16:17 | 182335.7 | 2880.0001 | 3 | 24 | 4.400008 | 0.2257442 | 2.588821 | 1.16e-09 | 10.91802 | 4.25e-09
2018-02-09 16:19 | 182455.7 | 3000.0014 | 3 | 24 | 4.399998 | 0.2064285 | 2.596041 | 1.16e-09 | 10.94979 | 4.25e-09
2018-02-09 16:21 | 182575.7 | 3120.0015 | 3 | 24 | 4.399982 | 0.1887226 | 2.602652 | 1.16e-09 | 10.97888 | 4.25e-09
2018-02-09 16:23 | 182695.7 | 3240.0009 | 3 | 24 | 4.400034 | 0.1749401 | 2.608724 | 1.16e-09 | 11.0056 | 4.25e-09
2018-02-09 16:25 | 182815.7 | 3360.0001 | 3 | 24 | 4.400017 | 0.1612396 | 2.614315 | 1.16e-09 | 11.0302 | 4.25e-09
2018-02-09 16:27 | 182935.7 | 3480.0001 | 3 | 24 | 4.400037 | 0.1492195 | 2.619495 | 1.16e-09 | 11.05299 | 4.25e-09
2018-02-09 16:29 | 183055.7 | 3600.0015 | 3 | 24 | 4.400014 | 0.1387596 | 2.624292 | 1.16e-09 | 11.0741 | 4.25e-09
2018-02-09 16:31 | 183175.7 | 3720.0001 | 3 | 24 | 4.400009 | 0.1294746 | 2.628757 | 1.16e-09 | 11.09374 | 4.25e-09
2018-02-09 16:33 | 183295.7 | 3840.0014 | 3 | 24 | 4.400018 | 0.120966 | 2.63293 | 1.16e-09 | 11.11211 | 4.25e-09
2018-02-09 16:35 | 183415.7 | 3960.0001 | 3 | 24 | 4.400004 | 0.1133404 | 2.636837 | 1.16e-09 | 11.1293 | 4.25e-09
2018-02-09 16:37 | 183535.7 | 4080.0005 | 3 | 24 | 4.400003 | 0.1066666 | 2.640504 | 1.16e-09 | 11.14543 | 4.25e-09
2018-02-09 16:39 | 183655.7 | 4200.0014 | 3 | 24 | 4.400021 | 0.1011829 | 2.643956 | 1.16e-09 | 11.16062 | 4.25e-09
2018-02-09 16:41 | 183775.7 | 4320.0009 | 3 | 24 | 4.400015 | 0.09540939 | 2.647216 | 1.16e-09 | 11.17496 | 4.25e-09
2018-02-09 16:43 | 183895.7 | 4440.0001 | 3 | 24 | 4.400026 | 0.09106636 | 2.650309 | 1.16e-09 | 11.18857 | 4.25e-09
2018-02-09 16:45 | 184015.7 | 4560.0005 | 3 | 24 | 4.399954 | 0.08480835 | 2.653243 | 1.16e-09 | 11.20148 | 4.25e-09
2018-02-09 16:47 | 184126.4 | 4670.688 | 3 | 24 | 4.400004 | 0.08148956 | 2.655822 | 1.16e-09 | 11.21283 | 4.25e-09
2018-02-09 16:49 | 184246.5 | 120.0013 | 4 | 24 | 4.393251 | 0 | 2.655822 | 1.16e-09 | 11.21283 | 4.25e-09
2018-02-09 16:51 | 184366.5 | 240.0009 | 4 | 24 | 4.392062 | 0 | 2.655822 | 1.16e-09 | 11.21283 | 4.25e-09
2018-02-09 16:52 | 184426.5 | 300.0007 | 4 | 24 | 4.391579 | 0 | 2.655822 | 1.16e-09 | 11.21283 | 4.25e-09
2018-02-09 16:54 | 184546.5 | 120.0009 | 5 | 24 | 3.884761 | -6.520001 | 2.655822 | 0.2173174 | 11.21283 | 0.8577172
2018-02-09 16:56 | 184666.5 | 240.0014 | 5 | 24 | 3.791459 | -6.519984 | 2.655822 | 0.4346382 | 11.21283 | 1.69174
2018-02-09 16:58 | 184786.5 | 360.0014 | 5 | 24 | 3.702257 | -6.520007 | 2.655822 | 0.651974 | 11.21283 | 2.505977
2018-02-09 17:00 | 184906.5 | 480.0014 | 5 | 24 | 3.619908 | -6.520028 | 2.655822 | 0.8692996 | 11.21283 | 3.301468
2018-02-09 17:02 | 185026.5 | 600.0017 | 5 | 24 | 3.547565 | -6.520024 | 2.655822 | 1.086579 | 11.21283 | 4.079924
2018-02-09 17:04 | 185146.5 | 720.0013 | 5 | 24 | 3.486897 | -6.520014 | 2.655822 | 1.30394 | 11.21283 | 4.844227
2018-02-09 17:06 | 185266.5 | 840.0017 | 5 | 24 | 3.436142 | -6.520018 | 2.655822 | 1.521255 | 11.21283 | 5.596315
2018-02-09 17:08 | 185386.5 | 960.0013 | 5 | 24 | 3.391513 | -6.520039 | 2.655822 | 1.738602 | 11.21283 | 6.338223
2018-02-09 17:10 | 185506.5 | 1080.0015 | 5 | 24 | 3.348266 | -6.520022 | 2.655822 | 1.955925 | 11.21283 | 7.070631
2018-02-09 17:12 | 185626.5 | 1200.0014 | 5 | 24 | 3.29519 | -6.520049 | 2.655822 | 2.173246 | 11.21283 | 7.792836
2018-02-09 17:14 | 185746.5 | 1320.0013 | 5 | 24 | 3.210269 | -6.519997 | 2.655822 | 2.390568 | 11.21283 | 8.500585
2018-02-09 17:16 | 185866.5 | 1440.0017 | 5 | 24 | 3.031301 | -6.51999 | 2.655822 | 2.607883 | 11.21283 | 9.18203
2018-02-09 17:16 | 185877.5 | 1450.9248 | 5 | 24 | 2.999997 | -6.51999 | 2.655822 | 2.627668 | 11.21283 | 9.241703
2018-02-09 17:18 | 185997.5 | 120.0005 | 6 | 24 | 3.627078 | 0 | 2.655822 | 2.627668 | 11.21283 | 9.241703
2018-02-09 17:20 | 186117.5 | 240.0014 | 6 | 24 | 3.657699 | 0 | 2.655822 | 2.627668 | 11.21283 | 9.241703
2018-02-09 17:21 | 186177.5 | 300.0031 | 6 | 24 | 3.666203 | 0 | 2.655822 | 2.627668 | 11.21283 | 9.241703
2018-02-09 17:21 | 186177.5 | 0.0024 | 7 | 25 | 3.666315 | 0 | 0 | 0 | 0 | 0
2018-02-09 17:23 | 186297.6 | 120.0014 | 2 | 25 | 4.007202 | 4.889805 | 0.1623109 | 0 | 0.6442168 | 0
2018-02-09 17:25 | 186417.6 | 240.0008 | 2 | 25 | 4.056565 | 4.889851 | 0.3252898 | 0 | 1.301578 | 0
2018-02-09 17:27 | 186537.6 | 360.0006 | 2 | 25 | 4.090316 | 4.88979 | 0.4882768 | 0 | 1.965644 | 0
2018-02-09 17:29 | 186657.6 | 480.0009 | 2 | 25 | 4.11706 | 4.889854 | 0.6512725 | 0 | 2.634548 | 0
2018-02-09 17:31 | 186777.6 | 600.0009 | 2 | 25 | 4.145182 | 4.889809 | 0.8142594 | 0 | 3.30782 | 0
2018-02-09 17:33 | 186897.6 | 720.0014 | 2 | 25 | 4.177443 | 4.889843 | 0.9772442 | 0 | 3.985981 | 0
2018-02-09 17:35 | 187017.6 | 840.0002 | 2 | 25 | 4.200304 | 4.613976 | 1.138393 | 0 | 4.661685 | 0
2018-02-09 17:37 | 187137.6 | 960.0006 | 2 | 25 | 4.200298 | 3.979216 | 1.2815 | 0 | 5.262776 | 0
2018-02-09 17:39 | 187257.6 | 1080.0014 | 2 | 25 | 4.200354 | 3.389788 | 1.404165 | 0 | 5.778008 | 0
2018-02-09 17:40 | 187285.9 | 1108.2559 | 2 | 25 | 4.200368 | 3.259998 | 1.43025 | 0 | 5.887574 | 0
2018-02-09 17:42 | 187405.9 | 120.0006 | 3 | 25 | 4.235296 | 3.259892 | 1.538463 | 0 | 6.343863 | 0
2018-02-09 17:44 | 187525.9 | 240.0014 | 3 | 25 | 4.275817 | 3.25984 | 1.647113 | 0 | 6.806201 | 0
2018-02-09 17:46 | 187645.9 | 360.0014 | 3 | 25 | 4.319196 | 3.259834 | 1.755781 | 0 | 7.27318 | 0
2018-02-09 17:48 | 187765.9 | 480.0013 | 3 | 25 | 4.364864 | 3.25983 | 1.864432 | 0 | 7.74493 | 0
2018-02-09 17:50 | 187885.9 | 600.0014 | 3 | 25 | 4.400304 | 3.05596 | 1.972174 | 0 | 8.217584 | 0
2018-02-09 17:52 | 188005.9 | 720.0019 | 3 | 25 | 4.400306 | 2.493399 | 2.06416 | 0 | 8.62235 | 0
2018-02-09 17:54 | 188125.9 | 840.0006 | 3 | 25 | 4.400264 | 2.058268 | 2.13973 | 0 | 8.954882 | 0
2018-02-09 17:56 | 188245.9 | 960.0005 | 3 | 25 | 4.400243 | 1.714392 | 2.202385 | 0 | 9.23058 | 0
2018-02-09 17:58 | 188365.9 | 1080.0006 | 3 | 25 | 4.400152 | 1.439209 | 2.254783 | 0 | 9.461139 | 0
2018-02-09 18:00 | 188485.9 | 1200.0005 | 3 | 25 | 4.400244 | 1.222012 | 2.299002 | 0 | 9.655714 | 0
2018-02-09 18:02 | 188605.9 | 1320.0015 | 3 | 25 | 4.400128 | 1.042122 | 2.336644 | 0 | 9.821346 | 0
2018-02-09 18:04 | 188725.9 | 1440.0014 | 3 | 25 | 4.40018 | 0.899725 | 2.368939 | 0 | 9.963445 | 0
2018-02-09 18:06 | 188845.9 | 1560.0015 | 3 | 25 | 4.400098 | 0.7798729 | 2.396862 | 0 | 10.08631 | 0
2018-02-09 18:08 | 188965.9 | 1680.0016 | 3 | 25 | 4.400149 | 0.6815033 | 2.421175 | 0 | 10.19329 | 0
2018-02-09 18:10 | 189085.9 | 1800.0007 | 3 | 25 | 4.400073 | 0.5970917 | 2.442455 | 0 | 10.28693 | 0
2018-02-09 18:12 | 189205.9 | 1920.0016 | 3 | 25 | 4.400158 | 0.5285625 | 2.461192 | 0 | 10.36937 | 0
2018-02-09 18:14 | 189325.9 | 2040.0006 | 3 | 25 | 4.400146 | 0.4697304 | 2.477774 | 0 | 10.44233 | 0
2018-02-09 18:16 | 189445.9 | 2160.0015 | 3 | 25 | 4.400069 | 0.4173164 | 2.492514 | 0 | 10.50719 | 0
2018-02-09 18:18 | 189565.9 | 2280.0015 | 3 | 25 | 4.400081 | 0.373682 | 2.505661 | 0 | 10.56504 | 0
2018-02-09 18:20 | 189685.9 | 2400.0007 | 3 | 25 | 4.400059 | 0.3354836 | 2.517446 | 0 | 10.61689 | 0
2018-02-09 18:22 | 189805.9 | 2520.0015 | 3 | 25 | 4.400064 | 0.302393 | 2.528049 | 0 | 10.66355 | 0
2018-02-09 18:24 | 189925.9 | 2640.0007 | 3 | 25 | 4.400042 | 0.2736454 | 2.537631 | 0 | 10.70571 | 0
2018-02-09 18:26 | 190045.9 | 2760.0015 | 3 | 25 | 4.399979 | 0.2474232 | 2.546321 | 0 | 10.74394 | 0
2018-02-09 18:28 | 190165.9 | 2880.001 | 3 | 25 | 4.400016 | 0.2266159 | 2.554224 | 0 | 10.77872 | 0
2018-02-09 18:30 | 190285.9 | 3000.0007 | 3 | 25 | 4.400073 | 0.2079983 | 2.561441 | 0 | 10.81047 | 0
2018-02-09 18:32 | 190405.9 | 3120.001 | 3 | 25 | 4.400048 | 0.1907787 | 2.568054 | 0 | 10.83957 | 0
2018-02-09 18:34 | 190525.9 | 3240.0007 | 3 | 25 | 4.399974 | 0.1744328 | 2.574128 | 0 | 10.8663 | 0
2018-02-09 18:36 | 190645.9 | 3360.0016 | 3 | 25 | 4.40007 | 0.1631489 | 2.579734 | 0 | 10.89096 | 0
2018-02-09 18:38 | 190765.9 | 3480.0007 | 3 | 25 | 4.400027 | 0.1501827 | 2.584933 | 0 | 10.91384 | 0
2018-02-09 18:40 | 190885.9 | 3600.0007 | 3 | 25 | 4.4 | 0.1395245 | 2.589767 | 0 | 10.93511 | 0
2018-02-09 18:42 | 191005.9 | 3720.0015 | 3 | 25 | 4.400055 | 0.1313057 | 2.594262 | 0 | 10.95489 | 0
2018-02-09 18:44 | 191125.9 | 3840.0015 | 3 | 25 | 4.400018 | 0.1221581 | 2.598469 | 0 | 10.9734 | 0
2018-02-09 18:46 | 191245.9 | 3960.0006 | 3 | 25 | 4.399981 | 0.1145401 | 2.602413 | 0 | 10.99075 | 0
2018-02-09 18:48 | 191365.9 | 4080.0018 | 3 | 25 | 4.400055 | 0.1090965 | 2.606127 | 0 | 11.00709 | 0
2018-02-09 18:50 | 191485.9 | 4200.0006 | 3 | 25 | 4.400036 | 0.1022434 | 2.609636 | 0 | 11.02253 | 0
2018-02-09 18:52 | 191605.9 | 4320.0015 | 3 | 25 | 4.399989 | 0.09669876 | 2.612941 | 0 | 11.03707 | 0
2018-02-09 18:54 | 191725.9 | 4440.0015 | 3 | 25 | 4.400026 | 0.09198189 | 2.616087 | 0 | 11.05091 | 0
2018-02-09 18:56 | 191845.9 | 4560.0018 | 3 | 25 | 4.399982 | 0.08674431 | 2.619066 | 0 | 11.06402 | 0
2018-02-09 18:58 | 191965.9 | 4680.0015 | 3 | 25 | 4.399986 | 0.08180046 | 2.621912 | 0 | 11.07655 | 0
2018-02-09 18:58 | 191968.7 | 4682.8193 | 3 | 25 | 4.399924 | 0.0814991 | 2.621976 | 0 | 11.07683 | 0
2018-02-09 19:00 | 192088.7 | 120.0008 | 4 | 25 | 4.393065 | 0 | 2.621976 | 0 | 11.07683 | 0
2018-02-09 19:02 | 192208.7 | 240.0008 | 4 | 25 | 4.391853 | 0 | 2.621976 | 0 | 11.07683 | 0
2018-02-09 19:03 | 192268.7 | 300.0023 | 4 | 25 | 4.391352 | 0 | 2.621976 | 0 | 11.07683 | 0
2018-02-09 19:05 | 192388.8 | 120.0014 | 5 | 25 | 3.879599 | -6.51994 | 2.621976 | 0.2173257 | 11.07683 | 0.8567761
2018-02-09 19:07 | 192508.8 | 240.0014 | 5 | 25 | 3.785704 | -6.519967 | 2.621976 | 0.4346282 | 11.07683 | 1.689551
2018-02-09 19:09 | 192628.8 | 360.0013 | 5 | 25 | 3.695992 | -6.519951 | 2.621976 | 0.6519504 | 11.07683 | 2.502414
2018-02-09 19:11 | 192748.8 | 480.0014 | 5 | 25 | 3.613245 | -6.519938 | 2.621976 | 0.86929 | 11.07683 | 3.296547
2018-02-09 19:13 | 192868.8 | 600.0014 | 5 | 25 | 3.54062 | -6.519902 | 2.621976 | 1.086605 | 11.07683 | 4.073661
2018-02-09 19:15 | 192988.8 | 720.0014 | 5 | 25 | 3.480027 | -6.519969 | 2.621976 | 1.303918 | 11.07683 | 4.836292
2018-02-09 19:17 | 193108.8 | 840.0001 | 5 | 25 | 3.429363 | -6.519969 | 2.621976 | 1.521239 | 11.07683 | 5.586939
2018-02-09 19:19 | 193228.8 | 960.0015 | 5 | 25 | 3.384848 | -6.51993 | 2.621976 | 1.738582 | 11.07683 | 6.327381
2018-02-09 19:21 | 193348.8 | 1080.0007 | 5 | 25 | 3.340683 | -6.519957 | 2.621976 | 1.955877 | 11.07683 | 7.058184
2018-02-09 19:23 | 193468.8 | 1200.0009 | 5 | 25 | 3.284855 | -6.519946 | 2.621976 | 2.173199 | 11.07683 | 7.778502
2018-02-09 19:25 | 193588.8 | 1320.0006 | 5 | 25 | 3.192547 | -6.519972 | 2.621976 | 2.390532 | 11.07683 | 8.483366
2018-02-09 19:26 | 193701.5 | 1432.6751 | 5 | 25 | 2.999989 | -6.519965 | 2.621976 | 2.594591 | 11.07683 | 9.118752
2018-02-09 19:28 | 193821.5 | 120.0016 | 6 | 25 | 3.629904 | 0 | 2.621976 | 2.594591 | 11.07683 | 9.118752
2018-02-09 19:30 | 193941.5 | 240.0008 | 6 | 25 | 3.660245 | 0 | 2.621976 | 2.594591 | 11.07683 | 9.118752
2018-02-09 19:31 | 194001.5 | 300.0031 | 6 | 25 | 3.668632 | 0 | 2.621976 | 2.594591 | 11.07683 | 9.118752
2018-02-09 19:31 | 194001.5 | 0.0024 | 7 | 26 | 3.668724 | 0 | 0 | 0 | 0 | 0
2018-02-09 19:33 | 194121.6 | 120.0009 | 2 | 26 | 4.01167 | 4.889839 | 0.1623155 | 1.597e-09 | 0.6448423 | 5.86e-09
2018-02-09 19:35 | 194241.6 | 240.0014 | 2 | 26 | 4.061234 | 4.889797 | 0.3252961 | 1.597e-09 | 1.302974 | 5.86e-09
2018-02-09 19:37 | 194361.6 | 360.0007 | 2 | 26 | 4.094813 | 4.889847 | 0.4882891 | 1.597e-09 | 1.967812 | 5.86e-09
2018-02-09 19:39 | 194481.6 | 480.0009 | 2 | 26 | 4.121894 | 4.889868 | 0.6512721 | 1.597e-09 | 2.637415 | 5.86e-09
2018-02-09 19:41 | 194601.6 | 600.0007 | 2 | 26 | 4.150852 | 4.889835 | 0.8142514 | 1.597e-09 | 3.311518 | 5.86e-09
2018-02-09 19:43 | 194721.6 | 720.0015 | 2 | 26 | 4.184161 | 4.890059 | 0.9772322 | 1.597e-09 | 3.990664 | 5.86e-09
2018-02-09 19:45 | 194841.6 | 840.0005 | 2 | 26 | 4.200304 | 4.495237 | 1.136309 | 1.597e-09 | 4.658265 | 5.86e-09
2018-02-09 19:47 | 194961.6 | 960.0001 | 2 | 26 | 4.20029 | 3.87109 | 1.275641 | 1.597e-09 | 5.243501 | 5.86e-09
2018-02-09 19:49 | 195081.6 | 1080.0014 | 2 | 26 | 4.200235 | 3.290199 | 1.394862 | 1.597e-09 | 5.744264 | 5.86e-09
2018-02-09 19:50 | 195088.4 | 1086.7888 | 2 | 26 | 4.200284 | 3.259993 | 1.401041 | 1.597e-09 | 5.770216 | 5.86e-09
2018-02-09 19:52 | 195208.4 | 120.0014 | 3 | 26 | 4.235495 | 3.259983 | 1.509239 | 1.597e-09 | 6.226446 | 5.86e-09
2018-02-09 19:54 | 195328.4 | 240.0017 | 3 | 26 | 4.276462 | 3.259817 | 1.617898 | 1.597e-09 | 6.688867 | 5.86e-09
2018-02-09 19:56 | 195448.4 | 360.0006 | 3 | 26 | 4.320329 | 3.259892 | 1.72655 | 1.597e-09 | 7.155872 | 5.86e-09
2018-02-09 19:58 | 195568.4 | 480.0006 | 3 | 26 | 4.366534 | 3.259821 | 1.835203 | 1.597e-09 | 7.627779 | 5.86e-09
2018-02-09 20:00 | 195688.4 | 600.0002 | 3 | 26 | 4.400261 | 3.025873 | 1.942622 | 1.597e-09 | 8.099162 | 5.86e-09
2018-02-09 20:02 | 195808.4 | 720.0022 | 3 | 26 | 4.400214 | 2.470343 | 2.033783 | 1.597e-09 | 8.500296 | 5.86e-09
2018-02-09 20:04 | 195928.4 | 840.0014 | 3 | 26 | 4.400148 | 2.039028 | 2.10868 | 1.597e-09 | 8.82986 | 5.86e-09
2018-02-09 20:06 | 196048.4 | 960.0005 | 3 | 26 | 4.400175 | 1.698666 | 2.170787 | 1.597e-09 | 9.103143 | 5.86e-09
2018-02-09 20:08 | 196168.4 | 1080.0006 | 3 | 26 | 4.400206 | 1.429083 | 2.222742 | 1.597e-09 | 9.331754 | 5.86e-09
2018-02-09 20:10 | 196288.4 | 1200.0005 | 3 | 26 | 4.400166 | 1.211138 | 2.26661 | 1.597e-09 | 9.524782 | 5.86e-09
2018-02-09 20:12 | 196408.4 | 1320.001 | 3 | 26 | 4.400061 | 1.033682 | 2.303946 | 1.597e-09 | 9.689069 | 5.86e-09
2018-02-09 20:14 | 196528.4 | 1440.0006 | 3 | 26 | 4.400116 | 0.892067 | 2.335984 | 1.597e-09 | 9.830036 | 5.86e-09
2018-02-09 20:16 | 196648.4 | 1560.0005 | 3 | 26 | 4.400052 | 0.773962 | 2.363685 | 1.597e-09 | 9.951925 | 5.86e-09
2018-02-09 20:18 | 196768.4 | 1680.0014 | 3 | 26 | 4.400035 | 0.6756001 | 2.387798 | 1.597e-09 | 10.05802 | 5.86e-09
2018-02-09 20:20 | 196888.4 | 1800.0015 | 3 | 26 | 4.400082 | 0.5945797 | 2.408931 | 1.597e-09 | 10.15101 | 5.86e-09
2018-02-09 20:22 | 197008.4 | 1920.0011 | 3 | 26 | 4.400089 | 0.5260029 | 2.427541 | 1.597e-09 | 10.23289 | 5.86e-09
2018-02-09 20:24 | 197128.4 | 2040.0007 | 3 | 26 | 4.399969 | 0.4641094 | 2.444021 | 1.597e-09 | 10.30541 | 5.86e-09
2018-02-09 20:26 | 197248.4 | 2160.0018 | 3 | 26 | 4.399994 | 0.4147778 | 2.458674 | 1.597e-09 | 10.36988 | 5.86e-09
2018-02-09 20:28 | 197368.4 | 2280.0005 | 3 | 26 | 4.400148 | 0.374052 | 2.471763 | 1.597e-09 | 10.42747 | 5.86e-09
2018-02-09 20:30 | 197488.4 | 2400.0014 | 3 | 26 | 4.400071 | 0.3350868 | 2.483521 | 1.597e-09 | 10.47921 | 5.86e-09
2018-02-09 20:32 | 197608.4 | 2520.0007 | 3 | 26 | 4.400018 | 0.3016281 | 2.494099 | 1.597e-09 | 10.52575 | 5.86e-09
2018-02-09 20:34 | 197728.4 | 2640.0006 | 3 | 26 | 4.399947 | 0.2715206 | 2.503668 | 1.597e-09 | 10.56786 | 5.86e-09
2018-02-09 20:36 | 197848.4 | 2760.0002 | 3 | 26 | 4.399929 | 0.246563 | 2.512346 | 1.597e-09 | 10.60604 | 5.86e-09
2018-02-09 20:38 | 197968.4 | 2880.0015 | 3 | 26 | 4.400071 | 0.2276096 | 2.520248 | 1.597e-09 | 10.64081 | 5.86e-09
2018-02-09 20:40 | 198088.4 | 3000.0006 | 3 | 26 | 4.399969 | 0.2062149 | 2.52747 | 1.597e-09 | 10.67258 | 5.86e-09
2018-02-09 20:42 | 198208.4 | 3120.0014 | 3 | 26 | 4.400065 | 0.1915398 | 2.534102 | 1.597e-09 | 10.70176 | 5.86e-09
2018-02-09 20:44 | 198328.4 | 3240.0005 | 3 | 26 | 4.399987 | 0.1751957 | 2.540203 | 1.597e-09 | 10.72861 | 5.86e-09
2018-02-09 20:46 | 198448.4 | 3360.0005 | 3 | 26 | 4.399976 | 0.1616707 | 2.545847 | 1.597e-09 | 10.75344 | 5.86e-09
2018-02-09 20:48 | 198568.4 | 3480.0005 | 3 | 26 | 4.400011 | 0.1509056 | 2.551076 | 1.597e-09 | 10.77645 | 5.86e-09
2018-02-09 20:50 | 198688.4 | 3600.0007 | 3 | 26 | 4.399992 | 0.140564 | 2.555935 | 1.597e-09 | 10.79783 | 5.86e-09
2018-02-09 20:52 | 198808.4 | 3720.0005 | 3 | 26 | 4.399968 | 0.1308231 | 2.560475 | 1.597e-09 | 10.81781 | 5.86e-09
2018-02-09 20:54 | 198928.4 | 3840.0007 | 3 | 26 | 4.399958 | 0.1221428 | 2.564726 | 1.597e-09 | 10.83651 | 5.86e-09
2018-02-09 20:56 | 199048.4 | 3960.0014 | 3 | 26 | 4.40008 | 0.1177864 | 2.56871 | 1.597e-09 | 10.85404 | 5.86e-09
2018-02-09 20:58 | 199168.4 | 4080.0018 | 3 | 26 | 4.400005 | 0.1095943 | 2.572472 | 1.597e-09 | 10.87059 | 5.86e-09
2018-02-09 21:00 | 199288.4 | 4200.0006 | 3 | 26 | 4.400018 | 0.1045341 | 2.57602 | 1.597e-09 | 10.8862 | 5.86e-09
2018-02-09 21:02 | 199408.4 | 4320.0006 | 3 | 26 | 4.399939 | 0.09689522 | 2.579388 | 1.597e-09 | 10.90102 | 5.86e-09
2018-02-09 21:04 | 199528.4 | 4440 | 3 | 26 | 4.399999 | 0.09330177 | 2.582582 | 1.597e-09 | 10.91508 | 5.86e-09
2018-02-09 21:06 | 199648.4 | 4560.0015 | 3 | 26 | 4.400027 | 0.08952904 | 2.585614 | 1.597e-09 | 10.92842 | 5.86e-09
2018-02-09 21:08 | 199768.4 | 4680.0003 | 3 | 26 | 4.399978 | 0.08440971 | 2.588516 | 1.597e-09 | 10.94119 | 5.86e-09
2018-02-09 21:09 | 199852.3 | 4763.9001 | 3 | 26 | 4.399979 | 0.08148956 | 2.590461 | 1.597e-09 | 10.94974 | 5.86e-09
2018-02-09 21:11 | 199972.4 | 120.0013 | 4 | 26 | 4.393045 | 0 | 2.590461 | 1.597e-09 | 10.94974 | 5.86e-09
2018-02-09 21:13 | 200092.4 | 240.0005 | 4 | 26 | 4.391788 | 0 | 2.590461 | 1.597e-09 | 10.94974 | 5.86e-09
2018-02-09 21:14 | 200152.4 | 300.0015 | 4 | 26 | 4.391266 | 0 | 2.590461 | 1.597e-09 | 10.94974 | 5.86e-09
2018-02-09 21:16 | 200272.4 | 120.0017 | 5 | 26 | 3.87436 | -6.520035 | 2.590461 | 0.2173121 | 10.94974 | 0.8557223
2018-02-09 21:18 | 200392.4 | 240.0006 | 5 | 26 | 3.779644 | -6.520012 | 2.590461 | 0.4346416 | 10.94974 | 1.687364
2018-02-09 21:20 | 200512.4 | 360.0009 | 5 | 26 | 3.68937 | -6.520003 | 2.590461 | 0.6519691 | 10.94974 | 2.498884
2018-02-09 21:22 | 200632.4 | 480.0006 | 5 | 26 | 3.606318 | -6.519999 | 2.590461 | 0.869306 | 10.94974 | 3.291537
2018-02-09 21:24 | 200752.4 | 600.0006 | 5 | 26 | 3.533637 | -6.51999 | 2.590461 | 1.08661 | 10.94974 | 4.067098
2018-02-09 21:26 | 200872.4 | 720.0006 | 5 | 26 | 3.47312 | -6.52003 | 2.590461 | 1.303948 | 10.94974 | 4.82831
2018-02-09 21:28 | 200992.4 | 840.0014 | 5 | 26 | 3.422235 | -6.519997 | 2.590461 | 1.521281 | 10.94974 | 5.577464
2018-02-09 21:30 | 201112.4 | 960.0007 | 5 | 26 | 3.377407 | -6.520217 | 2.590461 | 1.738584 | 10.94974 | 6.316195
2018-02-09 21:32 | 201232.4 | 1080.0014 | 5 | 26 | 3.332355 | -6.519993 | 2.590461 | 1.955935 | 10.94974 | 7.045484
2018-02-09 21:34 | 201352.4 | 1200.0014 | 5 | 26 | 3.27336 | -6.519978 | 2.590461 | 2.17326 | 10.94974 | 7.76373
2018-02-09 21:36 | 201472.4 | 1320.0015 | 5 | 26 | 3.172109 | -6.519988 | 2.590461 | 2.390586 | 10.94974 | 8.46527
2018-02-09 21:38 | 201566.5 | 1414.0728 | 5 | 26 | 2.999985 | -6.519969 | 2.590461 | 2.560959 | 10.94974 | 8.993429
2018-02-09 21:40 | 201686.6 | 120.0006 | 6 | 26 | 3.633433 | 0 | 2.590461 | 2.560959 | 10.94974 | 8.993429
2018-02-09 21:42 | 201806.6 | 240.0005 | 6 | 26 | 3.663314 | 0 | 2.590461 | 2.560959 | 10.94974 | 8.993429
2018-02-09 21:43 | 201866.6 | 300.0031 | 6 | 26 | 3.671489 | 0 | 2.590461 | 2.560959 | 10.94974 | 8.993429
2018-02-09 21:43 | 201866.6 | 0.0024 | 7 | 27 | 3.671546 | 0 | 0 | 0 | 0 | 0
2018-02-09 21:45 | 201986.6 | 120.0002 | 2 | 27 | 4.017079 | 4.889908 | 0.162312 | 0 | 0.6455591 | 0
2018-02-09 21:47 | 202106.6 | 240.0017 | 2 | 27 | 4.066796 | 4.889839 | 0.3252973 | 0 | 1.304626 | 0
2018-02-09 21:49 | 202226.6 | 360.0007 | 2 | 27 | 4.100082 | 4.889868 | 0.4882772 | 0 | 1.9703 | 0
2018-02-09 21:51 | 202346.6 | 480.0006 | 2 | 27 | 4.127659 | 4.889912 | 0.6512528 | 0 | 2.64076 | 0
2018-02-09 21:53 | 202466.6 | 600.0007 | 2 | 27 | 4.157345 | 4.889845 | 0.8142386 | 0 | 3.315885 | 0
2018-02-09 21:55 | 202586.6 | 720.0022 | 2 | 27 | 4.191606 | 4.889847 | 0.9772413 | 0 | 3.996255 | 0
2018-02-09 21:57 | 202706.6 | 840.001 | 2 | 27 | 4.200324 | 4.372814 | 1.133317 | 0 | 4.65166 | 0
2018-02-09 21:59 | 202826.6 | 960.0017 | 2 | 27 | 4.200322 | 3.759069 | 1.268733 | 0 | 5.220448 | 0
2018-02-09 22:00 | 202931.4 | 1064.7488 | 2 | 27 | 4.200327 | 3.259987 | 1.370722 | 0 | 5.648837 | 0
2018-02-09 22:02 | 203051.4052 | 120.0006 | 3 | 27 | 4.235929 | 3.259846 | 1.478916 | 0 | 6.105077 | 0
2018-02-09 22:04 | 203171.4052 | 240.0006 | 3 | 27 | 4.277386 | 3.259806 | 1.587581 | 0 | 6.567599 | 0
2018-02-09 22:06 | 203291.4052 | 360.0006 | 3 | 27 | 4.321752 | 3.259825 | 1.696233 | 0 | 7.034731 | 0
2018-02-09 22:08 | 203411.4063 | 480.0017 | 3 | 27 | 4.368582 | 3.260132 | 1.804904 | 0 | 7.506903 | 0
2018-02-09 22:10 | 203531.4061 | 600.0015 | 3 | 27 | 4.400323 | 2.993084 | 1.911907 | 0 | 7.976618 | 0
2018-02-09 22:12 | 203651.4052 | 720.0006 | 3 | 27 | 4.400311 | 2.446674 | 2.002128 | 0 | 8.373615 | 0
2018-02-09 22:14 | 203771.4052 | 840.0006 | 3 | 27 | 4.400221 | 2.019638 | 2.076292 | 0 | 8.69996 | 0
2018-02-09 22:16 | 203891.4056 | 960.001 | 3 | 27 | 4.400172 | 1.682606 | 2.1378 | 0 | 8.970609 | 0
2018-02-09 22:18 | 204011.4056 | 1080.001 | 3 | 27 | 4.400193 | 1.416372 | 2.189287 | 0 | 9.197161 | 0
2018-02-09 22:20 | 204131.4061 | 1200.0015 | 3 | 27 | 4.4002 | 1.202045 | 2.232768 | 0 | 9.388488 | 0
2018-02-09 22:22 | 204251.4063 | 1320.0017 | 3 | 27 | 4.400079 | 1.026663 | 2.269802 | 0 | 9.551439 | 0
2018-02-09 22:24 | 204371.4048 | 1440.0002 | 3 | 27 | 4.400163 | 0.8866558 | 2.301603 | 0 | 9.691368 | 0
2018-02-09 22:26 | 204491.4048 | 1560.0002 | 3 | 27 | 4.400155 | 0.7704296 | 2.329112 | 0 | 9.812411 | 0
2018-02-09 22:28 | 204611.4048 | 1680.0002 | 3 | 27 | 4.400115 | 0.6730366 | 2.353087 | 0 | 9.917906 | 0
2018-02-09 22:30 | 204731.4052 | 1800.0006 | 3 | 27 | 4.40015 | 0.5923405 | 2.374089 | 0 | 10.01032 | 0
2018-02-09 22:32 | 204851.4061 | 1920.0015 | 3 | 27 | 4.400007 | 0.5207787 | 2.392607 | 0 | 10.0918 | 0
2018-02-09 22:34 | 204971.4048 | 2040.0002 | 3 | 27 | 4.400074 | 0.4641476 | 2.408999 | 0 | 10.16392 | 0
2018-02-09 22:36 | 205091.4052 | 2160.0006 | 3 | 27 | 4.400019 | 0.4126778 | 2.423588 | 0 | 10.22812 | 0
2018-02-09 22:38 | 205211.4063 | 2280.0017 | 3 | 27 | 4.400016 | 0.3697224 | 2.436637 | 0 | 10.28553 | 0
2018-02-09 22:40 | 205331.4052 | 2400.0006 | 3 | 27 | 4.399981 | 0.3308201 | 2.44834 | 0 | 10.33702 | 0
2018-02-09 22:42 | 205451.406 | 2520.0014 | 3 | 27 | 4.400061 | 0.30078125 | 2.458869 | 0 | 10.38335 | 0
2018-02-09 22:44 | 205571.4053 | 2640.0007 | 3 | 27 | 4.400004 | 0.2714214 | 2.468392 | 0 | 10.42525 | 0
2018-02-09 22:46 | 205691.4052 | 2760.0006 | 3 | 27 | 4.400005 | 0.2472267 | 2.477038 | 0 | 10.4633 | 0
2018-02-09 22:48 | 205811.4048 | 2880.0002 | 3 | 27 | 4.400068 | 0.2265778 | 2.484922 | 0 | 10.49799 | 0
2018-02-09 22:50 | 205931.4063 | 3000.0017 | 3 | 27 | 4.400015 | 0.2063427 | 2.492131 | 0 | 10.52971 | 0
2018-02-09 22:52 | 206051.4055 | 3120.0009 | 3 | 27 | 4.400002 | 0.1900082 | 2.498757 | 0 | 10.55886 | 0
2018-02-09 22:54 | 206171.4055 | 3240.0009 | 3 | 27 | 4.399978 | 0.1752014 | 2.504854 | 0 | 10.58569 | 0
2018-02-09 22:56 | 206291.4052 | 3360.0006 | 3 | 27 | 4.400059 | 0.1641254 | 2.510491 | 0 | 10.61049 | 0
2018-02-09 22:58 | 206411.4048 | 3480.0002 | 3 | 27 | 4.40003 | 0.1517487 | 2.515742 | 0 | 10.63359 | 0
2018-02-09 23:00 | 206531.4048 | 3600.0002 | 3 | 27 | 4.400069 | 0.1430702 | 2.520614 | 0 | 10.65503 | 0
2018-02-09 23:02 | 206651.4055 | 3720.0009 | 3 | 27 | 4.400035 | 0.1329632 | 2.525181 | 0 | 10.67513 | 0
2018-02-09 23:04 | 206771.4052 | 3840.0006 | 3 | 27 | 4.400015 | 0.1245079 | 2.529467 | 0 | 10.69399 | 0
2018-02-09 23:06 | 206891.4048 | 3960.0002 | 3 | 27 | 4.400018 | 0.1169472 | 2.533493 | 0 | 10.7117 | 0
2018-02-09 23:08 | 207011.4048 | 4080.0002 | 3 | 27 | 4.399987 | 0.1105976 | 2.537278 | 0 | 10.72835 | 0
2018-02-09 23:10 | 207131.4048 | 4200.0002 | 3 | 27 | 4.400043 | 0.1055393 | 2.540865 | 0 | 10.74413 | 0
2018-02-09 23:12 | 207251.4048 | 4320.0002 | 3 | 27 | 4.400025 | 0.09971428 | 2.544265 | 0 | 10.7591 | 0
2018-02-09 23:14 | 207371.406 | 4440.0014 | 3 | 27 | 4.400067 | 0.09626389 | 2.547496 | 0 | 10.77331 | 0
2018-02-09 23:16 | 207491.4053 | 4560.0007 | 3 | 27 | 4.39991 | 0.08834457 | 2.550573 | 0 | 10.78685 | 0
2018-02-09 23:18 | 207611.4052 | 4680.0006 | 3 | 27 | 4.39999 | 0.08594322 | 2.553515 | 0 | 10.7998 | 0
2018-02-09 23:20 | 207696.4822 | 4765.0776 | 3 | 27 | 4.399895 | 0.0814991 | 2.555517 | 0 | 10.8086 | 0
2018-02-09 23:22 | 207816.5 | 120.0011 | 4 | 27 | 4.392812 | 0 | 2.555517 | 0 | 10.8086 | 0
2018-02-09 23:24 | 207936.5 | 240.0011 | 4 | 27 | 4.391547 | 0 | 2.555517 | 0 | 10.8086 | 0
2018-02-09 23:25 | 207996.5 | 300.0006 | 4 | 27 | 4.39095 | 0 | 2.555517 | 0 | 10.8086 | 0
2018-02-09 23:27 | 208116.6 | 120.0006 | 5 | 27 | 3.868624 | -6.519965 | 2.555517 | 0.2173029 | 10.8086 | 0.8545983
2018-02-09 23:29 | 208236.6 | 240.0015 | 5 | 27 | 3.77325 | -6.519961 | 2.555517 | 0.4346184 | 10.8086 | 1.684859
2018-02-09 23:31 | 208356.6 | 360.0015 | 5 | 27 | 3.682432 | -6.5199 | 2.555517 | 0.6519313 | 10.8086 | 2.494871
2018-02-09 23:33 | 208476.6 | 480.0006 | 5 | 27 | 3.599012 | -6.519938 | 2.555517 | 0.8692588 | 10.8086 | 3.285934
2018-02-09 23:35 | 208596.6 | 600.0005 | 5 | 27 | 3.52632 | -6.519942 | 2.555517 | 1.086562 | 10.8086 | 4.059885
2018-02-09 23:37 | 208716.6 | 720.0006 | 5 | 27 | 3.465825 | -6.519932 | 2.555517 | 1.30388 | 10.8086 | 4.819435
2018-02-09 23:39 | 208836.6 | 840.0001 | 5 | 27 | 3.415217 | -6.519923 | 2.555517 | 1.521186 | 10.8086 | 5.566936
2018-02-09 23:41 | 208956.6 | 960.0004 | 5 | 27 | 3.370082 | -6.519873 | 2.555517 | 1.738512 | 10.8086 | 6.304189
2018-02-09 23:43 | 209076.6 | 1080.0005 | 5 | 27 | 3.323915 | -6.519969 | 2.555517 | 1.955836 | 10.8086 | 7.031693
2018-02-09 23:45 | 209196.6 | 1200.0015 | 5 | 27 | 3.260942 | -6.519862 | 2.555517 | 2.173139 | 10.8086 | 7.74766
2018-02-09 23:47 | 209316.6 | 1320.0001 | 5 | 27 | 3.149394 | -6.519881 | 2.555517 | 2.390449 | 10.8086 | 8.445527
2018-02-09 23:48 | 209392.2 | 1395.6264 | 5 | 27 | 2.999978 | -6.519875 | 2.555517 | 2.527421 | 10.8086 | 8.868148
2018-02-09 23:50 | 209512.3 | 120.0004 | 6 | 27 | 3.636127 | 0 | 2.555517 | 2.527421 | 10.8086 | 8.868148
2018-02-09 23:52 | 209632.3 | 240 | 6 | 27 | 3.665504 | 0 | 2.555517 | 2.527421 | 10.8086 | 8.868148
2018-02-09 23:53 | 209692.3 | 300.0015 | 6 | 27 | 3.673449 | 0 | 2.555517 | 2.527421 | 10.8086 | 8.868148
2018-02-09 23:53 | 209692.3 | 0.0024 | 7 | 28 | 3.673397 | 0 | 0 | 0 | 0 | 0
2018-02-09 23:55 | 209812.4 | 120.0021 | 2 | 28 | 4.021626 | 4.890158 | 0.1623167 | 0 | 0.6461874 | 0
2018-02-09 23:57 | 209932.4 | 240.0014 | 2 | 28 | 4.071348 | 4.890146 | 0.3253011 | 0 | 1.306009 | 0
2018-02-09 23:59 | 210052.4 | 360.002 | 2 | 28 | 4.10438 | 4.89016 | 0.4882918 | 0 | 1.972449 | 0
2018-02-10 00:01 | 210172.4 | 480.0013 | 2 | 28 | 4.132534 | 4.890203 | 0.65127 | 0 | 2.64366 | 0
2018-02-10 00:03 | 210292.4 | 600.0021 | 2 | 28 | 4.162975 | 4.890165 | 0.8142484 | 0 | 3.319603 | 0
2018-02-10 00:05 | 210412.4 | 720.0014 | 2 | 28 | 4.198326 | 4.890108 | 0.9772535 | 0 | 4.000989 | 0
2018-02-10 00:07 | 210532.4 | 840.0014 | 2 | 28 | 4.200354 | 4.264977 | 1.12997 | 0 | 4.64244 | 0
2018-02-10 00:09 | 210652.4 | 960.0005 | 2 | 28 | 4.200265 | 3.656542 | 1.261857 | 0 | 5.196403 | 0
2018-02-10 00:10 | 210736.1 | 1043.696 | 2 | 28 | 4.200321 | 3.259983 | 1.342188 | 0 | 5.533819 | 0
2018-02-10 00:12 | 210856.1 | 120.0002 | 3 | 28 | 4.236225 | 3.26013 | 1.450406 | 0 | 5.990172 | 0
2018-02-10 00:14 | 210976.1 | 240.0014 | 3 | 28 | 4.278071 | 3.260115 | 1.559065 | 0 | 6.452716 | 0
2018-02-10 00:16 | 211096.1 | 360.0005 | 3 | 28 | 4.322983 | 3.260099 | 1.667716 | 0 | 6.91995 | 0
2018-02-10 00:18 | 211216.1 | 480.0006 | 3 | 28 | 4.370375 | 3.260149 | 1.776381 | 0 | 7.392263 | 0
2018-02-10 00:20 | 211336.1 | 600.0015 | 3 | 28 | 4.400323 | 2.964458 | 1.882971 | 0 | 7.860295 | 0
2018-02-10 00:22 | 211456.1 | 720.0018 | 3 | 28 | 4.400322 | 2.423532 | 1.972346 | 0 | 8.253571 | 0
2018-02-10 00:24 | 211576.1 | 840.0014 | 3 | 28 | 4.400264 | 2.001104 | 2.045778 | 0 | 8.576689 | 0
2018-02-10 00:26 | 211696.1 | 960.0018 | 3 | 28 | 4.400236 | 1.666885 | 2.106678 | 0 | 8.844664 | 0
2018-02-10 00:28 | 211816.1 | 1080.0013 | 3 | 28 | 4.400202 | 1.401632 | 2.157655 | 0 | 9.068975 | 0
2018-02-10 00:30 | 211936.1 | 1200.0002 | 3 | 28 | 4.400182 | 1.189207 | 2.200684 | 0 | 9.258309 | 0
2018-02-10 00:32 | 212056.1 | 1320.0018 | 3 | 28 | 4.400168 | 1.017298 | 2.237329 | 0 | 9.419553 | 0
2018-02-10 00:34 | 212176.1 | 1440.0018 | 3 | 28 | 4.400106 | 0.8754749 | 2.268788 | 0 | 9.557976 | 0
2018-02-10 00:36 | 212296.1 | 1560.0018 | 3 | 28 | 4.400173 | 0.7615891 | 2.296021 | 0 | 9.677807 | 0
2018-02-10 00:38 | 212416.1 | 1680.0018 | 3 | 28 | 4.400084 | 0.6640453 | 2.319734 | 0 | 9.782145 | 0
2018-02-10 00:40 | 212536.1 | 1800.0018 | 3 | 28 | 4.400106 | 0.584713 | 2.340517 | 0 | 9.873592 | 0
2018-02-10 00:42 | 212656.1 | 1920.0002 | 3 | 28 | 4.400058 | 0.5157242 | 2.358839 | 0 | 9.954211 | 0
2018-02-10 00:44 | 212776.1 | 2040.0018 | 3 | 28 | 4.400122 | 0.459446 | 2.375064 | 0 | 10.0256 | 0
2018-02-10 00:46 | 212896.1 | 2160.0002 | 3 | 28 | 4.400095 | 0.4096203 | 2.389514 | 0 | 10.08918 | 0
2018-02-10 00:48 | 213016.1 | 2280.0002 | 3 | 28 | 4.400027 | 0.3659077 | 2.402418 | 0 | 10.14596 | 0
2018-02-10 00:50 | 213136.1 | 2400.0006 | 3 | 28 | 4.400037 | 0.3299789 | 2.41402 | 0 | 10.19701 | 0
2018-02-10 00:52 | 213256.1 | 2520.0006 | 3 | 28 | 4.400089 | 0.2997513 | 2.424479 | 0 | 10.24303 | 0
2018-02-10 00:54 | 213376.1 | 2640.0014 | 3 | 28 | 4.400099 | 0.2713184 | 2.433955 | 0 | 10.28473 | 0
2018-02-10 00:56 | 213496.1 | 2760.0005 | 3 | 28 | 4.400089 | 0.2474327 | 2.442565 | 0 | 10.32261 | 0
2018-02-10 00:58 | 213616.1 | 2880.0005 | 3 | 28 | 4.400083 | 0.2262306 | 2.450419 | 0 | 10.35717 | 0
2018-02-10 01:00 | 213736.1 | 3000.0004 | 3 | 28 | 4.399982 | 0.2059669 | 2.457615 | 0 | 10.38883 | 0
2018-02-10 01:02 | 213856.1 | 3120.0005 | 3 | 28 | 4.400095 | 0.1919861 | 2.464235 | 0 | 10.41796 | 0
2018-02-10 01:04 | 213976.1 | 3240.0014 | 3 | 28 | 4.40007 | 0.1772614 | 2.470354 | 0 | 10.44489 | 0
2018-02-10 01:06 | 214096.1 | 3360.0013 | 3 | 28 | 4.400014 | 0.1637459 | 2.47602 | 0 | 10.46982 | 0
2018-02-10 01:08 | 214216.1 | 3480.0007 | 3 | 28 | 4.400019 | 0.1531048 | 2.481289 | 0 | 10.493 | 0
2018-02-10 01:10 | 214336.1 | 3600.0006 | 3 | 28 | 4.40004 | 0.1431427 | 2.486201 | 0 | 10.51461 | 0
2018-02-10 01:12 | 214456.1 | 3720.0007 | 3 | 28 | 4.400066 | 0.134676 | 2.490803 | 0 | 10.53486 | 0
2018-02-10 01:14 | 214576.1 | 3840.0014 | 3 | 28 | 4.40003 | 0.1258068 | 2.495121 | 0 | 10.55386 | 0
2018-02-10 01:16 | 214696.1 | 3960.0014 | 3 | 28 | 4.39999 | 0.1184254 | 2.49919 | 0 | 10.57176 | 0
2018-02-10 01:18 | 214816.1 | 4080.0015 | 3 | 28 | 4.399951 | 0.1110268 | 2.503027 | 0 | 10.58864 | 0
2018-02-10 01:20 | 214936.1 | 4200.0007 | 3 | 28 | 4.400027 | 0.1060162 | 2.506665 | 0 | 10.60465 | 0
2018-02-10 01:22 | 215056.1 | 4320.0017 | 3 | 28 | 4.40002 | 0.1009827 | 2.510116 | 0 | 10.61983 | 0
2018-02-10 01:24 | 215176.1 | 4440.0006 | 3 | 28 | 4.399992 | 0.09636688 | 2.513404 | 0 | 10.6343 | 0
2018-02-10 01:26 | 215296.1 | 4560.001 | 3 | 28 | 4.400047 | 0.09264374 | 2.516529 | 0 | 10.64806 | 0
2018-02-10 01:28 | 215416.1 | 4680.0005 | 3 | 28 | 4.399996 | 0.08819771 | 2.519523 | 0 | 10.66123 | 0
2018-02-10 01:30 | 215536.1 | 4800.0007 | 3 | 28 | 4.399907 | 0.08260727 | 2.52239 | 0 | 10.67384 | 0
2018-02-10 01:32 | 215606.9 | 4870.8368 | 3 | 28 | 4.399983 | 0.08148384 | 2.524035 | 0 | 10.68108 | 0
2018-02-10 01:34 | 215727 | 120 | 4 | 28 | 4.392837 | 0 | 2.524035 | 0 | 10.68108 | 0
2018-02-10 01:36 | 215847 | 240.0007 | 4 | 28 | 4.391514 | 0 | 2.524035 | 0 | 10.68108 | 0
2018-02-10 01:37 | 215907 | 300.0006 | 4 | 28 | 4.390955 | 0 | 2.524035 | 0 | 10.68108 | 0
2018-02-10 01:39 | 216027 | 120.0007 | 5 | 28 | 3.864396 | -6.519835 | 2.524035 | 0.217307 | 10.68108 | 0.8538448
2018-02-10 01:41 | 216147 | 240.0014 | 5 | 28 | 3.768106 | -6.519831 | 2.524035 | 0.4346331 | 10.68108 | 1.683126
2018-02-10 01:43 | 216267 | 360.0006 | 5 | 28 | 3.676463 | -6.519827 | 2.524035 | 0.6519647 | 10.68108 | 2.491997
2018-02-10 01:45 | 216387 | 480.0007 | 5 | 28 | 3.592253 | -6.520112 | 2.524035 | 0.8692755 | 10.68108 | 3.281609
2018-02-10 01:47 | 216507 | 600.0014 | 5 | 28 | 3.519048 | -6.52018 | 2.524035 | 1.086602 | 10.68108 | 4.054123
2018-02-10 01:49 | 216627 | 720.0021 | 5 | 28 | 3.458388 | -6.520188 | 2.524035 | 1.303942 | 10.68108 | 4.812145
2018-02-10 01:51 | 216747 | 840.0023 | 5 | 28 | 3.407681 | -6.519803 | 2.524035 | 1.521261 | 10.68108 | 5.558072
2018-02-10 01:53 | 216867 | 960.0015 | 5 | 28 | 3.362443 | -6.520169 | 2.524035 | 1.738603 | 10.68108 | 6.293742
2018-02-10 01:55 | 216987 | 1080.0006 | 5 | 28 | 3.314531 | -6.520182 | 2.524035 | 1.955931 | 10.68108 | 7.019464
2018-02-10 01:57 | 217107 | 1200.0022 | 5 | 28 | 3.246592 | -6.519852 | 2.524035 | 2.173259 | 10.68108 | 7.733028
2018-02-10 01:59 | 217227 | 1320.0015 | 5 | 28 | 3.120672 | -6.520175 | 2.524035 | 2.390579 | 10.68108 | 8.4266
2018-02-10 01:59 | 217282.6 | 1375.5768 | 5 | 28 | 2.999987 | -6.520154 | 2.524035 | 2.491227 | 10.68108 | 8.735319
2018-02-10 02:01 | 217402.6 | 120.0004 | 6 | 28 | 3.63898 | 0 | 2.524035 | 2.491239 | 10.68108 | 8.735353
2018-02-10 02:03 | 217522.6 | 240.0007 | 6 | 28 | 3.667824 | 0 | 2.524035 | 2.491239 | 10.68108 | 8.735353
2018-02-10 02:04 | 217582.6 | 300.0022 | 6 | 28 | 3.675494 | 0 | 2.524035 | 2.491239 | 10.68108 | 8.735353
2018-02-10 02:04 | 217582.7 | 0.0024 | 7 | 29 | 3.675531 | 0 | 0 | 0 | 0 | 0
2018-02-10 02:06 | 217702.7 | 120.0006 | 2 | 29 | 4.026822 | 4.890076 | 0.1623188 | 0 | 0.6468778 | 0
2018-02-10 02:08 | 217822.7 | 240.001 | 2 | 29 | 4.07677 | 4.890053 | 0.3253123 | 0 | 1.30762 | 0
2018-02-10 02:10 | 217942.7 | 360.0014 | 2 | 29 | 4.109744 | 4.890091 | 0.4883072 | 0 | 1.974951 | 0
2018-02-10 02:12 | 218062.7 | 480.0015 | 2 | 29 | 4.13861 | 4.890102 | 0.6513011 | 0 | 2.647152 | 0
2018-02-10 02:14 | 218182.7 | 600.0013 | 2 | 29 | 4.169999 | 4.890129 | 0.8142837 | 0 | 3.324184 | 0
2018-02-10 02:16 | 218302.7 | 720.0001 | 2 | 29 | 4.200308 | 4.77067 | 0.9769609 | 0 | 4.005348 | 0
2018-02-10 02:18 | 218422.7 | 840.0014 | 2 | 29 | 4.200334 | 4.139479 | 1.125314 | 0 | 4.628479 | 0
2018-02-10 02:20 | 218542.7 | 960.0014 | 2 | 29 | 4.200291 | 3.539629 | 1.253189 | 0 | 5.165593 | 0
2018-02-10 02:21 | 218602.2 | 1019.4584 | 2 | 29 | 4.200294 | 3.259995 | 1.309332 | 0 | 5.401415 | 0
2018-02-10 02:23 | 218722.2 | 120.0005 | 3 | 29 | 4.236628 | 3.259806 | 1.417543 | 0 | 5.857758 | 0
2018-02-10 02:25 | 218842.2 | 240.0014 | 3 | 29 | 4.279087 | 3.259823 | 1.526204 | 0 | 6.320387 | 0
2018-02-10 02:27 | 218962.2 | 360.0017 | 3 | 29 | 4.324677 | 3.260197 | 1.634878 | 0 | 6.787866 | 0
2018-02-10 02:29 | 219082.2 | 480.0005 | 3 | 29 | 4.372767 | 3.260166 | 1.743534 | 0 | 7.26036 | 0
2018-02-10 02:31 | 219202.2 | 600.0006 | 3 | 29 | 4.400356 | 2.930468 | 1.849543 | 0 | 7.726 | 0
2018-02-10 02:33 | 219322.2 | 720.0017 | 3 | 29 | 4.400334 | 2.397642 | 1.937921 | 0 | 8.114889 | 0
2018-02-10 02:35 | 219442.2 | 840.0017 | 3 | 29 | 4.400274 | 1.980259 | 2.010582 | 0 | 8.434617 | 0
2018-02-10 02:37 | 219562.2 | 960.001 | 3 | 29 | 4.400306 | 1.651569 | 2.07087 | 0 | 8.699902 | 0
2018-02-10 02:39 | 219682.2 | 1080.0002 | 3 | 29 | 4.400278 | 1.389364 | 2.121351 | 0 | 8.922032 | 0
2018-02-10 02:41 | 219802.2 | 1200.0017 | 3 | 29 | 4.400165 | 1.177084 | 2.164007 | 0 | 9.109728 | 0
2018-02-10 02:43 | 219922.2 | 1320.0014 | 3 | 29 | 4.400172 | 1.008102 | 2.200335 | 0 | 9.269574 | 0
2018-02-10 02:45 | 220042.2 | 1440.0006 | 3 | 29 | 4.400151 | 0.8690414 | 2.23154 | 0 | 9.40688 | 0
2018-02-10 02:47 | 220162.2 | 1560.001 | 3 | 29 | 4.400146 | 0.7554398 | 2.258545 | 0 | 9.525705 | 0
2018-02-10 02:49 | 220282.2 | 1680.0006 | 3 | 29 | 4.400096 | 0.6592579 | 2.282082 | 0 | 9.629271 | 0
2018-02-10 02:51 | 220402.2 | 1800.0002 | 3 | 29 | 4.400017 | 0.5791645 | 2.302717 | 0 | 9.720069 | 0
2018-02-10 02:53 | 220522.2 | 1920.001 | 3 | 29 | 4.400079 | 0.5137253 | 2.320916 | 0 | 9.800147 | 0
2018-02-10 02:55 | 220642.2 | 2040.0006 | 3 | 29 | 4.40007 | 0.4566345 | 2.337042 | 0 | 9.871099 | 0
2018-02-10 02:57 | 220762.2 | 2160.0017 | 3 | 29 | 4.399968 | 0.4056034 | 2.351406 | 0 | 9.934303 | 0
2018-02-10 02:59 | 220882.2 | 2280.0017 | 3 | 29 | 4.40011 | 0.3665295 | 2.364262 | 0 | 9.990872 | 0
2018-02-10 03:01 | 221002.2 | 2400.0001 | 3 | 29 | 4.400049 | 0.3298397 | 2.375821 | 0 | 10.04173 | 0
2018-02-10 03:03 | 221122.2 | 2520.0007 | 3 | 29 | 4.399984 | 0.2968693 | 2.386251 | 0 | 10.08762 | 0
2018-02-10 03:05 | 221242.2 | 2640.0006 | 3 | 29 | 4.400037 | 0.2702332 | 2.395712 | 0 | 10.12925 | 0
2018-02-10 03:07 | 221362.2 | 2760.0009 | 3 | 29 | 4.400061 | 0.2464294 | 2.404321 | 0 | 10.16713 | 0
2018-02-10 03:09 | 221482.2 | 2880.0014 | 3 | 29 | 4.399939 | 0.2242241 | 2.412176 | 0 | 10.20169 | 0
2018-02-10 03:11 | 221602.2 | 3000.0014 | 3 | 29 | 4.400092 | 0.2088394 | 2.419386 | 0 | 10.23342 | 0
2018-02-10 03:13 | 221722.2 | 3120.0006 | 3 | 29 | 4.40006 | 0.1921577 | 2.426034 | 0 | 10.26267 | 0
2018-02-10 03:15 | 221842.2 | 3240.0002 | 3 | 29 | 4.399991 | 0.1770668 | 2.432164 | 0 | 10.28964 | 0
2018-02-10 03:17 | 221962.2 | 3360.0005 | 3 | 29 | 4.400035 | 0.1651821 | 2.437862 | 0 | 10.31471 | 0
2018-02-10 03:19 | 222082.2 | 3480.0006 | 3 | 29 | 4.400071 | 0.154604 | 2.443164 | 0 | 10.33804 | 0
2018-02-10 03:21 | 222202.2 | 3600.0005 | 3 | 29 | 4.400044 | 0.1441307 | 2.448117 | 0 | 10.35984 | 0
2018-02-10 03:23 | 222322.2 | 3720.0006 | 3 | 29 | 4.399985 | 0.1342354 | 2.452762 | 0 | 10.38027 | 0
2018-02-10 03:25 | 222442.2 | 3840.001 | 3 | 29 | 4.399928 | 0.125412 | 2.457117 | 0 | 10.39944 | 0
2018-02-10 03:27 | 222562.2 | 3960.0004 | 3 | 29 | 4.400039 | 0.1212177 | 2.461227 | 0 | 10.41752 | 0
2018-02-10 03:29 | 222682.2 | 4080.0002 | 3 | 29 | 4.399928 | 0.1125469 | 2.465112 | 0 | 10.43461 | 0
2018-02-10 03:31 | 222802.2 | 4200.0005 | 3 | 29 | 4.399889 | 0.1065407 | 2.468796 | 0 | 10.45082 | 0
2018-02-10 03:33 | 222922.2 | 4320.001 | 3 | 29 | 4.400047 | 0.1037598 | 2.472311 | 0 | 10.46629 | 0
2018-02-10 03:35 | 223042.2 | 4440.0014 | 3 | 29 | 4.40003 | 0.09815407 | 2.475671 | 0 | 10.48107 | 0
2018-02-10 03:37 | 223162.2 | 4560.0006 | 3 | 29 | 4.400023 | 0.094244 | 2.478871 | 0 | 10.49515 | 0
2018-02-10 03:39 | 223282.2 | 4680.0002 | 3 | 29 | 4.399968 | 0.0882988 | 2.481936 | 0 | 10.50864 | 0
2018-02-10 03:41 | 223402.2 | 4800.0005 | 3 | 29 | 4.399992 | 0.08597565 | 2.484874 | 0 | 10.52157 | 0
2018-02-10 03:43 | 223522.2 | 4920.0014 | 3 | 29 | 4.400048 | 0.08412552 | 2.487701 | 0 | 10.53401 | 0
2018-02-10 03:44 | 223538.4 | 4936.1384 | 3 | 29 | 4.399954 | 0.08148384 | 2.488072 | 0 | 10.53564 | 0
2018-02-10 03:46 | 223658.4 | 120.0017 | 4 | 29 | 4.392707 | 0 | 2.488072 | 0 | 10.53564 | 0
2018-02-10 03:48 | 223778.4 | 240.0005 | 4 | 29 | 4.391352 | 0 | 2.488072 | 0 | 10.53564 | 0
2018-02-10 03:49 | 223838.4 | 300.0015 | 4 | 29 | 4.390772 | 0 | 2.488072 | 0 | 10.53564 | 0
2018-02-10 03:51 | 223958.5 | 120.0014 | 5 | 29 | 3.85869 | -6.519927 | 2.488072 | 0.2173011 | 10.53564 | 0.8526875
2018-02-10 03:53 | 224078.5 | 240.0014 | 5 | 29 | 3.761857 | -6.519938 | 2.488072 | 0.4346324 | 10.53564 | 1.68068
2018-02-10 03:55 | 224198.5 | 360.0007 | 5 | 29 | 3.669456 | -6.520182 | 2.488072 | 0.6519546 | 10.53564 | 2.488067
2018-02-10 03:57 | 224318.5 | 480.0006 | 5 | 29 | 3.584639 | -6.520135 | 2.488072 | 0.8692707 | 10.53564 | 3.276114
2018-02-10 03:59 | 224438.5 | 600.0014 | 5 | 29 | 3.511247 | -6.519824 | 2.488072 | 1.086588 | 10.53564 | 4.046913
2018-02-10 04:01 | 224558.5 | 720.0005 | 5 | 29 | 3.450644 | -6.520184 | 2.488072 | 1.303939 | 10.53564 | 4.803276
2018-02-10 04:03 | 224678.5 | 840.0013 | 5 | 29 | 3.399815 | -6.520156 | 2.488072 | 1.521268 | 10.53564 | 5.547537
2018-02-10 04:05 | 224798.5 | 960.0009 | 5 | 29 | 3.354084 | -6.520173 | 2.488072 | 1.738582 | 10.53564 | 6.281354
2018-02-10 04:07 | 224918.5 | 1080.0013 | 5 | 29 | 3.304225 | -6.520123 | 2.488072 | 1.9559 | 10.53564 | 7.005042
2018-02-10 04:09 | 225038.5 | 1200.0005 | 5 | 29 | 3.230939 | -6.520159 | 2.488072 | 2.173226 | 10.53564 | 7.715895
2018-02-10 04:11 | 225158.5 | 1320.0009 | 5 | 29 | 3.08624 | -6.520138 | 2.488072 | 2.390536 | 10.53564 | 8.40453
2018-02-10 04:11 | 225193.9 | 1355.4464 | 5 | 29 | 2.999981 | -6.520041 | 2.488072 | 2.454749 | 10.53564 | 8.60017
2018-02-10 04:13 | 225314 | 120.0009 | 6 | 29 | 3.642585 | 0 | 2.488072 | 2.454749 | 10.53564 | 8.60017
2018-02-10 04:15 | 225434 | 240.0021 | 6 | 29 | 3.670697 | 0 | 2.488072 | 2.454749 | 10.53564 | 8.60017
2018-02-10 04:16 | 225494 | 300.0007 | 6 | 29 | 3.677864 | 0 | 2.488072 | 2.454749 | 10.53564 | 8.60017
2018-02-10 04:16 | 225494 | 0.0024 | 7 | 30 | 3.677822 | 0 | 0 | 0 | 0 | 0
2018-02-10 04:18 | 225614 | 120.0001 | 2 | 30 | 4.032801 | 4.890053 | 0.1623252 | 0 | 0.6477242 | 0
2018-02-10 04:20 | 225734 | 240.0013 | 2 | 30 | 4.08267 | 4.890049 | 0.3253071 | 0 | 1.309403 | 0
2018-02-10 04:22 | 225854 | 360.0007 | 2 | 30 | 4.115405 | 4.890064 | 0.4883035 | 0 | 1.977673 | 0
2018-02-10 04:24 | 225974 | 480.0005 | 2 | 30 | 4.145065 | 4.890099 | 0.6512946 | 0 | 2.650848 | 0
2018-02-10 04:26 | 226094 | 600.0018 | 2 | 30 | 4.177403 | 4.890057 | 0.8142855 | 0 | 3.329041 | 0
2018-02-10 04:28 | 226214 | 720.0006 | 2 | 30 | 4.200328 | 4.631266 | 0.9755934 | 0 | 4.005399 | 0
2018-02-10 04:30 | 226334 | 840.0013 | 2 | 30 | 4.200349 | 4.014359 | 1.119605 | 0 | 4.610297 | 0
2018-02-10 04:32 | 226454 | 960.0006 | 2 | 30 | 4.200355 | 3.426462 | 1.243473 | 0 | 5.130582 | 0
2018-02-10 04:33 | 226489.6 | 995.512 | 2 | 30 | 4.200311 | 3.259985 | 1.276445 | 0 | 5.269076 | 0
2018-02-10 04:35 | 226609.6 | 120.0001 | 3 | 30 | 4.237064 | 3.260111 | 1.384665 | 0 | 5.725474 | 0
2018-02-10 04:37 | 226729.6 | 240.0001 | 3 | 30 | 4.280039 | 3.260122 | 1.493329 | 0 | 6.188192 | 0
2018-02-10 04:39 | 226849.6 | 360.0022 | 3 | 30 | 4.326187 | 3.26004 | 1.601999 | 0 | 6.655783 | 0
2018-02-10 04:41 | 226969.6 | 480.0009 | 3 | 30 | 4.374892 | 3.260145 | 1.710663 | 0 | 7.128509 | 0
2018-02-10 04:43 | 227089.6 | 600.0009 | 3 | 30 | 4.400307 | 2.898682 | 1.816091 | 0 | 7.591724 | 0
2018-02-10 04:45 | 227209.6 | 720.0009 | 3 | 30 | 4.400334 | 2.371635 | 1.903525 | 0 | 7.976462 | 0
2018-02-10 04:47 | 227329.6 | 840.0001 | 3 | 30 | 4.400295 | 1.959681 | 1.975422 | 0 | 8.292826 | 0
2018-02-10 04:49 | 227449.6 | 960.0022 | 3 | 30 | 4.400273 | 1.634285 | 2.035093 | 0 | 8.555395 | 0
2018-02-10 04:51 | 227569.6 | 1080.0001 | 3 | 30 | 4.400163 | 1.373838 | 2.085066 | 0 | 8.775288 | 0
2018-02-10 04:53 | 227689.6 | 1200.0009 | 3 | 30 | 4.400208 | 1.167744 | 2.127299 | 0 | 8.961122 | 0
2018-02-10 04:55 | 227809.6 | 1320.0001 | 3 | 30 | 4.400217 | 0.9990883 | 2.163297 | 0 | 9.11952 | 0
2018-02-10 04:57 | 227929.6 | 1440.0022 | 3 | 30 | 4.400134 | 0.8611717 | 2.194215 | 0 | 9.255564 | 0
2018-02-10 04:59 | 228049.6 | 1560.0009 | 3 | 30 | 4.400017 | 0.7467175 | 2.220977 | 0 | 9.37332 | 0
2018-02-10 05:01 | 228169.6 | 1680.0009 | 3 | 30 | 4.400212 | 0.6559143 | 2.244305 | 0 | 9.475967 | 0
2018-02-10 05:03 | 228289.6 | 1800.0022 | 3 | 30 | 4.400143 | 0.5759964 | 2.264763 | 0 | 9.565982 | 0
2018-02-10 05:05 | 228409.6 | 1920.0009 | 3 | 30 | 4.400027 | 0.508007 | 2.282797 | 0 | 9.645332 | 0
2018-02-10 05:07 | 228529.6 | 2040.0009 | 3 | 30 | 4.400055 | 0.4521179 | 2.298794 | 0 | 9.715722 | 0
2018-02-10 05:09 | 228649.6 | 2160.0022 | 3 | 30 | 4.400059 | 0.4043064 | 2.313051 | 0 | 9.778456 | 0
2018-02-10 05:11 | 228769.6 | 2280.0023 | 3 | 30 | 4.400021 | 0.3622189 | 2.325813 | 0 | 9.834608 | 0
2018-02-10 05:13 | 228889.6 | 2400.0006 | 3 | 30 | 4.400015 | 0.3261662 | 2.337289 | 0 | 9.885104 | 0
2018-02-10 05:15 | 229009.6 | 2520.0013 | 3 | 30 | 4.39997 | 0.2945824 | 2.347655 | 0 | 9.930715 | 0
2018-02-10 05:17 | 229129.6 | 2640.003 | 3 | 30 | 4.400065 | 0.2699566 | 2.357071 | 0 | 9.972142 | 0
2018-02-10 05:19 | 229249.6 | 2760.0014 | 3 | 30 | 4.400106 | 0.2469921 | 2.365647 | 0 | 10.00988 | 0
2018-02-10 05:21 | 229369.6 | 2880.0009 | 3 | 30 | 4.39998 | 0.223938 | 2.373494 | 0 | 10.0444 | 0
2018-02-10 05:23 | 229489.6 | 3000.0014 | 3 | 30 | 4.399981 | 0.2073708 | 2.380688 | 0 | 10.07606 | 0
2018-02-10 05:25 | 229609.6 | 3120.0009 | 3 | 30 | 4.400001 | 0.1916637 | 2.387333 | 0 | 10.1053 | 0
2018-02-10 05:27 | 229729.6 | 3240.0006 | 3 | 30 | 4.400025 | 0.177742 | 2.393499 | 0 | 10.13243 | 0
2018-02-10 05:29 | 229849.6 | 3360.0013 | 3 | 30 | 4.399994 | 0.165678 | 2.399215 | 0 | 10.15758 | 0
2018-02-10 05:31 | 229969.6 | 3480.0013 | 3 | 30 | 4.399977 | 0.1537399 | 2.404553 | 0 | 10.18107 | 0
2018-02-10 05:33 | 230089.6 | 3600.0021 | 3 | 30 | 4.400004 | 0.1449299 | 2.409549 | 0 | 10.20305 | 0
2018-02-10 05:35 | 230209.6 | 3720.0006 | 3 | 30 | 4.399998 | 0.1359787 | 2.414238 | 0 | 10.22368 | 0
2018-02-10 05:37 | 230329.6 | 3840.0021 | 3 | 30 | 4.400007 | 0.1291924 | 2.418655 | 0 | 10.24312 | 0
2018-02-10 05:39 | 230449.6 | 3960.0014 | 3 | 30 | 4.399998 | 0.1221123 | 2.422824 | 0 | 10.26146 | 0
2018-02-10 05:41 | 230569.6 | 4080.0001 | 3 | 30 | 4.39992 | 0.1142044 | 2.426774 | 0 | 10.27884 | 0
2018-02-10 05:43 | 230689.6 | 4200.0014 | 3 | 30 | 4.400023 | 0.1099567 | 2.430524 | 0 | 10.29534 | 0
2018-02-10 05:45 | 230809.6 | 4320.0001 | 3 | 30 | 4.400096 | 0.1058464 | 2.434089 | 0 | 10.31102 | 0
2018-02-10 05:47 | 230929.6 | 4440.0021 | 3 | 30 | 4.400021 | 0.1000195 | 2.437489 | 0 | 10.32598 | 0
2018-02-10 05:49 | 231049.6 | 4560.0014 | 3 | 30 | 4.399982 | 0.09489632 | 2.440744 | 0 | 10.34031 | 0
2018-02-10 05:51 | 231169.6 | 4680.0021 | 3 | 30 | 4.399954 | 0.09071541 | 2.443855 | 0 | 10.35399 | 0
2018-02-10 05:53 | 231289.6 | 4800.0021 | 3 | 30 | 4.400051 | 0.08884811 | 2.44684 | 0 | 10.36713 | 0
2018-02-10 05:55 | 231409.6 | 4920.0001 | 3 | 30 | 4.399948 | 0.08307076 | 2.449707 | 0 | 10.37975 | 0
2018-02-10 05:56 | 231466.4 | 4976.8176 | 3 | 30 | 4.399925 | 0.08149529 | 2.45102 | 0 | 10.38552 | 0
2018-02-10 05:58 | 231586.4 | 120 | 4 | 30 | 4.392577 | 0 | 2.45102 | 0 | 10.38552 | 0
2018-02-10 06:00 | 231706.4 | 240.0004 | 4 | 30 | 4.391203 | 0 | 2.45102 | 0 | 10.38552 | 0
2018-02-10 06:01 | 231766.4 | 300.0007 | 4 | 30 | 4.390595 | 0 | 2.45102 | 0 | 10.38552 | 0
2018-02-10 06:03 | 231886.5 | 120.0022 | 5 | 30 | 3.85258 | -6.51989 | 2.45102 | 0.2173135 | 10.38552 | 0.8515511
2018-02-10 06:05 | 232006.5 | 240.0007 | 5 | 30 | 3.755006 | -6.519806 | 2.45102 | 0.4346308 | 10.38552 | 1.678089
2018-02-10 06:07 | 232126.5 | 360.0006 | 5 | 30 | 3.662284 | -6.519888 | 2.45102 | 0.6519373 | 10.38552 | 2.483896
2018-02-10 06:09 | 232246.5 | 480.0017 | 5 | 30 | 3.576834 | -6.519873 | 2.45102 | 0.8692651 | 10.38552 | 3.270336
2018-02-10 06:11 | 232366.5 | 600.0013 | 5 | 30 | 3.503147 | -6.519875 | 2.45102 | 1.086584 | 10.38552 | 4.039402
2018-02-10 06:13 | 232486.5 | 720.0005 | 5 | 30 | 3.442478 | -6.519846 | 2.45102 | 1.303892 | 10.38552 | 4.79385
2018-02-10 06:15 | 232606.5 | 840.0001 | 5 | 30 | 3.391666 | -6.519824 | 2.45102 | 1.521208 | 10.38552 | 5.5363
2018-02-10 06:17 | 232726.5 | 960.0021 | 5 | 30 | 3.345405 | -6.519852 | 2.45102 | 1.738535 | 10.38552 | 6.268364
2018-02-10 06:19 | 232846.5 | 1080.0001 | 5 | 30 | 3.293365 | -6.51982 | 2.45102 | 1.955842 | 10.38552 | 6.989927
2018-02-10 06:21 | 232966.5 | 1200.0001 | 5 | 30 | 3.213683 | -6.519835 | 2.45102 | 2.173159 | 10.38552 | 7.697801
2018-02-10 06:23 | 233086.5 | 1320.0021 | 5 | 30 | 3.0428 | -6.519904 | 2.45102 | 2.390474 | 10.38552 | 8.380715
2018-02-10 06:23 | 233101.9 | 1335.3904 | 5 | 30 | 2.999994 | -6.519913 | 2.45102 | 2.418334 | 10.38552 | 8.464915
2018-02-10 06:25 | 233222 | 120.0004 | 6 | 30 | 3.646122 | 0 | 2.45102 | 2.418334 | 10.38552 | 8.464915
2018-02-10 06:27 | 233342 | 240.0012 | 6 | 30 | 3.673377 | 0 | 2.45102 | 2.418334 | 10.38552 | 8.464915
2018-02-10 06:28 | 233402 | 300.0015 | 6 | 30 | 3.680046 | 0 | 2.45102 | 2.418334 | 10.38552 | 8.464915
2018-02-10 06:28 | 233401.9605 | 0.0024 | 7 | 31 | 3.680098 | 0 | 0 | 0 | 0 | 0
2018-02-10 06:30 | 233522 | 120.0021 | 2 | 31 | 4.038885 | 4.890102 | 0.1623124 | 3.22e-10 | 0.6485171 | 1.183e-09
2018-02-10 06:32 | 233642 | 240.0006 | 2 | 31 | 4.088734 | 4.890139 | 0.3253012 | 3.22e-10 | 1.311231 | 1.183e-09
2018-02-10 06:34 | 233762 | 360.0015 | 2 | 31 | 4.121414 | 4.8901 | 0.4882665 | 3.22e-10 | 1.980325 | 1.183e-09
2018-02-10 06:36 | 233882 | 480.0007 | 2 | 31 | 4.151926 | 4.890152 | 0.6512811 | 3.22e-10 | 2.654641 | 1.183e-09
2018-02-10 06:38 | 234002 | 600.0015 | 2 | 31 | 4.18527 | 4.890125 | 0.8142635 | 3.22e-10 | 3.333996 | 1.183e-09
2018-02-10 06:40 | 234122 | 720.0015 | 2 | 31 | 4.200251 | 4.496588 | 0.9732108 | 3.22e-10 | 4.001121 | 1.183e-09
2018-02-10 06:42 | 234242 | 840.001 | 2 | 31 | 4.200351 | 3.891098 | 1.112942 | 3.22e-10 | 4.588035 | 1.183e-09
2018-02-10 06:44 | 234362 | 960.0002 | 2 | 31 | 4.200301 | 3.312729 | 1.232876 | 3.22e-10 | 5.091796 | 1.183e-09
2018-02-10 06:44 | 234373.6 | 971.5489 | 2 | 31 | 4.200304 | 3.259996 | 1.243421 | 3.22e-10 | 5.136086 | 1.183e-09
2018-02-10 06:46 | 234493.6 | 120.0006 | 3 | 31 | 4.237404 | 3.260136 | 1.351646 | 3.22e-10 | 5.592524 | 1.183e-09
2018-02-10 06:48 | 234613.6 | 240.0004 | 3 | 31 | 4.280886 | 3.260159 | 1.460295 | 3.22e-10 | 6.055242 | 1.183e-09
2018-02-10 06:50 | 234733.6 | 360.0015 | 3 | 31 | 4.327677 | 3.260139 | 1.568973 | 3.22e-10 | 6.522997 | 1.183e-09
2018-02-10 06:52 | 234853.6 | 480.0014 | 3 | 31 | 4.377084 | 3.260191 | 1.67763 | 3.22e-10 | 6.995891 | 1.183e-09
2018-02-10 06:54 | 234973.6 | 600.001 | 3 | 31 | 4.400311 | 2.868412 | 1.782436 | 3.22e-10 | 7.456495 | 1.183e-09
2018-02-10 06:56 | 235093.6 | 720.001 | 3 | 31 | 4.400249 | 2.347219 | 1.869001 | 3.22e-10 | 7.837408 | 1.183e-09
2018-02-10 06:58 | 235213.6 | 840.0007 | 3 | 31 | 4.400352 | 1.941708 | 1.940188 | 3.22e-10 | 8.150651 | 1.183e-09
2018-02-10 07:00 | 235333.6 | 960.0005 | 3 | 31 | 4.400253 | 1.618496 | 1.999276 | 3.22e-10 | 8.410656 | 1.183e-09
2018-02-10 07:02 | 235453.6 | 1080.0005 | 3 | 31 | 4.400216 | 1.361723 | 2.048781 | 3.22e-10 | 8.628488 | 1.183e-09
2018-02-10 07:04 | 235573.6 | 1200.0006 | 3 | 31 | 4.400199 | 1.15719 | 2.090615 | 3.22e-10 | 8.812565 | 1.183e-09
2018-02-10 07:06 | 235693.6 | 1320.0005 | 3 | 31 | 4.400146 | 0.9893589 | 2.126281 | 3.22e-10 | 8.969503 | 1.183e-09
2018-02-10 07:08 | 235813.6 | 1440.0006 | 3 | 31 | 4.400091 | 0.8533611 | 2.15693 | 3.22e-10 | 9.104362 | 1.183e-09
2018-02-10 07:10 | 235933.6 | 1560.0006 | 3 | 31 | 4.400024 | 0.7410622 | 2.183468 | 3.22e-10 | 9.221134 | 1.183e-09
2018-02-10 07:12 | 236053.6 | 1680.0022 | 3 | 31 | 4.400097 | 0.6497421 | 2.206622 | 3.22e-10 | 9.323012 | 1.183e-09
2018-02-10 07:14 | 236173.6 | 1800.0001 | 3 | 31 | 4.400057 | 0.5719566 | 2.226951 | 3.22e-10 | 9.412459 | 1.183e-09
2018-02-10 07:16 | 236293.6 | 1920.0022 | 3 | 31 | 4.400131 | 0.5075226 | 2.244897 | 3.22e-10 | 9.491426 | 1.183e-09
2018-02-10 07:18 | 236413.6 | 2040.0006 | 3 | 31 | 4.400092 | 0.4509926 | 2.260832 | 3.22e-10 | 9.561539 | 1.183e-09
2018-02-10 07:20 | 236533.6 | 2160.0001 | 3 | 31 | 4.400007 | 0.4019489 | 2.275026 | 3.22e-10 | 9.623994 | 1.183e-09
2018-02-10 07:22 | 236653.6 | 2280.0005 | 3 | 31 | 4.400029 | 0.3614197 | 2.287745 | 3.22e-10 | 9.679957 | 1.183e-09
2018-02-10 07:24 | 236773.6 | 2400.0007 | 3 | 31 | 4.400059 | 0.326952 | 2.299188 | 3.22e-10 | 9.730307 | 1.183e-09
2018-02-10 07:26 | 236893.6 | 2520.0005 | 3 | 31 | 4.399997 | 0.2955551 | 2.309548 | 3.22e-10 | 9.775891 | 1.183e-09
2018-02-10 07:28 | 237013.6 | 2640.0012 | 3 | 31 | 4.400003 | 0.2688694 | 2.318959 | 3.22e-10 | 9.817301 | 1.183e-09
2018-02-10 07:30 | 237133.6 | 2760.0001 | 3 | 31 | 4.399955 | 0.2455578 | 2.327541 | 3.22e-10 | 9.855062 | 1.183e-09
2018-02-10 07:32 | 237253.6 | 2880.0001 | 3 | 31 | 4.400047 | 0.2263851 | 2.335416 | 3.22e-10 | 9.88971 | 1.183e-09
2018-02-10 07:34 | 237373.6 | 3000.0018 | 3 | 31 | 4.400083 | 0.2096367 | 2.342657 | 3.22e-10 | 9.921575 | 1.183e-09
2018-02-10 07:36 | 237493.6 | 3120.0014 | 3 | 31 | 4.400017 | 0.1926994 | 2.349336 | 3.22e-10 | 9.950959 | 1.183e-09
2018-02-10 07:38 | 237613.6 | 3240.0013 | 3 | 31 | 4.400031 | 0.179554 | 2.355535 | 3.22e-10 | 9.978237 | 1.183e-09
2018-02-10 07:40 | 237733.6 | 3360.0013 | 3 | 31 | 4.40006 | 0.1677055 | 2.361304 | 3.22e-10 | 10.00362 | 1.183e-09
2018-02-10 07:42 | 237853.6 | 3480.0013 | 3 | 31 | 4.399984 | 0.156004 | 2.366679 | 3.22e-10 | 10.02727 | 1.183e-09
2018-02-10 07:44 | 237973.6 | 3600.0014 | 3 | 31 | 4.400018 | 0.1468143 | 2.37172 | 3.22e-10 | 10.04945 | 1.183e-09
2018-02-10 07:46 | 238093.6 | 3720.0012 | 3 | 31 | 4.399965 | 0.1369858 | 2.376453 | 3.22e-10 | 10.07028 | 1.183e-09
2018-02-10 07:48 | 238213.6 | 3840.0006 | 3 | 31 | 4.400023 | 0.1303215 | 2.380912 | 3.22e-10 | 10.0899 | 1.183e-09
2018-02-10 07:50 | 238333.6 | 3960.0014 | 3 | 31 | 4.400052 | 0.1239262 | 2.385125 | 3.22e-10 | 10.10843 | 1.183e-09
2018-02-10 07:52 | 238453.6 | 4080.001 | 3 | 31 | 4.400066 | 0.117548 | 2.389116 | 3.22e-10 | 10.12599 | 1.183e-09
2018-02-10 07:54 | 238573.6 | 4200.0005 | 3 | 31 | 4.40005 | 0.1117744 | 2.392912 | 3.22e-10 | 10.14269 | 1.183e-09
2018-02-10 07:56 | 238693.6 | 4320.0001 | 3 | 31 | 4.400029 | 0.1058693 | 2.39653 | 3.22e-10 | 10.15862 | 1.183e-09
2018-02-10 07:58 | 238813.6 | 4440.001 | 3 | 31 | 4.399962 | 0.1002998 | 2.399966 | 3.22e-10 | 10.17373 | 1.183e-09
2018-02-10 08:00 | 238933.6 | 4560.0014 | 3 | 31 | 4.400002 | 0.09666443 | 2.403261 | 3.22e-10 | 10.18823 | 1.183e-09
2018-02-10 08:02 | 239053.6 | 4680.0005 | 3 | 31 | 4.400071 | 0.09440613 | 2.406418 | 3.22e-10 | 10.20212 | 1.183e-09
2018-02-10 08:04 | 239173.6 | 4800.0014 | 3 | 31 | 4.400023 | 0.0890789 | 2.409448 | 3.22e-10 | 10.21545 | 1.183e-09
2018-02-10 08:06 | 239293.6 | 4920.0004 | 3 | 31 | 4.400013 | 0.08658791 | 2.412352 | 3.22e-10 | 10.22823 | 1.183e-09
2018-02-10 08:08 | 239413.6 | 5040.001 | 3 | 31 | 4.399981 | 0.0825367 | 2.41517 | 3.22e-10 | 10.24063 | 1.183e-09
2018-02-10 08:08 | 239421.3 | 5047.748 | 3 | 31 | 4.399952 | 0.08148956 | 2.415347 | 3.22e-10 | 10.24141 | 1.183e-09
2018-02-10 08:10 | 239541.4 | 120.0007 | 4 | 31 | 4.39246 | 0 | 2.415347 | 3.22e-10 | 10.24141 | 1.183e-09
2018-02-10 08:12 | 239661.4 | 240.0003 | 4 | 31 | 4.391018 | 0 | 2.415347 | 3.22e-10 | 10.24141 | 1.183e-09
2018-02-10 08:13 | 239721.4 | 300.0013 | 4 | 31 | 4.390393 | 0 | 2.415347 | 3.22e-10 | 10.24141 | 1.183e-09
2018-02-10 08:15 | 239841.5 | 120.0009 | 5 | 31 | 3.845582 | -6.519904 | 2.415347 | 0.2173038 | 10.24141 | 0.8501157
2018-02-10 08:17 | 239961.5 | 240.0025 | 5 | 31 | 3.747722 | -6.51994 | 2.415347 | 0.4346062 | 10.24141 | 1.675052
2018-02-10 08:19 | 240081.5 | 360.0004 | 5 | 31 | 3.65449 | -6.519969 | 2.415347 | 0.6519339 | 10.24141 | 2.479307
2018-02-10 08:21 | 240201.5 | 480.0005 | 5 | 31 | 3.568909 | -6.519919 | 2.415347 | 0.869247 | 10.24141 | 3.263997
2018-02-10 08:23 | 240321.5 | 600.001 | 5 | 31 | 3.495275 | -6.519942 | 2.415347 | 1.086566 | 10.24141 | 4.031336
2018-02-10 08:25 | 240441.5 | 720.0008 | 5 | 31 | 3.434525 | -6.519969 | 2.415347 | 1.303898 | 10.24141 | 4.784142
2018-02-10 08:27 | 240561.5 | 840.0002 | 5 | 31 | 3.383458 | -6.519951 | 2.415347 | 1.521205 | 10.24141 | 5.524819
2018-02-10 08:29 | 240681.5 | 960.001 | 5 | 31 | 3.336608 | -6.51993 | 2.415347 | 1.738535 | 10.24141 | 6.25505
2018-02-10 08:31 | 240801.5 | 1080.0007 | 5 | 31 | 3.282056 | -6.519932 | 2.415347 | 1.955851 | 10.24141 | 6.974501
2018-02-10 08:33 | 240921.5 | 1200.0002 | 5 | 31 | 3.19501 | -6.519936 | 2.415347 | 2.173154 | 10.24141 | 7.67918
2018-02-10 08:35 | 241037.5 | 1315.9929 | 5 | 31 | 2.999991 | -6.519919 | 2.415347 | 2.383215 | 10.24141 | 8.333791
2018-02-10 08:37 | 241157.5 | 120.0007 | 6 | 31 | 3.650161 | 0 | 2.415347 | 2.383215 | 10.24141 | 8.333791
2018-02-10 08:39 | 241277.5 | 240.0008 | 6 | 31 | 3.676592 | 0 | 2.415347 | 2.383215 | 10.24141 | 8.333791
2018-02-10 08:40 | 241337.5 | 300.0014 | 6 | 31 | 3.682657 | 0 | 2.415347 | 2.383215 | 10.24141 | 8.333791
2018-02-10 08:40 | 241337.5 | 0.0024 | 7 | 32 | 3.682675 | 0 | 0 | 0 | 0 | 0
2018-02-10 08:42 | 241457.6 | 120.0002 | 2 | 32 | 4.04591 | 4.890133 | 0.1623086 | 0 | 0.6494943 | 0
2018-02-10 08:44 | 241577.6 | 240.001 | 2 | 32 | 4.095199 | 4.89006 | 0.325308 | 0 | 1.313356 | 0
2018-02-10 08:46 | 241697.6 | 360.0014 | 2 | 32 | 4.127729 | 4.890152 | 0.4882961 | 0 | 1.983565 | 0
2018-02-10 08:48 | 241817.6 | 480.0006 | 2 | 32 | 4.159014 | 4.890097 | 0.6512936 | 0 | 2.658902 | 0
2018-02-10 08:50 | 241937.6 | 600.0018 | 2 | 32 | 4.193218 | 4.89015 | 0.8142939 | 0 | 3.339544 | 0
2018-02-10 08:52 | 242057.6 | 720.0015 | 2 | 32 | 4.200266 | 4.369446 | 0.9700182 | 0 | 3.993526 | 0
2018-02-10 08:54 | 242177.6 | 840.0005 | 2 | 32 | 4.200331 | 3.772598 | 1.105688 | 0 | 4.563382 | 0
2018-02-10 08:56 | 242285.8 | 948.1936 | 2 | 32 | 4.200324 | 3.259998 | 1.211262 | 0 | 5.006828 | 0
2018-02-10 08:58 | 242405.8 | 120.0006 | 3 | 32 | 4.237769 | 3.260143 | 1.319484 | 0 | 5.463273 | 0
2018-02-10 09:00 | 242525.8 | 240.0014 | 3 | 32 | 4.281874 | 3.260113 | 1.428148 | 0 | 5.926129 | 0
2018-02-10 09:02 | 242645.8 | 360.0006 | 3 | 32 | 4.329363 | 3.260132 | 1.536811 | 0 | 6.393962 | 0
2018-02-10 09:04 | 242765.8 | 480.0001 | 3 | 32 | 4.379482 | 3.260164 | 1.645482 | 0 | 6.867141 | 0
2018-02-10 09:06 | 242885.8 | 600.0017 | 3 | 32 | 4.400332 | 2.837265 | 1.749572 | 0 | 7.324714 | 0
2018-02-10 09:08 | 243005.8 | 720.001 | 3 | 32 | 4.400304 | 2.323023 | 1.835208 | 0 | 7.701537 | 0
2018-02-10 09:10 | 243125.8 | 840.0007 | 3 | 32 | 4.400231 | 1.920244 | 1.905639 | 0 | 8.011451 | 0
2018-02-10 09:12 | 243245.8 | 960.0006 | 3 | 32 | 4.400278 | 1.603064 | 1.964134 | 0 | 8.268847 | 0
2018-02-10 09:14 | 243365.8 | 1080.0002 | 3 | 32 | 4.400199 | 1.349115 | 2.013162 | 0 | 8.484577 | 0
2018-02-10 09:16 | 243485.8 | 1200.0006 | 3 | 32 | 4.400127 | 1.144903 | 2.054622 | 0 | 8.667008 | 0
2018-02-10 09:18 | 243605.8 | 1320.001 | 3 | 32 | 4.40017 | 0.9812946 | 2.089989 | 0 | 8.822632 | 0
2018-02-10 09:20 | 243725.8 | 1440.0015 | 3 | 32 | 4.400116 | 0.8466015 | 2.120391 | 0 | 8.956403 | 0
2018-02-10 09:22 | 243845.8 | 1560.0014 | 3 | 32 | 4.400019 | 0.7345314 | 2.146714 | 0 | 9.072227 | 0
2018-02-10 09:24 | 243965.8 | 1680.0002 | 3 | 32 | 4.400118 | 0.6454887 | 2.169676 | 0 | 9.173263 | 0
2018-02-10 09:26 | 244085.8 | 1800.0015 | 3 | 32 | 4.400131 | 0.5677719 | 2.189849 | 0 | 9.262027 | 0
2018-02-10 09:28 | 244205.8 | 1920.0007 | 3 | 32 | 4.400057 | 0.501585 | 2.207653 | 0 | 9.340363 | 0
2018-02-10 09:30 | 244325.8 | 2040.0017 | 3 | 32 | 4.400079 | 0.4474888 | 2.223462 | 0 | 9.409925 | 0
2018-02-10 09:32 | 244445.8 | 2160.0006 | 3 | 32 | 4.400096 | 0.401022 | 2.237568 | 0 | 9.471992 | 0
2018-02-10 09:34 | 244565.8 | 2280.0006 | 3 | 32 | 4.40006 | 0.3598862 | 2.250228 | 0 | 9.527698 | 0
2018-02-10 09:36 | 244685.8 | 2400.0015 | 3 | 32 | 4.400004 | 0.3244877 | 2.261638 | 0 | 9.577903 | 0
2018-02-10 09:38 | 244805.8 | 2520.0009 | 3 | 32 | 4.399992 | 0.2943134 | 2.271953 | 0 | 9.623286 | 0
2018-02-10 09:40 | 244925.8 | 2640.0009 | 3 | 32 | 4.400042 | 0.2692032 | 2.281339 | 0 | 9.664587 | 0
2018-02-10 09:42 | 245045.8 | 2760.0017 | 3 | 32 | 4.400021 | 0.2460766 | 2.289919 | 0 | 9.702339 | 0
2018-02-10 09:44 | 245165.8 | 2880.0017 | 3 | 32 | 4.399995 | 0.2258015 | 2.297786 | 0 | 9.736954 | 0
2018-02-10 09:46 | 245285.8 | 3000.0001 | 3 | 32 | 4.400016 | 0.2094173 | 2.305031 | 0 | 9.76883 | 0
2018-02-10 09:48 | 245405.8 | 3120.0014 | 3 | 32 | 4.400022 | 0.1941395 | 2.311729 | 0 | 9.798305 | 0
2018-02-10 09:50 | 245525.8 | 3240.0014 | 3 | 32 | 4.399943 | 0.1791325 | 2.31795 | 0 | 9.825676 | 0
2018-02-10 09:52 | 245645.8 | 3360.0005 | 3 | 32 | 4.400031 | 0.168499 | 2.323749 | 0 | 9.851192 | 0
2018-02-10 09:54 | 245765.8 | 3480.0007 | 3 | 32 | 4.400057 | 0.158203125 | 2.329181 | 0 | 9.875094 | 0
2018-02-10 09:56 | 245885.8 | 3600.0001 | 3 | 32 | 4.399987 | 0.1472664 | 2.334271 | 0 | 9.89749 | 0
2018-02-10 09:58 | 246005.8 | 3720.0005 | 3 | 32 | 4.40005 | 0.1403103 | 2.33906 | 0 | 9.91856 | 0
2018-02-10 10:00 | 246125.8 | 3840.0014 | 3 | 32 | 4.400007 | 0.1320286 | 2.343586 | 0 | 9.938476 | 0
2018-02-10 10:02 | 246245.8 | 3960.0009 | 3 | 32 | 4.400053 | 0.1258278 | 2.347868 | 0 | 9.957314 | 0
2018-02-10 10:04 | 246365.8 | 4080.0006 | 3 | 32 | 4.399998 | 0.1180115 | 2.351927 | 0 | 9.975176 | 0
2018-02-10 10:06 | 246485.8 | 4200.0006 | 3 | 32 | 4.399941 | 0.1121387 | 2.355788 | 0 | 9.992166 | 0
2018-02-10 10:08 | 246605.8 | 4320.0007 | 3 | 32 | 4.399998 | 0.108139 | 2.359466 | 0 | 10.00834 | 0
2018-02-10 10:10 | 246725.8 | 4440.0006 | 3 | 32 | 4.400004 | 0.103302 | 2.362986 | 0 | 10.02384 | 0
2018-02-10 10:12 | 246845.8 | 4560.0006 | 3 | 32 | 4.400004 | 0.09885597 | 2.366361 | 0 | 10.03868 | 0
2018-02-10 10:14 | 246965.8 | 4680.0007 | 3 | 32 | 4.399938 | 0.09388351 | 2.369594 | 0 | 10.05291 | 0
2018-02-10 10:16 | 247085.8 | 4800.0003 | 3 | 32 | 4.399952 | 0.09050941 | 2.37271 | 0 | 10.06662 | 0
2018-02-10 10:18 | 247205.8 | 4920.0003 | 3 | 32 | 4.400043 | 0.08885384 | 2.375704 | 0 | 10.0798 | 0
2018-02-10 10:20 | 247325.8 | 5040.0012 | 3 | 32 | 4.39999 | 0.08535004 | 2.378602 | 0 | 10.09254 | 0
2018-02-10 10:21 | 247396.9 | 5111.0873 | 3 | 32 | 4.399936 | 0.08149719 | 2.380266 | 0 | 10.09987 | 0
2018-02-10 10:23 | 247516.9 | 120.0013 | 4 | 32 | 4.392252 | 0 | 2.380266 | 0 | 10.09987 | 0
2018-02-10 10:25 | 247636.9 | 240.0009 | 4 | 32 | 4.390749 | 0 | 2.380266 | 0 | 10.09987 | 0
2018-02-10 10:26 | 247696.9 | 300.0007 | 4 | 32 | 4.390108 | 0 | 2.380266 | 0 | 10.09987 | 0
2018-02-10 10:28 | 247816.9988 | 120.0006 | 5 | 32 | 3.839046 | -6.519923 | 2.380266 | 0.2173121 | 10.09987 | 0.8488573
2018-02-10 10:30 | 247936.9995 | 240.0013 | 5 | 32 | 3.740625 | -6.519864 | 2.380266 | 0.434637 | 10.09987 | 1.67238
2018-02-10 10:32 | 248056.9987 | 360.0005 | 5 | 32 | 3.646817 | -6.519873 | 2.380266 | 0.6519474 | 10.09987 | 2.474961
2018-02-10 10:34 | 248176.9996 | 480.0014 | 5 | 32 | 3.560713 | -6.519885 | 2.380266 | 0.8692703 | 10.09987 | 3.25796
2018-02-10 10:36 | 248296.9987 | 600.0005 | 5 | 32 | 3.487024 | -6.519856 | 2.380266 | 1.086599 | 10.09987 | 4.023547
2018-02-10 10:38 | 248416.9988 | 720.0006 | 5 | 32 | 3.426579 | -6.519837 | 2.380266 | 1.30392 | 10.09987 | 4.774562
2018-02-10 10:40 | 248536.9989 | 840.0007 | 5 | 32 | 3.375875 | -6.519862 | 2.380266 | 1.521237 | 10.09987 | 5.513581
2018-02-10 10:42 | 248656.9983 | 960.0001 | 5 | 32 | 3.328377 | -6.519856 | 2.380266 | 1.738555 | 10.09987 | 6.242082
2018-02-10 10:44 | 248776.9996 | 1080.0014 | 5 | 32 | 3.271057 | -6.519892 | 2.380266 | 1.955873 | 10.09987 | 6.959532
2018-02-10 10:46 | 248896.9992 | 1200.001 | 5 | 32 | 3.175582 | -6.51985 | 2.380266 | 2.173189 | 10.09987 | 7.661129
2018-02-10 10:48 | 248994.4814 | 1297.4832 | 5 | 32 | 2.999984 | -6.519862 | 2.380266 | 2.349733 | 10.09987 | 8.208919
2018-02-10 10:50 | 249114.5 | 120.0003 | 6 | 32 | 3.652882 | 0 | 2.380266 | 2.349733 | 10.09987 | 8.208919
2018-02-10 10:52 | 249234.5 | 240.0013 | 6 | 32 | 3.678166 | 0 | 2.380266 | 2.349733 | 10.09987 | 8.208919
2018-02-10 10:53 | 249294.5 | 300.0014 | 6 | 32 | 3.683993 | 0 | 2.380266 | 2.349733 | 10.09987 | 8.208919
2018-02-10 10:53 | 249294.6 | 0.0025 | 7 | 33 | 3.684114 | 0 | 0 | 0 | 0 | 0
2018-02-10 10:55 | 249414.6 | 120.0006 | 2 | 33 | 4.051497 | 4.890104 | 0.162312 | 0 | 0.6502789 | 0
2018-02-10 10:57 | 249534.6 | 240.0019 | 2 | 33 | 4.100697 | 4.890072 | 0.3253189 | 0 | 1.31508 | 0
2018-02-10 10:59 | 249654.6 | 360.0016 | 2 | 33 | 4.133558 | 4.890064 | 0.4883078 | 0 | 1.986194 | 0
2018-02-10 11:01 | 249774.6 | 480.0006 | 2 | 33 | 4.165804 | 4.890043 | 0.6512913 | 0 | 2.662503 | 0
2018-02-10 11:03 | 249894.6 | 600.0003 | 2 | 33 | 4.200354 | 4.871096 | 0.8142671 | 0 | 3.344241 | 0
2018-02-10 11:05 | 250014.6 | 720.0006 | 2 | 33 | 4.200324 | 4.249941 | 0.9659725 | 0 | 3.981452 | 0
2018-02-10 11:07 | 250134.6 | 840.0007 | 2 | 33 | 4.200267 | 3.660353 | 1.097744 | 0 | 4.534935 | 0
2018-02-10 11:08 | 250220 | 925.3401 | 2 | 33 | 4.200256 | 3.259991 | 1.179731 | 0 | 4.879303 | 0
2018-02-10 11:10 | 250340 | 120.0022 | 3 | 33 | 4.238075 | 3.260065 | 1.287959 | 0 | 5.335784 | 0
2018-02-10 11:12 | 250460 | 240.0017 | 3 | 33 | 4.282633 | 3.260082 | 1.396619 | 0 | 5.798675 | 0
2018-02-10 11:14 | 250580 | 360.0015 | 3 | 33 | 4.330774 | 3.260103 | 1.505282 | 0 | 6.266626 | 0
2018-02-10 11:16 | 250700 | 480.0017 | 3 | 33 | 4.381531 | 3.260145 | 1.613943 | 0 | 6.73995 | 0
2018-02-10 11:18 | 250820 | 600.0007 | 3 | 33 | 4.400337 | 2.810659 | 1.717364 | 0 | 7.194669 | 0
2018-02-10 11:20 | 250940 | 720.0007 | 3 | 33 | 4.400256 | 2.301291 | 1.802201 | 0 | 7.567974 | 0
2018-02-10 11:22 | 251060 | 840.0017 | 3 | 33 | 4.400245 | 1.904211 | 1.872031 | 0 | 7.875246 | 0
2018-02-10 11:24 | 251180 | 960.0009 | 3 | 33 | 4.40028 | 1.589905 | 1.930043 | 0 | 8.13051 | 0
2018-02-10 11:26 | 251300 | 1080.0007 | 3 | 33 | 4.40017 | 1.338278 | 1.978672 | 0 | 8.344491 | 0
2018-02-10 11:28 | 251420 | 1200.0015 | 3 | 33 | 4.400106 | 1.136215 | 2.019819 | 0 | 8.525544 | 0
2018-02-10 11:30 | 251540 | 1320.0009 | 3 | 33 | 4.400103 | 0.9734688 | 2.054914 | 0 | 8.679966 | 0
2018-02-10 11:32 | 251660 | 1440.0006 | 3 | 33 | 4.400165 | 0.8421841 | 2.085093 | 0 | 8.81276 | 0
2018-02-10 11:34 | 251780 | 1560.0015 | 3 | 33 | 4.400151 | 0.7321014 | 2.111248 | 0 | 8.927844 | 0
2018-02-10 11:36 | 251900 | 1680.0009 | 3 | 33 | 4.400076 | 0.6394081 | 2.134053 | 0 | 9.02819 | 0
2018-02-10 11:38 | 252020 | 1800.0006 | 3 | 33 | 4.400005 | 0.5625019 | 2.154071 | 0 | 9.116272 | 0
2018-02-10 11:40 | 252140 | 1920.0017 | 3 | 33 | 4.400152 | 0.5014572 | 2.171761 | 0 | 9.194106 | 0
2018-02-10 11:42 | 252260 | 2040.0017 | 3 | 33 | 4.400075 | 0.4449749 | 2.187473 | 0 | 9.263242 | 0
2018-02-10 11:44 | 252380 | 2160.0014 | 3 | 33 | 4.400014 | 0.3978291 | 2.201505 | 0 | 9.324984 | 0
2018-02-10 11:46 | 252500 | 2280.0006 | 3 | 33 | 4.399966 | 0.3576412 | 2.214103 | 0 | 9.380416 | 0
2018-02-10 11:48 | 252620 | 2400.0009 | 3 | 33 | 4.40005 | 0.3247528 | 2.225468 | 0 | 9.430421 | 0
2018-02-10 11:50 | 252740 | 2520.0005 | 3 | 33 | 4.400002 | 0.293766 | 2.235761 | 0 | 9.475711 | 0
2018-02-10 11:52 | 252860 | 2640.0005 | 3 | 33 | 4.400079 | 0.2695656 | 2.245144 | 0 | 9.516996 | 0
2018-02-10 11:54 | 252980 | 2760.0014 | 3 | 33 | 4.400049 | 0.2470703125 | 2.253718 | 0 | 9.554721 | 0
2018-02-10 11:56 | 253100 | 2880.0007 | 3 | 33 | 4.400029 | 0.2268543 | 2.261589 | 0 | 9.589353 | 0
2018-02-10 11:58 | 253220 | 3000.0014 | 3 | 33 | 4.399993 | 0.2093849 | 2.268853 | 0 | 9.621318 | 0
2018-02-10 12:00 | 253340 | 3120.0014 | 3 | 33 | 4.400012 | 0.1946373 | 2.275577 | 0 | 9.650901 | 0
2018-02-10 12:02 | 253460 | 3240.0014 | 3 | 33 | 4.400033 | 0.1815395 | 2.281822 | 0 | 9.678381 | 0
2018-02-10 12:04 | 253580 | 3360.0009 | 3 | 33 | 4.400027 | 0.1694851 | 2.287655 | 0 | 9.704046 | 0
2018-02-10 12:06 | 253700 | 3480.0015 | 3 | 33 | 4.399961 | 0.1575508 | 2.293116 | 0 | 9.728073 | 0
2018-02-10 12:08 | 253820 | 3600.0006 | 3 | 33 | 4.400007 | 0.1491718 | 2.298244 | 0 | 9.750635 | 0
2018-02-10 12:10 | 253940 | 3720.0013 | 3 | 33 | 4.399972 | 0.1403389 | 2.303071 | 0 | 9.771877 | 0
2018-02-10 12:12 | 254060 | 3840.0009 | 3 | 33 | 4.399933 | 0.1315556 | 2.307647 | 0 | 9.792008 | 0
2018-02-10 12:14 | 254180 | 3960.0001 | 3 | 33 | 4.399987 | 0.1262913 | 2.311975 | 0 | 9.811055 | 0
2018-02-10 12:16 | 254300 | 4080.0001 | 3 | 33 | 4.400046 | 0.1208 | 2.316092 | 0 | 9.829169 | 0
2018-02-10 12:18 | 254420 | 4200.0015 | 3 | 33 | 4.400022 | 0.1152229 | 2.320018 | 0 | 9.846444 | 0
2018-02-10 12:20 | 254540 | 4320.0006 | 3 | 33 | 4.400037 | 0.1107979 | 2.323758 | 0 | 9.862897 | 0
2018-02-10 12:22 | 254660 | 4440.0001 | 3 | 33 | 4.399959 | 0.1044445 | 2.32735 | 0 | 9.878702 | 0
2018-02-10 12:24 | 254780 | 4560.0015 | 3 | 33 | 4.400024 | 0.1010208 | 2.330796 | 0 | 9.893864 | 0
2018-02-10 12:26 | 254900 | 4680.0006 | 3 | 33 | 4.400035 | 0.09758377 | 2.33409 | 0 | 9.90836 | 0
2018-02-10 12:28 | 255020 | 4800.0011 | 3 | 33 | 4.400066 | 0.09415245 | 2.337267 | 0 | 9.922338 | 0
2018-02-10 12:30 | 255140 | 4920.0006 | 3 | 33 | 4.399987 | 0.08978844 | 2.340322 | 0 | 9.935781 | 0
2018-02-10 12:32 | 255260 | 5040.0014 | 3 | 33 | 4.399948 | 0.08600235 | 2.343276 | 0 | 9.948776 | 0
2018-02-10 12:34 | 255380 | 5160.0001 | 3 | 33 | 4.400046 | 0.08517647 | 2.34614 | 0 | 9.961379 | 0
2018-02-10 12:35 | 255443.2 | 5223.1824 | 3 | 33 | 4.399958 | 0.08149529 | 2.347604 | 0 | 9.967819 | 0
2018-02-10 12:38 | 255563.2 | 120.0004 | 4 | 33 | 4.392229 | 0 | 2.347604 | 0 | 9.967819 | 0
2018-02-10 12:40 | 255683.2 | 240 | 4 | 33 | 4.39068 | 0 | 2.347604 | 0 | 9.967819 | 0
2018-02-10 12:41 | 255743.2 | 300.0023 | 4 | 33 | 4.389995 | 0 | 2.347604 | 0 | 9.967819 | 0
2018-02-10 12:43 | 255863.3 | 120.0021 | 5 | 33 | 3.833183 | -6.519936 | 2.347604 | 0.2173179 | 9.967819 | 0.847769
2018-02-10 12:45 | 255983.3 | 240.001 | 5 | 33 | 3.733785 | -6.519824 | 2.347604 | 0.4346378 | 9.967819 | 1.669899
2018-02-10 12:47 | 256103.3 | 360.0005 | 5 | 33 | 3.63879 | -6.519814 | 2.347604 | 0.6519341 | 9.967819 | 2.470813
2018-02-10 12:49 | 256223.3 | 480.0005 | 5 | 33 | 3.551471 | -6.519816 | 2.347604 | 0.8692521 | 9.967819 | 3.251914
2018-02-10 12:51 | 256343.3 | 600.0015 | 5 | 33 | 3.477201 | -6.520061 | 2.347604 | 1.086583 | 9.967819 | 4.015424
2018-02-10 12:53 | 256463.3 | 720.0015 | 5 | 33 | 3.416717 | -6.520163 | 2.347604 | 1.303904 | 9.967819 | 4.764301
2018-02-10 12:55 | 256583.3 | 840.0014 | 5 | 33 | 3.366031 | -6.520161 | 2.347604 | 1.521227 | 9.967819 | 5.50121
2018-02-10 12:57 | 256703.3 | 960.0007 | 5 | 33 | 3.31737 | -6.51981 | 2.347604 | 1.738558 | 9.967819 | 6.227524
2018-02-10 12:59 | 256823.3 | 1080.0005 | 5 | 33 | 3.255904 | -6.520161 | 2.347604 | 1.955867 | 9.967819 | 6.94216
2018-02-10 13:01 | 256943.3 | 1200.0007 | 5 | 33 | 3.147381 | -6.519816 | 2.347604 | 2.1732 | 9.967819 | 7.639406
2018-02-10 13:02 | 257017.7 | 1274.376 | 5 | 33 | 2.999997 | -6.520184 | 2.347604 | 2.307895 | 9.967819 | 8.054869
2018-02-10 13:04 | 257137.7 | 120.0005 | 6 | 33 | 3.656583 | 0 | 2.347604 | 2.307895 | 9.967819 | 8.054869
2018-02-10 13:06 | 257257.7 | 240.0002 | 6 | 33 | 3.680311 | 0 | 2.347604 | 2.307895 | 9.967819 | 8.054869
2018-02-10 13:07 | 257317.7 | 300.0031 | 6 | 33 | 3.685691 | 0 | 2.347604 | 2.307895 | 9.967819 | 8.054869
2018-02-10 13:07 | 257317.7 | 0.0024 | 7 | 34 | 3.685739 | 0 | 0 | 0 | 0 | 0
2018-02-10 13:09 | 257437.8 | 120.0009 | 2 | 34 | 4.05881 | 4.890053 | 0.162324 | 5.4e-10 | 0.6513544 | 1.992e-09
2018-02-10 13:11 | 257557.8 | 240.0006 | 2 | 34 | 4.107417 | 4.890074 | 0.3253096 | 5.4e-10 | 1.317219 | 1.992e-09
2018-02-10 13:13 | 257677.8 | 360.0006 | 2 | 34 | 4.140875 | 4.890108 | 0.4882918 | 5.4e-10 | 1.989426 | 1.992e-09
2018-02-10 13:15 | 257797.8 | 480.0009 | 2 | 34 | 4.17423 | 4.890078 | 0.6512921 | 5.4e-10 | 2.667088 | 1.992e-09
2018-02-10 13:17 | 257917.8 | 600.0009 | 2 | 34 | 4.20026 | 4.701904 | 0.8133825 | 5.4e-10 | 3.346356 | 1.992e-09
2018-02-10 13:19 | 258037.8 | 720.0014 | 2 | 34 | 4.200297 | 4.105984 | 0.9601287 | 5.4e-10 | 3.962736 | 1.992e-09
2018-02-10 13:21 | 258157.8 | 840.0008 | 2 | 34 | 4.200344 | 3.528954 | 1.087319 | 5.4e-10 | 4.496977 | 1.992e-09
2018-02-10 13:22 | 258215.9 | 898.0792 | 2 | 34 | 4.200329 | 3.259987 | 1.142058 | 5.4e-10 | 4.726896 | 1.992e-09
2018-02-10 13:24 | 258335.9 | 120.0015 | 3 | 34 | 4.238562 | 3.260099 | 1.250274 | 5.4e-10 | 5.183352 | 1.992e-09
2018-02-10 13:26 | 258455.9 | 240.0015 | 3 | 34 | 4.28382 | 3.260069 | 1.358935 | 5.4e-10 | 5.646342 | 1.992e-09
2018-02-10 13:28 | 258575.9 | 360.0006 | 3 | 34 | 4.332709 | 3.260118 | 1.467592 | 5.4e-10 | 6.114435 | 1.992e-09
2018-02-10 13:30 | 258695.9 | 480.0017 | 3 | 34 | 4.384388 | 3.260077 | 1.57626 | 5.4e-10 | 6.588046 | 1.992e-09
2018-02-10 13:32 | 258815.9 | 600.001 | 3 | 34 | 4.400162 | 2.772194 | 1.678747 | 5.4e-10 | 7.038762 | 1.992e-09
2018-02-10 13:34 | 258935.9 | 720.001 | 3 | 34 | 4.40032 | 2.274883 | 1.762534 | 5.4e-10 | 7.40745 | 1.992e-09
2018-02-10 13:36 | 259055.9 | 840.001 | 3 | 34 | 4.400309 | 1.88162 | 1.831529 | 5.4e-10 | 7.711046 | 1.992e-09
2018-02-10 13:38 | 259175.9 | 960.0015 | 3 | 34 | 4.400266 | 1.570936 | 1.888862 | 5.4e-10 | 7.963327 | 1.992e-09
2018-02-10 13:40 | 259295.9 | 1080.0002 | 3 | 34 | 4.400187 | 1.323229 | 1.936941 | 5.4e-10 | 8.174885 | 1.992e-09
2018-02-10 13:42 | 259415.9 | 1200.0007 | 3 | 34 | 4.400216 | 1.124601 | 1.977609 | 5.4e-10 | 8.353832 | 1.992e-09
2018-02-10 13:44 | 259535.9 | 1320.0002 | 3 | 34 | 4.400229 | 0.9646339 | 2.012302 | 5.4e-10 | 8.506487 | 1.992e-09
2018-02-10 13:46 | 259655.9 | 1440.0017 | 3 | 34 | 4.400155 | 0.8321705 | 2.04214 | 5.4e-10 | 8.637776 | 1.992e-09
2018-02-10 13:48 | 259775.9 | 1560.001 | 3 | 34 | 4.40004 | 0.7220135 | 2.067988 | 5.4e-10 | 8.751512 | 1.992e-09
2018-02-10 13:50 | 259895.9 | 1680.0002 | 3 | 34 | 4.400047 | 0.6329231 | 2.090528 | 5.4e-10 | 8.850691 | 1.992e-09
2018-02-10 13:52 | 260015.9 | 1800.0005 | 3 | 34 | 4.400133 | 0.558506 | 2.110334 | 5.4e-10 | 8.937839 | 1.992e-09
2018-02-10 13:54 | 260135.9 | 1920.001 | 3 | 34 | 4.400115 | 0.4950027 | 2.127837 | 5.4e-10 | 9.014852 | 1.992e-09
2018-02-10 13:56 | 260255.9 | 2040.0007 | 3 | 34 | 4.400123 | 0.4412308 | 2.143385 | 5.4e-10 | 9.083265 | 1.992e-09
2018-02-10 13:58 | 260375.9 | 2160.001 | 3 | 34 | 4.400033 | 0.3939419 | 2.157275 | 5.4e-10 | 9.144381 | 1.992e-09
2018-02-10 14:00 | 260495.9 | 2280.0006 | 3 | 34 | 4.400045 | 0.3552475 | 2.169749 | 5.4e-10 | 9.199268 | 1.992e-09
2018-02-10 14:02 | 260615.9 | 2400.001 | 3 | 34 | 4.400083 | 0.32197 | 2.181011 | 5.4e-10 | 9.248819 | 1.992e-09
2018-02-10 14:04 | 260735.9 | 2520.0017 | 3 | 34 | 4.399987 | 0.2913685 | 2.191228 | 5.4e-10 | 9.293774 | 1.992e-09
2018-02-10 14:06 | 260855.9 | 2640.0006 | 3 | 34 | 4.400007 | 0.2664509 | 2.200537 | 5.4e-10 | 9.334734 | 1.992e-09
2018-02-10 14:08 | 260975.9 | 2760.0001 | 3 | 34 | 4.399995 | 0.2447472 | 2.209064 | 5.4e-10 | 9.372254 | 1.992e-09
2018-02-10 14:10 | 261095.9 | 2880.0009 | 3 | 34 | 4.400017 | 0.2254295 | 2.216906 | 5.4e-10 | 9.40676 | 1.992e-09
2018-02-10 14:12 | 261215.9 | 3000.0006 | 3 | 34 | 4.400003 | 0.2085934 | 2.224149 | 5.4e-10 | 9.438626 | 1.992e-09
2018-02-10 14:14 | 261335.9 | 3120.0007 | 3 | 34 | 4.399961 | 0.1928921 | 2.23086 | 5.4e-10 | 9.468158 | 1.992e-09
2018-02-10 14:16 | 261455.9 | 3240.0017 | 3 | 34 | 4.400027 | 0.1807861 | 2.2371 | 5.4e-10 | 9.495611 | 1.992e-09
2018-02-10 14:18 | 261575.9 | 3360.0001 | 3 | 34 | 4.400061 | 0.1704235 | 2.242939 | 5.4e-10 | 9.521304 | 1.992e-09
2018-02-10 14:20 | 261695.9 | 3480.0001 | 3 | 34 | 4.399948 | 0.1581593 | 2.248398 | 5.4e-10 | 9.545324 | 1.992e-09
2018-02-10 14:22 | 261815.9 | 3600.0006 | 3 | 34 | 4.399948 | 0.1489754 | 2.253541 | 5.4e-10 | 9.567953 | 1.992e-09
2018-02-10 14:24 | 261935.9 | 3720.0009 | 3 | 34 | 4.400059 | 0.1419868 | 2.258395 | 5.4e-10 | 9.58931 | 1.992e-09
2018-02-10 14:26 | 262055.9 | 3840.0006 | 3 | 34 | 4.399961 | 0.1331902 | 2.262985 | 5.4e-10 | 9.609509 | 1.992e-09
2018-02-10 14:28 | 262175.9 | 3960.0009 | 3 | 34 | 4.399992 | 0.1270447 | 2.267329 | 5.4e-10 | 9.628621 | 1.992e-09
2018-02-10 14:30 | 262295.9 | 4080.0015 | 3 | 34 | 4.400028 | 0.1217155 | 2.271465 | 5.4e-10 | 9.646817 | 1.992e-09
2018-02-10 14:32 | 262415.9 | 4200.0009 | 3 | 34 | 4.40001 | 0.1159077 | 2.275403 | 5.4e-10 | 9.664148 | 1.992e-09
2018-02-10 14:34 | 262535.9 | 4320.0009 | 3 | 34 | 4.400057 | 0.1111279 | 2.279175 | 5.4e-10 | 9.680741 | 1.992e-09
2018-02-10 14:36 | 262655.9 | 4440.0015 | 3 | 34 | 4.399954 | 0.1050835 | 2.282785 | 5.4e-10 | 9.696626 | 1.992e-09
2018-02-10 14:38 | 262775.9 | 4560.0017 | 3 | 34 | 4.399989 | 0.1013336 | 2.286253 | 5.4e-10 | 9.711888 | 1.992e-09
2018-02-10 14:40 | 262895.9 | 4680.0009 | 3 | 34 | 4.39998 | 0.09811783 | 2.289586 | 5.4e-10 | 9.72655 | 1.992e-09
2018-02-10 14:42 | 263015.9 | 4800.0006 | 3 | 34 | 4.400021 | 0.09512901 | 2.292795 | 5.4e-10 | 9.740673 | 1.992e-09
2018-02-10 14:44 | 263135.9 | 4920.0006 | 3 | 34 | 4.400046 | 0.09187126 | 2.295893 | 5.4e-10 | 9.754303 | 1.992e-09
2018-02-10 14:46 | 263255.9 | 5040.0006 | 3 | 34 | 4.400055 | 0.08919334 | 2.298893 | 5.4e-10 | 9.767505 | 1.992e-09
2018-02-10 14:48 | 263375.9 | 5160.0002 | 3 | 34 | 4.400027 | 0.0861721 | 2.301791 | 5.4e-10 | 9.780256 | 1.992e-09
2018-02-10 14:50 | 263495.9 | 5280.001 | 3 | 34 | 4.400013 | 0.08302689 | 2.304595 | 5.4e-10 | 9.792594 | 1.992e-09
2018-02-10 14:50 | 263500.9 | 5284.9936 | 3 | 34 | 4.399954 | 0.0814991 | 2.30471 | 5.4e-10 | 9.793096 | 1.992e-09
2018-02-10 14:52 | 263620.9 | 120.0009 | 4 | 34 | 4.392077 | 0 | 2.30471 | 5.4e-10 | 9.793096 | 1.992e-09
2018-02-10 14:54 | 263740.9 | 240.0006 | 4 | 34 | 4.390448 | 0 | 2.30471 | 5.4e-10 | 9.793096 | 1.992e-09
2018-02-10 14:55 | 263800.9 | 300.0015 | 4 | 34 | 4.389782 | 0 | 2.30471 | 5.4e-10 | 9.793096 | 1.992e-09
2018-02-10 14:57 | 263921 | 120.0009 | 5 | 34 | 3.825539 | -6.519906 | 2.30471 | 0.2172873 | 9.793096 | 0.8461601
2018-02-10 14:59 | 264041 | 240.0007 | 5 | 34 | 3.725359 | -6.519896 | 2.30471 | 0.4346143 | 9.793096 | 1.666581
2018-02-10 15:01 | 264161 | 360.0021 | 5 | 34 | 3.629262 | -6.519999 | 2.30471 | 0.6519387 | 9.793096 | 2.465665
2018-02-10 15:03 | 264281 | 480.0005 | 5 | 34 | 3.54115 | -6.519837 | 2.30471 | 0.8692562 | 9.793096 | 3.244587
2018-02-10 15:05 | 264401 | 600.0021 | 5 | 34 | 3.466859 | -6.519854 | 2.30471 | 1.086559 | 9.793096 | 4.005731
2018-02-10 15:07 | 264521 | 720.0001 | 5 | 34 | 3.406769 | -6.519856 | 2.30471 | 1.303888 | 9.793096 | 4.752438
2018-02-10 15:09 | 264641 | 840.0007 | 5 | 34 | 3.356282 | -6.51989 | 2.30471 | 1.5212 | 9.793096 | 5.487162
2018-02-10 15:11 | 264761 | 960.0021 | 5 | 34 | 3.306373 | -6.519837 | 2.30471 | 1.738516 | 9.793096 | 6.211214
2018-02-10 15:13 | 264881 | 1080.0021 | 5 | 34 | 3.239271 | -6.51989 | 2.30471 | 1.955817 | 9.793096 | 6.922935
2018-02-10 15:15 | 265001 | 1200.0013 | 5 | 34 | 3.113374 | -6.519883 | 2.30471 | 2.173141 | 9.793096 | 7.615054
2018-02-10 15:16 | 265051.8 | 1250.808 | 5 | 34 | 2.999986 | -6.51985 | 2.30471 | 2.265144 | 9.793096 | 7.896869
2018-02-10 15:18 | 265171.9 | 120.0016 | 6 | 34 | 3.66022 | 0 | 2.30471 | 2.265144 | 9.793096 | 7.896869
2018-02-10 15:20 | 265291.9 | 240.0016 | 6 | 34 | 3.682331 | 0 | 2.30471 | 2.265144 | 9.793096 | 7.896869
2018-02-10 15:21 | 265351.9 | 300.0015 | 6 | 34 | 3.68748 | 0 | 2.30471 | 2.265144 | 9.793096 | 7.896869
2018-02-10 15:21 | 265351.9 | 0.0024 | 7 | 35 | 3.687503 | 0 | 0 | 0 | 0 | 0
2018-02-10 15:23 | 265471.9 | 120.0018 | 2 | 35 | 4.06608 | 4.890076 | 0.1623269 | 0 | 0.6524149 | 0
2018-02-10 15:25 | 265591.9 | 240.0013 | 2 | 35 | 4.114258 | 4.890062 | 0.3253189 | 0 | 1.319458 | 0
2018-02-10 15:27 | 265711.9 | 360.0007 | 2 | 35 | 4.148534 | 4.890078 | 0.4883077 | 0 | 1.992855 | 0
2018-02-10 15:29 | 265831.9 | 480.0006 | 2 | 35 | 4.18297 | 4.890095 | 0.6512966 | 0 | 2.671807 | 0
2018-02-10 15:31 | 265951.9 | 600.0015 | 2 | 35 | 4.200239 | 4.551254 | 0.8111861 | 0 | 3.342721 | 0
2018-02-10 15:33 | 266071.9 | 720.001 | 2 | 35 | 4.200306 | 3.968363 | 0.9531773 | 0 | 3.939126 | 0
2018-02-10 15:35 | 266191.9 | 840.0006 | 2 | 35 | 4.200307 | 3.397858 | 1.075851 | 0 | 4.454392 | 0
2018-02-10 15:35 | 266222.1 | 870.1784 | 2 | 35 | 4.200314 | 3.259989 | 1.103754 | 0 | 4.571592 | 0
2018-02-10 15:37 | 266342.1 | 120.0014 | 3 | 35 | 4.239033 | 3.260122 | 1.211957 | 0 | 5.028018 | 0
2018-02-10 15:39 | 266462.1 | 240.0005 | 3 | 35 | 4.284985 | 3.260098 | 1.32062 | 0 | 5.491099 | 0
2018-02-10 15:41 | 266582.1 | 360.0014 | 3 | 35 | 4.334657 | 3.260094 | 1.429291 | 0 | 5.959421 | 0
2018-02-10 15:43 | 266702.1 | 480.0018 | 3 | 35 | 4.387156 | 3.260094 | 1.537957 | 0 | 6.433281 | 0
2018-02-10 15:45 | 266822.1 | 600.0022 | 3 | 35 | 4.400333 | 2.74321 | 1.639484 | 0 | 6.879858 | 0
2018-02-10 15:47 | 266942.1 | 720.001 | 3 | 35 | 4.400291 | 2.247019 | 1.722282 | 0 | 7.244193 | 0
2018-02-10 15:49 | 267062.1 | 840.001 | 3 | 35 | 4.400188 | 1.857735 | 1.790445 | 0 | 7.544128 | 0
2018-02-10 15:51 | 267182.1 | 960.0007 | 3 | 35 | 4.40018 | 1.552263 | 1.847109 | 0 | 7.793464 | 0
2018-02-10 15:53 | 267302.1 | 1080.0007 | 3 | 35 | 4.400158 | 1.308323 | 1.894645 | 0 | 8.002631 | 0
2018-02-10 15:55 | 267422.1 | 1200.0002 | 3 | 35 | 4.400118 | 1.112108 | 1.934878 | 0 | 8.179662 | 0
2018-02-10 15:57 | 267542.1 | 1320.0006 | 3 | 35 | 4.400116 | 0.9540043 | 1.969214 | 0 | 8.330747 | 0
2018-02-10 15:59 | 267662.1 | 1440.0006 | 3 | 35 | 4.400026 | 0.8220711 | 1.998754 | 0 | 8.460723 | 0
2018-02-10 16:01 | 267782.1 | 1560.0006 | 3 | 35 | 4.400111 | 0.7166328 | 2.024347 | 0 | 8.573334 | 0
2018-02-10 16:03 | 267902.1 | 1680.0001 | 3 | 35 | 4.400053 | 0.6269608 | 2.046678 | 0 | 8.671591 | 0
2018-02-10 16:05 | 268022.1 | 1800.0015 | 3 | 35 | 4.400025 | 0.5524559 | 2.066307 | 0 | 8.757963 | 0
2018-02-10 16:07 | 268142.1 | 1920.0022 | 3 | 35 | 4.400115 | 0.4914341 | 2.083664 | 0 | 8.834335 | 0
2018-02-10 16:09 | 268262.1 | 2040.0017 | 3 | 35 | 4.400043 | 0.4372616 | 2.099108 | 0 | 8.902287 | 0
2018-02-10 16:11 | 268382.1 | 2160.0014 | 3 | 35 | 4.400055 | 0.3922462 | 2.112921 | 0 | 8.963065 | 0
2018-02-10 16:13 | 268502.1 | 2280.0006 | 3 | 35 | 4.400007 | 0.3534508 | 2.12533 | 0 | 9.017667 | 0
2018-02-10 16:15 | 268622.1 | 2400.0015 | 3 | 35 | 4.400099 | 0.3219986 | 2.136556 | 0 | 9.06706 | 0
2018-02-10 16:17 | 268742.1 | 2520.0014 | 3 | 35 | 4.400001 | 0.291975 | 2.146745 | 0 | 9.111892 | 0
2018-02-10 16:19 | 268862.1 | 2640.0006 | 3 | 35 | 4.399979 | 0.2661285 | 2.156045 | 0 | 9.152814 | 0
2018-02-10 16:21 | 268982.1 | 2760.0014 | 3 | 35 | 4.400087 | 0.2464943 | 2.164566 | 0 | 9.190305 | 0
2018-02-10 16:23 | 269102.1 | 2880.0014 | 3 | 35 | 4.399971 | 0.2255535 | 2.172406 | 0 | 9.224801 | 0
2018-02-10 16:25 | 269222.1 | 3000.0017 | 3 | 35 | 4.400022 | 0.2100201 | 2.179669 | 0 | 9.256757 | 0
2018-02-10 16:27 | 269342.1 | 3120.0014 | 3 | 35 | 4.399964 | 0.194046 | 2.186401 | 0 | 9.286378 | 0
2018-02-10 16:29 | 269462.1 | 3240.0013 | 3 | 35 | 4.399991 | 0.1817608 | 2.192684 | 0 | 9.314023 | 0
2018-02-10 16:31 | 269582.1 | 3360.0006 | 3 | 35 | 4.40005 | 0.1707115 | 2.198548 | 0 | 9.339826 | 0
2018-02-10 16:33 | 269702.1 | 3480.0009 | 3 | 35 | 4.400004 | 0.1600685 | 2.20404 | 0 | 9.363992 | 0
2018-02-10 16:35 | 269822.1 | 3600.0015 | 3 | 35 | 4.400046 | 0.1517181 | 2.209219 | 0 | 9.38678 | 0
2018-02-10 16:37 | 269942.1 | 3720.0015 | 3 | 35 | 4.400019 | 0.1430855 | 2.214118 | 0 | 9.408333 | 0
2018-02-10 16:39 | 270062.1 | 3840.0007 | 3 | 35 | 4.400002 | 0.1350098 | 2.218754 | 0 | 9.428733 | 0
2018-02-10 16:41 | 270182.1 | 3960.0015 | 3 | 35 | 4.400061 | 0.1297626 | 2.223159 | 0 | 9.448116 | 0
2018-02-10 16:43 | 270302.1 | 4080.0003 | 3 | 35 | 4.399994 | 0.1230888 | 2.227341 | 0 | 9.466516 | 0
2018-02-10 16:45 | 270422.1 | 4200.0007 | 3 | 35 | 4.399988 | 0.1172504 | 2.231343 | 0 | 9.484124 | 0
2018-02-10 16:47 | 270542.1 | 4320.001 | 3 | 35 | 4.400026 | 0.1127129 | 2.235168 | 0 | 9.500957 | 0
2018-02-10 16:49 | 270662.1 | 4440.0007 | 3 | 35 | 4.400025 | 0.1086617 | 2.238838 | 0 | 9.517103 | 0
2018-02-10 16:51 | 270782.1 | 4560.0018 | 3 | 35 | 4.399981 | 0.1027355 | 2.242368 | 0 | 9.532633 | 0
2018-02-10 16:53 | 270902.1 | 4680.0008 | 3 | 35 | 4.400034 | 0.09991646 | 2.245754 | 0 | 9.547535 | 0
2018-02-10 16:55 | 271022.1 | 4800.0006 | 3 | 35 | 4.399987 | 0.0965538 | 2.249016 | 0 | 9.561884 | 0
2018-02-10 16:57 | 271142.1 | 4920.0007 | 3 | 35 | 4.400019 | 0.09365463 | 2.252169 | 0 | 9.575758 | 0
2018-02-10 16:59 | 271262.1 | 5040.001 | 3 | 35 | 4.400009 | 0.09008789 | 2.255232 | 0 | 9.589233 | 0
2018-02-10 17:01 | 271382.1 | 5160.0018 | 3 | 35 | 4.400091 | 0.08840942 | 2.258192 | 0 | 9.602261 | 0
2018-02-10 17:03 | 271502.1 | 5280.0019 | 3 | 35 | 4.399967 | 0.08408737 | 2.261054 | 0 | 9.614851 | 0
2018-02-10 17:05 | 271613.6 | 5391.4577 | 3 | 35 | 4.399948 | 0.08149147 | 2.263642 | 0 | 9.626241 | 0
2018-02-10 17:07 | 271733.6 | 120.0014 | 4 | 35 | 4.391946 | 0 | 2.263642 | 0 | 9.626241 | 0
2018-02-10 17:09 | 271853.6 | 240.0016 | 4 | 35 | 4.390325 | 0 | 2.263642 | 0 | 9.626241 | 0
2018-02-10 17:10 | 271913.6 | 300.0007 | 4 | 35 | 4.389606 | 0 | 2.263642 | 0 | 9.626241 | 0
2018-02-10 17:12 | 272033.7 | 120.0007 | 5 | 35 | 3.81818 | -6.519921 | 2.263642 | 0.2172951 | 9.626241 | 0.8447222
2018-02-10 17:14 | 272153.7 | 240.0009 | 5 | 35 | 3.717443 | -6.519875 | 2.263642 | 0.4346085 | 9.626241 | 1.663434
2018-02-10 17:16 | 272273.7 | 360.0021 | 5 | 35 | 3.620423 | -6.519869 | 2.263642 | 0.651934 | 9.626241 | 2.46071
2018-02-10 17:18 | 272393.7 | 480.0006 | 5 | 35 | 3.531518 | -6.51989 | 2.263642 | 0.8692465 | 9.626241 | 3.237585
2018-02-10 17:20 | 272513.7 | 600.0014 | 5 | 35 | 3.45706 | -6.519909 | 2.263642 | 1.086559 | 9.626241 | 3.996653
2018-02-10 17:22 | 272633.7 | 720.0014 | 5 | 35 | 3.396892 | -6.519936 | 2.263642 | 1.303873 | 9.626241 | 4.74117
2018-02-10 17:24 | 272753.7 | 840.0014 | 5 | 35 | 3.346156 | -6.519932 | 2.263642 | 1.521182 | 9.626241 | 5.473736
2018-02-10 17:26 | 272873.7 | 960.002 | 5 | 35 | 3.294345 | -6.519856 | 2.263642 | 1.738492 | 9.626241 | 6.195412
2018-02-10 17:28 | 272993.7 | 1080.0014 | 5 | 35 | 3.221539 | -6.51989 | 2.263642 | 1.955806 | 9.626241 | 6.904069
2018-02-10 17:30 | 273113.7 | 1200.0014 | 5 | 35 | 3.072039 | -6.519862 | 2.263642 | 2.173119 | 9.626241 | 7.590477
2018-02-10 17:30 | 273142.1 | 1228.3888 | 5 | 35 | 2.999984 | -6.519904 | 2.263642 | 2.224523 | 9.626241 | 7.746672
2018-02-10 17:32 | 273262.2 | 120.0005 | 6 | 35 | 3.664245 | 0 | 2.263642 | 2.224523 | 9.626241 | 7.746672
2018-02-10 17:34 | 273382.2 | 240.0005 | 6 | 35 | 3.685137 | 0 | 2.263642 | 2.224523 | 9.626241 | 7.746672
2018-02-10 17:35 | 273442.2 | 300.0015 | 6 | 35 | 3.690094 | 0 | 2.263642 | 2.224523 | 9.626241 | 7.746672
2018-02-10 17:35 | 273442.2 | 0.0024 | 7 | 36 | 3.690108 | 0 | 0 | 0 | 0 | 0
2018-02-10 17:37 | 273562.2 | 120.0006 | 2 | 36 | 4.074286 | 4.890116 | 0.1623237 | 0 | 0.6536465 | 0
2018-02-10 17:39 | 273682.2 | 240.0013 | 2 | 36 | 4.121538 | 4.890142 | 0.3253078 | 0 | 1.321917 | 0
2018-02-10 17:41 | 273802.2 | 360.0005 | 2 | 36 | 4.156669 | 4.890133 | 0.4882953 | 0 | 1.996545 | 0
2018-02-10 17:43 | 273922.2 | 480.0014 | 2 | 36 | 4.192294 | 4.890146 | 0.6512954 | 0 | 2.676957 | 0
2018-02-10 17:45 | 274042.2 | 600.0015 | 2 | 36 | 4.20031 | 4.408354 | 0.8077343 | 0 | 3.33391 | 0
2018-02-10 17:47 | 274162.2 | 720.0013 | 2 | 36 | 4.200344 | 3.831697 | 0.9450275 | 0 | 3.910584 | 0
2018-02-10 17:49 | 274282.2 | 840.0014 | 2 | 36 | 4.200299 | 3.272007 | 1.06331 | 0 | 4.407407 | 0
2018-02-10 17:50 | 274284.8 | 842.608 | 2 | 36 | 4.200307 | 3.259983 | 1.065685 | 0 | 4.417383 | 0
2018-02-10 17:52 | 274404.8 | 120.0009 | 3 | 36 | 4.239345 | 3.260143 | 1.173898 | 0 | 4.873861 | 0
2018-02-10 17:54 | 274524.8 | 240.0014 | 3 | 36 | 4.285833 | 3.260107 | 1.282562 | 0 | 5.337008 | 0
2018-02-10 17:56 | 274644.8 | 360.0009 | 3 | 36 | 4.336317 | 3.260178 | 1.391218 | 0 | 5.805403 | 0
2018-02-10 17:58 | 274764.8 | 480.0009 | 3 | 36 | 4.389684 | 3.260017 | 1.499888 | 0 | 6.279503 | 0
2018-02-10 18:00 | 274884.8 | 600.0007 | 3 | 36 | 4.400308 | 2.714571 | 1.600536 | 0 | 6.722277 | 0
2018-02-10 18:02 | 275004.8 | 720.0007 | 3 | 36 | 4.400252 | 2.223446 | 1.682514 | 0 | 7.083003 | 0
2018-02-10 18:04 | 275124.8 | 840.0009 | 3 | 36 | 4.400208 | 1.840683 | 1.750012 | 0 | 7.380012 | 0
2018-02-10 18:06 | 275244.8 | 960.0002 | 3 | 36 | 4.400227 | 1.538668 | 1.806139 | 0 | 7.626981 | 0
2018-02-10 18:08 | 275364.8 | 1080.0002 | 3 | 36 | 4.400172 | 1.296864 | 1.853252 | 0 | 7.834288 | 0
2018-02-10 18:10 | 275484.8 | 1200.0006 | 3 | 36 | 4.400156 | 1.102816 | 1.893139 | 0 | 8.009798 | 0
2018-02-10 18:12 | 275604.8 | 1320.0017 | 3 | 36 | 4.40013 | 0.9449577 | 1.927186 | 0 | 8.159612 | 0
2018-02-10 18:14 | 275724.8 | 1440.0017 | 3 | 36 | 4.400073 | 0.8150578 | 1.956478 | 0 | 8.288498 | 0
2018-02-10 18:16 | 275844.8 | 1560.0009 | 3 | 36 | 4.400145 | 0.7112427 | 1.981864 | 0 | 8.400201 | 0
2018-02-10 18:18 | 275964.8 | 1680.0006 | 3 | 36 | 4.40008 | 0.6226807 | 2.004027 | 0 | 8.497717 | 0
2018-02-10 18:20 | 276084.8 | 1800.0014 | 3 | 36 | 4.400088 | 0.5487633 | 2.02351 | 0 | 8.583444 | 0
2018-02-10 18:22 | 276204.8 | 1920.0006 | 3 | 36 | 4.40018 | 0.4894409 | 2.040751 | 0 | 8.659306 | 0
2018-02-10 18:24 | 276324.8 | 2040.0002 | 3 | 36 | 4.400088 | 0.4349709 | 2.056091 | 0 | 8.726803 | 0
2018-02-10 18:26 | 276444.8 | 2160.0015 | 3 | 36 | 4.400027 | 0.3899536 | 2.06982 | 0 | 8.787214 | 0
2018-02-10 18:28 | 276564.8 | 2280.0007 | 3 | 36 | 4.400048 | 0.3525429 | 2.082182 | 0 | 8.841605 | 0
2018-02-10 18:30 | 276684.8 | 2400.0009 | 3 | 36 | 4.400036 | 0.3194447 | 2.093364 | 0 | 8.890805 | 0
2018-02-10 18:32 | 276804.8 | 2520.0007 | 3 | 36 | 4.400059 | 0.2920551 | 2.103528 | 0 | 8.935529 | 0
2018-02-10 18:34 | 276924.8 | 2640.0014 | 3 | 36 | 4.400072 | 0.2673512 | 2.112816 | 0 | 8.976398 | 0
2018-02-10 18:36 | 277044.8 | 2760.0001 | 3 | 36 | 4.400077 | 0.2456875 | 2.12134 | 0 | 9.013902 | 0
2018-02-10 18:38 | 277164.8 | 2880.0006 | 3 | 36 | 4.400042 | 0.2269306 | 2.129196 | 0 | 9.048469 | 0
2018-02-10 18:40 | 277284.8 | 3000.0017 | 3 | 36 | 4.399926 | 0.2084141 | 2.136467 | 0 | 9.080462 | 0
2018-02-10 18:42 | 277404.8 | 3120.0014 | 3 | 36 | 4.400015 | 0.1957932 | 2.143218 | 0 | 9.110168 | 0
2018-02-10 18:44 | 277524.8 | 3240.0006 | 3 | 36 | 4.400039 | 0.1831398 | 2.14953 | 0 | 9.137941 | 0
2018-02-10 18:46 | 277644.8 | 3360.0014 | 3 | 36 | 4.39998 | 0.1707211 | 2.155425 | 0 | 9.163878 | 0
2018-02-10 18:48 | 277764.8 | 3480.0014 | 3 | 36 | 4.400088 | 0.1626301 | 2.16097 | 0 | 9.188274 | 0
2018-02-10 18:50 | 277884.8 | 3600.0014 | 3 | 36 | 4.400005 | 0.1522827 | 2.166191 | 0 | 9.211248 | 0
2018-02-10 18:52 | 278004.8 | 3720.0015 | 3 | 36 | 4.400006 | 0.1435165 | 2.171136 | 0 | 9.233006 | 0
2018-02-10 18:54 | 278124.8 | 3840.0006 | 3 | 36 | 4.39992 | 0.1356869 | 2.175811 | 0 | 9.253576 | 0
2018-02-10 18:56 | 278244.8 | 3960.0001 | 3 | 36 | 4.400064 | 0.1314735 | 2.180262 | 0 | 9.273159 | 0
2018-02-10 18:58 | 278364.8 | 4080.0009 | 3 | 36 | 4.400002 | 0.1244659 | 2.18451 | 0 | 9.29185 | 0
2018-02-10 19:00 | 278484.8 | 4200.0007 | 3 | 36 | 4.400087 | 0.1202621 | 2.188564 | 0 | 9.30969 | 0
2018-02-10 19:02 | 278604.8 | 4320.0013 | 3 | 36 | 4.400017 | 0.1148319 | 2.192443 | 0 | 9.326758 | 0
2018-02-10 19:04 | 278724.8 | 4440.0001 | 3 | 36 | 4.399977 | 0.1090679 | 2.196176 | 0 | 9.343183 | 0
2018-02-10 19:06 | 278844.8 | 4560.0006 | 3 | 36 | 4.399993 | 0.1055069 | 2.199752 | 0 | 9.358918 | 0
2018-02-10 19:08 | 278964.8 | 4680.0007 | 3 | 36 | 4.40001 | 0.1019516 | 2.203206 | 0 | 9.374116 | 0
2018-02-10 19:10 | 279084.8 | 4800.0007 | 3 | 36 | 4.400007 | 0.0980835 | 2.206538 | 0 | 9.388775 | 0
2018-02-10 19:12 | 279204.8 | 4920.0006 | 3 | 36 | 4.399986 | 0.09446335 | 2.209761 | 0 | 9.402957 | 0
2018-02-10 19:14 | 279324.8 | 5040.0001 | 3 | 36 | 4.399951 | 0.09128952 | 2.212868 | 0 | 9.416629 | 0
2018-02-10 19:16 | 279444.8 | 5160.0009 | 3 | 36 | 4.400066 | 0.09017181 | 2.215885 | 0 | 9.429903 | 0
2018-02-10 19:18 | 279564.8 | 5280.0017 | 3 | 36 | 4.400033 | 0.08757973 | 2.218815 | 0 | 9.442792 | 0
2018-02-10 19:20 | 279684.8 | 5400.0002 | 3 | 36 | 4.400002 | 0.08417702 | 2.221659 | 0 | 9.455307 | 0
2018-02-10 19:21 | 279762.7 | 5477.888 | 3 | 36 | 4.399957 | 0.08149719 | 2.223461 | 0 | 9.463237 | 0
2018-02-10 19:23 | 279882.8 | 120.0006 | 4 | 36 | 4.391783 | 0 | 2.223461 | 0 | 9.463237 | 0
2018-02-10 19:25 | 280002.8 | 240.0005 | 4 | 36 | 4.390138 | 0 | 2.223461 | 0 | 9.463237 | 0
2018-02-10 19:26 | 280062.8 | 300.0014 | 4 | 36 | 4.389388 | 0 | 2.223461 | 0 | 9.463237 | 0
2018-02-10 19:28 | 280182.9 | 120.0005 | 5 | 36 | 3.810898 | -6.519948 | 2.223461 | 0.2173029 | 9.463237 | 0.8433065
2018-02-10 19:30 | 280302.9 | 240.0013 | 5 | 36 | 3.709458 | -6.519892 | 2.223461 | 0.4346249 | 9.463237 | 1.660387
2018-02-10 19:32 | 280422.9 | 360.0012 | 5 | 36 | 3.61165 | -6.519913 | 2.223461 | 0.6519554 | 9.463237 | 2.45585
2018-02-10 19:34 | 280542.9 | 480.0007 | 5 | 36 | 3.522145 | -6.5199 | 2.223461 | 0.8692753 | 9.463237 | 3.230775
2018-02-10 19:36 | 280662.9 | 600.0014 | 5 | 36 | 3.448161 | -6.519953 | 2.223461 | 1.086597 | 9.463237 | 3.987879
2018-02-10 19:38 | 280782.9 | 720.0015 | 5 | 36 | 3.388259 | -6.519934 | 2.223461 | 1.303918 | 9.463237 | 4.730504
2018-02-10 19:40 | 280902.9 | 840.0009 | 5 | 36 | 3.337096 | -6.519921 | 2.223461 | 1.521237 | 9.463237 | 5.461199
2018-02-10 19:42 | 281022.9 | 960.0014 | 5 | 36 | 3.283525 | -6.519921 | 2.223461 | 1.738558 | 9.463237 | 6.180812
2018-02-10 19:44 | 281142.9 | 1080.0005 | 5 | 36 | 3.204393 | -6.519892 | 2.223461 | 1.955868 | 9.463237 | 6.886542
2018-02-10 19:46 | 281262.9 | 1200.0006 | 5 | 36 | 3.025158 | -6.519923 | 2.223461 | 2.173199 | 9.463237 | 7.56708
2018-02-10 19:46 | 281271.4 | 1208.5528 | 5 | 36 | 2.999982 | -6.519875 | 2.223461 | 2.188695 | 9.463237 | 7.613769
2018-02-10 19:48 | 281391.5 | 120.0006 | 6 | 36 | 3.667297 | 0 | 2.223461 | 2.188695 | 9.463237 | 7.613769
2018-02-10 19:50 | 281511.5 | 240.0004 | 6 | 36 | 3.687094 | 0 | 2.223461 | 2.188695 | 9.463237 | 7.613769
2018-02-10 19:51 | 281571.5 | 300.0015 | 6 | 36 | 3.692039 | 0 | 2.223461 | 2.188695 | 9.463237 | 7.613769
2018-02-10 19:51 | 281571.5 | 0.0024 | 7 | 37 | 3.692102 | 0 | 0 | 0 | 0 | 0
2018-02-10 19:53 | 281691.6 | 120.0007 | 2 | 37 | 4.080961 | 4.890152 | 0.1623223 | 2.32e-10 | 0.6546554 | 8.56e-10
2018-02-10 19:55 | 281811.6 | 240.0015 | 2 | 37 | 4.127714 | 4.890196 | 0.3253211 | 2.32e-10 | 1.324022 | 8.56e-10
2018-02-10 19:57 | 281931.6 | 360.0007 | 2 | 37 | 4.163771 | 4.890097 | 0.4883122 | 2.32e-10 | 1.999744 | 8.56e-10
2018-02-10 19:59 | 282051.6 | 480.0017 | 2 | 37 | 4.200315 | 4.8864 | 0.651309 | 2.32e-10 | 2.681384 | 8.56e-10
2018-02-10 20:01 | 282171.6 | 600.0002 | 2 | 37 | 4.200315 | 4.28808 | 0.8039004 | 2.32e-10 | 3.322316 | 8.56e-10
2018-02-10 20:03 | 282291.6 | 720.0009 | 2 | 37 | 4.200257 | 3.71645 | 0.9372824 | 2.32e-10 | 3.88256 | 8.56e-10
2018-02-10 20:05 | 282390.1 | 818.572 | 2 | 37 | 4.20028 | 3.259985 | 1.032767 | 2.32e-10 | 4.283624 | 8.56e-10
2018-02-10 20:07 | 282510.1 | 120.0018 | 3 | 37 | 4.239779 | 3.260099 | 1.140986 | 2.32e-10 | 4.740144 | 8.56e-10
2018-02-10 20:09 | 282630.1 | 240.0015 | 3 | 37 | 4.286916 | 3.260115 | 1.249644 | 2.32e-10 | 5.203351 | 8.56e-10
2018-02-10 20:11 | 282750.1 | 360.0002 | 3 | 37 | 4.338142 | 3.260122 | 1.358308 | 2.32e-10 | 5.671935 | 8.56e-10
2018-02-10 20:13 | 282870.1 | 480.0006 | 3 | 37 | 4.392273 | 3.260065 | 1.466971 | 2.32e-10 | 6.146244 | 8.56e-10
2018-02-10 20:15 | 282990.1 | 600.001 | 3 | 37 | 4.400283 | 2.686058 | 1.566697 | 2.32e-10 | 6.58501 | 8.56e-10
2018-02-10 20:17 | 283110.1 | 720.0018 | 3 | 37 | 4.400274 | 2.201775 | 1.647836 | 2.32e-10 | 6.942045 | 8.56e-10
2018-02-10 20:19 | 283230.1 | 840.0018 | 3 | 37 | 4.400235 | 1.823742 | 1.714666 | 2.32e-10 | 7.236114 | 8.56e-10
2018-02-10 20:21 | 283350.1 | 960.001 | 3 | 37 | 4.400167 | 1.523195 | 1.770265 | 2.32e-10 | 7.480761 | 8.56e-10
2018-02-10 20:23 | 283470.1 | 1080.0007 | 3 | 37 | 4.400176 | 1.285372 | 1.816946 | 2.32e-10 | 7.686166 | 8.56e-10
2018-02-10 20:25 | 283590.1 | 1200.0015 | 3 | 37 | 4.400144 | 1.092951 | 1.856485 | 2.32e-10 | 7.860145 | 8.56e-10
2018-02-10 20:27 | 283710.1 | 1320.001 | 3 | 37 | 4.400103 | 0.9365597 | 1.890241 | 2.32e-10 | 8.008676 | 8.56e-10
2018-02-10 20:29 | 283830.1 | 1440.0007 | 3 | 37 | 4.400102 | 0.8092155 | 1.919278 | 2.32e-10 | 8.136441 | 8.56e-10
2018-02-10 20:31 | 283950.1 | 1560.0015 | 3 | 37 | 4.400208 | 0.7060299 | 1.944453 | 2.32e-10 | 8.247218 | 8.56e-10
2018-02-10 20:33 | 284070.1 | 1680.0007 | 3 | 37 | 4.400083 | 0.6169662 | 1.966441 | 2.32e-10 | 8.343966 | 8.56e-10
2018-02-10 20:35 | 284190.1 | 1800.0002 | 3 | 37 | 4.400125 | 0.5455551 | 1.985772 | 2.32e-10 | 8.429025 | 8.56e-10
2018-02-10 20:37 | 284310.1 | 1920.001 | 3 | 37 | 4.400008 | 0.4832802 | 2.002882 | 2.32e-10 | 8.504307 | 8.56e-10
2018-02-10 20:39 | 284430.1 | 2040.0014 | 3 | 37 | 4.40006 | 0.4320621 | 2.018113 | 2.32e-10 | 8.571326 | 8.56e-10
2018-02-10 20:41 | 284550.1 | 2160.0002 | 3 | 37 | 4.39994 | 0.3861141 | 2.03176 | 2.32e-10 | 8.631372 | 8.56e-10
2018-02-10 20:43 | 284670.1 | 2280.0002 | 3 | 37 | 4.399973 | 0.3494568 | 2.044037 | 2.32e-10 | 8.685393 | 8.56e-10
2018-02-10 20:45 | 284790.1 | 2400.0006 | 3 | 37 | 4.400057 | 0.3180828 | 2.05516 | 2.32e-10 | 8.734335 | 8.56e-10
2018-02-10 20:47 | 284910.1 | 2520.0007 | 3 | 37 | 4.400148 | 0.2915993 | 2.06528 | 2.32e-10 | 8.778864 | 8.56e-10
2018-02-10 20:49 | 285030.1 | 2640.0006 | 3 | 37 | 4.400022 | 0.2661057 | 2.074528 | 2.32e-10 | 8.819552 | 8.56e-10
2018-02-10 20:51 | 285150.1 | 2760.0015 | 3 | 37 | 4.400038 | 0.2449627 | 2.08303 | 2.32e-10 | 8.856961 | 8.56e-10
2018-02-10 20:53 | 285270.1 | 2880.0014 | 3 | 37 | 4.399983 | 0.2259045 | 2.090868 | 2.32e-10 | 8.891449 | 8.56e-10
2018-02-10 20:55 | 285390.1 | 3000.0014 | 3 | 37 | 4.40011 | 0.2111835 | 2.09814 | 2.32e-10 | 8.923446 | 8.56e-10
2018-02-10 20:57 | 285510.1 | 3120.0006 | 3 | 37 | 4.400056 | 0.1959476 | 2.104906 | 2.32e-10 | 8.953219 | 8.56e-10
2018-02-10 20:59 | 285630.1 | 3240.0009 | 3 | 37 | 4.400063 | 0.184494 | 2.111216 | 2.32e-10 | 8.980984 | 8.56e-10
2018-02-10 21:01 | 285750.1 | 3360.0006 | 3 | 37 | 4.399936 | 0.170208 | 2.117133 | 2.32e-10 | 9.007017 | 8.56e-10
2018-02-10 21:03 | 285870.1 | 3480.0006 | 3 | 37 | 4.400013 | 0.1621399 | 2.122695 | 2.32e-10 | 9.03149 | 8.56e-10
2018-02-10 21:05 | 285990.1 | 3600.0009 | 3 | 37 | 4.399962 | 0.152092 | 2.127945 | 2.32e-10 | 9.05459 | 8.56e-10
2018-02-10 21:07 | 286110.1 | 3720.0017 | 3 | 37 | 4.400021 | 0.1456947 | 2.132916 | 2.32e-10 | 9.076465 | 8.56e-10
2018-02-10 21:09 | 286230.1 | 3840.0006 | 3 | 37 | 4.400047 | 0.1389046 | 2.137634 | 2.32e-10 | 9.097222 | 8.56e-10
2018-02-10 21:11 | 286350.1 | 3960.0017 | 3 | 37 | 4.399981 | 0.1312981 | 2.142131 | 2.32e-10 | 9.11701 | 8.56e-10
2018-02-10 21:13 | 286470.1 | 4080.0014 | 3 | 37 | 4.399952 | 0.124506 | 2.146426 | 2.32e-10 | 9.135909 | 8.56e-10
2018-02-10 21:15 | 286590.1 | 4200.0002 | 3 | 37 | 4.40008 | 0.121788 | 2.150525 | 2.32e-10 | 9.153942 | 8.56e-10
2018-02-10 21:17 | 286710.1 | 4320.0006 | 3 | 37 | 4.399922 | 0.1144085 | 2.154458 | 2.32e-10 | 9.171246 | 8.56e-10
2018-02-10 21:19 | 286830.1 | 4440.0017 | 3 | 37 | 4.399991 | 0.1110687 | 2.15825 | 2.32e-10 | 9.187933 | 8.56e-10
2018-02-10 21:21 | 286950.1 | 4560.0006 | 3 | 37 | 4.400012 | 0.1073246 | 2.161889 | 2.32e-10 | 9.203944 | 8.56e-10
2018-02-10 21:23 | 287070.1 | 4680.0007 | 3 | 37 | 4.399998 | 0.1030159 | 2.165402 | 2.32e-10 | 9.219399 | 8.56e-10
2018-02-10 21:25 | 287190.1 | 4800.0006 | 3 | 37 | 4.399957 | 0.09910774 | 2.168788 | 2.32e-10 | 9.234302 | 8.56e-10
2018-02-10 21:27 | 287310.1 | 4920.0017 | 3 | 37 | 4.399964 | 0.09546661 | 2.172073 | 2.32e-10 | 9.248755 | 8.56e-10
2018-02-10 21:29 | 287430.1 | 5040.0015 | 3 | 37 | 4.399986 | 0.09360123 | 2.175245 | 2.32e-10 | 9.26271 | 8.56e-10
2018-02-10 21:31 | 287550.1 | 5160.0006 | 3 | 37 | 4.400046 | 0.09194183 | 2.178313 | 2.32e-10 | 9.276209 | 8.56e-10
2018-02-10 21:33 | 287670.1 | 5280.0017 | 3 | 37 | 4.399961 | 0.08703613 | 2.181304 | 2.32e-10 | 9.289371 | 8.56e-10
2018-02-10 21:35 | 287790.1 | 5400.0006 | 3 | 37 | 4.39996 | 0.08489799 | 2.1842 | 2.32e-10 | 9.302112 | 8.56e-10
2018-02-10 21:37 | 287910.1 | 5520.0014 | 3 | 37 | 4.399931 | 0.08231926 | 2.187018 | 2.32e-10 | 9.314512 | 8.56e-10
2018-02-10 21:37 | 287952 | 5561.8888 | 3 | 37 | 4.399957 | 0.0814991 | 2.187985 | 2.32e-10 | 9.318767 | 8.56e-10
2018-02-10 21:39 | 288072.0772 | 120.0005 | 4 | 37 | 4.391648 | 0 | 2.187985 | 2.32e-10 | 9.318767 | 8.56e-10
2018-02-10 21:41 | 288192.0771 | 240.0004 | 4 | 37 | 4.389933 | 0 | 2.187985 | 2.32e-10 | 9.318767 | 8.56e-10
2018-02-10 21:42 | 288252.0774 | 300.0007 | 4 | 37 | 4.38919 | 0 | 2.187985 | 2.32e-10 | 9.318767 | 8.56e-10
2018-02-10 21:44 | 288372.2 | 120.0015 | 5 | 37 | 3.804633 | -6.519921 | 2.187985 | 0.217306 | 9.318767 | 0.8421283
2018-02-10 21:46 | 288492.2 | 240.0009 | 5 | 37 | 3.702364 | -6.519837 | 2.187985 | 0.4346279 | 9.318767 | 1.657763
2018-02-10 21:48 | 288612.2 | 360.0006 | 5 | 37 | 3.603081 | -6.519808 | 2.187985 | 0.6519579 | 9.318767 | 2.451531
2018-02-10 21:50 | 288732.2 | 480.0001 | 5 | 37 | 3.512938 | -6.519856 | 2.187985 | 0.8692617 | 9.318767 | 3.224441
2018-02-10 21:52 | 288852.2 | 600.0009 | 5 | 37 | 3.438938 | -6.519827 | 2.187985 | 1.086596 | 9.318767 | 3.979578
2018-02-10 21:54 | 288972.2 | 720.0014 | 5 | 37 | 3.379437 | -6.519841 | 2.187985 | 1.303909 | 9.318767 | 4.720234
2018-02-10 21:56 | 289092.2 | 840.0009 | 5 | 37 | 3.327999 | -6.51985 | 2.187985 | 1.521217 | 9.318767 | 5.448961
2018-02-10 21:58 | 289212.2 | 960.0007 | 5 | 37 | 3.271443 | -6.519846 | 2.187985 | 1.738547 | 9.318767 | 6.166348
2018-02-10 22:00 | 289332.2 | 1080.0006 | 5 | 37 | 3.183873 | -6.519841 | 2.187985 | 1.955864 | 9.318767 | 6.868724
2018-02-10 22:02 | 289439.3 | 1187.18 | 5 | 37 | 2.999986 | -6.519824 | 2.187985 | 2.149966 | 9.318767 | 7.472223
2018-02-10 22:04 | 289559.4 | 120.0005 | 6 | 37 | 3.670442 | 0 | 2.187985 | 2.149966 | 9.318767 | 7.472223
2018-02-10 22:06 | 289679.4 | 240.0016 | 6 | 37 | 3.689198 | 0 | 2.187985 | 2.149966 | 9.318767 | 7.472223
2018-02-10 22:07 | 289739.4 | 300.0007 | 6 | 37 | 3.694246 | 0 | 2.187985 | 2.149966 | 9.318767 | 7.472223
2018-02-10 22:07 | 289739.4 | 0.0024 | 7 | 38 | 3.694221 | 0 | 0 | 0 | 0 | 0
2018-02-10 22:09 | 289859.5 | 120.0014 | 2 | 38 | 4.087688 | 4.890059 | 0.1623304 | 0 | 0.6557394 | 0
2018-02-10 22:11 | 289979.5 | 240.0015 | 2 | 38 | 4.133959 | 4.890099 | 0.325324 | 0 | 1.32612 | 0
2018-02-10 22:13 | 290099.5 | 360.0014 | 2 | 38 | 4.171233 | 4.890062 | 0.4882967 | 0 | 2.00288 | 0
2018-02-10 22:15 | 290219.5 | 480.001 | 2 | 38 | 4.200305 | 4.734013 | 0.650672 | 0 | 2.683067 | 0
2018-02-10 22:17 | 290339.5 | 600.0004 | 2 | 38 | 4.200335 | 4.155312 | 0.7987405 | 0 | 3.305002 | 0
2018-02-10 22:19 | 290459.5 | 720.0007 | 2 | 38 | 4.200336 | 3.591866 | 0.9278136 | 0 | 3.847149 | 0
2018-02-10 22:20 | 290532.2 | 792.7144 | 2 | 38 | 4.200307 | 3.259995 | 0.9969787 | 0 | 4.137664 | 0
2018-02-10 22:22 | 290652.2 | 120.0006 | 3 | 38 | 4.240086 | 3.260118 | 1.105191 | 0 | 4.594175 | 0
2018-02-10 22:24 | 290772.2 | 240.001 | 3 | 38 | 4.287889 | 3.260111 | 1.213844 | 0 | 5.057424 | 0
2018-02-10 22:26 | 290892.2 | 360.0006 | 3 | 38 | 4.3398 | 3.260099 | 1.322508 | 0 | 5.526151 | 0
2018-02-10 22:28 | 291012.2 | 480.0007 | 3 | 38 | 4.394775 | 3.260086 | 1.431171 | 0 | 6.000689 | 0
2018-02-10 22:30 | 291132.2 | 600.0002 | 3 | 38 | 4.400283 | 2.659363 | 1.529955 | 0 | 6.435344 | 0
2018-02-10 22:32 | 291252.2 | 720.001 | 3 | 38 | 4.400212 | 2.179863 | 1.610322 | 0 | 6.788981 | 0
2018-02-10 22:34 | 291372.2 | 840.0007 | 3 | 38 | 4.400216 | 1.80596 | 1.676528 | 0 | 7.080305 | 0
2018-02-10 22:36 | 291492.2 | 960.0002 | 3 | 38 | 4.400149 | 1.509634 | 1.731609 | 0 | 7.322671 | 0
2018-02-10 22:38 | 291612.2 | 1080.0014 | 3 | 38 | 4.400257 | 1.275358 | 1.777867 | 0 | 7.526217 | 0
2018-02-10 22:40 | 291732.2 | 1200.0008 | 3 | 38 | 4.400112 | 1.082722 | 1.81705 | 0 | 7.698631 | 0
2018-02-10 22:42 | 291852.2 | 1320.001 | 3 | 38 | 4.400098 | 0.9279652 | 1.85051 | 0 | 7.845857 | 0
2018-02-10 22:44 | 291972.2 | 1440.001 | 3 | 38 | 4.400111 | 0.8028107 | 1.8793 | 0 | 7.972537 | 0
2018-02-10 22:46 | 292092.2 | 1560.0008 | 3 | 38 | 4.400077 | 0.6983452 | 1.904277 | 0 | 8.08244 | 0
2018-02-10 22:48 | 292212.2 | 1680.0002 | 3 | 38 | 4.400055 | 0.6120758 | 1.926099 | 0 | 8.178455 | 0
2018-02-10 22:50 | 292332.2 | 1800.0007 | 3 | 38 | 4.400061 | 0.5402832 | 1.945288 | 0 | 8.262893 | 0
2018-02-10 22:52 | 292452.2 | 1920.0018 | 3 | 38 | 4.400027 | 0.4795437 | 1.962282 | 0 | 8.337667 | 0
2018-02-10 22:54 | 292572.2 | 2040.001 | 3 | 38 | 4.400027 | 0.4289837 | 1.977417 | 0 | 8.404263 | 0
2018-02-10 22:56 | 292692.2 | 2160.0002 | 3 | 38 | 4.400054 | 0.386076 | 1.990989 | 0 | 8.463978 | 0
2018-02-10 22:58 | 292812.2 | 2280.0007 | 3 | 38 | 4.400023 | 0.3481693 | 2.003214 | 0 | 8.517768 | 0
2018-02-10 23:00 | 292932.2 | 2400.0008 | 3 | 38 | 4.399958 | 0.3153591 | 2.01429 | 0 | 8.566503 | 0
2018-02-10 23:02 | 293052.2 | 2520.0006 | 3 | 38 | 4.399999 | 0.2887783 | 2.024367 | 0 | 8.610845 | 0
2018-02-10 23:04 | 293172.2 | 2640.0002 | 3 | 38 | 4.400044 | 0.2652607 | 2.033602 | 0 | 8.651475 | 0
2018-02-10 23:06 | 293292.2 | 2760.0014 | 3 | 38 | 4.40011 | 0.2457924 | 2.042086 | 0 | 8.688808 | 0
2018-02-10 23:08 | 293412.2 | 2880.0002 | 3 | 38 | 4.400068 | 0.2268467 | 2.049918 | 0 | 8.723268 | 0
2018-02-10 23:10 | 293532.2 | 3000.0006 | 3 | 38 | 4.400003 | 0.2095184 | 2.057178 | 0 | 8.755214 | 0
2018-02-10 23:12 | 293652.2 | 3120.0008 | 3 | 38 | 4.399987 | 0.1958637 | 2.063946 | 0 | 8.784989 | 0
2018-02-10 23:14 | 293772.2 | 3240.0007 | 3 | 38 | 4.400021 | 0.1843777 | 2.070267 | 0 | 8.812805 | 0
2018-02-10 23:16 | 293892.2 | 3360.0002 | 3 | 38 | 4.400028 | 0.1723595 | 2.076205 | 0 | 8.838931 | 0
2018-02-10 23:18 | 294012.2 | 3480.0007 | 3 | 38 | 4.400026 | 0.163023 | 2.081793 | 0 | 8.863519 | 0
2018-02-10 23:20 | 294132.2 | 3600.0002 | 3 | 38 | 4.399981 | 0.1534214 | 2.087065 | 0 | 8.886714 | 0
2018-02-10 23:22 | 294252.2 | 3720.001 | 3 | 38 | 4.400066 | 0.1466942 | 2.092073 | 0 | 8.908749 | 0
2018-02-10 23:24 | 294372.2 | 3840.0002 | 3 | 38 | 4.400068 | 0.1402054 | 2.09683 | 0 | 8.929682 | 0
2018-02-10 23:26 | 294492.2 | 3960.0002 | 3 | 38 | 4.400034 | 0.1335354 | 2.101351 | 0 | 8.949576 | 0
2018-02-10 23:28 | 294612.2 | 4080.0003 | 3 | 38 | 4.399981 | 0.126894 | 2.105679 | 0 | 8.968616 | 0
2018-02-10 23:30 | 294732.2 | 4200.001 | 3 | 38 | 4.400064 | 0.1228409 | 2.109831 | 0 | 8.986885 | 0
2018-02-10 23:32 | 294852.2 | 4320.0002 | 3 | 38 | 4.400043 | 0.117239 | 2.113805 | 0 | 9.004371 | 0
2018-02-10 23:34 | 294972.2 | 4440.0007 | 3 | 38 | 4.399954 | 0.111412 | 2.117626 | 0 | 9.021183 | 0
2018-02-10 23:36 | 295092.2 | 4560.0007 | 3 | 38 | 4.399993 | 0.1081161 | 2.12131 | 0 | 9.037392 | 0
2018-02-10 23:38 | 295212.2 | 4680.0002 | 3 | 38 | 4.400026 | 0.105011 | 2.124852 | 0 | 9.052979 | 0
2018-02-10 23:40 | 295332.2 | 4800.0002 | 3 | 38 | 4.399988 | 0.1012421 | 2.128279 | 0 | 9.068059 | 0
2018-02-10 23:42 | 295452.2 | 4920.001 | 3 | 38 | 4.399978 | 0.09771919 | 2.131596 | 0 | 9.082652 | 0
2018-02-10 23:44 | 295572.2 | 5040.0007 | 3 | 38 | 4.399965 | 0.09405708 | 2.134798 | 0 | 9.096742 | 0
2018-02-10 23:46 | 295692.2 | 5160.0002 | 3 | 38 | 4.400001 | 0.09152985 | 2.137919 | 0 | 9.110474 | 0
2018-02-10 23:48 | 295812.2 | 5280.0016 | 3 | 38 | 4.400036 | 0.09043884 | 2.140935 | 0 | 9.123746 | 0
2018-02-10 23:50 | 295932.2 | 5400.001 | 3 | 38 | 4.399885 | 0.08526039 | 2.143879 | 0 | 9.136699 | 0
2018-02-10 23:52 | 296052.2 | 5520.0007 | 3 | 38 | 4.40005 | 0.08520889 | 2.146744 | 0 | 9.149303 | 0
2018-02-10 23:54 | 296172.2 | 5640.0006 | 3 | 38 | 4.40006 | 0.08348656 | 2.149532 | 0 | 9.16157 | 0
2018-02-10 23:54 | 296180.9 | 5648.6713 | 3 | 38 | 4.399977 | 0.08149719 | 2.149731 | 0 | 9.162446 | 0
2018-02-10 23:56 | 296300.9 | 120.0007 | 4 | 38 | 4.391541 | 0 | 2.149731 | 0 | 9.162446 | 0
2018-02-10 23:58 | 296420.9 | 240.0005 | 4 | 38 | 4.38978 | 0 | 2.149731 | 0 | 9.162446 | 0
2018-02-10 23:59 | 296480.9 | 300.0006 | 4 | 38 | 4.389021 | 0 | 2.149731 | 0 | 9.162446 | 0
2018-02-11 00:01 | 296601 | 120.0002 | 5 | 38 | 3.798257 | -6.519873 | 2.149731 | 0.2173119 | 9.162446 | 0.8408349
2018-02-11 00:03 | 296721 | 240.0016 | 5 | 38 | 3.69505 | -6.5199 | 2.149731 | 0.4346254 | 9.162446 | 1.654975
2018-02-11 00:05 | 296841 | 360.0007 | 5 | 38 | 3.594259 | -6.519833 | 2.149731 | 0.651921 | 9.162446 | 2.446868
2018-02-11 00:07 | 296961 | 480.001 | 5 | 38 | 3.503371 | -6.519858 | 2.149731 | 0.869252 | 9.162446 | 3.217864
2018-02-11 00:09 | 297081 | 600.0007 | 5 | 38 | 3.429497 | -6.520072 | 2.149731 | 1.086569 | 9.162446 | 3.970867
2018-02-11 00:11 | 297201 | 720.0015 | 5 | 38 | 3.370079 | -6.520169 | 2.149731 | 1.303883 | 9.162446 | 4.709467
2018-02-11 00:13 | 297321 | 840.0002 | 5 | 38 | 3.318041 | -6.519999 | 2.149731 | 1.521202 | 9.162446 | 5.436172
2018-02-11 00:15 | 297441 | 960.0006 | 5 | 38 | 3.258804 | -6.520163 | 2.149731 | 1.73851 | 9.162446 | 6.151109
2018-02-11 00:17 | 297561 | 1080.0002 | 5 | 38 | 3.160656 | -6.520173 | 2.149731 | 1.955841 | 9.162446 | 6.849867
2018-02-11 00:19 | 297647.3 | 1166.3537 | 5 | 38 | 2.999993 | -6.51986 | 2.149731 | 2.11223 | 9.162446 | 7.333691
2018-02-11 00:21 | 297767.4 | 120.0005 | 6 | 38 | 3.673388 | 0 | 2.149731 | 2.11223 | 9.162446 | 7.333691
2018-02-11 00:23 | 297887.4 | 240 | 6 | 38 | 3.691367 | 0 | 2.149731 | 2.11223 | 9.162446 | 7.333691
2018-02-11 00:24 | 297947.4 | 300.0007 | 6 | 38 | 3.696553 | 0 | 2.149731 | 2.11223 | 9.162446 | 7.333691
2018-02-11 00:24 | 297947.4 | 0.0024 | 7 | 39 | 3.696505 | 0 | 0 | 0 | 0 | 0
2018-02-11 00:26 | 298067.5 | 120.0007 | 2 | 39 | 4.095287 | 4.8901 | 0.1623168 | 1.754e-09 | 0.656852 | 6.483e-09
2018-02-11 00:28 | 298187.5 | 240.0002 | 2 | 39 | 4.141376 | 4.890093 | 0.3253062 | 1.754e-09 | 1.328417 | 6.483e-09
2018-02-11 00:30 | 298307.5 | 360.0008 | 2 | 39 | 4.179841 | 4.890112 | 0.4883017 | 1.754e-09 | 2.006581 | 6.483e-09
2018-02-11 00:32 | 298427.5 | 480.0007 | 2 | 39 | 4.200312 | 4.59432 | 0.6488698 | 1.754e-09 | 2.680128 | 6.483e-09
2018-02-11 00:34 | 298547.5 | 600.0007 | 2 | 39 | 4.200339 | 4.029593 | 0.792545 | 1.754e-09 | 3.283609 | 6.483e-09
2018-02-11 00:36 | 298667.5 | 720.0008 | 2 | 39 | 4.200291 | 3.472845 | 0.9175361 | 1.754e-09 | 3.808612 | 6.483e-09
2018-02-11 00:37 | 298714.8 | 767.3849 | 2 | 39 | 4.200333 | 3.259966 | 0.9618368 | 1.754e-09 | 3.994689 | 6.483e-09
2018-02-11 00:39 | 298834.9 | 120.0007 | 3 | 39 | 4.240372 | 3.26009 | 1.070053 | 1.754e-09 | 4.451224 | 6.483e-09
2018-02-11 00:41 | 298954.9 | 240.0014 | 3 | 39 | 4.288644 | 3.260118 | 1.178716 | 1.754e-09 | 4.914576 | 6.483e-09
2018-02-11 00:43 | 299074.9 | 360.0017 | 3 | 39 | 4.341303 | 3.26009 | 1.287377 | 1.754e-09 | 5.38341 | 6.483e-09
2018-02-11 00:45 | 299194.9 | 480.0009 | 3 | 39 | 4.39715 | 3.260132 | 1.396033 | 1.754e-09 | 5.858127 | 6.483e-09
2018-02-11 00:47 | 299314.9 | 600.0014 | 3 | 39 | 4.400304 | 2.636076 | 1.493931 | 1.754e-09 | 6.288902 | 6.483e-09
2018-02-11 00:49 | 299434.9 | 720.0009 | 3 | 39 | 4.400253 | 2.161337 | 1.573561 | 1.754e-09 | 6.639296 | 6.483e-09
2018-02-11 00:51 | 299554.9 | 840.0005 | 3 | 39 | 4.400204 | 1.790516 | 1.63918 | 1.754e-09 | 6.92804 | 6.483e-09
2018-02-11 00:53 | 299674.9 | 960.0007 | 3 | 39 | 4.400251 | 1.498672 | 1.693827 | 1.754e-09 | 7.1685 | 6.483e-09
2018-02-11 00:55 | 299794.9 | 1080.0002 | 3 | 39 | 4.400192 | 1.264725 | 1.739733 | 1.754e-09 | 7.370494 | 6.483e-09
2018-02-11 00:57 | 299914.9 | 1200.0017 | 3 | 39 | 4.400232 | 1.077347 | 1.778628 | 1.754e-09 | 7.54164 | 6.483e-09
2018-02-11 00:59 | 300034.9 | 1320.0006 | 3 | 39 | 4.400163 | 0.9231434 | 1.81185 | 1.754e-09 | 7.687822 | 6.483e-09
2018-02-11 01:01 | 300154.9 | 1440.0002 | 3 | 39 | 4.400158 | 0.7976475 | 1.840466 | 1.754e-09 | 7.813736 | 6.483e-09
2018-02-11 01:03 | 300274.9 | 1560.0005 | 3 | 39 | 4.399991 | 0.6923943 | 1.865266 | 1.754e-09 | 7.922863 | 6.483e-09
2018-02-11 01:05 | 300394.9 | 1680.0017 | 3 | 39 | 4.400153 | 0.610136 | 1.886945 | 1.754e-09 | 8.01825 | 6.483e-09
2018-02-11 01:07 | 300514.9 | 1800.001 | 3 | 39 | 4.400112 | 0.5382538 | 1.906027 | 1.754e-09 | 8.102213 | 6.483e-09
2018-02-11 01:09 | 300634.9 | 1920.0006 | 3 | 39 | 4.400108 | 0.4779453 | 1.922918 | 1.754e-09 | 8.176534 | 6.483e-09
2018-02-11 01:11 | 300754.9 | 2040.0007 | 3 | 39 | 4.400021 | 0.4261265 | 1.937973 | 1.754e-09 | 8.24278 | 6.483e-09
2018-02-11 01:13 | 300874.9 | 2160.0006 | 3 | 39 | 4.400098 | 0.384182 | 1.95147 | 1.754e-09 | 8.302164 | 6.483e-09
2018-02-11 01:15 | 300994.9 | 2280.0001 | 3 | 39 | 4.400072 | 0.3476181 | 1.963634 | 1.754e-09 | 8.355686 | 6.483e-09
2018-02-11 01:17 | 301114.9 | 2400.0014 | 3 | 39 | 4.399931 | 0.3140602 | 1.974655 | 1.754e-09 | 8.404181 | 6.483e-09
2018-02-11 01:19 | 301234.9 | 2520.0015 | 3 | 39 | 4.400026 | 0.2878628 | 1.984707 | 1.754e-09 | 8.44841 | 6.483e-09
2018-02-11 01:21 | 301354.9 | 2640.001 | 3 | 39 | 4.400023 | 0.2644634 | 1.99391 | 1.754e-09 | 8.488902 | 6.483e-09
2018-02-11 01:23 | 301474.9 | 2760.0006 | 3 | 39 | 4.40001 | 0.2443161 | 2.002369 | 1.754e-09 | 8.526121 | 6.483e-09
2018-02-11 01:25 | 301594.9 | 2880.0015 | 3 | 39 | 4.400001 | 0.2257805 | 2.010192 | 1.754e-09 | 8.560543 | 6.483e-09
2018-02-11 01:27 | 301714.9 | 3000.001 | 3 | 39 | 4.399958 | 0.209692 | 2.017449 | 1.754e-09 | 8.592476 | 6.483e-09
2018-02-11 01:29 | 301834.9 | 3120.0017 | 3 | 39 | 4.400018 | 0.1966133 | 2.024228 | 1.754e-09 | 8.622301 | 6.483e-09
2018-02-11 01:31 | 301954.9 | 3240.0006 | 3 | 39 | 4.400097 | 0.1855106 | 2.030562 | 1.754e-09 | 8.650174 | 6.483e-09
2018-02-11 01:33 | 302074.9 | 3360.0014 | 3 | 39 | 4.400007 | 0.1733227 | 2.036521 | 1.754e-09 | 8.676393 | 6.483e-09
2018-02-11 01:35 | 302194.9 | 3480.0006 | 3 | 39 | 4.400006 | 0.1638508 | 2.042132 | 1.754e-09 | 8.70108 | 6.483e-09
2018-02-11 01:37 | 302314.9 | 3600.0013 | 3 | 39 | 4.400053 | 0.155962 | 2.047454 | 1.754e-09 | 8.724496 | 6.483e-09
2018-02-11 01:39 | 302434.9 | 3720.0006 | 3 | 39 | 4.399997 | 0.1467743 | 2.052491 | 1.754e-09 | 8.746661 | 6.483e-09
2018-02-11 01:41 | 302554.9 | 3840.0014 | 3 | 39 | 4.399961 | 0.140007 | 2.057282 | 1.754e-09 | 8.767741 | 6.483e-09
2018-02-11 01:43 | 302674.9 | 3960.0006 | 3 | 39 | 4.400058 | 0.1349049 | 2.061867 | 1.754e-09 | 8.787915 | 6.483e-09
2018-02-11 01:45 | 302794.9 | 4080.0007 | 3 | 39 | 4.400016 | 0.1291103 | 2.066244 | 1.754e-09 | 8.807175 | 6.483e-09
2018-02-11 01:47 | 302914.9 | 4200.0015 | 3 | 39 | 4.400017 | 0.1236 | 2.070442 | 1.754e-09 | 8.825644 | 6.483e-09
2018-02-11 01:49 | 303034.9 | 4320.0006 | 3 | 39 | 4.399998 | 0.1186733 | 2.074484 | 1.754e-09 | 8.843431 | 6.483e-09
2018-02-11 01:51 | 303154.9 | 4440.0006 | 3 | 39 | 4.399922 | 0.1130676 | 2.078362 | 1.754e-09 | 8.860493 | 6.483e-09
2018-02-11 01:53 | 303274.9 | 4560.0007 | 3 | 39 | 4.399961 | 0.1100426 | 2.082094 | 1.754e-09 | 8.876915 | 6.483e-09
2018-02-11 01:55 | 303394.9 | 4680.0006 | 3 | 39 | 4.399932 | 0.1055069 | 2.085709 | 1.754e-09 | 8.892817 | 6.483e-09
2018-02-11 01:57 | 303514.9 | 4800.0007 | 3 | 39 | 4.400059 | 0.1036682 | 2.089199 | 1.754e-09 | 8.908175 | 6.483e-09
2018-02-11 01:59 | 303634.9 | 4920.001 | 3 | 39 | 4.399975 | 0.09967995 | 2.092576 | 1.754e-09 | 8.923034 | 6.483e-09
2018-02-11 02:01 | 303754.9 | 5040.0006 | 3 | 39 | 4.40001 | 0.09630394 | 2.09585 | 1.754e-09 | 8.93744 | 6.483e-09
2018-02-11 02:03 | 303874.9 | 5160.0014 | 3 | 39 | 4.399923 | 0.09231758 | 2.09903 | 1.754e-09 | 8.95143 | 6.483e-09
2018-02-11 02:05 | 303994.9 | 5280.0005 | 3 | 39 | 4.400004 | 0.09148407 | 2.102107 | 1.754e-09 | 8.96497 | 6.483e-09
2018-02-11 02:07 | 304114.9 | 5400.001 | 3 | 39 | 4.400068 | 0.08950043 | 2.105106 | 1.754e-09 | 8.978166 | 6.483e-09
2018-02-11 02:09 | 304234.9 | 5520.001 | 3 | 39 | 4.39997 | 0.08629417 | 2.108023 | 1.754e-09 | 8.991 | 6.483e-09
2018-02-11 02:11 | 304354.9 | 5640.0005 | 3 | 39 | 4.399975 | 0.08369827 | 2.110872 | 1.754e-09 | 9.003536 | 6.483e-09
2018-02-11 02:12 | 304436.7 | 5721.8184 | 3 | 39 | 4.399946 | 0.08149147 | 2.112765 | 1.754e-09 | 9.011864 | 6.483e-09
2018-02-11 02:14 | 304556.7 | 120.0013 | 4 | 39 | 4.391365 | 0 | 2.112765 | 1.754e-09 | 9.011864 | 6.483e-09
2018-02-11 02:16 | 304676.7 | 240.0005 | 4 | 39 | 4.389527 | 0 | 2.112765 | 1.754e-09 | 9.011864 | 6.483e-09
2018-02-11 02:17 | 304736.7 | 300.0007 | 4 | 39 | 4.388722 | 0 | 2.112765 | 1.754e-09 | 9.011864 | 6.483e-09
2018-02-11 02:19 | 304856.8 | 120.0006 | 5 | 39 | 3.790485 | -6.519888 | 2.112765 | 0.2173136 | 9.011864 | 0.8392987
2018-02-11 02:21 | 304976.8 | 240.0006 | 5 | 39 | 3.686508 | -6.519801 | 2.112765 | 0.4346296 | 9.011864 | 1.651672
2018-02-11 02:23 | 305096.8 | 360.0017 | 5 | 39 | 3.584579 | -6.519808 | 2.112765 | 0.651931 | 9.011864 | 2.441611
2018-02-11 02:25 | 305216.8 | 480.0006 | 5 | 39 | 3.493063 | -6.519852 | 2.112765 | 0.8692351 | 9.011864 | 3.210312
2018-02-11 02:27 | 305336.8 | 600.0014 | 5 | 39 | 3.419291 | -6.51986 | 2.112765 | 1.086572 | 9.011864 | 3.96116
2018-02-11 02:29 | 305456.8 | 720.0009 | 5 | 39 | 3.36032 | -6.519862 | 2.112765 | 1.303887 | 9.011864 | 4.697594
2018-02-11 02:31 | 305576.8 | 840.0006 | 5 | 39 | 3.307417 | -6.519858 | 2.112765 | 1.521202 | 9.011864 | 5.422101
2018-02-11 02:33 | 305696.8 | 960.0007 | 5 | 39 | 3.244099 | -6.51989 | 2.112765 | 1.738517 | 9.011864 | 6.134387
2018-02-11 02:35 | 305816.8 | 1080.0014 | 5 | 39 | 3.132362 | -6.519879 | 2.112765 | 1.955829 | 9.011864 | 6.828773
2018-02-11 02:36 | 305881.4 | 1144.6072 | 5 | 39 | 2.999984 | -6.519858 | 2.112765 | 2.072808 | 9.011864 | 7.188523
2018-02-11 02:38 | 306001.5 | 120.0004 | 6 | 39 | 3.676709 | 0 | 2.112765 | 2.072808 | 9.011864 | 7.188523
2018-02-11 02:40 | 306121.5 | 240.0003 | 6 | 39 | 3.694068 | 0 | 2.112765 | 2.072808 | 9.011864 | 7.188523
2018-02-11 02:41 | 306181.5 | 300.0006 | 6 | 39 | 3.699522 | 0 | 2.112765 | 2.072808 | 9.011864 | 7.188523
2018-02-11 02:41 | 306181.5 | 0.0024 | 7 | 40 | 3.699371 | 0 | 0 | 0 | 0 | 0
2018-02-11 02:43 | 306301.6 | 120.0018 | 2 | 40 | 4.103576 | 4.890152 | 0.1623242 | 0 | 0.6582245 | 0
2018-02-11 02:45 | 306421.6 | 240.0014 | 2 | 40 | 4.149424 | 4.890167 | 0.3253 | 0 | 1.331025 | 0
2018-02-11 02:47 | 306541.6 | 360.0014 | 2 | 40 | 4.189165 | 4.890114 | 0.4883056 | 0 | 2.010646 | 0
2018-02-11 02:49 | 306661.6 | 480.0006 | 2 | 40 | 4.200284 | 4.451874 | 0.6458274 | 0 | 2.672032 | 0
2018-02-11 02:51 | 306781.6 | 600.0014 | 2 | 40 | 4.200358 | 3.89657 | 0.7849384 | 0 | 3.256342 | 0
2018-02-11 02:53 | 306901.6 | 720.0003 | 2 | 40 | 4.200327 | 3.35206 | 0.9056661 | 0 | 3.763437 | 0
2018-02-11 02:53 | 306922.3 | 740.7696 | 2 | 40 | 4.200327 | 3.259987 | 0.9247339 | 0 | 3.843528 | 0
2018-02-11 02:55 | 307042.4 | 120.0014 | 3 | 40 | 4.240574 | 3.259844 | 1.032961 | 0 | 4.300121 | 0
2018-02-11 02:57 | 307162.4 | 240.0004 | 3 | 40 | 4.289314 | 3.260172 | 1.141615 | 0 | 4.763476 | 0
2018-02-11 02:59 | 307282.4 | 360.0014 | 3 | 40 | 4.342715 | 3.260185 | 1.250281 | 0 | 5.232445 | 0
2018-02-11 03:01 | 307402.4 | 480.0005 | 3 | 40 | 4.399398 | 3.260145 | 1.358941 | 0 | 5.707375 | 0
2018-02-11 03:03 | 307522.4 | 600.0005 | 3 | 40 | 4.400335 | 2.613522 | 1.455956 | 0 | 6.134274 | 0
2018-02-11 03:05 | 307642.4 | 720.0014 | 3 | 40 | 4.400327 | 2.143579 | 1.534888 | 0 | 6.481596 | 0
2018-02-11 03:07 | 307762.4 | 840.0014 | 3 | 40 | 4.400234 | 1.774397 | 1.599922 | 0 | 6.767764 | 0
2018-02-11 03:09 | 307882.4 | 960.0006 | 3 | 40 | 4.400234 | 1.485231 | 1.654053 | 0 | 7.005957 | 0
2018-02-11 03:11 | 308002.4 | 1080.0005 | 3 | 40 | 4.400301 | 1.255686 | 1.699569 | 0 | 7.206236 | 0
2018-02-11 03:13 | 308122.4 | 1200.0016 | 3 | 40 | 4.400232 | 1.067934 | 1.738149 | 0 | 7.375994 | 0
2018-02-11 03:15 | 308242.4 | 1320.0001 | 3 | 40 | 4.400195 | 0.9161263 | 1.771108 | 0 | 7.52102 | 0
2018-02-11 03:17 | 308362.4 | 1440.0009 | 3 | 40 | 4.400146 | 0.7909737 | 1.799479 | 0 | 7.645859 | 0
2018-02-11 03:19 | 308482.4 | 1560.0001 | 3 | 40 | 4.400086 | 0.6886616 | 1.824084 | 0 | 7.754125 | 0
2018-02-11 03:21 | 308602.4 | 1680.0009 | 3 | 40 | 4.4001 | 0.6033363 | 1.845606 | 0 | 7.848825 | 0
2018-02-11 03:23 | 308722.4 | 1800.0009 | 3 | 40 | 4.40013 | 0.5334244 | 1.864541 | 0 | 7.932142 | 0
2018-02-11 03:25 | 308842.4 | 1920.0016 | 3 | 40 | 4.40018 | 0.4755936 | 1.88131 | 0 | 8.005924 | 0
2018-02-11 03:27 | 308962.4 | 2040.0014 | 3 | 40 | 4.400144 | 0.4251442 | 1.896243 | 0 | 8.071632 | 0
2018-02-11 03:29 | 309082.4 | 2160.0006 | 3 | 40 | 4.400064 | 0.3815384 | 1.909645 | 0 | 8.130602 | 0
2018-02-11 03:31 | 309202.4 | 2280.0006 | 3 | 40 | 4.400085 | 0.3453636 | 1.921736 | 0 | 8.183801 | 0
2018-02-11 03:33 | 309322.4 | 2400.0009 | 3 | 40 | 4.400046 | 0.3140354 | 1.932708 | 0 | 8.23208 | 0
2018-02-11 03:35 | 309442.4 | 2520.0001 | 3 | 40 | 4.400058 | 0.2872868 | 1.942709 | 0 | 8.276086 | 0
2018-02-11 03:37 | 309562.4 | 2640.0016 | 3 | 40 | 4.400072 | 0.2643623 | 1.951888 | 0 | 8.316473 | 0
2018-02-11 03:39 | 309682.4 | 2760.0013 | 3 | 40 | 4.400103 | 0.2449322 | 1.960343 | 0 | 8.353674 | 0
2018-02-11 03:41 | 309802.4 | 2880.0013 | 3 | 40 | 4.40002 | 0.2258034 | 1.968169 | 0 | 8.388109 | 0
2018-02-11 03:43 | 309922.4 | 3000.0006 | 3 | 40 | 4.400066 | 0.2110462 | 1.975445 | 0 | 8.420124 | 0
2018-02-11 03:45 | 310042.4 | 3120.0002 | 3 | 40 | 4.400033 | 0.1974411 | 1.982242 | 0 | 8.45003 | 0
2018-02-11 03:47 | 310162.4 | 3240.0016 | 3 | 40 | 4.400043 | 0.1851826 | 1.988611 | 0 | 8.478056 | 0
2018-02-11 03:49 | 310282.4 | 3360.0008 | 3 | 40 | 4.400027 | 0.1744175 | 1.994602 | 0 | 8.504417 | 0
2018-02-11 03:51 | 310402.4 | 3480 | 3 | 40 | 4.400096 | 0.1663628 | 2.000257 | 0 | 8.529296 | 0
2018-02-11 03:53 | 310522.4 | 3600.0013 | 3 | 40 | 4.399985 | 0.1560841 | 2.00562 | 0 | 8.552897 | 0
2018-02-11 03:55 | 310642.4 | 3720.0008 | 3 | 40 | 4.399963 | 0.148241 | 2.010706 | 0 | 8.575275 | 0
2018-02-11 03:57 | 310762.4 | 3840.0008 | 3 | 40 | 4.400066 | 0.142807 | 2.015559 | 0 | 8.596625 | 0
2018-02-11 03:59 | 310882.4 | 3960.0016 | 3 | 40 | 4.400059 | 0.136528 | 2.02019 | 0 | 8.617002 | 0
2018-02-11 04:01 | 311002.4 | 4080.0014 | 3 | 40 | 4.399984 | 0.1298161 | 2.024622 | 0 | 8.636504 | 0
2018-02-11 04:03 | 311122.4 | 4200.0001 | 3 | 40 | 4.400001 | 0.1247234 | 2.028882 | 0 | 8.655249 | 0
2018-02-11 04:05 | 311242.4 | 4320.0001 | 3 | 40 | 4.399969 | 0.1198921 | 2.03296 | 0 | 8.673191 | 0
2018-02-11 04:07 | 311362.4 | 4440.0008 | 3 | 40 | 4.399961 | 0.1149979 | 2.036896 | 0 | 8.690511 | 0
2018-02-11 04:09 | 311482.4 | 4560.0008 | 3 | 40 | 4.400042 | 0.1121407 | 2.040696 | 0 | 8.70723 | 0
2018-02-11 04:11 | 311602.4 | 4680.0013 | 3 | 40 | 4.399986 | 0.107811 | 2.044354 | 0 | 8.723325 | 0
2018-02-11 04:13 | 311722.4 | 4800.0001 | 3 | 40 | 4.40003 | 0.1053009 | 2.047896 | 0 | 8.738912 | 0
2018-02-11 04:15 | 311842.4 | 4920.0005 | 3 | 40 | 4.40002 | 0.1014767 | 2.051335 | 0 | 8.754043 | 0
2018-02-11 04:17 | 311962.4 | 5040.0008 | 3 | 40 | 4.399964 | 0.09770393 | 2.054657 | 0 | 8.768661 | 0
2018-02-11 04:19 | 312082.4 | 5160.0013 | 3 | 40 | 4.399962 | 0.09483719 | 2.057895 | 0 | 8.782905 | 0
2018-02-11 04:21 | 312202.4 | 5280.0009 | 3 | 40 | 4.399982 | 0.09259415 | 2.06104 | 0 | 8.796744 | 0
2018-02-11 04:23 | 312322.4 | 5400.0009 | 3 | 40 | 4.400027 | 0.09079742 | 2.0641 | 0 | 8.810206 | 0
2018-02-11 04:25 | 312442.4 | 5520.0013 | 3 | 40 | 4.400087 | 0.08943558 | 2.067086 | 0 | 8.823344 | 0
2018-02-11 04:27 | 312562.4 | 5640.0016 | 3 | 40 | 4.400068 | 0.08704376 | 2.069996 | 0 | 8.836151 | 0
2018-02-11 04:29 | 312682.4 | 5760.0008 | 3 | 40 | 4.40003 | 0.08400154 | 2.072831 | 0 | 8.848625 | 0
2018-02-11 04:30 | 312725.7 | 5803.2959 | 3 | 40 | 4.39992 | 0.08149529 | 2.073833 | 0 | 8.853033 | 0
2018-02-11 04:32 | 312845.7 | 120.0005 | 4 | 40 | 4.391165 | 0 | 2.073833 | 0 | 8.853033 | 0
2018-02-11 04:34 | 312965.7 | 240.0005 | 4 | 40 | 4.389282 | 0 | 2.073833 | 0 | 8.853033 | 0
2018-02-11 04:35 | 313025.7 | 300.0007 | 4 | 40 | 4.388453 | 0 | 2.073833 | 0 | 8.853033 | 0
2018-02-11 04:37 | 313145.8 | 120.0014 | 5 | 40 | 3.782663 | -6.519812 | 2.073833 | 0.2173139 | 8.853033 | 0.8377327
2018-02-11 04:39 | 313265.8 | 240.0001 | 5 | 40 | 3.677526 | -6.520175 | 2.073833 | 0.434631 | 8.853033 | 1.648293
2018-02-11 04:41 | 313385.8 | 360.0001 | 5 | 40 | 3.573857 | -6.520184 | 2.073833 | 0.6519382 | 8.853033 | 2.436107
2018-02-11 04:43 | 313505.8 | 480.0006 | 5 | 40 | 3.481863 | -6.519997 | 2.073833 | 0.8692702 | 8.853033 | 3.202499
2018-02-11 04:45 | 313625.8 | 600.0001 | 5 | 40 | 3.408441 | -6.519883 | 2.073833 | 1.086573 | 8.853033 | 3.950826
2018-02-11 04:47 | 313745.8 | 720.0009 | 5 | 40 | 3.349586 | -6.51986 | 2.073833 | 1.30389 | 8.853033 | 4.684918
2018-02-11 04:49 | 313865.8 | 840.0001 | 5 | 40 | 3.295712 | -6.519864 | 2.073833 | 1.521205 | 8.853033 | 5.407029
2018-02-11 04:51 | 313985.8 | 960.0015 | 5 | 40 | 3.227652 | -6.519831 | 2.073833 | 1.738531 | 8.853033 | 6.116388
2018-02-11 04:53 | 314105.8 | 1080.0001 | 5 | 40 | 3.097852 | -6.519885 | 2.073833 | 1.955847 | 8.853033 | 6.805715
2018-02-11 04:54 | 314148.6 | 1122.8792 | 5 | 40 | 2.99999 | -6.519885 | 2.073833 | 2.033502 | 8.853033 | 7.042855
2018-02-11 04:56 | 314268.7 | 120.0013 | 6 | 40 | 3.67967 | 0 | 2.073833 | 2.033502 | 8.853033 | 7.042855
2018-02-11 04:58 | 314388.7 | 240.0017 | 6 | 40 | 3.696524 | 0 | 2.073833 | 2.033502 | 8.853033 | 7.042855
2018-02-11 04:59 | 314448.7 | 300.0032 | 6 | 40 | 3.702127 | 0 | 2.073833 | 2.033502 | 8.853033 | 7.042855
2018-02-11 04:59 | 314448.7 | 0.0024 | 7 | 41 | 3.70224 | 0 | 0 | 0 | 0 | 0
2018-02-11 05:01 | 314568.7 | 120.0014 | 2 | 41 | 4.111428 | 4.890162 | 0.1623071 | 0 | 0.6594064 | 0
2018-02-11 05:03 | 314688.7 | 240.0017 | 2 | 41 | 4.157431 | 4.890121 | 0.3252925 | 0 | 1.33349 | 0
2018-02-11 05:05 | 314808.7 | 360.0007 | 2 | 41 | 4.198702 | 4.890135 | 0.4882821 | 0 | 2.014481 | 0
2018-02-11 05:07 | 314928.7 | 480.0009 | 2 | 41 | 4.200364 | 4.3174 | 0.6417258 | 0 | 2.658991 | 0
2018-02-11 05:09 | 315048.7 | 600.0006 | 2 | 41 | 4.200336 | 3.767014 | 0.7764016 | 0 | 3.224673 | 0
2018-02-11 05:11 | 315162.4 | 713.6288 | 2 | 41 | 4.200323 | 3.259995 | 0.8872187 | 0 | 3.690139 | 0
2018-02-11 05:13 | 315282.4 | 120.0007 | 3 | 41 | 4.240934 | 3.26012 | 0.995435 | 0 | 4.146704 | 0
2018-02-11 05:15 | 315402.4 | 240.0009 | 3 | 41 | 4.290301 | 3.260107 | 1.104102 | 0 | 4.610183 | 0
2018-02-11 05:17 | 315522.4 | 360.0006 | 3 | 41 | 4.344423 | 3.260122 | 1.212773 | 0 | 5.07932 | 0
2018-02-11 05:19 | 315642.4 | 480.0017 | 3 | 41 | 4.400367 | 3.228691 | 1.321414 | 0 | 5.554411 | 0
2018-02-11 05:21 | 315762.4 | 600.0006 | 3 | 41 | 4.400313 | 2.590002 | 1.417472 | 0 | 5.977098 | 0
2018-02-11 05:23 | 315882.4 | 720.0007 | 3 | 41 | 4.400314 | 2.125452 | 1.495732 | 0 | 6.321465 | 0
2018-02-11 05:25 | 316002.4 | 840.0009 | 3 | 41 | 4.400214 | 1.761278 | 1.56028 | 0 | 6.605494 | 0
2018-02-11 05:27 | 316122.4 | 960.0001 | 3 | 41 | 4.400267 | 1.476204 | 1.614073 | 0 | 6.842198 | 0
2018-02-11 05:29 | 316242.4 | 1080.0001 | 3 | 41 | 4.400185 | 1.246307 | 1.659307 | 0 | 7.041241 | 0
2018-02-11 05:31 | 316362.4 | 1200.0009 | 3 | 41 | 4.400203 | 1.06156 | 1.697664 | 0 | 7.210017 | 0
2018-02-11 05:33 | 316482.4 | 1320.0006 | 3 | 41 | 4.400231 | 0.9119205 | 1.730448 | 0 | 7.354271 | 0
2018-02-11 05:35 | 316602.4 | 1440.0014 | 3 | 41 | 4.40019 | 0.7880211 | 1.75867 | 0 | 7.478453 | 0
2018-02-11 05:37 | 316722.4 | 1560.0017 | 3 | 41 | 4.400146 | 0.6860886 | 1.783166 | 0 | 7.586238 | 0
2018-02-11 05:39 | 316842.4 | 1680.0001 | 3 | 41 | 4.400144 | 0.6026306 | 1.804569 | 0 | 7.680413 | 0
2018-02-11 05:41 | 316962.4 | 1800.0014 | 3 | 41 | 4.400045 | 0.5311165 | 1.823417 | 0 | 7.763345 | 0
2018-02-11 05:43 | 317082.4 | 1920.0001 | 3 | 41 | 4.399928 | 0.4697895 | 1.840115 | 0 | 7.836819 | 0
2018-02-11 05:45 | 317202.4 | 2040.0001 | 3 | 41 | 4.400084 | 0.4228249 | 1.854999 | 0 | 7.902307 | 0
2018-02-11 05:47 | 317322.4 | 2160.001 | 3 | 41 | 4.400086 | 0.380537 | 1.868349 | 0 | 7.961048 | 0
2018-02-11 05:49 | 317442.4 | 2280.0006 | 3 | 41 | 4.400036 | 0.3442097 | 1.880407 | 0 | 8.014106 | 0
2018-02-11 05:51 | 317562.4 | 2400 | 3 | 41 | 4.400037 | 0.3132668 | 1.891362 | 0 | 8.062306 | 0
2018-02-11 05:53 | 317682.4 | 2520.0009 | 3 | 41 | 4.400074 | 0.2878437 | 1.901365 | 0 | 8.106321 | 0
2018-02-11 05:55 | 317802.4 | 2640.0009 | 3 | 41 | 4.399942 | 0.2636642 | 1.910561 | 0 | 8.146783 | 0
2018-02-11 05:57 | 317922.4 | 2760.0009 | 3 | 41 | 4.400112 | 0.2465858 | 1.919044 | 0 | 8.18411 | 0
2018-02-11 05:59 | 318042.4 | 2880.0001 | 3 | 41 | 4.400037 | 0.2276821 | 1.926919 | 0 | 8.218759 | 0
2018-02-11 06:01 | 318162.4 | 3000.0006 | 3 | 41 | 4.400039 | 0.2129154 | 1.934249 | 0 | 8.251009 | 0
2018-02-11 06:03 | 318282.4 | 3120.0014 | 3 | 41 | 4.399994 | 0.1984062 | 1.941108 | 0 | 8.28119 | 0
2018-02-11 06:05 | 318402.4 | 3240.0009 | 3 | 41 | 4.399931 | 0.1855412 | 1.947534 | 0 | 8.309467 | 0
2018-02-11 06:07 | 318522.4 | 3360.0009 | 3 | 41 | 4.400011 | 0.176754 | 1.953588 | 0 | 8.336101 | 0
2018-02-11 06:09 | 318642.4 | 3480.0001 | 3 | 41 | 4.399978 | 0.166399 | 1.959309 | 0 | 8.361278 | 0
2018-02-11 06:11 | 318762.4 | 3600.0009 | 3 | 41 | 4.400012 | 0.1587162 | 1.964743 | 0 | 8.385183 | 0
2018-02-11 06:13 | 318882.4 | 3720.0001 | 3 | 41 | 4.400061 | 0.1522179 | 1.969904 | 0 | 8.407894 | 0
2018-02-11 06:15 | 319002.4 | 3840.0006 | 3 | 41 | 4.399952 | 0.1431198 | 1.974821 | 0 | 8.429527 | 0
2018-02-11 06:17 | 319122.4 | 3960.0014 | 3 | 41 | 4.400005 | 0.1378155 | 1.979519 | 0 | 8.4502 | 0
2018-02-11 06:19 | 319242.4 | 4080.0009 | 3 | 41 | 4.399928 | 0.1305962 | 1.984017 | 0 | 8.46999 | 0
2018-02-11 06:21 | 319362.4 | 4200.0017 | 3 | 41 | 4.399999 | 0.1262188 | 1.988334 | 0 | 8.488986 | 0
2018-02-11 06:23 | 319482.4 | 4320.0015 | 3 | 41 | 4.400026 | 0.1229649 | 1.992479 | 0 | 8.507221 | 0
2018-02-11 06:25 | 319602.4 | 4440.0005 | 3 | 41 | 4.399959 | 0.117733 | 1.996473 | 0 | 8.524796 | 0
2018-02-11 06:27 | 319722.4 | 4560.0006 | 3 | 41 | 4.399945 | 0.1126785 | 2.000332 | 0 | 8.541779 | 0
2018-02-11 06:29 | 319842.4 | 4680.0006 | 3 | 41 | 4.399969 | 0.1095524 | 2.004056 | 0 | 8.558162 | 0
2018-02-11 06:31 | 319962.4 | 4800.0009 | 3 | 41 | 4.399979 | 0.1061363 | 2.007661 | 0 | 8.574023 | 0
2018-02-11 06:33 | 320082.4 | 4920.0015 | 3 | 41 | 4.399972 | 0.102623 | 2.011159 | 0 | 8.589416 | 0
2018-02-11 06:35 | 320202.4 | 5040.0017 | 3 | 41 | 4.399977 | 0.09990883 | 2.014549 | 0 | 8.604332 | 0
2018-02-11 06:37 | 320322.4 | 5160.0009 | 3 | 41 | 4.399949 | 0.09674072 | 2.017846 | 0 | 8.618837 | 0
2018-02-11 06:39 | 320442.4 | 5280.0007 | 3 | 41 | 4.400089 | 0.09647942 | 2.02105 | 0 | 8.632935 | 0
2018-02-11 06:41 | 320562.4 | 5400.0009 | 3 | 41 | 4.399948 | 0.09138107 | 2.024168 | 0 | 8.646653 | 0
2018-02-11 06:43 | 320682.4 | 5520.0002 | 3 | 41 | 4.400027 | 0.09038925 | 2.027202 | 0 | 8.660003 | 0
2018-02-11 06:45 | 320802.4 | 5640.0017 | 3 | 41 | 4.400033 | 0.08790779 | 2.030161 | 0 | 8.673024 | 0
2018-02-11 06:47 | 320922.4 | 5760.0007 | 3 | 41 | 4.399968 | 0.08452415 | 2.033042 | 0 | 8.6857 | 0
2018-02-11 06:49 | 321042.4 | 5880.0014 | 3 | 41 | 4.400076 | 0.08459854 | 2.035855 | 0 | 8.698079 | 0
2018-02-11 06:49 | 321053.5 | 5891.1376 | 3 | 41 | 4.39993 | 0.08149147 | 2.036114 | 0 | 8.699217 | 0
2018-02-11 06:51 | 321173.6 | 120.0005 | 4 | 41 | 4.390983 | 0 | 2.036114 | 0 | 8.699217 | 0
2018-02-11 06:53 | 321293.6 | 240 | 4 | 41 | 4.389035 | 0 | 2.036114 | 0 | 8.699217 | 0
2018-02-11 06:54 | 321353.6 | 300.0007 | 4 | 41 | 4.388206 | 0 | 2.036114 | 0 | 8.699217 | 0
2018-02-11 06:56 | 321473.6 | 120.0005 | 5 | 41 | 3.775016 | -6.519904 | 2.036114 | 0.2173113 | 8.699217 | 0.8361571
2018-02-11 06:58 | 321593.6 | 240.0001 | 5 | 41 | 3.669098 | -6.519875 | 2.036114 | 0.4346285 | 8.699217 | 1.644991
2018-02-11 07:00 | 321713.6 | 360.0007 | 5 | 41 | 3.563958 | -6.519898 | 2.036114 | 0.651945 | 8.699217 | 2.430826
2018-02-11 07:02 | 321833.6 | 480.001 | 5 | 41 | 3.471547 | -6.519873 | 2.036114 | 0.8692626 | 8.699217 | 3.194949
2018-02-11 07:04 | 321953.6 | 600.0005 | 5 | 41 | 3.39784 | -6.519875 | 2.036114 | 1.086577 | 8.699217 | 3.941043
2018-02-11 07:06 | 322073.6 | 720.0006 | 5 | 41 | 3.339237 | -6.519839 | 2.036114 | 1.303891 | 8.699217 | 4.672873
2018-02-11 07:08 | 322193.6 | 840.0005 | 5 | 41 | 3.283949 | -6.519839 | 2.036114 | 1.521198 | 8.699217 | 5.392602
2018-02-11 07:10 | 322313.6 | 960.0005 | 5 | 41 | 3.210015 | -6.519808 | 2.036114 | 1.738515 | 8.699217 | 6.09886
2018-02-11 07:12 | 322433.6 | 1080.0014 | 5 | 41 | 3.056419 | -6.519846 | 2.036114 | 1.955844 | 8.699217 | 6.782562
2018-02-11 07:12 | 322455.1 | 1101.4568 | 5 | 41 | 2.999997 | -6.519873 | 2.036114 | 1.994696 | 8.699217 | 6.90028
2018-02-11 07:14 | 322575.1429 | 120.0007 | 6 | 41 | 3.682632 | 0 | 2.036114 | 1.994696 | 8.699217 | 6.90028
2018-02-11 07:16 | 322695.1428 | 240.0006 | 6 | 41 | 3.699317 | 0 | 2.036114 | 1.994696 | 8.699217 | 6.90028
2018-02-11 07:17 | 322755.1438 | 300.0016 | 6 | 41 | 3.705226 | 0 | 2.036114 | 1.994696 | 8.699217 | 6.90028
2018-02-11 07:17 | 322755.2 | 0.0025 | 7 | 42 | 3.705161 | 0 | 0 | 0 | 0 | 0
2018-02-11 07:19 | 322875.3 | 120.0013 | 2 | 42 | 4.119361 | 4.89012 | 0.1623131 | 0 | 0.6607164 | 0
2018-02-11 07:21 | 322995.3 | 240.0014 | 2 | 42 | 4.165829 | 4.890175 | 0.3253014 | 0 | 1.336095 | 0
2018-02-11 07:23 | 323115.3 | 360.0006 | 2 | 42 | 4.200354 | 4.756205 | 0.487831 | 0 | 2.016501 | 0
2018-02-11 07:25 | 323235.3 | 480.0017 | 2 | 42 | 4.200315 | 4.184669 | 0.6366277 | 0 | 2.641493 | 0
2018-02-11 07:27 | 323355.3 | 600.0014 | 2 | 42 | 4.200358 | 3.641968 | 0.766997 | 0 | 3.189084 | 0
2018-02-11 07:29 | 323441.9 | 686.684 | 2 | 42 | 4.200288 | 3.259989 | 0.8500476 | 0 | 3.537922 | 0
2018-02-11 07:31 | 323562 | 120.0001 | 3 | 42 | 4.241103 | 3.260178 | 0.9582787 | 0 | 3.994551 | 0
2018-02-11 07:33 | 323682 | 240.0007 | 3 | 42 | 4.290784 | 3.259977 | 1.066939 | 0 | 4.458038 | 0
2018-02-11 07:35 | 323802 | 360.0015 | 3 | 42 | 4.345551 | 3.260139 | 1.175603 | 0 | 4.927227 | 0
2018-02-11 07:37 | 323922 | 480.0014 | 3 | 42 | 4.400363 | 3.198687 | 1.284206 | 0 | 5.402305 | 0
2018-02-11 07:39 | 324042 | 600.0006 | 3 | 42 | 4.400346 | 2.573214 | 1.379596 | 0 | 5.822051 | 0
2018-02-11 07:41 | 324162 | 720.0005 | 3 | 42 | 4.400254 | 2.110428 | 1.457316 | 0 | 6.164042 | 0
2018-02-11 07:43 | 324282 | 840.0014 | 3 | 42 | 4.400254 | 1.750692 | 1.52141 | 0 | 6.446068 | 0
2018-02-11 07:45 | 324402 | 960.0006 | 3 | 42 | 4.400222 | 1.466082 | 1.574828 | 0 | 6.681119 | 0
2018-02-11 07:47 | 324522 | 1080.0014 | 3 | 42 | 4.400173 | 1.238247 | 1.619759 | 0 | 6.878827 | 0
2018-02-11 07:49 | 324642 | 1200.0001 | 3 | 42 | 4.40013 | 1.054173 | 1.657861 | 0 | 7.046483 | 0
2018-02-11 07:51 | 324762 | 1320.0014 | 3 | 42 | 4.400096 | 0.9044838 | 1.690424 | 0 | 7.189764 | 0
2018-02-11 07:53 | 324882 | 1440.0001 | 3 | 42 | 4.400052 | 0.7815933 | 1.718468 | 0 | 7.31316 | 0
2018-02-11 07:55 | 325002 | 1560.0005 | 3 | 42 | 4.400035 | 0.6797447 | 1.7428 | 0 | 7.420222 | 0
2018-02-11 07:57 | 325122 | 1680.0014 | 3 | 42 | 4.400027 | 0.5962658 | 1.764057 | 0 | 7.513757 | 0
2018-02-11 07:59 | 325242 | 1800.0001 | 3 | 42 | 4.400116 | 0.5282288 | 1.782755 | 0 | 7.596029 | 0
2018-02-11 08:01 | 325362 | 1920.0001 | 3 | 42 | 4.400054 | 0.4691772 | 1.799333 | 0 | 7.668972 | 0
2018-02-11 08:03 | 325482 | 2040.0014 | 3 | 42 | 4.400004 | 0.4191685 | 1.814129 | 0 | 7.734075 | 0
2018-02-11 08:05 | 325602 | 2160.0009 | 3 | 42 | 4.400098 | 0.3793163 | 1.827424 | 0 | 7.792576 | 0
2018-02-11 08:07 | 325722 | 2280.0001 | 3 | 42 | 4.399979 | 0.342865 | 1.839437 | 0 | 7.845432 | 0
2018-02-11 08:09 | 325842 | 2400.0006 | 3 | 42 | 4.400011 | 0.3126621 | 1.850374 | 0 | 7.893555 | 0
2018-02-11 08:11 | 325962 | 2520.0007 | 3 | 42 | 4.399985 | 0.286478 | 1.860364 | 0 | 7.937511 | 0
2018-02-11 08:13 | 326082 | 2640.0001 | 3 | 42 | 4.400086 | 0.2654381 | 1.869561 | 0 | 7.977977 | 0
2018-02-11 08:15 | 326202 | 2760.0014 | 3 | 42 | 4.400046 | 0.245779 | 1.878052 | 0 | 8.015339 | 0
2018-02-11 08:17 | 326322 | 2880.0014 | 3 | 42 | 4.400034 | 0.2285461 | 1.885935 | 0 | 8.050025 | 0
2018-02-11 08:19 | 326442 | 3000.0013 | 3 | 42 | 4.399978 | 0.2125473 | 1.893281 | 0 | 8.082348 | 0
2018-02-11 08:21 | 326562 | 3120.0014 | 3 | 42 | 4.40002 | 0.1999416 | 1.900161 | 0 | 8.112618 | 0
2018-02-11 08:23 | 326682 | 3240.0006 | 3 | 42 | 4.400026 | 0.1885376 | 1.906626 | 0 | 8.141067 | 0
2018-02-11 08:25 | 326802 | 3360.0014 | 3 | 42 | 4.399928 | 0.1763344 | 1.912719 | 0 | 8.167873 | 0
2018-02-11 08:27 | 326922 | 3480.0014 | 3 | 42 | 4.399993 | 0.1678162 | 1.918489 | 0 | 8.193262 | 0
2018-02-11 08:29 | 327042 | 3600.0005 | 3 | 42 | 4.400004 | 0.1600437 | 1.923963 | 0 | 8.217347 | 0
2018-02-11 08:31 | 327162 | 3720.0006 | 3 | 42 | 4.399982 | 0.1519833 | 1.929169 | 0 | 8.240256 | 0
2018-02-11 08:33 | 327282 | 3840.0005 | 3 | 42 | 4.399937 | 0.1443233 | 1.934136 | 0 | 8.262108 | 0
2018-02-11 08:35 | 327402 | 3960.0006 | 3 | 42 | 4.399988 | 0.1394577 | 1.938884 | 0 | 8.282999 | 0
2018-02-11 08:37 | 327522 | 4080.0005 | 3 | 42 | 4.40003 | 0.1343803 | 1.943433 | 0 | 8.303016 | 0
2018-02-11 08:39 | 327642 | 4200.0013 | 3 | 42 | 4.40008 | 0.1294823 | 1.947796 | 0 | 8.322215 | 0
2018-02-11 08:41 | 327762 | 4320.0005 | 3 | 42 | 4.399969 | 0.123046875 | 1.951994 | 0 | 8.340687 | 0
2018-02-11 08:43 | 327882 | 4440.0001 | 3 | 42 | 4.400004 | 0.1191559 | 1.956043 | 0 | 8.358501 | 0
2018-02-11 08:45 | 328002 | 4560.0014 | 3 | 42 | 4.400055 | 0.1157703 | 1.959952 | 0 | 8.375702 | 0
2018-02-11 08:47 | 328122 | 4680.0014 | 3 | 42 | 4.39995 | 0.1105595 | 1.963728 | 0 | 8.392316 | 0
2018-02-11 08:49 | 328242 | 4800.0014 | 3 | 42 | 4.399922 | 0.1067581 | 1.967378 | 0 | 8.408377 | 0
2018-02-11 08:51 | 328362 | 4920.0006 | 3 | 42 | 4.399996 | 0.1043816 | 1.970922 | 0 | 8.423966 | 0
2018-02-11 08:53 | 328482 | 5040.0009 | 3 | 42 | 4.399954 | 0.1010952 | 1.974357 | 0 | 8.439083 | 0
2018-02-11 08:55 | 328602 | 5160.0006 | 3 | 42 | 4.400024 | 0.0986328125 | 1.977691 | 0 | 8.453752 | 0
2018-02-11 08:57 | 328722 | 5280.0009 | 3 | 42 | 4.399959 | 0.09518433 | 1.980931 | 0 | 8.468008 | 0
2018-02-11 08:59 | 328842 | 5400.0014 | 3 | 42 | 4.400044 | 0.09397507 | 1.98408 | 0 | 8.481863 | 0
2018-02-11 09:01 | 328962 | 5520.0015 | 3 | 42 | 4.399973 | 0.09060287 | 1.987151 | 0 | 8.495376 | 0
2018-02-11 09:03 | 329082 | 5640.0006 | 3 | 42 | 4.400094 | 0.09009743 | 1.990143 | 0 | 8.50854 | 0
2018-02-11 09:05 | 329202 | 5760.0005 | 3 | 42 | 4.39997 | 0.08651733 | 1.993064 | 0 | 8.521395 | 0
2018-02-11 09:07 | 329322 | 5880.0014 | 3 | 42 | 4.399962 | 0.08370018 | 1.995918 | 0 | 8.533952 | 0
2018-02-11 09:08 | 329408.6 | 5966.6728 | 3 | 42 | 4.399918 | 0.08149719 | 1.997934 | 0 | 8.542819 | 0
2018-02-11 09:10 | 329528.6 | 120.0014 | 4 | 42 | 4.39086 | 0 | 1.997934 | 0 | 8.542819 | 0
2018-02-11 09:12 | 329648.6 | 240.0016 | 4 | 42 | 4.388856 | 0 | 1.997934 | 0 | 8.542819 | 0
2018-02-11 09:13 | 329708.6 | 300.0007 | 4 | 42 | 4.387989 | 0 | 1.997934 | 0 | 8.542819 | 0
2018-02-11 09:15 | 329828.8 | 120.0015 | 5 | 42 | 3.766892 | -6.51989 | 1.997934 | 0.2173121 | 8.542819 | 0.8345373
2018-02-11 09:17 | 329948.8 | 240.0014 | 5 | 42 | 3.659769 | -6.519833 | 1.997934 | 0.4346192 | 8.542819 | 1.641482
2018-02-11 09:19 | 330068.8 | 360.0004 | 5 | 42 | 3.553416 | -6.519879 | 1.997934 | 0.6519313 | 8.542819 | 2.425136
2018-02-11 09:21 | 330188.8 | 480.0006 | 5 | 42 | 3.460122 | -6.519911 | 1.997934 | 0.8692227 | 8.542819 | 3.186785
2018-02-11 09:23 | 330308.8 | 600.0005 | 5 | 42 | 3.386477 | -6.519896 | 1.997934 | 1.086547 | 8.542819 | 3.930436
2018-02-11 09:25 | 330428.8 | 720.0005 | 5 | 42 | 3.327478 | -6.519869 | 1.997934 | 1.303872 | 8.542819 | 4.659813
2018-02-11 09:27 | 330548.8 | 840.0004 | 5 | 42 | 3.269932 | -6.519911 | 1.997934 | 1.521186 | 8.542819 | 5.376811
2018-02-11 09:29 | 330668.8 | 960.0001 | 5 | 42 | 3.189253 | -6.519877 | 1.997934 | 1.738492 | 8.542819 | 6.079386
2018-02-11 09:31 | 330788.4 | 1079.628 | 5 | 42 | 2.999995 | -6.519963 | 1.997934 | 1.955139 | 8.542819 | 6.753976
2018-02-11 09:33 | 330908.4 | 120.0012 | 6 | 42 | 3.686173 | 0 | 1.997934 | 1.955139 | 8.542819 | 6.753976
2018-02-11 09:35 | 331028.4 | 240.0016 | 6 | 42 | 3.703036 | 0 | 1.997934 | 1.955139 | 8.542819 | 6.753976
2018-02-11 09:36 | 331088.4 | 300.0007 | 6 | 42 | 3.709261 | 0 | 1.997934 | 1.955139 | 8.542819 | 6.753976
2018-02-11 09:36 | 331088.4 | 0.0024 | 7 | 43 | 3.709274 | 0 | 0 | 0 | 0 | 0
2018-02-11 09:38 | 331208.5 | 120.0002 | 2 | 43 | 4.128242 | 4.890131 | 0.1623158 | 1.77e-10 | 0.66221 | 6.56e-10
2018-02-11 09:40 | 331328.5 | 240.0002 | 2 | 43 | 4.174965 | 4.890118 | 0.32532 | 1.77e-10 | 1.339079 | 6.56e-10
2018-02-11 09:42 | 331448.5 | 360.0011 | 2 | 43 | 4.200316 | 4.612679 | 0.4862509 | 1.77e-10 | 2.013855 | 6.56e-10
2018-02-11 09:44 | 331568.5 | 480.0015 | 2 | 43 | 4.2003 | 4.05508 | 0.6305885 | 1.77e-10 | 2.620121 | 6.56e-10
2018-02-11 09:46 | 331688.5 | 600.0007 | 2 | 43 | 4.200326 | 3.521431 | 0.7568201 | 1.77e-10 | 3.150335 | 6.56e-10
2018-02-11 09:47 | 331748.6 | 660.1129 | 2 | 43 | 4.200308 | 3.259979 | 0.8134229 | 1.77e-10 | 3.388085 | 6.56e-10
2018-02-11 09:49 | 331868.6 | 120.0013 | 3 | 43 | 4.24123 | 3.260113 | 0.9216337 | 1.77e-10 | 3.844631 | 6.56e-10
2018-02-11 09:51 | 331988.6 | 240.0005 | 3 | 43 | 4.291563 | 3.26018 | 1.030303 | 1.77e-10 | 4.308203 | 6.56e-10
2018-02-11 09:53 | 332108.6 | 360.0009 | 3 | 43 | 4.347064 | 3.260099 | 1.138965 | 1.77e-10 | 4.777511 | 6.56e-10
2018-02-11 09:55 | 332228.6 | 480.0014 | 3 | 43 | 4.400345 | 3.161917 | 1.247458 | 1.77e-10 | 5.252297 | 6.56e-10
2018-02-11 09:57 | 332348.6 | 600.0014 | 3 | 43 | 4.400337 | 2.549484 | 1.341933 | 1.77e-10 | 5.668019 | 6.56e-10
2018-02-11 09:59 | 332468.6 | 720.0005 | 3 | 43 | 4.400287 | 2.090006 | 1.418927 | 1.77e-10 | 6.006813 | 6.56e-10
2018-02-11 10:01 | 332588.6 | 840.0004 | 3 | 43 | 4.400248 | 1.731852 | 1.482392 | 1.77e-10 | 6.286079 | 6.56e-10
2018-02-11 10:03 | 332708.6 | 960.0009 | 3 | 43 | 4.400247 | 1.451292 | 1.535276 | 1.77e-10 | 6.51878 | 6.56e-10
2018-02-11 10:05 | 332828.6 | 1080.0005 | 3 | 43 | 4.400214 | 1.2251 | 1.579741 | 1.77e-10 | 6.714437 | 6.56e-10
2018-02-11 10:07 | 332948.6 | 1200.0015 | 3 | 43 | 4.400208 | 1.043247 | 1.617449 | 1.77e-10 | 6.88036 | 6.56e-10
2018-02-11 10:09 | 333068.6 | 1320.0014 | 3 | 43 | 4.400166 | 0.8941555 | 1.649655 | 1.77e-10 | 7.022073 | 6.56e-10
2018-02-11 10:11 | 333188.6 | 1440.0005 | 3 | 43 | 4.400138 | 0.7731857 | 1.677387 | 1.77e-10 | 7.1441 | 6.56e-10
2018-02-11 10:13 | 333308.6 | 1560.0004 | 3 | 43 | 4.40013 | 0.6739407 | 1.70144 | 1.77e-10 | 7.249936 | 6.56e-10
2018-02-11 10:15 | 333428.6 | 1680.0009 | 3 | 43 | 4.400096 | 0.5910435 | 1.722467 | 1.77e-10 | 7.342456 | 6.56e-10
2018-02-11 10:17 | 333548.6 | 1800.0005 | 3 | 43 | 4.400103 | 0.5228138 | 1.74098 | 1.77e-10 | 7.423914 | 6.56e-10
2018-02-11 10:19 | 333668.6 | 1920.0005 | 3 | 43 | 4.40012 | 0.4663086 | 1.757417 | 1.77e-10 | 7.496237 | 6.56e-10
2018-02-11 10:21 | 333788.6 | 2040.0004 | 3 | 43 | 4.40006 | 0.4168777 | 1.772109 | 1.77e-10 | 7.560882 | 6.56e-10
2018-02-11 10:23 | 333908.6 | 2160.0013 | 3 | 43 | 4.399993 | 0.3758411 | 1.78532 | 1.77e-10 | 7.619014 | 6.56e-10
2018-02-11 10:25 | 334028.6 | 2280.0006 | 3 | 43 | 4.400035 | 0.3413868 | 1.797277 | 1.77e-10 | 7.671625 | 6.56e-10
2018-02-11 10:27 | 334148.6 | 2400.0005 | 3 | 43 | 4.400054 | 0.3123703 | 1.808159 | 1.77e-10 | 7.719507 | 6.56e-10
2018-02-11 10:29 | 334268.6 | 2520.0005 | 3 | 43 | 4.400137 | 0.2878418 | 1.818123 | 1.77e-10 | 7.763348 | 6.56e-10
2018-02-11 10:31 | 334388.6 | 2640.0005 | 3 | 43 | 4.40005 | 0.2649021 | 1.827292 | 1.77e-10 | 7.803691 | 6.56e-10
2018-02-11 10:33 | 334508.6 | 2760.0006 | 3 | 43 | 4.400078 | 0.2457523 | 1.835772 | 1.77e-10 | 7.841003 | 6.56e-10
2018-02-11 10:35 | 334628.6 | 2880.0007 | 3 | 43 | 4.400074 | 0.2294273 | 1.843648 | 1.77e-10 | 7.875659 | 6.56e-10
2018-02-11 10:37 | 334748.6 | 3000.0013 | 3 | 43 | 4.400073 | 0.2136917 | 1.851007 | 1.77e-10 | 7.908038 | 6.56e-10
2018-02-11 10:39 | 334868.6 | 3120.0001 | 3 | 43 | 4.400023 | 0.2003994 | 1.857893 | 1.77e-10 | 7.938337 | 6.56e-10
2018-02-11 10:41 | 334988.6 | 3240.0001 | 3 | 43 | 4.399978 | 0.1886826 | 1.86438 | 1.77e-10 | 7.96688 | 6.56e-10
2018-02-11 10:43 | 335108.6 | 3360.0013 | 3 | 43 | 4.400041 | 0.1792355 | 1.870499 | 1.77e-10 | 7.993802 | 6.56e-10
2018-02-11 10:45 | 335228.6 | 3480.0006 | 3 | 43 | 4.399973 | 0.1680431 | 1.876297 | 1.77e-10 | 8.019313 | 6.56e-10
2018-02-11 10:47 | 335348.6 | 3600.0013 | 3 | 43 | 4.400027 | 0.161562 | 1.881801 | 1.77e-10 | 8.04353 | 6.56e-10
2018-02-11 10:49 | 335468.6 | 3720.0006 | 3 | 43 | 4.399905 | 0.1523418 | 1.887044 | 1.77e-10 | 8.066603 | 6.56e-10
2018-02-11 10:51 | 335588.6 | 3840.0005 | 3 | 43 | 4.40012 | 0.1480427 | 1.892063 | 1.77e-10 | 8.088686 | 6.56e-10
2018-02-11 10:53 | 335708.6 | 3960.0013 | 3 | 43 | 4.399961 | 0.1398277 | 1.896856 | 1.77e-10 | 8.109776 | 6.56e-10
2018-02-11 10:55 | 335828.6 | 4080.0005 | 3 | 43 | 4.399978 | 0.1342545 | 1.901452 | 1.77e-10 | 8.129995 | 6.56e-10
2018-02-11 10:57 | 335948.6 | 4200.0002 | 3 | 43 | 4.399971 | 0.1297112 | 1.905868 | 1.77e-10 | 8.149427 | 6.56e-10
2018-02-11 10:59 | 336068.6 | 4320.0006 | 3 | 43 | 4.399929 | 0.1240711 | 1.910118 | 1.77e-10 | 8.168126 | 6.56e-10
2018-02-11 11:01 | 336188.6 | 4440.0014 | 3 | 43 | 4.400044 | 0.1213779 | 1.914221 | 1.77e-10 | 8.18618 | 6.56e-10
2018-02-11 11:03 | 336308.6 | 4560.0006 | 3 | 43 | 4.400012 | 0.116642 | 1.918181 | 1.77e-10 | 8.203605 | 6.56e-10
2018-02-11 11:05 | 336428.6 | 4680.0007 | 3 | 43 | 4.399981 | 0.1124153 | 1.922 | 1.77e-10 | 8.220408 | 6.56e-10
2018-02-11 11:07 | 336548.6 | 4800.0006 | 3 | 43 | 4.400054 | 0.1102333 | 1.925705 | 1.77e-10 | 8.236712 | 6.56e-10
2018-02-11 11:09 | 336668.6 | 4920.0006 | 3 | 43 | 4.400016 | 0.1060486 | 1.929286 | 1.77e-10 | 8.252465 | 6.56e-10
2018-02-11 11:11 | 336788.6 | 5040.0006 | 3 | 43 | 4.400016 | 0.1037598 | 1.932768 | 1.77e-10 | 8.267786 | 6.56e-10
2018-02-11 11:13 | 336908.6 | 5160.0009 | 3 | 43 | 4.400022 | 0.1001911 | 1.936152 | 1.77e-10 | 8.282677 | 6.56e-10
2018-02-11 11:15 | 337028.6 | 5280.0006 | 3 | 43 | 4.400104 | 0.09892654 | 1.93944 | 1.77e-10 | 8.297145 | 6.56e-10
2018-02-11 11:17 | 337148.6 | 5400.0014 | 3 | 43 | 4.399984 | 0.0944252 | 1.942643 | 1.77e-10 | 8.311235 | 6.56e-10
2018-02-11 11:19 | 337268.6 | 5520.0013 | 3 | 43 | 4.39999 | 0.09152985 | 1.945757 | 1.77e-10 | 8.324939 | 6.56e-10
2018-02-11 11:21 | 337388.6 | 5640.0014 | 3 | 43 | 4.400023 | 0.09015656 | 1.948792 | 1.77e-10 | 8.338292 | 6.56e-10
2018-02-11 11:23 | 337508.6 | 5760.0015 | 3 | 43 | 4.399958 | 0.08724213 | 1.951761 | 1.77e-10 | 8.351358 | 6.56e-10
2018-02-11 11:25 | 337628.6 | 5880.0015 | 3 | 43 | 4.400058 | 0.08656883 | 1.954655 | 1.77e-10 | 8.36409 | 6.56e-10
2018-02-11 11:27 | 337748.6 | 6000.0017 | 3 | 43 | 4.400073 | 0.08509445 | 1.957482 | 1.77e-10 | 8.376529 | 6.56e-10
2018-02-11 11:29 | 337829.5 | 6080.8936 | 3 | 43 | 4.399927 | 0.08149529 | 1.959347 | 1.77e-10 | 8.384734 | 6.56e-10
2018-02-11 11:31 | 337949.6 | 120.0004 | 4 | 43 | 4.390723 | 0 | 1.959347 | 1.77e-10 | 8.384734 | 6.56e-10
2018-02-11 11:33 | 338069.6 | 240.0013 | 4 | 43 | 4.388722 | 0 | 1.959347 | 1.77e-10 | 8.384734 | 6.56e-10
2018-02-11 11:34 | 338129.6 | 300.0015 | 4 | 43 | 4.387812 | 0 | 1.959347 | 1.77e-10 | 8.384734 | 6.56e-10
2018-02-11 11:36 | 338249.7 | 120.0006 | 5 | 43 | 3.758629 | -6.519961 | 1.959347 | 0.2173115 | 8.384734 | 0.8328387
2018-02-11 11:38 | 338369.7 | 240.0015 | 5 | 43 | 3.650242 | -6.519906 | 1.959347 | 0.434623 | 8.384734 | 1.637867
2018-02-11 11:40 | 338489.7 | 360.0009 | 5 | 43 | 3.542216 | -6.519911 | 1.959347 | 0.6519422 | 8.384734 | 2.419286
2018-02-11 11:42 | 338609.7 | 480.0009 | 5 | 43 | 3.449549 | -6.519958 | 1.959347 | 0.8692599 | 8.384734 | 3.178627
2018-02-11 11:44 | 338729.7 | 600.0014 | 5 | 43 | 3.37644 | -6.519904 | 1.959347 | 1.086568 | 8.384734 | 3.919961
2018-02-11 11:46 | 338849.7 | 720.0007 | 5 | 43 | 3.31749 | -6.519904 | 1.959347 | 1.303871 | 8.384734 | 4.647099
2018-02-11 11:48 | 338969.7 | 840.0009 | 5 | 43 | 3.25803 | -6.519927 | 1.959347 | 1.521173 | 8.384734 | 5.361755
2018-02-11 11:50 | 339089.7 | 960.0006 | 5 | 43 | 3.169582 | -6.519923 | 1.959347 | 1.738481 | 8.384734 | 6.061073
2018-02-11 11:51 | 339189.2 | 1059.5872 | 5 | 43 | 2.999994 | -6.519917 | 1.959347 | 1.918833 | 8.384734 | 6.620204
2018-02-11 11:53 | 339309.3 | 120.0004 | 6 | 43 | 3.688609 | 0 | 1.959347 | 1.918833 | 8.384734 | 6.620204
2018-02-11 11:55 | 339429.3 | 240.0004 | 6 | 43 | 3.705394 | 0 | 1.959347 | 1.918833 | 8.384734 | 6.620204
2018-02-11 11:56 | 339489.3 | 300.0006 | 6 | 43 | 3.711838 | 0 | 1.959347 | 1.918833 | 8.384734 | 6.620204
2018-02-11 11:56 | 339489.3 | 0.0024 | 7 | 44 | 3.712009 | 0 | 0 | 0 | 0 | 0
2018-02-11 11:58 | 339609.4 | 120.0007 | 2 | 44 | 4.135699 | 4.889849 | 0.1623089 | 0 | 0.6633941 | 0
2018-02-11 12:00 | 339729.4 | 240.0013 | 2 | 44 | 4.183486 | 4.889814 | 0.3252947 | 0 | 1.34145 | 0
2018-02-11 12:02 | 339849.4 | 360.001 | 2 | 44 | 4.200333 | 4.48082 | 0.4837433 | 0 | 2.006485 | 0
2018-02-11 12:04 | 339969.4 | 480.001 | 2 | 44 | 4.200337 | 3.929632 | 0.6237973 | 0 | 2.594758 | 0
2018-02-11 12:06 | 340089.4 | 600.001 | 2 | 44 | 4.200227 | 3.401199 | 0.745919 | 0 | 3.107708 | 0
2018-02-11 12:07 | 340122.7 | 633.2872 | 2 | 44 | 4.200316 | 3.259985 | 0.7767118 | 0 | 3.237047 | 0
2018-02-11 12:09 | 340242.7 | 120.0015 | 3 | 44 | 4.241487 | 3.259821 | 0.884934 | 0 | 3.693653 | 0
2018-02-11 12:11 | 340362.7 | 240.0001 | 3 | 44 | 4.292283 | 3.26018 | 0.9935897 | 0 | 4.157218 | 0
2018-02-11 12:13 | 340482.7 | 360.0006 | 3 | 44 | 4.348569 | 3.260183 | 1.10225 | 0 | 4.626637 | 0
2018-02-11 12:15 | 340602.7 | 480.0015 | 3 | 44 | 4.400346 | 3.132038 | 1.210598 | 0 | 5.100964 | 0
2018-02-11 12:17 | 340722.7 | 600.0018 | 3 | 44 | 4.40029 | 2.528971 | 1.304323 | 0 | 5.513382 | 0
2018-02-11 12:19 | 340842.7 | 720.0006 | 3 | 44 | 4.400253 | 2.072838 | 1.3807 | 0 | 5.849467 | 0
2018-02-11 12:21 | 340962.7 | 840.001 | 3 | 44 | 4.400155 | 1.717941 | 1.443661 | 0 | 6.126512 | 0
2018-02-11 12:23 | 341082.7 | 960.001 | 3 | 44 | 4.40027 | 1.441553 | 1.496153 | 0 | 6.357487 | 0
2018-02-11 12:25 | 341202.7 | 1080.0006 | 3 | 44 | 4.400253 | 1.218496 | 1.540329 | 0 | 6.551869 | 0
2018-02-11 12:27 | 341322.7 | 1200.0006 | 3 | 44 | 4.40024 | 1.038435 | 1.577813 | 0 | 6.716808 | 0
2018-02-11 12:29 | 341442.7 | 1320.0014 | 3 | 44 | 4.400215 | 0.8909283 | 1.609864 | 0 | 6.85784 | 0
2018-02-11 12:31 | 341562.7 | 1440.0015 | 3 | 44 | 4.400205 | 0.7708359 | 1.637462 | 0 | 6.979274 | 0
2018-02-11 12:33 | 341682.7 | 1560.001 | 3 | 44 | 4.400181 | 0.6711521 | 1.66143 | 0 | 7.084738 | 0
2018-02-11 12:35 | 341802.7 | 1680.0005 | 3 | 44 | 4.400169 | 0.5896397 | 1.68238 | 0 | 7.176919 | 0
2018-02-11 12:37 | 341922.7 | 1800.001 | 3 | 44 | 4.400111 | 0.5209522 | 1.700846 | 0 | 7.258173 | 0
2018-02-11 12:39 | 342042.7 | 1920.0018 | 3 | 44 | 4.400133 | 0.4645462 | 1.717236 | 0 | 7.330291 | 0
2018-02-11 12:41 | 342162.7 | 2040.0006 | 3 | 44 | 4.400098 | 0.4165916 | 1.731878 | 0 | 7.394718 | 0
2018-02-11 12:43 | 342282.7 | 2160.0005 | 3 | 44 | 4.400017 | 0.374958 | 1.745056 | 0 | 7.4527 | 0
2018-02-11 12:45 | 342402.7 | 2280.0017 | 3 | 44 | 4.400139 | 0.3419819 | 1.756999 | 0 | 7.505253 | 0
2018-02-11 12:47 | 342522.7 | 2400.001 | 3 | 44 | 4.400007 | 0.310545 | 1.767865 | 0 | 7.553063 | 0
2018-02-11 12:49 | 342642.7 | 2520.0006 | 3 | 44 | 4.399928 | 0.2843628 | 1.777824 | 0 | 7.596882 | 0
2018-02-11 12:51 | 342762.7 | 2640.0006 | 3 | 44 | 4.400007 | 0.2641163 | 1.786994 | 0 | 7.637229 | 0
2018-02-11 12:53 | 342882.7 | 2760.0002 | 3 | 44 | 4.399987 | 0.2448826 | 1.795482 | 0 | 7.67458 | 0
2018-02-11 12:55 | 343002.7 | 2880.0006 | 3 | 44 | 4.400079 | 0.2294254 | 1.803374 | 0 | 7.709302 | 0
2018-02-11 12:57 | 343122.7 | 3000.0006 | 3 | 44 | 4.399984 | 0.2135372 | 1.810748 | 0 | 7.741751 | 0
2018-02-11 12:59 | 343242.7 | 3120.0015 | 3 | 44 | 4.399955 | 0.2006645 | 1.817662 | 0 | 7.77217 | 0
2018-02-11 13:01 | 343362.7 | 3240.0017 | 3 | 44 | 4.399953 | 0.1888447 | 1.824175 | 0 | 7.800829 | 0
2018-02-11 13:03 | 343482.7 | 3360.0002 | 3 | 44 | 4.400043 | 0.1801472 | 1.830326 | 0 | 7.827895 | 0
2018-02-11 13:05 | 343602.7 | 3480.0006 | 3 | 44 | 4.399958 | 0.1695938 | 1.836156 | 0 | 7.853543 | 0
2018-02-11 13:07 | 343722.7 | 3600.0016 | 3 | 44 | 4.40011 | 0.1637211 | 1.841703 | 0 | 7.877951 | 0
2018-02-11 13:09 | 343842.7 | 3720.001 | 3 | 44 | 4.400013 | 0.154995 | 1.846991 | 0 | 7.901217 | 0
2018-02-11 13:11 | 343962.7 | 3840.0018 | 3 | 44 | 4.400091 | 0.1493721 | 1.852039 | 0 | 7.923429 | 0
2018-02-11 13:13 | 344082.7 | 3960.0018 | 3 | 44 | 4.39995 | 0.1412735 | 1.856872 | 0 | 7.944697 | 0
2018-02-11 13:15 | 344202.7 | 4080.0008 | 3 | 44 | 4.400029 | 0.136961 | 1.861509 | 0 | 7.965098 | 0
2018-02-11 13:17 | 344322.7 | 4200.0018 | 3 | 44 | 4.400086 | 0.1324062 | 1.865972 | 0 | 7.984736 | 0
2018-02-11 13:19 | 344442.7 | 4320.0007 | 3 | 44 | 4.399983 | 0.1258812 | 1.870269 | 0 | 8.003643 | 0
2018-02-11 13:21 | 344562.7 | 4440.0018 | 3 | 44 | 4.39998 | 0.1218262 | 1.874412 | 0 | 8.021872 | 0
2018-02-11 13:23 | 344682.7 | 4560.0008 | 3 | 44 | 4.400074 | 0.1191444 | 1.87841 | 0 | 8.039462 | 0
2018-02-11 13:25 | 344802.7 | 4680.0006 | 3 | 44 | 4.399983 | 0.1139774 | 1.88228 | 0 | 8.05649 | 0
2018-02-11 13:27 | 344922.7 | 4800.0016 | 3 | 44 | 4.399996 | 0.1106853 | 1.886032 | 0 | 8.073001 | 0
2018-02-11 13:29 | 345042.7 | 4920.0006 | 3 | 44 | 4.400059 | 0.1084442 | 1.889668 | 0 | 8.089 | 0
2018-02-11 13:31 | 345162.7 | 5040.0006 | 3 | 44 | 4.400023 | 0.1047764 | 1.8932 | 0 | 8.104541 | 0
2018-02-11 13:33 | 345282.7 | 5160.0015 | 3 | 44 | 4.399961 | 0.1007462 | 1.896634 | 0 | 8.11965 | 0
2018-02-11 13:35 | 345402.7 | 5280.0016 | 3 | 44 | 4.400069 | 0.09927559 | 1.89998 | 0 | 8.134373 | 0
2018-02-11 13:37 | 345522.7 | 5400.0016 | 3 | 44 | 4.399945 | 0.09556198 | 1.903226 | 0 | 8.148653 | 0
2018-02-11 13:39 | 345642.7 | 5520.0005 | 3 | 44 | 4.400012 | 0.09395599 | 1.906381 | 0 | 8.162535 | 0
2018-02-11 13:41 | 345762.7 | 5640.0015 | 3 | 44 | 4.399948 | 0.09029007 | 1.909471 | 0 | 8.17613 | 0
2018-02-11 13:43 | 345882.7 | 5760.0006 | 3 | 44 | 4.399943 | 0.08818817 | 1.912481 | 0 | 8.189374 | 0
2018-02-11 13:45 | 346002.7 | 5880.0007 | 3 | 44 | 4.39997 | 0.08668137 | 1.915427 | 0 | 8.202339 | 0
2018-02-11 13:47 | 346122.7 | 6000.0019 | 3 | 44 | 4.39991 | 0.08365822 | 1.918297 | 0 | 8.214968 | 0
2018-02-11 13:49 | 346242.7 | 6120.0014 | 3 | 44 | 4.400025 | 0.08405685 | 1.921103 | 0 | 8.227313 | 0
2018-02-11 13:49 | 346253.2 | 6130.5696 | 3 | 44 | 4.399932 | 0.08149529 | 1.921348 | 0 | 8.228391 | 0
2018-02-11 13:51 | 346373.3 | 120.0012 | 4 | 44 | 4.390531 | 0 | 1.921348 | 0 | 8.228392 | 0
2018-02-11 13:53 | 346493.3 | 240 | 4 | 44 | 4.388424 | 0 | 1.921348 | 0 | 8.228392 | 0
2018-02-11 13:54 | 346553.3 | 300.003 | 4 | 44 | 4.387531 | 0 | 1.921348 | 0 | 8.228392 | 0
2018-02-11 13:56 | 346673.4 | 120.0013 | 5 | 44 | 3.749272 | -6.51985 | 1.921348 | 0.2172997 | 8.228392 | 0.8309817
2018-02-11 13:58 | 346793.4 | 240.0006 | 5 | 44 | 3.638597 | -6.519829 | 1.921348 | 0.4346059 | 8.228392 | 1.633744
2018-02-11 14:00 | 346913.4 | 360.0005 | 5 | 44 | 3.528337 | -6.52018 | 1.921348 | 0.651904 | 8.228392 | 2.412255
2018-02-11 14:02 | 347033.4 | 480.0015 | 5 | 44 | 3.435388 | -6.520182 | 1.921348 | 0.8692558 | 8.228392 | 3.168656
2018-02-11 14:04 | 347153.4 | 600.0006 | 5 | 44 | 3.363328 | -6.520064 | 1.921348 | 1.086575 | 8.228392 | 3.907044
2018-02-11 14:06 | 347273.4 | 720.0005 | 5 | 44 | 3.304408 | -6.519856 | 1.921348 | 1.303902 | 8.228392 | 4.631462
2018-02-11 14:08 | 347393.4 | 840.0013 | 5 | 44 | 3.242032 | -6.520156 | 1.921348 | 1.52123 | 8.228392 | 5.343122
2018-02-11 14:10 | 347513.4 | 960.0006 | 5 | 44 | 3.140322 | -6.520152 | 1.921348 | 1.738559 | 8.228392 | 6.03796
2018-02-11 14:11 | 347587.6 | 1034.2288 | 5 | 44 | 2.999991 | -6.519812 | 1.921348 | 1.873001 | 8.228392 | 6.452114
2018-02-11 14:13 | 347707.6 | 120.0013 | 6 | 44 | 3.69171 | 0 | 1.921348 | 1.873001 | 8.228392 | 6.452114
2018-02-11 14:15 | 347827.6 | 240.0006 | 6 | 44 | 3.708256 | 0 | 1.921348 | 1.873001 | 8.228392 | 6.452114
2018-02-11 14:16 | 347887.6 | 300.0015 | 6 | 44 | 3.71489 | 0 | 1.921348 | 1.873001 | 8.228392 | 6.452114
2018-02-11 14:16 | 347887.7 | 0.0024 | 7 | 45 | 3.714787 | 0 | 0 | 0 | 0 | 0
2018-02-11 14:18 | 348007.7 | 120.0005 | 2 | 45 | 4.144196 | 4.890095 | 0.1623277 | 0 | 0.6648686 | 0
2018-02-11 14:20 | 348127.7 | 240.0006 | 2 | 45 | 4.193767 | 4.890121 | 0.3253255 | 0 | 1.344466 | 0
2018-02-11 14:22 | 348247.7 | 360.0014 | 2 | 45 | 4.200297 | 4.338135 | 0.4798852 | 0 | 1.993596 | 0
2018-02-11 14:24 | 348367.7 | 480.0005 | 2 | 45 | 4.200298 | 3.789345 | 0.6152335 | 0 | 2.562101 | 0
2018-02-11 14:26 | 348487.7 | 600.0015 | 2 | 45 | 4.200356 | 3.266817 | 0.7327814 | 0 | 3.055838 | 0
2018-02-11 14:26 | 348489.1 | 601.3296 | 2 | 45 | 4.20031 | 3.259998 | 0.7339882 | 0 | 3.060908 | 0
2018-02-11 14:28 | 348609.1 | 120.0015 | 3 | 45 | 4.2424 | 3.259813 | 0.8422108 | 0 | 3.517565 | 0
2018-02-11 14:30 | 348729.1 | 240.0002 | 3 | 45 | 4.294107 | 3.26017 | 0.9508776 | 0 | 3.981326 | 0
2018-02-11 14:32 | 348849.1 | 360.0005 | 3 | 45 | 4.351625 | 3.260132 | 1.059534 | 0 | 4.450986 | 0
2018-02-11 14:34 | 348969.1 | 480.001 | 3 | 45 | 4.400329 | 3.082024 | 1.167559 | 0 | 4.924214 | 0
2018-02-11 14:36 | 349089.1 | 600.0006 | 3 | 45 | 4.400345 | 2.496578 | 1.259973 | 0 | 5.330867 | 0
2018-02-11 14:38 | 349209.1 | 720.001 | 3 | 45 | 4.400296 | 2.049223 | 1.335416 | 0 | 5.66284 | 0
2018-02-11 14:40 | 349329.1 | 840.0014 | 3 | 45 | 4.400251 | 1.70166 | 1.397694 | 0 | 5.936882 | 0
2018-02-11 14:42 | 349449.1 | 960.0007 | 3 | 45 | 4.400193 | 1.427477 | 1.449675 | 0 | 6.165612 | 0
2018-02-11 14:44 | 349569.1 | 1080.0007 | 3 | 45 | 4.400238 | 1.209253 | 1.493492 | 0 | 6.358416 | 0
2018-02-11 14:46 | 349689.1 | 1200.0006 | 3 | 45 | 4.400181 | 1.03097 | 1.53071 | 0 | 6.522179 | 0
2018-02-11 14:48 | 349809.1 | 1320.001 | 3 | 45 | 4.400201 | 0.8859291 | 1.562573 | 0 | 6.662383 | 0
2018-02-11 14:50 | 349929.1 | 1440.001 | 3 | 45 | 4.400004 | 0.7636662 | 1.590031 | 0 | 6.783201 | 0
2018-02-11 14:52 | 350049.1 | 1560.0017 | 3 | 45 | 4.400087 | 0.6676331 | 1.613883 | 0 | 6.888156 | 0
2018-02-11 14:54 | 350169.1 | 1680.0017 | 3 | 45 | 4.400077 | 0.5863743 | 1.634761 | 0 | 6.98002 | 0
2018-02-11 14:56 | 350289.1 | 1800.0007 | 3 | 45 | 4.399984 | 0.5176945 | 1.653157 | 0 | 7.060964 | 0
2018-02-11 14:58 | 350409.1 | 1920.0017 | 3 | 45 | 4.400112 | 0.4635925 | 1.669497 | 0 | 7.132864 | 0
2018-02-11 15:00 | 350529.1 | 2040.0003 | 3 | 45 | 4.400071 | 0.4156837 | 1.684113 | 0 | 7.197176 | 0
2018-02-11 15:02 | 350649.1 | 2160.0018 | 3 | 45 | 4.400097 | 0.3755035 | 1.697279 | 0 | 7.255107 | 0
2018-02-11 15:04 | 350769.1 | 2280.0003 | 3 | 45 | 4.40004 | 0.3415165 | 1.7092 | 0 | 7.307557 | 0
2018-02-11 15:06 | 350889.1 | 2400.0018 | 3 | 45 | 4.399966 | 0.3108864 | 1.720071 | 0 | 7.355391 | 0
2018-02-11 15:08 | 351009.1 | 2520.0007 | 3 | 45 | 4.399979 | 0.2854843 | 1.730043 | 0 | 7.399268 | 0
2018-02-11 15:10 | 351129.1 | 2640.0018 | 3 | 45 | 4.400076 | 0.265913 | 1.739235 | 0 | 7.439716 | 0
2018-02-11 15:12 | 351249.1 | 2760.001 | 3 | 45 | 4.400057 | 0.2468891 | 1.74775 | 0 | 7.47718 | 0
2018-02-11 15:14 | 351369.1 | 2880.0008 | 3 | 45 | 4.400024 | 0.2297001 | 1.755679 | 0 | 7.512067 | 0
2018-02-11 15:16 | 351489.1 | 3000.0008 | 3 | 45 | 4.399895 | 0.2135983 | 1.763085 | 0 | 7.544653 | 0
2018-02-11 15:18 | 351609.1 | 3120.001 | 3 | 45 | 4.400069 | 0.2032413 | 1.770046 | 0 | 7.575282 | 0
2018-02-11 15:20 | 351729.1 | 3240.0002 | 3 | 45 | 4.400056 | 0.1914921 | 1.776599 | 0 | 7.604116 | 0
2018-02-11 15:22 | 351849.1 | 3360.0015 | 3 | 45 | 4.400066 | 0.1817665 | 1.78279 | 0 | 7.631355 | 0
2018-02-11 15:24 | 351969.1 | 3480.0018 | 3 | 45 | 4.40004 | 0.1722145 | 1.788657 | 0 | 7.657174 | 0
2018-02-11 15:26 | 352089.1 | 3600.0018 | 3 | 45 | 4.399992 | 0.1634254 | 1.794243 | 0 | 7.68175 | 0
2018-02-11 15:28 | 352209.1 | 3720.001 | 3 | 45 | 4.399984 | 0.1555595 | 1.799564 | 0 | 7.70516 | 0
2018-02-11 15:30 | 352329.1 | 3840.001 | 3 | 45 | 4.399948 | 0.1480484 | 1.804644 | 0 | 7.727517 | 0
2018-02-11 15:32 | 352449.1 | 3960.0016 | 3 | 45 | 4.399971 | 0.1427002 | 1.809515 | 0 | 7.748946 | 0
2018-02-11 15:34 | 352569.1 | 4080.0018 | 3 | 45 | 4.400017 | 0.137455 | 1.814185 | 0 | 7.769496 | 0
2018-02-11 15:36 | 352689.1 | 4200.001 | 3 | 45 | 4.399954 | 0.1315517 | 1.818677 | 0 | 7.789261 | 0
2018-02-11 15:38 | 352809.1 | 4320.001 | 3 | 45 | 4.400015 | 0.1272793 | 1.823012 | 0 | 7.808333 | 0
2018-02-11 15:40 | 352929.1 | 4440.0002 | 3 | 45 | 4.40003 | 0.1235447 | 1.827191 | 0 | 7.826722 | 0
2018-02-11 15:42 | 353049.1 | 4560.001 | 3 | 45 | 4.399995 | 0.1187382 | 1.831229 | 0 | 7.844489 | 0
2018-02-11 15:44 | 353169.1 | 4680.001 | 3 | 45 | 4.399996 | 0.1145267 | 1.835138 | 0 | 7.861687 | 0
2018-02-11 15:46 | 353289.1 | 4800.0018 | 3 | 45 | 4.400042 | 0.1121998 | 1.838916 | 0 | 7.87831 | 0
2018-02-11 15:48 | 353409.1 | 4920.001 | 3 | 45 | 4.39998 | 0.1081352 | 1.842574 | 0 | 7.894406 | 0
2018-02-11 15:50 | 353529.1 | 5040 | 3 | 45 | 4.399972 | 0.1041603 | 1.84614 | 0 | 7.910096 | 0
2018-02-11 15:52 | 353649.1 | 5160.001 | 3 | 45 | 4.399977 | 0.1020622 | 1.8496 | 0 | 7.925323 | 0
2018-02-11 15:54 | 353769.1 | 5280.0007 | 3 | 45 | 4.400005 | 0.0992527 | 1.852969 | 0 | 7.940145 | 0
2018-02-11 15:56 | 353889.1 | 5400.0007 | 3 | 45 | 4.400026 | 0.09705925 | 1.856247 | 0 | 7.954569 | 0
2018-02-11 15:58 | 354009.1 | 5520.0018 | 3 | 45 | 4.400003 | 0.09481049 | 1.859434 | 0 | 7.968589 | 0
2018-02-11 16:00 | 354129.1 | 5640.0007 | 3 | 45 | 4.399951 | 0.0919323 | 1.862535 | 0 | 7.982234 | 0
2018-02-11 16:02 | 354249.1 | 5760.001 | 3 | 45 | 4.400007 | 0.08999252 | 1.865569 | 0 | 7.995584 | 0
2018-02-11 16:04 | 354369.1 | 5880.0008 | 3 | 45 | 4.399977 | 0.08735275 | 1.86853 | 0 | 8.008613 | 0
2018-02-11 16:06 | 354489.1 | 6000.0008 | 3 | 45 | 4.399956 | 0.08520126 | 1.87143 | 0 | 8.021372 | 0
2018-02-11 16:08 | 354609.1 | 6120.0007 | 3 | 45 | 4.399943 | 0.08309937 | 1.874263 | 0 | 8.033838 | 0
2018-02-11 16:10 | 354720.7 | 6231.6873 | 3 | 45 | 4.399984 | 0.08149719 | 1.876849 | 0 | 8.045217 | 0
2018-02-11 16:12 | 354840.8 | 120.0016 | 4 | 45 | 4.390419 | 0 | 1.876849 | 0 | 8.045217 | 0
2018-02-11 16:14 | 354960.8 | 240.0001 | 4 | 45 | 4.388304 | 0 | 1.876849 | 0 | 8.045217 | 0
2018-02-11 16:15 | 355020.8 | 300.0007 | 4 | 45 | 4.387368 | 0 | 1.876849 | 0 | 8.045217 | 0
2018-02-11 16:17 | 355140.9 | 120.0009 | 5 | 45 | 3.740582 | -6.519856 | 1.876849 | 0.217316 | 8.045217 | 0.8292875
2018-02-11 16:19 | 355260.9 | 240.0005 | 5 | 45 | 3.627594 | -6.519946 | 1.876849 | 0.4346253 | 8.045217 | 1.629965
2018-02-11 16:21 | 355380.9 | 360.0015 | 5 | 45 | 3.515235 | -6.519873 | 1.876849 | 0.6519461 | 8.045217 | 2.405867
2018-02-11 16:23 | 355500.9 | 480.0013 | 5 | 45 | 3.422428 | -6.519862 | 1.876849 | 0.8692752 | 8.045217 | 3.159342
2018-02-11 16:25 | 355620.9 | 600.0005 | 5 | 45 | 3.351286 | -6.519839 | 1.876849 | 1.086595 | 8.045217 | 3.895023
2018-02-11 16:27 | 355740.9 | 720.0001 | 5 | 45 | 3.292475 | -6.519925 | 1.876849 | 1.303899 | 8.045217 | 4.616779
2018-02-11 16:29 | 355860.9 | 840.0013 | 5 | 45 | 3.225721 | -6.519927 | 1.876849 | 1.521227 | 8.045217 | 5.325481
2018-02-11 16:31 | 355980.9 | 960.0004 | 5 | 45 | 3.106843 | -6.519896 | 1.876849 | 1.738535 | 8.045217 | 6.015352
2018-02-11 16:32 | 356031.4 | 1010.5224 | 5 | 45 | 2.999981 | -6.519894 | 1.876849 | 1.830016 | 8.045217 | 6.295245
2018-02-11 16:34 | 356151.4 | 120.0015 | 6 | 45 | 3.694455 | 0 | 1.876849 | 1.830016 | 8.045217 | 6.295245
2018-02-11 16:36 | 356271.4 | 240.0006 | 6 | 45 | 3.711136 | 0 | 1.876849 | 1.830016 | 8.045217 | 6.295245
2018-02-11 16:37 | 356331.4 | 300.0007 | 6 | 45 | 3.717863 | 0 | 1.876849 | 1.830016 | 8.045217 | 6.295245
2018-02-11 16:37 | 356331.4 | 0.0025 | 7 | 46 | 3.717905 | 0 | 0 | 0 | 0 | 0
2018-02-11 16:39 | 356451.5207 | 120.0009 | 2 | 46 | 4.152327 | 4.889931 | 0.1623015 | 0 | 0.6660465 | 0
2018-02-11 16:41 | 356571.5199 | 240.0001 | 2 | 46 | 4.200354 | 4.833105 | 0.3252309 | 0 | 1.346795 | 0
2018-02-11 16:43 | 356691.5207 | 360.0009 | 2 | 46 | 4.200301 | 4.207142 | 0.4753704 | 0 | 1.977431 | 0
2018-02-11 16:45 | 356811.5203 | 480.0005 | 2 | 46 | 4.200306 | 3.662241 | 0.6064141 | 0 | 2.527856 | 0
2018-02-11 16:47 | 356904.9093 | 573.3895 | 2 | 46 | 4.200302 | 3.259979 | 0.6961391 | 0 | 2.904728 | 0
2018-02-11 16:49 | 357024.9 | 120.0002 | 3 | 46 | 4.242515 | 3.260172 | 0.8043687 | 0 | 3.361416 | 0
2018-02-11 16:51 | 357144.9 | 240.0001 | 3 | 46 | 4.294842 | 3.260082 | 0.9130295 | 0 | 3.825191 | 0
2018-02-11 16:53 | 357264.9 | 360.0005 | 3 | 46 | 4.353445 | 3.260101 | 1.021689 | 0 | 4.295005 | 0
2018-02-11 16:55 | 357384.9 | 480.0001 | 3 | 46 | 4.400254 | 3.046289 | 1.129394 | 0 | 4.767019 | 0
2018-02-11 16:57 | 357504.9 | 600.0001 | 3 | 46 | 4.400325 | 2.468422 | 1.220816 | 0 | 5.169306 | 0
2018-02-11 16:59 | 357624.9 | 720.0001 | 3 | 46 | 4.400309 | 2.025593 | 1.295368 | 0 | 5.497359 | 0
2018-02-11 17:01 | 357744.9 | 840.0007 | 3 | 46 | 4.400256 | 1.681028 | 1.3569 | 0 | 5.768116 | 0
2018-02-11 17:03 | 357864.9 | 960.0009 | 3 | 46 | 4.400178 | 1.410324 | 1.408237 | 0 | 5.994012 | 0
2018-02-11 17:05 | 357984.9 | 1080.0006 | 3 | 46 | 4.400186 | 1.193836 | 1.451516 | 0 | 6.184445 | 0
2018-02-11 17:07 | 358104.9 | 1200.0015 | 3 | 46 | 4.400118 | 1.017797 | 1.488294 | 0 | 6.346275 | 0
2018-02-11 17:09 | 358224.9 | 1320.0006 | 3 | 46 | 4.400146 | 0.8751678 | 1.519773 | 0 | 6.484792 | 0
2018-02-11 17:11 | 358344.9 | 1440.0006 | 3 | 46 | 4.400155 | 0.7576332 | 1.546907 | 0 | 6.604186 | 0
2018-02-11 17:13 | 358464.9 | 1560.0009 | 3 | 46 | 4.400153 | 0.6604576 | 1.570475 | 0 | 6.707887 | 0
2018-02-11 17:15 | 358584.9 | 1680.0007 | 3 | 46 | 4.400107 | 0.5801506 | 1.5911 | 0 | 6.79864 | 0
2018-02-11 17:17 | 358704.9 | 1800.0009 | 3 | 46 | 4.400041 | 0.5128403 | 1.609289 | 0 | 6.878674 | 0
2018-02-11 17:19 | 358824.9 | 1920.0007 | 3 | 46 | 4.400096 | 0.4582958 | 1.625458 | 0 | 6.949819 | 0
2018-02-11 17:21 | 358944.9 | 2040.0009 | 3 | 46 | 4.400119 | 0.4125805 | 1.639933 | 0 | 7.01351 | 0
2018-02-11 17:23 | 359064.9 | 2160.0009 | 3 | 46 | 4.400128 | 0.3735962 | 1.652986 | 0 | 7.07094 | 0
2018-02-11 17:25 | 359184.9 | 2280.0017 | 3 | 46 | 4.400009 | 0.3381062 | 1.664822 | 0 | 7.12302 | 0
2018-02-11 17:27 | 359304.9 | 2400.0009 | 3 | 46 | 4.400057 | 0.3106155 | 1.67563 | 0 | 7.170575 | 0
2018-02-11 17:29 | 359424.9 | 2520.0022 | 3 | 46 | 4.399971 | 0.2845497 | 1.685556 | 0 | 7.214252 | 0
2018-02-11 17:31 | 359544.9 | 2640.0009 | 3 | 46 | 4.40008 | 0.265583 | 1.694724 | 0 | 7.254592 | 0
2018-02-11 17:33 | 359664.9 | 2760.0002 | 3 | 46 | 4.400013 | 0.2456703 | 1.703223 | 0 | 7.291988 | 0
2018-02-11 17:35 | 359784.9 | 2880.0009 | 3 | 46 | 4.400002 | 0.2293892 | 1.71115 | 0 | 7.326866 | 0
2018-02-11 17:37 | 359904.9 | 3000.0009 | 3 | 46 | 4.400048 | 0.2161121 | 1.71857 | 0 | 7.359514 | 0
2018-02-11 17:39 | 360024.9 | 3120.0017 | 3 | 46 | 4.400019 | 0.2029457 | 1.725539 | 0 | 7.390179 | 0
2018-02-11 17:41 | 360144.9 | 3240.0001 | 3 | 46 | 4.400056 | 0.192255 | 1.732115 | 0 | 7.419113 | 0
2018-02-11 17:43 | 360264.9 | 3360.0009 | 3 | 46 | 4.400057 | 0.1821842 | 1.738335 | 0 | 7.446478 | 0
2018-02-11 17:45 | 360384.9 | 3480.0009 | 3 | 46 | 4.400048 | 0.1725388 | 1.744228 | 0 | 7.472412 | 0
2018-02-11 17:47 | 360504.9 | 3600.0009 | 3 | 46 | 4.399976 | 0.1640835 | 1.749845 | 0 | 7.497123 | 0
2018-02-11 17:49 | 360624.9 | 3720.0015 | 3 | 46 | 4.400061 | 0.1578922 | 1.755192 | 0 | 7.520651 | 0
2018-02-11 17:51 | 360744.9 | 3840.0015 | 3 | 46 | 4.400057 | 0.150959 | 1.760304 | 0 | 7.543145 | 0
2018-02-11 17:53 | 360864.9 | 3960.0017 | 3 | 46 | 4.400043 | 0.1445732 | 1.7652 | 0 | 7.564685 | 0
2018-02-11 17:55 | 360984.9 | 4080.0001 | 3 | 46 | 4.400009 | 0.1387329 | 1.769899 | 0 | 7.585361 | 0
2018-02-11 17:57 | 361104.9 | 4200.0009 | 3 | 46 | 4.400031 | 0.1335831 | 1.77443 | 0 | 7.605298 | 0
2018-02-11 17:59 | 361224.9 | 4320.0006 | 3 | 46 | 4.399996 | 0.1281128 | 1.778796 | 0 | 7.624509 | 0
2018-02-11 18:01 | 361344.9 | 4440.0001 | 3 | 46 | 4.400005 | 0.1237469 | 1.783007 | 0 | 7.643035 | 0
2018-02-11 18:03 | 361464.9 | 4560.0007 | 3 | 46 | 4.400047 | 0.1200466 | 1.787076 | 0 | 7.66094 | 0
2018-02-11 18:05 | 361584.9 | 4680.0009 | 3 | 46 | 4.399983 | 0.1151009 | 1.791013 | 0 | 7.678262 | 0
2018-02-11 18:07 | 361704.9 | 4800.0001 | 3 | 46 | 4.399863 | 0.1104317 | 1.794815 | 0 | 7.694992 | 0
2018-02-11 18:09 | 361824.9 | 4920.0001 | 3 | 46 | 4.39992 | 0.108078 | 1.798509 | 0 | 7.711246 | 0
2018-02-11 18:11 | 361944.9 | 5040.0006 | 3 | 46 | 4.400019 | 0.1061211 | 1.80209 | 0 | 7.727002 | 0
2018-02-11 18:13 | 362064.9 | 5160.0017 | 3 | 46 | 4.400057 | 0.1041908 | 1.805572 | 0 | 7.742324 | 0
2018-02-11 18:15 | 362184.9 | 5280.0002 | 3 | 46 | 4.399982 | 0.1000652 | 1.808959 | 0 | 7.757228 | 0
2018-02-11 18:17 | 362304.9 | 5400.0009 | 3 | 46 | 4.400047 | 0.09819412 | 1.812263 | 0 | 7.771764 | 0
2018-02-11 18:19 | 362424.9 | 5520.0014 | 3 | 46 | 4.400011 | 0.09520721 | 1.815486 | 0 | 7.785944 | 0
2018-02-11 18:21 | 362544.9 | 5640.0015 | 3 | 46 | 4.400008 | 0.09257317 | 1.818626 | 0 | 7.79976 | 0
2018-02-11 18:23 | 362664.9 | 5760.0014 | 3 | 46 | 4.400011 | 0.09068489 | 1.821678 | 0 | 7.813192 | 0
2018-02-11 18:25 | 362784.9 | 5880.0015 | 3 | 46 | 4.400005 | 0.08880043 | 1.824659 | 0 | 7.826307 | 0
2018-02-11 18:27 | 362904.9 | 6000.0006 | 3 | 46 | 4.400056 | 0.08715248 | 1.827578 | 0 | 7.839151 | 0
2018-02-11 18:29 | 363024.9 | 6120.0009 | 3 | 46 | 4.400084 | 0.08540344 | 1.830428 | 0 | 7.851689 | 0
2018-02-11 18:31 | 363144.9 | 6240.0017 | 3 | 46 | 4.400019 | 0.08308601 | 1.833215 | 0 | 7.863952 | 0
2018-02-11 18:31 | 363150.6 | 6245.6376 | 3 | 46 | 4.399949 | 0.0814991 | 1.833344 | 0 | 7.864519 | 0
2018-02-11 18:33 | 363270.6 | 120.0013 | 4 | 46 | 4.390186 | 0 | 1.833344 | 0 | 7.864519 | 0
2018-02-11 18:35 | 363390.6 | 240.0013 | 4 | 46 | 4.387989 | 0 | 1.833344 | 0 | 7.864519 | 0
2018-02-11 18:36 | 363450.6 | 300.0007 | 4 | 46 | 4.387035 | 0 | 1.833344 | 0 | 7.864519 | 0
2018-02-11 18:38 | 363570.7 | 120.0001 | 5 | 46 | 3.729503 | -6.519995 | 1.833344 | 0.2173075 | 7.864519 | 0.8269777
2018-02-11 18:40 | 363690.7 | 240.0014 | 5 | 46 | 3.615144 | -6.519976 | 1.833344 | 0.4346326 | 7.864519 | 1.625172
2018-02-11 18:42 | 363810.7 | 360.0009 | 5 | 46 | 3.501844 | -6.519986 | 1.833344 | 0.6519576 | 7.864519 | 2.398257
2018-02-11 18:44 | 363930.7 | 480.0005 | 5 | 46 | 3.408612 | -6.519961 | 1.833344 | 0.8692911 | 7.864519 | 3.148786
2018-02-11 18:46 | 364050.7 | 600.0013 | 5 | 46 | 3.337158 | -6.520007 | 1.833344 | 1.08661 | 7.864519 | 3.881434
2018-02-11 18:48 | 364170.7 | 720.0014 | 5 | 46 | 3.277048 | -6.520018 | 1.833344 | 1.303929 | 7.864519 | 4.600071
2018-02-11 18:50 | 364290.7 | 840.0005 | 5 | 46 | 3.204648 | -6.519974 | 1.833344 | 1.521247 | 7.864519 | 5.304907
2018-02-11 18:52 | 364410.7 | 960.0007 | 5 | 46 | 3.061242 | -6.520033 | 1.833344 | 1.738562 | 7.864519 | 5.988208
2018-02-11 18:52 | 364435.9 | 985.252 | 5 | 46 | 2.999986 | -6.520056 | 1.833344 | 1.784299 | 7.864519 | 6.126909
2018-02-11 18:54 | 364556 | 120.0015 | 6 | 46 | 3.698975 | 0 | 1.833344 | 1.784299 | 7.864519 | 6.126909
2018-02-11 18:56 | 364676 | 240.0014 | 6 | 46 | 3.716949 | 0 | 1.833344 | 1.784299 | 7.864519 | 6.126909
2018-02-11 18:57 | 364736 | 300.0008 | 6 | 46 | 3.724272 | 0 | 1.833344 | 1.784299 | 7.864519 | 6.126909
2018-02-11 18:57 | 364736 | 0.0024 | 7 | 47 | 3.724727 | 0 | 0 | 0 | 0 | 0
2018-02-11 18:59 | 364856.1 | 120.0006 | 2 | 47 | 4.164557 | 4.889864 | 0.1623153 | 0 | 0.6681766 | 0
2018-02-11 19:01 | 364976.1 | 240.0001 | 2 | 47 | 4.200315 | 4.635101 | 0.3238126 | 0 | 1.344586 | 0
2018-02-11 19:03 | 365096.1 | 360.0014 | 2 | 47 | 4.200365 | 4.036407 | 0.4680105 | 0 | 1.950263 | 0
2018-02-11 19:05 | 365216.1 | 480.0006 | 2 | 47 | 4.200318 | 3.50334 | 0.5935127 | 0 | 2.47741 | 0
2018-02-11 19:06 | 365274 | 537.9696 | 2 | 47 | 4.200313 | 3.259968 | 0.6479473 | 0 | 2.706052 | 0
2018-02-11 19:08 | 365394.1 | 120.0015 | 3 | 47 | 4.242248 | 3.259806 | 0.756157 | 0 | 3.162642 | 0
2018-02-11 19:10 | 365514.1 | 240.0006 | 3 | 47 | 4.294429 | 3.259834 | 0.8648045 | 0 | 3.626321 | 0
2018-02-11 19:12 | 365634.1 | 360.0017 | 3 | 47 | 4.352965 | 3.259844 | 0.9734731 | 0 | 4.096122 | 0
2018-02-11 19:14 | 365754.1 | 480.0007 | 3 | 47 | 4.400331 | 3.052687 | 1.08121 | 0 | 4.568242 | 0
2018-02-11 19:16 | 365874.1 | 600.0017 | 3 | 47 | 4.400313 | 2.474985 | 1.172829 | 0 | 4.971395 | 0
2018-02-11 19:18 | 365994.1 | 720.0006 | 3 | 47 | 4.400282 | 2.032436 | 1.24763 | 0 | 5.300541 | 0
2018-02-11 19:20 | 366114.1 | 840.001 | 3 | 47 | 4.400215 | 1.687286 | 1.30939 | 0 | 5.572301 | 0
2018-02-11 19:22 | 366234.1 | 960.001 | 3 | 47 | 4.400231 | 1.417719 | 1.360984 | 0 | 5.799326 | 0
2018-02-11 19:24 | 366354.1 | 1080.0017 | 3 | 47 | 4.400117 | 1.199932 | 1.404501 | 0 | 5.990809 | 0
2018-02-11 19:26 | 366474.1 | 1200.0017 | 3 | 47 | 4.400139 | 1.024313 | 1.441502 | 0 | 6.153619 | 0
2018-02-11 19:28 | 366594.1 | 1320.0017 | 3 | 47 | 4.40014 | 0.8812256 | 1.473181 | 0 | 6.293014 | 0
2018-02-11 19:30 | 366714.1 | 1440.001 | 3 | 47 | 4.400094 | 0.7623425 | 1.500504 | 0 | 6.413237 | 0
2018-02-11 19:32 | 366834.1 | 1560.0007 | 3 | 47 | 4.400144 | 0.6658039 | 1.524242 | 0 | 6.517687 | 0
2018-02-11 19:34 | 366954.1 | 1680.0017 | 3 | 47 | 4.400088 | 0.5843678 | 1.545017 | 0 | 6.609098 | 0
2018-02-11 19:36 | 367074.1 | 1800.001 | 3 | 47 | 4.400126 | 0.5181198 | 1.563338 | 0 | 6.689713 | 0
2018-02-11 19:38 | 367194.1 | 1920.0003 | 3 | 47 | 4.400041 | 0.4608822 | 1.579618 | 0 | 6.761345 | 0
2018-02-11 19:40 | 367314.1 | 2040.0017 | 3 | 47 | 4.400013 | 0.4136028 | 1.594186 | 0 | 6.825447 | 0
2018-02-11 19:42 | 367434.1 | 2160.0007 | 3 | 47 | 4.400092 | 0.3756752 | 1.607318 | 0 | 6.883227 | 0
2018-02-11 19:44 | 367554.1 | 2280.0017 | 3 | 47 | 4.399968 | 0.3402309 | 1.619228 | 0 | 6.935634 | 0
2018-02-11 19:46 | 367674.1 | 2400.0006 | 3 | 47 | 4.400017 | 0.312191 | 1.630104 | 0 | 6.983486 | 0
2018-02-11 19:48 | 367794.1 | 2520.001 | 3 | 47 | 4.400083 | 0.2878342 | 1.640098 | 0 | 7.027463 | 0
2018-02-11 19:50 | 367914.1 | 2640.0006 | 3 | 47 | 4.400004 | 0.265501 | 1.649318 | 0 | 7.068028 | 0
2018-02-11 19:52 | 368034.1 | 2760.0017 | 3 | 47 | 4.39998 | 0.2474251 | 1.657868 | 0 | 7.105649 | 0
2018-02-11 19:54 | 368154.1 | 2880.001 | 3 | 47 | 4.399972 | 0.2308598 | 1.665845 | 0 | 7.140748 | 0
2018-02-11 19:56 | 368274.1 | 3000.0017 | 3 | 47 | 4.400073 | 0.2177105 | 1.673317 | 0 | 7.173627 | 0
2018-02-11 19:58 | 368394.1 | 3120.0009 | 3 | 47 | 4.400042 | 0.20438 | 1.680334 | 0 | 7.204501 | 0
2018-02-11 20:00 | 368514.1 | 3240.0014 | 3 | 47 | 4.400067 | 0.1935272 | 1.686946 | 0 | 7.233594 | 0
2018-02-11 20:02 | 368634.1 | 3360.0014 | 3 | 47 | 4.399968 | 0.1822834 | 1.693194 | 0 | 7.261083 | 0
2018-02-11 20:04 | 368754.1 | 3480.0006 | 3 | 47 | 4.399933 | 0.172308 | 1.699124 | 0 | 7.287175 | 0
2018-02-11 20:06 | 368874.1 | 3600.0014 | 3 | 47 | 4.400044 | 0.1656113 | 1.704767 | 0 | 7.312005 | 0
2018-02-11 20:08 | 368994.1 | 3720.0015 | 3 | 47 | 4.40007 | 0.158968 | 1.710151 | 0 | 7.335697 | 0
2018-02-11 20:10 | 369114.1 | 3840.0002 | 3 | 47 | 4.400023 | 0.1510334 | 1.715303 | 0 | 7.358366 | 0
2018-02-11 20:12 | 369234.1 | 3960.0017 | 3 | 47 | 4.399966 | 0.1444149 | 1.720228 | 0 | 7.380036 | 0
2018-02-11 20:14 | 369354.1 | 4080.0015 | 3 | 47 | 4.399964 | 0.1388664 | 1.724959 | 0 | 7.400851 | 0
2018-02-11 20:16 | 369474.1 | 4200.0015 | 3 | 47 | 4.400025 | 0.1344452 | 1.729512 | 0 | 7.420885 | 0
2018-02-11 20:18 | 369594.1 | 4320.0009 | 3 | 47 | 4.399994 | 0.1292458 | 1.7339 | 0 | 7.440191 | 0
2018-02-11 20:20 | 369714.1 | 4440.0009 | 3 | 47 | 4.399925 | 0.1236897 | 1.738134 | 0 | 7.458819 | 0
2018-02-11 20:22 | 369834.1 | 4560.0006 | 3 | 47 | 4.400053 | 0.1214142 | 1.742226 | 0 | 7.476825 | 0
2018-02-11 20:24 | 369954.1 | 4680.0009 | 3 | 47 | 4.400013 | 0.1168385 | 1.746177 | 0 | 7.494211 | 0
2018-02-11 20:26 | 370074.1 | 4800.0014 | 3 | 47 | 4.400071 | 0.1139145 | 1.750014 | 0 | 7.511092 | 0
2018-02-11 20:28 | 370194.1 | 4920.0006 | 3 | 47 | 4.400003 | 0.1100197 | 1.753728 | 0 | 7.527436 | 0
2018-02-11 20:30 | 370314.1 | 5040.0007 | 3 | 47 | 4.400019 | 0.1072865 | 1.75734 | 0 | 7.543329 | 0
2018-02-11 20:32 | 370434.1 | 5160.0025 | 3 | 47 | 4.399988 | 0.1035347 | 1.760847 | 0 | 7.558757 | 0
2018-02-11 20:34 | 370554.1 | 5280.0014 | 3 | 47 | 4.400054 | 0.1020565 | 1.764275 | 0 | 7.57384 | 0
2018-02-11 20:36 | 370674.1 | 5400.0014 | 3 | 47 | 4.399983 | 0.09890366 | 1.767596 | 0 | 7.588455 | 0
2018-02-11 20:38 | 370794.1 | 5520.0007 | 3 | 47 | 4.400043 | 0.09670639 | 1.770848 | 0 | 7.602764 | 0
2018-02-11 20:40 | 370914.1 | 5640.0006 | 3 | 47 | 4.400046 | 0.09430695 | 1.77402 | 0 | 7.616719 | 0
2018-02-11 20:42 | 371034.1 | 5760.0009 | 3 | 47 | 4.400036 | 0.09197235 | 1.777115 | 0 | 7.630336 | 0
2018-02-11 20:44 | 371154.1 | 5880.0014 | 3 | 47 | 4.400023 | 0.08965683 | 1.780139 | 0 | 7.643644 | 0
2018-02-11 20:46 | 371274.1 | 6000.0002 | 3 | 47 | 4.400055 | 0.08865929 | 1.783089 | 0 | 7.656621 | 0
2018-02-11 20:48 | 371394.1 | 6120.0001 | 3 | 47 | 4.399945 | 0.08511543 | 1.785979 | 0 | 7.669339 | 0
2018-02-11 20:50 | 371514.1 | 6240.0017 | 3 | 47 | 4.399968 | 0.08399582 | 1.788809 | 0 | 7.681791 | 0
2018-02-11 20:51 | 371569.3 | 6295.2016 | 3 | 47 | 4.399903 | 0.0814991 | 1.790092 | 0 | 7.687435 | 0
2018-02-11 20:53 | 371689.3 | 120.0005 | 4 | 47 | 4.389967 | 0 | 1.790092 | 0 | 7.687435 | 0
2018-02-11 20:55 | 371809.3 | 240.0008 | 4 | 47 | 4.387718 | 0 | 1.790092 | 0 | 7.687435 | 0
2018-02-11 20:56 | 371869.3 | 300.0015 | 4 | 47 | 4.38678 | 0 | 1.790092 | 0 | 7.687435 | 0
2018-02-11 20:58 | 371989.4 | 120.0014 | 5 | 47 | 3.723465 | -6.519957 | 1.790092 | 0.2172972 | 7.687435 | 0.8258205
2018-02-11 21:00 | 372109.4 | 240.0014 | 5 | 47 | 3.60544 | -6.519948 | 1.790092 | 0.4345942 | 7.687435 | 1.622252
2018-02-11 21:02 | 372229.4 | 360.0015 | 5 | 47 | 3.490492 | -6.519942 | 1.790092 | 0.6518912 | 7.687435 | 2.392904
2018-02-11 21:04 | 372349.4 | 480.0005 | 5 | 47 | 3.396923 | -6.519906 | 1.790092 | 0.8692143 | 7.687435 | 3.140862
2018-02-11 21:06 | 372469.4 | 600.0005 | 5 | 47 | 3.325978 | -6.519974 | 1.790092 | 1.086536 | 7.687435 | 3.871052
2018-02-11 21:08 | 372589.4 | 720.0013 | 5 | 47 | 3.264421 | -6.519993 | 1.790092 | 1.303866 | 7.687435 | 4.587219
2018-02-11 21:10 | 372709.4 | 840.0013 | 5 | 47 | 3.185404 | -6.519978 | 1.790092 | 1.521187 | 7.687435 | 5.288701
2018-02-11 21:12 | 372829.4 | 960.0013 | 5 | 47 | 3.007552 | -6.519951 | 1.790092 | 1.738507 | 7.687435 | 5.965338
2018-02-11 21:12 | 372832.1 | 962.6784 | 5 | 47 | 2.999988 | -6.519948 | 1.790092 | 1.743349 | 7.687435 | 5.979881
2018-02-11 21:14 | 372952.1 | 120.0006 | 6 | 47 | 3.701928 | 0 | 1.790092 | 1.743349 | 7.687435 | 5.979881
2018-02-11 21:16 | 373072.1 | 240.0015 | 6 | 47 | 3.720423 | 0 | 1.790092 | 1.743349 | 7.687435 | 5.979881
2018-02-11 21:17 | 373132.1 | 300.0017 | 6 | 47 | 3.727937 | 0 | 1.790092 | 1.743349 | 7.687435 | 5.979881
2018-02-11 21:17 | 373132.1 | 0.0024 | 7 | 48 | 3.728159 | 0 | 0 | 0 | 0 | 0
2018-02-11 21:19 | 373252.2 | 120.0014 | 2 | 48 | 4.17278 | 4.889839 | 0.1623185 | 0 | 0.6695167 | 0
2018-02-11 21:21 | 373372.2 | 240.0005 | 2 | 48 | 4.200328 | 4.505901 | 0.3218342 | 0 | 1.338438 | 0
2018-02-11 21:23 | 373492.2 | 360.0014 | 2 | 48 | 4.200324 | 3.916477 | 0.4619029 | 0 | 1.92677 | 0
2018-02-11 21:25 | 373612.2 | 480.0001 | 2 | 48 | 4.200303 | 3.388491 | 0.5835141 | 0 | 2.437574 | 0
2018-02-11 21:25 | 373642.5 | 510.2944 | 2 | 48 | 4.200239 | 3.259977 | 0.6114843 | 0 | 2.555057 | 0
2018-02-11 21:27 | 373762.5 | 120.0005 | 3 | 48 | 4.242694 | 3.260149 | 0.7197022 | 0 | 3.011697 | 0
2018-02-11 21:29 | 373882.5 | 240.0005 | 3 | 48 | 4.295584 | 3.260183 | 0.8283551 | 0 | 3.475487 | 0
2018-02-11 21:31 | 374002.5 | 360.0007 | 3 | 48 | 4.355154 | 3.259825 | 0.9370237 | 0 | 3.945467 | 0
2018-02-11 21:33 | 374122.5 | 480.0017 | 3 | 48 | 4.400296 | 3.017405 | 1.04438 | 0 | 4.41613 | 0
2018-02-11 21:35 | 374242.5 | 600.0014 | 3 | 48 | 4.400244 | 2.445879 | 1.134972 | 0 | 4.814763 | 0
2018-02-11 21:37 | 374362.5 | 720.0017 | 3 | 48 | 4.400227 | 2.008303 | 1.208912 | 0 | 5.140122 | 0
2018-02-11 21:39 | 374482.5 | 840.0017 | 3 | 48 | 4.400248 | 1.668852 | 1.269961 | 0 | 5.408751 | 0
2018-02-11 21:41 | 374602.5 | 960.0018 | 3 | 48 | 4.400158 | 1.401493 | 1.320974 | 0 | 5.633219 | 0
2018-02-11 21:43 | 374722.5 | 1080.0002 | 3 | 48 | 4.400172 | 1.189102 | 1.364032 | 0 | 5.822685 | 0
2018-02-11 21:45 | 374842.5 | 1200.0007 | 3 | 48 | 4.400052 | 1.013832 | 1.400661 | 0 | 5.983856 | 0
2018-02-11 21:47 | 374962.5 | 1320.0014 | 3 | 48 | 4.400116 | 0.8725395 | 1.432052 | 0 | 6.121983 | 0
2018-02-11 21:49 | 375082.5 | 1440.0017 | 3 | 48 | 4.400117 | 0.7559643 | 1.459134 | 0 | 6.241144 | 0
2018-02-11 21:51 | 375202.5 | 1560.0027 | 3 | 48 | 4.400185 | 0.6609535 | 1.482675 | 0 | 6.344729 | 0
2018-02-11 21:53 | 375322.5 | 1680.0017 | 3 | 48 | 4.400039 | 0.5795994 | 1.503293 | 0 | 6.435449 | 0
2018-02-11 21:55 | 375442.5 | 1800.0011 | 3 | 48 | 4.400052 | 0.5140038 | 1.521487 | 0 | 6.515506 | 0
2018-02-11 21:57 | 375562.5 | 1920.0015 | 3 | 48 | 4.400038 | 0.4589539 | 1.537676 | 0 | 6.586734 | 0
2018-02-11 21:59 | 375682.5 | 2040.0007 | 3 | 48 | 4.400095 | 0.4128838 | 1.552168 | 0 | 6.650501 | 0
2018-02-11 22:01 | 375802.5 | 2160.0002 | 3 | 48 | 4.400123 | 0.374649 | 1.565243 | 0 | 6.708031 | 0
2018-02-11 22:03 | 375922.5 | 2280.0007 | 3 | 48 | 4.399981 | 0.3395309 | 1.577117 | 0 | 6.760276 | 0
2018-02-11 22:05 | 376042.5 | 2400.0006 | 3 | 48 | 4.400061 | 0.3117771 | 1.587975 | 0 | 6.808054 | 0
2018-02-11 22:07 | 376162.5 | 2520.0014 | 3 | 48 | 4.400014 | 0.2870884 | 1.597949 | 0 | 6.85194 | 0
2018-02-11 22:09 | 376282.5 | 2640.0006 | 3 | 48 | 4.400071 | 0.2667389 | 1.607167 | 0 | 6.892501 | 0
2018-02-11 22:11 | 376402.5 | 2760.0006 | 3 | 48 | 4.400098 | 0.2488956 | 1.615728 | 0 | 6.930169 | 0
2018-02-11 22:13 | 376522.5 | 2880.0005 | 3 | 48 | 4.400017 | 0.231638 | 1.623716 | 0 | 6.965314 | 0
2018-02-11 22:15 | 376642.5 | 3000.0007 | 3 | 48 | 4.399987 | 0.2175713 | 1.631199 | 0 | 6.998242 | 0
2018-02-11 22:17 | 376762.5 | 3120.0005 | 3 | 48 | 4.400001 | 0.2048969 | 1.638246 | 0 | 7.029247 | 0
2018-02-11 22:19 | 376882.5 | 3240.0014 | 3 | 48 | 4.40011 | 0.1957855 | 1.644898 | 0 | 7.058515 | 0
2018-02-11 22:21 | 377002.5 | 3360.0006 | 3 | 48 | 4.399969 | 0.18359375 | 1.651196 | 0 | 7.086228 | 0
2018-02-11 22:23 | 377122.5 | 3480.0011 | 3 | 48 | 4.399911 | 0.1735954 | 1.657183 | 0 | 7.112569 | 0
2018-02-11 22:25 | 377242.5 | 3600.0015 | 3 | 48 | 4.400027 | 0.1671753 | 1.66288 | 0 | 7.137638 | 0
2018-02-11 22:27 | 377362.5 | 3720.0014 | 3 | 48 | 4.399982 | 0.1593399 | 1.668321 | 0 | 7.161579 | 0
2018-02-11 22:29 | 377482.5 | 3840.0018 | 3 | 48 | 4.400001 | 0.152935 | 1.673535 | 0 | 7.18452 | 0
2018-02-11 22:31 | 377602.5 | 3960.0005 | 3 | 48 | 4.40001 | 0.1473293 | 1.678528 | 0 | 7.206488 | 0
2018-02-11 22:33 | 377722.5 | 4080.0018 | 3 | 48 | 4.400034 | 0.1418152 | 1.683327 | 0 | 7.227605 | 0
2018-02-11 22:35 | 377842.5 | 4200.0006 | 3 | 48 | 4.40005 | 0.1372166 | 1.687946 | 0 | 7.247927 | 0
2018-02-11 22:37 | 377962.5 | 4320.0019 | 3 | 48 | 4.400054 | 0.1319256 | 1.692398 | 0 | 7.267517 | 0
2018-02-11 22:39 | 378082.5 | 4440.0007 | 3 | 48 | 4.400084 | 0.1274719 | 1.69669 | 0 | 7.286402 | 0
2018-02-11 22:41 | 378202.5 | 4560.0007 | 3 | 48 | 4.400066 | 0.1231327 | 1.70083 | 0 | 7.304617 | 0
2018-02-11 22:43 | 378322.5 | 4680.0007 | 3 | 48 | 4.400005 | 0.1183281 | 1.704839 | 0 | 7.322257 | 0
2018-02-11 22:45 | 378442.5 | 4800.0015 | 3 | 48 | 4.400033 | 0.1148891 | 1.708724 | 0 | 7.339353 | 0
2018-02-11 22:47 | 378562.5 | 4920.0015 | 3 | 48 | 4.400022 | 0.1113682 | 1.712489 | 0 | 7.355914 | 0
2018-02-11 22:49 | 378682.5 | 5040.0015 | 3 | 48 | 4.39994 | 0.1077957 | 1.716139 | 0 | 7.371978 | 0
2018-02-11 22:51 | 378802.5 | 5160.0008 | 3 | 48 | 4.400025 | 0.1055202 | 1.719692 | 0 | 7.387608 | 0
2018-02-11 22:53 | 378922.5 | 5280.0015 | 3 | 48 | 4.399998 | 0.1019115 | 1.723151 | 0 | 7.40283 | 0
2018-02-11 22:55 | 379042.5 | 5400.0007 | 3 | 48 | 4.399879 | 0.09814262 | 1.726515 | 0 | 7.417632 | 0
2018-02-11 22:57 | 379162.5 | 5520.0015 | 3 | 48 | 4.399928 | 0.09629822 | 1.729787 | 0 | 7.43203 | 0
2018-02-11 22:59 | 379282.5 | 5640.0015 | 3 | 48 | 4.399923 | 0.09335327 | 1.732985 | 0 | 7.446099 | 0
2018-02-11 23:01 | 379402.5 | 5760.0007 | 3 | 48 | 4.400007 | 0.09265709 | 1.736103 | 0 | 7.459817 | 0
2018-02-11 23:03 | 379522.5 | 5880.0015 | 3 | 48 | 4.400005 | 0.09039879 | 1.739153 | 0 | 7.473238 | 0
2018-02-11 23:05 | 379642.5 | 6000.0018 | 3 | 48 | 4.400015 | 0.08830452 | 1.742133 | 0 | 7.486352 | 0
2018-02-11 23:07 | 379762.5 | 6120.0007 | 3 | 48 | 4.399919 | 0.08564377 | 1.745035 | 0 | 7.499121 | 0
2018-02-11 23:09 | 379882.5 | 6240.0006 | 3 | 48 | 4.39991 | 0.08342361 | 1.747891 | 0 | 7.511687 | 0
2018-02-11 23:11 | 379996.8 | 6354.3449 | 3 | 48 | 4.399907 | 0.08149529 | 1.750556 | 0 | 7.523412 | 0
2018-02-11 23:13 | 380116.9 | 120.0002 | 4 | 48 | 4.389842 | 0 | 1.750556 | 0 | 7.523412 | 0
2018-02-11 23:15 | 380236.9 | 240.0015 | 4 | 48 | 4.387547 | 0 | 1.750556 | 0 | 7.523412 | 0
2018-02-11 23:16 | 380296.9 | 300.0009 | 4 | 48 | 4.386548 | 0 | 1.750556 | 0 | 7.523412 | 0
2018-02-11 23:18 | 380417 | 120.0006 | 5 | 48 | 3.71383 | -6.519951 | 1.750556 | 0.217318 | 7.523412 | 0.8239451
2018-02-11 23:20 | 380537 | 240.0005 | 5 | 48 | 3.593805 | -6.519946 | 1.750556 | 0.4346419 | 7.523412 | 1.618193
2018-02-11 23:22 | 380657 | 360.0009 | 5 | 48 | 3.477227 | -6.519948 | 1.750556 | 0.6519482 | 7.523412 | 2.386158
2018-02-11 23:24 | 380777 | 480.0005 | 5 | 48 | 3.383922 | -6.519919 | 1.750556 | 0.8692776 | 7.523412 | 3.13128
2018-02-11 23:26 | 380897 | 600.0001 | 5 | 48 | 3.313368 | -6.519961 | 1.750556 | 1.086556 | 7.523412 | 3.85853
2018-02-11 23:28 | 381017 | 720.0001 | 5 | 48 | 3.249821 | -6.519957 | 1.750556 | 1.303899 | 7.523412 | 4.571825
2018-02-11 23:30 | 381137 | 840.0014 | 5 | 48 | 3.162641 | -6.519953 | 1.750556 | 1.521229 | 7.523412 | 5.26946
2018-02-11 23:32 | 381237.1 | 940.1904 | 5 | 48 | 2.999988 | -6.519909 | 1.750556 | 1.702677 | 7.523412 | 5.831148
2018-02-11 23:34 | 381357.2 | 120.0005 | 6 | 48 | 3.705701 | 0 | 1.750556 | 1.702677 | 7.523412 | 5.831148
2018-02-11 23:36 | 381477.2 | 240.0017 | 6 | 48 | 3.724962 | 0 | 1.750556 | 1.702677 | 7.523412 | 5.831148
2018-02-11 23:37 | 381537.2 | 300.0008 | 6 | 48 | 3.732746 | 0 | 1.750556 | 1.702677 | 7.523412 | 5.831148
2018-02-11 23:37 | 381537.2 | 0.0024 | 7 | 49 | 3.73271 | 0 | 0 | 0 | 0 | 0
2018-02-11 23:39 | 381657.3 | 120.0007 | 2 | 49 | 4.182951 | 4.890079 | 0.1623096 | 1.31e-10 | 0.6711233 | 4.9e-10
2018-02-11 23:41 | 381777.3 | 240.0011 | 2 | 49 | 4.200279 | 4.363733 | 0.3187456 | 1.31e-10 | 1.327785 | 4.9e-10
2018-02-11 23:43 | 381897.3 | 360.0019 | 2 | 49 | 4.200255 | 3.781109 | 0.4542649 | 1.31e-10 | 1.897006 | 4.9e-10
2018-02-11 23:45 | 382017 | 479.6681 | 2 | 49 | 4.200313 | 3.259985 | 0.5711784 | 1.31e-10 | 2.388077 | 4.9e-10
2018-02-11 23:47 | 382137 | 120.0017 | 3 | 49 | 4.243158 | 3.260157 | 0.6793892 | 1.31e-10 | 2.844717 | 4.9e-10
2018-02-11 23:49 | 382257 | 240.0017 | 3 | 49 | 4.296419 | 3.25988 | 0.7880464 | 1.31e-10 | 3.308592 | 4.9e-10
2018-02-11 23:51 | 382377 | 360.0009 | 3 | 49 | 4.356683 | 3.259809 | 0.8966984 | 1.31e-10 | 3.77862 | 4.9e-10
2018-02-11 23:53 | 382497 | 480.0009 | 3 | 49 | 4.400307 | 2.995848 | 1.003783 | 1.31e-10 | 4.248223 | 4.9e-10
2018-02-11 23:55 | 382617 | 600.001 | 3 | 49 | 4.400284 | 2.431309 | 1.093779 | 1.31e-10 | 4.644233 | 4.9e-10
2018-02-11 23:57 | 382737 | 720.0002 | 3 | 49 | 4.400276 | 1.997089 | 1.167266 | 1.31e-10 | 4.967593 | 4.9e-10
2018-02-11 23:59 | 382857 | 840.0017 | 3 | 49 | 4.400232 | 1.659836 | 1.227954 | 1.31e-10 | 5.234638 | 4.9e-10
2018-02-12 00:01 | 382977 | 960.0009 | 3 | 49 | 4.400251 | 1.395422 | 1.278677 | 1.31e-10 | 5.457826 | 4.9e-10
2018-02-12 00:03 | 383097 | 1080.001 | 3 | 49 | 4.400137 | 1.181885 | 1.321504 | 1.31e-10 | 5.646275 | 4.9e-10
2018-02-12 00:05 | 383217 | 1200.0006 | 3 | 49 | 4.400166 | 1.010271 | 1.35795 | 1.31e-10 | 5.806643 | 4.9e-10
2018-02-12 00:07 | 383337 | 1320.0007 | 3 | 49 | 4.400017 | 0.8673744 | 1.389186 | 1.31e-10 | 5.944085 | 4.9e-10
2018-02-12 00:09 | 383457 | 1440.0009 | 3 | 49 | 4.400043 | 0.7519817 | 1.416152 | 1.31e-10 | 6.062737 | 4.9e-10
2018-02-12 00:11 | 383577 | 1560.0017 | 3 | 49 | 4.400057 | 0.6562366 | 1.439594 | 1.31e-10 | 6.165886 | 4.9e-10
2018-02-12 00:13 | 383697 | 1680.0007 | 3 | 49 | 4.400117 | 0.5785408 | 1.460128 | 1.31e-10 | 6.256235 | 4.9e-10
2018-02-12 00:15 | 383817 | 1800.0009 | 3 | 49 | 4.400096 | 0.5126114 | 1.478263 | 1.31e-10 | 6.336032 | 4.9e-10
2018-02-12 00:17 | 383937 | 1920.0006 | 3 | 49 | 4.400096 | 0.4583244 | 1.494387 | 1.31e-10 | 6.406978 | 4.9e-10
2018-02-12 00:19 | 384057 | 2040.0006 | 3 | 49 | 4.400099 | 0.4111958 | 1.508829 | 1.31e-10 | 6.470526 | 4.9e-10
2018-02-12 00:21 | 384177 | 2160.0006 | 3 | 49 | 4.400095 | 0.3730488 | 1.521863 | 1.31e-10 | 6.527874 | 4.9e-10
2018-02-12 00:23 | 384297 | 2280.0017 | 3 | 49 | 4.399953 | 0.3381042 | 1.533699 | 1.31e-10 | 6.579953 | 4.9e-10
2018-02-12 00:25 | 384417 | 2400.001 | 3 | 49 | 4.399991 | 0.3103848 | 1.544524 | 1.31e-10 | 6.627585 | 4.9e-10
2018-02-12 00:27 | 384537 | 2520.0009 | 3 | 49 | 4.400056 | 0.287281 | 1.554482 | 1.31e-10 | 6.6714 | 4.9e-10
2018-02-12 00:29 | 384657 | 2640.0002 | 3 | 49 | 4.400028 | 0.2658157 | 1.563691 | 1.31e-10 | 6.71192 | 4.9e-10
2018-02-12 00:31 | 384777 | 2760.0009 | 3 | 49 | 4.399987 | 0.2470398 | 1.572241 | 1.31e-10 | 6.749538 | 4.9e-10
2018-02-12 00:33 | 384897 | 2880.0007 | 3 | 49 | 4.39995 | 0.2305145 | 1.580222 | 1.31e-10 | 6.784653 | 4.9e-10
2018-02-12 00:35 | 385017 | 3000.0006 | 3 | 49 | 4.399987 | 0.2175198 | 1.587695 | 1.31e-10 | 6.817538 | 4.9e-10
2018-02-12 00:37 | 385137 | 3120.0006 | 3 | 49 | 4.400042 | 0.2054634 | 1.594734 | 1.31e-10 | 6.848509 | 4.9e-10
2018-02-12 00:39 | 385257 | 3240.0001 | 3 | 49 | 4.400051 | 0.1941891 | 1.60138 | 1.31e-10 | 6.877748 | 4.9e-10
2018-02-12 00:41 | 385377 | 3360.0006 | 3 | 49 | 4.400034 | 0.1842289 | 1.60767 | 1.31e-10 | 6.905427 | 4.9e-10
2018-02-12 00:43 | 385497 | 3480.0017 | 3 | 49 | 4.400011 | 0.1754341 | 1.613654 | 1.31e-10 | 6.931756 | 4.9e-10
2018-02-12 00:45 | 385617 | 3600.0025 | 3 | 49 | 4.399977 | 0.1663666 | 1.619349 | 1.31e-10 | 6.956815 | 4.9e-10
2018-02-12 00:47 | 385737 | 3720.0009 | 3 | 49 | 4.400064 | 0.1607246 | 1.624793 | 1.31e-10 | 6.980769 | 4.9e-10
2018-02-12 00:49 | 385857 | 3840.0006 | 3 | 49 | 4.39996 | 0.1525097 | 1.630001 | 1.31e-10 | 7.003685 | 4.9e-10
2018-02-12 00:51 | 385977 | 3960.0009 | 3 | 49 | 4.400011 | 0.1467915 | 1.634999 | 1.31e-10 | 7.025673 | 4.9e-10
2018-02-12 00:53 | 386097 | 4080.0017 | 3 | 49 | 4.400064 | 0.142004 | 1.639794 | 1.31e-10 | 7.046772 | 4.9e-10
2018-02-12 00:55 | 386217 | 4200.0009 | 3 | 49 | 4.400011 | 0.135643 | 1.644416 | 1.31e-10 | 7.06711 | 4.9e-10
2018-02-12 00:57 | 386337 | 4320.0006 | 3 | 49 | 4.399961 | 0.1307182 | 1.648862 | 1.31e-10 | 7.086671 | 4.9e-10
2018-02-12 00:59 | 386457 | 4440.0005 | 3 | 49 | 4.399938 | 0.1258926 | 1.65316 | 1.31e-10 | 7.105581 | 4.9e-10
2018-02-12 01:01 | 386577 | 4560.0009 | 3 | 49 | 4.399992 | 0.1224442 | 1.657318 | 1.31e-10 | 7.123877 | 4.9e-10
2018-02-12 01:03 | 386697 | 4680.0006 | 3 | 49 | 4.400023 | 0.1188183 | 1.661335 | 1.31e-10 | 7.141554 | 4.9e-10
2018-02-12 01:05 | 386817 | 4800.0014 | 3 | 49 | 4.399906 | 0.1141434 | 1.665232 | 1.31e-10 | 7.158698 | 4.9e-10
2018-02-12 01:07 | 386937 | 4920.0015 | 3 | 49 | 4.400026 | 0.112236 | 1.669015 | 1.31e-10 | 7.175345 | 4.9e-10
2018-02-12 01:09 | 387057 | 5040.0007 | 3 | 49 | 4.399994 | 0.1085758 | 1.672683 | 1.31e-10 | 7.191482 | 4.9e-10
2018-02-12 01:11 | 387177 | 5160.0007 | 3 | 49 | 4.399999 | 0.105072 | 1.676257 | 1.31e-10 | 7.207209 | 4.9e-10
2018-02-12 01:13 | 387297 | 5280.0007 | 3 | 49 | 4.399983 | 0.1025390625 | 1.679735 | 1.31e-10 | 7.222513 | 4.9e-10
2018-02-12 01:15 | 387417 | 5400.001 | 3 | 49 | 4.400126 | 0.1023254 | 1.683124 | 1.31e-10 | 7.237423 | 4.9e-10
2018-02-12 01:17 | 387537 | 5520.0002 | 3 | 49 | 4.399981 | 0.09751701 | 1.686425 | 1.31e-10 | 7.251948 | 4.9e-10
2018-02-12 01:19 | 387657 | 5640.0014 | 3 | 49 | 4.399914 | 0.09365463 | 1.689642 | 1.31e-10 | 7.266105 | 4.9e-10
2018-02-12 01:21 | 387777 | 5760.0009 | 3 | 49 | 4.400003 | 0.09341621 | 1.692783 | 1.31e-10 | 7.279923 | 4.9e-10
2018-02-12 01:23 | 387897 | 5880.0006 | 3 | 49 | 4.400005 | 0.09139824 | 1.695848 | 1.31e-10 | 7.293411 | 4.9e-10
2018-02-12 01:25 | 388017 | 6000.0009 | 3 | 49 | 4.4001 | 0.09066582 | 1.698857 | 1.31e-10 | 7.306648 | 4.9e-10
2018-02-12 01:27 | 388137 | 6120.0007 | 3 | 49 | 4.400049 | 0.08734703 | 1.7018 | 1.31e-10 | 7.319598 | 4.9e-10
2018-02-12 01:29 | 388257 | 6240.0015 | 3 | 49 | 4.40004 | 0.08542252 | 1.704672 | 1.31e-10 | 7.332237 | 4.9e-10
2018-02-12 01:31 | 388377 | 6360.0015 | 3 | 49 | 4.39993 | 0.08253288 | 1.707481 | 1.31e-10 | 7.344593 | 4.9e-10
2018-02-12 01:31 | 388400.1 | 6383.0856 | 3 | 49 | 4.39993 | 0.0814991 | 1.708012 | 1.31e-10 | 7.346931 | 4.9e-10
2018-02-12 01:33 | 388520.1 | 120.0005 | 4 | 49 | 4.389675 | 0 | 1.708012 | 1.31e-10 | 7.346931 | 4.9e-10
2018-02-12 01:35 | 388640.1 | 240.0003 | 4 | 49 | 4.387327 | 0 | 1.708012 | 1.31e-10 | 7.346931 | 4.9e-10
2018-02-12 01:36 | 388700.1 | 300.0007 | 4 | 49 | 4.386329 | 0 | 1.708012 | 1.31e-10 | 7.346931 | 4.9e-10
2018-02-12 01:38 | 388820.2 | 120.0004 | 5 | 49 | 3.704025 | -6.520003 | 1.708012 | 0.2173068 | 7.346931 | 0.8219782
2018-02-12 01:40 | 388940.2 | 240.0001 | 5 | 49 | 3.58102 | -6.519988 | 1.708012 | 0.4346427 | 7.346931 | 1.613826
2018-02-12 01:42 | 389060.2 | 360.0017 | 5 | 49 | 3.463271 | -6.519974 | 1.708012 | 0.6519501 | 7.346931 | 2.37884
2018-02-12 01:44 | 389180.2 | 480.0005 | 5 | 49 | 3.370032 | -6.51994 | 1.708012 | 0.8692796 | 7.346931 | 3.120904
2018-02-12 01:46 | 389300.2 | 600.0009 | 5 | 49 | 3.299285 | -6.519955 | 1.708012 | 1.086586 | 7.346931 | 3.845231
2018-02-12 01:48 | 389420.2 | 720.0014 | 5 | 49 | 3.233121 | -6.519902 | 1.708012 | 1.303897 | 7.346931 | 4.555188
2018-02-12 01:50 | 389540.2 | 840.0013 | 5 | 49 | 3.135661 | -6.519925 | 1.708012 | 1.5212 | 7.346931 | 5.248327
2018-02-12 01:52 | 389617.3 | 917.1304 | 5 | 49 | 2.999991 | -6.519934 | 1.708012 | 1.660876 | 7.346931 | 5.678225
2018-02-12 01:54 | 389737.4 | 120.0008 | 6 | 49 | 3.709521 | 0 | 1.708012 | 1.660876 | 7.346931 | 5.678225
2018-02-12 01:56 | 389857.4 | 240.0013 | 6 | 49 | 3.729361 | 0 | 1.708012 | 1.660876 | 7.346931 | 5.678225
2018-02-12 01:57 | 389917.4 | 300.0023 | 6 | 49 | 3.737255 | 0 | 1.708012 | 1.660876 | 7.346931 | 5.678225
2018-02-12 01:57 | 389917.4 | 0.0024 | 7 | 50 | 3.737279 | 0 | 0 | 0 | 0 | 0
2018-02-12 01:59 | 390037.4 | 120.0002 | 2 | 50 | 4.193116 | 4.889856 | 0.1622991 | 0 | 0.6726937 | 0
2018-02-12 02:01 | 390157.4 | 240.0006 | 2 | 50 | 4.200317 | 4.22711 | 0.3148502 | 0 | 1.31339 | 0
2018-02-12 02:03 | 390277.4 | 360.0011 | 2 | 50 | 4.200344 | 3.651243 | 0.4458607 | 0 | 1.863674 | 0
2018-02-12 02:04 | 390367.3 | 449.8897 | 2 | 50 | 4.200294 | 3.259993 | 0.5320585 | 0 | 2.225731 | 0
2018-02-12 02:06 | 390487.3 | 120.0005 | 3 | 50 | 4.243678 | 3.259979 | 0.64026 | 0 | 2.682357 | 0
2018-02-12 02:08 | 390607.3 | 240.0009 | 3 | 50 | 4.297605 | 3.26017 | 0.7489157 | 0 | 3.146315 | 0
2018-02-12 02:10 | 390727.3 | 360.0009 | 3 | 50 | 4.358532 | 3.260172 | 0.8575689 | 0 | 3.616515 | 0
2018-02-12 02:12 | 390847.3 | 480.0002 | 3 | 50 | 4.400343 | 2.971798 | 0.9643049 | 0 | 4.08474 | 0
2018-02-12 02:14 | 390967.3 | 600.0006 | 3 | 50 | 4.400269 | 2.411751 | 1.053603 | 0 | 4.477678 | 0
2018-02-12 02:16 | 391087.3 | 720.0002 | 3 | 50 | 4.400325 | 1.982496 | 1.126512 | 0 | 4.798499 | 0
2018-02-12 02:18 | 391207.3 | 840.0002 | 3 | 50 | 4.40021 | 1.64683 | 1.186752 | 0 | 5.063569 | 0
2018-02-12 02:20 | 391327.3 | 960.0002 | 3 | 50 | 4.400264 | 1.386595 | 1.237119 | 0 | 5.285197 | 0
2018-02-12 02:22 | 391447.3 | 1080.0009 | 3 | 50 | 4.400071 | 1.173918 | 1.279683 | 0 | 5.472486 | 0
2018-02-12 02:24 | 391567.3 | 1200.0006 | 3 | 50 | 4.400204 | 1.005438 | 1.315918 | 0 | 5.631927 | 0
2018-02-12 02:26 | 391687.3 | 1320.0002 | 3 | 50 | 4.400138 | 0.8646832 | 1.346992 | 0 | 5.768655 | 0
2018-02-12 02:28 | 391807.3 | 1440.0014 | 3 | 50 | 4.400136 | 0.7494278 | 1.373813 | 0 | 5.886671 | 0
2018-02-12 02:30 | 391927.3 | 1560.0006 | 3 | 50 | 4.400116 | 0.6539783 | 1.397142 | 0 | 5.989322 | 0
2018-02-12 02:32 | 392047.3 | 1680.0016 | 3 | 50 | 4.399979 | 0.5732994 | 1.417576 | 0 | 6.079231 | 0
2018-02-12 02:34 | 392167.3 | 1800.0002 | 3 | 50 | 4.400051 | 0.509531 | 1.435614 | 0 | 6.1586 | 0
2018-02-12 02:36 | 392287.3 | 1920.0002 | 3 | 50 | 4.400057 | 0.455574 | 1.451664 | 0 | 6.229224 | 0
2018-02-12 02:38 | 392407.3 | 2040.0005 | 3 | 50 | 4.400118 | 0.4108295 | 1.466062 | 0 | 6.292573 | 0
2018-02-12 02:40 | 392527.3 | 2160.0006 | 3 | 50 | 4.400077 | 0.3720112 | 1.479054 | 0 | 6.349738 | 0
2018-02-12 02:42 | 392647.3 | 2280.001 | 3 | 50 | 4.40001 | 0.3386707 | 1.490868 | 0 | 6.401722 | 0
2018-02-12 02:44 | 392767.3 | 2400.0016 | 3 | 50 | 4.400126 | 0.312706 | 1.501677 | 0 | 6.449281 | 0
2018-02-12 02:46 | 392887.3 | 2520.0002 | 3 | 50 | 4.400035 | 0.287178 | 1.511631 | 0 | 6.49308 | 0
2018-02-12 02:48 | 393007.3 | 2640.0016 | 3 | 50 | 4.399934 | 0.2644634 | 1.520845 | 0 | 6.533619 | 0
2018-02-12 02:50 | 393127.3 | 2760.0002 | 3 | 50 | 4.400035 | 0.2481709 | 1.529395 | 0 | 6.571239 | 0
2018-02-12 02:52 | 393247.3 | 2880.0002 | 3 | 50 | 4.400018 | 0.232069 | 1.537387 | 0 | 6.606405 | 0
2018-02-12 02:54 | 393367.3 | 3000.001 | 3 | 50 | 4.399951 | 0.2171459 | 1.544879 | 0 | 6.63937 | 0
2018-02-12 02:56 | 393487.3 | 3120.0002 | 3 | 50 | 4.400082 | 0.2061481 | 1.551928 | 0 | 6.670388 | 0
2018-02-12 02:58 | 393607.3 | 3240.0022 | 3 | 50 | 4.400087 | 0.1953201 | 1.558594 | 0 | 6.699717 | 0
2018-02-12 03:00 | 393727.3 | 3360.001 | 3 | 50 | 4.400051 | 0.1846809 | 1.5649 | 0 | 6.727464 | 0
2018-02-12 03:02 | 393847.3 | 3480.0001 | 3 | 50 | 4.400001 | 0.1750717 | 1.570887 | 0 | 6.753805 | 0
2018-02-12 03:04 | 393967.3 | 3600.0013 | 3 | 50 | 4.399958 | 0.1667423 | 1.57659 | 0 | 6.778902 | 0
2018-02-12 03:06 | 394087.3 | 3720.001 | 3 | 50 | 4.39996 | 0.1593285 | 1.582037 | 0 | 6.802866 | 0
2018-02-12 03:08 | 394207.3 | 3840.0001 | 3 | 50 | 4.399983 | 0.1526814 | 1.587248 | 0 | 6.825794 | 0
2018-02-12 03:10 | 394327.3 | 3960.0005 | 3 | 50 | 4.399986 | 0.1468105 | 1.59224 | 0 | 6.84776 | 0
2018-02-12 03:12 | 394447.3 | 4080.0009 | 3 | 50 | 4.400017 | 0.1413441 | 1.597039 | 0 | 6.868876 | 0
2018-02-12 03:14 | 394567.3 | 4200.0005 | 3 | 50 | 4.400065 | 0.1362171 | 1.601657 | 0 | 6.889196 | 0
2018-02-12 03:16 | 394687.3 | 4320.0009 | 3 | 50 | 4.4 | 0.131321 | 1.606106 | 0 | 6.908769 | 0
2018-02-12 03:18 | 394807.3 | 4440.0002 | 3 | 50 | 4.400021 | 0.1269474 | 1.6104 | 0 | 6.927665 | 0
2018-02-12 03:20 | 394927.3 | 4560.0002 | 3 | 50 | 4.400027 | 0.1228352 | 1.614551 | 0 | 6.945928 | 0
2018-02-12 03:22 | 395047.3 | 4680.0006 | 3 | 50 | 4.399991 | 0.1178093 | 1.618568 | 0 | 6.963602 | 0
2018-02-12 03:24 | 395167.3 | 4800.0021 | 3 | 50 | 4.400116 | 0.1165638 | 1.622451 | 0 | 6.98069 | 0
2018-02-12 03:26 | 395287.3 | 4920.0023 | 3 | 50 | 4.400037 | 0.1117001 | 1.626225 | 0 | 6.997293 | 0
2018-02-12 03:28 | 395407.3 | 5040.0025 | 3 | 50 | 4.399962 | 0.1072636 | 1.629878 | 0 | 7.013369 | 0
2018-02-12 03:30 | 395527.3 | 5160.0022 | 3 | 50 | 4.40003 | 0.1052685 | 1.633435 | 0 | 7.029018 | 0
2018-02-12 03:32 | 395647.3 | 5280.0006 | 3 | 50 | 4.399978 | 0.1016598 | 1.636891 | 0 | 7.044225 | 0
2018-02-12 03:34 | 395767.3 | 5400.0002 | 3 | 50 | 4.399958 | 0.09869003 | 1.640253 | 0 | 7.059018 | 0
2018-02-12 03:36 | 395887.3 | 5520.0014 | 3 | 50 | 4.399941 | 0.09614563 | 1.64353 | 0 | 7.073436 | 0
2018-02-12 03:38 | 396007.3 | 5640.0015 | 3 | 50 | 4.399906 | 0.09337997 | 1.646723 | 0 | 7.087484 | 0
2018-02-12 03:40 | 396127.3 | 5760.0006 | 3 | 50 | 4.39996 | 0.09181023 | 1.649834 | 0 | 7.101173 | 0
2018-02-12 03:42 | 396247.3 | 5880.001 | 3 | 50 | 4.399989 | 0.08984566 | 1.65287 | 0 | 7.114532 | 0
2018-02-12 03:44 | 396367.3 | 6000.0002 | 3 | 50 | 4.400018 | 0.08798027 | 1.655834 | 0 | 7.127575 | 0
2018-02-12 03:46 | 396487.3 | 6120.0006 | 3 | 50 | 4.399981 | 0.0853157 | 1.658734 | 0 | 7.140334 | 0
2018-02-12 03:48 | 396607.3 | 6240.0009 | 3 | 50 | 4.399986 | 0.0843029 | 1.661561 | 0 | 7.152771 | 0
2018-02-12 03:50 | 396685.1 | 6317.704 | 3 | 50 | 4.399961 | 0.0814991 | 1.663366 | 0 | 7.160713 | 0
2018-02-12 03:52 | 396805.1 | 120.0019 | 4 | 50 | 4.389428 | 0 | 1.663366 | 0 | 7.160713 | 0
2018-02-12 03:54 | 396925.1 | 240.0003 | 4 | 50 | 4.387009 | 0 | 1.663366 | 0 | 7.160713 | 0
2018-02-12 03:55 | 396985.1 | 300.0022 | 4 | 50 | 4.385986 | 0 | 1.663366 | 0 | 7.160713 | 0
2018-02-12 03:57 | 397105.2 | 120 | 5 | 50 | 3.692049 | -6.520039 | 1.663366 | 0.2173073 | 7.160713 | 0.8194709
2018-02-12 03:59 | 397225.2 | 240 | 5 | 50 | 3.566889 | -6.519993 | 1.663366 | 0.4346197 | 7.160713 | 1.608405
2018-02-12 04:01 | 397345.2 | 360.0008 | 5 | 50 | 3.448014 | -6.519957 | 1.663366 | 0.6519315 | 7.160713 | 2.370214
2018-02-12 04:03 | 397465.2 | 480.0012 | 5 | 50 | 3.35479 | -6.519942 | 1.663366 | 0.8692453 | 7.160713 | 3.108905
2018-02-12 04:05 | 397585.2 | 600 | 5 | 50 | 3.283946 | -6.519978 | 1.663366 | 1.086562 | 7.160713 | 3.830003
2018-02-12 04:07 | 397705.2 | 720.0006 | 5 | 50 | 3.214437 | -6.519944 | 1.663366 | 1.303876 | 7.160713 | 4.536336
2018-02-12 04:09 | 397825.2 | 840 | 5 | 50 | 3.102925 | -6.519936 | 1.663366 | 1.521191 | 7.160713 | 5.224269
2018-02-12 04:09 | 397878.3 | 893.1552 | 5 | 50 | 2.999986 | -6.520007 | 1.663366 | 1.617456 | 7.160713 | 5.518566
2018-02-12 04:11 | 397998.4 | 120.0004 | 6 | 50 | 3.713889 | 0 | 1.663366 | 1.617456 | 7.160713 | 5.518566
2018-02-12 04:13 | 398118.4 | 240.0015 | 6 | 50 | 3.734524 | 0 | 1.663366 | 1.617456 | 7.160713 | 5.518566
2018-02-12 04:14 | 398178.4 | 300.0015 | 6 | 50 | 3.742503 | 0 | 1.663366 | 1.617456 | 7.160713 | 5.518566
2018-02-12 04:14 | 398178.4 | 0.0024 | 7 | 51 | 3.742615 | 0 | 0 | 0 | 0 | 0
2018-02-12 04:16 | 398298.5 | 120 | 8 | 51 | 4.062547 | 3.259872 | 0.1086495 | 0 | 0.4372464 | 0
2018-02-12 04:18 | 398418.5 | 240.0009 | 8 | 51 | 4.102557 | 3.259869 | 0.2173008 | 0 | 0.8808593 | 0
2018-02-12 04:20 | 398538.5 | 360.0022 | 8 | 51 | 4.13969 | 3.259863 | 0.3259599 | 0 | 1.328676 | 0
2018-02-12 04:22 | 398658.5 | 480.0008 | 8 | 51 | 4.177853 | 3.259886 | 0.4346053 | 0 | 1.780466 | 0
2018-02-12 04:23 | 398721.3 | 542.8055 | 8 | 51 | 4.200003 | 3.259886 | 0.4914745 | 0 | 2.018677 | 0

## Statistics_90
Date_Time | Test_Time(s) | Step_Time(s) | Step_Index | Cycle_Index | Voltage(V) | Current(A) | Charge_Capacity(Ah) | Discharge_Capacity(Ah) | Charge_Energy(Wh) | Discharge_Energy(Wh) | ACR(Ohm) | Internal Resistance(Ohm)
2018-02-07 10:55 | 7774.5998 | 300.0015 | 6 | 1 | 3.60477 | 0 | 3.179558 | 3.131339 | 13.31745 | 11.15758
2018-02-07 17:54 | 15403.09516 | 300.0015 | 6 | 2 | 3.603722 | 0 | 3.056303 | 3.124257 | 12.78327 | 11.12953
2018-02-07 20:02 | 23104.75 | 300.0015 | 6 | 3 | 3.604821 | 0 | 3.126746 | 3.119527 | 13.0935 | 11.11211
2018-02-07 22:10 | 30790.32844 | 300.0015 | 6 | 4 | 3.605871 | 0 | 3.121636 | 3.114978 | 13.07327 | 11.0951
2018-02-08 00:18 | 38473.52 | 300.0023 | 6 | 5 | 3.607106 | 0 | 3.117053 | 3.110321 | 13.05605 | 11.07643
2018-02-08 02:26 | 46172.335 | 300.0023 | 6 | 6 | 3.608195 | 0 | 3.112046 | 3.105476 | 13.03615 | 11.05687
2018-02-08 04:35 | 53869.14 | 300.0015 | 6 | 7 | 3.609986 | 0 | 3.106921 | 3.098176 | 13.0169 | 11.02843
2018-02-08 06:43 | 61558.45 | 300.0031 | 6 | 8 | 3.611728 | 0 | 3.098877 | 3.089581 | 12.98516 | 10.9954
2018-02-08 08:51 | 69245.32 | 300.0015 | 6 | 9 | 3.613817 | 0 | 3.090373 | 3.080597 | 12.95194 | 10.96089
2018-02-08 11:00 | 76928.18 | 300.0023 | 6 | 10 | 3.61628 | 0 | 3.081438 | 3.071511 | 12.91741 | 10.92437
2018-02-08 13:09 | 84641.04 | 300.0016 | 6 | 11 | 3.618342 | 0 | 3.072078 | 3.061407 | 12.88083 | 10.88676
2018-02-08 15:17 | 92333.82 | 300.0015 | 6 | 12 | 3.623326 | 0 | 3.060643 | 3.04669 | 12.83527 | 10.83161
2018-02-08 17:25 | 100010.1 | 300.0023 | 6 | 13 | 3.622262 | 0 | 3.046134 | 3.03969 | 12.77816 | 10.80367
2018-02-08 19:33 | 107700.4 | 300.0015 | 6 | 14 | 3.624903 | 0 | 3.038436 | 3.026251 | 12.74601 | 10.75191
2018-02-08 21:41 | 115368.4 | 300.0023 | 6 | 15 | 3.626925 | 0 | 3.024601 | 3.012087 | 12.69146 | 10.69813
2018-02-08 23:49 | 123046.5 | 300.0023 | 6 | 16 | 3.629219 | 0 | 3.010435 | 2.998703 | 12.63419 | 10.647
2018-02-09 01:56 | 130709.1 | 300.0022 | 6 | 17 | 3.630565 | 0 | 2.994766 | 2.983616 | 12.57114 | 10.59033
2018-02-09 04:04 | 138370.6 | 300.0023 | 6 | 18 | 3.633397 | 0 | 2.980108 | 2.963615 | 12.51083 | 10.51607
2018-02-09 06:12 | 146031.7 | 300.0015 | 6 | 19 | 3.636058 | 0 | 2.959648 | 2.94545 | 12.42858 | 10.44523
2018-02-09 08:20 | 153696.4 | 300.0015 | 6 | 20 | 3.638566 | 0 | 2.940695 | 2.926296 | 12.35213 | 10.37299
2018-02-09 10:27 | 161365.5 | 300.0023 | 6 | 21 | 3.640614 | 0 | 2.921152 | 2.908273 | 12.27349 | 10.30138
2018-02-09 12:35 | 169045.4 | 300.0022 | 6 | 22 | 3.643363 | 0 | 2.902886 | 2.884799 | 12.19934 | 10.21525
2018-02-09 14:43 | 176733.5 | 300.0015 | 6 | 23 | 3.64562 | 0 | 2.87887 | 2.861105 | 12.10331 | 10.12583
2018-02-09 16:52 | 184423 | 300.0024 | 6 | 24 | 3.647982 | 0 | 2.854567 | 2.837423 | 12.00488 | 10.03598
2018-02-09 19:00 | 192134.7 | 300.0016 | 6 | 25 | 3.650006 | 0 | 2.832073 | 2.816334 | 11.91475 | 9.95624
2018-02-09 21:09 | 199857.5 | 300.0015 | 6 | 26 | 3.652034 | 0 | 2.810692 | 2.793666 | 11.82824 | 9.870865
2018-02-09 23:18 | 207596.5142 | 300.0023 | 6 | 27 | 3.65406 | 0 | 2.788709 | 2.770562 | 11.7399 | 9.78409
2018-02-10 01:27 | 215332.4 | 300.0015 | 6 | 28 | 3.655408 | 0 | 2.765347 | 2.747238 | 11.64569 | 9.697488
2018-02-10 03:36 | 223061.8 | 300.0014 | 6 | 29 | 3.657499 | 0 | 2.740946 | 2.720582 | 11.54582 | 9.59786
2018-02-10 05:44 | 230781.9 | 300.0023 | 6 | 30 | 3.658937 | 0 | 2.71418 | 2.694838 | 11.43742 | 9.501053
2018-02-10 07:54 | 238537.8 | 300.0014 | 6 | 31 | 3.661337 | 0 | 2.68901 | 2.668372 | 11.33595 | 9.402253
2018-02-10 10:03 | 246314.1 | 300.0023 | 6 | 32 | 3.663803 | 0 | 2.663725 | 2.64303 | 11.23476 | 9.306586
2018-02-10 12:13 | 254106 | 300.0031 | 6 | 33 | 3.665065 | 0 | 2.638208 | 2.61507 | 11.13211 | 9.202743
2018-02-10 14:23 | 261889.2 | 300.0015 | 6 | 34 | 3.666787 | 0 | 2.610181 | 2.585842 | 11.01756 | 9.093684
2018-02-10 16:33 | 269676.4 | 300.0024 | 6 | 35 | 3.668566 | 0 | 2.57992 | 2.555462 | 10.89577 | 8.981053
2018-02-10 18:43 | 277482.8 | 300.0014 | 6 | 36 | 3.670313 | 0 | 2.550496 | 2.527125 | 10.77663 | 8.875442
2018-02-10 20:53 | 285298.3 | 300.0015 | 6 | 37 | 3.671524 | 0 | 2.522751 | 2.500066 | 10.66439 | 8.77633
2018-02-10 23:04 | 293178.4 | 300.0022 | 6 | 38 | 3.673341 | 0 | 2.497721 | 2.473013 | 10.56272 | 8.675452
2018-02-11 01:15 | 301041.1 | 300.0014 | 6 | 39 | 3.674935 | 0 | 2.469534 | 2.443874 | 10.44868 | 8.568151
2018-02-11 03:27 | 308931.1 | 300.0023 | 6 | 40 | 3.67626 | 0 | 2.441144 | 2.414553 | 10.33377 | 8.45996
2018-02-11 05:39 | 316846.8 | 300.0015 | 6 | 41 | 3.677557 | 0 | 2.411636 | 2.384281 | 10.2143 | 8.34787
2018-02-11 07:50 | 324722.5 | 300.003 | 6 | 42 | 3.679015 | 0 | 2.379978 | 2.35316 | 10.08511 | 8.233186
2018-02-11 10:02 | 332624.8 | 300.0023 | 6 | 43 | 3.679842 | 0 | 2.350397 | 2.325517 | 9.965139 | 8.130443
2018-02-11 12:14 | 340562.5 | 300.0023 | 6 | 44 | 3.681308 | 0 | 2.323355 | 2.290523 | 9.85558 | 8.001758
2018-02-11 14:26 | 348455.8 | 300.0023 | 6 | 45 | 3.682363 | 0 | 2.286264 | 2.253544 | 9.704082 | 7.865076
2018-02-11 16:38 | 356383.2 | 300.0016 | 6 | 46 | 3.68343 | 0 | 2.250553 | 2.215572 | 9.559445 | 7.724445
2018-02-11 18:49 | 364254.9973 | 300.0022 | 6 | 47 | 3.686389 | 0 | 2.21117 | 2.174555 | 9.397038 | 7.572094
2018-02-11 21:01 | 372189.1 | 300.0015 | 6 | 48 | 3.687166 | 0 | 2.175495 | 2.145839 | 9.253479 | 7.46749
2018-02-11 23:14 | 380161.1 | 300.0023 | 6 | 49 | 3.689118 | 0 | 2.144786 | 2.11064 | 9.127385 | 7.338472
2018-02-12 01:27 | 388124.2 | 300.0016 | 6 | 50 | 3.69058 | 0 | 2.108994 | 2.076281 | 8.981185 | 7.21108
2018-02-12 01:44 | 389193.1 | 1068.8655 | 8 | 51 | 4.200002 | 3.259869 | 0.9677024 | 0 | 3.930089 | 0

## Channel_90_1
Date_Time | Test_Time(s) | Step_Time(s) | Step_Index | Cycle_Index | Voltage(V) | Current(A) | Charge_Capacity(Ah) | Discharge_Capacity(Ah) | Charge_Energy(Wh) | Discharge_Energy(Wh) | ACR(Ohm) | Internal Resistance(Ohm)
2018-02-07 08:46 | 10.0014 | 10.0013 | 1 | 1 | 3.57632 | 0 | 0 | 0 | 0 | 0
2018-02-07 08:46 | 10.0016 | 10.0015 | 1 | 1 | 3.57632 | 0 | 0 | 0 | 0 | 0
2018-02-07 08:48 | 130.0793 | 120.0008 | 2 | 1 | 3.947524 | 4.889921 | 0.1622853 | 9.7e-11 | 0.6338341 | 3.46e-10
2018-02-07 08:50 | 250.0785 | 240 | 2 | 1 | 3.986445 | 4.889923 | 0.3252468 | 9.7e-11 | 1.280379 | 3.46e-10
2018-02-07 08:52 | 370.0793 | 360.0008 | 2 | 1 | 4.019129 | 4.8899 | 0.4882095 | 9.7e-11 | 1.932768 | 3.46e-10
2018-02-07 08:54 | 490.0793 | 480.0008 | 2 | 1 | 4.046666 | 4.88991 | 0.6511794 | 9.7e-11 | 2.590069 | 3.46e-10
2018-02-07 08:56 | 610.0794 | 600.0009 | 2 | 1 | 4.070359 | 4.889935 | 0.8141417 | 9.7e-11 | 3.25149 | 3.46e-10
2018-02-07 08:58 | 730.0787 | 720.0002 | 2 | 1 | 4.092198 | 4.889908 | 0.9771094 | 9.7e-11 | 3.916613 | 3.46e-10
2018-02-07 09:00 | 850.0787 | 840.0002 | 2 | 1 | 4.116037 | 4.889944 | 1.140077 | 9.7e-11 | 4.585403 | 3.46e-10
2018-02-07 09:02 | 970.0787 | 960.0002 | 2 | 1 | 4.143954 | 4.889912 | 1.303053 | 9.7e-11 | 5.258436 | 3.46e-10
2018-02-07 09:04 | 1090.0795 | 1080.001 | 2 | 1 | 4.175566 | 4.889927 | 1.466027 | 9.7e-11 | 5.936325 | 3.46e-10
2018-02-07 09:06 | 1210.0795 | 1200.001 | 2 | 1 | 4.200388 | 4.66338 | 1.627849 | 9.7e-11 | 6.614583 | 3.46e-10
2018-02-07 09:08 | 1330.0795 | 1320.001 | 2 | 1 | 4.200366 | 4.007793 | 1.772136 | 9.7e-11 | 7.220645 | 3.46e-10
2018-02-07 09:10 | 1450.0794 | 1440.0009 | 2 | 1 | 4.200383 | 3.418945 | 1.895717 | 9.7e-11 | 7.739728 | 3.46e-10
2018-02-07 09:11 | 1485.0233 | 1474.9448 | 2 | 1 | 4.200382 | 3.259991 | 1.928121 | 9.7e-11 | 7.875835 | 3.46e-10
2018-02-07 09:13 | 1605.036188 | 120.0001 | 3 | 1 | 4.229203 | 3.259865 | 2.036323 | 9.7e-11 | 8.331779 | 3.46e-10
2018-02-07 09:15 | 1725.036988 | 240.0009 | 3 | 1 | 4.262416 | 3.259874 | 2.144971 | 9.7e-11 | 8.793053 | 3.46e-10
2018-02-07 09:17 | 1845.036988 | 360.0009 | 3 | 1 | 4.297853 | 3.259899 | 2.253614 | 9.7e-11 | 9.258044 | 3.46e-10
2018-02-07 09:19 | 1965.036988 | 480.0009 | 3 | 1 | 4.335266 | 3.259857 | 2.362258 | 9.7e-11 | 9.726995 | 3.46e-10
2018-02-07 09:21 | 2085.036988 | 600.0009 | 3 | 1 | 4.37421 | 3.259884 | 2.470905 | 9.7e-11 | 10.20011 | 3.46e-10
2018-02-07 09:23 | 2205.036188 | 720.0001 | 3 | 1 | 4.400349 | 2.994253 | 2.577904 | 9.7e-11 | 10.67002 | 3.46e-10
2018-02-07 09:25 | 2325.036188 | 840.0001 | 3 | 1 | 4.400357 | 2.450361 | 2.668202 | 9.7e-11 | 11.06736 | 3.46e-10
2018-02-07 09:27 | 2445.036988 | 960.0009 | 3 | 1 | 4.400312 | 2.024551 | 2.742507 | 9.7e-11 | 11.39433 | 3.46e-10
2018-02-07 09:29 | 2565.036988 | 1080.0009 | 3 | 1 | 4.400303 | 1.688087 | 2.804178 | 9.7e-11 | 11.6657 | 3.46e-10
2018-02-07 09:31 | 2685.036988 | 1200.0009 | 3 | 1 | 4.400373 | 1.420834 | 2.855785 | 9.7e-11 | 11.89279 | 3.46e-10
2018-02-07 09:33 | 2805.036188 | 1320.0001 | 3 | 1 | 4.400226 | 1.201391 | 2.899339 | 9.7e-11 | 12.08444 | 3.46e-10
2018-02-07 09:35 | 2925.036288 | 1440.0002 | 3 | 1 | 4.400305 | 1.028936 | 2.936393 | 9.7e-11 | 12.24748 | 3.46e-10
2018-02-07 09:37 | 3045.037088 | 1560.001 | 3 | 1 | 4.400172 | 0.882637 | 2.968157 | 9.7e-11 | 12.38725 | 3.46e-10
2018-02-07 09:39 | 3165.036288 | 1680.0002 | 3 | 1 | 4.400162 | 0.7635899 | 2.995574 | 9.7e-11 | 12.50789 | 3.46e-10
2018-02-07 09:41 | 3285.036388 | 1800.0003 | 3 | 1 | 4.400255 | 0.6670589 | 3.019376 | 9.7e-11 | 12.61263 | 3.46e-10
2018-02-07 09:43 | 3405.036388 | 1920.0003 | 3 | 1 | 4.40018 | 0.5823669 | 3.040137 | 9.7e-11 | 12.70398 | 3.46e-10
2018-02-07 09:45 | 3525.036388 | 2040.0003 | 3 | 1 | 4.400172 | 0.5108204 | 3.058325 | 9.7e-11 | 12.78401 | 3.46e-10
2018-02-07 09:47 | 3645.036388 | 2160.0003 | 3 | 1 | 4.400195 | 0.4507275 | 3.074328 | 9.7e-11 | 12.85443 | 3.46e-10
2018-02-07 09:49 | 3765.037188 | 2280.0011 | 3 | 1 | 4.400163 | 0.3977222 | 3.088448 | 9.7e-11 | 12.91656 | 3.46e-10
2018-02-07 09:51 | 3885.036388 | 2400.0003 | 3 | 1 | 4.400097 | 0.3504734 | 3.100909 | 9.7e-11 | 12.97139 | 3.46e-10
2018-02-07 09:53 | 4005.036388 | 2520.0003 | 3 | 1 | 4.400111 | 0.3110428 | 3.111955 | 9.7e-11 | 13.01999 | 3.46e-10
2018-02-07 09:55 | 4125.037188 | 2640.0011 | 3 | 1 | 4.400093 | 0.2769127 | 3.121741 | 9.7e-11 | 13.06305 | 3.46e-10
2018-02-07 09:57 | 4245.037188 | 2760.0011 | 3 | 1 | 4.400129 | 0.2467918 | 3.130441 | 9.7e-11 | 13.10133 | 3.46e-10
2018-02-07 09:59 | 4365.037188 | 2880.0011 | 3 | 1 | 4.400032 | 0.218277 | 3.138189 | 9.7e-11 | 13.13543 | 3.46e-10
2018-02-07 10:01 | 4485.037188 | 3000.0011 | 3 | 1 | 4.400074 | 0.1955338 | 3.145093 | 9.7e-11 | 13.1658 | 3.46e-10
2018-02-07 10:03 | 4605.036488 | 3120.0004 | 3 | 1 | 4.40006 | 0.1750031 | 3.151247 | 9.7e-11 | 13.19288 | 3.46e-10
2018-02-07 10:05 | 4725.036388 | 3240.0003 | 3 | 1 | 4.400115 | 0.1573734 | 3.15675 | 9.7e-11 | 13.21709 | 3.46e-10
2018-02-07 10:07 | 4845.036388 | 3360.0003 | 3 | 1 | 4.40003 | 0.1389923 | 3.161653 | 9.7e-11 | 13.23867 | 3.46e-10
2018-02-07 10:09 | 4965.037188 | 3480.0011 | 3 | 1 | 4.400027 | 0.1242256 | 3.166052 | 9.7e-11 | 13.25802 | 3.46e-10
2018-02-07 10:11 | 5085.037188 | 3600.0011 | 3 | 1 | 4.400031 | 0.112133 | 3.169981 | 9.7e-11 | 13.27531 | 3.46e-10
2018-02-07 10:13 | 5205.036388 | 3720.0003 | 3 | 1 | 4.400028 | 0.1000633 | 3.173528 | 9.7e-11 | 13.29092 | 3.46e-10
2018-02-07 10:15 | 5325.036388 | 3840.0003 | 3 | 1 | 4.400014 | 0.09007454 | 3.176687 | 9.7e-11 | 13.30482 | 3.46e-10
2018-02-07 10:17 | 5445.037088 | 3960.001 | 3 | 1 | 4.400042 | 0.08156776 | 3.179555 | 9.7e-11 | 13.31744 | 3.46e-10
2018-02-07 10:17 | 5445.171388 | 3960.1353 | 3 | 1 | 4.400036 | 0.0814991 | 3.179558 | 9.7e-11 | 13.31745 | 3.46e-10
2018-02-07 10:19 | 5565.216156 | 119.9999 | 4 | 1 | 4.394829 | 0 | 3.179558 | 9.7e-11 | 13.31745 | 3.46e-10
2018-02-07 10:21 | 5685.216156 | 239.9999 | 4 | 1 | 4.394272 | 0 | 3.179558 | 9.7e-11 | 13.31745 | 3.46e-10
2018-02-07 10:22 | 5745.217656 | 300.0014 | 4 | 1 | 4.394092 | 0 | 3.179558 | 9.7e-11 | 13.31745 | 3.46e-10
2018-02-07 10:24 | 5865.297184 | 120.0009 | 5 | 1 | 3.966718 | -6.519987 | 3.179558 | 0.2173018 | 13.31745 | 0.873448
2018-02-07 10:26 | 5985.296384 | 240.0001 | 5 | 1 | 3.885263 | -6.519974 | 3.179558 | 0.4346016 | 13.31745 | 1.726528
2018-02-07 10:28 | 6105.296384 | 360.0001 | 5 | 1 | 3.805191 | -6.519991 | 3.179558 | 0.6519054 | 13.31745 | 2.562067
2018-02-07 10:30 | 6225.296384 | 480.0001 | 5 | 1 | 3.728796 | -6.519977 | 3.179558 | 0.8691965 | 13.31745 | 3.380517
2018-02-07 10:32 | 6345.296284 | 600 | 5 | 1 | 3.657999 | -6.51993 | 3.179558 | 1.08649 | 13.31745 | 4.182951
2018-02-07 10:34 | 6465.296284 | 720 | 5 | 1 | 3.594429 | -6.520005 | 3.179558 | 1.303787 | 13.31745 | 4.97077
2018-02-07 10:36 | 6585.297184 | 840.0009 | 5 | 1 | 3.539555 | -6.519958 | 3.179558 | 1.521088 | 13.31745 | 5.745714
2018-02-07 10:38 | 6705.296284 | 960 | 5 | 1 | 3.493057 | -6.519944 | 3.179558 | 1.738382 | 13.31745 | 6.509641
2018-02-07 10:40 | 6825.296284 | 1080 | 5 | 1 | 3.45261 | -6.519942 | 3.179558 | 1.955686 | 13.31745 | 7.264218
2018-02-07 10:42 | 6945.296284 | 1200 | 5 | 1 | 3.415343 | -6.519947 | 3.179558 | 2.172989 | 13.31745 | 8.010406
2018-02-07 10:44 | 7065.297184 | 1320.0009 | 5 | 1 | 3.377395 | -6.519963 | 3.179558 | 2.390293 | 13.31745 | 8.748529
2018-02-07 10:46 | 7185.297284 | 1440.001 | 5 | 1 | 3.326232 | -6.519963 | 3.179558 | 2.607597 | 13.31745 | 9.477293
2018-02-07 10:48 | 7305.297284 | 1560.001 | 5 | 1 | 3.247241 | -6.519925 | 3.179558 | 2.824877 | 13.31745 | 10.19207
2018-02-07 10:50 | 7425.297284 | 1680.001 | 5 | 1 | 3.11126 | -6.519977 | 3.179558 | 3.042164 | 13.31745 | 10.88457
2018-02-07 10:50 | 7474.554784 | 1729.2585 | 5 | 1 | 2.999996 | -6.520022 | 3.179558 | 3.131339 | 13.31745 | 11.15758
2018-02-07 10:52 | 7594.5983 | 120 | 6 | 1 | 3.568696 | 0 | 3.179558 | 3.131339 | 13.31745 | 11.15758
2018-02-07 10:54 | 7714.5983 | 240 | 6 | 1 | 3.598376 | 0 | 3.179558 | 3.131339 | 13.31745 | 11.15758
2018-02-07 10:55 | 7774.5998 | 300.0015 | 6 | 1 | 3.60477 | 0 | 3.179558 | 3.131339 | 13.31745 | 11.15758
2018-02-07 10:55 | 7774.608124 | 0.0026 | 7 | 2 | 3.604879 | 0 | 0 | 0 | 0 | 0
2018-02-07 10:57 | 7894.685084 | 120.0001 | 2 | 2 | 3.940047 | 4.889904 | 0.1622923 | 0 | 0.6336717 | 0
2018-02-07 10:59 | 8014.685884 | 240.0009 | 2 | 2 | 3.981133 | 4.889923 | 0.3252621 | 0 | 1.279246 | 0
2018-02-07 11:01 | 8134.685884 | 360.0009 | 2 | 2 | 4.015253 | 4.889862 | 0.488231 | 0 | 1.930915 | 0
2018-02-07 11:03 | 8254.685884 | 480.0009 | 2 | 2 | 4.043452 | 4.889853 | 0.6512029 | 0 | 2.587663 | 0
2018-02-07 11:05 | 8374.685084 | 600.0001 | 2 | 2 | 4.067468 | 4.889891 | 0.8141761 | 0 | 3.248637 | 0
2018-02-07 11:07 | 8494.685084 | 720.0001 | 2 | 2 | 4.09028 | 4.889904 | 0.9771462 | 0 | 3.913354 | 0
2018-02-07 11:09 | 8614.685884 | 840.0009 | 2 | 2 | 4.116292 | 4.889875 | 1.140115 | 0 | 4.582006 | 0
2018-02-07 11:11 | 8734.685084 | 960.0001 | 2 | 2 | 4.146374 | 4.889896 | 1.303086 | 0 | 5.255236 | 0
2018-02-07 11:13 | 8854.685884 | 1080.0009 | 2 | 2 | 4.180046 | 4.889849 | 1.466056 | 0 | 5.933662 | 0
2018-02-07 11:15 | 8974.685084 | 1200.0001 | 2 | 2 | 4.200393 | 4.542841 | 1.626307 | 0 | 6.605852 | 0
2018-02-07 11:17 | 9094.685084 | 1320.0001 | 2 | 2 | 4.200373 | 3.882772 | 1.766488 | 0 | 7.194665 | 0
2018-02-07 11:19 | 9214.685084 | 1440.0001 | 2 | 2 | 4.200351 | 3.29508 | 1.885896 | 0 | 7.69622 | 0
2018-02-07 11:20 | 9222.369784 | 1447.6848 | 2 | 2 | 4.20037 | 3.259995 | 1.89289 | 0 | 7.725599 | 0
2018-02-07 11:22 | 9342.383292 | 120.0009 | 3 | 2 | 4.229858 | 3.259853 | 2.001097 | 0 | 8.181594 | 0
2018-02-07 11:24 | 9462.382492 | 240.0001 | 3 | 2 | 4.263667 | 3.259869 | 2.109739 | 0 | 8.642952 | 0
2018-02-07 11:26 | 9582.383292 | 360.0009 | 3 | 2 | 4.299701 | 3.259899 | 2.218389 | 0 | 9.108135 | 0
2018-02-07 16:19 | 9717.060696 | 494.678488 | 3 | 2 | 4.34911 | 3.259903 | 2.326591 | 0 | 9.574843 | 0
2018-02-07 16:21 | 9837.061496 | 614.679288 | 3 | 2 | 4.400388 | 3.189564 | 2.435167 | 0 | 10.05012 | 0
2018-02-07 16:23 | 9957.061496 | 734.679288 | 3 | 2 | 4.400386 | 2.555656 | 2.529861 | 0 | 10.46681 | 0
2018-02-07 16:25 | 10077.06 | 854.678488 | 3 | 2 | 4.400287 | 2.106211 | 2.607252 | 0 | 10.80735 | 0
2018-02-07 16:27 | 10197.06 | 974.679288 | 3 | 2 | 4.400325 | 1.752672 | 2.671335 | 0 | 11.08934 | 0
2018-02-07 16:29 | 10317.06 | 1094.679288 | 3 | 2 | 4.400286 | 1.468494 | 2.72483 | 0 | 11.32473 | 0
2018-02-07 16:31 | 10437.06 | 1214.678388 | 3 | 2 | 4.400232 | 1.240803 | 2.769841 | 0 | 11.52279 | 0
2018-02-07 16:33 | 10557.06 | 1334.678488 | 3 | 2 | 4.400272 | 1.057892 | 2.808052 | 0 | 11.69093 | 0
2018-02-07 16:35 | 10677.06 | 1454.678488 | 3 | 2 | 4.400215 | 0.907402 | 2.84072 | 0 | 11.83467 | 0
2018-02-07 16:37 | 10797.06 | 1574.679288 | 3 | 2 | 4.400254 | 0.7860222 | 2.868841 | 0 | 11.95841 | 0
2018-02-07 16:39 | 10917.06 | 1694.678488 | 3 | 2 | 4.400117 | 0.6798992 | 2.893207 | 0 | 12.06563 | 0
2018-02-07 16:41 | 11037.06 | 1814.679288 | 3 | 2 | 4.400177 | 0.5953369 | 2.914446 | 0 | 12.15909 | 0
2018-02-07 16:43 | 11157.06 | 1934.678388 | 3 | 2 | 4.400115 | 0.5211906 | 2.933018 | 0 | 12.2408 | 0
2018-02-07 16:45 | 11277.06 | 2054.678388 | 3 | 2 | 4.40012 | 0.4584351 | 2.94934 | 0 | 12.31262 | 0
2018-02-07 16:47 | 11397.06 | 2174.679288 | 3 | 2 | 4.400137 | 0.4052563 | 2.963716 | 0 | 12.37588 | 0
2018-02-07 16:49 | 11517.06 | 2294.678488 | 3 | 2 | 4.400125 | 0.3584328 | 2.976413 | 0 | 12.43175 | 0
2018-02-07 16:51 | 11637.06 | 2414.679288 | 3 | 2 | 4.400137 | 0.3176117 | 2.987644 | 0 | 12.48116 | 0
2018-02-07 16:53 | 11757.06 | 2534.678488 | 3 | 2 | 4.400103 | 0.2825222 | 2.997596 | 0 | 12.52495 | 0
2018-02-07 16:55 | 11877.06 | 2654.678488 | 3 | 2 | 4.4001 | 0.2505817 | 3.006452 | 0 | 12.56392 | 0
2018-02-07 16:57 | 11997.06 | 2774.679288 | 3 | 2 | 4.400107 | 0.223526 | 3.014333 | 0 | 12.5986 | 0
2018-02-07 16:59 | 12117.06 | 2894.679288 | 3 | 2 | 4.400085 | 0.1991501 | 3.02134 | 0 | 12.62943 | 0
2018-02-07 17:01 | 12237.06 | 3014.678488 | 3 | 2 | 4.400087 | 0.1778316 | 3.027589 | 0 | 12.65692 | 0
2018-02-07 17:03 | 12357.06 | 3134.678488 | 3 | 2 | 4.400105 | 0.1593456 | 3.033174 | 0 | 12.6815 | 0
2018-02-07 17:05 | 12477.06 | 3254.678088 | 3 | 2 | 4.400024 | 0.1411934 | 3.038166 | 0 | 12.70346 | 0
2018-02-07 17:07 | 12597.06 | 3374.679188 | 3 | 2 | 4.39991 | 0.1238155 | 3.042626 | 0 | 12.72309 | 0
2018-02-07 17:09 | 12717.06 | 3494.678388 | 3 | 2 | 4.399992 | 0.1126461 | 3.046611 | 0 | 12.74062 | 0
2018-02-07 17:11 | 12837.06 | 3614.678488 | 3 | 2 | 4.400013 | 0.1014805 | 3.050184 | 0 | 12.75634 | 0
2018-02-07 17:13 | 12957.06 | 3734.678488 | 3 | 2 | 4.400057 | 0.09183884 | 3.053406 | 0 | 12.77052 | 0
2018-02-07 17:15 | 13077.06 | 3854.679288 | 3 | 2 | 4.400008 | 0.08173943 | 3.056293 | 0 | 12.78322 | 0
2018-02-07 17:15 | 13077.49 | 3855.105588 | 3 | 2 | 4.4 | 0.0814991 | 3.056303 | 0 | 12.78327 | 0
2018-02-07 17:17 | 13197.53 | 120 | 4 | 2 | 4.39478 | 0 | 3.056303 | 0 | 12.78327 | 0
2018-02-07 17:19 | 13317.53 | 240 | 4 | 2 | 4.394265 | 0 | 3.056303 | 0 | 12.78327 | 0
2018-02-07 17:20 | 13377.53 | 300.0015 | 4 | 2 | 4.394067 | 0 | 3.056303 | 0 | 12.78327 | 0
2018-02-07 17:22 | 13497.61 | 120.001 | 5 | 2 | 3.964364 | -6.519991 | 3.056303 | 0.2172966 | 12.78327 | 0.8728439
2018-02-07 17:24 | 13617.61 | 240.0001 | 5 | 2 | 3.883258 | -6.52 | 3.056303 | 0.4346001 | 12.78327 | 1.725476
2018-02-07 17:26 | 13737.61 | 360.0002 | 5 | 2 | 3.803246 | -6.519998 | 3.056303 | 0.6518924 | 12.78327 | 2.560548
2018-02-07 17:28 | 13857.61 | 480.001 | 5 | 2 | 3.726864 | -6.519995 | 3.056303 | 0.8691826 | 12.78327 | 3.378576
2018-02-07 17:30 | 13977.61 | 600.001 | 5 | 2 | 3.656174 | -6.519972 | 3.056303 | 1.08647 | 12.78327 | 4.180576
2018-02-07 17:32 | 14097.61 | 720.0002 | 5 | 2 | 3.592906 | -6.51998 | 3.056303 | 1.303751 | 12.78327 | 4.967962
2018-02-07 17:34 | 14217.61 | 840.0002 | 5 | 2 | 3.538379 | -6.51994 | 3.056303 | 1.521025 | 12.78327 | 5.742519
2018-02-07 17:36 | 14337.61 | 960.001 | 5 | 2 | 3.492096 | -6.519968 | 3.056303 | 1.738308 | 12.78327 | 6.506194
2018-02-07 17:38 | 14457.61 | 1080.001 | 5 | 2 | 3.451729 | -6.51998 | 3.056303 | 1.955585 | 12.78327 | 7.260478
2018-02-07 17:40 | 14577.61 | 1200.001 | 5 | 2 | 3.414433 | -6.519968 | 3.056303 | 2.172866 | 12.78327 | 8.006393
2018-02-07 17:42 | 14697.61 | 1320.0002 | 5 | 2 | 3.376057 | -6.519883 | 3.056303 | 2.390143 | 12.78327 | 8.744191
2018-02-07 17:44 | 14817.61 | 1440.0002 | 5 | 2 | 3.323905 | -6.519919 | 3.056303 | 2.607423 | 12.78327 | 9.472479
2018-02-07 17:46 | 14937.61 | 1560.0002 | 5 | 2 | 3.243433 | -6.51994 | 3.056303 | 2.824705 | 12.78327 | 10.18662
2018-02-07 17:48 | 15057.61 | 1680.0002 | 5 | 2 | 3.104161 | -6.51993 | 3.056303 | 3.041992 | 12.78327 | 10.87803
2018-02-07 17:49 | 15103.05 | 1725.4385 | 5 | 2 | 2.999994 | -6.519974 | 3.056303 | 3.124257 | 12.78327 | 11.12953
2018-02-07 17:51 | 15223.09446 | 120.0008 | 6 | 2 | 3.567528 | 0 | 3.056303 | 3.124257 | 12.78327 | 11.12953
2018-02-07 17:53 | 15343.09366 | 240 | 6 | 2 | 3.597266 | 0 | 3.056303 | 3.124257 | 12.78327 | 11.12953
2018-02-07 17:54 | 15403.09516 | 300.0015 | 6 | 2 | 3.603722 | 0 | 3.056303 | 3.124257 | 12.78327 | 11.12953
2018-02-07 17:54 | 15403.1 | 0.0024 | 7 | 3 | 3.603784 | 0 | 0 | 0 | 0 | 0
2018-02-07 17:56 | 15523.18 | 120.001 | 2 | 3 | 3.940476 | 4.889927 | 0.162302 | 7.87e-10 | 0.6337597 | 2.835e-09
2018-02-07 17:58 | 15643.18 | 240.0001 | 2 | 3 | 3.981628 | 4.88994 | 0.3252697 | 7.87e-10 | 1.279398 | 2.835e-09
2018-02-07 18:00 | 15763.18 | 360.0001 | 2 | 3 | 4.015857 | 4.88994 | 0.488246 | 7.87e-10 | 1.931186 | 2.835e-09
2018-02-07 18:02 | 15883.18 | 480.0001 | 2 | 3 | 4.044155 | 4.889977 | 0.6512179 | 7.87e-10 | 2.588043 | 2.835e-09
2018-02-07 18:04 | 16003.18 | 600.0001 | 2 | 3 | 4.068226 | 4.889946 | 0.8141937 | 7.87e-10 | 3.249146 | 2.835e-09
2018-02-07 18:06 | 16123.18 | 720.001 | 2 | 3 | 4.091074 | 4.889999 | 0.9771702 | 7.87e-10 | 3.914014 | 2.835e-09
2018-02-07 18:08 | 16243.18 | 840.001 | 2 | 3 | 4.117141 | 4.889952 | 1.140141 | 7.87e-10 | 4.582807 | 2.835e-09
2018-02-07 18:10 | 16363.18 | 960.0001 | 2 | 3 | 4.147405 | 4.889915 | 1.303114 | 7.87e-10 | 5.256204 | 2.835e-09
2018-02-07 18:12 | 16483.18 | 1080.001 | 2 | 3 | 4.181327 | 4.889936 | 1.46609 | 7.87e-10 | 5.934847 | 2.835e-09
2018-02-07 18:14 | 16603.18 | 1200.0001 | 2 | 3 | 4.200386 | 4.516317 | 1.625894 | 7.87e-10 | 6.605273 | 2.835e-09
2018-02-07 18:16 | 16723.18 | 1320.0002 | 2 | 3 | 4.200352 | 3.857103 | 1.765221 | 7.87e-10 | 7.1905 | 2.835e-09
2018-02-07 18:18 | 16843.18 | 1440.0002 | 2 | 3 | 4.200325 | 3.270266 | 1.883813 | 7.87e-10 | 7.688627 | 2.835e-09
2018-02-07 18:18 | 16845.67 | 1442.492 | 2 | 3 | 4.200333 | 3.259995 | 1.88607 | 7.87e-10 | 7.698106 | 2.835e-09
2018-02-07 18:20 | 16965.68566 | 120.0001 | 3 | 3 | 4.22993 | 3.259909 | 1.994277 | 7.87e-10 | 8.154108 | 2.835e-09
2018-02-07 18:22 | 17085.68646 | 240.0009 | 3 | 3 | 4.263876 | 3.259886 | 2.102921 | 7.87e-10 | 8.615487 | 2.835e-09
2018-02-07 18:24 | 17205.68576 | 360.0002 | 3 | 3 | 4.299979 | 3.259871 | 2.211568 | 7.87e-10 | 9.080686 | 2.835e-09
2018-02-07 18:26 | 17325.68576 | 480.0002 | 3 | 3 | 4.337936 | 3.259939 | 2.320213 | 7.87e-10 | 9.549904 | 2.835e-09
2018-02-07 18:28 | 17445.68576 | 600.0002 | 3 | 3 | 4.377432 | 3.259882 | 2.428857 | 7.87e-10 | 10.02333 | 2.835e-09
2018-02-07 18:30 | 17565.68576 | 720.0002 | 3 | 3 | 4.400356 | 2.93947 | 2.53501 | 7.87e-10 | 10.48973 | 2.835e-09
2018-02-07 18:32 | 17685.68676 | 840.0012 | 3 | 3 | 4.400323 | 2.406357 | 2.623706 | 7.87e-10 | 10.88002 | 2.835e-09
2018-02-07 18:34 | 17805.68576 | 960.0002 | 3 | 3 | 4.400327 | 1.990967 | 2.696701 | 7.87e-10 | 11.20122 | 2.835e-09
2018-02-07 18:36 | 17925.68686 | 1080.0013 | 3 | 3 | 4.400292 | 1.659151 | 2.757302 | 7.87e-10 | 11.46789 | 2.835e-09
2018-02-07 18:38 | 18045.68646 | 1200.0009 | 3 | 3 | 4.400314 | 1.395639 | 2.808028 | 7.87e-10 | 11.6911 | 2.835e-09
2018-02-07 18:40 | 18165.68576 | 1320.0002 | 3 | 3 | 4.400269 | 1.182642 | 2.850847 | 7.87e-10 | 11.87951 | 2.835e-09
2018-02-07 18:42 | 18285.68576 | 1440.0002 | 3 | 3 | 4.400256 | 1.01063 | 2.887288 | 7.87e-10 | 12.03986 | 2.835e-09
2018-02-07 18:44 | 18405.68576 | 1560.0002 | 3 | 3 | 4.400186 | 0.8689957 | 2.918515 | 7.87e-10 | 12.17727 | 2.835e-09
2018-02-07 18:46 | 18525.68576 | 1680.0002 | 3 | 3 | 4.400176 | 0.7522945 | 2.945479 | 7.87e-10 | 12.29591 | 2.835e-09
2018-02-07 18:48 | 18645.68656 | 1800.001 | 3 | 3 | 4.400143 | 0.6550274 | 2.968889 | 7.87e-10 | 12.39892 | 2.835e-09
2018-02-07 18:50 | 18765.68576 | 1920.0002 | 3 | 3 | 4.400133 | 0.5730724 | 2.989313 | 7.87e-10 | 12.48879 | 2.835e-09
2018-02-07 18:52 | 18885.68656 | 2040.001 | 3 | 3 | 4.400135 | 0.5035648 | 3.007223 | 7.87e-10 | 12.56759 | 2.835e-09
2018-02-07 18:54 | 19005.68726 | 2160.0017 | 3 | 3 | 4.400133 | 0.4440403 | 3.022955 | 7.87e-10 | 12.63682 | 2.835e-09
2018-02-07 18:56 | 19125.68726 | 2280.0017 | 3 | 3 | 4.400104 | 0.3917866 | 3.036855 | 7.87e-10 | 12.69798 | 2.835e-09
2018-02-07 18:58 | 19245.68576 | 2400.0002 | 3 | 3 | 4.400109 | 0.3470287 | 3.04915 | 7.87e-10 | 12.75208 | 2.835e-09
2018-02-07 19:00 | 19365.68576 | 2520.0002 | 3 | 3 | 4.400033 | 0.3076534 | 3.060045 | 7.87e-10 | 12.80002 | 2.835e-09
2018-02-07 19:02 | 19485.68666 | 2640.0011 | 3 | 3 | 4.400096 | 0.2744007 | 3.069741 | 7.87e-10 | 12.84268 | 2.835e-09
2018-02-07 19:04 | 19605.68656 | 2760.001 | 3 | 3 | 4.400038 | 0.2435741 | 3.078362 | 7.87e-10 | 12.88061 | 2.835e-09
2018-02-07 19:06 | 19725.68656 | 2880.001 | 3 | 3 | 4.399972 | 0.2161713 | 3.086029 | 7.87e-10 | 12.91435 | 2.835e-09
2018-02-07 19:08 | 19845.68656 | 3000.001 | 3 | 3 | 4.400059 | 0.1947174 | 3.092883 | 7.87e-10 | 12.9445 | 2.835e-09
2018-02-07 19:10 | 19965.68656 | 3120.001 | 3 | 3 | 4.399998 | 0.1730347 | 3.099018 | 7.87e-10 | 12.9715 | 2.835e-09
2018-02-07 19:12 | 20085.68656 | 3240.001 | 3 | 3 | 4.400037 | 0.1548367 | 3.104503 | 7.87e-10 | 12.99564 | 2.835e-09
2018-02-07 19:14 | 20205.68576 | 3360.0002 | 3 | 3 | 4.400012 | 0.1382408 | 3.109412 | 7.87e-10 | 13.01723 | 2.835e-09
2018-02-07 19:16 | 20325.68576 | 3480.0002 | 3 | 3 | 4.400055 | 0.1246033 | 3.113806 | 7.87e-10 | 13.03657 | 2.835e-09
2018-02-07 19:18 | 20445.68656 | 3600.001 | 3 | 3 | 4.400061 | 0.1127396 | 3.117743 | 7.87e-10 | 13.05389 | 2.835e-09
2018-02-07 19:20 | 20565.68656 | 3720.001 | 3 | 3 | 4.400013 | 0.1004314 | 3.121263 | 7.87e-10 | 13.06938 | 2.835e-09
2018-02-07 19:22 | 20685.68576 | 3840.0002 | 3 | 3 | 4.400041 | 0.0904026 | 3.124435 | 7.87e-10 | 13.08333 | 2.835e-09
2018-02-07 19:23 | 20781.86556 | 3936.18 | 3 | 3 | 4.399968 | 0.0814991 | 3.126746 | 7.87e-10 | 13.0935 | 2.835e-09
2018-02-07 19:25 | 20901.91 | 120.0015 | 4 | 3 | 4.394706 | 0 | 3.126746 | 7.87e-10 | 13.0935 | 2.835e-09
2018-02-07 19:27 | 21021.91 | 239.9999 | 4 | 3 | 4.394161 | 0 | 3.126746 | 7.87e-10 | 13.0935 | 2.835e-09
2018-02-07 19:28 | 21081.91 | 300.0022 | 4 | 3 | 4.393966 | 0 | 3.126746 | 7.87e-10 | 13.0935 | 2.835e-09
2018-02-07 19:30 | 21201.99 | 120.0009 | 5 | 3 | 3.965203 | -6.519885 | 3.126746 | 0.2172919 | 13.0935 | 0.8730534
2018-02-07 19:32 | 21321.99 | 240.0001 | 5 | 3 | 3.883545 | -6.519944 | 3.126746 | 0.4345995 | 13.0935 | 1.725817
2018-02-07 19:34 | 21441.99 | 360.0009 | 5 | 3 | 3.803139 | -6.519932 | 3.126746 | 0.6518984 | 13.0935 | 2.560927
2018-02-07 19:36 | 21561.99 | 480.0009 | 5 | 3 | 3.726393 | -6.519904 | 3.126746 | 0.8691967 | 13.0935 | 3.37892
2018-02-07 19:38 | 21681.99 | 600.0009 | 5 | 3 | 3.655329 | -6.519951 | 3.126746 | 1.086501 | 13.0935 | 4.180838
2018-02-07 19:40 | 21801.99 | 720.0002 | 5 | 3 | 3.591911 | -6.51994 | 3.126746 | 1.303799 | 13.0935 | 4.96809
2018-02-07 19:42 | 21921.99 | 840.0001 | 5 | 3 | 3.53726 | -6.519925 | 3.126746 | 1.521091 | 13.0935 | 5.74248
2018-02-07 19:44 | 22041.99 | 960.0009 | 5 | 3 | 3.490965 | -6.51993 | 3.126746 | 1.738401 | 13.0935 | 6.506011
2018-02-07 19:46 | 22161.99 | 1080.0001 | 5 | 3 | 3.450459 | -6.519917 | 3.126746 | 1.955701 | 13.0935 | 7.260114
2018-02-07 19:48 | 22281.99 | 1200.0001 | 5 | 3 | 3.41308 | -6.519919 | 3.126746 | 2.173002 | 13.0935 | 8.005811
2018-02-07 19:50 | 22401.99 | 1320.0009 | 5 | 3 | 3.374585 | -6.519989 | 3.126746 | 2.390305 | 13.0935 | 8.743389
2018-02-07 19:52 | 22521.99 | 1440.0009 | 5 | 3 | 3.322223 | -6.519987 | 3.126746 | 2.607611 | 13.0935 | 9.471422
2018-02-07 19:54 | 22641.99 | 1560.0009 | 5 | 3 | 3.241163 | -6.519961 | 3.126746 | 2.82492 | 13.0935 | 10.18524
2018-02-07 19:56 | 22761.99 | 1680.0001 | 5 | 3 | 3.099376 | -6.519979 | 3.126746 | 3.042195 | 13.0935 | 10.87592
2018-02-07 19:57 | 22804.7 | 1722.712 | 5 | 3 | 2.999995 | -6.519961 | 3.126746 | 3.119527 | 13.0935 | 11.11211
2018-02-07 19:59 | 22924.74 | 120 | 6 | 3 | 3.568338 | 0 | 3.126746 | 3.119527 | 13.0935 | 11.11211
2018-02-07 20:01 | 23044.74 | 240.0008 | 6 | 3 | 3.598243 | 0 | 3.126746 | 3.119527 | 13.0935 | 11.11211
2018-02-07 20:02 | 23104.75 | 300.0015 | 6 | 3 | 3.604821 | 0 | 3.126746 | 3.119527 | 13.0935 | 11.11211
2018-02-07 20:02 | 23104.75 | 0.0024 | 7 | 4 | 3.604966 | 0 | 0 | 0 | 0 | 0
2018-02-07 20:04 | 23224.83 | 120.0009 | 2 | 4 | 3.941281 | 4.8899 | 0.162292 | 0 | 0.6338822 | 0
2018-02-07 20:06 | 23344.83 | 240.0009 | 2 | 4 | 3.982409 | 4.889959 | 0.3252693 | 0 | 1.279688 | 0
2018-02-07 20:08 | 23464.83 | 360.0009 | 2 | 4 | 4.016614 | 4.889896 | 0.4882503 | 0 | 1.931622 | 0
2018-02-07 20:10 | 23584.83 | 480.0009 | 2 | 4 | 4.044836 | 4.88991 | 0.651229 | 0 | 2.588625 | 0
2018-02-07 20:12 | 23704.83 | 600.0009 | 2 | 4 | 4.068912 | 4.889908 | 0.8142027 | 0 | 3.249828 | 0
2018-02-07 20:14 | 23824.83 | 720.0001 | 2 | 4 | 4.091754 | 4.889921 | 0.9771787 | 0 | 3.914803 | 0
2018-02-07 20:16 | 23944.83 | 840.0009 | 2 | 4 | 4.117877 | 4.889872 | 1.140161 | 0 | 4.583758 | 0
2018-02-07 20:18 | 24064.83 | 960.0001 | 2 | 4 | 4.148236 | 4.889956 | 1.303139 | 0 | 5.257302 | 0
2018-02-07 20:20 | 24184.83 | 1080.0009 | 2 | 4 | 4.182332 | 4.889929 | 1.466117 | 0 | 5.936101 | 0
2018-02-07 20:22 | 24304.83 | 1200.001 | 2 | 4 | 4.200375 | 4.496073 | 1.625569 | 0 | 6.605136 | 0
2018-02-07 20:24 | 24424.83 | 1320.0001 | 2 | 4 | 4.200382 | 3.83997 | 1.764271 | 0 | 7.187737 | 0
2018-02-07 20:26 | 24543.87 | 1439.0432 | 2 | 4 | 4.200371 | 3.259987 | 1.881433 | 0 | 7.679857 | 0
2018-02-07 20:28 | 24663.89 | 120.001 | 3 | 4 | 4.230036 | 3.259884 | 1.989643 | 0 | 8.13588 | 0
2018-02-07 20:30 | 24783.89 | 240.0002 | 3 | 4 | 4.264003 | 3.25989 | 2.098294 | 0 | 8.597302 | 0
2018-02-07 20:32 | 24903.89 | 360.0002 | 3 | 4 | 4.300129 | 3.259903 | 2.206944 | 0 | 9.062531 | 0
2018-02-07 20:34 | 25023.89 | 480.0011 | 3 | 4 | 4.338113 | 3.259897 | 2.315596 | 0 | 9.531796 | 0
2018-02-07 20:36 | 25143.89 | 600.001 | 3 | 4 | 4.377617 | 3.259861 | 2.424252 | 0 | 10.00529 | 0
2018-02-07 20:38 | 25263.89 | 720.0002 | 3 | 4 | 4.400363 | 2.937471 | 2.53036 | 0 | 10.47151 | 0
2018-02-07 20:40 | 25383.89 | 840.0002 | 3 | 4 | 4.400337 | 2.405989 | 2.619 | 0 | 10.86156 | 0
2018-02-07 20:42 | 25503.89 | 960.0009 | 3 | 4 | 4.400321 | 1.988937 | 2.691963 | 0 | 11.18262 | 0
2018-02-07 20:44 | 25623.89 | 1080.0002 | 3 | 4 | 4.400343 | 1.660103 | 2.752546 | 0 | 11.4492 | 0
2018-02-07 20:46 | 25743.89 | 1200.001 | 3 | 4 | 4.400303 | 1.395533 | 2.803268 | 0 | 11.6724 | 0
2018-02-07 20:48 | 25863.89 | 1320.001 | 3 | 4 | 4.400298 | 1.183491 | 2.846108 | 0 | 11.8609 | 0
2018-02-07 20:50 | 25983.89 | 1440.001 | 3 | 4 | 4.400213 | 1.009613 | 2.882557 | 0 | 12.02129 | 0
2018-02-07 20:52 | 26103.89 | 1560.001 | 3 | 4 | 4.400149 | 0.8679867 | 2.913806 | 0 | 12.15879 | 0
2018-02-07 20:54 | 26223.89 | 1680.0002 | 3 | 4 | 4.400097 | 0.750555 | 2.940777 | 0 | 12.27747 | 0
2018-02-07 20:56 | 26343.89 | 1800.001 | 3 | 4 | 4.40016 | 0.6557961 | 2.964195 | 0 | 12.38051 | 0
2018-02-07 20:58 | 26463.89 | 1920.0002 | 3 | 4 | 4.400112 | 0.5726299 | 2.984648 | 0 | 12.47051 | 0
2018-02-07 21:00 | 26583.89 | 2040.0002 | 3 | 4 | 4.400172 | 0.5039406 | 3.002568 | 0 | 12.54936 | 0
2018-02-07 21:02 | 26703.89 | 2160.001 | 3 | 4 | 4.400156 | 0.4440479 | 3.018329 | 0 | 12.61871 | 0
2018-02-07 21:04 | 26823.89 | 2280.001 | 3 | 4 | 4.400151 | 0.3927174 | 3.032226 | 0 | 12.67986 | 0
2018-02-07 21:06 | 26943.89 | 2400.0002 | 3 | 4 | 4.400065 | 0.3463345 | 3.044527 | 0 | 12.73398 | 0
2018-02-07 21:08 | 27063.89 | 2520.0002 | 3 | 4 | 4.400106 | 0.3080044 | 3.055426 | 0 | 12.78194 | 0
2018-02-07 21:10 | 27183.89 | 2640.001 | 3 | 4 | 4.40006 | 0.2724438 | 3.065097 | 0 | 12.82449 | 0
2018-02-07 21:12 | 27303.89 | 2760.0003 | 3 | 4 | 4.400119 | 0.244278 | 3.073699 | 0 | 12.86234 | 0
2018-02-07 21:14 | 27423.89 | 2880.001 | 3 | 4 | 4.39998 | 0.2152863 | 3.081349 | 0 | 12.896 | 0
2018-02-07 21:16 | 27543.89 | 3000.0003 | 3 | 4 | 4.400053 | 0.1934929 | 3.088182 | 0 | 12.92607 | 0
2018-02-07 21:18 | 27663.89 | 3120.0003 | 3 | 4 | 4.400087 | 0.1734524 | 3.094286 | 0 | 12.95293 | 0
2018-02-07 21:20 | 27783.89 | 3240.0003 | 3 | 4 | 4.400035 | 0.1540565 | 3.099737 | 0 | 12.97691 | 0
2018-02-07 21:22 | 27903.89 | 3360.0003 | 3 | 4 | 4.400032 | 0.1382217 | 3.104617 | 0 | 12.99838 | 0
2018-02-07 21:24 | 28023.89 | 3480.0003 | 3 | 4 | 4.400123 | 0.1251526 | 3.108979 | 0 | 13.01758 | 0
2018-02-07 21:26 | 28143.89 | 3600.0003 | 3 | 4 | 4.400039 | 0.1111774 | 3.112893 | 0 | 13.0348 | 0
2018-02-07 21:28 | 28263.89 | 3720.0003 | 3 | 4 | 4.400029 | 0.09946823 | 3.11641 | 0 | 13.05027 | 0
2018-02-07 21:30 | 28383.89 | 3840.0003 | 3 | 4 | 4.400057 | 0.08969307 | 3.119571 | 0 | 13.06418 | 0
2018-02-07 21:31 | 28469.91 | 3926.0241 | 3 | 4 | 4.399966 | 0.08149719 | 3.121636 | 0 | 13.07327 | 0
2018-02-07 21:33 | 28589.95446 | 120 | 4 | 4 | 4.394689 | 0 | 3.121636 | 0 | 13.07327 | 0
2018-02-07 21:35 | 28709.95526 | 240.0008 | 4 | 4 | 4.394139 | 0 | 3.121636 | 0 | 13.07327 | 0
2018-02-07 21:36 | 28769.95676 | 300.0023 | 4 | 4 | 4.393912 | 0 | 3.121636 | 0 | 13.07327 | 0
2018-02-07 21:38 | 28890.03846 | 120.0009 | 5 | 4 | 3.96492 | -6.519919 | 3.121636 | 0.2172876 | 13.07327 | 0.872987
2018-02-07 21:40 | 29010.03846 | 240.0009 | 5 | 4 | 3.882963 | -6.519936 | 3.121636 | 0.434589 | 13.07327 | 1.725635
2018-02-07 21:42 | 29130.03846 | 360.0009 | 5 | 4 | 3.802498 | -6.519965 | 3.121636 | 0.6518832 | 13.07327 | 2.560599
2018-02-07 21:44 | 29250.03766 | 480.0001 | 5 | 4 | 3.725639 | -6.51993 | 3.121636 | 0.869182 | 13.07327 | 3.378442
2018-02-07 21:46 | 29370.03766 | 600.0001 | 5 | 4 | 3.654589 | -6.519881 | 3.121636 | 1.086478 | 13.07327 | 4.180171
2018-02-07 21:48 | 29490.03766 | 720.0001 | 5 | 4 | 3.591138 | -6.51993 | 3.121636 | 1.303777 | 13.07327 | 4.967262
2018-02-07 21:50 | 29610.03766 | 840.0001 | 5 | 4 | 3.536454 | -6.519947 | 3.121636 | 1.52107 | 13.07327 | 5.741483
2018-02-07 21:52 | 29730.03766 | 960.0001 | 5 | 4 | 3.490154 | -6.519892 | 3.121636 | 1.738364 | 13.07327 | 6.50477
2018-02-07 21:54 | 29850.03766 | 1080.0001 | 5 | 4 | 3.449729 | -6.519911 | 3.121636 | 1.955658 | 13.07327 | 7.258686
2018-02-07 21:56 | 29970.03846 | 1200.0009 | 5 | 4 | 3.412306 | -6.519909 | 3.121636 | 2.172958 | 13.07327 | 8.004217
2018-02-07 21:58 | 30090.03846 | 1320.0009 | 5 | 4 | 3.373572 | -6.519947 | 3.121636 | 2.390249 | 13.07327 | 8.741566
2018-02-07 22:00 | 30210.03856 | 1440.001 | 5 | 4 | 3.320777 | -6.519968 | 3.121636 | 2.60755 | 13.07327 | 9.46932
2018-02-07 22:02 | 30330.03766 | 1560.0001 | 5 | 4 | 3.239047 | -6.519953 | 3.121636 | 2.824845 | 13.07327 | 10.18273
2018-02-07 22:04 | 30450.03846 | 1680.0009 | 5 | 4 | 3.094904 | -6.519961 | 3.121636 | 3.042109 | 13.07327 | 10.87273
2018-02-07 22:05 | 30490.28396 | 1720.2464 | 5 | 4 | 2.999994 | -6.519968 | 3.121636 | 3.114978 | 13.07327 | 11.0951
2018-02-07 22:07 | 30610.32774 | 120.0008 | 6 | 4 | 3.569017 | 0 | 3.121636 | 3.114978 | 13.07327 | 11.0951
2018-02-07 22:09 | 30730.32774 | 240.0008 | 6 | 4 | 3.599179 | 0 | 3.121636 | 3.114978 | 13.07327 | 11.0951
2018-02-07 22:10 | 30790.32844 | 300.0015 | 6 | 4 | 3.605871 | 0 | 3.121636 | 3.114978 | 13.07327 | 11.0951
2018-02-07 22:10 | 30790.34 | 0.0024 | 7 | 5 | 3.605944 | 0 | 0 | 0 | 0 | 0
2018-02-07 22:12 | 30910.42 | 120.001 | 2 | 5 | 3.942308 | 4.889883 | 0.1623013 | 0 | 0.6341119 | 0
2018-02-07 22:14 | 31030.41 | 240.0001 | 2 | 5 | 3.983587 | 4.889975 | 0.3252794 | 0 | 1.280101 | 0
2018-02-07 22:16 | 31150.42 | 360.001 | 2 | 5 | 4.017877 | 4.889902 | 0.4882606 | 0 | 1.932233 | 0
2018-02-07 22:18 | 31270.41 | 480.0001 | 2 | 5 | 4.046063 | 4.889885 | 0.6512396 | 0 | 2.589439 | 0
2018-02-07 22:20 | 31390.41 | 600.0001 | 2 | 5 | 4.070063 | 4.889887 | 0.8142129 | 0 | 3.250837 | 0
2018-02-07 22:22 | 31510.42 | 720.0009 | 2 | 5 | 4.09296 | 4.889894 | 0.9771953 | 0 | 3.91603 | 0
2018-02-07 22:24 | 31630.42 | 840.001 | 2 | 5 | 4.119165 | 4.889883 | 1.140172 | 0 | 4.585165 | 0
2018-02-07 22:26 | 31750.42 | 960.001 | 2 | 5 | 4.149544 | 4.889851 | 1.303149 | 0 | 5.258913 | 0
2018-02-07 22:28 | 31870.42 | 1080.0009 | 2 | 5 | 4.183699 | 4.889881 | 1.466129 | 0 | 5.937938 | 0
2018-02-07 22:30 | 31990.42 | 1200.001 | 2 | 5 | 4.200379 | 4.471172 | 1.625073 | 0 | 6.604946 | 0
2018-02-07 22:32 | 32110.41 | 1320.0002 | 2 | 5 | 4.20035 | 3.819294 | 1.763036 | 0 | 7.184439 | 0
2018-02-07 22:34 | 32225.6 | 1435.1832 | 2 | 5 | 4.20035 | 3.259981 | 1.876096 | 0 | 7.659331 | 0
2018-02-07 22:36 | 32345.61 | 120.0002 | 3 | 5 | 4.230025 | 3.259848 | 1.984308 | 0 | 8.115359 | 0
2018-02-07 22:38 | 32465.61 | 240.0002 | 3 | 5 | 4.264069 | 3.259851 | 2.092957 | 0 | 8.576776 | 0
2018-02-07 22:40 | 32585.61 | 360.0001 | 3 | 5 | 4.300181 | 3.259851 | 2.201607 | 0 | 9.042011 | 0
2018-02-07 22:42 | 32705.61 | 480.001 | 3 | 5 | 4.338102 | 3.259867 | 2.310259 | 0 | 9.511278 | 0
2018-02-07 22:44 | 32825.61 | 600.0002 | 3 | 5 | 4.377505 | 3.25988 | 2.418907 | 0 | 9.98473 | 0
2018-02-07 22:46 | 32945.61 | 720.001 | 3 | 5 | 4.400383 | 2.941542 | 2.525075 | 0 | 10.4512 | 0
2018-02-07 22:48 | 33065.61 | 840.001 | 3 | 5 | 4.40032 | 2.408846 | 2.613842 | 0 | 10.84181 | 0
2018-02-07 22:50 | 33185.61 | 960.0002 | 3 | 5 | 4.400327 | 1.992512 | 2.686916 | 0 | 11.16336 | 0
2018-02-07 22:52 | 33305.61 | 1080.0002 | 3 | 5 | 4.400293 | 1.660744 | 2.747584 | 0 | 11.43032 | 0
2018-02-07 22:54 | 33425.61 | 1200.0003 | 3 | 5 | 4.400302 | 1.397154 | 2.798379 | 0 | 11.65383 | 0
2018-02-07 22:56 | 33545.61 | 1320.0002 | 3 | 5 | 4.400324 | 1.185659 | 2.841256 | 0 | 11.8425 | 0
2018-02-07 22:58 | 33665.61 | 1440.001 | 3 | 5 | 4.400252 | 1.012001 | 2.877733 | 0 | 12.00301 | 0
2018-02-07 23:00 | 33785.61 | 1560.0018 | 3 | 5 | 4.400228 | 0.8706379 | 2.909036 | 0 | 12.14075 | 0
2018-02-07 23:02 | 33905.61 | 1680.0002 | 3 | 5 | 4.400264 | 0.755415 | 2.936055 | 0 | 12.25963 | 0
2018-02-07 23:04 | 34025.61 | 1800.0002 | 3 | 5 | 4.400198 | 0.6563549 | 2.959513 | 0 | 12.36286 | 0
2018-02-07 23:06 | 34145.61 | 1920.001 | 3 | 5 | 4.400224 | 0.5746918 | 2.979972 | 0 | 12.45288 | 0
2018-02-07 23:08 | 34265.61 | 2040.001 | 3 | 5 | 4.400156 | 0.5037956 | 2.997887 | 0 | 12.53171 | 0
2018-02-07 23:10 | 34385.61 | 2160.001 | 3 | 5 | 4.400228 | 0.4454594 | 3.013664 | 0 | 12.60113 | 0
2018-02-07 23:12 | 34505.61 | 2280.0009 | 3 | 5 | 4.400219 | 0.3940811 | 3.027578 | 0 | 12.66235 | 0
2018-02-07 23:14 | 34625.61 | 2400.001 | 3 | 5 | 4.400106 | 0.3469276 | 3.039898 | 0 | 12.71656 | 0
2018-02-07 23:16 | 34745.61 | 2520.0002 | 3 | 5 | 4.400113 | 0.3083763 | 3.050801 | 0 | 12.76453 | 0
2018-02-07 23:18 | 34865.61 | 2640.001 | 3 | 5 | 4.400178 | 0.275383 | 3.06049 | 0 | 12.80717 | 0
2018-02-07 23:20 | 34985.61 | 2760.001 | 3 | 5 | 4.400104 | 0.2438793 | 3.069089 | 0 | 12.84501 | 0
2018-02-07 23:22 | 35105.61 | 2880.0002 | 3 | 5 | 4.400054 | 0.2168732 | 3.076745 | 0 | 12.87869 | 0
2018-02-07 23:24 | 35225.61 | 3000.0002 | 3 | 5 | 4.40007 | 0.1934547 | 3.083573 | 0 | 12.90873 | 0
2018-02-07 23:26 | 35345.61 | 3120.001 | 3 | 5 | 4.400094 | 0.1734409 | 3.089668 | 0 | 12.93555 | 0
2018-02-07 23:28 | 35465.61 | 3240.001 | 3 | 5 | 4.400024 | 0.1537628 | 3.095114 | 0 | 12.95952 | 0
2018-02-07 23:30 | 35585.61 | 3360.001 | 3 | 5 | 4.400128 | 0.1392994 | 3.099995 | 0 | 12.98099 | 0
2018-02-07 23:32 | 35705.61 | 3480.0003 | 3 | 5 | 4.399974 | 0.1226406 | 3.104339 | 0 | 13.00011 | 0
2018-02-07 23:34 | 35825.61 | 3600.0002 | 3 | 5 | 4.400055 | 0.1111279 | 3.108244 | 0 | 13.01729 | 0
2018-02-07 23:36 | 35945.61 | 3720.0009 | 3 | 5 | 4.400057 | 0.1000652 | 3.11175 | 0 | 13.03272 | 0
2018-02-07 23:38 | 36065.61 | 3840.0002 | 3 | 5 | 4.400085 | 0.09049034 | 3.114895 | 0 | 13.04655 | 0
2018-02-07 23:39 | 36155.7 | 3930.0944 | 3 | 5 | 4.399991 | 0.08149719 | 3.117053 | 0 | 13.05605 | 0
2018-02-07 23:41 | 36275.74 | 120 | 4 | 5 | 4.394705 | 0 | 3.117053 | 0 | 13.05605 | 0
2018-02-07 23:43 | 36395.75 | 240.0009 | 4 | 5 | 4.394163 | 0 | 3.117053 | 0 | 13.05605 | 0
2018-02-07 23:44 | 36455.75 | 300.0023 | 4 | 5 | 4.393976 | 0 | 3.117053 | 0 | 13.05605 | 0
2018-02-07 23:46 | 36575.83 | 120.0009 | 5 | 5 | 3.963699 | -6.519974 | 3.117053 | 0.2172934 | 13.05605 | 0.8727434
2018-02-07 23:48 | 36695.83 | 240.0009 | 5 | 5 | 3.88187 | -6.519984 | 3.117053 | 0.434596 | 13.05605 | 1.725145
2018-02-07 23:50 | 36815.83 | 360.0009 | 5 | 5 | 3.801227 | -6.520043 | 3.117053 | 0.6518976 | 13.05605 | 2.559878
2018-02-07 23:52 | 36935.83 | 480.0001 | 5 | 5 | 3.724281 | -6.519932 | 3.117053 | 0.8691922 | 13.05605 | 3.377415
2018-02-07 23:54 | 37055.83 | 600.0001 | 5 | 5 | 3.65326 | -6.519942 | 3.117053 | 1.086495 | 13.05605 | 4.178872
2018-02-07 23:56 | 37175.83 | 720.0009 | 5 | 5 | 3.589784 | -6.519974 | 3.117053 | 1.303794 | 13.05605 | 4.965677
2018-02-07 23:58 | 37295.83 | 840.0001 | 5 | 5 | 3.535248 | -6.519972 | 3.117053 | 1.521099 | 13.05605 | 5.739655
2018-02-08 | 37415.83 | 960.0009 | 5 | 5 | 3.489127 | -6.519936 | 3.117053 | 1.738406 | 13.05605 | 6.502755
2018-02-08 00:02 | 37535.83 | 1080.0009 | 5 | 5 | 3.448581 | -6.519982 | 3.117053 | 1.955707 | 13.05605 | 7.256462
2018-02-08 00:04 | 37655.83 | 1200.0001 | 5 | 5 | 3.41107 | -6.519919 | 3.117053 | 2.173003 | 13.05605 | 8.001719
2018-02-08 00:06 | 37775.83 | 1320.0001 | 5 | 5 | 3.372239 | -6.519965 | 3.117053 | 2.390305 | 13.05605 | 8.738822
2018-02-08 00:08 | 37895.83 | 1440.0001 | 5 | 5 | 3.319314 | -6.519958 | 3.117053 | 2.607607 | 13.05605 | 9.466272
2018-02-08 00:10 | 38015.83 | 1560.0002 | 5 | 5 | 3.236934 | -6.519951 | 3.117053 | 2.824895 | 13.05605 | 10.17927
2018-02-08 00:12 | 38135.83 | 1680.0002 | 5 | 5 | 3.090124 | -6.519942 | 3.117053 | 3.042166 | 13.05605 | 10.86864
2018-02-08 00:13 | 38173.47 | 1717.6425 | 5 | 5 | 3 | -6.519909 | 3.117053 | 3.110321 | 13.05605 | 11.07643
2018-02-08 00:15 | 38293.52 | 120.0008 | 6 | 5 | 3.570105 | 0 | 3.117053 | 3.110321 | 13.05605 | 11.07643
2018-02-08 00:17 | 38413.52 | 240.0008 | 6 | 5 | 3.600339 | 0 | 3.117053 | 3.110321 | 13.05605 | 11.07643
2018-02-08 00:18 | 38473.52 | 300.0023 | 6 | 5 | 3.607106 | 0 | 3.117053 | 3.110321 | 13.05605 | 11.07643
2018-02-08 00:18 | 38473.5254 | 0.0024 | 7 | 6 | 3.607126 | 0 | 0 | 0 | 0 | 0
2018-02-08 00:20 | 38593.60592 | 120.001 | 2 | 6 | 3.943142 | 4.889866 | 0.1622868 | 0 | 0.6342347 | 0
2018-02-08 00:22 | 38713.60512 | 240.0002 | 2 | 6 | 3.984353 | 4.889902 | 0.3252646 | 0 | 1.280355 | 0
2018-02-08 00:24 | 38833.60512 | 360.0002 | 2 | 6 | 4.018565 | 4.889845 | 0.4882385 | 0 | 1.932574 | 0
2018-02-08 00:26 | 38953.60592 | 480.001 | 2 | 6 | 4.04667 | 4.889864 | 0.6512161 | 0 | 2.589885 | 0
2018-02-08 00:28 | 39073.60592 | 600.001 | 2 | 6 | 4.070627 | 4.889809 | 0.8141899 | 0 | 3.251384 | 0
2018-02-08 00:30 | 39193.60592 | 720.001 | 2 | 6 | 4.093441 | 4.889853 | 0.977169 | 0 | 3.916649 | 0
2018-02-08 00:32 | 39313.60512 | 840.0002 | 2 | 6 | 4.119743 | 4.889793 | 1.140147 | 0 | 4.585875 | 0
2018-02-08 00:34 | 39433.60592 | 960.001 | 2 | 6 | 4.150245 | 4.889856 | 1.303115 | 0 | 5.25969 | 0
2018-02-08 00:36 | 39553.60512 | 1080.0002 | 2 | 6 | 4.184515 | 4.889835 | 1.466086 | 0 | 5.9388 | 0
2018-02-08 00:38 | 39673.60592 | 1200.001 | 2 | 6 | 4.200345 | 4.454733 | 1.624684 | 0 | 6.604417 | 0
2018-02-08 00:40 | 39793.60592 | 1320.001 | 2 | 6 | 4.200388 | 3.804045 | 1.762112 | 0 | 7.181665 | 0
2018-02-08 00:42 | 39905.56102 | 1431.9561 | 2 | 6 | 4.20034 | 3.259995 | 1.871764 | 0 | 7.642241 | 0
2018-02-08 00:44 | 40025.57 | 120.0009 | 3 | 6 | 4.230092 | 3.259811 | 1.979972 | 0 | 8.098252 | 0
2018-02-08 00:46 | 40145.57 | 240.0001 | 3 | 6 | 4.264155 | 3.259821 | 2.088616 | 0 | 8.559657 | 0
2018-02-08 00:48 | 40265.57 | 360.0009 | 3 | 6 | 4.300437 | 3.259861 | 2.197261 | 0 | 9.024887 | 0
2018-02-08 00:50 | 40385.57 | 480.0002 | 3 | 6 | 4.338524 | 3.25984 | 2.305907 | 0 | 9.494165 | 0
2018-02-08 00:52 | 40505.57 | 600.0002 | 3 | 6 | 4.378153 | 3.259834 | 2.414552 | 0 | 9.967664 | 0
2018-02-08 00:54 | 40625.57 | 720.0003 | 3 | 6 | 4.400307 | 2.927803 | 2.520512 | 0 | 10.43327 | 0
2018-02-08 00:56 | 40745.57 | 840.001 | 3 | 6 | 4.400346 | 2.400999 | 2.608945 | 0 | 10.8224 | 0
2018-02-08 00:58 | 40865.57 | 960.0002 | 3 | 6 | 4.400323 | 1.985786 | 2.681784 | 0 | 11.14291 | 0
2018-02-08 01:00 | 40985.57 | 1080.0004 | 3 | 6 | 4.400248 | 1.6562 | 2.742276 | 0 | 11.4091 | 0
2018-02-08 01:02 | 41105.57 | 1200.0002 | 3 | 6 | 4.400301 | 1.39419 | 2.792951 | 0 | 11.63208 | 0
2018-02-08 01:04 | 41225.57 | 1320.001 | 3 | 6 | 4.400226 | 1.181234 | 2.835747 | 0 | 11.8204 | 0
2018-02-08 01:06 | 41345.57 | 1440.0002 | 3 | 6 | 4.400168 | 1.009148 | 2.872177 | 0 | 11.9807 | 0
2018-02-08 01:08 | 41465.57 | 1560.001 | 3 | 6 | 4.400146 | 0.8683147 | 2.903419 | 0 | 12.11817 | 0
2018-02-08 01:10 | 41585.57 | 1680.0002 | 3 | 6 | 4.400144 | 0.7522488 | 2.930391 | 0 | 12.23685 | 0
2018-02-08 01:12 | 41705.57 | 1800.0002 | 3 | 6 | 4.400166 | 0.6558571 | 2.953814 | 0 | 12.33992 | 0
2018-02-08 01:14 | 41825.57 | 1920.0011 | 3 | 6 | 4.400108 | 0.5727367 | 2.974258 | 0 | 12.42988 | 0
2018-02-08 01:16 | 41945.57 | 2040.0002 | 3 | 6 | 4.400136 | 0.5031319 | 2.992185 | 0 | 12.50875 | 0
2018-02-08 01:18 | 42065.57 | 2160.001 | 3 | 6 | 4.400085 | 0.4429092 | 3.007938 | 0 | 12.57807 | 0
2018-02-08 01:20 | 42185.57 | 2280.001 | 3 | 6 | 4.400151 | 0.3931351 | 3.021847 | 0 | 12.63927 | 0
2018-02-08 01:22 | 42305.57 | 2400.0002 | 3 | 6 | 4.400061 | 0.3467922 | 3.034153 | 0 | 12.69342 | 0
2018-02-08 01:24 | 42425.57 | 2520.001 | 3 | 6 | 4.400084 | 0.3083916 | 3.045063 | 0 | 12.74143 | 0
2018-02-08 01:26 | 42545.57 | 2640.0002 | 3 | 6 | 4.400096 | 0.2739143 | 3.054765 | 0 | 12.78412 | 0
2018-02-08 01:28 | 42665.57 | 2760.001 | 3 | 6 | 4.40011 | 0.2446671 | 3.063373 | 0 | 12.82199 | 0
2018-02-08 01:30 | 42785.57 | 2880.0002 | 3 | 6 | 4.400091 | 0.2175159 | 3.071062 | 0 | 12.85582 | 0
2018-02-08 01:32 | 42905.57 | 3000.0002 | 3 | 6 | 4.400016 | 0.1934643 | 3.077896 | 0 | 12.88589 | 0
2018-02-08 01:34 | 43025.57 | 3120.0002 | 3 | 6 | 4.400042 | 0.172924 | 3.084009 | 0 | 12.91279 | 0
2018-02-08 01:36 | 43145.57 | 3240.001 | 3 | 6 | 4.400043 | 0.1552315 | 3.089476 | 0 | 12.93684 | 0
2018-02-08 01:38 | 43265.57 | 3360.001 | 3 | 6 | 4.399968 | 0.1374722 | 3.094371 | 0 | 12.95838 | 0
2018-02-08 01:40 | 43385.57 | 3480.0002 | 3 | 6 | 4.40007 | 0.1248856 | 3.098751 | 0 | 12.97765 | 0
2018-02-08 01:42 | 43505.57 | 3600.0002 | 3 | 6 | 4.40003 | 0.1112957 | 3.102674 | 0 | 12.99492 | 0
2018-02-08 01:44 | 43625.57 | 3720.0002 | 3 | 6 | 4.400019 | 0.1002522 | 3.106191 | 0 | 13.01039 | 0
2018-02-08 01:46 | 43745.57 | 3840.001 | 3 | 6 | 4.400007 | 0.08968925 | 3.10938 | 0 | 13.02442 | 0
2018-02-08 01:48 | 43857.15 | 3951.5792 | 3 | 6 | 4.400016 | 0.0814991 | 3.112046 | 0 | 13.03615 | 0
2018-02-08 01:50 | 43977.2 | 120.0007 | 4 | 6 | 4.394746 | 0 | 3.112046 | 0 | 13.03615 | 0
2018-02-08 01:52 | 44097.19 | 239.9999 | 4 | 6 | 4.394168 | 0 | 3.112046 | 0 | 13.03615 | 0
2018-02-08 01:53 | 44157.2 | 300.0022 | 4 | 6 | 4.393983 | 0 | 3.112046 | 0 | 13.03615 | 0
2018-02-08 01:55 | 44277.27606 | 120.0001 | 5 | 6 | 3.962746 | -6.519963 | 3.112046 | 0.2172812 | 13.03615 | 0.8724929
2018-02-08 01:57 | 44397.27606 | 240.0001 | 5 | 6 | 3.8808 | -6.519902 | 3.112046 | 0.4345787 | 13.03615 | 1.724654
2018-02-08 01:59 | 44517.27686 | 360.0009 | 5 | 6 | 3.800043 | -6.519947 | 3.112046 | 0.6518782 | 13.03615 | 2.559137
2018-02-08 02:01 | 44637.27686 | 480.0009 | 5 | 6 | 3.722987 | -6.519902 | 3.112046 | 0.8691756 | 13.03615 | 3.376415
2018-02-08 02:03 | 44757.27606 | 600.0001 | 5 | 6 | 3.651873 | -6.519934 | 3.112046 | 1.086473 | 13.03615 | 4.177569
2018-02-08 02:05 | 44877.27606 | 720.0001 | 5 | 6 | 3.588422 | -6.5199 | 3.112046 | 1.303766 | 13.03615 | 4.964046
2018-02-08 02:07 | 44997.27696 | 840.001 | 5 | 6 | 3.533903 | -6.519894 | 3.112046 | 1.521066 | 13.03615 | 5.73772
2018-02-08 02:09 | 45117.27606 | 960.0001 | 5 | 6 | 3.487883 | -6.519892 | 3.112046 | 1.738359 | 13.03615 | 6.500486
2018-02-08 02:11 | 45237.27686 | 1080.0009 | 5 | 6 | 3.447291 | -6.519885 | 3.112046 | 1.955655 | 13.03615 | 7.253903
2018-02-08 02:13 | 45357.27686 | 1200.0009 | 5 | 6 | 3.409699 | -6.519858 | 3.112046 | 2.172948 | 13.03615 | 7.998867
2018-02-08 02:15 | 45477.27686 | 1320.0009 | 5 | 6 | 3.370617 | -6.519845 | 3.112046 | 2.39025 | 13.03615 | 8.735661
2018-02-08 02:17 | 45597.27686 | 1440.0009 | 5 | 6 | 3.317407 | -6.519921 | 3.112046 | 2.607547 | 13.03615 | 9.462703
2018-02-08 02:19 | 45717.27686 | 1560.0009 | 5 | 6 | 3.234418 | -6.519925 | 3.112046 | 2.824814 | 13.03615 | 10.17517
2018-02-08 02:21 | 45837.27686 | 1680.0009 | 5 | 6 | 3.084997 | -6.519928 | 3.112046 | 3.042089 | 13.03615 | 10.8638
2018-02-08 02:21 | 45872.28796 | 1715.012 | 5 | 6 | 2.999991 | -6.519942 | 3.112046 | 3.105476 | 13.03615 | 11.05687
2018-02-08 02:23 | 45992.3327 | 120 | 6 | 6 | 3.570954 | 0 | 3.112046 | 3.105476 | 13.03615 | 11.05687
2018-02-08 02:25 | 46112.3335 | 240.0008 | 6 | 6 | 3.601326 | 0 | 3.112046 | 3.105476 | 13.03615 | 11.05687
2018-02-08 02:26 | 46172.335 | 300.0023 | 6 | 6 | 3.608195 | 0 | 3.112046 | 3.105476 | 13.03615 | 11.05687
2018-02-08 02:26 | 46172.34 | 0.0024 | 7 | 7 | 3.608321 | 0 | 0 | 0 | 0 | 0
2018-02-08 02:28 | 46292.42 | 120.0002 | 2 | 7 | 3.944267 | 4.889875 | 0.1623001 | 0 | 0.6344952 | 0
2018-02-08 02:30 | 46412.42 | 240.0002 | 2 | 7 | 3.985576 | 4.889866 | 0.3252798 | 0 | 1.280815 | 0
2018-02-08 02:32 | 46532.42 | 360.001 | 2 | 7 | 4.019931 | 4.889849 | 0.4882563 | 0 | 1.933257 | 0
2018-02-08 02:34 | 46652.42 | 480.0001 | 2 | 7 | 4.048022 | 4.889812 | 0.6512301 | 0 | 2.59077 | 0
2018-02-08 02:36 | 46772.42 | 600.001 | 2 | 7 | 4.071885 | 4.889853 | 0.8142095 | 0 | 3.252502 | 0
2018-02-08 02:38 | 46892.42 | 720.001 | 2 | 7 | 4.094768 | 4.890211 | 0.977191 | 0 | 3.917984 | 0
2018-02-08 02:40 | 47012.42 | 840.0001 | 2 | 7 | 4.12111 | 4.88983 | 1.140173 | 0 | 4.587444 | 0
2018-02-08 02:42 | 47132.42 | 960.0001 | 2 | 7 | 4.151616 | 4.889832 | 1.303154 | 0 | 5.261538 | 0
2018-02-08 02:44 | 47252.42 | 1080.001 | 2 | 7 | 4.186047 | 4.889807 | 1.466137 | 0 | 5.940935 | 0
2018-02-08 02:46 | 47372.42 | 1200.001 | 2 | 7 | 4.20036 | 4.427563 | 1.624147 | 0 | 6.60418 | 0
2018-02-08 02:48 | 47492.42 | 1320.0002 | 2 | 7 | 4.200335 | 3.779428 | 1.760738 | 0 | 7.177912 | 0
2018-02-08 02:50 | 47600.32 | 1427.9 | 2 | 7 | 4.200371 | 3.259983 | 1.866074 | 0 | 7.620362 | 0
2018-02-08 02:52 | 47720.3328 | 120.0002 | 3 | 7 | 4.230188 | 3.259907 | 1.974297 | 0 | 8.076447 | 0
2018-02-08 02:54 | 47840.3327 | 240.0001 | 3 | 7 | 4.264386 | 3.260193 | 2.082952 | 0 | 8.537916 | 0
2018-02-08 02:56 | 47960.3335 | 360.0009 | 3 | 7 | 4.300684 | 3.259859 | 2.191606 | 0 | 9.003211 | 0
2018-02-08 02:58 | 48080.3343 | 480.0017 | 3 | 7 | 4.338857 | 3.259851 | 2.300256 | 0 | 9.472539 | 0
2018-02-08 03:00 | 48200.3335 | 600.0009 | 3 | 7 | 4.378497 | 3.259851 | 2.408914 | 0 | 9.946134 | 0
2018-02-08 03:02 | 48320.3335 | 720.0009 | 3 | 7 | 4.400352 | 2.923473 | 2.514773 | 0 | 10.41131 | 0
2018-02-08 03:04 | 48440.3335 | 840.0009 | 3 | 7 | 4.400355 | 2.39921 | 2.603081 | 0 | 10.7999 | 0
2018-02-08 03:06 | 48560.3327 | 960.0001 | 3 | 7 | 4.400299 | 1.985544 | 2.675876 | 0 | 11.12022 | 0
2018-02-08 03:08 | 48680.3335 | 1080.0009 | 3 | 7 | 4.400303 | 1.657555 | 2.736372 | 0 | 11.38642 | 0
2018-02-08 03:10 | 48800.3335 | 1200.0009 | 3 | 7 | 4.400288 | 1.394669 | 2.787064 | 0 | 11.60948 | 0
2018-02-08 03:12 | 48920.3327 | 1320.0001 | 3 | 7 | 4.400268 | 1.182892 | 2.829889 | 0 | 11.79792 | 0
2018-02-08 03:14 | 49040.3327 | 1440.0001 | 3 | 7 | 4.400243 | 1.011026 | 2.866346 | 0 | 11.95834 | 0
2018-02-08 03:16 | 49160.3335 | 1560.0009 | 3 | 7 | 4.400177 | 0.8695431 | 2.897607 | 0 | 12.09589 | 0
2018-02-08 03:18 | 49280.3327 | 1680.0001 | 3 | 7 | 4.400191 | 0.7539711 | 2.924624 | 0 | 12.21478 | 0
2018-02-08 03:20 | 49400.3327 | 1800.0001 | 3 | 7 | 4.400258 | 0.6588268 | 2.948102 | 0 | 12.31809 | 0
2018-02-08 03:22 | 49520.3327 | 1920.0001 | 3 | 7 | 4.400166 | 0.574995 | 2.968594 | 0 | 12.40825 | 0
2018-02-08 03:24 | 49640.3327 | 2040.0001 | 3 | 7 | 4.400162 | 0.5051765 | 2.986548 | 0 | 12.48725 | 0
2018-02-08 03:26 | 49760.3327 | 2160.0001 | 3 | 7 | 4.40013 | 0.445055 | 3.002346 | 0 | 12.55676 | 0
2018-02-08 03:28 | 49880.3335 | 2280.0009 | 3 | 7 | 4.400155 | 0.3937168 | 3.016295 | 0 | 12.61814 | 0
2018-02-08 03:30 | 50000.3335 | 2400.0009 | 3 | 7 | 4.40016 | 0.3494759 | 3.02863 | 0 | 12.67242 | 0
2018-02-08 03:32 | 50120.3327 | 2520.0001 | 3 | 7 | 4.400119 | 0.3098583 | 3.039572 | 0 | 12.72056 | 0
2018-02-08 03:34 | 50240.3335 | 2640.0009 | 3 | 7 | 4.400035 | 0.273653 | 3.049277 | 0 | 12.76327 | 0
2018-02-08 03:36 | 50360.3327 | 2760.0001 | 3 | 7 | 4.400071 | 0.2443714 | 3.057925 | 0 | 12.80132 | 0
2018-02-08 03:38 | 50480.3327 | 2880.0001 | 3 | 7 | 4.400069 | 0.2180233 | 3.065633 | 0 | 12.83524 | 0
2018-02-08 03:40 | 50600.3327 | 3000.0001 | 3 | 7 | 4.400074 | 0.1946163 | 3.072514 | 0 | 12.86551 | 0
2018-02-08 03:42 | 50720.3335 | 3120.0009 | 3 | 7 | 4.400028 | 0.1734524 | 3.078639 | 0 | 12.89246 | 0
2018-02-08 03:44 | 50840.3335 | 3240.0009 | 3 | 7 | 4.399993 | 0.1548634 | 3.084105 | 0 | 12.91651 | 0
2018-02-08 03:46 | 50960.3335 | 3360.0009 | 3 | 7 | 4.400006 | 0.1381664 | 3.089011 | 0 | 12.9381 | 0
2018-02-08 03:48 | 51080.3335 | 3480.0009 | 3 | 7 | 4.400026 | 0.1249294 | 3.093399 | 0 | 12.95741 | 0
2018-02-08 03:50 | 51200.3335 | 3600.0009 | 3 | 7 | 4.399963 | 0.1107273 | 3.097352 | 0 | 12.9748 | 0
2018-02-08 03:52 | 51320.3335 | 3720.0009 | 3 | 7 | 4.400036 | 0.1007957 | 3.100894 | 0 | 12.99039 | 0
2018-02-08 03:54 | 51440.3335 | 3840.0009 | 3 | 7 | 4.40012 | 0.09230995 | 3.1041 | 0 | 13.00449 | 0
2018-02-08 03:56 | 51558.0406 | 3957.708 | 3 | 7 | 4.40003 | 0.08149719 | 3.106921 | 0 | 13.0169 | 0
2018-02-08 03:58 | 51678.09 | 120.0008 | 4 | 7 | 4.394701 | 0 | 3.106921 | 0 | 13.0169 | 0
2018-02-08 04:00 | 51798.09 | 240.0008 | 4 | 7 | 4.394146 | 0 | 3.106921 | 0 | 13.0169 | 0
2018-02-08 04:01 | 51858.09 | 300.0031 | 4 | 7 | 4.393925 | 0 | 3.106921 | 0 | 13.0169 | 0
2018-02-08 04:03 | 51978.16566 | 120.0001 | 5 | 7 | 3.961502 | -6.519913 | 3.106921 | 0.217295 | 13.0169 | 0.872305
2018-02-08 04:05 | 52098.16566 | 240.0001 | 5 | 7 | 3.879423 | -6.519921 | 3.106921 | 0.4345993 | 13.0169 | 1.724215
2018-02-08 04:07 | 52218.16646 | 360.0009 | 5 | 7 | 3.798522 | -6.519932 | 3.106921 | 0.6519074 | 13.0169 | 2.558413
2018-02-08 04:09 | 52338.16646 | 480.0009 | 5 | 7 | 3.721406 | -6.519925 | 3.106921 | 0.8692025 | 13.0169 | 3.375344
2018-02-08 04:11 | 52458.16566 | 600.0001 | 5 | 7 | 3.650123 | -6.519942 | 3.106921 | 1.086516 | 13.0169 | 4.176184
2018-02-08 04:13 | 52578.16646 | 720.0009 | 5 | 7 | 3.586711 | -6.519888 | 3.106921 | 1.303822 | 13.0169 | 4.962331
2018-02-08 04:15 | 52698.16646 | 840.0009 | 5 | 7 | 3.532302 | -6.5199 | 3.106921 | 1.521126 | 13.0169 | 5.73565
2018-02-08 04:17 | 52818.16566 | 960.0001 | 5 | 7 | 3.486206 | -6.519892 | 3.106921 | 1.738426 | 13.0169 | 6.498086
2018-02-08 04:19 | 52938.16566 | 1080.0001 | 5 | 7 | 3.445674 | -6.519871 | 3.106921 | 1.955735 | 13.0169 | 7.25119
2018-02-08 04:21 | 53058.16566 | 1200.0001 | 5 | 7 | 3.408074 | -6.51993 | 3.106921 | 2.173029 | 13.0169 | 7.9958
2018-02-08 04:23 | 53178.16566 | 1320.0001 | 5 | 7 | 3.368768 | -6.519904 | 3.106921 | 2.390336 | 13.0169 | 8.732232
2018-02-08 04:25 | 53298.16566 | 1440.0001 | 5 | 7 | 3.314893 | -6.519888 | 3.106921 | 2.607629 | 13.0169 | 9.458793
2018-02-08 04:27 | 53418.16566 | 1560.0001 | 5 | 7 | 3.230726 | -6.519913 | 3.106921 | 2.824898 | 13.0169 | 10.17061
2018-02-08 04:29 | 53538.16566 | 1680.0001 | 5 | 7 | 3.076966 | -6.519949 | 3.106921 | 3.042171 | 13.0169 | 10.8581
2018-02-08 04:30 | 53569.09996 | 1710.9344 | 5 | 7 | 2.999991 | -6.519977 | 3.106921 | 3.098176 | 13.0169 | 11.02843
2018-02-08 04:32 | 53689.14 | 120 | 6 | 7 | 3.572424 | 0 | 3.106921 | 3.098176 | 13.0169 | 11.02843
2018-02-08 04:34 | 53809.14 | 240.0008 | 6 | 7 | 3.602952 | 0 | 3.106921 | 3.098176 | 13.0169 | 11.02843
2018-02-08 04:35 | 53869.14 | 300.0015 | 6 | 7 | 3.609986 | 0 | 3.106921 | 3.098176 | 13.0169 | 11.02843
2018-02-08 04:35 | 53869.16 | 0.0024 | 7 | 8 | 3.60997 | 0 | 0 | 0 | 0 | 0
2018-02-08 04:37 | 53989.23 | 120.0009 | 2 | 8 | 3.94548 | 4.889845 | 0.1622936 | 0 | 0.6347099 | 0
2018-02-08 04:39 | 54109.23 | 240.0009 | 2 | 8 | 3.986848 | 4.889896 | 0.3252745 | 0 | 1.281237 | 0
2018-02-08 04:41 | 54229.23 | 360.0009 | 2 | 8 | 4.021268 | 4.8899 | 0.4882529 | 0 | 1.933898 | 0
2018-02-08 04:43 | 54349.23 | 480.0009 | 2 | 8 | 4.049351 | 4.889906 | 0.6512287 | 0 | 2.591635 | 0
2018-02-08 04:45 | 54469.23 | 600.0001 | 2 | 8 | 4.073158 | 4.8899 | 0.8142062 | 0 | 3.253574 | 0
2018-02-08 04:47 | 54589.23 | 720.0001 | 2 | 8 | 4.096009 | 4.889906 | 0.97718 | 0 | 3.919229 | 0
2018-02-08 04:49 | 54709.23 | 840.0001 | 2 | 8 | 4.122464 | 4.88991 | 1.140161 | 0 | 4.588898 | 0
2018-02-08 04:51 | 54829.23 | 960.0009 | 2 | 8 | 4.15318 | 4.889849 | 1.303148 | 0 | 5.263258 | 0
2018-02-08 04:53 | 54949.23 | 1080.0001 | 2 | 8 | 4.187758 | 4.889826 | 1.466129 | 0 | 5.94291 | 0
2018-02-08 04:55 | 55069.23 | 1200.0009 | 2 | 8 | 4.200387 | 4.396189 | 1.623385 | 0 | 6.603094 | 0
2018-02-08 04:57 | 55189.23 | 1320.001 | 2 | 8 | 4.200345 | 3.752298 | 1.758998 | 0 | 7.172718 | 0
2018-02-08 04:58 | 55291.42 | 1422.1864 | 2 | 8 | 4.200328 | 3.259951 | 1.858399 | 0 | 7.590239 | 0
2018-02-08 05:00 | 55411.43 | 120.0001 | 3 | 8 | 4.230166 | 3.259806 | 1.96662 | 0 | 8.046307 | 0
2018-02-08 05:02 | 55531.43 | 240.001 | 3 | 8 | 4.264337 | 3.260168 | 2.075276 | 0 | 8.507772 | 0
2018-02-08 05:04 | 55651.43 | 360.0002 | 3 | 8 | 4.300705 | 3.26016 | 2.183929 | 0 | 8.973061 | 0
2018-02-08 05:06 | 55771.43 | 480.0002 | 3 | 8 | 4.338871 | 3.259829 | 2.292586 | 0 | 9.442423 | 0
2018-02-08 05:08 | 55891.43 | 600.0002 | 3 | 8 | 4.378628 | 3.259939 | 2.401242 | 0 | 9.916013 | 0
2018-02-08 05:10 | 56011.43 | 720.001 | 3 | 8 | 4.400362 | 2.922388 | 2.507062 | 0 | 10.38103 | 0
2018-02-08 05:12 | 56131.43 | 840.0002 | 3 | 8 | 4.400337 | 2.396215 | 2.595308 | 0 | 10.76934 | 0
2018-02-08 05:14 | 56251.43 | 960.0002 | 3 | 8 | 4.400254 | 1.981874 | 2.668029 | 0 | 11.08934 | 0
2018-02-08 05:16 | 56371.43 | 1080.0009 | 3 | 8 | 4.400236 | 1.653879 | 2.728463 | 0 | 11.35527 | 0
2018-02-08 05:18 | 56491.43 | 1200.0002 | 3 | 8 | 4.40028 | 1.392466 | 2.779095 | 0 | 11.57806 | 0
2018-02-08 05:20 | 56611.43 | 1320.001 | 3 | 8 | 4.400248 | 1.182156 | 2.821863 | 0 | 11.76625 | 0
2018-02-08 05:22 | 56731.43 | 1440.0002 | 3 | 8 | 4.400209 | 1.009769 | 2.858292 | 0 | 11.92655 | 0
2018-02-08 05:24 | 56851.43 | 1560.001 | 3 | 8 | 4.400229 | 0.8703098 | 2.889538 | 0 | 12.06404 | 0
2018-02-08 05:26 | 56971.43 | 1680.0002 | 3 | 8 | 4.400168 | 0.7528496 | 2.916538 | 0 | 12.18284 | 0
2018-02-08 05:28 | 57091.43 | 1800.001 | 3 | 8 | 4.400247 | 0.6574059 | 2.940002 | 0 | 12.28609 | 0
2018-02-08 05:30 | 57211.43 | 1920.001 | 3 | 8 | 4.40019 | 0.5745792 | 2.960478 | 0 | 12.37619 | 0
2018-02-08 05:32 | 57331.43 | 2040.001 | 3 | 8 | 4.400171 | 0.5048885 | 2.978426 | 0 | 12.45516 | 0
2018-02-08 05:34 | 57451.43 | 2160.0002 | 3 | 8 | 4.400145 | 0.4446869 | 2.994222 | 0 | 12.52467 | 0
2018-02-08 05:36 | 57571.43 | 2280.0002 | 3 | 8 | 4.400062 | 0.3914547 | 3.008165 | 0 | 12.58602 | 0
2018-02-08 05:38 | 57691.43 | 2400.001 | 3 | 8 | 4.400089 | 0.3474541 | 3.020474 | 0 | 12.64018 | 0
2018-02-08 05:40 | 57811.43 | 2520.001 | 3 | 8 | 4.400087 | 0.3084888 | 3.031387 | 0 | 12.6882 | 0
2018-02-08 05:42 | 57931.43 | 2640.0001 | 3 | 8 | 4.399968 | 0.2724514 | 3.04108 | 0 | 12.73085 | 0
2018-02-08 05:44 | 58051.43 | 2760.001 | 3 | 8 | 4.400068 | 0.2446423 | 3.049708 | 0 | 12.76881 | 0
2018-02-08 05:46 | 58171.43 | 2880.0002 | 3 | 8 | 4.400062 | 0.2175617 | 3.057416 | 0 | 12.80273 | 0
2018-02-08 05:48 | 58291.43 | 3000.001 | 3 | 8 | 4.400126 | 0.1956997 | 3.064287 | 0 | 12.83296 | 0
2018-02-08 05:50 | 58411.43 | 3120.001 | 3 | 8 | 4.400085 | 0.1741848 | 3.070436 | 0 | 12.86002 | 0
2018-02-08 05:52 | 58531.43 | 3240.001 | 3 | 8 | 4.400082 | 0.1561127 | 3.075916 | 0 | 12.88413 | 0
2018-02-08 05:54 | 58651.43 | 3360.001 | 3 | 8 | 4.399966 | 0.1374378 | 3.08083 | 0 | 12.90575 | 0
2018-02-08 05:56 | 58771.43 | 3480.001 | 3 | 8 | 4.400068 | 0.1261883 | 3.085233 | 0 | 12.92513 | 0
2018-02-08 05:58 | 58891.43 | 3600.0002 | 3 | 8 | 4.400032 | 0.1126137 | 3.089181 | 0 | 12.94249 | 0
2018-02-08 06:00 | 59011.43 | 3720.0002 | 3 | 8 | 4.400058 | 0.1023159 | 3.092754 | 0 | 12.95822 | 0
2018-02-08 06:02 | 59131.43 | 3840.001 | 3 | 8 | 4.400043 | 0.09191704 | 3.095968 | 0 | 12.97236 | 0
2018-02-08 06:04 | 59251.43 | 3960.0001 | 3 | 8 | 4.399993 | 0.08153343 | 3.098865 | 0 | 12.9851 | 0
2018-02-08 06:04 | 59251.95 | 3960.5185 | 3 | 8 | 4.39999 | 0.0814991 | 3.098877 | 0 | 12.98516 | 0
2018-02-08 06:06 | 59371.99 | 120.001 | 4 | 8 | 4.394616 | 0 | 3.098877 | 0 | 12.98516 | 0
2018-02-08 06:08 | 59491.99 | 240.0002 | 4 | 8 | 4.394068 | 0 | 3.098877 | 0 | 12.98516 | 0
2018-02-08 06:09 | 59551.99 | 300.0017 | 4 | 8 | 4.393851 | 0 | 3.098877 | 0 | 12.98516 | 0
2018-02-08 06:11 | 59672.08 | 120.0001 | 5 | 8 | 3.959967 | -6.519919 | 3.098877 | 0.2172835 | 12.98516 | 0.8719417
2018-02-08 06:13 | 59792.08 | 240.0009 | 5 | 8 | 3.877759 | -6.519919 | 3.098877 | 0.4345774 | 12.98516 | 1.723467
2018-02-08 06:15 | 59912.08 | 360.0009 | 5 | 8 | 3.796687 | -6.519936 | 3.098877 | 0.6518659 | 12.98516 | 2.557214
2018-02-08 06:17 | 60032.08 | 480.0009 | 5 | 8 | 3.719376 | -6.519921 | 3.098877 | 0.8691449 | 12.98516 | 3.373663
2018-02-08 06:19 | 60152.08 | 600.0009 | 5 | 8 | 3.648284 | -6.519936 | 3.098877 | 1.086431 | 12.98516 | 4.173981
2018-02-08 06:21 | 60272.08 | 720 | 5 | 8 | 3.584954 | -6.519925 | 3.098877 | 1.303713 | 12.98516 | 4.959658
2018-02-08 06:23 | 60392.08 | 840.0009 | 5 | 8 | 3.53068 | -6.519934 | 3.098877 | 1.521 | 12.98516 | 5.732557
2018-02-08 06:25 | 60512.08 | 960.0009 | 5 | 8 | 3.484631 | -6.520014 | 3.098877 | 1.738285 | 12.98516 | 6.494596
2018-02-08 06:27 | 60632.08 | 1080.0009 | 5 | 8 | 3.444226 | -6.51993 | 3.098877 | 1.955569 | 12.98516 | 7.247292
2018-02-08 06:29 | 60752.08 | 1200.0009 | 5 | 8 | 3.406473 | -6.519989 | 3.098877 | 2.172848 | 12.98516 | 7.991531
2018-02-08 06:31 | 60872.08 | 1320.0009 | 5 | 8 | 3.366836 | -6.519942 | 3.098877 | 2.390135 | 12.98516 | 8.727528
2018-02-08 06:33 | 60992.08 | 1440.0001 | 5 | 8 | 3.312256 | -6.519923 | 3.098877 | 2.607398 | 12.98516 | 9.453495
2018-02-08 06:35 | 61112.08 | 1560.0001 | 5 | 8 | 3.226523 | -6.51994 | 3.098877 | 2.82465 | 12.98516 | 10.16453
2018-02-08 06:37 | 61232.08 | 1680.0001 | 5 | 8 | 3.067485 | -6.51993 | 3.098877 | 3.041903 | 12.98516 | 10.85066
2018-02-08 06:38 | 61258.41 | 1706.332 | 5 | 8 | 2.999986 | -6.519904 | 3.098877 | 3.089581 | 12.98516 | 10.9954
2018-02-08 06:40 | 61378.45 | 120 | 6 | 8 | 3.573699 | 0 | 3.098877 | 3.089581 | 12.98516 | 10.9954
2018-02-08 06:42 | 61498.45 | 240.0017 | 6 | 8 | 3.604494 | 0 | 3.098877 | 3.089581 | 12.98516 | 10.9954
2018-02-08 06:43 | 61558.45 | 300.0031 | 6 | 8 | 3.611728 | 0 | 3.098877 | 3.089581 | 12.98516 | 10.9954
2018-02-08 06:43 | 61558.45852 | 0.0024 | 7 | 9 | 3.611751 | 0 | 0 | 0 | 0 | 0
2018-02-08 06:45 | 61678.53814 | 120.0001 | 2 | 9 | 3.946876 | 4.889824 | 0.1622962 | 0 | 0.63498 | 0
2018-02-08 06:47 | 61798.53824 | 240.0002 | 2 | 9 | 3.988389 | 4.890179 | 0.3252608 | 0 | 1.281681 | 0
2018-02-08 06:49 | 61918.53894 | 360.0009 | 2 | 9 | 4.022778 | 4.889835 | 0.4882309 | 0 | 1.934558 | 0
2018-02-08 06:51 | 62038.53814 | 480.0001 | 2 | 9 | 4.050809 | 4.889832 | 0.651199 | 0 | 2.592508 | 0
2018-02-08 06:53 | 62158.53904 | 600.001 | 2 | 9 | 4.074593 | 4.889856 | 0.8141645 | 0 | 3.254635 | 0
2018-02-08 06:55 | 62278.53814 | 720.0001 | 2 | 9 | 4.097625 | 4.889845 | 0.9771323 | 0 | 3.92051 | 0
2018-02-08 06:57 | 62398.53904 | 840.001 | 2 | 9 | 4.124246 | 4.889841 | 1.140104 | 0 | 4.590415 | 0
2018-02-08 06:59 | 62518.53904 | 960.001 | 2 | 9 | 4.155146 | 4.889847 | 1.303071 | 0 | 5.264995 | 0
2018-02-08 07:01 | 62638.53904 | 1080.001 | 2 | 9 | 4.189841 | 4.889872 | 1.466046 | 0 | 5.944955 | 0
2018-02-08 07:03 | 62758.53904 | 1200.001 | 2 | 9 | 4.200358 | 4.361012 | 1.622382 | 0 | 6.601382 | 0
2018-02-08 07:05 | 62878.53904 | 1320.001 | 2 | 9 | 4.200359 | 3.723333 | 1.756921 | 0 | 7.166494 | 0
2018-02-08 07:06 | 62975.45564 | 1416.9176 | 2 | 9 | 4.200389 | 3.259981 | 1.850792 | 0 | 7.560785 | 0
2018-02-08 07:08 | 63095.46742 | 120.0001 | 3 | 9 | 4.230319 | 3.25988 | 1.959004 | 0 | 8.016829 | 0
2018-02-08 07:10 | 63215.46902 | 240.0017 | 3 | 9 | 4.264536 | 3.259871 | 2.067652 | 0 | 8.478282 | 0
2018-02-08 07:12 | 63335.46822 | 360.0009 | 3 | 9 | 4.300959 | 3.259878 | 2.176302 | 0 | 8.943584 | 0
2018-02-08 07:14 | 63455.46742 | 480.0001 | 3 | 9 | 4.339268 | 3.259842 | 2.284946 | 0 | 9.412926 | 0
2018-02-08 07:16 | 63575.46742 | 600.0001 | 3 | 9 | 4.379056 | 3.259834 | 2.393592 | 0 | 9.886518 | 0
2018-02-08 07:18 | 63695.46982 | 720.0025 | 3 | 9 | 4.400368 | 2.914436 | 2.499279 | 0 | 10.35098 | 0
2018-02-08 07:20 | 63815.46782 | 840.0005 | 3 | 9 | 4.400376 | 2.390778 | 2.587293 | 0 | 10.73827 | 0
2018-02-08 07:22 | 63935.46822 | 960.0009 | 3 | 9 | 4.400365 | 1.978113 | 2.65981 | 0 | 11.05737 | 0
2018-02-08 07:24 | 64055.46752 | 1080.0002 | 3 | 9 | 4.400273 | 1.648544 | 2.720052 | 0 | 11.32245 | 0
2018-02-08 07:26 | 64175.46822 | 1200.0009 | 3 | 9 | 4.40028 | 1.388203 | 2.770524 | 0 | 11.54454 | 0
2018-02-08 07:28 | 64295.46982 | 1320.0025 | 3 | 9 | 4.400285 | 1.178337 | 2.813178 | 0 | 11.73223 | 0
2018-02-08 07:30 | 64415.46982 | 1440.0025 | 3 | 9 | 4.400241 | 1.007311 | 2.84951 | 0 | 11.89211 | 0
2018-02-08 07:32 | 64535.46822 | 1560.0009 | 3 | 9 | 4.400224 | 0.8676853 | 2.880691 | 0 | 12.02931 | 0
2018-02-08 07:34 | 64655.46752 | 1680.0002 | 3 | 9 | 4.400171 | 0.7506046 | 2.907629 | 0 | 12.14784 | 0
2018-02-08 07:36 | 64775.46752 | 1800.0002 | 3 | 9 | 4.400189 | 0.6547642 | 2.931039 | 0 | 12.25085 | 0
2018-02-08 07:38 | 64895.46752 | 1920.0002 | 3 | 9 | 4.40015 | 0.5721264 | 2.951477 | 0 | 12.34078 | 0
2018-02-08 07:40 | 65015.46982 | 2040.0025 | 3 | 9 | 4.400178 | 0.5045433 | 2.969377 | 0 | 12.41954 | 0
2018-02-08 07:42 | 65135.46752 | 2160.0002 | 3 | 9 | 4.40014 | 0.4440708 | 2.985156 | 0 | 12.48897 | 0
2018-02-08 07:44 | 65255.46752 | 2280.0002 | 3 | 9 | 4.400127 | 0.3924408 | 2.999078 | 0 | 12.55023 | 0
2018-02-08 07:46 | 65375.46752 | 2400.0002 | 3 | 9 | 4.400123 | 0.3486309 | 3.011414 | 0 | 12.60451 | 0
2018-02-08 07:48 | 65495.46982 | 2520.0025 | 3 | 9 | 4.400064 | 0.3085308 | 3.02234 | 0 | 12.65259 | 0
2018-02-08 07:50 | 65615.46752 | 2640.0002 | 3 | 9 | 4.400095 | 0.2752705 | 3.032079 | 0 | 12.69544 | 0
2018-02-08 07:52 | 65735.46752 | 2760.0002 | 3 | 9 | 4.400132 | 0.2465076 | 3.040729 | 0 | 12.7335 | 0
2018-02-08 07:54 | 65855.46752 | 2880.0002 | 3 | 9 | 4.400007 | 0.2178993 | 3.048454 | 0 | 12.76749 | 0
2018-02-08 07:56 | 65975.46752 | 3000.0002 | 3 | 9 | 4.400026 | 0.1950016 | 3.055352 | 0 | 12.79784 | 0
2018-02-08 07:58 | 66095.46752 | 3120.0002 | 3 | 9 | 4.400106 | 0.1763496 | 3.06153 | 0 | 12.82503 | 0
2018-02-08 08:00 | 66215.46752 | 3240.0002 | 3 | 9 | 4.400031 | 0.1562977 | 3.067059 | 0 | 12.84935 | 0
2018-02-08 08:02 | 66335.46822 | 3360.0009 | 3 | 9 | 4.400045 | 0.1405602 | 3.072001 | 0 | 12.8711 | 0
2018-02-08 08:04 | 66455.46982 | 3480.0025 | 3 | 9 | 4.400048 | 0.1260185 | 3.076432 | 0 | 12.8906 | 0
2018-02-08 08:06 | 66575.46902 | 3600.0017 | 3 | 9 | 4.399982 | 0.1130257 | 3.080421 | 0 | 12.90815 | 0
2018-02-08 08:08 | 66695.46822 | 3720.0009 | 3 | 9 | 4.40004 | 0.1026268 | 3.084019 | 0 | 12.92398 | 0
2018-02-08 08:10 | 66815.46902 | 3840.0017 | 3 | 9 | 4.399958 | 0.09117889 | 3.08725 | 0 | 12.9382 | 0
2018-02-08 08:12 | 66935.46902 | 3960.0017 | 3 | 9 | 4.400002 | 0.08288383 | 3.090183 | 0 | 12.9511 | 0
2018-02-08 08:13 | 66943.80732 | 3968.34 | 3 | 9 | 4.399964 | 0.0814991 | 3.090373 | 0 | 12.95194 | 0
2018-02-08 08:15 | 67063.85 | 120.0002 | 4 | 9 | 4.394587 | 0 | 3.090373 | 0 | 12.95194 | 0
2018-02-08 08:17 | 67183.85 | 240.0002 | 4 | 9 | 4.394005 | 0 | 3.090373 | 0 | 12.95194 | 0
2018-02-08 08:18 | 67243.85 | 300.0025 | 4 | 9 | 4.393766 | 0 | 3.090373 | 0 | 12.95194 | 0
2018-02-08 08:20 | 67363.9295 | 120 | 5 | 9 | 3.95884 | -6.519953 | 3.090373 | 0.2172762 | 12.95194 | 0.8717018
2018-02-08 08:22 | 67483.9304 | 240.0009 | 5 | 9 | 3.876261 | -6.519949 | 3.090373 | 0.4345675 | 12.95194 | 1.72293
2018-02-08 08:24 | 67603.9295 | 360 | 5 | 9 | 3.795077 | -6.519947 | 3.090373 | 0.651855 | 12.95194 | 2.556325
2018-02-08 08:26 | 67723.9304 | 480.0009 | 5 | 9 | 3.717792 | -6.519938 | 3.090373 | 0.8691423 | 12.95194 | 3.372455
2018-02-08 08:28 | 67843.9304 | 600.0009 | 5 | 9 | 3.646408 | -6.519949 | 3.090373 | 1.08643 | 12.95194 | 4.172404
2018-02-08 08:30 | 67963.9296 | 720.0001 | 5 | 9 | 3.582949 | -6.519942 | 3.090373 | 1.303714 | 12.95194 | 4.957662
2018-02-08 08:32 | 68083.9304 | 840.0009 | 5 | 9 | 3.528699 | -6.519921 | 3.090373 | 1.521009 | 12.95194 | 5.730159
2018-02-08 08:34 | 68203.9296 | 960.0001 | 5 | 9 | 3.482753 | -6.519902 | 3.090373 | 1.738294 | 12.95194 | 6.491773
2018-02-08 08:36 | 68323.9296 | 1080.0001 | 5 | 9 | 3.442376 | -6.519917 | 3.090373 | 1.955587 | 12.95194 | 7.244087
2018-02-08 08:38 | 68443.9304 | 1200.0009 | 5 | 9 | 3.404638 | -6.519938 | 3.090373 | 2.172881 | 12.95194 | 7.987974
2018-02-08 08:40 | 68563.9296 | 1320.0001 | 5 | 9 | 3.364713 | -6.519923 | 3.090373 | 2.390162 | 12.95194 | 8.723532
2018-02-08 08:42 | 68683.9296 | 1440.0001 | 5 | 9 | 3.309115 | -6.519934 | 3.090373 | 2.607423 | 12.95194 | 9.44893
2018-02-08 08:44 | 68803.9296 | 1560.0001 | 5 | 9 | 3.221656 | -6.519917 | 3.090373 | 2.824683 | 12.95194 | 10.15915
2018-02-08 08:46 | 68923.9304 | 1680.0009 | 5 | 9 | 3.056449 | -6.519951 | 3.090373 | 3.04196 | 12.95194 | 10.84383
2018-02-08 08:46 | 68945.2703 | 1701.3408 | 5 | 9 | 2.999992 | -6.519965 | 3.090373 | 3.080597 | 12.95194 | 10.96089
2018-02-08 08:48 | 69065.32 | 120 | 6 | 9 | 3.575325 | 0 | 3.090373 | 3.080597 | 12.95194 | 10.96089
2018-02-08 08:50 | 69185.32 | 240 | 6 | 9 | 3.606363 | 0 | 3.090373 | 3.080597 | 12.95194 | 10.96089
2018-02-08 08:51 | 69245.32 | 300.0015 | 6 | 9 | 3.613817 | 0 | 3.090373 | 3.080597 | 12.95194 | 10.96089
2018-02-08 08:51 | 69245.33 | 0.0024 | 7 | 10 | 3.614057 | 0 | 0 | 0 | 0 | 0
2018-02-08 08:53 | 69365.4 | 120.0001 | 2 | 10 | 3.948344 | 4.889862 | 0.1622851 | 4.34e-10 | 0.6352091 | 1.569e-09
2018-02-08 08:55 | 69485.4 | 240.0001 | 2 | 10 | 3.989989 | 4.88987 | 0.3252507 | 4.34e-10 | 1.282168 | 1.569e-09
2018-02-08 08:57 | 69605.4 | 360.0009 | 2 | 10 | 4.024442 | 4.889868 | 0.4882156 | 4.34e-10 | 1.935293 | 1.569e-09
2018-02-08 08:59 | 69725.4 | 480.0001 | 2 | 10 | 4.052442 | 4.889853 | 0.651181 | 4.34e-10 | 2.5935 | 1.569e-09
2018-02-08 09:01 | 69845.4 | 600.0001 | 2 | 10 | 4.076122 | 4.889872 | 0.8141427 | 4.34e-10 | 3.255868 | 1.569e-09
2018-02-08 09:03 | 69965.4 | 720.001 | 2 | 10 | 4.099211 | 4.889891 | 0.9771113 | 4.34e-10 | 3.921996 | 1.569e-09
2018-02-08 09:05 | 70085.4 | 840.0009 | 2 | 10 | 4.125977 | 4.889933 | 1.14008 | 4.34e-10 | 4.592154 | 1.569e-09
2018-02-08 09:07 | 70205.4 | 960.0009 | 2 | 10 | 4.157044 | 4.889887 | 1.303054 | 4.34e-10 | 5.267056 | 1.569e-09
2018-02-08 09:09 | 70325.4 | 1080.0009 | 2 | 10 | 4.192066 | 4.889914 | 1.466019 | 4.34e-10 | 5.947303 | 1.569e-09
2018-02-08 09:11 | 70445.4 | 1200.0002 | 2 | 10 | 4.200394 | 4.321142 | 1.621247 | 4.34e-10 | 6.599168 | 1.569e-09
2018-02-08 09:13 | 70565.4 | 1320.001 | 2 | 10 | 4.20036 | 3.687281 | 1.754509 | 4.34e-10 | 7.158916 | 1.569e-09
2018-02-08 09:14 | 70654.98 | 1409.5768 | 2 | 10 | 4.20036 | 3.259995 | 1.840832 | 4.34e-10 | 7.521502 | 1.569e-09
2018-02-08 09:16 | 70774.99 | 120.0001 | 3 | 10 | 4.230452 | 3.259821 | 1.949042 | 4.34e-10 | 7.977544 | 1.569e-09
2018-02-08 09:18 | 70894.99 | 240.0001 | 3 | 10 | 4.264835 | 3.259809 | 2.057689 | 4.34e-10 | 8.439018 | 1.569e-09
2018-02-08 09:20 | 71014.99 | 360.0001 | 3 | 10 | 4.301414 | 3.259842 | 2.166335 | 4.34e-10 | 8.904346 | 1.569e-09
2018-02-08 09:22 | 71134.99 | 480.0001 | 3 | 10 | 4.339867 | 3.259838 | 2.274985 | 4.34e-10 | 9.373768 | 1.569e-09
2018-02-08 09:24 | 71254.99 | 600.0001 | 3 | 10 | 4.379833 | 3.26009 | 2.383633 | 4.34e-10 | 9.847443 | 1.569e-09
2018-02-08 09:26 | 71374.99 | 720.0002 | 3 | 10 | 4.400339 | 2.903049 | 2.489081 | 4.34e-10 | 10.31089 | 1.569e-09
2018-02-08 09:28 | 71494.99 | 840.0001 | 3 | 10 | 4.400356 | 2.384064 | 2.576811 | 4.34e-10 | 10.69693 | 1.569e-09
2018-02-08 09:30 | 71614.99 | 960.0001 | 3 | 10 | 4.400343 | 1.974632 | 2.649169 | 4.34e-10 | 11.01533 | 1.569e-09
2018-02-08 09:32 | 71734.99 | 1080.0001 | 3 | 10 | 4.400211 | 1.646267 | 2.70935 | 4.34e-10 | 11.28015 | 1.569e-09
2018-02-08 09:34 | 71854.99 | 1200.0009 | 3 | 10 | 4.400333 | 1.39002 | 2.759818 | 4.34e-10 | 11.50222 | 1.569e-09
2018-02-08 09:36 | 71974.99 | 1320.0001 | 3 | 10 | 4.400291 | 1.179728 | 2.802486 | 4.34e-10 | 11.68997 | 1.569e-09
2018-02-08 09:38 | 72094.99 | 1440.0001 | 3 | 10 | 4.400278 | 1.00979 | 2.838871 | 4.34e-10 | 11.85008 | 1.569e-09
2018-02-08 09:40 | 72214.99 | 1560.0009 | 3 | 10 | 4.400205 | 0.8694439 | 2.870099 | 4.34e-10 | 11.98749 | 1.569e-09
2018-02-08 09:42 | 72334.99 | 1680.0001 | 3 | 10 | 4.400275 | 0.7554798 | 2.897104 | 4.34e-10 | 12.10632 | 1.569e-09
2018-02-08 09:44 | 72454.99 | 1800.0001 | 3 | 10 | 4.400199 | 0.6572914 | 2.920562 | 4.34e-10 | 12.20954 | 1.569e-09
2018-02-08 09:46 | 72574.99 | 1920.0001 | 3 | 10 | 4.400133 | 0.5741367 | 2.941063 | 4.34e-10 | 12.29974 | 1.569e-09
2018-02-08 09:48 | 72694.99 | 2040.0009 | 3 | 10 | 4.400238 | 0.5071163 | 2.959047 | 4.34e-10 | 12.37887 | 1.569e-09
2018-02-08 09:50 | 72814.99 | 2160.0009 | 3 | 10 | 4.400146 | 0.4457912 | 2.974864 | 4.34e-10 | 12.44847 | 1.569e-09
2018-02-08 09:52 | 72934.99 | 2280.0009 | 3 | 10 | 4.400217 | 0.3957939 | 2.988848 | 4.34e-10 | 12.51 | 1.569e-09
2018-02-08 09:54 | 73054.99 | 2400.0009 | 3 | 10 | 4.400142 | 0.349556 | 3.001207 | 4.34e-10 | 12.56438 | 1.569e-09
2018-02-08 09:56 | 73174.99 | 2520.0001 | 3 | 10 | 4.400095 | 0.3106174 | 3.012179 | 4.34e-10 | 12.61266 | 1.569e-09
2018-02-08 09:58 | 73294.99 | 2640.0009 | 3 | 10 | 4.400097 | 0.2757797 | 3.021942 | 4.34e-10 | 12.65562 | 1.569e-09
2018-02-08 10:00 | 73414.99 | 2760.0009 | 3 | 10 | 4.400087 | 0.2457676 | 3.030631 | 4.34e-10 | 12.69385 | 1.569e-09
2018-02-08 10:02 | 73534.99 | 2880.0009 | 3 | 10 | 4.399958 | 0.2172508 | 3.038377 | 4.34e-10 | 12.72793 | 1.569e-09
2018-02-08 10:04 | 73654.99 | 3000.0001 | 3 | 10 | 4.400128 | 0.1975746 | 3.045293 | 4.34e-10 | 12.75837 | 1.569e-09
2018-02-08 10:06 | 73774.99 | 3120.0009 | 3 | 10 | 4.400093 | 0.1759262 | 3.051493 | 4.34e-10 | 12.78565 | 1.569e-09
2018-02-08 10:07 | 73835.15 | 3180.1579 | 3 | 10 | 4.400047 | 0.1662827 | 3.054344 | 4.34e-10 | 12.79819 | 1.569e-09
2018-02-08 10:11 | 73955.2 | 3300.203452 | 3 | 10 | 4.400054 | 0.1548061 | 3.060269 | 0 | 12.82427 | 0
2018-02-08 10:13 | 74075.2 | 3420.203452 | 3 | 10 | 4.400056 | 0.1363258 | 3.065099 | 0 | 12.84552 | 0
2018-02-08 10:15 | 74195.2 | 3540.203652 | 3 | 10 | 4.400057 | 0.1208172 | 3.069359 | 0 | 12.86426 | 0
2018-02-08 10:17 | 74315.2 | 3660.202752 | 3 | 10 | 4.400042 | 0.108181 | 3.073165 | 0 | 12.88101 | 0
2018-02-08 10:19 | 74435.2 | 3780.202752 | 3 | 10 | 4.400037 | 0.0970459 | 3.076577 | 0 | 12.89602 | 0
2018-02-08 10:21 | 74555.2 | 3900.202752 | 3 | 10 | 4.400054 | 0.08722496 | 3.079647 | 0 | 12.90953 | 0
2018-02-08 10:22 | 74631.69 | 3976.691352 | 3 | 10 | 4.400046 | 0.0814991 | 3.081438 | 0 | 12.91741 | 0
2018-02-08 10:24 | 74751.73 | 120.0008 | 4 | 10 | 4.394628 | 0 | 3.081438 | 0 | 12.91741 | 0
2018-02-08 10:26 | 74871.73 | 240.0016 | 4 | 10 | 4.394036 | 0 | 3.081438 | 0 | 12.91741 | 0
2018-02-08 10:27 | 74931.73 | 300.0015 | 4 | 10 | 4.393836 | 0 | 3.081438 | 0 | 12.91741 | 0
2018-02-08 10:29 | 75051.8151 | 120.0009 | 5 | 10 | 3.956214 | -6.51998 | 3.081438 | 0.2172775 | 12.91741 | 0.8711618
2018-02-08 10:31 | 75171.8143 | 240.0001 | 5 | 10 | 3.873682 | -6.519919 | 3.081438 | 0.434559 | 12.91741 | 1.721786
2018-02-08 10:33 | 75291.8143 | 360.0001 | 5 | 10 | 3.792428 | -6.519947 | 3.081438 | 0.6518402 | 12.91741 | 2.55459
2018-02-08 10:35 | 75411.8151 | 480.0009 | 5 | 10 | 3.715028 | -6.519934 | 3.081438 | 0.8691312 | 12.91741 | 3.370149
2018-02-08 10:37 | 75531.8144 | 600.0002 | 5 | 10 | 3.643816 | -6.519911 | 3.081438 | 1.086415 | 12.91741 | 4.169499
2018-02-08 10:39 | 75651.8151 | 720.0009 | 5 | 10 | 3.580451 | -6.51994 | 3.081438 | 1.303705 | 12.91741 | 4.954214
2018-02-08 10:41 | 75771.8143 | 840.0001 | 5 | 10 | 3.526398 | -6.519907 | 3.081438 | 1.520989 | 12.91741 | 5.726144
2018-02-08 10:43 | 75891.8143 | 960.0001 | 5 | 10 | 3.480652 | -6.519998 | 3.081438 | 1.738262 | 12.91741 | 6.487248
2018-02-08 10:45 | 76011.8143 | 1080.0001 | 5 | 10 | 3.440232 | -6.52 | 3.081438 | 1.955525 | 12.91741 | 7.238998
2018-02-08 10:47 | 76131.8143 | 1200.0001 | 5 | 10 | 3.402441 | -6.520008 | 3.081438 | 2.172796 | 12.91741 | 7.982331
2018-02-08 10:49 | 76251.8143 | 1320.0001 | 5 | 10 | 3.362236 | -6.519998 | 3.081438 | 2.390085 | 12.91741 | 8.717415
2018-02-08 10:51 | 76371.8143 | 1440.0001 | 5 | 10 | 3.306096 | -6.520033 | 3.081438 | 2.607376 | 12.91741 | 9.442326
2018-02-08 10:53 | 76491.8151 | 1560.0009 | 5 | 10 | 3.217013 | -6.519989 | 3.081438 | 2.824668 | 12.91741 | 10.15183
2018-02-08 10:55 | 76611.8143 | 1680.0001 | 5 | 10 | 3.044643 | -6.520031 | 3.081438 | 3.041953 | 12.91741 | 10.83501
2018-02-08 10:55 | 76628.1382 | 1696.324 | 5 | 10 | 2.999999 | -6.520059 | 3.081438 | 3.071511 | 12.91741 | 10.92437
2018-02-08 10:57 | 76748.18 | 120.0008 | 6 | 10 | 3.577234 | 0 | 3.081438 | 3.071511 | 12.91741 | 10.92437
2018-02-08 10:59 | 76868.18 | 240 | 6 | 10 | 3.608588 | 0 | 3.081438 | 3.071511 | 12.91741 | 10.92437
2018-02-08 11:00 | 76928.18 | 300.0023 | 6 | 10 | 3.61628 | 0 | 3.081438 | 3.071511 | 12.91741 | 10.92437
2018-02-08 11:00 | 76928.19 | 0.0025 | 7 | 11 | 3.616333 | 0 | 0 | 0 | 0 | 0
2018-02-08 11:02 | 77048.27 | 120.0001 | 2 | 11 | 3.950061 | 4.889853 | 0.1622755 | 6.06e-10 | 0.6354839 | 2.19e-09
2018-02-08 11:04 | 77168.27 | 240.0002 | 2 | 11 | 3.991836 | 4.889832 | 0.3252368 | 6.06e-10 | 1.282714 | 2.19e-09
2018-02-08 11:06 | 77288.27 | 360.0019 | 2 | 11 | 4.026332 | 4.890196 | 0.4882138 | 6.06e-10 | 1.936193 | 2.19e-09
2018-02-08 11:08 | 77408.27 | 480.001 | 2 | 11 | 4.054253 | 4.890125 | 0.6511825 | 6.06e-10 | 2.594712 | 2.19e-09
2018-02-08 11:10 | 77528.27 | 600.0002 | 2 | 11 | 4.077801 | 4.889954 | 0.8141552 | 6.06e-10 | 3.257406 | 2.19e-09
2018-02-08 11:12 | 77648.27 | 720.0009 | 2 | 11 | 4.100918 | 4.890207 | 0.9771266 | 6.06e-10 | 3.923822 | 2.19e-09
2018-02-08 11:14 | 77768.27 | 840.0002 | 2 | 11 | 4.127787 | 4.889992 | 1.140097 | 6.06e-10 | 4.594275 | 2.19e-09
2018-02-08 11:16 | 77888.27 | 960.001 | 2 | 11 | 4.158935 | 4.889795 | 1.303071 | 6.06e-10 | 5.269483 | 2.19e-09
2018-02-08 11:18 | 78008.27 | 1080.001 | 2 | 11 | 4.194235 | 4.890156 | 1.466048 | 6.06e-10 | 5.950116 | 2.19e-09
2018-02-08 11:20 | 78128.27 | 1200.0011 | 2 | 11 | 4.20037 | 4.284039 | 1.620166 | 6.06e-10 | 6.597386 | 2.19e-09
2018-02-08 11:22 | 78248.27 | 1320.0011 | 2 | 11 | 4.200348 | 3.655869 | 1.752278 | 6.06e-10 | 7.152303 | 2.19e-09
2018-02-08 11:23 | 78331.4 | 1403.132 | 2 | 11 | 4.20036 | 3.259968 | 1.832049 | 6.06e-10 | 7.487371 | 2.19e-09
2018-02-08 11:25 | 78451.41238 | 120.0001 | 3 | 11 | 4.23045 | 3.260141 | 1.940269 | 6.06e-10 | 7.943449 | 2.19e-09
2018-02-08 11:27 | 78571.41238 | 240.0001 | 3 | 11 | 4.264902 | 3.259821 | 2.048927 | 6.06e-10 | 8.404974 | 2.19e-09
2018-02-08 11:29 | 78691.41318 | 360.0009 | 3 | 11 | 4.301577 | 3.260143 | 2.157582 | 6.06e-10 | 8.870354 | 2.19e-09
2018-02-08 11:31 | 78811.41238 | 480.0001 | 3 | 11 | 4.340138 | 3.260168 | 2.266233 | 6.06e-10 | 9.339802 | 2.19e-09
2018-02-08 11:33 | 78931.41238 | 600.0001 | 3 | 11 | 4.380233 | 3.259972 | 2.374892 | 6.06e-10 | 9.813565 | 2.19e-09
2018-02-08 11:35 | 79051.41318 | 720.0009 | 3 | 11 | 4.400362 | 2.897131 | 2.480205 | 6.06e-10 | 10.27644 | 2.19e-09
2018-02-08 11:37 | 79171.41238 | 840.0001 | 3 | 11 | 4.400329 | 2.378479 | 2.567741 | 6.06e-10 | 10.66163 | 2.19e-09
2018-02-08 11:39 | 79291.41238 | 960.0001 | 3 | 11 | 4.400317 | 1.971216 | 2.639966 | 6.06e-10 | 10.97944 | 2.19e-09
2018-02-08 11:41 | 79411.41238 | 1080.0001 | 3 | 11 | 4.400295 | 1.645462 | 2.700053 | 6.06e-10 | 11.24385 | 2.19e-09
2018-02-08 11:43 | 79531.41238 | 1200.0001 | 3 | 11 | 4.40028 | 1.381569 | 2.750421 | 6.06e-10 | 11.46548 | 2.19e-09
2018-02-08 11:45 | 79651.41238 | 1320.0001 | 3 | 11 | 4.400242 | 1.171606 | 2.792835 | 6.06e-10 | 11.65211 | 2.19e-09
2018-02-08 11:47 | 79771.41318 | 1440.0009 | 3 | 11 | 4.400279 | 1.004299 | 2.82902 | 6.06e-10 | 11.81133 | 2.19e-09
2018-02-08 11:49 | 79891.41238 | 1560.0001 | 3 | 11 | 4.400218 | 0.8660126 | 2.860114 | 6.06e-10 | 11.94816 | 2.19e-09
2018-02-08 11:51 | 80011.41238 | 1680.0001 | 3 | 11 | 4.400259 | 0.7532063 | 2.887012 | 6.06e-10 | 12.06652 | 2.19e-09
2018-02-08 11:53 | 80131.41238 | 1800.0001 | 3 | 11 | 4.400258 | 0.6573658 | 2.910436 | 6.06e-10 | 12.16959 | 2.19e-09
2018-02-08 11:55 | 80251.41238 | 1920.0001 | 3 | 11 | 4.400067 | 0.5727081 | 2.930915 | 6.06e-10 | 12.2597 | 2.19e-09
2018-02-08 11:57 | 80371.41318 | 2040.0009 | 3 | 11 | 4.400154 | 0.5057087 | 2.948904 | 6.06e-10 | 12.33885 | 2.19e-09
2018-02-08 11:59 | 80491.41238 | 2160.0001 | 3 | 11 | 4.400118 | 0.4455833 | 2.964751 | 6.06e-10 | 12.40858 | 2.19e-09
2018-02-08 12:01 | 80611.41238 | 2280.0001 | 3 | 11 | 4.400165 | 0.3954277 | 2.978755 | 6.06e-10 | 12.4702 | 2.19e-09
2018-02-08 12:03 | 80731.41238 | 2400.0001 | 3 | 11 | 4.4001 | 0.3498077 | 2.99118 | 6.06e-10 | 12.52487 | 2.19e-09
2018-02-08 12:05 | 80851.41238 | 2520.0001 | 3 | 11 | 4.400119 | 0.3113499 | 3.002187 | 6.06e-10 | 12.57331 | 2.19e-09
2018-02-08 12:07 | 80971.41238 | 2640.0001 | 3 | 11 | 4.400155 | 0.2779922 | 3.01199 | 6.06e-10 | 12.61644 | 2.19e-09
2018-02-08 12:09 | 81091.41238 | 2760.0001 | 3 | 11 | 4.400096 | 0.2471752 | 3.020714 | 6.06e-10 | 12.65482 | 2.19e-09
2018-02-08 12:11 | 81211.41238 | 2880.0001 | 3 | 11 | 4.400126 | 0.2212906 | 3.028506 | 6.06e-10 | 12.68911 | 2.19e-09
2018-02-08 12:13 | 81331.41398 | 3000.0017 | 3 | 11 | 4.400049 | 0.1968193 | 3.035466 | 6.06e-10 | 12.71974 | 2.19e-09
2018-02-08 12:15 | 81451.41238 | 3120.0001 | 3 | 11 | 4.4 | 0.1753044 | 3.041682 | 6.06e-10 | 12.74709 | 2.19e-09
2018-02-08 12:17 | 81571.41318 | 3240.0009 | 3 | 11 | 4.400087 | 0.1589336 | 3.047256 | 6.06e-10 | 12.77161 | 2.19e-09
2018-02-08 12:19 | 81691.41318 | 3360.0009 | 3 | 11 | 4.400086 | 0.1429348 | 3.052274 | 6.06e-10 | 12.79369 | 2.19e-09
2018-02-08 12:21 | 81811.41238 | 3480.0001 | 3 | 11 | 4.400038 | 0.127882 | 3.056772 | 6.06e-10 | 12.81348 | 2.19e-09
2018-02-08 12:23 | 81931.41238 | 3600.0001 | 3 | 11 | 4.399939 | 0.1130314 | 3.060812 | 6.06e-10 | 12.83126 | 2.19e-09
2018-02-08 12:25 | 82051.41238 | 3720.0001 | 3 | 11 | 4.399993 | 0.1032505 | 3.064453 | 6.06e-10 | 12.84728 | 2.19e-09
2018-02-08 12:27 | 82171.41318 | 3840.0009 | 3 | 11 | 4.399997 | 0.09337997 | 3.067738 | 6.06e-10 | 12.86173 | 2.19e-09
2018-02-08 12:29 | 82291.41318 | 3960.0009 | 3 | 11 | 4.400017 | 0.08447647 | 3.070711 | 6.06e-10 | 12.87481 | 2.19e-09
2018-02-08 12:30 | 82350.22828 | 4018.816 | 3 | 11 | 4.400046 | 0.08149719 | 3.072078 | 6.06e-10 | 12.88083 | 2.19e-09
2018-02-08 12:32 | 82470.28 | 120.0008 | 4 | 11 | 4.394619 | 0 | 3.072078 | 6.06e-10 | 12.88083 | 2.19e-09
2018-02-08 12:34 | 82590.28 | 240.0008 | 4 | 11 | 4.393985 | 0 | 3.072078 | 6.06e-10 | 12.88083 | 2.19e-09
2018-02-08 12:35 | 82650.28 | 300.0015 | 4 | 11 | 4.393819 | 0 | 3.072078 | 6.06e-10 | 12.88083 | 2.19e-09
2018-02-08 12:37 | 82770.35846 | 120.0009 | 5 | 11 | 3.955186 | -6.519944 | 3.072078 | 0.2172966 | 12.88083 | 0.8710392
2018-02-08 12:39 | 82890.35766 | 240.0001 | 5 | 11 | 3.872353 | -6.519925 | 3.072078 | 0.4345902 | 12.88083 | 1.721449
2018-02-08 12:41 | 83010.35766 | 360.0001 | 5 | 11 | 3.790911 | -6.519951 | 3.072078 | 0.6518902 | 12.88083 | 2.554014
2018-02-08 12:43 | 83130.35766 | 480.0001 | 5 | 11 | 3.713357 | -6.519917 | 3.072078 | 0.8691939 | 12.88083 | 3.369274
2018-02-08 12:45 | 83250.35846 | 600.0009 | 5 | 11 | 3.642095 | -6.519881 | 3.072078 | 1.086499 | 12.88083 | 4.168334
2018-02-08 12:47 | 83370.35766 | 720.0001 | 5 | 11 | 3.578713 | -6.519928 | 3.072078 | 1.303799 | 12.88083 | 4.95271
2018-02-08 12:49 | 83490.35846 | 840.0009 | 5 | 11 | 3.524662 | -6.519888 | 3.072078 | 1.521101 | 12.88083 | 5.724331
2018-02-08 12:51 | 83610.35776 | 960.0002 | 5 | 11 | 3.478822 | -6.519921 | 3.072078 | 1.738364 | 12.88083 | 6.485013
2018-02-08 12:53 | 83730.35776 | 1080.0002 | 5 | 11 | 3.438426 | -6.519974 | 3.072078 | 1.95564 | 12.88083 | 7.23641
2018-02-08 12:55 | 83850.35846 | 1200.0009 | 5 | 11 | 3.400714 | -6.519995 | 3.072078 | 2.172924 | 12.88083 | 7.979418
2018-02-08 12:57 | 83970.35766 | 1320.0001 | 5 | 11 | 3.360105 | -6.519977 | 3.072078 | 2.390225 | 12.88083 | 8.71413
2018-02-08 12:59 | 84090.35856 | 1440.001 | 5 | 11 | 3.3029 | -6.520008 | 3.072078 | 2.607533 | 12.88083 | 9.438526
2018-02-08 13:01 | 84210.35776 | 1560.0002 | 5 | 11 | 3.211856 | -6.520024 | 3.072078 | 2.82483 | 12.88083 | 10.14717
2018-02-08 13:03 | 84330.35776 | 1680.0002 | 5 | 11 | 3.030401 | -6.520059 | 3.072078 | 3.042134 | 12.88083 | 10.82864
2018-02-08 13:04 | 84340.99926 | 1690.6417 | 5 | 11 | 3 | -6.520038 | 3.072078 | 3.061407 | 12.88083 | 10.88676
2018-02-08 13:06 | 84461.04 | 120.0009 | 6 | 11 | 3.578854 | 0 | 3.072078 | 3.061407 | 12.88083 | 10.88676
2018-02-08 13:08 | 84581.04 | 240.0009 | 6 | 11 | 3.610499 | 0 | 3.072078 | 3.061407 | 12.88083 | 10.88676
2018-02-08 13:09 | 84641.04 | 300.0016 | 6 | 11 | 3.618342 | 0 | 3.072078 | 3.061407 | 12.88083 | 10.88676
2018-02-08 13:09 | 84641.05 | 0.0024 | 7 | 12 | 3.618388 | 0 | 0 | 0 | 0 | 0
2018-02-08 13:11 | 84761.13654 | 120.0002 | 2 | 12 | 3.951292 | 4.890175 | 0.1623055 | 0 | 0.6358325 | 0
2018-02-08 13:13 | 84881.13654 | 240.0002 | 2 | 12 | 3.99326 | 4.88986 | 0.3252778 | 0 | 1.283329 | 0
2018-02-08 13:15 | 85001.13744 | 360.0011 | 2 | 12 | 4.027881 | 4.889851 | 0.4882541 | 0 | 1.937052 | 0
2018-02-08 13:17 | 85121.13654 | 480.0002 | 2 | 12 | 4.055715 | 4.889847 | 0.6512327 | 0 | 2.595857 | 0
2018-02-08 13:19 | 85241.13734 | 600.001 | 2 | 12 | 4.079265 | 4.889851 | 0.8142102 | 0 | 3.258813 | 0
2018-02-08 13:21 | 85361.13734 | 720.001 | 2 | 12 | 4.102536 | 4.890156 | 0.9771847 | 0 | 3.925489 | 0
2018-02-08 13:23 | 85481.13654 | 840.0002 | 2 | 12 | 4.129707 | 4.889854 | 1.140164 | 0 | 4.596268 | 0
2018-02-08 13:25 | 85601.13654 | 960.0002 | 2 | 12 | 4.161174 | 4.890045 | 1.303136 | 0 | 5.271807 | 0
2018-02-08 13:27 | 85721.13734 | 1080.001 | 2 | 12 | 4.196721 | 4.889864 | 1.466112 | 0 | 5.952812 | 0
2018-02-08 13:29 | 85841.13744 | 1200.0011 | 2 | 12 | 4.200384 | 4.242229 | 1.618891 | 0 | 6.594511 | 0
2018-02-08 13:31 | 85961.13664 | 1320.0003 | 2 | 12 | 4.20038 | 3.618338 | 1.749683 | 0 | 7.143885 | 0
2018-02-08 13:32 | 86036.63964 | 1395.5033 | 2 | 12 | 4.200349 | 3.25997 | 1.821741 | 0 | 7.446553 | 0
2018-02-08 13:34 | 86156.65 | 120.0009 | 3 | 12 | 4.230572 | 3.259804 | 1.929952 | 0 | 7.902601 | 0
2018-02-08 13:36 | 86276.65 | 240.0001 | 3 | 12 | 4.265162 | 3.260128 | 2.038605 | 0 | 8.364126 | 0
2018-02-08 13:38 | 86396.65 | 360.0002 | 3 | 12 | 4.301964 | 3.259846 | 2.147256 | 0 | 8.829517 | 0
2018-02-08 13:40 | 86516.65 | 480.0009 | 3 | 12 | 4.340663 | 3.259838 | 2.255908 | 0 | 9.299023 | 0
2018-02-08 13:42 | 86636.65 | 600.0009 | 3 | 12 | 4.380897 | 3.260017 | 2.364563 | 0 | 9.772835 | 0
2018-02-08 13:44 | 86756.65 | 720.0008 | 3 | 12 | 4.400361 | 2.886528 | 2.469656 | 0 | 10.23478 | 0
2018-02-08 13:46 | 86876.65 | 840.0001 | 3 | 12 | 4.400364 | 2.371418 | 2.556896 | 0 | 10.61867 | 0
2018-02-08 13:48 | 86996.65 | 960.0001 | 3 | 12 | 4.40031 | 1.965309 | 2.628881 | 0 | 10.93542 | 0
2018-02-08 13:50 | 87116.65 | 1080.0001 | 3 | 12 | 4.400308 | 1.642597 | 2.688788 | 0 | 11.19903 | 0
2018-02-08 13:52 | 87236.65 | 1200.0001 | 3 | 12 | 4.400268 | 1.383614 | 2.739057 | 0 | 11.42023 | 0
2018-02-08 13:54 | 87356.65 | 1320.0009 | 3 | 12 | 4.400326 | 1.176842 | 2.781598 | 0 | 11.60743 | 0
2018-02-08 13:56 | 87476.65 | 1440.0009 | 3 | 12 | 4.400223 | 1.005974 | 2.817879 | 0 | 11.76707 | 0
2018-02-08 13:58 | 87596.65 | 1560.0001 | 3 | 12 | 4.400239 | 0.8678703 | 2.849035 | 0 | 11.90416 | 0
2018-02-08 14:00 | 87716.65 | 1680.0018 | 3 | 12 | 4.400145 | 0.7513332 | 2.875974 | 0 | 12.0227 | 0
2018-02-08 14:02 | 87836.65 | 1800.0009 | 3 | 12 | 4.400168 | 0.6559353 | 2.899396 | 0 | 12.12576 | 0
2018-02-08 14:04 | 87956.65 | 1920.0002 | 3 | 12 | 4.400165 | 0.5753307 | 2.919866 | 0 | 12.21583 | 0
2018-02-08 14:06 | 88076.65 | 2040.0001 | 3 | 12 | 4.400122 | 0.5045452 | 2.937822 | 0 | 12.29484 | 0
2018-02-08 14:08 | 88196.65 | 2160.0002 | 3 | 12 | 4.400139 | 0.445261 | 2.953635 | 0 | 12.36442 | 0
2018-02-08 14:10 | 88316.65 | 2280.0002 | 3 | 12 | 4.400153 | 0.3950958 | 2.967603 | 0 | 12.42588 | 0
2018-02-08 14:12 | 88436.65 | 2400.0002 | 3 | 12 | 4.400151 | 0.3496857 | 2.979979 | 0 | 12.48034 | 0
2018-02-08 14:14 | 88556.65 | 2520.0009 | 3 | 12 | 4.400073 | 0.3098412 | 2.990966 | 0 | 12.52868 | 0
2018-02-08 14:16 | 88676.65 | 2640.0002 | 3 | 12 | 4.400064 | 0.2758579 | 3.000721 | 0 | 12.57161 | 0
2018-02-08 14:18 | 88796.65 | 2760.0002 | 3 | 12 | 4.400084 | 0.2466602 | 3.009423 | 0 | 12.6099 | 0
2018-02-08 14:20 | 88916.65 | 2880.0002 | 3 | 12 | 4.400054 | 0.2193737 | 3.017199 | 0 | 12.64411 | 0
2018-02-08 14:22 | 89036.65 | 3000.0009 | 3 | 12 | 4.400063 | 0.1964912 | 3.024135 | 0 | 12.67463 | 0
2018-02-08 14:24 | 89156.65 | 3120.0017 | 3 | 12 | 4.400084 | 0.1766663 | 3.030356 | 0 | 12.702 | 0
2018-02-08 14:26 | 89276.65 | 3240.0002 | 3 | 12 | 4.400063 | 0.1584225 | 3.035926 | 0 | 12.72651 | 0
2018-02-08 14:28 | 89396.65 | 3360.0009 | 3 | 12 | 4.400071 | 0.1424103 | 3.040919 | 0 | 12.74848 | 0
2018-02-08 14:30 | 89516.65 | 3480.0001 | 3 | 12 | 4.400075 | 0.128912 | 3.045406 | 0 | 12.76822 | 0
2018-02-08 14:32 | 89636.65 | 3600.0009 | 3 | 12 | 4.399971 | 0.1135883 | 3.049458 | 0 | 12.78605 | 0
2018-02-08 14:34 | 89756.65 | 3720.0009 | 3 | 12 | 4.400053 | 0.1047859 | 3.05309 | 0 | 12.80203 | 0
2018-02-08 14:36 | 89876.65 | 3840.0001 | 3 | 12 | 4.399985 | 0.09307671 | 3.056398 | 0 | 12.81659 | 0
2018-02-08 14:38 | 89996.65 | 3960.0001 | 3 | 12 | 4.400057 | 0.08598518 | 3.059376 | 0 | 12.82969 | 0
2018-02-08 14:39 | 90051.12 | 4014.4712 | 3 | 12 | 4.400038 | 0.08149338 | 3.060643 | 0 | 12.83527 | 0
2018-02-08 14:41 | 90171.16 | 120.0008 | 4 | 12 | 4.394555 | 0 | 3.060643 | 0 | 12.83527 | 0
2018-02-08 14:43 | 90291.16 | 240 | 4 | 12 | 4.393919 | 0 | 3.060643 | 0 | 12.83527 | 0
2018-02-08 14:44 | 90351.16 | 300.0015 | 4 | 12 | 4.393706 | 0 | 3.060643 | 0 | 12.83527 | 0
2018-02-08 14:46 | 90471.24 | 120.0009 | 5 | 12 | 3.953025 | -6.519982 | 3.060643 | 0.2172807 | 12.83527 | 0.8705525
2018-02-08 14:48 | 90591.24 | 240.0002 | 5 | 12 | 3.870029 | -6.519963 | 3.060643 | 0.4345624 | 12.83527 | 1.72043
2018-02-08 14:50 | 90711.24 | 360.0009 | 5 | 12 | 3.788383 | -6.519965 | 3.060643 | 0.6518469 | 12.83527 | 2.552404
2018-02-08 14:52 | 90831.24 | 480.0009 | 5 | 12 | 3.71066 | -6.519949 | 3.060643 | 0.8691524 | 12.83527 | 3.367097
2018-02-08 14:54 | 90951.24 | 600.0002 | 5 | 12 | 3.63927 | -6.519955 | 3.060643 | 1.086451 | 12.83527 | 4.165536
2018-02-08 14:56 | 91071.24 | 720.0009 | 5 | 12 | 3.576047 | -6.51998 | 3.060643 | 1.303754 | 12.83527 | 4.949325
2018-02-08 14:58 | 91191.24 | 840.0001 | 5 | 12 | 3.522231 | -6.519987 | 3.060643 | 1.521038 | 12.83527 | 5.720324
2018-02-08 15:00 | 91311.24 | 960.0001 | 5 | 12 | 3.476443 | -6.520014 | 3.060643 | 1.738303 | 12.83527 | 6.480481
2018-02-08 15:02 | 91431.24 | 1080.0009 | 5 | 12 | 3.436 | -6.519991 | 3.060643 | 1.955563 | 12.83527 | 7.231307
2018-02-08 15:04 | 91551.24 | 1200.0002 | 5 | 12 | 3.398039 | -6.520035 | 3.060643 | 2.172865 | 12.83527 | 7.973826
2018-02-08 15:06 | 91671.24 | 1320.001 | 5 | 12 | 3.356944 | -6.52004 | 3.060643 | 2.390168 | 12.83527 | 8.70793
2018-02-08 15:08 | 91791.24 | 1440.0002 | 5 | 12 | 3.298664 | -6.520035 | 3.060643 | 2.607472 | 12.83527 | 9.431532
2018-02-08 15:10 | 91911.24 | 1560.001 | 5 | 12 | 3.20453 | -6.519979 | 3.060643 | 2.824785 | 12.83527 | 10.13903
2018-02-08 15:12 | 92031.24 | 1680.001 | 5 | 12 | 3.007686 | -6.52004 | 3.060643 | 3.042094 | 12.83527 | 10.8178
2018-02-08 15:12 | 92033.78 | 1682.5393 | 5 | 12 | 2.999984 | -6.520092 | 3.060643 | 3.04669 | 12.83527 | 10.83161
2018-02-08 15:14 | 92153.82 | 120 | 6 | 12 | 3.582869 | 0 | 3.060643 | 3.04669 | 12.83527 | 10.83161
2018-02-08 15:16 | 92273.82 | 240.0001 | 6 | 12 | 3.615077 | 0 | 3.060643 | 3.04669 | 12.83527 | 10.83161
2018-02-08 15:17 | 92333.82 | 300.0015 | 6 | 12 | 3.623326 | 0 | 3.060643 | 3.04669 | 12.83527 | 10.83161
2018-02-08 15:17 | 92333.83634 | 0.0024 | 7 | 13 | 3.62333 | 0 | 0 | 0 | 0 | 0
2018-02-08 15:19 | 92453.91696 | 120.001 | 2 | 13 | 3.954673 | 4.889914 | 0.1623024 | 0 | 0.6364536 | 0
2018-02-08 15:21 | 92573.91696 | 240.001 | 2 | 13 | 3.996591 | 4.8899 | 0.3252696 | 0 | 1.284471 | 0
2018-02-08 15:23 | 92693.91606 | 360.0001 | 2 | 13 | 4.03091 | 4.889874 | 0.4882416 | 0 | 1.938697 | 0
2018-02-08 15:25 | 92813.91696 | 480.001 | 2 | 13 | 4.058317 | 4.889883 | 0.6512222 | 0 | 2.597969 | 0
2018-02-08 15:27 | 92933.91606 | 600.0001 | 2 | 13 | 4.081486 | 4.889917 | 0.8141958 | 0 | 3.261299 | 0
2018-02-08 15:29 | 93053.91616 | 720.0002 | 2 | 13 | 4.104774 | 4.889875 | 0.9771734 | 0 | 3.928346 | 0
2018-02-08 15:31 | 93173.91696 | 840.001 | 2 | 13 | 4.132069 | 4.889862 | 1.140151 | 0 | 4.599494 | 0
2018-02-08 15:33 | 93293.91696 | 960.001 | 2 | 13 | 4.163646 | 4.889866 | 1.303128 | 0 | 5.275443 | 0
2018-02-08 15:35 | 93413.91606 | 1080.0001 | 2 | 13 | 4.199461 | 4.889887 | 1.466107 | 0 | 5.956881 | 0
2018-02-08 15:37 | 93533.91696 | 1200.001 | 2 | 13 | 4.200374 | 4.193619 | 1.617247 | 0 | 6.591723 | 0
2018-02-08 15:39 | 93653.91616 | 1320.0002 | 2 | 13 | 4.200367 | 3.574312 | 1.746513 | 0 | 7.134687 | 0
2018-02-08 15:40 | 93720.29916 | 1386.3832 | 2 | 13 | 4.200335 | 3.259972 | 1.80948 | 0 | 7.399174 | 0
2018-02-08 15:42 | 93840.31 | 120.0001 | 3 | 13 | 4.230619 | 3.259871 | 1.917699 | 0 | 7.855254 | 0
2018-02-08 15:44 | 93960.31 | 240.0017 | 3 | 13 | 4.265331 | 3.259857 | 2.026351 | 0 | 8.316783 | 0
2018-02-08 15:46 | 94080.31 | 360.0001 | 3 | 13 | 4.302269 | 3.260132 | 2.134998 | 0 | 8.782182 | 0
2018-02-08 15:48 | 94200.31 | 480.0001 | 3 | 13 | 4.341158 | 3.260178 | 2.24365 | 0 | 9.251728 | 0
2018-02-08 15:50 | 94320.31 | 600.0009 | 3 | 13 | 4.381602 | 3.259844 | 2.352304 | 0 | 9.725595 | 0
2018-02-08 15:52 | 94440.31 | 720.0009 | 3 | 13 | 4.400356 | 2.874561 | 2.457155 | 0 | 10.18651 | 0
2018-02-08 15:54 | 94560.31 | 840.0017 | 3 | 13 | 4.400357 | 2.361818 | 2.544059 | 0 | 10.56892 | 0
2018-02-08 15:56 | 94680.31 | 960.0017 | 3 | 13 | 4.400343 | 1.957794 | 2.615773 | 0 | 10.88449 | 0
2018-02-08 15:58 | 94800.31 | 1080.0009 | 3 | 13 | 4.400297 | 1.635836 | 2.67545 | 0 | 11.14708 | 0
2018-02-08 16:00 | 94920.31 | 1200.0009 | 3 | 13 | 4.400228 | 1.37767 | 2.725532 | 0 | 11.36746 | 0
2018-02-08 16:02 | 95040.31 | 1320.0009 | 3 | 13 | 4.40023 | 1.170704 | 2.767905 | 0 | 11.55391 | 0
2018-02-08 16:04 | 95160.31 | 1440.0001 | 3 | 13 | 4.400275 | 1.003977 | 2.804055 | 0 | 11.71298 | 0
2018-02-08 16:06 | 95280.31 | 1560.0008 | 3 | 13 | 4.40012 | 0.8629837 | 2.835084 | 0 | 11.84952 | 0
2018-02-08 16:08 | 95400.31 | 1680.0017 | 3 | 13 | 4.400224 | 0.7509956 | 2.861922 | 0 | 11.9676 | 0
2018-02-08 16:10 | 95520.31 | 1800.0009 | 3 | 13 | 4.400164 | 0.6535492 | 2.885272 | 0 | 12.07035 | 0
2018-02-08 16:12 | 95640.31 | 1920.0009 | 3 | 13 | 4.400177 | 0.5730877 | 2.90566 | 0 | 12.16006 | 0
2018-02-08 16:14 | 95760.31 | 2040.0009 | 3 | 13 | 4.400176 | 0.5043049 | 2.923555 | 0 | 12.2388 | 0
2018-02-08 16:16 | 95880.31 | 2160.0017 | 3 | 13 | 4.400078 | 0.4436779 | 2.939304 | 0 | 12.3081 | 0
2018-02-08 16:18 | 96000.31 | 2280.0001 | 3 | 13 | 4.400055 | 0.3918171 | 2.953215 | 0 | 12.36931 | 0
2018-02-08 16:20 | 96120.31 | 2400.0009 | 3 | 13 | 4.400104 | 0.3486233 | 2.965547 | 0 | 12.42357 | 0
2018-02-08 16:22 | 96240.31 | 2520.0009 | 3 | 13 | 4.400043 | 0.3087311 | 2.976487 | 0 | 12.4717 | 0
2018-02-08 16:24 | 96360.31 | 2640.0001 | 3 | 13 | 4.400107 | 0.2768345 | 2.986236 | 0 | 12.5146 | 0
2018-02-08 16:26 | 96480.31 | 2760.0009 | 3 | 13 | 4.400067 | 0.2463207 | 2.994907 | 0 | 12.55276 | 0
2018-02-08 16:28 | 96600.31 | 2880.0001 | 3 | 13 | 4.400054 | 0.2197514 | 3.002657 | 0 | 12.58686 | 0
2018-02-08 16:30 | 96720.31 | 3000.0001 | 3 | 13 | 4.400073 | 0.1972103 | 3.009587 | 0 | 12.61735 | 0
2018-02-08 16:32 | 96840.31 | 3120.0009 | 3 | 13 | 4.400113 | 0.1778259 | 3.015803 | 0 | 12.6447 | 0
2018-02-08 16:34 | 96960.31 | 3240.0009 | 3 | 13 | 4.400028 | 0.1581936 | 3.021371 | 0 | 12.6692 | 0
2018-02-08 16:36 | 97080.31 | 3360.0009 | 3 | 13 | 4.400074 | 0.1434078 | 3.026377 | 0 | 12.69123 | 0
2018-02-08 16:38 | 97200.31 | 3480.0009 | 3 | 13 | 4.40003 | 0.1285076 | 3.030875 | 0 | 12.71102 | 0
2018-02-08 16:40 | 97320.31 | 3600.0017 | 3 | 13 | 4.399979 | 0.1145363 | 3.03493 | 0 | 12.72886 | 0
2018-02-08 16:42 | 97440.31 | 3720.0001 | 3 | 13 | 4.400044 | 0.1048126 | 3.038602 | 0 | 12.74502 | 0
2018-02-08 16:44 | 97560.31 | 3840.0009 | 3 | 13 | 4.400081 | 0.09593773 | 3.041927 | 0 | 12.75965 | 0
2018-02-08 16:46 | 97680.31 | 3960.0001 | 3 | 13 | 4.400051 | 0.08638191 | 3.044935 | 0 | 12.77288 | 0
2018-02-08 16:47 | 97731.23 | 4010.9248 | 3 | 13 | 4.400026 | 0.0814991 | 3.046134 | 0 | 12.77816 | 0
2018-02-08 16:49 | 97851.27 | 120.0008 | 4 | 13 | 4.394486 | 0 | 3.046134 | 0 | 12.77816 | 0
2018-02-08 16:51 | 97971.27 | 240 | 4 | 13 | 4.393836 | 0 | 3.046134 | 0 | 12.77816 | 0
2018-02-08 16:52 | 98031.27 | 300.0015 | 4 | 13 | 4.393586 | 0 | 3.046134 | 0 | 12.77816 | 0
2018-02-08 16:54 | 98151.36 | 120.0001 | 5 | 13 | 3.951398 | -6.52001 | 3.046134 | 0.2172947 | 12.77816 | 0.870292
2018-02-08 16:56 | 98271.36 | 240.0001 | 5 | 13 | 3.86821 | -6.520003 | 3.046134 | 0.4345845 | 12.77816 | 1.719831
2018-02-08 16:58 | 98391.36 | 360.0009 | 5 | 13 | 3.78639 | -6.520052 | 3.046134 | 0.651871 | 12.77816 | 2.551399
2018-02-08 17:00 | 98511.36 | 480.0009 | 5 | 13 | 3.708601 | -6.520014 | 3.046134 | 0.8691597 | 12.77816 | 3.365592
2018-02-08 17:02 | 98631.36 | 600.0009 | 5 | 13 | 3.637208 | -6.519991 | 3.046134 | 1.086452 | 12.77816 | 4.163547
2018-02-08 17:04 | 98751.36 | 720.0009 | 5 | 13 | 3.574139 | -6.520008 | 3.046134 | 1.303754 | 12.77816 | 4.946897
2018-02-08 17:06 | 98871.36 | 840.0001 | 5 | 13 | 3.520469 | -6.52002 | 3.046134 | 1.521033 | 12.77816 | 5.717477
2018-02-08 17:08 | 98991.36 | 960.0001 | 5 | 13 | 3.474884 | -6.520031 | 3.046134 | 1.738298 | 12.77816 | 6.47728
2018-02-08 17:10 | 99111.36 | 1080.0001 | 5 | 13 | 3.434571 | -6.520048 | 3.046134 | 1.955572 | 12.77816 | 7.227832
2018-02-08 17:12 | 99231.36 | 1200.0009 | 5 | 13 | 3.396537 | -6.520043 | 3.046134 | 2.172858 | 12.77816 | 7.969974
2018-02-08 17:14 | 99351.36 | 1320.0001 | 5 | 13 | 3.355103 | -6.520027 | 3.046134 | 2.390143 | 12.77816 | 8.703653
2018-02-08 17:16 | 99471.36 | 1440.0009 | 5 | 13 | 3.295792 | -6.520003 | 3.046134 | 2.607428 | 12.77816 | 9.426678
2018-02-08 17:18 | 99591.36 | 1560.0001 | 5 | 13 | 3.200119 | -6.520014 | 3.046134 | 2.824712 | 12.77816 | 10.1333
2018-02-08 17:20 | 99710.09 | 1678.7248 | 5 | 13 | 2.999984 | -6.519965 | 3.046134 | 3.03969 | 12.77816 | 10.80367
2018-02-08 17:22 | 99830.12 | 120.0008 | 6 | 13 | 3.582144 | 0 | 3.046134 | 3.03969 | 12.77816 | 10.80367
2018-02-08 17:24 | 99950.12 | 240 | 6 | 13 | 3.614133 | 0 | 3.046134 | 3.03969 | 12.77816 | 10.80367
2018-02-08 17:25 | 100010.1 | 300.0023 | 6 | 13 | 3.622262 | 0 | 3.046134 | 3.03969 | 12.77816 | 10.80367
2018-02-08 17:25 | 100010.1 | 0.0024 | 7 | 14 | 3.622166 | 0 | 0 | 0 | 0 | 0
2018-02-08 17:27 | 100130.2 | 120.0009 | 2 | 14 | 3.953818 | 4.889875 | 0.1622964 | 0 | 0.6362606 | 0
2018-02-08 17:29 | 100250.2 | 240.0001 | 2 | 14 | 3.995982 | 4.889881 | 0.3252579 | 0 | 1.284139 | 0
2018-02-08 17:31 | 100370.2 | 360.001 | 2 | 14 | 4.030557 | 4.889912 | 0.4882177 | 0 | 1.93824 | 0
2018-02-08 17:33 | 100490.2 | 480.0001 | 2 | 14 | 4.058254 | 4.889856 | 0.651184 | 0 | 2.597421 | 0
2018-02-08 17:35 | 100610.2 | 600.0001 | 2 | 14 | 4.081635 | 4.889887 | 0.8141466 | 0 | 3.260713 | 0
2018-02-08 17:37 | 100730.2 | 720.0009 | 2 | 14 | 4.105151 | 4.889908 | 0.9771032 | 0 | 3.927718 | 0
2018-02-08 17:39 | 100850.2 | 840.0009 | 2 | 14 | 4.132718 | 4.889856 | 1.140071 | 0 | 4.598909 | 0
2018-02-08 17:41 | 100970.2 | 960.0001 | 2 | 14 | 4.164608 | 4.889875 | 1.303038 | 0 | 5.274947 | 0
2018-02-08 17:43 | 101090.2 | 1080.0001 | 2 | 14 | 4.200362 | 4.879354 | 1.465998 | 0 | 5.956495 | 0
2018-02-08 17:45 | 101210.2 | 1200.0001 | 2 | 14 | 4.200314 | 4.168058 | 1.616277 | 0 | 6.58772 | 0
2018-02-08 17:47 | 101330.2 | 1320.001 | 2 | 14 | 4.200366 | 3.550684 | 1.744738 | 0 | 7.127304 | 0
2018-02-08 17:48 | 101391.9 | 1381.64 | 2 | 14 | 4.200354 | 3.259977 | 1.803003 | 0 | 7.372034 | 0
2018-02-08 17:50 | 101511.9 | 120.0009 | 3 | 14 | 4.230866 | 3.259859 | 1.911209 | 0 | 7.828078 | 0
2018-02-08 17:52 | 101631.9 | 240.0002 | 3 | 14 | 4.265788 | 3.259857 | 2.019854 | 0 | 8.289618 | 0
2018-02-08 17:54 | 101751.9 | 360.0002 | 3 | 14 | 4.30293 | 3.259878 | 2.128503 | 0 | 8.755087 | 0
2018-02-08 17:56 | 101871.9 | 480.0002 | 3 | 14 | 4.342039 | 3.259857 | 2.237146 | 0 | 9.224681 | 0
2018-02-08 17:58 | 101991.9 | 600.001 | 3 | 14 | 4.382652 | 3.259832 | 2.345794 | 0 | 9.69863 | 0
2018-02-08 18:00 | 102111.9 | 720.0002 | 3 | 14 | 4.400336 | 2.859016 | 2.450278 | 0 | 10.15798 | 0
2018-02-08 18:02 | 102231.9 | 840.0009 | 3 | 14 | 4.400345 | 2.350344 | 2.536718 | 0 | 10.53835 | 0
2018-02-08 18:04 | 102351.9 | 960.001 | 3 | 14 | 4.400286 | 1.947672 | 2.608085 | 0 | 10.85239 | 0
2018-02-08 18:06 | 102471.9 | 1080.0009 | 3 | 14 | 4.400303 | 1.629028 | 2.667501 | 0 | 11.11384 | 0
2018-02-08 18:08 | 102591.9 | 1200.0009 | 3 | 14 | 4.400314 | 1.3743 | 2.717381 | 0 | 11.33333 | 0
2018-02-08 18:10 | 102711.9 | 1320.0002 | 3 | 14 | 4.400248 | 1.167578 | 2.759591 | 0 | 11.51906 | 0
2018-02-08 18:12 | 102831.9 | 1440.001 | 3 | 14 | 4.400135 | 0.9980679 | 2.795594 | 0 | 11.67748 | 0
2018-02-08 18:14 | 102951.9 | 1560.001 | 3 | 14 | 4.400159 | 0.8611889 | 2.826543 | 0 | 11.81366 | 0
2018-02-08 18:16 | 103071.9 | 1680.0009 | 3 | 14 | 4.400253 | 0.7495651 | 2.853312 | 0 | 11.93145 | 0
2018-02-08 18:18 | 103191.9 | 1800.0002 | 3 | 14 | 4.400154 | 0.652216 | 2.876605 | 0 | 12.03394 | 0
2018-02-08 18:20 | 103311.9 | 1920.001 | 3 | 14 | 4.400108 | 0.5708904 | 2.896971 | 0 | 12.12356 | 0
2018-02-08 18:22 | 103431.9 | 2040.0009 | 3 | 14 | 4.400165 | 0.5037441 | 2.914839 | 0 | 12.20217 | 0
2018-02-08 18:24 | 103551.9 | 2160.0009 | 3 | 14 | 4.400141 | 0.4447212 | 2.930584 | 0 | 12.27146 | 0
2018-02-08 18:26 | 103671.9 | 2280.001 | 3 | 14 | 4.400053 | 0.3923435 | 2.944502 | 0 | 12.3327 | 0
2018-02-08 18:28 | 103791.9 | 2400.0002 | 3 | 14 | 4.400152 | 0.3498001 | 2.956829 | 0 | 12.38694 | 0
2018-02-08 18:30 | 103911.9 | 2520.0002 | 3 | 14 | 4.400068 | 0.3094616 | 2.967794 | 0 | 12.43518 | 0
2018-02-08 18:32 | 104031.9 | 2640.0009 | 3 | 14 | 4.400099 | 0.2764778 | 2.977553 | 0 | 12.47812 | 0
2018-02-08 18:34 | 104151.9 | 2760.0002 | 3 | 14 | 4.400055 | 0.2461262 | 2.986252 | 0 | 12.5164 | 0
2018-02-08 18:36 | 104271.9 | 2880.0002 | 3 | 14 | 4.399983 | 0.2191525 | 2.994018 | 0 | 12.55057 | 0
2018-02-08 18:38 | 104391.9 | 3000.0002 | 3 | 14 | 4.400057 | 0.1975918 | 3.000971 | 0 | 12.58117 | 0
2018-02-08 18:40 | 104511.9 | 3120.0009 | 3 | 14 | 4.400043 | 0.1777859 | 3.007214 | 0 | 12.60863 | 0
2018-02-08 18:42 | 104631.9 | 3240.0002 | 3 | 14 | 4.400047 | 0.1593361 | 3.012827 | 0 | 12.63333 | 0
2018-02-08 18:44 | 104751.9 | 3360.0009 | 3 | 14 | 4.400063 | 0.1441708 | 3.017864 | 0 | 12.65549 | 0
2018-02-08 18:46 | 104871.9 | 3480.0009 | 3 | 14 | 4.400033 | 0.1296444 | 3.022411 | 0 | 12.6755 | 0
2018-02-08 18:48 | 104991.9 | 3600.0009 | 3 | 14 | 4.40003 | 0.1171684 | 3.02651 | 0 | 12.69354 | 0
2018-02-08 18:50 | 105111.9 | 3720.0002 | 3 | 14 | 4.400045 | 0.1063499 | 3.03022 | 0 | 12.70986 | 0
2018-02-08 18:52 | 105231.9 | 3840.0009 | 3 | 14 | 4.400056 | 0.09669876 | 3.033575 | 0 | 12.72462 | 0
2018-02-08 18:54 | 105351.9 | 3960.0009 | 3 | 14 | 4.400034 | 0.0873909 | 3.036625 | 0 | 12.73804 | 0
2018-02-08 18:55 | 105429 | 4037.1272 | 3 | 14 | 4.39999 | 0.08149719 | 3.038436 | 0 | 12.74601 | 0
2018-02-08 18:57 | 105549 | 120.0008 | 4 | 14 | 4.394444 | 0 | 3.038436 | 0 | 12.74601 | 0
2018-02-08 18:59 | 105669 | 240 | 4 | 14 | 4.393777 | 0 | 3.038436 | 0 | 12.74601 | 0
2018-02-08 19:00 | 105729 | 300.0015 | 4 | 14 | 4.393559 | 0 | 3.038436 | 0 | 12.74601 | 0
2018-02-08 19:02 | 105849.1 | 120.0001 | 5 | 14 | 3.949258 | -6.52 | 3.038436 | 0.2172793 | 12.74601 | 0.8698293
2018-02-08 19:04 | 105969.1 | 240.0009 | 5 | 14 | 3.865597 | -6.519984 | 3.038436 | 0.4345803 | 12.74601 | 1.718901
2018-02-08 19:06 | 106089.1 | 360.0009 | 5 | 14 | 3.783538 | -6.519982 | 3.038436 | 0.6518659 | 12.74601 | 2.549882
2018-02-08 19:08 | 106209.1 | 480.0001 | 5 | 14 | 3.705545 | -6.520073 | 3.038436 | 0.8691442 | 12.74601 | 3.363394
2018-02-08 19:10 | 106329.1 | 600.0009 | 5 | 14 | 3.633977 | -6.519965 | 3.038436 | 1.086426 | 12.74601 | 4.160636
2018-02-08 19:12 | 106449.1 | 720.0001 | 5 | 14 | 3.571011 | -6.519979 | 3.038436 | 1.303704 | 12.74601 | 4.943211
2018-02-08 19:14 | 106569.1 | 840.0009 | 5 | 14 | 3.517566 | -6.520041 | 3.038436 | 1.52097 | 12.74601 | 5.713105
2018-02-08 19:16 | 106689.1 | 960.0003 | 5 | 14 | 3.472159 | -6.52004 | 3.038436 | 1.738222 | 12.74601 | 6.472255
2018-02-08 19:18 | 106809.1 | 1080.0003 | 5 | 14 | 3.431839 | -6.519991 | 3.038436 | 1.955497 | 12.74601 | 7.222221
2018-02-08 19:20 | 106929.1 | 1200.001 | 5 | 14 | 3.393667 | -6.52004 | 3.038436 | 2.172806 | 12.74601 | 7.96384
2018-02-08 19:22 | 107049.1 | 1320.001 | 5 | 14 | 3.351649 | -6.520014 | 3.038436 | 2.390112 | 12.74601 | 8.696925
2018-02-08 19:24 | 107169.1 | 1440.001 | 5 | 14 | 3.29105 | -6.520035 | 3.038436 | 2.607419 | 12.74601 | 9.419156
2018-02-08 19:26 | 107289.1 | 1560.001 | 5 | 14 | 3.19239 | -6.520043 | 3.038436 | 2.824726 | 12.74601 | 10.12454
2018-02-08 19:28 | 107400.4 | 1671.2841 | 5 | 14 | 2.999993 | -6.520062 | 3.038436 | 3.026251 | 12.74601 | 10.75191
2018-02-08 19:30 | 107520.4 | 120 | 6 | 14 | 3.5843 | 0 | 3.038436 | 3.026251 | 12.74601 | 10.75191
2018-02-08 19:32 | 107640.4 | 240.0008 | 6 | 14 | 3.616572 | 0 | 3.038436 | 3.026251 | 12.74601 | 10.75191
2018-02-08 19:33 | 107700.4 | 300.0015 | 6 | 14 | 3.624903 | 0 | 3.038436 | 3.026251 | 12.74601 | 10.75191
2018-02-08 19:33 | 107700.5 | 0.0024 | 7 | 15 | 3.625064 | 0 | 0 | 0 | 0 | 0
2018-02-08 19:35 | 107820.5 | 120.0009 | 2 | 15 | 3.955882 | 4.889988 | 0.1623078 | 6.65e-10 | 0.6366524 | 2.412e-09
2018-02-08 19:37 | 107940.5 | 240.0001 | 2 | 15 | 3.998416 | 4.889969 | 0.3252857 | 6.65e-10 | 1.284966 | 2.412e-09
2018-02-08 19:39 | 108060.5 | 360.0001 | 2 | 15 | 4.03319 | 4.889956 | 0.4882565 | 6.65e-10 | 1.939529 | 2.412e-09
2018-02-08 19:41 | 108180.5 | 480.0009 | 2 | 15 | 4.06073 | 4.889912 | 0.6512324 | 6.65e-10 | 2.59916 | 2.412e-09
2018-02-08 19:43 | 108300.5 | 600.0009 | 2 | 15 | 4.08399 | 4.889948 | 0.8142141 | 6.65e-10 | 3.262922 | 2.412e-09
2018-02-08 19:45 | 108420.5 | 720.0001 | 2 | 15 | 4.107707 | 4.889942 | 0.9771935 | 6.65e-10 | 3.930419 | 2.412e-09
2018-02-08 19:47 | 108540.5 | 840.0001 | 2 | 15 | 4.135483 | 4.889921 | 1.140173 | 6.65e-10 | 4.602093 | 2.412e-09
2018-02-08 19:49 | 108660.5 | 960.0001 | 2 | 15 | 4.167539 | 4.889906 | 1.303154 | 6.65e-10 | 5.278656 | 2.412e-09
2018-02-08 19:51 | 108780.5 | 1080.0009 | 2 | 15 | 4.20038 | 4.806698 | 1.465993 | 6.65e-10 | 5.960167 | 2.412e-09
2018-02-08 19:53 | 108900.5 | 1200.0002 | 2 | 15 | 4.200334 | 4.117271 | 1.614388 | 6.65e-10 | 6.583481 | 2.412e-09
2018-02-08 19:55 | 109020.5 | 1320.0009 | 2 | 15 | 4.200342 | 3.506876 | 1.741259 | 6.65e-10 | 7.116381 | 2.412e-09
2018-02-08 19:56 | 109073.2 | 1372.6632 | 2 | 15 | 4.200357 | 3.259995 | 1.790726 | 6.65e-10 | 7.32416 | 2.412e-09
2018-02-08 19:58 | 109193.2031 | 120.0001 | 3 | 15 | 4.230948 | 3.259888 | 1.898937 | 6.65e-10 | 7.780224 | 2.412e-09
2018-02-08 20:00 | 109313.2031 | 240.0001 | 3 | 15 | 4.265977 | 3.259867 | 2.00759 | 6.65e-10 | 8.241812 | 2.412e-09
2018-02-08 20:02 | 109433.2031 | 360.0001 | 3 | 15 | 4.303304 | 3.259893 | 2.116241 | 6.65e-10 | 8.707323 | 2.412e-09
2018-02-08 20:04 | 109553.2038 | 480.0008 | 3 | 15 | 4.342563 | 3.259863 | 2.224895 | 6.65e-10 | 9.177009 | 2.412e-09
2018-02-08 20:06 | 109673.203 | 600 | 3 | 15 | 4.383358 | 3.259874 | 2.333543 | 6.65e-10 | 9.651021 | 2.412e-09
2018-02-08 20:08 | 109793.2038 | 720.0008 | 3 | 15 | 4.400359 | 2.848633 | 2.43779 | 6.65e-10 | 10.10937 | 2.412e-09
2018-02-08 20:10 | 109913.203 | 840 | 3 | 15 | 4.400313 | 2.341095 | 2.523923 | 6.65e-10 | 10.48838 | 2.412e-09
2018-02-08 20:12 | 110033.203 | 960 | 3 | 15 | 4.400317 | 1.941448 | 2.59505 | 6.65e-10 | 10.80136 | 2.412e-09
2018-02-08 20:14 | 110153.2038 | 1080.0008 | 3 | 15 | 4.400285 | 1.62451 | 2.654279 | 6.65e-10 | 11.06199 | 2.412e-09
2018-02-08 20:16 | 110273.2031 | 1200.0001 | 3 | 15 | 4.400209 | 1.368523 | 2.704017 | 6.65e-10 | 11.28085 | 2.412e-09
2018-02-08 20:18 | 110393.203 | 1320 | 3 | 15 | 4.400275 | 1.166012 | 2.746128 | 6.65e-10 | 11.46614 | 2.412e-09
2018-02-08 20:20 | 110513.203 | 1440 | 3 | 15 | 4.400166 | 0.9971027 | 2.78207 | 6.65e-10 | 11.6243 | 2.412e-09
2018-02-08 20:22 | 110633.203 | 1560 | 3 | 15 | 4.40018 | 0.8610821 | 2.812967 | 6.65e-10 | 11.76025 | 2.412e-09
2018-02-08 20:24 | 110753.203 | 1680 | 3 | 15 | 4.400164 | 0.7470188 | 2.839702 | 6.65e-10 | 11.87789 | 2.412e-09
2018-02-08 20:26 | 110873.2032 | 1800.0002 | 3 | 15 | 4.400175 | 0.6524105 | 2.862959 | 6.65e-10 | 11.98022 | 2.412e-09
2018-02-08 20:28 | 110993.203 | 1920 | 3 | 15 | 4.400055 | 0.569521 | 2.883284 | 6.65e-10 | 12.06965 | 2.412e-09
2018-02-08 20:30 | 111113.2038 | 2040.0008 | 3 | 15 | 4.400001 | 0.4994698 | 2.901125 | 6.65e-10 | 12.14816 | 2.412e-09
2018-02-08 20:32 | 111233.203 | 2160 | 3 | 15 | 4.400054 | 0.4419193 | 2.916842 | 6.65e-10 | 12.21731 | 2.412e-09
2018-02-08 20:34 | 111353.2038 | 2280.0008 | 3 | 15 | 4.400035 | 0.3914146 | 2.930738 | 6.65e-10 | 12.27846 | 2.412e-09
2018-02-08 20:36 | 111473.203 | 2400 | 3 | 15 | 4.400142 | 0.3487606 | 2.943064 | 6.65e-10 | 12.33269 | 2.412e-09
2018-02-08 20:38 | 111593.2038 | 2520.0008 | 3 | 15 | 4.400151 | 0.3109779 | 2.954004 | 6.65e-10 | 12.38083 | 2.412e-09
2018-02-08 20:40 | 111713.2038 | 2640.0008 | 3 | 15 | 4.400103 | 0.2763176 | 2.96374 | 6.65e-10 | 12.42367 | 2.412e-09
2018-02-08 20:42 | 111833.2032 | 2760.0002 | 3 | 15 | 4.400079 | 0.2466869 | 2.972438 | 6.65e-10 | 12.46194 | 2.412e-09
2018-02-08 20:44 | 111953.2032 | 2880.0002 | 3 | 15 | 4.400082 | 0.2213459 | 2.980202 | 6.65e-10 | 12.4961 | 2.412e-09
2018-02-08 20:46 | 112073.2032 | 3000.0002 | 3 | 15 | 4.400069 | 0.1983852 | 2.987161 | 6.65e-10 | 12.52672 | 2.412e-09
2018-02-08 20:48 | 112193.2047 | 3120.0017 | 3 | 15 | 4.400033 | 0.1775627 | 2.9934 | 6.65e-10 | 12.55418 | 2.412e-09
2018-02-08 20:50 | 112313.2032 | 3240.0002 | 3 | 15 | 4.399982 | 0.1589432 | 2.998999 | 6.65e-10 | 12.57881 | 2.412e-09
2018-02-08 20:52 | 112433.2039 | 3360.0009 | 3 | 15 | 4.400011 | 0.1433277 | 3.004064 | 6.65e-10 | 12.6011 | 2.412e-09
2018-02-08 20:54 | 112553.2032 | 3480.0002 | 3 | 15 | 4.399998 | 0.1292572 | 3.008615 | 6.65e-10 | 12.62112 | 2.412e-09
2018-02-08 20:56 | 112673.2032 | 3600.0002 | 3 | 15 | 4.400049 | 0.1179008 | 3.012729 | 6.65e-10 | 12.63922 | 2.412e-09
2018-02-08 20:58 | 112793.2039 | 3720.0009 | 3 | 15 | 4.400074 | 0.1075516 | 3.016459 | 6.65e-10 | 12.65563 | 2.412e-09
2018-02-08 21:00 | 112913.2039 | 3840.0009 | 3 | 15 | 4.400074 | 0.09781647 | 3.019848 | 6.65e-10 | 12.67054 | 2.412e-09
2018-02-08 21:02 | 113033.2039 | 3960.0009 | 3 | 15 | 4.400018 | 0.08821869 | 3.022904 | 6.65e-10 | 12.68399 | 2.412e-09
2018-02-08 21:03 | 113104.7566 | 4031.5536 | 3 | 15 | 4.399962 | 0.08148956 | 3.024601 | 6.65e-10 | 12.69146 | 2.412e-09
2018-02-08 21:05 | 113224.8 | 120 | 4 | 15 | 4.39433 | 0 | 3.024601 | 6.65e-10 | 12.69146 | 2.412e-09
2018-02-08 21:07 | 113344.8 | 240.0009 | 4 | 15 | 4.39363 | 0 | 3.024601 | 6.65e-10 | 12.69146 | 2.412e-09
2018-02-08 21:08 | 113404.8 | 300.0015 | 4 | 15 | 4.393381 | 0 | 3.024601 | 6.65e-10 | 12.69146 | 2.412e-09
2018-02-08 21:10 | 113524.9 | 120.0009 | 5 | 15 | 3.947257 | -6.519987 | 3.024601 | 0.217277 | 12.69146 | 0.8694438
2018-02-08 21:12 | 113644.9 | 240.0009 | 5 | 15 | 3.863233 | -6.519953 | 3.024601 | 0.434571 | 12.69146 | 1.718005
2018-02-08 21:14 | 113764.9 | 360.0009 | 5 | 15 | 3.780872 | -6.519965 | 3.024601 | 0.651853 | 12.69146 | 2.548421
2018-02-08 21:16 | 113884.9 | 480.0001 | 5 | 15 | 3.702709 | -6.52001 | 3.024601 | 0.8691399 | 12.69146 | 3.361362
2018-02-08 21:18 | 114004.9 | 600.0001 | 5 | 15 | 3.631254 | -6.519949 | 3.024601 | 1.086431 | 12.69146 | 4.158027
2018-02-08 21:20 | 114124.9 | 720.0009 | 5 | 15 | 3.568168 | -6.519934 | 3.024601 | 1.303726 | 12.69146 | 4.940053
2018-02-08 21:22 | 114244.9 | 840.0001 | 5 | 15 | 3.514865 | -6.51998 | 3.024601 | 1.521003 | 12.69146 | 5.709366
2018-02-08 21:24 | 114364.9 | 960.0001 | 5 | 15 | 3.469453 | -6.519989 | 3.024601 | 1.738274 | 12.69146 | 6.467989
2018-02-08 21:26 | 114484.9 | 1080.0001 | 5 | 15 | 3.429189 | -6.520038 | 3.024601 | 1.955547 | 12.69146 | 7.217368
2018-02-08 21:28 | 114604.9 | 1200.0009 | 5 | 15 | 3.3909 | -6.520014 | 3.024601 | 2.172852 | 12.69146 | 7.95839
2018-02-08 21:30 | 114724.9 | 1320.0009 | 5 | 15 | 3.348225 | -6.520033 | 3.024601 | 2.390154 | 12.69146 | 8.690798
2018-02-08 21:32 | 114844.9 | 1440.0001 | 5 | 15 | 3.285932 | -6.52002 | 3.024601 | 2.607454 | 12.69146 | 9.412095
2018-02-08 21:34 | 114964.9 | 1560.0001 | 5 | 15 | 3.183717 | -6.520024 | 3.024601 | 2.824755 | 12.69146 | 10.11601
2018-02-08 21:36 | 115068.3 | 1663.448 | 5 | 15 | 2.999985 | -6.52005 | 3.024601 | 3.012087 | 12.69146 | 10.69813
2018-02-08 21:38 | 115188.4 | 120.0008 | 6 | 15 | 3.586034 | 0 | 3.024601 | 3.012087 | 12.69146 | 10.69813
2018-02-08 21:40 | 115308.4 | 240.0008 | 6 | 15 | 3.61845 | 0 | 3.024601 | 3.012087 | 12.69146 | 10.69813
2018-02-08 21:41 | 115368.4 | 300.0023 | 6 | 15 | 3.626925 | 0 | 3.024601 | 3.012087 | 12.69146 | 10.69813
2018-02-08 21:41 | 115368.4 | 0.0024 | 7 | 16 | 3.627098 | 0 | 0 | 0 | 0 | 0
2018-02-08 21:43 | 115488.5 | 120.0001 | 2 | 16 | 3.95737 | 4.889961 | 0.1622869 | 0 | 0.6368257 | 0
2018-02-08 21:45 | 115608.5 | 240.0008 | 2 | 16 | 4.000053 | 4.889929 | 0.3252695 | 0 | 1.285414 | 0
2018-02-08 21:47 | 115728.5 | 360.0001 | 2 | 16 | 4.034731 | 4.889921 | 0.4882389 | 0 | 1.940232 | 0
2018-02-08 21:49 | 115848.5 | 480 | 2 | 16 | 4.06223 | 4.88995 | 0.6512109 | 0 | 2.600095 | 0
2018-02-08 21:51 | 115968.5 | 600 | 2 | 16 | 4.085373 | 4.889925 | 0.8141868 | 0 | 3.264062 | 0
2018-02-08 21:53 | 116088.5 | 720.0001 | 2 | 16 | 4.109249 | 4.889942 | 0.9771541 | 0 | 3.931744 | 0
2018-02-08 21:55 | 116208.5 | 840.0008 | 2 | 16 | 4.137329 | 4.889908 | 1.140133 | 0 | 4.603691 | 0
2018-02-08 21:57 | 116328.5 | 960.0008 | 2 | 16 | 4.169762 | 4.889933 | 1.303097 | 0 | 5.280509 | 0
2018-02-08 21:59 | 116448.5 | 1080.0008 | 2 | 16 | 4.200363 | 4.754478 | 1.465691 | 0 | 5.961333 | 0
2018-02-08 22:01 | 116568.5 | 1200.0008 | 2 | 16 | 4.200348 | 4.073719 | 1.612552 | 0 | 6.5782 | 0
2018-02-08 22:03 | 116688.5 | 1320.0008 | 2 | 16 | 4.200342 | 3.46571 | 1.738032 | 0 | 7.105261 | 0
2018-02-08 22:03 | 116732.3 | 1363.8599 | 2 | 16 | 4.200313 | 3.259983 | 1.77899 | 0 | 7.277297 | 0
2018-02-08 22:05 | 116852.3 | 120.0002 | 3 | 16 | 4.231075 | 3.259863 | 1.887204 | 0 | 7.73338 | 0
2018-02-08 22:07 | 116972.3 | 240.0002 | 3 | 16 | 4.266317 | 3.259897 | 1.995851 | 0 | 8.194966 | 0
2018-02-08 22:09 | 117092.3 | 360.0002 | 3 | 16 | 4.303868 | 3.259884 | 2.104501 | 0 | 8.660521 | 0
2018-02-08 22:11 | 117212.3 | 480.0002 | 3 | 16 | 4.343334 | 3.25989 | 2.21315 | 0 | 9.13026 | 0
2018-02-08 22:13 | 117332.3 | 600.0002 | 3 | 16 | 4.384389 | 3.259863 | 2.3218 | 0 | 9.604378 | 0
2018-02-08 22:15 | 117452.3 | 720.0002 | 3 | 16 | 4.400363 | 2.832617 | 2.425661 | 0 | 10.06107 | 0
2018-02-08 22:17 | 117572.3 | 840.0002 | 3 | 16 | 4.400353 | 2.329441 | 2.511316 | 0 | 10.43798 | 0
2018-02-08 22:19 | 117692.3 | 960.0009 | 3 | 16 | 4.400305 | 1.931942 | 2.582055 | 0 | 10.74926 | 0
2018-02-08 22:21 | 117812.3 | 1080.0009 | 3 | 16 | 4.40023 | 1.614262 | 2.64096 | 0 | 11.00845 | 0
2018-02-08 22:23 | 117932.3 | 1200.0002 | 3 | 16 | 4.400226 | 1.361946 | 2.690437 | 0 | 11.22617 | 0
2018-02-08 22:25 | 118052.3 | 1320.0013 | 3 | 16 | 4.400205 | 1.158676 | 2.732337 | 0 | 11.41053 | 0
2018-02-08 22:27 | 118172.3 | 1440.0002 | 3 | 16 | 4.400175 | 0.9920483 | 2.768089 | 0 | 11.56785 | 0
2018-02-08 22:29 | 118292.3 | 1560.0002 | 3 | 16 | 4.400185 | 0.8572903 | 2.798811 | 0 | 11.70303 | 0
2018-02-08 22:31 | 118412.3 | 1680.0009 | 3 | 16 | 4.400115 | 0.7424717 | 2.8254 | 0 | 11.82002 | 0
2018-02-08 22:33 | 118532.3 | 1800.0002 | 3 | 16 | 4.40015 | 0.6484241 | 2.84853 | 0 | 11.9218 | 0
2018-02-08 22:35 | 118652.3 | 1920.0009 | 3 | 16 | 4.400033 | 0.5661392 | 2.868759 | 0 | 12.01081 | 0
2018-02-08 22:37 | 118772.3 | 2040.0002 | 3 | 16 | 4.400098 | 0.4997463 | 2.886516 | 0 | 12.08894 | 0
2018-02-08 22:39 | 118892.3 | 2160.0002 | 3 | 16 | 4.400151 | 0.4426537 | 2.902158 | 0 | 12.15777 | 0
2018-02-08 22:41 | 119012.3 | 2280.0002 | 3 | 16 | 4.40007 | 0.3905926 | 2.915987 | 0 | 12.21862 | 0
2018-02-08 22:43 | 119132.3 | 2400.0009 | 3 | 16 | 4.400004 | 0.3453045 | 2.928244 | 0 | 12.27255 | 0
2018-02-08 22:45 | 119252.3 | 2520.0009 | 3 | 16 | 4.400045 | 0.3084869 | 2.939144 | 0 | 12.32051 | 0
2018-02-08 22:47 | 119372.3 | 2640.0002 | 3 | 16 | 4.400113 | 0.27668 | 2.948849 | 0 | 12.36321 | 0
2018-02-08 22:49 | 119492.3 | 2760.0002 | 3 | 16 | 4.39999 | 0.2447872 | 2.957511 | 0 | 12.40133 | 0
2018-02-08 22:51 | 119612.3 | 2880.0003 | 3 | 16 | 4.400044 | 0.2209053 | 2.965258 | 0 | 12.43541 | 0
2018-02-08 22:53 | 119732.3 | 3000.0002 | 3 | 16 | 4.400095 | 0.199234 | 2.972209 | 0 | 12.466 | 0
2018-02-08 22:55 | 119852.3 | 3120.0002 | 3 | 16 | 4.400033 | 0.1781979 | 2.978446 | 0 | 12.49344 | 0
2018-02-08 22:57 | 119972.3 | 3240.0001 | 3 | 16 | 4.400078 | 0.1606979 | 2.984073 | 0 | 12.5182 | 0
2018-02-08 22:59 | 120092.3 | 3360.0001 | 3 | 16 | 4.400006 | 0.144453 | 2.989129 | 0 | 12.54045 | 0
2018-02-08 23:01 | 120212.3 | 3480.0009 | 3 | 16 | 4.400005 | 0.1297951 | 2.993706 | 0 | 12.56059 | 0
2018-02-08 23:03 | 120332.3 | 3600.0001 | 3 | 16 | 4.40001 | 0.1177673 | 2.997846 | 0 | 12.5788 | 0
2018-02-08 23:05 | 120452.3 | 3720.0009 | 3 | 16 | 4.399995 | 0.1070747 | 3.001597 | 0 | 12.59531 | 0
2018-02-08 23:07 | 120572.3 | 3840.0009 | 3 | 16 | 4.400052 | 0.09894943 | 3.005004 | 0 | 12.6103 | 0
2018-02-08 23:09 | 120692.3 | 3960.0009 | 3 | 16 | 4.399958 | 0.08783722 | 3.008106 | 0 | 12.62394 | 0
2018-02-08 23:11 | 120790.3 | 4057.9712 | 3 | 16 | 4.399961 | 0.0814991 | 3.010435 | 0 | 12.63419 | 0
2018-02-08 23:13 | 120910.4 | 120.0008 | 4 | 16 | 4.394309 | 0 | 3.010435 | 0 | 12.63419 | 0
2018-02-08 23:15 | 121030.4 | 240 | 4 | 16 | 4.393602 | 0 | 3.010435 | 0 | 12.63419 | 0
2018-02-08 23:16 | 121090.4 | 300.0023 | 4 | 16 | 4.393275 | 0 | 3.010435 | 0 | 12.63419 | 0
2018-02-08 23:18 | 121210.4 | 120.0001 | 5 | 16 | 3.944873 | -6.519972 | 3.010435 | 0.2172941 | 12.63419 | 0.8690518
2018-02-08 23:20 | 121330.4 | 240.0009 | 5 | 16 | 3.860617 | -6.519984 | 3.010435 | 0.4345944 | 12.63419 | 1.717095
2018-02-08 23:22 | 121450.4 | 360.0001 | 5 | 16 | 3.777977 | -6.52002 | 3.010435 | 0.651888 | 12.63419 | 2.546947
2018-02-08 23:24 | 121570.4 | 480.0009 | 5 | 16 | 3.699754 | -6.519963 | 3.010435 | 0.8691876 | 12.63419 | 3.359291
2018-02-08 23:26 | 121690.4 | 600.0009 | 5 | 16 | 3.62822 | -6.519984 | 3.010435 | 1.086492 | 12.63419 | 4.155353
2018-02-08 23:28 | 121810.4 | 720 | 5 | 16 | 3.565358 | -6.519959 | 3.010435 | 1.303787 | 12.63419 | 4.936746
2018-02-08 23:30 | 121930.4 | 840.0009 | 5 | 16 | 3.512174 | -6.51998 | 3.010435 | 1.52107 | 12.63419 | 5.705492
2018-02-08 23:32 | 122050.4 | 960.0009 | 5 | 16 | 3.466968 | -6.519991 | 3.010435 | 1.738342 | 12.63419 | 6.463565
2018-02-08 23:34 | 122170.4 | 1080 | 5 | 16 | 3.42663 | -6.520035 | 3.010435 | 1.955612 | 12.63419 | 7.212383
2018-02-08 23:36 | 122290.4 | 1200.0009 | 5 | 16 | 3.388193 | -6.520033 | 3.010435 | 2.172908 | 12.63419 | 7.952803
2018-02-08 23:38 | 122410.4 | 1320.0001 | 5 | 16 | 3.344926 | -6.520038 | 3.010435 | 2.390201 | 12.63419 | 8.684556
2018-02-08 23:40 | 122530.4 | 1440.0001 | 5 | 16 | 3.281159 | -6.520001 | 3.010435 | 2.607498 | 12.63419 | 9.404991
2018-02-08 23:42 | 122650.4 | 1560.0001 | 5 | 16 | 3.175529 | -6.520019 | 3.010435 | 2.824796 | 12.63419 | 10.10755
2018-02-08 23:44 | 122746.5 | 1656.0368 | 5 | 16 | 2.999994 | -6.520024 | 3.010435 | 2.998703 | 12.63419 | 10.647
2018-02-08 23:46 | 122866.5 | 120 | 6 | 16 | 3.5881 | 0 | 3.010435 | 2.998703 | 12.63419 | 10.647
2018-02-08 23:48 | 122986.5 | 240.0008 | 6 | 16 | 3.620647 | 0 | 3.010435 | 2.998703 | 12.63419 | 10.647
2018-02-08 23:49 | 123046.5 | 300.0023 | 6 | 16 | 3.629219 | 0 | 3.010435 | 2.998703 | 12.63419 | 10.647
2018-02-08 23:49 | 123046.5 | 0.0024 | 7 | 17 | 3.629212 | 0 | 0 | 0 | 0 | 0
2018-02-08 23:51 | 123166.6 | 120.0001 | 2 | 17 | 3.958986 | 4.889908 | 0.1623011 | 0 | 0.6371511 | 0
2018-02-08 23:53 | 123286.6 | 240.0001 | 2 | 17 | 4.001979 | 4.889914 | 0.3252767 | 0 | 1.286003 | 0
2018-02-08 23:55 | 123406.6 | 360.0002 | 2 | 17 | 4.036714 | 4.889929 | 0.4882474 | 0 | 1.941148 | 0
2018-02-08 23:57 | 123526.6 | 480.001 | 2 | 17 | 4.064125 | 4.889883 | 0.6512166 | 0 | 2.601311 | 0
2018-02-08 23:59 | 123646.6 | 600.001 | 2 | 17 | 4.087467 | 4.889929 | 0.8141792 | 0 | 3.265538 | 0
2018-02-09 00:01 | 123766.6 | 720.0002 | 2 | 17 | 4.11154 | 4.889917 | 0.9771398 | 0 | 3.933547 | 0
2018-02-09 00:03 | 123886.6 | 840.0002 | 2 | 17 | 4.139856 | 4.889959 | 1.140105 | 0 | 4.605831 | 0
2018-02-09 00:05 | 124006.6 | 960.0002 | 2 | 17 | 4.17253 | 4.889893 | 1.303072 | 0 | 5.283091 | 0
2018-02-09 00:07 | 124126.6 | 1080.0003 | 2 | 17 | 4.200346 | 4.695169 | 1.465219 | 0 | 5.962418 | 0
2018-02-09 00:09 | 124246.6 | 1200.001 | 2 | 17 | 4.200353 | 4.025009 | 1.610304 | 0 | 6.571822 | 0
2018-02-09 00:11 | 124366.6 | 1320.0011 | 2 | 17 | 4.200312 | 3.421366 | 1.734201 | 0 | 7.092234 | 0
2018-02-09 00:11 | 124401.2 | 1354.5553 | 2 | 17 | 4.200298 | 3.259998 | 1.766261 | 0 | 7.226895 | 0
2018-02-09 00:13 | 124521.2 | 120.0009 | 3 | 17 | 4.231199 | 3.259848 | 1.874466 | 0 | 7.682945 | 0
2018-02-09 00:15 | 124641.2 | 240.0009 | 3 | 17 | 4.266669 | 3.259842 | 1.983117 | 0 | 8.144571 | 0
2018-02-09 00:17 | 124761.2 | 360.0002 | 3 | 17 | 4.304385 | 3.259871 | 2.091761 | 0 | 8.610147 | 0
2018-02-09 00:19 | 124881.2 | 480.0009 | 3 | 17 | 4.344046 | 3.259905 | 2.200407 | 0 | 9.079944 | 0
2018-02-09 00:21 | 125001.2 | 600.0002 | 3 | 17 | 4.385301 | 3.259848 | 2.309045 | 0 | 9.554101 | 0
2018-02-09 00:23 | 125121.2 | 720.0019 | 3 | 17 | 4.40036 | 2.818373 | 2.412531 | 0 | 10.00918 | 0
2018-02-09 00:25 | 125241.2 | 840.0002 | 3 | 17 | 4.400316 | 2.316338 | 2.497726 | 0 | 10.38407 | 0
2018-02-09 00:27 | 125361.2 | 960.0009 | 3 | 17 | 4.400326 | 1.922022 | 2.568081 | 0 | 10.69365 | 0
2018-02-09 00:29 | 125481.2 | 1080.0009 | 3 | 17 | 4.400269 | 1.607437 | 2.626684 | 0 | 10.95152 | 0
2018-02-09 00:31 | 125601.2 | 1200.0009 | 3 | 17 | 4.400242 | 1.355698 | 2.675901 | 0 | 11.16809 | 0
2018-02-09 00:33 | 125721.2 | 1320.0001 | 3 | 17 | 4.400244 | 1.153759 | 2.717594 | 0 | 11.35155 | 0
2018-02-09 00:35 | 125841.2 | 1440.0009 | 3 | 17 | 4.400163 | 0.9874344 | 2.75319 | 0 | 11.50817 | 0
2018-02-09 00:37 | 125961.2 | 1560.0001 | 3 | 17 | 4.400176 | 0.8520699 | 2.783796 | 0 | 11.64285 | 0
2018-02-09 00:39 | 126081.2 | 1680.0001 | 3 | 17 | 4.400178 | 0.7406158 | 2.810274 | 0 | 11.75935 | 0
2018-02-09 00:41 | 126201.2 | 1800.0001 | 3 | 17 | 4.400095 | 0.6445541 | 2.833317 | 0 | 11.86075 | 0
2018-02-09 00:43 | 126321.2 | 1920.0009 | 3 | 17 | 4.400113 | 0.5656509 | 2.853473 | 0 | 11.94944 | 0
2018-02-09 00:45 | 126441.2 | 2040.0009 | 3 | 17 | 4.400165 | 0.4983006 | 2.871164 | 0 | 12.02728 | 0
2018-02-09 00:47 | 126561.2 | 2160.0001 | 3 | 17 | 4.40009 | 0.4389305 | 2.886745 | 0 | 12.09584 | 0
2018-02-09 00:49 | 126681.2 | 2280.0001 | 3 | 17 | 4.400076 | 0.3891773 | 2.900515 | 0 | 12.15643 | 0
2018-02-09 00:51 | 126801.2 | 2400.0002 | 3 | 17 | 4.400017 | 0.3439255 | 2.912733 | 0 | 12.21019 | 0
2018-02-09 00:53 | 126921.2 | 2520.001 | 3 | 17 | 4.400156 | 0.3089256 | 2.923594 | 0 | 12.25798 | 0
2018-02-09 00:55 | 127041.2 | 2640.001 | 3 | 17 | 4.400072 | 0.2739582 | 2.933275 | 0 | 12.30057 | 0
2018-02-09 00:57 | 127161.2 | 2760.001 | 3 | 17 | 4.400059 | 0.2446747 | 2.9419 | 0 | 12.33852 | 0
2018-02-09 00:59 | 127281.2 | 2880.0002 | 3 | 17 | 4.400027 | 0.2186794 | 2.949622 | 0 | 12.3725 | 0
2018-02-09 01:01 | 127401.2 | 3000.0002 | 3 | 17 | 4.400046 | 0.1971607 | 2.956545 | 0 | 12.40296 | 0
2018-02-09 01:03 | 127521.2 | 3120.001 | 3 | 17 | 4.400074 | 0.1781902 | 2.962762 | 0 | 12.43032 | 0
2018-02-09 01:05 | 127641.2 | 3240.0009 | 3 | 17 | 4.400074 | 0.1604462 | 2.968359 | 0 | 12.45494 | 0
2018-02-09 01:07 | 127761.2 | 3360.0002 | 3 | 17 | 4.400013 | 0.1436939 | 2.973408 | 0 | 12.47716 | 0
2018-02-09 01:09 | 127881.2 | 3480.0002 | 3 | 17 | 4.40009 | 0.1317158 | 2.977984 | 0 | 12.49729 | 0
2018-02-09 01:11 | 128001.2 | 3600.0002 | 3 | 17 | 4.400022 | 0.1180077 | 2.982119 | 0 | 12.51549 | 0
2018-02-09 01:13 | 128121.2 | 3720.0009 | 3 | 17 | 4.399982 | 0.1062279 | 2.985868 | 0 | 12.53199 | 0
2018-02-09 01:15 | 128241.2 | 3840.0009 | 3 | 17 | 4.399962 | 0.09637451 | 2.989269 | 0 | 12.54695 | 0
2018-02-09 01:17 | 128361.2 | 3960.0009 | 3 | 17 | 4.400091 | 0.09044456 | 2.99238 | 0 | 12.56064 | 0
2018-02-09 01:19 | 128461.2 | 4060.0592 | 3 | 17 | 4.399968 | 0.0814991 | 2.994766 | 0 | 12.57114 | 0
2018-02-09 01:21 | 128581.3 | 120 | 4 | 17 | 4.394229 | 0 | 2.994766 | 0 | 12.57114 | 0
2018-02-09 01:23 | 128701.3 | 240 | 4 | 17 | 4.393499 | 0 | 2.994766 | 0 | 12.57114 | 0
2018-02-09 01:24 | 128761.3 | 300.0023 | 4 | 17 | 4.393183 | 0 | 2.994766 | 0 | 12.57114 | 0
2018-02-09 01:26 | 128881.3 | 120.0001 | 5 | 17 | 3.943175 | -6.519958 | 2.994766 | 0.2172789 | 12.57114 | 0.8686937
2018-02-09 01:28 | 129001.3 | 240.0009 | 5 | 17 | 3.858241 | -6.519944 | 2.994766 | 0.4345783 | 12.57114 | 1.716293
2018-02-09 01:30 | 129121.3 | 360.0001 | 5 | 17 | 3.775281 | -6.51993 | 2.994766 | 0.6518631 | 12.57114 | 2.545561
2018-02-09 01:32 | 129241.3 | 480.0001 | 5 | 17 | 3.696794 | -6.519968 | 2.994766 | 0.8691584 | 12.57114 | 3.357274
2018-02-09 01:34 | 129361.3 | 600.0008 | 5 | 17 | 3.625292 | -6.519907 | 2.994766 | 1.086456 | 12.57114 | 4.152666
2018-02-09 01:36 | 129481.3 | 720 | 5 | 17 | 3.562406 | -6.519896 | 2.994766 | 1.303752 | 12.57114 | 4.933425
2018-02-09 01:38 | 129601.3 | 840 | 5 | 17 | 3.509348 | -6.519942 | 2.994766 | 1.521032 | 12.57114 | 5.701529
2018-02-09 01:40 | 129721.3 | 960.0008 | 5 | 17 | 3.464231 | -6.519894 | 2.994766 | 1.738297 | 12.57114 | 6.458971
2018-02-09 01:42 | 129841.3 | 1080.0008 | 5 | 17 | 3.423987 | -6.519904 | 2.994766 | 1.955564 | 12.57114 | 7.207199
2018-02-09 01:44 | 129961.3 | 1200 | 5 | 17 | 3.385347 | -6.519902 | 2.994766 | 2.172861 | 12.57114 | 7.947035
2018-02-09 01:46 | 130081.3 | 1320.0001 | 5 | 17 | 3.341255 | -6.519953 | 2.994766 | 2.390162 | 12.57114 | 8.678114
2018-02-09 01:48 | 130201.3 | 1440 | 5 | 17 | 3.275731 | -6.519949 | 2.994766 | 2.607451 | 12.57114 | 9.397567
2018-02-09 01:50 | 130321.3 | 1560.0008 | 5 | 17 | 3.165668 | -6.519915 | 2.994766 | 2.824757 | 12.57114 | 10.09857
2018-02-09 01:51 | 130409.1 | 1647.7279 | 5 | 17 | 2.999981 | -6.519917 | 2.994766 | 2.983616 | 12.57114 | 10.59033
2018-02-09 01:53 | 130529.1 | 120.0007 | 6 | 17 | 3.58937 | 0 | 2.994766 | 2.983616 | 12.57114 | 10.59033
2018-02-09 01:55 | 130649.1 | 240.0007 | 6 | 17 | 3.621992 | 0 | 2.994766 | 2.983616 | 12.57114 | 10.59033
2018-02-09 01:56 | 130709.1 | 300.0022 | 6 | 17 | 3.630565 | 0 | 2.994766 | 2.983616 | 12.57114 | 10.59033
2018-02-09 01:56 | 130709.1 | 0.0025 | 7 | 18 | 3.630463 | 0 | 0 | 0 | 0 | 0
2018-02-09 01:58 | 130829.2 | 120.0002 | 2 | 18 | 3.959983 | 4.889915 | 0.1622881 | 5e-11 | 0.6372536 | 1.82e-10
2018-02-09 02:00 | 130949.2 | 240.001 | 2 | 18 | 4.003182 | 4.889893 | 0.325265 | 5e-11 | 1.286289 | 1.82e-10
2018-02-09 02:02 | 131069.2 | 360.0002 | 2 | 18 | 4.037943 | 4.889853 | 0.4882333 | 5e-11 | 1.941627 | 1.82e-10
2018-02-09 02:04 | 131189.2 | 480.0001 | 2 | 18 | 4.065209 | 4.889883 | 0.6512114 | 5e-11 | 2.602016 | 1.82e-10
2018-02-09 02:06 | 131309.2 | 600.0009 | 2 | 18 | 4.088239 | 4.889849 | 0.8141832 | 5e-11 | 3.266436 | 1.82e-10
2018-02-09 02:08 | 131429.2 | 720.0001 | 2 | 18 | 4.112486 | 4.889866 | 0.9771501 | 5e-11 | 3.934607 | 1.82e-10
2018-02-09 02:10 | 131549.2 | 840.0009 | 2 | 18 | 4.14111 | 4.889824 | 1.140115 | 5e-11 | 4.607068 | 1.82e-10
2018-02-09 02:12 | 131669.2 | 960.0009 | 2 | 18 | 4.174176 | 4.889814 | 1.303087 | 5e-11 | 5.284587 | 1.82e-10
2018-02-09 02:14 | 131789.2 | 1080.0001 | 2 | 18 | 4.200352 | 4.657473 | 1.464878 | 5e-11 | 5.96263 | 1.82e-10
2018-02-09 02:16 | 131909.2 | 1200.0009 | 2 | 18 | 4.20033 | 3.986872 | 1.608734 | 5e-11 | 6.566877 | 1.82e-10
2018-02-09 02:18 | 132029.2 | 1320.0009 | 2 | 18 | 4.200363 | 3.385221 | 1.731393 | 5e-11 | 7.082086 | 1.82e-10
2018-02-09 02:19 | 132055.9 | 1346.6448 | 2 | 18 | 4.20033 | 3.259981 | 1.755982 | 5e-11 | 7.185368 | 1.82e-10
2018-02-09 02:21 | 132175.8591 | 120.0001 | 3 | 18 | 4.231517 | 3.260166 | 1.86419 | 5e-11 | 7.641448 | 1.82e-10
2018-02-09 02:23 | 132295.8599 | 240.0009 | 3 | 18 | 4.267247 | 3.259789 | 1.972843 | 5e-11 | 8.103136 | 1.82e-10
2018-02-09 02:25 | 132415.8599 | 360.0009 | 3 | 18 | 4.305323 | 3.259953 | 2.081495 | 5e-11 | 8.56883 | 1.82e-10
2018-02-09 02:27 | 132535.8599 | 480.0009 | 3 | 18 | 4.345341 | 3.259823 | 2.190142 | 5e-11 | 9.038749 | 1.82e-10
2018-02-09 02:29 | 132655.8599 | 600.0009 | 3 | 18 | 4.386969 | 3.25983 | 2.298795 | 5e-11 | 9.513133 | 1.82e-10
2018-02-09 02:31 | 132775.8592 | 720.0002 | 3 | 18 | 4.400349 | 2.792706 | 2.401655 | 5e-11 | 9.965521 | 1.82e-10
2018-02-09 02:33 | 132895.8599 | 840.0009 | 3 | 18 | 4.400306 | 2.295828 | 2.486113 | 5e-11 | 10.33716 | 1.82e-10
2018-02-09 02:35 | 133015.8599 | 960.0009 | 3 | 18 | 4.400314 | 1.904551 | 2.555861 | 5e-11 | 10.64408 | 1.82e-10
2018-02-09 02:37 | 133135.8611 | 1080.0021 | 3 | 18 | 4.400293 | 1.594271 | 2.613949 | 5e-11 | 10.89968 | 1.82e-10
2018-02-09 02:39 | 133255.8592 | 1200.0002 | 3 | 18 | 4.400243 | 1.345011 | 2.662767 | 5e-11 | 11.11449 | 1.82e-10
2018-02-09 02:41 | 133375.8592 | 1320.0002 | 3 | 18 | 4.400173 | 1.143013 | 2.704127 | 5e-11 | 11.29648 | 1.82e-10
2018-02-09 02:43 | 133495.86 | 1440.001 | 3 | 18 | 4.400244 | 0.9813213 | 2.739447 | 5e-11 | 11.4519 | 1.82e-10
2018-02-09 02:45 | 133615.8592 | 1560.0002 | 3 | 18 | 4.400194 | 0.8462067 | 2.769818 | 5e-11 | 11.58554 | 1.82e-10
2018-02-09 02:47 | 133735.86 | 1680.001 | 3 | 18 | 4.400163 | 0.7347755 | 2.7961 | 5e-11 | 11.70118 | 1.82e-10
2018-02-09 02:49 | 133855.8592 | 1800.0002 | 3 | 18 | 4.400118 | 0.6399498 | 2.818963 | 5e-11 | 11.80178 | 1.82e-10
2018-02-09 02:51 | 133975.8592 | 1920.0002 | 3 | 18 | 4.400167 | 0.5626678 | 2.838957 | 5e-11 | 11.88976 | 1.82e-10
2018-02-09 02:53 | 134095.8607 | 2040.0017 | 3 | 18 | 4.400093 | 0.494051 | 2.856505 | 5e-11 | 11.96697 | 1.82e-10
2018-02-09 02:55 | 134215.8592 | 2160.0002 | 3 | 18 | 4.400098 | 0.4352684 | 2.871981 | 5e-11 | 12.03507 | 1.82e-10
2018-02-09 02:57 | 134335.8592 | 2280.0002 | 3 | 18 | 4.400082 | 0.3861847 | 2.885664 | 5e-11 | 12.09528 | 1.82e-10
2018-02-09 02:59 | 134455.8592 | 2400.0002 | 3 | 18 | 4.40004 | 0.3417587 | 2.897789 | 5e-11 | 12.14863 | 1.82e-10
2018-02-09 03:01 | 134575.8599 | 2520.0009 | 3 | 18 | 4.400023 | 0.3047409 | 2.908569 | 5e-11 | 12.19606 | 1.82e-10
2018-02-09 03:03 | 134695.86 | 2640.001 | 3 | 18 | 4.400054 | 0.271883 | 2.918191 | 5e-11 | 12.23839 | 1.82e-10
2018-02-09 03:05 | 134815.86 | 2760.001 | 3 | 18 | 4.400028 | 0.2435169 | 2.926777 | 5e-11 | 12.27617 | 1.82e-10
2018-02-09 03:07 | 134935.8592 | 2880.0002 | 3 | 18 | 4.400037 | 0.2179947 | 2.934468 | 5e-11 | 12.31002 | 1.82e-10
2018-02-09 03:09 | 135055.8592 | 3000.0002 | 3 | 18 | 4.400078 | 0.1968327 | 2.94136 | 5e-11 | 12.34034 | 1.82e-10
2018-02-09 03:11 | 135175.86 | 3120.001 | 3 | 18 | 4.400006 | 0.1761475 | 2.947569 | 5e-11 | 12.36766 | 1.82e-10
2018-02-09 03:13 | 135295.8592 | 3240.0002 | 3 | 18 | 4.400075 | 0.1601124 | 2.953163 | 5e-11 | 12.39227 | 1.82e-10
2018-02-09 03:15 | 135415.8599 | 3360.0009 | 3 | 18 | 4.400061 | 0.1452179 | 2.958209 | 5e-11 | 12.41448 | 1.82e-10
2018-02-09 03:17 | 135535.8592 | 3480.0002 | 3 | 18 | 4.399974 | 0.1296673 | 2.962782 | 5e-11 | 12.4346 | 1.82e-10
2018-02-09 03:19 | 135655.8599 | 3600.0009 | 3 | 18 | 4.400068 | 0.1192646 | 2.96693 | 5e-11 | 12.45285 | 1.82e-10
2018-02-09 03:21 | 135775.86 | 3720.001 | 3 | 18 | 4.399981 | 0.107542 | 2.970693 | 5e-11 | 12.46941 | 1.82e-10
2018-02-09 03:23 | 135895.8592 | 3840.0002 | 3 | 18 | 4.399998 | 0.09780693 | 2.974136 | 5e-11 | 12.48456 | 1.82e-10
2018-02-09 03:25 | 136015.8592 | 3960.0002 | 3 | 18 | 4.400042 | 0.09081268 | 2.977272 | 5e-11 | 12.49835 | 1.82e-10
2018-02-09 03:27 | 136133.7934 | 4077.9344 | 3 | 18 | 4.399946 | 0.0814991 | 2.980108 | 5e-11 | 12.51083 | 1.82e-10
2018-02-09 03:29 | 136253.8 | 120.0008 | 4 | 18 | 4.394194 | 0 | 2.980108 | 5e-11 | 12.51083 | 1.82e-10
2018-02-09 03:31 | 136373.8 | 240.0001 | 4 | 18 | 4.393431 | 0 | 2.980108 | 5e-11 | 12.51083 | 1.82e-10
2018-02-09 03:32 | 136433.8 | 300.0015 | 4 | 18 | 4.39311 | 0 | 2.980108 | 5e-11 | 12.51083 | 1.82e-10
2018-02-09 03:34 | 136553.9 | 120.0001 | 5 | 18 | 3.940486 | -6.519875 | 2.980108 | 0.2172957 | 12.51083 | 0.8682586
2018-02-09 03:36 | 136673.9 | 240.0001 | 5 | 18 | 3.855261 | -6.519917 | 2.980108 | 0.4345978 | 12.51083 | 1.715243
2018-02-09 03:38 | 136793.9 | 360.0001 | 5 | 18 | 3.772081 | -6.519919 | 2.980108 | 0.6518991 | 12.51083 | 2.543901
2018-02-09 03:40 | 136913.9 | 480.001 | 5 | 18 | 3.693463 | -6.519883 | 2.980108 | 0.8691932 | 12.51083 | 3.354903
2018-02-09 03:42 | 137033.9 | 600.001 | 5 | 18 | 3.621788 | -6.51993 | 2.980108 | 1.086499 | 12.51083 | 4.149576
2018-02-09 03:44 | 137153.9 | 720.001 | 5 | 18 | 3.559085 | -6.519907 | 2.980108 | 1.303804 | 12.51083 | 4.929615
2018-02-09 03:46 | 137273.9 | 840.0009 | 5 | 18 | 3.506234 | -6.519959 | 2.980108 | 1.521081 | 12.51083 | 5.697018
2018-02-09 03:48 | 137393.9 | 960.0009 | 5 | 18 | 3.461264 | -6.519913 | 2.980108 | 1.738342 | 12.51083 | 6.453785
2018-02-09 03:50 | 137513.9 | 1080.0009 | 5 | 18 | 3.420854 | -6.519883 | 2.980108 | 1.955602 | 12.51083 | 7.201335
2018-02-09 03:52 | 137633.9 | 1200.0009 | 5 | 18 | 3.381835 | -6.519915 | 2.980108 | 2.172902 | 12.51083 | 7.940457
2018-02-09 03:54 | 137753.9 | 1320.0001 | 5 | 18 | 3.336481 | -6.519871 | 2.980108 | 2.390203 | 12.51083 | 8.67066
2018-02-09 03:56 | 137873.9 | 1440.0001 | 5 | 18 | 3.268084 | -6.519904 | 2.980108 | 2.607504 | 12.51083 | 9.388848
2018-02-09 03:58 | 137993.9 | 1560.0009 | 5 | 18 | 3.151722 | -6.519936 | 2.980108 | 2.824807 | 12.51083 | 10.08762
2018-02-09 03:59 | 138070.6 | 1636.6568 | 5 | 18 | 2.99999 | -6.519919 | 2.980108 | 2.963615 | 12.51083 | 10.51607
2018-02-09 04:01 | 138190.6 | 120.0008 | 6 | 18 | 3.591846 | 0 | 2.980108 | 2.963615 | 12.51083 | 10.51607
2018-02-09 04:03 | 138310.6 | 240.0008 | 6 | 18 | 3.624586 | 0 | 2.980108 | 2.963615 | 12.51083 | 10.51607
2018-02-09 04:04 | 138370.6 | 300.0023 | 6 | 18 | 3.633397 | 0 | 2.980108 | 2.963615 | 12.51083 | 10.51607
2018-02-09 04:04 | 138370.6 | 0.0024 | 7 | 19 | 3.633393 | 0 | 0 | 0 | 0 | 0
2018-02-09 04:06 | 138490.7 | 120.001 | 2 | 19 | 3.962208 | 4.88987 | 0.1623073 | 0 | 0.6376777 | 0
2018-02-09 04:08 | 138610.7 | 240.0002 | 2 | 19 | 4.005794 | 4.889851 | 0.3252832 | 0 | 1.287109 | 0
2018-02-09 04:10 | 138730.7 | 360.001 | 2 | 19 | 4.040562 | 4.889874 | 0.4882581 | 0 | 1.942906 | 0
2018-02-09 04:12 | 138850.7 | 480.001 | 2 | 19 | 4.067781 | 4.889912 | 0.6512338 | 0 | 2.603709 | 0
2018-02-09 04:14 | 138970.7 | 600.001 | 2 | 19 | 4.090746 | 4.889856 | 0.814214 | 0 | 3.268569 | 0
2018-02-09 04:16 | 139090.7 | 720.0009 | 2 | 19 | 4.11528 | 4.889837 | 0.9771853 | 0 | 3.937188 | 0
2018-02-09 04:18 | 139210.7 | 840.001 | 2 | 19 | 4.144261 | 4.889849 | 1.140154 | 0 | 4.610148 | 0
2018-02-09 04:20 | 139330.7 | 960.001 | 2 | 19 | 4.177723 | 4.890186 | 1.303116 | 0 | 5.288168 | 0
2018-02-09 04:22 | 139450.7 | 1080.001 | 2 | 19 | 4.200395 | 4.585402 | 1.463992 | 0 | 5.96277 | 0
2018-02-09 04:24 | 139570.7 | 1200.001 | 2 | 19 | 4.200346 | 3.921852 | 1.60556 | 0 | 6.557406 | 0
2018-02-09 04:26 | 139690.7 | 1320.0011 | 2 | 19 | 4.200356 | 3.325014 | 1.72613 | 0 | 7.063839 | 0
2018-02-09 04:26 | 139704.5 | 1333.768 | 2 | 19 | 4.200332 | 3.259989 | 1.738718 | 0 | 7.116717 | 0
2018-02-09 04:28 | 139824.5 | 120.0011 | 3 | 19 | 4.231775 | 3.260176 | 1.846931 | 0 | 7.57283 | 0
2018-02-09 04:30 | 139944.5 | 240.0011 | 3 | 19 | 4.267822 | 3.260147 | 1.955588 | 0 | 8.034576 | 0
2018-02-09 04:32 | 140064.5 | 360.0011 | 3 | 19 | 4.306228 | 3.259846 | 2.064244 | 0 | 8.500368 | 0
2018-02-09 04:34 | 140184.5 | 480.0003 | 3 | 19 | 4.34666 | 3.260201 | 2.172898 | 0 | 8.970437 | 0
2018-02-09 04:36 | 140304.5 | 600.0011 | 3 | 19 | 4.388611 | 3.260176 | 2.281554 | 0 | 9.444989 | 0
2018-02-09 04:38 | 140424.5 | 720.0011 | 3 | 19 | 4.400357 | 2.769535 | 2.383753 | 0 | 9.894527 | 0
2018-02-09 04:40 | 140544.5 | 840.0004 | 3 | 19 | 4.400332 | 2.27795 | 2.467524 | 0 | 10.26315 | 0
2018-02-09 04:42 | 140664.5 | 960.0003 | 3 | 19 | 4.400278 | 1.888853 | 2.536727 | 0 | 10.56766 | 0
2018-02-09 04:44 | 140784.5 | 1080.0004 | 3 | 19 | 4.400215 | 1.580248 | 2.594369 | 0 | 10.8213 | 0
2018-02-09 04:46 | 140904.5 | 1200.0011 | 3 | 19 | 4.400251 | 1.334515 | 2.64281 | 0 | 11.03445 | 0
2018-02-09 04:48 | 141024.5 | 1320.0003 | 3 | 19 | 4.400202 | 1.136347 | 2.68388 | 0 | 11.21517 | 0
2018-02-09 04:50 | 141144.5 | 1440.0011 | 3 | 19 | 4.400267 | 0.97579 | 2.718975 | 0 | 11.3696 | 0
2018-02-09 04:52 | 141264.5 | 1560.0011 | 3 | 19 | 4.400156 | 0.8406887 | 2.749164 | 0 | 11.50243 | 0
2018-02-09 04:54 | 141384.5 | 1680.0011 | 3 | 19 | 4.40015 | 0.7295799 | 2.77529 | 0 | 11.61739 | 0
2018-02-09 04:56 | 141504.5 | 1800.0011 | 3 | 19 | 4.400204 | 0.6385441 | 2.798031 | 0 | 11.71746 | 0
2018-02-09 04:58 | 141624.5 | 1920.0011 | 3 | 19 | 4.400096 | 0.5575581 | 2.817919 | 0 | 11.80497 | 0
2018-02-09 05:00 | 141744.5 | 2040.0011 | 3 | 19 | 4.400115 | 0.4908104 | 2.835394 | 0 | 11.88186 | 0
2018-02-09 05:02 | 141864.5 | 2160.0003 | 3 | 19 | 4.400136 | 0.4346924 | 2.850791 | 0 | 11.94961 | 0
2018-02-09 05:04 | 141984.5 | 2280.0011 | 3 | 19 | 4.400033 | 0.383461 | 2.864422 | 0 | 12.00958 | 0
2018-02-09 05:06 | 142104.5 | 2400.0011 | 3 | 19 | 4.40006 | 0.3408966 | 2.876517 | 0 | 12.0628 | 0
2018-02-09 05:08 | 142224.5 | 2520.0011 | 3 | 19 | 4.400047 | 0.3035755 | 2.887287 | 0 | 12.11019 | 0
2018-02-09 05:10 | 142344.5 | 2640.0003 | 3 | 19 | 4.400051 | 0.2717113 | 2.896879 | 0 | 12.1524 | 0
2018-02-09 05:12 | 142464.5 | 2760.0003 | 3 | 19 | 4.400054 | 0.2431431 | 2.905464 | 0 | 12.19017 | 0
2018-02-09 05:14 | 142584.5 | 2880.0011 | 3 | 19 | 4.400034 | 0.218256 | 2.913164 | 0 | 12.22405 | 0
2018-02-09 05:16 | 142704.5 | 3000.0011 | 3 | 19 | 4.400111 | 0.1983185 | 2.920075 | 0 | 12.25447 | 0
2018-02-09 05:18 | 142824.5 | 3120.0003 | 3 | 19 | 4.39997 | 0.1760044 | 2.92631 | 0 | 12.2819 | 0
2018-02-09 05:20 | 142944.5 | 3240.0003 | 3 | 19 | 4.400007 | 0.1594181 | 2.931931 | 0 | 12.30663 | 0
2018-02-09 05:22 | 143064.5 | 3360.001 | 3 | 19 | 4.400031 | 0.1451797 | 2.937006 | 0 | 12.32896 | 0
2018-02-09 05:24 | 143184.5 | 3480.001 | 3 | 19 | 4.399971 | 0.1302986 | 2.941611 | 0 | 12.34922 | 0
2018-02-09 05:26 | 143304.5 | 3600.001 | 3 | 19 | 4.39998 | 0.1189365 | 2.945789 | 0 | 12.3676 | 0
2018-02-09 05:28 | 143424.5 | 3720.001 | 3 | 19 | 4.400026 | 0.1092548 | 2.949595 | 0 | 12.38435 | 0
2018-02-09 05:30 | 143544.5 | 3840.001 | 3 | 19 | 4.400025 | 0.09970093 | 2.953068 | 0 | 12.39963 | 0
2018-02-09 05:32 | 143664.5 | 3960.0003 | 3 | 19 | 4.400015 | 0.09153557 | 2.956258 | 0 | 12.41367 | 0
2018-02-09 05:34 | 143784.5 | 4080.0003 | 3 | 19 | 4.400033 | 0.0843811 | 2.959174 | 0 | 12.4265 | 0
2018-02-09 05:35 | 143805 | 4100.4681 | 3 | 19 | 4.399974 | 0.0814991 | 2.959648 | 0 | 12.42858 | 0
2018-02-09 05:37 | 143925 | 120.0008 | 4 | 19 | 4.394126 | 0 | 2.959648 | 0 | 12.42858 | 0
2018-02-09 05:39 | 144045 | 240.0008 | 4 | 19 | 4.393339 | 0 | 2.959648 | 0 | 12.42858 | 0
2018-02-09 05:40 | 144105 | 300.0023 | 4 | 19 | 4.393017 | 0 | 2.959648 | 0 | 12.42858 | 0
2018-02-09 05:42 | 144225.1 | 120.0009 | 5 | 19 | 3.936767 | -6.519902 | 2.959648 | 0.2172974 | 12.42858 | 0.8675622
2018-02-09 05:44 | 144345.1 | 240.0001 | 5 | 19 | 3.851064 | -6.519805 | 2.959648 | 0.4345977 | 12.42858 | 1.71368
2018-02-09 05:46 | 144465.1 | 360.0001 | 5 | 19 | 3.767492 | -6.519879 | 2.959648 | 0.6519012 | 12.42858 | 2.541387
2018-02-09 05:48 | 144585.1 | 480.0001 | 5 | 19 | 3.68868 | -6.519885 | 2.959648 | 0.8692087 | 12.42858 | 3.351419
2018-02-09 05:50 | 144705.1 | 600.0001 | 5 | 19 | 3.617037 | -6.519833 | 2.959648 | 1.086513 | 12.42858 | 4.145058
2018-02-09 05:52 | 144825.1 | 720.0001 | 5 | 19 | 3.554558 | -6.519858 | 2.959648 | 1.303816 | 12.42858 | 4.924076
2018-02-09 05:54 | 144945.1 | 840.001 | 5 | 19 | 3.502017 | -6.5199 | 2.959648 | 1.521114 | 12.42858 | 5.690604
2018-02-09 05:56 | 145065.1 | 960.0001 | 5 | 19 | 3.457165 | -6.519894 | 2.959648 | 1.738381 | 12.42858 | 6.446489
2018-02-09 05:58 | 145185.1 | 1080.0001 | 5 | 19 | 3.416785 | -6.519938 | 2.959648 | 1.955636 | 12.42858 | 7.193133
2018-02-09 06:00 | 145305.1 | 1200.0009 | 5 | 19 | 3.377708 | -6.519934 | 2.959648 | 2.172924 | 12.42858 | 7.931327
2018-02-09 06:02 | 145425.1 | 1320.0001 | 5 | 19 | 3.331271 | -6.519871 | 2.959648 | 2.390223 | 12.42858 | 8.660533
2018-02-09 06:04 | 145545.1 | 1440.0001 | 5 | 19 | 3.26058 | -6.519877 | 2.959648 | 2.607522 | 12.42858 | 9.377369
2018-02-09 06:06 | 145665.1 | 1560.0009 | 5 | 19 | 3.13786 | -6.519923 | 2.959648 | 2.824819 | 12.42858 | 10.07394
2018-02-09 06:07 | 145731.7 | 1626.6144 | 5 | 19 | 2.999993 | -6.519909 | 2.959648 | 2.94545 | 12.42858 | 10.44523
2018-02-09 06:09 | 145851.7 | 120 | 6 | 19 | 3.594544 | 0 | 2.959648 | 2.94545 | 12.42858 | 10.44523
2018-02-09 06:11 | 145971.7 | 240 | 6 | 19 | 3.627255 | 0 | 2.959648 | 2.94545 | 12.42858 | 10.44523
2018-02-09 06:12 | 146031.7 | 300.0015 | 6 | 19 | 3.636058 | 0 | 2.959648 | 2.94545 | 12.42858 | 10.44523
2018-02-09 06:12 | 146031.8 | 0.0024 | 7 | 20 | 3.636137 | 0 | 0 | 0 | 0 | 0
2018-02-09 06:14 | 146151.8215 | 120.0009 | 2 | 20 | 3.964243 | 4.889837 | 0.1622996 | 8.84e-10 | 0.6379816 | 3.215e-09
2018-02-09 06:16 | 146271.8207 | 240.0001 | 2 | 20 | 4.008155 | 4.889832 | 0.3252774 | 8.84e-10 | 1.287781 | 3.215e-09
2018-02-09 06:18 | 146391.8207 | 360.0001 | 2 | 20 | 4.04292 | 4.889849 | 0.4882551 | 8.84e-10 | 1.943981 | 3.215e-09
2018-02-09 06:20 | 146511.8215 | 480.0009 | 2 | 20 | 4.070058 | 4.889877 | 0.6512282 | 8.84e-10 | 2.605155 | 3.215e-09
2018-02-09 06:22 | 146631.8207 | 600.0001 | 2 | 20 | 4.093071 | 4.889822 | 0.8142055 | 8.84e-10 | 3.270375 | 3.215e-09
2018-02-09 06:24 | 146751.8215 | 720.0009 | 2 | 20 | 4.11798 | 4.889853 | 0.9771776 | 8.84e-10 | 3.939409 | 3.215e-09
2018-02-09 06:26 | 146871.8215 | 840.0009 | 2 | 20 | 4.147171 | 4.890196 | 1.140154 | 8.84e-10 | 4.612862 | 3.215e-09
2018-02-09 06:28 | 146991.8215 | 960.0009 | 2 | 20 | 4.180958 | 4.889929 | 1.30313 | 8.84e-10 | 5.291439 | 3.215e-09
2018-02-09 06:30 | 147111.8207 | 1080.0001 | 2 | 20 | 4.200366 | 4.521469 | 1.462977 | 8.84e-10 | 5.962028 | 3.215e-09
2018-02-09 06:32 | 147231.8215 | 1200.0009 | 2 | 20 | 4.200339 | 3.864548 | 1.602534 | 8.84e-10 | 6.548217 | 3.215e-09
2018-02-09 06:34 | 147351.8215 | 1320.0009 | 2 | 20 | 4.200307 | 3.272039 | 1.721296 | 8.84e-10 | 7.047056 | 3.215e-09
2018-02-09 06:34 | 147354.5614 | 1322.7408 | 2 | 20 | 4.200333 | 3.259972 | 1.723783 | 8.84e-10 | 7.057502 | 3.215e-09
2018-02-09 06:36 | 147474.6 | 120.0001 | 3 | 20 | 4.232027 | 3.260138 | 1.832004 | 8.84e-10 | 7.513666 | 3.215e-09
2018-02-09 06:38 | 147594.6 | 240.0009 | 3 | 20 | 4.268384 | 3.260157 | 1.940662 | 8.84e-10 | 7.97546 | 3.215e-09
2018-02-09 06:40 | 147714.6 | 360.0001 | 3 | 20 | 4.307156 | 3.260149 | 2.04932 | 8.84e-10 | 8.441343 | 3.215e-09
2018-02-09 06:42 | 147834.6 | 480.0009 | 3 | 20 | 4.347882 | 3.260164 | 2.157984 | 8.84e-10 | 8.91157 | 3.215e-09
2018-02-09 06:44 | 147954.6 | 600.0001 | 3 | 20 | 4.390213 | 3.259809 | 2.266639 | 8.84e-10 | 9.386275 | 3.215e-09
2018-02-09 06:46 | 148074.6 | 720.0009 | 3 | 20 | 4.40034 | 2.746681 | 2.368161 | 8.84e-10 | 9.83288 | 3.215e-09
2018-02-09 06:48 | 148194.6 | 840.0001 | 3 | 20 | 4.400319 | 2.258917 | 2.451237 | 8.84e-10 | 10.19844 | 3.215e-09
2018-02-09 06:50 | 148314.6 | 960.0009 | 3 | 20 | 4.400254 | 1.87356 | 2.519866 | 8.84e-10 | 10.50042 | 3.215e-09
2018-02-09 06:52 | 148434.6 | 1080.0001 | 3 | 20 | 4.400212 | 1.567719 | 2.57704 | 8.84e-10 | 10.75201 | 3.215e-09
2018-02-09 06:54 | 148554.6 | 1200.0008 | 3 | 20 | 4.400184 | 1.323812 | 2.625108 | 8.84e-10 | 10.96352 | 3.215e-09
2018-02-09 06:56 | 148674.6 | 1320.0008 | 3 | 20 | 4.400164 | 1.126705 | 2.665854 | 8.84e-10 | 11.14281 | 3.215e-09
2018-02-09 06:58 | 148794.6 | 1440.0001 | 3 | 20 | 4.400146 | 0.9662304 | 2.700658 | 8.84e-10 | 11.29595 | 3.215e-09
2018-02-09 07:00 | 148914.6 | 1560.0009 | 3 | 20 | 4.400142 | 0.8344345 | 2.73061 | 8.84e-10 | 11.42774 | 3.215e-09
2018-02-09 07:02 | 149034.6 | 1680.0009 | 3 | 20 | 4.400094 | 0.723135 | 2.75653 | 8.84e-10 | 11.54179 | 3.215e-09
2018-02-09 07:04 | 149154.6 | 1800.0008 | 3 | 20 | 4.400077 | 0.6319523 | 2.779087 | 8.84e-10 | 11.64105 | 3.215e-09
2018-02-09 07:06 | 149274.6 | 1920.0009 | 3 | 20 | 4.400121 | 0.5548 | 2.79883 | 8.84e-10 | 11.72792 | 3.215e-09
2018-02-09 07:08 | 149394.6 | 2040.0001 | 3 | 20 | 4.400081 | 0.4881935 | 2.816169 | 8.84e-10 | 11.80421 | 3.215e-09
2018-02-09 07:10 | 149514.6 | 2160.0009 | 3 | 20 | 4.400109 | 0.4317913 | 2.83146 | 8.84e-10 | 11.87149 | 3.215e-09
2018-02-09 07:12 | 149634.6 | 2280.0001 | 3 | 20 | 4.400051 | 0.3812904 | 2.844995 | 8.84e-10 | 11.93105 | 3.215e-09
2018-02-09 07:14 | 149754.6 | 2400.0009 | 3 | 20 | 4.400037 | 0.3396397 | 2.856995 | 8.84e-10 | 11.98385 | 3.215e-09
2018-02-09 07:16 | 149874.6 | 2520.0009 | 3 | 20 | 4.400071 | 0.3028355 | 2.867686 | 8.84e-10 | 12.03089 | 3.215e-09
2018-02-09 07:18 | 149994.6 | 2640.0001 | 3 | 20 | 4.399986 | 0.2688313 | 2.877232 | 8.84e-10 | 12.0729 | 3.215e-09
2018-02-09 07:20 | 150114.6 | 2760.0009 | 3 | 20 | 4.400075 | 0.2437611 | 2.885753 | 8.84e-10 | 12.11039 | 3.215e-09
2018-02-09 07:22 | 150234.6 | 2880.0001 | 3 | 20 | 4.400055 | 0.2182007 | 2.893424 | 8.84e-10 | 12.14414 | 3.215e-09
2018-02-09 07:24 | 150354.6 | 3000.0009 | 3 | 20 | 4.399948 | 0.1942291 | 2.900312 | 8.84e-10 | 12.17445 | 3.215e-09
2018-02-09 07:26 | 150474.6 | 3120.0009 | 3 | 20 | 4.400057 | 0.1779709 | 2.906533 | 8.84e-10 | 12.20182 | 3.215e-09
2018-02-09 07:28 | 150594.6 | 3240.0009 | 3 | 20 | 4.400022 | 0.1603813 | 2.912158 | 8.84e-10 | 12.22657 | 3.215e-09
2018-02-09 07:30 | 150714.6 | 3360.0009 | 3 | 20 | 4.399914 | 0.1433525 | 2.917251 | 8.84e-10 | 12.24898 | 3.215e-09
2018-02-09 07:32 | 150834.6 | 3480.0008 | 3 | 20 | 4.400053 | 0.132946 | 2.921883 | 8.84e-10 | 12.26936 | 3.215e-09
2018-02-09 07:34 | 150954.6 | 3600.0009 | 3 | 20 | 4.400016 | 0.1205864 | 2.926096 | 8.84e-10 | 12.2879 | 3.215e-09
2018-02-09 07:36 | 151074.6 | 3720.0008 | 3 | 20 | 4.400075 | 0.111496 | 2.929933 | 8.84e-10 | 12.30478 | 3.215e-09
2018-02-09 07:38 | 151194.6 | 3840.001 | 3 | 20 | 4.400098 | 0.1030331 | 2.933445 | 8.84e-10 | 12.32023 | 3.215e-09
2018-02-09 07:40 | 151314.6 | 3960.001 | 3 | 20 | 4.400003 | 0.09264755 | 2.936671 | 8.84e-10 | 12.33443 | 3.215e-09
2018-02-09 07:42 | 151434.6 | 4080.001 | 3 | 20 | 4.40003 | 0.08630943 | 2.939626 | 8.84e-10 | 12.34743 | 3.215e-09
2018-02-09 07:43 | 151480.2 | 4125.6129 | 3 | 20 | 4.399949 | 0.0814991 | 2.940695 | 8.84e-10 | 12.35213 | 3.215e-09
2018-02-09 07:45 | 151600.3 | 120 | 4 | 20 | 4.394062 | 0 | 2.940695 | 8.84e-10 | 12.35213 | 3.215e-09
2018-02-09 07:47 | 151720.3 | 240 | 4 | 20 | 4.393244 | 0 | 2.940695 | 8.84e-10 | 12.35213 | 3.215e-09
2018-02-09 07:48 | 151780.3 | 300.0015 | 4 | 20 | 4.392889 | 0 | 2.940695 | 8.84e-10 | 12.35213 | 3.215e-09
2018-02-09 07:50 | 151900.3 | 120.0002 | 5 | 20 | 3.933768 | -6.519944 | 2.940695 | 0.2172842 | 12.35213 | 0.8669633
2018-02-09 07:52 | 152020.3 | 240.001 | 5 | 20 | 3.847502 | -6.519896 | 2.940695 | 0.4345723 | 12.35213 | 1.712318
2018-02-09 07:54 | 152140.3 | 360.001 | 5 | 20 | 3.763636 | -6.519869 | 2.940695 | 0.6518674 | 12.35213 | 2.539182
2018-02-09 07:56 | 152260.3 | 480.0002 | 5 | 20 | 3.684669 | -6.519911 | 2.940695 | 0.8691607 | 12.35213 | 3.348296
2018-02-09 07:58 | 152380.3 | 600.001 | 5 | 20 | 3.612978 | -6.51989 | 2.940695 | 1.086455 | 12.35213 | 4.141008
2018-02-09 08:00 | 152500.3 | 720.001 | 5 | 20 | 3.550666 | -6.519892 | 2.940695 | 1.303751 | 12.35213 | 4.919138
2018-02-09 08:02 | 152620.3 | 840.0002 | 5 | 20 | 3.498494 | -6.519873 | 2.940695 | 1.521042 | 12.35213 | 5.684838
2018-02-09 08:04 | 152740.3 | 960.001 | 5 | 20 | 3.45383 | -6.519904 | 2.940695 | 1.738312 | 12.35213 | 6.439997
2018-02-09 08:06 | 152860.3 | 1080.0003 | 5 | 20 | 3.413499 | -6.51994 | 2.940695 | 1.955575 | 12.35213 | 7.185948
2018-02-09 08:08 | 152980.3 | 1200.001 | 5 | 20 | 3.374177 | -6.519955 | 2.940695 | 2.172846 | 12.35213 | 7.923361
2018-02-09 08:10 | 153100.3 | 1320.001 | 5 | 20 | 3.326515 | -6.519896 | 2.940695 | 2.390144 | 12.35213 | 8.651687
2018-02-09 08:12 | 153220.3 | 1440.0003 | 5 | 20 | 3.252681 | -6.519958 | 2.940695 | 2.607455 | 12.35213 | 9.367222
2018-02-09 08:14 | 153340.3 | 1560.001 | 5 | 20 | 3.122256 | -6.519936 | 2.940695 | 2.824757 | 12.35213 | 10.06145
2018-02-09 08:15 | 153396.4 | 1616.0745 | 5 | 20 | 2.99999 | -6.519925 | 2.940695 | 2.926296 | 12.35213 | 10.37299
2018-02-09 08:17 | 153516.4 | 120.0009 | 6 | 20 | 3.597015 | 0 | 2.940695 | 2.926296 | 12.35213 | 10.37299
2018-02-09 08:19 | 153636.4 | 240.0008 | 6 | 20 | 3.629707 | 0 | 2.940695 | 2.926296 | 12.35213 | 10.37299
2018-02-09 08:20 | 153696.4 | 300.0015 | 6 | 20 | 3.638566 | 0 | 2.940695 | 2.926296 | 12.35213 | 10.37299
2018-02-09 08:20 | 153696.5 | 0.0023 | 7 | 21 | 3.638557 | 0 | 0 | 0 | 0 | 0
2018-02-09 08:22 | 153816.5 | 120.0001 | 2 | 21 | 3.966669 | 4.889862 | 0.1623101 | 0 | 0.6383885 | 0
2018-02-09 08:24 | 153936.5 | 240.0001 | 2 | 21 | 4.010932 | 4.889891 | 0.3252892 | 0 | 1.28862 | 0
2018-02-09 08:26 | 154056.5 | 360.001 | 2 | 21 | 4.045507 | 4.889896 | 0.4882669 | 0 | 1.945263 | 0
2018-02-09 08:28 | 154176.5 | 480.001 | 2 | 21 | 4.072427 | 4.889862 | 0.6512421 | 0 | 2.606853 | 0
2018-02-09 08:30 | 154296.5 | 600.0009 | 2 | 21 | 4.095423 | 4.889915 | 0.8142228 | 0 | 3.272464 | 0
2018-02-09 08:32 | 154416.5 | 720.0001 | 2 | 21 | 4.120576 | 4.88991 | 0.9772054 | 0 | 3.941939 | 0
2018-02-09 08:34 | 154536.5 | 840.0001 | 2 | 21 | 4.150183 | 4.889902 | 1.140183 | 0 | 4.615852 | 0
2018-02-09 08:36 | 154656.5 | 960.0009 | 2 | 21 | 4.184414 | 4.890049 | 1.303162 | 0 | 5.294964 | 0
2018-02-09 08:38 | 154776.5 | 1080.0002 | 2 | 21 | 4.200382 | 4.457191 | 1.461751 | 0 | 5.960547 | 0
2018-02-09 08:40 | 154896.5 | 1200.001 | 2 | 21 | 4.200281 | 3.802952 | 1.599236 | 0 | 6.538031 | 0
2018-02-09 08:41 | 155007.4 | 1310.876 | 2 | 21 | 4.200358 | 3.259991 | 1.707858 | 0 | 6.99428 | 0
2018-02-09 08:43 | 155127.4 | 120.0001 | 3 | 21 | 4.232352 | 3.259914 | 1.816067 | 0 | 7.450411 | 0
2018-02-09 08:45 | 155247.4 | 240.0017 | 3 | 21 | 4.269023 | 3.259838 | 1.924725 | 0 | 7.912261 | 0
2018-02-09 08:47 | 155367.4 | 360.0009 | 3 | 21 | 4.308108 | 3.259865 | 2.033382 | 0 | 8.378223 | 0
2018-02-09 08:49 | 155487.4 | 480.0009 | 3 | 21 | 4.349231 | 3.260038 | 2.14203 | 0 | 8.84851 | 0
2018-02-09 08:51 | 155607.4 | 600.0001 | 3 | 21 | 4.391904 | 3.25985 | 2.25068 | 0 | 9.323359 | 0
2018-02-09 08:53 | 155727.4 | 720.0001 | 3 | 21 | 4.400283 | 2.722328 | 2.351481 | 0 | 9.766826 | 0
2018-02-09 08:55 | 155847.4 | 840.0001 | 3 | 21 | 4.400303 | 2.240452 | 2.433874 | 0 | 10.12938 | 0
2018-02-09 08:57 | 155967.4 | 960.0017 | 3 | 21 | 4.400256 | 1.859039 | 2.501944 | 0 | 10.42891 | 0
2018-02-09 08:59 | 156087.4 | 1080.0017 | 3 | 21 | 4.400217 | 1.556725 | 2.558682 | 0 | 10.67857 | 0
2018-02-09 09:01 | 156207.4 | 1200.0017 | 3 | 21 | 4.400259 | 1.316368 | 2.606404 | 0 | 10.88856 | 0
2018-02-09 09:03 | 156327.4 | 1320.0009 | 3 | 21 | 4.400177 | 1.119699 | 2.646851 | 0 | 11.06654 | 0
2018-02-09 09:05 | 156447.4 | 1440.0009 | 3 | 21 | 4.400178 | 0.9607391 | 2.681427 | 0 | 11.21868 | 0
2018-02-09 09:07 | 156567.4 | 1560.0001 | 3 | 21 | 4.400182 | 0.8300667 | 2.711184 | 0 | 11.34961 | 0
2018-02-09 09:09 | 156687.4 | 1680.0009 | 3 | 21 | 4.400042 | 0.7183418 | 2.736943 | 0 | 11.46296 | 0
2018-02-09 09:11 | 156807.4 | 1800.0009 | 3 | 21 | 4.400115 | 0.6281204 | 2.759366 | 0 | 11.56162 | 0
2018-02-09 09:13 | 156927.4 | 1920.0017 | 3 | 21 | 4.400114 | 0.5512848 | 2.778989 | 0 | 11.64796 | 0
2018-02-09 09:15 | 157047.4 | 2040.0009 | 3 | 21 | 4.400015 | 0.4834156 | 2.796224 | 0 | 11.7238 | 0
2018-02-09 09:17 | 157167.4 | 2160.0009 | 3 | 21 | 4.400126 | 0.4297676 | 2.811434 | 0 | 11.79072 | 0
2018-02-09 09:19 | 157287.4 | 2280.0009 | 3 | 21 | 4.400038 | 0.3795204 | 2.824892 | 0 | 11.84994 | 0
2018-02-09 09:21 | 157407.4 | 2400.0009 | 3 | 21 | 4.400036 | 0.3367119 | 2.836844 | 0 | 11.90253 | 0
2018-02-09 09:23 | 157527.4 | 2520.0017 | 3 | 21 | 4.400102 | 0.3023605 | 2.847486 | 0 | 11.94935 | 0
2018-02-09 09:25 | 157647.4 | 2640.0001 | 3 | 21 | 4.400064 | 0.2701321 | 2.856986 | 0 | 11.99116 | 0
2018-02-09 09:27 | 157767.4 | 2760.0009 | 3 | 21 | 4.400074 | 0.2429466 | 2.865494 | 0 | 12.02859 | 0
2018-02-09 09:29 | 157887.4 | 2880.0009 | 3 | 21 | 4.400038 | 0.2169476 | 2.873143 | 0 | 12.06225 | 0
2018-02-09 09:31 | 158007.4 | 3000.0017 | 3 | 21 | 4.400012 | 0.1954575 | 2.880022 | 0 | 12.09251 | 0
2018-02-09 09:33 | 158127.4 | 3120.0016 | 3 | 21 | 4.400028 | 0.1768398 | 2.886234 | 0 | 12.11985 | 0
2018-02-09 09:35 | 158247.4 | 3240.0009 | 3 | 21 | 4.400006 | 0.1602726 | 2.891853 | 0 | 12.14457 | 0
2018-02-09 09:37 | 158367.4 | 3360.0009 | 3 | 21 | 4.400058 | 0.1468773 | 2.89695 | 0 | 12.167 | 0
2018-02-09 09:39 | 158487.4 | 3480.0017 | 3 | 21 | 4.399982 | 0.1310005 | 2.901587 | 0 | 12.1874 | 0
2018-02-09 09:41 | 158607.4 | 3600.0009 | 3 | 21 | 4.400077 | 0.1222115 | 2.905808 | 0 | 12.20597 | 0
2018-02-09 09:43 | 158727.4 | 3720.0009 | 3 | 21 | 4.400037 | 0.1111794 | 2.909668 | 0 | 12.22296 | 0
2018-02-09 09:45 | 158847.4 | 3840.0016 | 3 | 21 | 4.40006 | 0.102808 | 2.913204 | 0 | 12.23852 | 0
2018-02-09 09:47 | 158967.4 | 3960.0016 | 3 | 21 | 4.400031 | 0.09472466 | 2.916455 | 0 | 12.25282 | 0
2018-02-09 09:49 | 159087.4 | 4080.0009 | 3 | 21 | 4.399973 | 0.08592606 | 2.919451 | 0 | 12.266 | 0
2018-02-09 09:51 | 159159.2 | 4151.8272 | 3 | 21 | 4.399965 | 0.0814991 | 2.921152 | 0 | 12.27349 | 0
2018-02-09 09:53 | 159279.3 | 120.0008 | 4 | 21 | 4.393994 | 0 | 2.921152 | 0 | 12.27349 | 0
2018-02-09 09:55 | 159399.3 | 240.0008 | 4 | 21 | 4.393156 | 0 | 2.921152 | 0 | 12.27349 | 0
2018-02-09 09:56 | 159459.3 | 300.0023 | 4 | 21 | 4.392804 | 0 | 2.921152 | 0 | 12.27349 | 0
2018-02-09 09:58 | 159579.4 | 120.0001 | 5 | 21 | 3.929263 | -6.519904 | 2.921152 | 0.2172959 | 12.27349 | 0.8661174
2018-02-09 10:00 | 159699.4 | 240.0001 | 5 | 21 | 3.842668 | -6.519919 | 2.921152 | 0.43459 | 12.27349 | 1.71048
2018-02-09 10:02 | 159819.4 | 360.0002 | 5 | 21 | 3.758527 | -6.519959 | 2.921152 | 0.6519036 | 12.27349 | 2.536337
2018-02-09 10:04 | 159939.4 | 480.001 | 5 | 21 | 3.679367 | -6.519936 | 2.921152 | 0.8692038 | 12.27349 | 3.344344
2018-02-09 10:06 | 160059.4 | 600.0002 | 5 | 21 | 3.607602 | -6.519913 | 2.921152 | 1.086503 | 12.27349 | 4.135924
2018-02-09 10:08 | 160179.4 | 720.001 | 5 | 21 | 3.545157 | -6.519938 | 2.921152 | 1.303815 | 12.27349 | 4.9129
2018-02-09 10:10 | 160299.4 | 840.0002 | 5 | 21 | 3.493214 | -6.519961 | 2.921152 | 1.521116 | 12.27349 | 5.677459
2018-02-09 10:12 | 160419.4 | 960.0002 | 5 | 21 | 3.448952 | -6.519998 | 2.921152 | 1.7384 | 12.27349 | 6.431569
2018-02-09 10:14 | 160539.4 | 1080.001 | 5 | 21 | 3.409029 | -6.519974 | 2.921152 | 1.955666 | 12.27349 | 7.176517
2018-02-09 10:16 | 160659.4 | 1200.001 | 5 | 21 | 3.369814 | -6.52002 | 2.921152 | 2.17292 | 12.27349 | 7.912928
2018-02-09 10:18 | 160779.4 | 1320.0002 | 5 | 21 | 3.321269 | -6.520041 | 2.921152 | 2.390205 | 12.27349 | 8.640182
2018-02-09 10:20 | 160899.4 | 1440.001 | 5 | 21 | 3.244698 | -6.520029 | 2.921152 | 2.60749 | 12.27349 | 9.354243
2018-02-09 10:22 | 161019.4 | 1560.001 | 5 | 21 | 3.105977 | -6.519977 | 2.921152 | 2.824768 | 12.27349 | 10.046
2018-02-09 10:22 | 161065.5 | 1606.1209 | 5 | 21 | 2.999986 | -6.520017 | 2.921152 | 2.908273 | 12.27349 | 10.30138
2018-02-09 10:24 | 161185.5 | 120 | 6 | 21 | 3.599393 | 0 | 2.921152 | 2.908273 | 12.27349 | 10.30138
2018-02-09 10:26 | 161305.5 | 240.0008 | 6 | 21 | 3.631834 | 0 | 2.921152 | 2.908273 | 12.27349 | 10.30138
2018-02-09 10:27 | 161365.5 | 300.0023 | 6 | 21 | 3.640614 | 0 | 2.921152 | 2.908273 | 12.27349 | 10.30138
2018-02-09 10:27 | 161365.5 | 0.0024 | 7 | 22 | 3.640669 | 0 | 0 | 0 | 0 | 0
2018-02-09 10:29 | 161485.6 | 120.0001 | 2 | 22 | 3.968218 | 4.889906 | 0.1622763 | 4.23e-10 | 0.6384912 | 1.539e-09
2018-02-09 10:31 | 161605.6 | 240.0009 | 2 | 22 | 4.012676 | 4.889872 | 0.3252349 | 4.23e-10 | 1.288911 | 1.539e-09
2018-02-09 10:33 | 161725.6 | 360.0002 | 2 | 22 | 4.047192 | 4.88987 | 0.4882018 | 4.23e-10 | 1.945795 | 1.539e-09
2018-02-09 10:35 | 161845.6 | 480.0009 | 2 | 22 | 4.074129 | 4.889925 | 0.6511675 | 4.23e-10 | 2.60762 | 1.539e-09
2018-02-09 10:37 | 161965.6 | 600.0009 | 2 | 22 | 4.097372 | 4.889954 | 0.8141351 | 4.23e-10 | 3.273472 | 1.539e-09
2018-02-09 10:39 | 162085.6 | 720.0009 | 2 | 22 | 4.122971 | 4.889912 | 0.9770907 | 4.23e-10 | 3.943192 | 1.539e-09
2018-02-09 10:41 | 162205.6 | 840.0009 | 2 | 22 | 4.153041 | 4.889931 | 1.140048 | 4.23e-10 | 4.617446 | 1.539e-09
2018-02-09 10:43 | 162325.6 | 960.0009 | 2 | 22 | 4.187804 | 4.889921 | 1.303003 | 4.23e-10 | 5.296968 | 1.539e-09
2018-02-09 10:45 | 162445.6 | 1080.0009 | 2 | 22 | 4.200337 | 4.394083 | 1.46016 | 4.23e-10 | 5.956744 | 1.539e-09
2018-02-09 10:47 | 162565.6 | 1200.0009 | 2 | 22 | 4.200286 | 3.747103 | 1.595683 | 4.23e-10 | 6.525983 | 1.539e-09
2018-02-09 10:49 | 162665.6 | 1299.976 | 2 | 22 | 4.20034 | 3.259979 | 1.692843 | 4.23e-10 | 6.934087 | 1.539e-09
2018-02-09 10:51 | 162785.6 | 120.0009 | 3 | 22 | 4.232508 | 3.260178 | 1.801046 | 4.23e-10 | 7.390197 | 1.539e-09
2018-02-09 10:53 | 162905.6 | 240.0009 | 3 | 22 | 4.269448 | 3.25985 | 1.909693 | 4.23e-10 | 7.852029 | 1.539e-09
2018-02-09 10:55 | 163025.6 | 360.0001 | 3 | 22 | 4.308851 | 3.25988 | 2.018337 | 4.23e-10 | 8.318002 | 1.539e-09
2018-02-09 10:57 | 163145.6 | 480.0009 | 3 | 22 | 4.350335 | 3.259872 | 2.12698 | 4.23e-10 | 8.788363 | 1.539e-09
2018-02-09 10:59 | 163265.6 | 600.0009 | 3 | 22 | 4.393455 | 3.259813 | 2.235633 | 4.23e-10 | 9.26337 | 1.539e-09
2018-02-09 11:01 | 163385.6 | 720.0009 | 3 | 22 | 4.400274 | 2.70295 | 2.335735 | 4.23e-10 | 9.703792 | 1.539e-09
2018-02-09 11:03 | 163505.6 | 840.0009 | 3 | 22 | 4.400193 | 2.223125 | 2.417524 | 4.23e-10 | 10.06369 | 1.539e-09
2018-02-09 11:05 | 163625.6 | 960.0009 | 3 | 22 | 4.400255 | 1.847361 | 2.485142 | 4.23e-10 | 10.36122 | 1.539e-09
2018-02-09 11:07 | 163745.6 | 1080.0001 | 3 | 22 | 4.400184 | 1.545816 | 2.541478 | 4.23e-10 | 10.60911 | 1.539e-09
2018-02-09 11:09 | 163865.6 | 1200.0009 | 3 | 22 | 4.400104 | 1.30319 | 2.588845 | 4.23e-10 | 10.81754 | 1.539e-09
2018-02-09 11:11 | 163985.6 | 1320.0001 | 3 | 22 | 4.400145 | 1.110126 | 2.628993 | 4.23e-10 | 10.99419 | 1.539e-09
2018-02-09 11:13 | 164105.6 | 1440.0009 | 3 | 22 | 4.400153 | 0.9532833 | 2.663275 | 4.23e-10 | 11.14504 | 1.539e-09
2018-02-09 11:15 | 164225.6 | 1560.0009 | 3 | 22 | 4.400096 | 0.8212566 | 2.692761 | 4.23e-10 | 11.27478 | 1.539e-09
2018-02-09 11:17 | 164345.6 | 1680.0001 | 3 | 22 | 4.400104 | 0.7131538 | 2.718294 | 4.23e-10 | 11.38713 | 1.539e-09
2018-02-09 11:19 | 164465.6 | 1800.0001 | 3 | 22 | 4.400081 | 0.6225891 | 2.740525 | 4.23e-10 | 11.48494 | 1.539e-09
2018-02-09 11:21 | 164585.6 | 1920.0001 | 3 | 22 | 4.400049 | 0.5466442 | 2.75997 | 4.23e-10 | 11.57051 | 1.539e-09
2018-02-09 11:23 | 164705.6 | 2040.0001 | 3 | 22 | 4.400066 | 0.4818497 | 2.777071 | 4.23e-10 | 11.64575 | 1.539e-09
2018-02-09 11:25 | 164825.6 | 2160.0009 | 3 | 22 | 4.399994 | 0.4244785 | 2.792167 | 4.23e-10 | 11.71217 | 1.539e-09
2018-02-09 11:27 | 164945.6 | 2280.0002 | 3 | 22 | 4.400027 | 0.3773232 | 2.805535 | 4.23e-10 | 11.77099 | 1.539e-09
2018-02-09 11:29 | 165065.6 | 2400.0009 | 3 | 22 | 4.400106 | 0.3384151 | 2.817416 | 4.23e-10 | 11.82327 | 1.539e-09
2018-02-09 11:31 | 165185.6 | 2520.0001 | 3 | 22 | 4.400028 | 0.2997742 | 2.828017 | 4.23e-10 | 11.86992 | 1.539e-09
2018-02-09 11:33 | 165305.6 | 2640.0001 | 3 | 22 | 4.400074 | 0.2702065 | 2.837486 | 4.23e-10 | 11.91158 | 1.539e-09
2018-02-09 11:35 | 165425.6 | 2760.0009 | 3 | 22 | 4.400098 | 0.2432861 | 2.845978 | 4.23e-10 | 11.94895 | 1.539e-09
2018-02-09 11:37 | 165545.6 | 2880.0001 | 3 | 22 | 4.400074 | 0.2178478 | 2.853608 | 4.23e-10 | 11.98252 | 1.539e-09
2018-02-09 11:39 | 165665.6 | 3000.0001 | 3 | 22 | 4.399972 | 0.1953411 | 2.860491 | 4.23e-10 | 12.0128 | 1.539e-09
2018-02-09 11:41 | 165785.6 | 3120.0001 | 3 | 22 | 4.400051 | 0.1780338 | 2.866724 | 4.23e-10 | 12.04023 | 1.539e-09
2018-02-09 11:43 | 165905.6 | 3240.0002 | 3 | 22 | 4.399995 | 0.1607838 | 2.872355 | 4.23e-10 | 12.065 | 1.539e-09
2018-02-09 11:45 | 166025.6 | 3360.0001 | 3 | 22 | 4.399987 | 0.1463165 | 2.877482 | 4.23e-10 | 12.08756 | 1.539e-09
2018-02-09 11:47 | 166145.6 | 3480.0002 | 3 | 22 | 4.400041 | 0.1334515 | 2.882174 | 4.23e-10 | 12.10821 | 1.539e-09
2018-02-09 11:49 | 166265.6 | 3600.0009 | 3 | 22 | 4.400032 | 0.1229992 | 2.886448 | 4.23e-10 | 12.12701 | 1.539e-09
2018-02-09 11:51 | 166385.6 | 3720.0001 | 3 | 22 | 4.400092 | 0.114603 | 2.890365 | 4.23e-10 | 12.14425 | 1.539e-09
2018-02-09 11:53 | 166505.6 | 3840.0009 | 3 | 22 | 4.400027 | 0.1038914 | 2.893969 | 4.23e-10 | 12.1601 | 1.539e-09
2018-02-09 11:55 | 166625.6 | 3960.0009 | 3 | 22 | 4.399953 | 0.09478378 | 2.897284 | 4.23e-10 | 12.17469 | 1.539e-09
2018-02-09 11:57 | 166745.6 | 4080.0001 | 3 | 22 | 4.399988 | 0.08856773 | 2.900348 | 4.23e-10 | 12.18818 | 1.539e-09
2018-02-09 11:59 | 166852.1 | 4186.4528 | 3 | 22 | 4.399962 | 0.0814991 | 2.902886 | 4.23e-10 | 12.19934 | 1.539e-09
2018-02-09 12:01 | 166972.1 | 120.0008 | 4 | 22 | 4.393909 | 0 | 2.902886 | 4.23e-10 | 12.19934 | 1.539e-09
2018-02-09 12:03 | 167092.1 | 240.0008 | 4 | 22 | 4.392999 | 0 | 2.902886 | 4.23e-10 | 12.19934 | 1.539e-09
2018-02-09 12:04 | 167152.1 | 300.0015 | 4 | 22 | 4.392658 | 0 | 2.902886 | 4.23e-10 | 12.19934 | 1.539e-09
2018-02-09 12:06 | 167272.2 | 120.0001 | 5 | 22 | 3.926822 | -6.519938 | 2.902886 | 0.217275 | 12.19934 | 0.8656211
2018-02-09 12:08 | 167392.2 | 240.0009 | 5 | 22 | 3.839583 | -6.519911 | 2.902886 | 0.4345636 | 12.19934 | 1.709355
2018-02-09 12:10 | 167512.2 | 360.0009 | 5 | 22 | 3.754884 | -6.519885 | 2.902886 | 0.6518468 | 12.19934 | 2.534361
2018-02-09 12:12 | 167632.2 | 480.0001 | 5 | 22 | 3.675389 | -6.519898 | 2.902886 | 0.8691283 | 12.19934 | 3.341476
2018-02-09 12:14 | 167752.2 | 600.0009 | 5 | 22 | 3.60368 | -6.5199 | 2.902886 | 1.086414 | 12.19934 | 4.13214
2018-02-09 12:16 | 167872.2 | 720.0009 | 5 | 22 | 3.541801 | -6.51986 | 2.902886 | 1.303695 | 12.19934 | 4.908239
2018-02-09 12:18 | 167992.2 | 840.0009 | 5 | 22 | 3.489966 | -6.519873 | 2.902886 | 1.520984 | 12.19934 | 5.672043
2018-02-09 12:20 | 168112.2 | 960.0009 | 5 | 22 | 3.445561 | -6.519892 | 2.902886 | 1.738262 | 12.19934 | 6.425405
2018-02-09 12:22 | 168232.2 | 1080.0001 | 5 | 22 | 3.405526 | -6.519917 | 2.902886 | 1.955528 | 12.19934 | 7.169609
2018-02-09 12:24 | 168352.2 | 1200.0009 | 5 | 22 | 3.365595 | -6.519892 | 2.902886 | 2.172807 | 12.19934 | 7.905275
2018-02-09 12:26 | 168472.2 | 1320.0001 | 5 | 22 | 3.315008 | -6.519961 | 2.902886 | 2.390086 | 12.19934 | 8.631415
2018-02-09 12:28 | 168592.2 | 1440.0001 | 5 | 22 | 3.234174 | -6.519921 | 2.902886 | 2.607388 | 12.19934 | 9.34376
2018-02-09 12:30 | 168712.2 | 1560.0001 | 5 | 22 | 3.082199 | -6.519911 | 2.902886 | 2.824676 | 12.19934 | 10.03221
2018-02-09 12:30 | 168745.4 | 1593.2016 | 5 | 22 | 2.999985 | -6.519925 | 2.902886 | 2.884799 | 12.19934 | 10.21525
2018-02-09 12:32 | 168865.4 | 120.0007 | 6 | 22 | 3.602192 | 0 | 2.902886 | 2.884799 | 12.19934 | 10.21525
2018-02-09 12:34 | 168985.4 | 239.9999 | 6 | 22 | 3.634549 | 0 | 2.902886 | 2.884799 | 12.19934 | 10.21525
2018-02-09 12:35 | 169045.4 | 300.0022 | 6 | 22 | 3.643363 | 0 | 2.902886 | 2.884799 | 12.19934 | 10.21525
2018-02-09 12:35 | 169045.5 | 0.0025 | 7 | 23 | 3.643365 | 0 | 0 | 0 | 0 | 0
2018-02-09 12:37 | 169165.5 | 120.001 | 2 | 23 | 3.971402 | 4.889824 | 0.1623013 | 0 | 0.639053 | 0
2018-02-09 12:39 | 169285.5 | 240.0009 | 2 | 23 | 4.016462 | 4.8901 | 0.3252726 | 0 | 1.2901 | 0
2018-02-09 12:41 | 169405.5 | 360.0002 | 2 | 23 | 4.051033 | 4.889835 | 0.4882486 | 0 | 1.94765 | 0
2018-02-09 12:43 | 169525.5 | 480.0002 | 2 | 23 | 4.077738 | 4.889881 | 0.6512204 | 0 | 2.610115 | 0
2018-02-09 12:45 | 169645.5 | 600.0001 | 2 | 23 | 4.101015 | 4.889866 | 0.8141971 | 0 | 3.27658 | 0
2018-02-09 12:47 | 169765.5 | 720.001 | 2 | 23 | 4.126908 | 4.889807 | 0.9771671 | 0 | 3.946974 | 0
2018-02-09 12:49 | 169885.5 | 840.0001 | 2 | 23 | 4.157425 | 4.889816 | 1.140137 | 0 | 4.621963 | 0
2018-02-09 12:51 | 170005.5 | 960.0001 | 2 | 23 | 4.192777 | 4.889853 | 1.303108 | 0 | 5.30231 | 0
2018-02-09 12:53 | 170125.5 | 1080.0002 | 2 | 23 | 4.200305 | 4.306936 | 1.457927 | 0 | 5.952484 | 0
2018-02-09 12:55 | 170245.5 | 1200.001 | 2 | 23 | 4.200354 | 3.673204 | 1.590749 | 0 | 6.510377 | 0
2018-02-09 12:57 | 170330.8 | 1285.3008 | 2 | 23 | 4.200355 | 3.259995 | 1.672787 | 0 | 6.854967 | 0
2018-02-09 12:59 | 170450.8 | 120.0002 | 3 | 23 | 4.232828 | 3.260147 | 1.780994 | 0 | 7.311113 | 0
2018-02-09 13:01 | 170570.8 | 240.0009 | 3 | 23 | 4.270137 | 3.260168 | 1.889651 | 0 | 7.77304 | 0
2018-02-09 13:03 | 170690.9 | 360.001 | 3 | 23 | 4.309909 | 3.260162 | 1.998308 | 0 | 8.239161 | 0
2018-02-09 13:05 | 170810.9 | 480.001 | 3 | 23 | 4.351758 | 3.260187 | 2.106963 | 0 | 8.709712 | 0
2018-02-09 13:07 | 170930.8 | 600.0002 | 3 | 23 | 4.395258 | 3.259888 | 2.215614 | 0 | 9.184888 | 0
2018-02-09 13:09 | 171050.9 | 720.001 | 3 | 23 | 4.400285 | 2.67725 | 2.314891 | 0 | 9.621707 | 0
2018-02-09 13:11 | 171170.9 | 840.001 | 3 | 23 | 4.400286 | 2.203285 | 2.395915 | 0 | 9.978236 | 0
2018-02-09 13:13 | 171290.9 | 960.001 | 3 | 23 | 4.40029 | 1.82938 | 2.462859 | 0 | 10.27281 | 0
2018-02-09 13:15 | 171410.8 | 1080.0002 | 3 | 23 | 4.400177 | 1.529955 | 2.518651 | 0 | 10.51831 | 0
2018-02-09 13:17 | 171530.8 | 1200.0002 | 3 | 23 | 4.400218 | 1.29336 | 2.565563 | 0 | 10.72473 | 0
2018-02-09 13:19 | 171650.9 | 1320.001 | 3 | 23 | 4.40014 | 1.099562 | 2.605338 | 0 | 10.89975 | 0
2018-02-09 13:21 | 171770.9 | 1440.001 | 3 | 23 | 4.400177 | 0.9439793 | 2.639343 | 0 | 11.04937 | 0
2018-02-09 13:23 | 171890.9 | 1560.001 | 3 | 23 | 4.400176 | 0.8165016 | 2.668594 | 0 | 11.17809 | 0
2018-02-09 13:25 | 172010.9 | 1680.001 | 3 | 23 | 4.400095 | 0.7077198 | 2.69393 | 0 | 11.28957 | 0
2018-02-09 13:27 | 172130.8 | 1800.0002 | 3 | 23 | 4.400126 | 0.6196918 | 2.715987 | 0 | 11.38662 | 0
2018-02-09 13:29 | 172250.8 | 1920.0002 | 3 | 23 | 4.400166 | 0.5448513 | 2.735299 | 0 | 11.47159 | 0
2018-02-09 13:31 | 172370.8 | 2040.0002 | 3 | 23 | 4.40005 | 0.4776287 | 2.752289 | 0 | 11.54635 | 0
2018-02-09 13:33 | 172490.9 | 2160.001 | 3 | 23 | 4.400072 | 0.4241581 | 2.76727 | 0 | 11.61227 | 0
2018-02-09 13:35 | 172610.9 | 2280.001 | 3 | 23 | 4.400068 | 0.3754444 | 2.780565 | 0 | 11.67077 | 0
2018-02-09 13:37 | 172730.9 | 2400.001 | 3 | 23 | 4.400087 | 0.3359547 | 2.792383 | 0 | 11.72277 | 0
2018-02-09 13:39 | 172850.9 | 2520.001 | 3 | 23 | 4.400017 | 0.2988873 | 2.802917 | 0 | 11.76911 | 0
2018-02-09 13:41 | 172970.8 | 2640.0002 | 3 | 23 | 4.400057 | 0.2682705 | 2.812343 | 0 | 11.81059 | 0
2018-02-09 13:43 | 173090.8 | 2760.0002 | 3 | 23 | 4.400081 | 0.2421017 | 2.820816 | 0 | 11.84787 | 0
2018-02-09 13:45 | 173210.9 | 2880.001 | 3 | 23 | 4.400067 | 0.217844 | 2.828437 | 0 | 11.8814 | 0
2018-02-09 13:47 | 173330.9 | 3000.001 | 3 | 23 | 4.40002 | 0.196106 | 2.83533 | 0 | 11.91174 | 0
2018-02-09 13:49 | 173450.8 | 3120.0002 | 3 | 23 | 4.400033 | 0.1779652 | 2.841563 | 0 | 11.93916 | 0
2018-02-09 13:51 | 173570.9 | 3240.001 | 3 | 23 | 4.400101 | 0.1637554 | 2.847222 | 0 | 11.96406 | 0
2018-02-09 13:53 | 173690.9 | 3360.001 | 3 | 23 | 4.400028 | 0.1478138 | 2.852368 | 0 | 11.9867 | 0
2018-02-09 13:55 | 173810.8 | 3480.0002 | 3 | 23 | 4.399997 | 0.1345825 | 2.857066 | 0 | 12.00737 | 0
2018-02-09 13:57 | 173930.8 | 3600.0009 | 3 | 23 | 4.400025 | 0.1232738 | 2.861379 | 0 | 12.02635 | 0
2018-02-09 13:59 | 174050.8 | 3720.0009 | 3 | 23 | 4.399999 | 0.1135979 | 2.865326 | 0 | 12.04372 | 0
2018-02-09 14:01 | 174170.8 | 3840.0009 | 3 | 23 | 4.400008 | 0.1044903 | 2.86897 | 0 | 12.05975 | 0
2018-02-09 14:03 | 174290.8 | 3960.0002 | 3 | 23 | 4.400002 | 0.09701157 | 2.872335 | 0 | 12.07456 | 0
2018-02-09 14:05 | 174410.8 | 4080.0002 | 3 | 23 | 4.399957 | 0.08908463 | 2.875449 | 0 | 12.08826 | 0
2018-02-09 14:07 | 174530.8 | 4200.0009 | 3 | 23 | 4.400087 | 0.0851326 | 2.878349 | 0 | 12.10102 | 0
2018-02-09 14:07 | 174553.3 | 4222.4656 | 3 | 23 | 4.39999 | 0.08149529 | 2.87887 | 0 | 12.10331 | 0
2018-02-09 14:09 | 174673.4 | 120 | 4 | 23 | 4.393829 | 0 | 2.87887 | 0 | 12.10331 | 0
2018-02-09 14:11 | 174793.4 | 240 | 4 | 23 | 4.392929 | 0 | 2.87887 | 0 | 12.10331 | 0
2018-02-09 14:12 | 174853.4 | 300.0015 | 4 | 23 | 4.392526 | 0 | 2.87887 | 0 | 12.10331 | 0
2018-02-09 14:14 | 174973.4 | 120.0001 | 5 | 23 | 3.922999 | -6.519833 | 2.87887 | 0.2172916 | 12.10331 | 0.8649815
2018-02-09 14:16 | 175093.4 | 240.0001 | 5 | 23 | 3.835087 | -6.519888 | 2.87887 | 0.4345929 | 12.10331 | 1.707857
2018-02-09 14:18 | 175213.4 | 360.0009 | 5 | 23 | 3.75008 | -6.519862 | 2.87887 | 0.6519027 | 12.10331 | 2.531958
2018-02-09 14:20 | 175333.4 | 480.0009 | 5 | 23 | 3.670386 | -6.519871 | 2.87887 | 0.8691996 | 12.10331 | 3.338057
2018-02-09 14:22 | 175453.4 | 600.0001 | 5 | 23 | 3.598671 | -6.519907 | 2.87887 | 1.0865 | 12.10331 | 4.12768
2018-02-09 14:24 | 175573.4 | 720.0001 | 5 | 23 | 3.537061 | -6.519848 | 2.87887 | 1.303807 | 12.10331 | 4.902802
2018-02-09 14:26 | 175693.4 | 840.0001 | 5 | 23 | 3.48554 | -6.519855 | 2.87887 | 1.5211 | 12.10331 | 5.665622
2018-02-09 14:28 | 175813.4 | 960.0001 | 5 | 23 | 3.441239 | -6.519879 | 2.87887 | 1.738398 | 12.10331 | 6.418106
2018-02-09 14:30 | 175933.4 | 1080.0001 | 5 | 23 | 3.400965 | -6.51986 | 2.87887 | 1.955677 | 12.10331 | 7.161393
2018-02-09 14:32 | 176053.4 | 1200.0001 | 5 | 23 | 3.360567 | -6.519814 | 2.87887 | 2.172953 | 12.10331 | 7.896023
2018-02-09 14:34 | 176173.4 | 1320.0001 | 5 | 23 | 3.308006 | -6.519913 | 2.87887 | 2.390241 | 12.10331 | 8.620912
2018-02-09 14:36 | 176293.4 | 1440.0009 | 5 | 23 | 3.222505 | -6.519892 | 2.87887 | 2.60755 | 12.10331 | 9.331316
2018-02-09 14:38 | 176413.4 | 1560.0009 | 5 | 23 | 3.054064 | -6.519885 | 2.87887 | 2.824847 | 12.10331 | 10.01603
2018-02-09 14:38 | 176433.4 | 1580.0248 | 5 | 23 | 2.999997 | -6.519864 | 2.87887 | 2.861105 | 12.10331 | 10.12583
2018-02-09 14:40 | 176553.5 | 120.0008 | 6 | 23 | 3.604778 | 0 | 2.87887 | 2.861105 | 12.10331 | 10.12583
2018-02-09 14:42 | 176673.5 | 240.0008 | 6 | 23 | 3.636862 | 0 | 2.87887 | 2.861105 | 12.10331 | 10.12583
2018-02-09 14:43 | 176733.5 | 300.0015 | 6 | 23 | 3.64562 | 0 | 2.87887 | 2.861105 | 12.10331 | 10.12583
2018-02-09 14:43 | 176733.5 | 0.0024 | 7 | 24 | 3.645745 | 0 | 0 | 0 | 0 | 0
2018-02-09 14:45 | 176853.6 | 120.0002 | 2 | 24 | 3.973937 | 4.889822 | 0.1623026 | 0 | 0.6394239 | 0
2018-02-09 14:47 | 176973.6 | 240.0002 | 2 | 24 | 4.019477 | 4.890144 | 0.3252803 | 0 | 1.290953 | 0
2018-02-09 14:49 | 177093.6 | 360.0002 | 2 | 24 | 4.053854 | 4.889826 | 0.4882622 | 0 | 1.949004 | 0
2018-02-09 14:51 | 177213.6 | 480.0002 | 2 | 24 | 4.080449 | 4.889814 | 0.6512466 | 0 | 2.611972 | 0
2018-02-09 14:53 | 177333.6 | 600.0001 | 2 | 24 | 4.103879 | 4.889896 | 0.8142198 | 0 | 3.278871 | 0
2018-02-09 14:55 | 177453.6 | 720.0002 | 2 | 24 | 4.1303 | 4.889811 | 0.9771879 | 0 | 3.949763 | 0
2018-02-09 14:57 | 177573.6 | 840.001 | 2 | 24 | 4.161338 | 4.889822 | 1.140161 | 0 | 4.625354 | 0
2018-02-09 14:59 | 177693.6 | 960.001 | 2 | 24 | 4.197474 | 4.88983 | 1.303125 | 0 | 5.306373 | 0
2018-02-09 15:01 | 177813.6 | 1080.0002 | 2 | 24 | 4.200353 | 4.228916 | 1.455429 | 0 | 5.946084 | 0
2018-02-09 15:03 | 177933.6 | 1200.0002 | 2 | 24 | 4.200295 | 3.598349 | 1.585694 | 0 | 6.49324 | 0
2018-02-09 15:05 | 178004.1 | 1270.5065 | 2 | 24 | 4.200343 | 3.259998 | 1.652791 | 0 | 6.775068 | 0
2018-02-09 15:07 | 178124.1 | 120.0001 | 3 | 24 | 4.233039 | 3.260088 | 1.761003 | 0 | 7.231245 | 0
2018-02-09 15:09 | 178244.1 | 240.0009 | 3 | 24 | 4.270654 | 3.260141 | 1.869651 | 0 | 7.693175 | 0
2018-02-09 15:11 | 178364.1 | 360.0001 | 3 | 24 | 4.310802 | 3.259878 | 1.9783 | 0 | 8.159337 | 0
2018-02-09 15:13 | 178484.1 | 480.0001 | 3 | 24 | 4.353044 | 3.259829 | 2.086952 | 0 | 8.629995 | 0
2018-02-09 15:15 | 178604.1 | 600.0009 | 3 | 24 | 4.396957 | 3.260124 | 2.195607 | 0 | 9.10535 | 0
2018-02-09 15:17 | 178724.1 | 720.0009 | 3 | 24 | 4.400334 | 2.656425 | 2.294092 | 0 | 9.538703 | 0
2018-02-09 15:19 | 178844.1 | 840.0001 | 3 | 24 | 4.400267 | 2.185339 | 2.37445 | 0 | 9.892302 | 0
2018-02-09 15:21 | 178964.1 | 960.0009 | 3 | 24 | 4.400275 | 1.813498 | 2.440843 | 0 | 10.18445 | 0
2018-02-09 15:23 | 179084.1 | 1080.0001 | 3 | 24 | 4.400231 | 1.518703 | 2.496179 | 0 | 10.42794 | 0
2018-02-09 15:25 | 179204.1 | 1200.0009 | 3 | 24 | 4.400165 | 1.282488 | 2.542697 | 0 | 10.63263 | 0
2018-02-09 15:27 | 179324.1 | 1320.0009 | 3 | 24 | 4.400173 | 1.092146 | 2.582165 | 0 | 10.80629 | 0
2018-02-09 15:29 | 179444.1 | 1440.0009 | 3 | 24 | 4.400156 | 0.9377613 | 2.615885 | 0 | 10.95467 | 0
2018-02-09 15:31 | 179564.1 | 1560.0001 | 3 | 24 | 4.400147 | 0.8100147 | 2.644919 | 0 | 11.08242 | 0
2018-02-09 15:33 | 179684.1 | 1680.0001 | 3 | 24 | 4.400025 | 0.7023029 | 2.670059 | 0 | 11.19304 | 0
2018-02-09 15:35 | 179804.1 | 1800.0001 | 3 | 24 | 4.400117 | 0.6146011 | 2.691968 | 0 | 11.28944 | 0
2018-02-09 15:37 | 179924.1 | 1920.0001 | 3 | 24 | 4.400049 | 0.538187 | 2.711147 | 0 | 11.37383 | 0
2018-02-09 15:39 | 180044.1 | 2040.001 | 3 | 24 | 4.399993 | 0.4733753 | 2.728012 | 0 | 11.44804 | 0
2018-02-09 15:41 | 180164.1 | 2160.0009 | 3 | 24 | 4.40009 | 0.4212227 | 2.742897 | 0 | 11.51353 | 0
2018-02-09 15:43 | 180284.1 | 2280.0001 | 3 | 24 | 4.400025 | 0.3720512 | 2.756094 | 0 | 11.5716 | 0
2018-02-09 15:45 | 180404.1 | 2400.0009 | 3 | 24 | 4.40005 | 0.332428 | 2.76783 | 0 | 11.62324 | 0
2018-02-09 15:47 | 180524.1 | 2520.0009 | 3 | 24 | 4.399969 | 0.2952709 | 2.778299 | 0 | 11.6693 | 0
2018-02-09 15:49 | 180644.1 | 2640.0009 | 3 | 24 | 4.400042 | 0.2662163 | 2.787675 | 0 | 11.71056 | 0
2018-02-09 15:51 | 180764.1 | 2760.0009 | 3 | 24 | 4.400023 | 0.2394123 | 2.796094 | 0 | 11.7476 | 0
2018-02-09 15:53 | 180884.1 | 2880.0009 | 3 | 24 | 4.400083 | 0.2168579 | 2.803673 | 0 | 11.78095 | 0
2018-02-09 15:55 | 181004.1 | 3000.0001 | 3 | 24 | 4.400028 | 0.1954498 | 2.810528 | 0 | 11.81111 | 0
2018-02-09 15:57 | 181124.1 | 3120.0001 | 3 | 24 | 4.400055 | 0.1783695 | 2.81674 | 0 | 11.83844 | 0
2018-02-09 15:59 | 181244.1 | 3240.0009 | 3 | 24 | 4.399945 | 0.1587372 | 2.822376 | 0 | 11.86324 | 0
2018-02-09 16:01 | 181364.1 | 3360.0001 | 3 | 24 | 4.400028 | 0.1457119 | 2.827466 | 0 | 11.88564 | 0
2018-02-09 16:03 | 181484.1 | 3480.0009 | 3 | 24 | 4.399954 | 0.1322422 | 2.832105 | 0 | 11.90605 | 0
2018-02-09 16:05 | 181604.1 | 3600.0001 | 3 | 24 | 4.400008 | 0.1224117 | 2.836365 | 0 | 11.9248 | 0
2018-02-09 16:07 | 181724.1 | 3720.0009 | 3 | 24 | 4.400028 | 0.1130848 | 2.840298 | 0 | 11.9421 | 0
2018-02-09 16:09 | 181844.1 | 3840.0009 | 3 | 24 | 4.400063 | 0.1065559 | 2.843923 | 0 | 11.95805 | 0
2018-02-09 16:11 | 181964.1 | 3960.0001 | 3 | 24 | 4.400011 | 0.09735298 | 2.847302 | 0 | 11.97292 | 0
2018-02-09 16:13 | 182084.1 | 4080.0009 | 3 | 24 | 4.400012 | 0.09083939 | 2.850442 | 0 | 11.98673 | 0
2018-02-09 16:15 | 182204.1 | 4200.0001 | 3 | 24 | 4.39994 | 0.08314514 | 2.853366 | 0 | 11.9996 | 0
2018-02-09 16:16 | 182255.8 | 4251.6728 | 3 | 24 | 4.399962 | 0.0814991 | 2.854567 | 0 | 12.00488 | 0
2018-02-09 16:18 | 182375.8 | 120.0007 | 4 | 24 | 4.393741 | 0 | 2.854567 | 0 | 12.00488 | 0
2018-02-09 16:20 | 182495.8 | 239.9999 | 4 | 24 | 4.392791 | 0 | 2.854567 | 0 | 12.00488 | 0
2018-02-09 16:21 | 182555.8 | 300.0022 | 4 | 24 | 4.392393 | 0 | 2.854567 | 0 | 12.00488 | 0
2018-02-09 16:23 | 182675.9 | 120.0009 | 5 | 24 | 3.918888 | -6.51986 | 2.854567 | 0.21728 | 12.00488 | 0.864163
2018-02-09 16:25 | 182795.9 | 240.0009 | 5 | 24 | 3.830472 | -6.519837 | 2.854567 | 0.4345638 | 12.00488 | 1.706022
2018-02-09 16:27 | 182915.9 | 360.0009 | 5 | 24 | 3.745028 | -6.519848 | 2.854567 | 0.6518506 | 12.00488 | 2.528976
2018-02-09 16:29 | 183035.9 | 480.0009 | 5 | 24 | 3.665158 | -6.519862 | 2.854567 | 0.8691363 | 12.00488 | 3.333908
2018-02-09 16:31 | 183155.9 | 600.0009 | 5 | 24 | 3.593403 | -6.519885 | 2.854567 | 1.086424 | 12.00488 | 4.122334
2018-02-09 16:33 | 183275.9 | 720 | 5 | 24 | 3.532007 | -6.519888 | 2.854567 | 1.303707 | 12.00488 | 4.896253
2018-02-09 16:35 | 183395.9 | 840.0009 | 5 | 24 | 3.480785 | -6.519928 | 2.854567 | 1.520998 | 12.00488 | 5.657994
2018-02-09 16:37 | 183515.9 | 960.0009 | 5 | 24 | 3.436683 | -6.519915 | 2.854567 | 1.738287 | 12.00488 | 6.409442
2018-02-09 16:39 | 183635.9 | 1080.0009 | 5 | 24 | 3.396398 | -6.519883 | 2.854567 | 1.955558 | 12.00488 | 7.151716
2018-02-09 16:41 | 183755.9 | 1200.0009 | 5 | 24 | 3.355462 | -6.519919 | 2.854567 | 2.17283 | 12.00488 | 7.885305
2018-02-09 16:43 | 183875.9 | 1320.0001 | 5 | 24 | 3.300578 | -6.519949 | 2.854567 | 2.390105 | 12.00488 | 8.608824
2018-02-09 16:45 | 183995.9 | 1440.0001 | 5 | 24 | 3.210217 | -6.519913 | 2.854567 | 2.607401 | 12.00488 | 9.317104
2018-02-09 16:47 | 184115.9 | 1560.0001 | 5 | 24 | 3.021062 | -6.519932 | 2.854567 | 2.824694 | 12.00488 | 9.997653
2018-02-09 16:47 | 184122.9 | 1567.032 | 5 | 24 | 2.999987 | -6.519913 | 2.854567 | 2.837423 | 12.00488 | 10.03598
2018-02-09 16:49 | 184243 | 120.0001 | 6 | 24 | 3.607365 | 0 | 2.854567 | 2.837423 | 12.00488 | 10.03598
2018-02-09 16:51 | 184363 | 240.0009 | 6 | 24 | 3.639222 | 0 | 2.854567 | 2.837423 | 12.00488 | 10.03598
2018-02-09 16:52 | 184423 | 300.0024 | 6 | 24 | 3.647982 | 0 | 2.854567 | 2.837423 | 12.00488 | 10.03598
2018-02-09 16:52 | 184423 | 0.0025 | 7 | 25 | 3.648024 | 0 | 0 | 0 | 0 | 0
2018-02-09 16:54 | 184543.1 | 120.001 | 2 | 25 | 3.976874 | 4.890152 | 0.1623104 | 6.44e-10 | 0.639878 | 2.349e-09
2018-02-09 16:56 | 184663.1 | 240.0001 | 2 | 25 | 4.022742 | 4.889832 | 0.3252859 | 6.44e-10 | 1.291915 | 2.349e-09
2018-02-09 16:58 | 184783.1 | 360.0001 | 2 | 25 | 4.057105 | 4.889849 | 0.4882644 | 6.44e-10 | 1.950487 | 2.349e-09
2018-02-09 17:00 | 184903.1 | 480.0001 | 2 | 25 | 4.083461 | 4.889849 | 0.6512344 | 6.44e-10 | 2.613909 | 2.349e-09
2018-02-09 17:02 | 185023.1 | 600.001 | 2 | 25 | 4.107181 | 4.889923 | 0.8142137 | 6.44e-10 | 3.281347 | 2.349e-09
2018-02-09 17:04 | 185143.1 | 720.0001 | 2 | 25 | 4.13411 | 4.890148 | 0.9771819 | 6.44e-10 | 3.952816 | 2.349e-09
2018-02-09 17:06 | 185263.1 | 840.0001 | 2 | 25 | 4.165619 | 4.889833 | 1.140155 | 6.44e-10 | 4.629066 | 2.349e-09
2018-02-09 17:08 | 185383.1 | 960.001 | 2 | 25 | 4.200355 | 4.841558 | 1.303078 | 6.44e-10 | 5.31065 | 2.349e-09
2018-02-09 17:10 | 185503.1 | 1080.001 | 2 | 25 | 4.200334 | 4.147615 | 1.45253 | 6.44e-10 | 5.938399 | 2.349e-09
2018-02-09 17:12 | 185623.1 | 1200.001 | 2 | 25 | 4.200363 | 3.526844 | 1.580246 | 6.44e-10 | 6.474851 | 2.349e-09
2018-02-09 17:13 | 185678.4 | 1255.3816 | 2 | 25 | 4.200288 | 3.259993 | 1.632422 | 6.44e-10 | 6.694008 | 2.349e-09
2018-02-09 17:15 | 185798.4 | 120.0002 | 3 | 25 | 4.233116 | 3.26016 | 1.74064 | 6.44e-10 | 7.150208 | 2.349e-09
2018-02-09 17:17 | 185918.4 | 240.001 | 3 | 25 | 4.270965 | 3.260185 | 1.849296 | 6.44e-10 | 7.612189 | 2.349e-09
2018-02-09 17:19 | 186038.4 | 360.0002 | 3 | 25 | 4.311432 | 3.26013 | 1.957946 | 6.44e-10 | 8.078409 | 2.349e-09
2018-02-09 17:21 | 186158.4 | 480.0002 | 3 | 25 | 4.353986 | 3.260168 | 2.066598 | 6.44e-10 | 8.54915 | 2.349e-09
2018-02-09 17:23 | 186278.4 | 600.0003 | 3 | 25 | 4.398344 | 3.260126 | 2.175253 | 6.44e-10 | 9.024625 | 2.349e-09
2018-02-09 17:25 | 186398.4 | 720.001 | 3 | 25 | 4.400244 | 2.63699 | 2.27308 | 6.44e-10 | 9.455089 | 2.349e-09
2018-02-09 17:27 | 186518.4 | 840.0002 | 3 | 25 | 4.400253 | 2.169991 | 2.352912 | 6.44e-10 | 9.806376 | 2.349e-09
2018-02-09 17:29 | 186638.4 | 960.001 | 3 | 25 | 4.400239 | 1.80125 | 2.418861 | 6.44e-10 | 10.09657 | 2.349e-09
2018-02-09 17:31 | 186758.4 | 1080.0002 | 3 | 25 | 4.400225 | 1.508024 | 2.473829 | 6.44e-10 | 10.33844 | 2.349e-09
2018-02-09 17:33 | 186878.4 | 1200.001 | 3 | 25 | 4.400233 | 1.273756 | 2.520038 | 6.44e-10 | 10.54177 | 2.349e-09
2018-02-09 17:35 | 186998.4 | 1320.0002 | 3 | 25 | 4.400191 | 1.084354 | 2.559215 | 6.44e-10 | 10.71416 | 2.349e-09
2018-02-09 17:37 | 187118.4 | 1440.0002 | 3 | 25 | 4.400139 | 0.9295731 | 2.592676 | 6.44e-10 | 10.86139 | 2.349e-09
2018-02-09 17:39 | 187238.4 | 1560.0003 | 3 | 25 | 4.400087 | 0.8014584 | 2.621484 | 6.44e-10 | 10.98815 | 2.349e-09
2018-02-09 17:41 | 187358.4 | 1680.0009 | 3 | 25 | 4.40009 | 0.6968384 | 2.646423 | 6.44e-10 | 11.09788 | 2.349e-09
2018-02-09 17:43 | 187478.4 | 1800.0002 | 3 | 25 | 4.400116 | 0.6093216 | 2.668148 | 6.44e-10 | 11.19347 | 2.349e-09
2018-02-09 17:45 | 187598.4 | 1920.0019 | 3 | 25 | 4.400051 | 0.5331173 | 2.687178 | 6.44e-10 | 11.27721 | 2.349e-09
2018-02-09 17:47 | 187718.4 | 2040.001 | 3 | 25 | 4.400066 | 0.4709358 | 2.703913 | 6.44e-10 | 11.35084 | 2.349e-09
2018-02-09 17:49 | 187838.4 | 2160.0002 | 3 | 25 | 4.400136 | 0.4185829 | 2.718697 | 6.44e-10 | 11.4159 | 2.349e-09
2018-02-09 17:51 | 187958.4 | 2280.001 | 3 | 25 | 4.400094 | 0.3719616 | 2.731805 | 6.44e-10 | 11.47357 | 2.349e-09
2018-02-09 17:53 | 188078.4 | 2400.0003 | 3 | 25 | 4.400084 | 0.330946 | 2.743471 | 6.44e-10 | 11.5249 | 2.349e-09
2018-02-09 17:55 | 188198.4 | 2520.001 | 3 | 25 | 4.399998 | 0.2953796 | 2.753896 | 6.44e-10 | 11.57077 | 2.349e-09
2018-02-09 17:57 | 188318.4 | 2640.001 | 3 | 25 | 4.400063 | 0.2662373 | 2.763243 | 6.44e-10 | 11.6119 | 2.349e-09
2018-02-09 17:59 | 188438.4 | 2760.0003 | 3 | 25 | 4.400024 | 0.2393818 | 2.771641 | 6.44e-10 | 11.64885 | 2.349e-09
2018-02-09 18:01 | 188558.4 | 2880.001 | 3 | 25 | 4.40003 | 0.2161274 | 2.779218 | 6.44e-10 | 11.68219 | 2.349e-09
2018-02-09 18:03 | 188678.4 | 3000.0003 | 3 | 25 | 4.400028 | 0.1964378 | 2.786082 | 6.44e-10 | 11.71239 | 2.349e-09
2018-02-09 18:05 | 188798.4 | 3120.0011 | 3 | 25 | 4.400023 | 0.1783257 | 2.792325 | 6.44e-10 | 11.73986 | 2.349e-09
2018-02-09 18:07 | 188918.4 | 3240.0003 | 3 | 25 | 4.399993 | 0.1615276 | 2.798014 | 6.44e-10 | 11.76489 | 2.349e-09
2018-02-09 18:09 | 189038.4 | 3360.001 | 3 | 25 | 4.400049 | 0.1496277 | 2.803195 | 6.44e-10 | 11.78769 | 2.349e-09
2018-02-09 18:11 | 189158.4 | 3480.001 | 3 | 25 | 4.399988 | 0.1359634 | 2.807945 | 6.44e-10 | 11.80859 | 2.349e-09
2018-02-09 18:13 | 189278.4 | 3600.0003 | 3 | 25 | 4.400085 | 0.1273499 | 2.812323 | 6.44e-10 | 11.82785 | 2.349e-09
2018-02-09 18:15 | 189398.4 | 3720.0011 | 3 | 25 | 4.400032 | 0.1159687 | 2.816347 | 6.44e-10 | 11.84556 | 2.349e-09
2018-02-09 18:17 | 189518.4 | 3840.001 | 3 | 25 | 4.400012 | 0.1079788 | 2.82006 | 6.44e-10 | 11.8619 | 2.349e-09
2018-02-09 18:19 | 189638.4 | 3960.001 | 3 | 25 | 4.400069 | 0.1014729 | 2.823507 | 6.44e-10 | 11.87706 | 2.349e-09
2018-02-09 18:21 | 189758.4 | 4080.001 | 3 | 25 | 4.400013 | 0.09305382 | 2.82672 | 6.44e-10 | 11.8912 | 2.349e-09
2018-02-09 18:23 | 189878.4 | 4200.0002 | 3 | 25 | 4.399992 | 0.08690834 | 2.829711 | 6.44e-10 | 11.90436 | 2.349e-09
2018-02-09 18:24 | 189979.2 | 4300.8009 | 3 | 25 | 4.399976 | 0.08149719 | 2.832073 | 6.44e-10 | 11.91475 | 2.349e-09
2018-02-09 18:26 | 190099.3 | 120.0024 | 4 | 25 | 4.393713 | 0 | 2.832073 | 6.44e-10 | 11.91475 | 2.349e-09
2018-02-09 18:28 | 190219.3 | 240.0008 | 4 | 25 | 4.392735 | 0 | 2.832073 | 6.44e-10 | 11.91475 | 2.349e-09
2018-02-09 18:29 | 190279.3 | 300.0015 | 4 | 25 | 4.3923 | 0 | 2.832073 | 6.44e-10 | 11.91475 | 2.349e-09
2018-02-09 18:31 | 190399.4 | 120 | 5 | 25 | 3.915466 | -6.519892 | 2.832073 | 0.2172954 | 11.91475 | 0.8636084
2018-02-09 18:33 | 190519.4 | 240 | 5 | 25 | 3.826369 | -6.519894 | 2.832073 | 0.4346014 | 11.91475 | 1.704731
2018-02-09 18:35 | 190639.4 | 360 | 5 | 25 | 3.740531 | -6.51989 | 2.832073 | 0.6519036 | 11.91475 | 2.52681
2018-02-09 18:37 | 190759.4 | 480.0009 | 5 | 25 | 3.660379 | -6.519892 | 2.832073 | 0.8692064 | 11.91475 | 3.330799
2018-02-09 18:39 | 190879.4 | 600.0008 | 5 | 25 | 3.588575 | -6.519869 | 2.832073 | 1.086508 | 11.91475 | 4.11823
2018-02-09 18:41 | 190999.4 | 720.0009 | 5 | 25 | 3.527319 | -6.519894 | 2.832073 | 1.303811 | 11.91475 | 4.891177
2018-02-09 18:43 | 191119.4 | 840.0001 | 5 | 25 | 3.476389 | -6.519862 | 2.832073 | 1.521105 | 11.91475 | 5.651948
2018-02-09 18:45 | 191239.4 | 960.0001 | 5 | 25 | 3.432539 | -6.519885 | 2.832073 | 1.738412 | 11.91475 | 6.402527
2018-02-09 18:47 | 191359.4 | 1080.0009 | 5 | 25 | 3.392352 | -6.519902 | 2.832073 | 1.955706 | 11.91475 | 7.143994
2018-02-09 18:49 | 191479.4 | 1200.0009 | 5 | 25 | 3.350762 | -6.519852 | 2.832073 | 2.17297 | 11.91475 | 7.876624
2018-02-09 18:51 | 191599.4 | 1320.0001 | 5 | 25 | 3.293867 | -6.519896 | 2.832073 | 2.390231 | 11.91475 | 8.598891
2018-02-09 18:53 | 191719.4 | 1440.0001 | 5 | 25 | 3.198675 | -6.519921 | 2.832073 | 2.607524 | 11.91475 | 9.30526
2018-02-09 18:55 | 191834.7 | 1555.3072 | 5 | 25 | 2.999992 | -6.519915 | 2.832073 | 2.816334 | 11.91475 | 9.95624
2018-02-09 18:57 | 191954.7 | 120.0001 | 6 | 25 | 3.609807 | 0 | 2.832073 | 2.816334 | 11.91475 | 9.95624
2018-02-09 18:59 | 192074.7 | 240.0001 | 6 | 25 | 3.641306 | 0 | 2.832073 | 2.816334 | 11.91475 | 9.95624
2018-02-09 19:00 | 192134.7 | 300.0016 | 6 | 25 | 3.650006 | 0 | 2.832073 | 2.816334 | 11.91475 | 9.95624
2018-02-09 19:00 | 192134.7 | 0.0024 | 7 | 26 | 3.650017 | 0 | 0 | 0 | 0 | 0
2018-02-09 19:02 | 192254.8 | 120.0001 | 2 | 26 | 3.979243 | 4.89012 | 0.1622982 | 0 | 0.6401612 | 0
2018-02-09 19:04 | 192374.8 | 240.0009 | 2 | 26 | 4.025621 | 4.89012 | 0.3252813 | 0 | 1.292666 | 0
2018-02-09 19:06 | 192494.8 | 360.0001 | 2 | 26 | 4.059781 | 4.890165 | 0.4882621 | 0 | 1.9517 | 0
2018-02-09 19:08 | 192614.8 | 480.0009 | 2 | 26 | 4.085961 | 4.890129 | 0.6512483 | 0 | 2.61561 | 0
2018-02-09 19:10 | 192734.8 | 600.0001 | 2 | 26 | 4.10989 | 4.889797 | 0.8142344 | 0 | 3.283491 | 0
2018-02-09 19:12 | 192854.8 | 720.0001 | 2 | 26 | 4.137231 | 4.890175 | 0.9772182 | 0 | 3.955504 | 0
2018-02-09 19:14 | 192974.8 | 840.0009 | 2 | 26 | 4.169245 | 4.890141 | 1.140199 | 0 | 4.632334 | 0
2018-02-09 19:16 | 193094.8 | 960.0001 | 2 | 26 | 4.200305 | 4.756477 | 1.302809 | 0 | 5.31318 | 0
2018-02-09 19:18 | 193214.8 | 1080.0001 | 2 | 26 | 4.200336 | 4.079376 | 1.449825 | 0 | 5.930694 | 0
2018-02-09 19:20 | 193334.8 | 1200.0009 | 2 | 26 | 4.200381 | 3.464893 | 1.575364 | 0 | 6.457999 | 0
2018-02-09 19:21 | 193377.4 | 1242.5952 | 2 | 26 | 4.2003 | 3.259985 | 1.615121 | 0 | 6.62499 | 0
2018-02-09 19:23 | 193497.4 | 120.0001 | 3 | 26 | 4.233456 | 3.26016 | 1.723335 | 0 | 7.081192 | 0
2018-02-09 19:25 | 193617.4 | 240.0009 | 3 | 26 | 4.271671 | 3.260118 | 1.831991 | 0 | 7.543233 | 0
2018-02-09 19:27 | 193737.4 | 360.0024 | 3 | 26 | 4.312403 | 3.260151 | 1.940655 | 0 | 8.0096 | 0
2018-02-09 19:29 | 193857.4 | 480.0008 | 3 | 26 | 4.355337 | 3.260134 | 2.049304 | 0 | 8.480453 | 0
2018-02-09 19:31 | 193977.4 | 600.0001 | 3 | 26 | 4.400035 | 3.259779 | 2.157954 | 0 | 8.956079 | 0
2018-02-09 19:33 | 194097.4 | 720.0001 | 3 | 26 | 4.400245 | 2.615929 | 2.254949 | 0 | 9.382886 | 0
2018-02-09 19:35 | 194217.4 | 840.0025 | 3 | 26 | 4.400201 | 2.15085 | 2.334131 | 0 | 9.731311 | 0
2018-02-09 19:37 | 194337.4 | 960.0025 | 3 | 26 | 4.400236 | 1.78582 | 2.399527 | 0 | 10.01907 | 0
2018-02-09 19:39 | 194457.4 | 1080.0001 | 3 | 26 | 4.400232 | 1.495481 | 2.454004 | 0 | 10.25878 | 0
2018-02-09 19:41 | 194577.4 | 1200.0025 | 3 | 26 | 4.400112 | 1.25988 | 2.499798 | 0 | 10.46028 | 0
2018-02-09 19:43 | 194697.4 | 1320.0001 | 3 | 26 | 4.400221 | 1.075773 | 2.538606 | 0 | 10.63105 | 0
2018-02-09 19:45 | 194817.4 | 1440.0025 | 3 | 26 | 4.400188 | 0.9221725 | 2.571775 | 0 | 10.77699 | 0
2018-02-09 19:47 | 194937.4 | 1560.0001 | 3 | 26 | 4.400018 | 0.7936115 | 2.600294 | 0 | 10.90248 | 0
2018-02-09 19:49 | 195057.4 | 1680.0001 | 3 | 26 | 4.400154 | 0.6920376 | 2.624991 | 0 | 11.01115 | 0
2018-02-09 19:51 | 195177.4 | 1800.0025 | 3 | 26 | 4.399995 | 0.6016579 | 2.646509 | 0 | 11.10583 | 0
2018-02-09 19:53 | 195297.4 | 1920.0009 | 3 | 26 | 4.400065 | 0.5298882 | 2.665346 | 0 | 11.18871 | 0
2018-02-09 19:55 | 195417.4 | 2040.0001 | 3 | 26 | 4.400005 | 0.46595 | 2.681935 | 0 | 11.2617 | 0
2018-02-09 19:57 | 195537.4 | 2160.0001 | 3 | 26 | 4.400076 | 0.4138832 | 2.696583 | 0 | 11.32615 | 0
2018-02-09 19:59 | 195657.4 | 2280.0002 | 3 | 26 | 4.400073 | 0.3678799 | 2.709592 | 0 | 11.3834 | 0
2018-02-09 20:01 | 195777.4 | 2400.0002 | 3 | 26 | 4.400033 | 0.3290939 | 2.721172 | 0 | 11.43435 | 0
2018-02-09 20:03 | 195897.4 | 2520.0002 | 3 | 26 | 4.40002 | 0.2940731 | 2.731533 | 0 | 11.47994 | 0
2018-02-09 20:05 | 196017.4 | 2640.0002 | 3 | 26 | 4.400017 | 0.2650928 | 2.740822 | 0 | 11.52081 | 0
2018-02-09 20:07 | 196137.4 | 2760.0002 | 3 | 26 | 4.400075 | 0.2389755 | 2.749196 | 0 | 11.55765 | 0
2018-02-09 20:09 | 196257.4 | 2880.001 | 3 | 26 | 4.400065 | 0.2163906 | 2.756747 | 0 | 11.59088 | 0
2018-02-09 20:11 | 196377.4 | 3000.0003 | 3 | 26 | 4.399999 | 0.1950645 | 2.763597 | 0 | 11.62102 | 0
2018-02-09 20:13 | 196497.4 | 3120.0002 | 3 | 26 | 4.399968 | 0.1773205 | 2.769821 | 0 | 11.64841 | 0
2018-02-09 20:15 | 196617.4 | 3240.0002 | 3 | 26 | 4.400003 | 0.1626549 | 2.775499 | 0 | 11.67339 | 0
2018-02-09 20:17 | 196737.4 | 3360.0003 | 3 | 26 | 4.399992 | 0.1486855 | 2.780692 | 0 | 11.69624 | 0
2018-02-09 20:19 | 196857.4 | 3480.0002 | 3 | 26 | 4.39993 | 0.135788 | 2.785447 | 0 | 11.71716 | 0
2018-02-09 20:21 | 196977.4 | 3600.0002 | 3 | 26 | 4.400056 | 0.127861 | 2.789833 | 0 | 11.73646 | 0
2018-02-09 20:23 | 197097.4 | 3720.0002 | 3 | 26 | 4.400035 | 0.1177864 | 2.793891 | 0 | 11.75431 | 0
2018-02-09 20:25 | 197217.4 | 3840.001 | 3 | 26 | 4.400031 | 0.1089077 | 2.79765 | 0 | 11.77085 | 0
2018-02-09 20:27 | 197337.4 | 3960.001 | 3 | 26 | 4.400037 | 0.1024399 | 2.801135 | 0 | 11.78619 | 0
2018-02-09 20:29 | 197457.4 | 4080.0002 | 3 | 26 | 4.400007 | 0.09450722 | 2.804397 | 0 | 11.80054 | 0
2018-02-09 20:31 | 197577.4 | 4200.001 | 3 | 26 | 4.400037 | 0.08868217 | 2.807444 | 0 | 11.81395 | 0
2018-02-09 20:33 | 197697.4 | 4320.0002 | 3 | 26 | 4.399995 | 0.08320618 | 2.8103 | 0 | 11.82651 | 0
2018-02-09 20:33 | 197714.5 | 4337.064 | 3 | 26 | 4.399978 | 0.08149719 | 2.810692 | 0 | 11.82824 | 0
2018-02-09 20:35 | 197834.5 | 120 | 4 | 26 | 4.393675 | 0 | 2.810692 | 0 | 11.82824 | 0
2018-02-09 20:37 | 197954.5 | 240.0007 | 4 | 26 | 4.392622 | 0 | 2.810692 | 0 | 11.82824 | 0
2018-02-09 20:38 | 198014.5 | 300.0014 | 4 | 26 | 4.392182 | 0 | 2.810692 | 0 | 11.82824 | 0
2018-02-09 20:40 | 198134.6 | 120.0001 | 5 | 26 | 3.91189 | -6.519858 | 2.810692 | 0.2172891 | 11.82824 | 0.8629267
2018-02-09 20:42 | 198254.6 | 240.0009 | 5 | 26 | 3.822171 | -6.519883 | 2.810692 | 0.4345894 | 11.82824 | 1.703171
2018-02-09 20:44 | 198374.6 | 360.0009 | 5 | 26 | 3.735851 | -6.519854 | 2.810692 | 0.6518719 | 11.82824 | 2.524205
2018-02-09 20:46 | 198494.6 | 480.0001 | 5 | 26 | 3.655522 | -6.519871 | 2.810692 | 0.8691645 | 11.82824 | 3.327113
2018-02-09 20:48 | 198614.6 | 600.0009 | 5 | 26 | 3.583772 | -6.519848 | 2.810692 | 1.086465 | 11.82824 | 4.113482
2018-02-09 20:50 | 198734.6 | 720.0001 | 5 | 26 | 3.522686 | -6.519869 | 2.810692 | 1.303755 | 11.82824 | 4.885362
2018-02-09 20:52 | 198854.6 | 840.0001 | 5 | 26 | 3.471922 | -6.519833 | 2.810692 | 1.521046 | 11.82824 | 5.645133
2018-02-09 20:54 | 198974.6 | 960.0009 | 5 | 26 | 3.428133 | -6.519835 | 2.810692 | 1.738344 | 11.82824 | 6.394719
2018-02-09 20:56 | 199094.6 | 1080.0001 | 5 | 26 | 3.388035 | -6.519871 | 2.810692 | 1.955633 | 11.82824 | 7.135222
2018-02-09 20:58 | 199214.6 | 1200.0001 | 5 | 26 | 3.345802 | -6.519873 | 2.810692 | 2.172919 | 11.82824 | 7.866937
2018-02-09 21:00 | 199334.6 | 1320.0009 | 5 | 26 | 3.286359 | -6.51989 | 2.810692 | 2.390172 | 11.82824 | 8.587872
2018-02-09 21:02 | 199454.6 | 1440.0002 | 5 | 26 | 3.185286 | -6.519869 | 2.810692 | 2.607426 | 11.82824 | 9.291916
2018-02-09 21:04 | 199557.5 | 1542.8465 | 5 | 26 | 2.999992 | -6.519955 | 2.810692 | 2.793666 | 11.82824 | 9.870865
2018-02-09 21:06 | 199677.5 | 120.0009 | 6 | 26 | 3.612218 | 0 | 2.810692 | 2.793666 | 11.82824 | 9.870865
2018-02-09 21:08 | 199797.5 | 240.0008 | 6 | 26 | 3.643448 | 0 | 2.810692 | 2.793666 | 11.82824 | 9.870865
2018-02-09 21:09 | 199857.5 | 300.0015 | 6 | 26 | 3.652034 | 0 | 2.810692 | 2.793666 | 11.82824 | 9.870865
2018-02-09 21:09 | 199857.5 | 0.0024 | 7 | 27 | 3.651965 | 0 | 0 | 0 | 0 | 0
2018-02-09 21:11 | 199977.6 | 120.0009 | 2 | 27 | 3.981853 | 4.889832 | 0.1623014 | 0 | 0.6405401 | 0
2018-02-09 21:13 | 200097.6 | 240.0009 | 2 | 27 | 4.028626 | 4.890106 | 0.3252758 | 0 | 1.293474 | 0
2018-02-09 21:15 | 200217.6 | 360.0009 | 2 | 27 | 4.062741 | 4.889816 | 0.488256 | 0 | 1.952991 | 0
2018-02-09 21:17 | 200337.6 | 480.0009 | 2 | 27 | 4.08888 | 4.889843 | 0.6512322 | 0 | 2.617339 | 0
2018-02-09 21:19 | 200457.6 | 600.0001 | 2 | 27 | 4.113164 | 4.889833 | 0.8142105 | 0 | 3.285691 | 0
2018-02-09 21:21 | 200577.6 | 720.0001 | 2 | 27 | 4.141009 | 4.88999 | 0.9771889 | 0 | 3.958261 | 0
2018-02-09 21:23 | 200697.6 | 840.0009 | 2 | 27 | 4.173543 | 4.889801 | 1.140165 | 0 | 4.635732 | 0
2018-02-09 21:25 | 200817.6 | 960.0009 | 2 | 27 | 4.200294 | 4.667694 | 1.302044 | 0 | 5.314085 | 0
2018-02-09 21:27 | 200937.6 | 1080.0001 | 2 | 27 | 4.200325 | 4.00248 | 1.446376 | 0 | 5.920328 | 0
2018-02-09 21:29 | 201057.6 | 1200.0001 | 2 | 27 | 4.20034 | 3.395317 | 1.569464 | 0 | 6.437338 | 0
2018-02-09 21:29 | 201086 | 1228.388 | 2 | 27 | 4.200279 | 3.259998 | 1.5957 | 0 | 6.547534 | 0
2018-02-09 21:31 | 201206 | 120.0001 | 3 | 27 | 4.233613 | 3.259802 | 1.703906 | 0 | 7.003709 | 0
2018-02-09 21:33 | 201326 | 240.0002 | 3 | 27 | 4.272103 | 3.259842 | 1.812559 | 0 | 7.465774 | 0
2018-02-09 21:35 | 201446 | 360.0009 | 3 | 27 | 4.313224 | 3.259827 | 1.921212 | 0 | 7.932162 | 0
2018-02-09 21:37 | 201566 | 480.0001 | 3 | 27 | 4.356555 | 3.259823 | 2.029863 | 0 | 8.403137 | 0
2018-02-09 21:39 | 201686 | 600.0009 | 3 | 27 | 4.400377 | 3.23123 | 2.138503 | 0 | 8.878868 | 0
2018-02-09 21:41 | 201806 | 720.0009 | 3 | 27 | 4.40031 | 2.599218 | 2.234769 | 0 | 9.302469 | 0
2018-02-09 21:43 | 201926 | 840.0002 | 3 | 27 | 4.400296 | 2.139011 | 2.313406 | 0 | 9.648498 | 0
2018-02-09 21:45 | 202046 | 960.0009 | 3 | 27 | 4.400218 | 1.772602 | 2.378367 | 0 | 9.934345 | 0
2018-02-09 21:47 | 202166 | 1080.0001 | 3 | 27 | 4.400284 | 1.485722 | 2.432474 | 0 | 10.17243 | 0
2018-02-09 21:49 | 202286 | 1200.0017 | 3 | 27 | 4.400231 | 1.253973 | 2.477953 | 0 | 10.37254 | 0
2018-02-09 21:51 | 202406 | 1320.0009 | 3 | 27 | 4.400159 | 1.066454 | 2.51649 | 0 | 10.54211 | 0
2018-02-09 21:53 | 202526 | 1440.0002 | 3 | 27 | 4.400122 | 0.9139614 | 2.549411 | 0 | 10.68697 | 0
2018-02-09 21:55 | 202646 | 1560.0001 | 3 | 27 | 4.400113 | 0.7894077 | 2.577737 | 0 | 10.81161 | 0
2018-02-09 21:57 | 202766 | 1680.0002 | 3 | 27 | 4.400095 | 0.6853886 | 2.602261 | 0 | 10.91952 | 0
2018-02-09 21:59 | 202886 | 1800.0001 | 3 | 27 | 4.400128 | 0.5997791 | 2.623624 | 0 | 11.01352 | 0
2018-02-09 22:01 | 203006 | 1920.0009 | 3 | 27 | 4.400011 | 0.5245361 | 2.642334 | 0 | 11.09585 | 0
2018-02-09 22:03 | 203126 | 2040.0002 | 3 | 27 | 4.39999 | 0.4625874 | 2.658787 | 0 | 11.16824 | 0
2018-02-09 22:05 | 203246 | 2160.0002 | 3 | 27 | 4.400033 | 0.410965 | 2.67335 | 0 | 11.23231 | 0
2018-02-09 22:07 | 203366 | 2280.0009 | 3 | 27 | 4.400006 | 0.3647537 | 2.686272 | 0 | 11.28917 | 0
2018-02-09 22:09 | 203486 | 2400.0001 | 3 | 27 | 4.400027 | 0.3265038 | 2.697794 | 0 | 11.33987 | 0
2018-02-09 22:11 | 203606 | 2520.0002 | 3 | 27 | 4.400007 | 0.291748 | 2.708108 | 0 | 11.38525 | 0
2018-02-09 22:13 | 203726 | 2640.0001 | 3 | 27 | 4.400014 | 0.2628708 | 2.717364 | 0 | 11.42598 | 0
2018-02-09 22:15 | 203846 | 2760.0001 | 3 | 27 | 4.400076 | 0.2384853 | 2.725714 | 0 | 11.46272 | 0
2018-02-09 22:17 | 203966 | 2880.0001 | 3 | 27 | 4.400015 | 0.2156792 | 2.733251 | 0 | 11.49588 | 0
2018-02-09 22:19 | 204086 | 3000.0001 | 3 | 27 | 4.400037 | 0.1954975 | 2.740095 | 0 | 11.526 | 0
2018-02-09 22:21 | 204206 | 3120.0009 | 3 | 27 | 4.400009 | 0.178896 | 2.746324 | 0 | 11.5534 | 0
2018-02-09 22:23 | 204326 | 3240.0001 | 3 | 27 | 4.399978 | 0.1631279 | 2.752015 | 0 | 11.57844 | 0
2018-02-09 22:25 | 204446 | 3360.0001 | 3 | 27 | 4.399987 | 0.150362 | 2.757235 | 0 | 11.60141 | 0
2018-02-09 22:27 | 204566 | 3480.0001 | 3 | 27 | 4.400009 | 0.1386032 | 2.762041 | 0 | 11.62256 | 0
2018-02-09 22:29 | 204686 | 3600.0001 | 3 | 27 | 4.400037 | 0.1288795 | 2.76648 | 0 | 11.64209 | 0
2018-02-09 22:31 | 204806 | 3720.0001 | 3 | 27 | 4.399959 | 0.1177406 | 2.770586 | 0 | 11.66015 | 0
2018-02-09 22:33 | 204926 | 3840.0009 | 3 | 27 | 4.400032 | 0.1111412 | 2.774405 | 0 | 11.67696 | 0
2018-02-09 22:35 | 205046 | 3960.0001 | 3 | 27 | 4.399995 | 0.1027794 | 2.777963 | 0 | 11.69261 | 0
2018-02-09 22:37 | 205166 | 4080.0009 | 3 | 27 | 4.399878 | 0.09368515 | 2.781275 | 0 | 11.70719 | 0
2018-02-09 22:39 | 205286 | 4200.0009 | 3 | 27 | 4.400042 | 0.09174156 | 2.784381 | 0 | 11.72085 | 0
2018-02-09 22:41 | 205406 | 4320.0009 | 3 | 27 | 4.399992 | 0.08420181 | 2.787305 | 0 | 11.73372 | 0
2018-02-09 22:42 | 205466.3 | 4380.2888 | 3 | 27 | 4.399999 | 0.08149719 | 2.788709 | 0 | 11.7399 | 0
2018-02-09 22:44 | 205586.3 | 120.0008 | 4 | 27 | 4.393612 | 0 | 2.788709 | 0 | 11.7399 | 0
2018-02-09 22:46 | 205706.3 | 240 | 4 | 27 | 4.392529 | 0 | 2.788709 | 0 | 11.7399 | 0
2018-02-09 22:47 | 205766.3 | 300.0023 | 4 | 27 | 4.392089 | 0 | 2.788709 | 0 | 11.7399 | 0
2018-02-09 22:49 | 205886.4 | 120.0009 | 5 | 27 | 3.908317 | -6.519848 | 2.788709 | 0.2172968 | 11.7399 | 0.8623312
2018-02-09 22:51 | 206006.4 | 240.0001 | 5 | 27 | 3.818006 | -6.519841 | 2.788709 | 0.4345882 | 11.7399 | 1.701694
2018-02-09 22:53 | 206126.4 | 360.0001 | 5 | 27 | 3.731281 | -6.520064 | 2.788709 | 0.6518784 | 11.7399 | 2.521806
2018-02-09 22:55 | 206246.4 | 480.0001 | 5 | 27 | 3.650651 | -6.51982 | 2.788709 | 0.8691747 | 11.7399 | 3.323703
2018-02-09 22:57 | 206366.4 | 600.0001 | 5 | 27 | 3.578794 | -6.519866 | 2.788709 | 1.086473 | 11.7399 | 4.108994
2018-02-09 22:59 | 206486.4 | 720.0009 | 5 | 27 | 3.517929 | -6.519793 | 2.788709 | 1.303778 | 11.7399 | 4.879855
2018-02-09 23:01 | 206606.4 | 840.0009 | 5 | 27 | 3.467323 | -6.520196 | 2.788709 | 1.52107 | 11.7399 | 5.638614
2018-02-09 23:03 | 206726.4 | 960.0009 | 5 | 27 | 3.423775 | -6.51997 | 2.788709 | 1.738363 | 11.7399 | 6.387224
2018-02-09 23:05 | 206846.4 | 1080.0009 | 5 | 27 | 3.383482 | -6.51985 | 2.788709 | 1.955657 | 11.7399 | 7.126792
2018-02-09 23:07 | 206966.4 | 1200.0001 | 5 | 27 | 3.340331 | -6.519869 | 2.788709 | 2.172951 | 11.7399 | 7.857458
2018-02-09 23:09 | 207086.4 | 1320.0001 | 5 | 27 | 3.278124 | -6.519835 | 2.788709 | 2.390226 | 11.7399 | 8.577014
2018-02-09 23:11 | 207206.4 | 1440.0009 | 5 | 27 | 3.170634 | -6.519854 | 2.788709 | 2.607491 | 11.7399 | 9.278716
2018-02-09 23:13 | 207296.5 | 1530.0704 | 5 | 27 | 2.999996 | -6.51989 | 2.788709 | 2.770562 | 11.7399 | 9.78409
2018-02-09 23:15 | 207416.5119 | 120 | 6 | 27 | 3.614737 | 0 | 2.788709 | 2.770562 | 11.7399 | 9.78409
2018-02-09 23:17 | 207536.5127 | 240.0008 | 6 | 27 | 3.645561 | 0 | 2.788709 | 2.770562 | 11.7399 | 9.78409
2018-02-09 23:18 | 207596.5142 | 300.0023 | 6 | 27 | 3.65406 | 0 | 2.788709 | 2.770562 | 11.7399 | 9.78409
2018-02-09 23:18 | 207596.5 | 0.0024 | 7 | 28 | 3.653907 | 0 | 0 | 0 | 0 | 0
2018-02-09 23:20 | 207716.6 | 120.0001 | 2 | 28 | 3.984706 | 4.89015 | 0.1622967 | 0 | 0.6409141 | 0
2018-02-09 23:22 | 207836.6 | 240.0009 | 2 | 28 | 4.031842 | 4.890173 | 0.3252676 | 0 | 1.294335 | 0
2018-02-09 23:24 | 207956.6 | 360.0009 | 2 | 28 | 4.065867 | 4.890167 | 0.4882386 | 0 | 1.954328 | 0
2018-02-09 23:26 | 208076.6 | 480.0009 | 2 | 28 | 4.091895 | 4.890186 | 0.6512119 | 0 | 2.619159 | 0
2018-02-09 23:28 | 208196.6 | 600.0001 | 2 | 28 | 4.116579 | 4.889835 | 0.814172 | 0 | 3.287956 | 0
2018-02-09 23:30 | 208316.6 | 720.0001 | 2 | 28 | 4.144991 | 4.889807 | 0.9771336 | 0 | 3.961057 | 0
2018-02-09 23:32 | 208436.6 | 840.0009 | 2 | 28 | 4.178174 | 4.889853 | 1.140101 | 0 | 4.639187 | 0
2018-02-09 23:34 | 208556.6 | 960.0009 | 2 | 28 | 4.200313 | 4.578924 | 1.300829 | 0 | 5.313225 | 0
2018-02-09 23:36 | 208676.6 | 1080.0001 | 2 | 28 | 4.200322 | 3.923843 | 1.442376 | 0 | 5.907769 | 0
2018-02-09 23:38 | 208796.6 | 1200.0009 | 2 | 28 | 4.200362 | 3.326191 | 1.562998 | 0 | 6.414416 | 0
2018-02-09 23:38 | 208810.3 | 1213.7448 | 2 | 28 | 4.200298 | 3.259989 | 1.575565 | 0 | 6.467205 | 0
2018-02-09 23:40 | 208930.4 | 120.0001 | 3 | 28 | 4.233831 | 3.260168 | 1.683783 | 0 | 6.923438 | 0
2018-02-09 23:42 | 209050.4 | 240.0009 | 3 | 28 | 4.27265 | 3.26016 | 1.792425 | 0 | 7.385489 | 0
2018-02-09 23:44 | 209170.4 | 360.0001 | 3 | 28 | 4.314013 | 3.260185 | 1.901075 | 0 | 7.851935 | 0
2018-02-09 23:46 | 209290.4 | 480.0009 | 3 | 28 | 4.357605 | 3.259874 | 2.009719 | 0 | 8.322978 | 0
2018-02-09 23:48 | 209410.4 | 600.0001 | 3 | 28 | 4.400323 | 3.203178 | 2.118309 | 0 | 8.798614 | 0
2018-02-09 23:50 | 209530.4 | 720.001 | 3 | 28 | 4.400272 | 2.582403 | 2.213927 | 0 | 9.219362 | 0
2018-02-09 23:52 | 209650.4 | 840.001 | 3 | 28 | 4.400182 | 2.121983 | 2.292069 | 0 | 9.563208 | 0
2018-02-09 23:54 | 209770.4 | 960.0002 | 3 | 28 | 4.400239 | 1.762411 | 2.356609 | 0 | 9.847198 | 0
2018-02-09 23:56 | 209890.4 | 1080.001 | 3 | 28 | 4.400241 | 1.475401 | 2.410384 | 0 | 10.08382 | 0
2018-02-09 23:58 | 210010.4 | 1200.001 | 3 | 28 | 4.400177 | 1.244267 | 2.455571 | 0 | 10.28266 | 0
2018-02-10 | 210130.4 | 1320.0002 | 3 | 28 | 4.400142 | 1.05938 | 2.493853 | 0 | 10.4511 | 0
2018-02-10 00:02 | 210250.4 | 1440.0001 | 3 | 28 | 4.400078 | 0.9066448 | 2.526536 | 0 | 10.59491 | 0
2018-02-10 00:04 | 210370.4 | 1560.0001 | 3 | 28 | 4.400143 | 0.7842331 | 2.554657 | 0 | 10.71865 | 0
2018-02-10 00:06 | 210490.4 | 1680.0002 | 3 | 28 | 4.400089 | 0.6809177 | 2.579009 | 0 | 10.8258 | 0
2018-02-10 00:08 | 210610.4 | 1800.0002 | 3 | 28 | 4.400059 | 0.5938549 | 2.600223 | 0 | 10.91914 | 0
2018-02-10 00:10 | 210730.4 | 1920.0002 | 3 | 28 | 4.400057 | 0.521925 | 2.618797 | 0 | 11.00087 | 0
2018-02-10 00:12 | 210850.4 | 2040.001 | 3 | 28 | 4.400013 | 0.4594059 | 2.635149 | 0 | 11.07282 | 0
2018-02-10 00:14 | 210970.4 | 2160.0002 | 3 | 28 | 4.400106 | 0.410099 | 2.649613 | 0 | 11.13646 | 0
2018-02-10 00:16 | 211090.4 | 2280.0001 | 3 | 28 | 4.400034 | 0.3632889 | 2.662459 | 0 | 11.19298 | 0
2018-02-10 00:18 | 211210.4 | 2400.0002 | 3 | 28 | 4.400074 | 0.3252487 | 2.673914 | 0 | 11.24338 | 0
2018-02-10 00:20 | 211330.4 | 2520.0002 | 3 | 28 | 4.399985 | 0.2906055 | 2.684163 | 0 | 11.28848 | 0
2018-02-10 00:22 | 211450.4 | 2640.0002 | 3 | 28 | 4.400044 | 0.2629585 | 2.693373 | 0 | 11.32901 | 0
2018-02-10 00:24 | 211570.4 | 2760.0002 | 3 | 28 | 4.4 | 0.2359428 | 2.701683 | 0 | 11.36557 | 0
2018-02-10 00:26 | 211690.4 | 2880.0002 | 3 | 28 | 4.400027 | 0.2143574 | 2.709208 | 0 | 11.39868 | 0
2018-02-10 00:28 | 211810.4 | 3000.0002 | 3 | 28 | 4.400008 | 0.1949368 | 2.716038 | 0 | 11.42873 | 0
2018-02-10 00:30 | 211930.4 | 3120.0002 | 3 | 28 | 4.400065 | 0.1794033 | 2.722263 | 0 | 11.45612 | 0
2018-02-10 00:32 | 212050.4 | 3240.0002 | 3 | 28 | 4.399994 | 0.1627197 | 2.72795 | 0 | 11.48114 | 0
2018-02-10 00:34 | 212170.4 | 3360.0002 | 3 | 28 | 4.399966 | 0.1495533 | 2.733168 | 0 | 11.50411 | 0
2018-02-10 00:36 | 212290.4 | 3480.0011 | 3 | 28 | 4.400059 | 0.1397839 | 2.737986 | 0 | 11.52531 | 0
2018-02-10 00:38 | 212410.4 | 3600.0002 | 3 | 28 | 4.400005 | 0.1284637 | 2.742428 | 0 | 11.54485 | 0
2018-02-10 00:40 | 212530.4 | 3720.0002 | 3 | 28 | 4.400051 | 0.1196575 | 2.74655 | 0 | 11.56299 | 0
2018-02-10 00:42 | 212650.4 | 3840.0002 | 3 | 28 | 4.400048 | 0.1118946 | 2.750377 | 0 | 11.57982 | 0
2018-02-10 00:44 | 212770.4 | 3960.0002 | 3 | 28 | 4.400012 | 0.1034851 | 2.753946 | 0 | 11.59553 | 0
2018-02-10 00:46 | 212890.4 | 4080.0002 | 3 | 28 | 4.399889 | 0.09454346 | 2.757284 | 0 | 11.61022 | 0
2018-02-10 00:48 | 213010.4 | 4200.0002 | 3 | 28 | 4.400021 | 0.0911274 | 2.760419 | 0 | 11.62401 | 0
2018-02-10 00:50 | 213130.4 | 4320.0002 | 3 | 28 | 4.400104 | 0.08792305 | 2.763369 | 0 | 11.63699 | 0
2018-02-10 00:52 | 213215.1 | 4404.7704 | 3 | 28 | 4.399971 | 0.0814991 | 2.765347 | 0 | 11.64569 | 0
2018-02-10 00:54 | 213335.2 | 120 | 4 | 28 | 4.393511 | 0 | 2.765347 | 0 | 11.64569 | 0
2018-02-10 00:56 | 213455.2 | 240.0007 | 4 | 28 | 4.392433 | 0 | 2.765347 | 0 | 11.64569 | 0
2018-02-10 00:57 | 213515.2 | 300.0022 | 4 | 28 | 4.391958 | 0 | 2.765347 | 0 | 11.64569 | 0
2018-02-10 00:59 | 213635.3 | 120.0002 | 5 | 28 | 3.905478 | -6.520156 | 2.765347 | 0.2172984 | 11.64569 | 0.8618436
2018-02-10 01:01 | 213755.3 | 240.0001 | 5 | 28 | 3.814415 | -6.520156 | 2.765347 | 0.4345896 | 11.64569 | 1.700506
2018-02-10 01:03 | 213875.3 | 360.0008 | 5 | 28 | 3.7272 | -6.520158 | 2.765347 | 0.6518913 | 11.64569 | 2.519822
2018-02-10 01:05 | 213995.3 | 480.0009 | 5 | 28 | 3.646117 | -6.52013 | 2.765347 | 0.8691996 | 11.64569 | 3.320816
2018-02-10 01:07 | 214115.3 | 600.0001 | 5 | 28 | 3.574193 | -6.520122 | 2.765347 | 1.086504 | 11.64569 | 4.10513
2018-02-10 01:09 | 214235.3 | 720.0009 | 5 | 28 | 3.513463 | -6.520071 | 2.765347 | 1.303814 | 11.64569 | 4.875022
2018-02-10 01:11 | 214355.3 | 840.0009 | 5 | 28 | 3.4631 | -6.520143 | 2.765347 | 1.521127 | 11.64569 | 5.632916
2018-02-10 01:13 | 214475.3 | 960.0009 | 5 | 28 | 3.419619 | -6.520162 | 2.765347 | 1.738433 | 11.64569 | 6.380655
2018-02-10 01:15 | 214595.3 | 1080.0009 | 5 | 28 | 3.37914 | -6.520158 | 2.765347 | 1.955744 | 11.64569 | 7.119357
2018-02-10 01:17 | 214715.3 | 1200.0001 | 5 | 28 | 3.33493 | -6.520118 | 2.765347 | 2.173054 | 11.64569 | 7.849064
2018-02-10 01:19 | 214835.3 | 1320.0009 | 5 | 28 | 3.269337 | -6.520168 | 2.765347 | 2.390366 | 11.64569 | 8.567248
2018-02-10 01:21 | 214955.3 | 1440.0001 | 5 | 28 | 3.154047 | -6.520164 | 2.765347 | 2.607663 | 11.64569 | 9.266436
2018-02-10 01:22 | 215032.3 | 1517.0856 | 5 | 28 | 2.999982 | -6.520168 | 2.765347 | 2.747238 | 11.64569 | 9.697488
2018-02-10 01:24 | 215152.4 | 120 | 6 | 28 | 3.616619 | 0 | 2.765347 | 2.747238 | 11.64569 | 9.697488
2018-02-10 01:26 | 215272.4 | 240 | 6 | 28 | 3.646949 | 0 | 2.765347 | 2.747238 | 11.64569 | 9.697488
2018-02-10 01:27 | 215332.4 | 300.0015 | 6 | 28 | 3.655408 | 0 | 2.765347 | 2.747238 | 11.64569 | 9.697488
2018-02-10 01:27 | 215332.4 | 0.0024 | 7 | 29 | 3.655409 | 0 | 0 | 0 | 0 | 0
2018-02-10 01:29 | 215452.5 | 120.0001 | 2 | 29 | 3.986826 | 4.890104 | 0.1623138 | 0 | 0.6412593 | 0
2018-02-10 01:31 | 215572.5 | 240.0009 | 2 | 29 | 4.034148 | 4.890131 | 0.3253071 | 0 | 1.29514 | 0
2018-02-10 01:33 | 215692.5 | 360.0008 | 2 | 29 | 4.06801 | 4.890085 | 0.488283 | 0 | 1.955514 | 0
2018-02-10 01:35 | 215812.5 | 480.0008 | 2 | 29 | 4.093886 | 4.890089 | 0.6512591 | 0 | 2.620689 | 0
2018-02-10 01:37 | 215932.5 | 600.0008 | 2 | 29 | 4.119124 | 4.890152 | 0.8142353 | 0 | 3.289911 | 0
2018-02-10 01:39 | 216052.5 | 720.0008 | 2 | 29 | 4.148195 | 4.89016 | 0.977222 | 0 | 3.963578 | 0
2018-02-10 01:41 | 216172.5 | 840.0008 | 2 | 29 | 4.182185 | 4.89011 | 1.140212 | 0 | 4.642388 | 0
2018-02-10 01:43 | 216292.5 | 960 | 2 | 29 | 4.20033 | 4.501497 | 1.299633 | 0 | 5.311298 | 0
2018-02-10 01:45 | 216412.5 | 1080 | 2 | 29 | 4.200338 | 3.851616 | 1.438679 | 0 | 5.895336 | 0
2018-02-10 01:47 | 216531.9 | 1199.4007 | 2 | 29 | 4.200312 | 3.259985 | 1.556418 | 0 | 6.389878 | 0
2018-02-10 01:49 | 216651.9 | 120.0009 | 3 | 29 | 4.234223 | 3.260117 | 1.664637 | 0 | 6.846139 | 0
2018-02-10 01:51 | 216771.9 | 240.0001 | 3 | 29 | 4.273415 | 3.260143 | 1.773296 | 0 | 7.308328 | 0
2018-02-10 01:53 | 216891.9 | 360.0001 | 3 | 29 | 4.3153 | 3.260126 | 1.881954 | 0 | 7.774924 | 0
2018-02-10 01:55 | 217011.9 | 480.0009 | 3 | 29 | 4.359369 | 3.260138 | 1.990615 | 0 | 8.246203 | 0
2018-02-10 01:57 | 217131.9 | 600.001 | 3 | 29 | 4.400339 | 3.162374 | 2.099095 | 0 | 8.721554 | 0
2018-02-10 01:59 | 217251.9 | 720.0009 | 3 | 29 | 4.400298 | 2.557913 | 2.193738 | 0 | 9.138011 | 0
2018-02-10 02:01 | 217371.9 | 840.001 | 3 | 29 | 4.400335 | 2.104607 | 2.271124 | 0 | 9.478536 | 0
2018-02-10 02:03 | 217491.9 | 960.0002 | 3 | 29 | 4.400146 | 1.743008 | 2.33504 | 0 | 9.759781 | 0
2018-02-10 02:05 | 217611.9 | 1080.0009 | 3 | 29 | 4.400249 | 1.460691 | 2.388284 | 0 | 9.994068 | 0
2018-02-10 02:07 | 217731.9 | 1200.0009 | 3 | 29 | 4.400185 | 1.231812 | 2.433014 | 0 | 10.19089 | 0
2018-02-10 02:09 | 217851.9 | 1320.0009 | 3 | 29 | 4.400175 | 1.04821 | 2.470916 | 0 | 10.35767 | 0
2018-02-10 02:11 | 217971.9 | 1440.0009 | 3 | 29 | 4.400199 | 0.8985405 | 2.503276 | 0 | 10.50006 | 0
2018-02-10 02:13 | 218091.9 | 1560.0002 | 3 | 29 | 4.400105 | 0.7745686 | 2.531102 | 0 | 10.6225 | 0
2018-02-10 02:15 | 218211.9 | 1680.0001 | 3 | 29 | 4.400148 | 0.6737823 | 2.555189 | 0 | 10.72848 | 0
2018-02-10 02:17 | 218331.9 | 1800.0009 | 3 | 29 | 4.400145 | 0.5887051 | 2.576166 | 0 | 10.82078 | 0
2018-02-10 02:19 | 218451.9 | 1920.0001 | 3 | 29 | 4.400067 | 0.5157452 | 2.594534 | 0 | 10.9016 | 0
2018-02-10 02:21 | 218571.9 | 2040.0009 | 3 | 29 | 4.400082 | 0.4562206 | 2.610702 | 0 | 10.97274 | 0
2018-02-10 02:23 | 218691.9 | 2160.0001 | 3 | 29 | 4.400111 | 0.4049149 | 2.62502 | 0 | 11.03574 | 0
2018-02-10 02:25 | 218811.9 | 2280.0001 | 3 | 29 | 4.400088 | 0.3596973 | 2.637733 | 0 | 11.09168 | 0
2018-02-10 02:27 | 218931.9 | 2400.0001 | 3 | 29 | 4.400091 | 0.3220787 | 2.649075 | 0 | 11.14159 | 0
2018-02-10 02:29 | 219051.9 | 2520.0009 | 3 | 29 | 4.399993 | 0.2871723 | 2.659223 | 0 | 11.18624 | 0
2018-02-10 02:31 | 219171.9 | 2640.0001 | 3 | 29 | 4.400054 | 0.2615395 | 2.668351 | 0 | 11.2264 | 0
2018-02-10 02:33 | 219291.9 | 2760.0001 | 3 | 29 | 4.40008 | 0.2363968 | 2.676597 | 0 | 11.26268 | 0
2018-02-10 02:35 | 219411.9 | 2880.0001 | 3 | 29 | 4.400004 | 0.2128544 | 2.684075 | 0 | 11.29559 | 0
2018-02-10 02:37 | 219531.9 | 3000.0001 | 3 | 29 | 4.400047 | 0.1944904 | 2.690866 | 0 | 11.32547 | 0
2018-02-10 02:39 | 219651.9 | 3120.0001 | 3 | 29 | 4.400016 | 0.1780014 | 2.697062 | 0 | 11.35273 | 0
2018-02-10 02:41 | 219771.9 | 3240.0001 | 3 | 29 | 4.400075 | 0.1644402 | 2.702751 | 0 | 11.37776 | 0
2018-02-10 02:43 | 219891.9 | 3360.0009 | 3 | 29 | 4.400152 | 0.1530209 | 2.707976 | 0 | 11.40075 | 0
2018-02-10 02:45 | 220011.9 | 3480.0001 | 3 | 29 | 4.399986 | 0.1385593 | 2.7128 | 0 | 11.42198 | 0
2018-02-10 02:47 | 220131.9 | 3600.0014 | 3 | 29 | 4.400045 | 0.1291523 | 2.717251 | 0 | 11.44156 | 0
2018-02-10 02:49 | 220251.9 | 3720.0009 | 3 | 29 | 4.39996 | 0.1188774 | 2.721392 | 0 | 11.45978 | 0
2018-02-10 02:51 | 220371.9 | 3840.0009 | 3 | 29 | 4.40004 | 0.1130257 | 2.725246 | 0 | 11.47674 | 0
2018-02-10 02:53 | 220491.9 | 3960.0001 | 3 | 29 | 4.399984 | 0.104126 | 2.728854 | 0 | 11.49262 | 0
2018-02-10 02:55 | 220611.9 | 4080.0001 | 3 | 29 | 4.400041 | 0.09838486 | 2.732239 | 0 | 11.50751 | 0
2018-02-10 02:57 | 220731.9 | 4200.0001 | 3 | 29 | 4.39996 | 0.09173965 | 2.735406 | 0 | 11.52145 | 0
2018-02-10 02:59 | 220851.9 | 4320.0001 | 3 | 29 | 4.400022 | 0.08743095 | 2.73841 | 0 | 11.53466 | 0
2018-02-10 03:01 | 220959.2 | 4427.2896 | 3 | 29 | 4.399942 | 0.08149719 | 2.740946 | 0 | 11.54582 | 0
2018-02-10 03:03 | 221079.2 | 120.0008 | 4 | 29 | 4.393405 | 0 | 2.740946 | 0 | 11.54582 | 0
2018-02-10 03:05 | 221199.2 | 240 | 4 | 29 | 4.39225 | 0 | 2.740946 | 0 | 11.54582 | 0
2018-02-10 03:06 | 221259.2 | 300.0015 | 4 | 29 | 4.391755 | 0 | 2.740946 | 0 | 11.54582 | 0
2018-02-10 03:08 | 221379.3 | 120.0002 | 5 | 29 | 3.901351 | -6.520156 | 2.740946 | 0.2172866 | 11.54582 | 0.8610242
2018-02-10 03:10 | 221499.3 | 240.0002 | 5 | 29 | 3.809647 | -6.520221 | 2.740946 | 0.4345858 | 11.54582 | 1.69874
2018-02-10 03:12 | 221619.3 | 360.0011 | 5 | 29 | 3.721865 | -6.52013 | 2.740946 | 0.6518877 | 11.54582 | 2.516963
2018-02-10 03:14 | 221739.3 | 480.0002 | 5 | 29 | 3.640543 | -6.520147 | 2.740946 | 0.8691844 | 11.54582 | 3.316731
2018-02-10 03:16 | 221859.3 | 600.0011 | 5 | 29 | 3.568588 | -6.520109 | 2.740946 | 1.086477 | 11.54582 | 4.099786
2018-02-10 03:18 | 221979.3 | 720.001 | 5 | 29 | 3.508065 | -6.520144 | 2.740946 | 1.303771 | 11.54582 | 4.868439
2018-02-10 03:20 | 222099.3 | 840.0002 | 5 | 29 | 3.458004 | -6.520166 | 2.740946 | 1.521064 | 11.54582 | 5.62512
2018-02-10 03:22 | 222219.3 | 960.0002 | 5 | 29 | 3.414554 | -6.520166 | 2.740946 | 1.738365 | 11.54582 | 6.371752
2018-02-10 03:24 | 222339.3 | 1080.0011 | 5 | 29 | 3.373979 | -6.520179 | 2.740946 | 1.955654 | 11.54582 | 7.10929
2018-02-10 03:26 | 222459.3 | 1200.001 | 5 | 29 | 3.328322 | -6.520086 | 2.740946 | 2.172954 | 11.54582 | 7.837713
2018-02-10 03:28 | 222579.3 | 1320.001 | 5 | 29 | 3.259111 | -6.519824 | 2.740946 | 2.390249 | 11.54582 | 8.554064
2018-02-10 03:30 | 222699.3 | 1440.0002 | 5 | 29 | 3.134093 | -6.520177 | 2.740946 | 2.607539 | 11.54582 | 9.25017
2018-02-10 03:31 | 222761.7 | 1502.4297 | 5 | 29 | 2.999982 | -6.52016 | 2.740946 | 2.720582 | 11.54582 | 9.59786
2018-02-10 03:33 | 222881.8 | 120 | 6 | 29 | 3.619308 | 0 | 2.740946 | 2.720582 | 11.54582 | 9.59786
2018-02-10 03:35 | 223001.8 | 240.0007 | 6 | 29 | 3.649151 | 0 | 2.740946 | 2.720582 | 11.54582 | 9.59786
2018-02-10 03:36 | 223061.8 | 300.0014 | 6 | 29 | 3.657499 | 0 | 2.740946 | 2.720582 | 11.54582 | 9.59786
2018-02-10 03:36 | 223061.8 | 0.0024 | 7 | 30 | 3.657471 | 0 | 0 | 0 | 0 | 0
2018-02-10 03:38 | 223181.9 | 120.0001 | 2 | 30 | 3.989915 | 4.8901 | 0.162296 | 1.2e-09 | 0.641618 | 4.39e-09
2018-02-10 03:40 | 223301.9 | 240.0001 | 2 | 30 | 4.03759 | 4.89012 | 0.3252791 | 1.2e-09 | 1.296002 | 4.39e-09
2018-02-10 03:42 | 223421.9 | 360.0002 | 2 | 30 | 4.07127 | 4.890123 | 0.4882537 | 1.2e-09 | 1.956914 | 4.39e-09
2018-02-10 03:44 | 223541.9 | 480.0009 | 2 | 30 | 4.097087 | 4.890123 | 0.6512464 | 1.2e-09 | 2.622671 | 4.39e-09
2018-02-10 03:46 | 223661.9 | 600.0009 | 2 | 30 | 4.122704 | 4.8901 | 0.8142243 | 1.2e-09 | 3.29245 | 4.39e-09
2018-02-10 03:48 | 223781.9 | 720.0001 | 2 | 30 | 4.152496 | 4.890127 | 0.9772017 | 1.2e-09 | 3.966726 | 4.39e-09
2018-02-10 03:50 | 223901.9 | 840.0001 | 2 | 30 | 4.18732 | 4.890121 | 1.140184 | 1.2e-09 | 4.646272 | 4.39e-09
2018-02-10 03:52 | 224021.9 | 960.0001 | 2 | 30 | 4.200369 | 4.410147 | 1.297608 | 1.2e-09 | 5.307147 | 4.39e-09
2018-02-10 03:54 | 224141.9 | 1080.0009 | 2 | 30 | 4.200325 | 3.764975 | 1.433717 | 1.2e-09 | 5.878852 | 4.39e-09
2018-02-10 03:55 | 224244.8 | 1182.8984 | 2 | 30 | 4.200361 | 3.259979 | 1.533975 | 1.2e-09 | 6.299973 | 4.39e-09
2018-02-10 03:57 | 224364.8 | 120.0009 | 3 | 30 | 4.234631 | 3.260157 | 1.642202 | 1.2e-09 | 6.756289 | 4.39e-09
2018-02-10 03:59 | 224484.8 | 240.0001 | 3 | 30 | 4.274228 | 3.26013 | 1.750863 | 1.2e-09 | 7.218552 | 4.39e-09
2018-02-10 04:01 | 224604.8 | 360.001 | 3 | 30 | 4.31647 | 3.26013 | 1.859524 | 1.2e-09 | 7.685265 | 4.39e-09
2018-02-10 04:03 | 224724.8 | 480.0009 | 3 | 30 | 4.361009 | 3.260113 | 1.968185 | 1.2e-09 | 8.1567 | 4.39e-09
2018-02-10 04:05 | 224844.8 | 600.0001 | 3 | 30 | 4.400346 | 3.127066 | 2.076493 | 1.2e-09 | 8.631464 | 4.39e-09
2018-02-10 04:07 | 224964.8 | 720.0001 | 3 | 30 | 4.400339 | 2.534285 | 2.17023 | 1.2e-09 | 9.043939 | 4.39e-09
2018-02-10 04:09 | 225084.8 | 840.0001 | 3 | 30 | 4.4003 | 2.085062 | 2.246892 | 1.2e-09 | 9.381275 | 4.39e-09
2018-02-10 04:11 | 225204.8 | 960.0009 | 3 | 30 | 4.400264 | 1.729437 | 2.310236 | 1.2e-09 | 9.660008 | 4.39e-09
2018-02-10 04:13 | 225324.8 | 1080.0009 | 3 | 30 | 4.400298 | 1.448603 | 2.363019 | 1.2e-09 | 9.892267 | 4.39e-09
2018-02-10 04:15 | 225444.8 | 1200.0001 | 3 | 30 | 4.400245 | 1.222364 | 2.407365 | 1.2e-09 | 10.0874 | 4.39e-09
2018-02-10 04:17 | 225564.8 | 1320.0001 | 3 | 30 | 4.400176 | 1.038979 | 2.444949 | 1.2e-09 | 10.25278 | 4.39e-09
2018-02-10 04:19 | 225684.8 | 1440.0009 | 3 | 30 | 4.400207 | 0.8919449 | 2.477031 | 1.2e-09 | 10.39394 | 4.39e-09
2018-02-10 04:21 | 225804.8 | 1560.0009 | 3 | 30 | 4.400061 | 0.7674026 | 2.504623 | 1.2e-09 | 10.51535 | 4.39e-09
2018-02-10 04:23 | 225924.8 | 1680.0001 | 3 | 30 | 4.400156 | 0.6683235 | 2.528515 | 1.2e-09 | 10.62048 | 4.39e-09
2018-02-10 04:25 | 226044.8 | 1800.0009 | 3 | 30 | 4.400178 | 0.5844574 | 2.549327 | 1.2e-09 | 10.71206 | 4.39e-09
2018-02-10 04:27 | 226164.8 | 1920.001 | 3 | 30 | 4.400129 | 0.5126286 | 2.567567 | 1.2e-09 | 10.79232 | 4.39e-09
2018-02-10 04:29 | 226284.8 | 2040.0001 | 3 | 30 | 4.400086 | 0.451189 | 2.583614 | 1.2e-09 | 10.86292 | 4.39e-09
2018-02-10 04:31 | 226404.8 | 2160.0001 | 3 | 30 | 4.400085 | 0.4014568 | 2.597802 | 1.2e-09 | 10.92535 | 4.39e-09
2018-02-10 04:33 | 226524.8 | 2280.0001 | 3 | 30 | 4.399992 | 0.3565655 | 2.610409 | 1.2e-09 | 10.98082 | 4.39e-09
2018-02-10 04:35 | 226644.8 | 2400.0001 | 3 | 30 | 4.400023 | 0.3192635 | 2.621675 | 1.2e-09 | 11.03039 | 4.39e-09
2018-02-10 04:37 | 226764.8 | 2520.0009 | 3 | 30 | 4.400083 | 0.2876015 | 2.631772 | 1.2e-09 | 11.07482 | 4.39e-09
2018-02-10 04:39 | 226884.8 | 2640.0001 | 3 | 30 | 4.39997 | 0.2577763 | 2.640855 | 1.2e-09 | 11.11479 | 4.39e-09
2018-02-10 04:41 | 227004.8 | 2760.0001 | 3 | 30 | 4.400021 | 0.2348232 | 2.649063 | 1.2e-09 | 11.1509 | 4.39e-09
2018-02-10 04:43 | 227124.8 | 2880.0009 | 3 | 30 | 4.400026 | 0.2131577 | 2.656523 | 1.2e-09 | 11.18372 | 4.39e-09
2018-02-10 04:45 | 227244.8 | 3000.0001 | 3 | 30 | 4.400016 | 0.1940613 | 2.663313 | 1.2e-09 | 11.2136 | 4.39e-09
2018-02-10 04:47 | 227364.8 | 3120.0001 | 3 | 30 | 4.400099 | 0.1795902 | 2.669506 | 1.2e-09 | 11.24085 | 4.39e-09
2018-02-10 04:49 | 227484.8 | 3240.0009 | 3 | 30 | 4.400015 | 0.1638832 | 2.675191 | 1.2e-09 | 11.26586 | 4.39e-09
2018-02-10 04:51 | 227604.8 | 3360.0009 | 3 | 30 | 4.400066 | 0.1521149 | 2.680427 | 1.2e-09 | 11.28891 | 4.39e-09
2018-02-10 04:53 | 227724.8 | 3480.0009 | 3 | 30 | 4.400037 | 0.1400719 | 2.68527 | 1.2e-09 | 11.31021 | 4.39e-09
2018-02-10 04:55 | 227844.8 | 3600.0001 | 3 | 30 | 4.39998 | 0.1289005 | 2.689756 | 1.2e-09 | 11.32995 | 4.39e-09
2018-02-10 04:57 | 227964.8 | 3720.0009 | 3 | 30 | 4.399996 | 0.1203442 | 2.693923 | 1.2e-09 | 11.34829 | 4.39e-09
2018-02-10 04:59 | 228084.8 | 3840.0009 | 3 | 30 | 4.400037 | 0.1127357 | 2.697809 | 1.2e-09 | 11.36538 | 4.39e-09
2018-02-10 05:01 | 228204.8 | 3960.0009 | 3 | 30 | 4.399978 | 0.1051693 | 2.70144 | 1.2e-09 | 11.38136 | 4.39e-09
2018-02-10 05:03 | 228324.8 | 4080.0009 | 3 | 30 | 4.400077 | 0.1003532 | 2.704854 | 1.2e-09 | 11.39638 | 4.39e-09
2018-02-10 05:05 | 228444.8 | 4200.0009 | 3 | 30 | 4.400022 | 0.09436226 | 2.708065 | 1.2e-09 | 11.41051 | 4.39e-09
2018-02-10 05:07 | 228564.8 | 4320.0017 | 3 | 30 | 4.400037 | 0.0896244 | 2.711105 | 1.2e-09 | 11.42389 | 4.39e-09
2018-02-10 05:09 | 228684.8 | 4440.0001 | 3 | 30 | 4.399943 | 0.08226967 | 2.71398 | 1.2e-09 | 11.43654 | 4.39e-09
2018-02-10 05:09 | 228693.5 | 4448.7864 | 3 | 30 | 4.399909 | 0.0814991 | 2.71418 | 1.2e-09 | 11.43742 | 4.39e-09
2018-02-10 05:11 | 228813.6 | 120 | 4 | 30 | 4.393268 | 0 | 2.71418 | 1.2e-09 | 11.43742 | 4.39e-09
2018-02-10 05:13 | 228933.6 | 240.0008 | 4 | 30 | 4.392093 | 0 | 2.71418 | 1.2e-09 | 11.43742 | 4.39e-09
2018-02-10 05:14 | 228993.6 | 300.0023 | 4 | 30 | 4.391586 | 0 | 2.71418 | 1.2e-09 | 11.43742 | 4.39e-09
2018-02-10 05:16 | 229113.7 | 120.0009 | 5 | 30 | 3.897021 | -6.520174 | 2.71418 | 0.2172728 | 11.43742 | 0.8601686
2018-02-10 05:18 | 229233.7 | 240 | 5 | 30 | 3.804593 | -6.520132 | 2.71418 | 0.4345615 | 11.43742 | 1.696818
2018-02-10 05:20 | 229353.7 | 360.0009 | 5 | 30 | 3.716548 | -6.520158 | 2.71418 | 0.6518698 | 11.43742 | 2.513938
2018-02-10 05:22 | 229473.7 | 480.0009 | 5 | 30 | 3.634995 | -6.519959 | 2.71418 | 0.8691805 | 11.43742 | 3.312576
2018-02-10 05:24 | 229593.7 | 600.0001 | 5 | 30 | 3.562853 | -6.520151 | 2.71418 | 1.086486 | 11.43742 | 4.094451
2018-02-10 05:26 | 229713.7 | 720.0001 | 5 | 30 | 3.502574 | -6.519805 | 2.71418 | 1.303791 | 11.43742 | 4.861917
2018-02-10 05:28 | 229833.7 | 840.0001 | 5 | 30 | 3.452707 | -6.520126 | 2.71418 | 1.521098 | 11.43742 | 5.617478
2018-02-10 05:30 | 229953.7 | 960.0009 | 5 | 30 | 3.409452 | -6.520046 | 2.71418 | 1.738408 | 11.43742 | 6.362999
2018-02-10 05:32 | 230073.7 | 1080.0009 | 5 | 30 | 3.368646 | -6.5202 | 2.71418 | 1.955707 | 11.43742 | 7.099434
2018-02-10 05:34 | 230193.7 | 1200.0001 | 5 | 30 | 3.321537 | -6.520166 | 2.71418 | 2.173012 | 11.43742 | 7.826601
2018-02-10 05:36 | 230313.7 | 1320.0009 | 5 | 30 | 3.248372 | -6.520193 | 2.71418 | 2.390322 | 11.43742 | 8.541165
2018-02-10 05:38 | 230433.7 | 1440.0009 | 5 | 30 | 3.11162 | -6.520153 | 2.71418 | 2.607629 | 11.43742 | 9.234032
2018-02-10 05:39 | 230481.8 | 1488.1584 | 5 | 30 | 2.99999 | -6.520166 | 2.71418 | 2.694838 | 11.43742 | 9.501053
2018-02-10 05:41 | 230601.9 | 120.0007 | 6 | 30 | 3.621262 | 0 | 2.71418 | 2.694838 | 11.43742 | 9.501053
2018-02-10 05:43 | 230721.9 | 240.0008 | 6 | 30 | 3.650614 | 0 | 2.71418 | 2.694838 | 11.43742 | 9.501053
2018-02-10 05:44 | 230781.9 | 300.0023 | 6 | 30 | 3.658937 | 0 | 2.71418 | 2.694838 | 11.43742 | 9.501053
2018-02-10 05:44 | 230781.9 | 0.0025 | 7 | 31 | 3.658931 | 0 | 0 | 0 | 0 | 0
2018-02-10 05:46 | 230902 | 120.0002 | 2 | 31 | 3.992772 | 4.89016 | 0.1622649 | 0 | 0.641867 | 0
2018-02-10 05:48 | 231022 | 240.0002 | 2 | 31 | 4.040895 | 4.890123 | 0.325244 | 0 | 1.296749 | 0
2018-02-10 05:50 | 231142 | 360.0002 | 2 | 31 | 4.07459 | 4.890114 | 0.4882262 | 0 | 1.958229 | 0
2018-02-10 05:52 | 231262 | 480.001 | 2 | 31 | 4.100548 | 4.890125 | 0.6512179 | 0 | 2.624524 | 0
2018-02-10 05:54 | 231382 | 600.0002 | 2 | 31 | 4.126754 | 4.890129 | 0.8142065 | 0 | 3.294957 | 0
2018-02-10 05:56 | 231502 | 720.001 | 2 | 31 | 4.157047 | 4.890087 | 0.9771913 | 0 | 3.969964 | 0
2018-02-10 05:58 | 231622 | 840.001 | 2 | 31 | 4.192666 | 4.890102 | 1.140162 | 0 | 4.650259 | 0
2018-02-10 06:00 | 231742 | 960.001 | 2 | 31 | 4.200305 | 4.315491 | 1.295114 | 0 | 5.300987 | 0
2018-02-10 06:02 | 231862 | 1080.0003 | 2 | 31 | 4.200325 | 3.681143 | 1.428243 | 0 | 5.860172 | 0
2018-02-10 06:04 | 231948.1 | 1166.1137 | 2 | 31 | 4.200324 | 3.259993 | 1.511184 | 0 | 6.208552 | 0
2018-02-10 06:06 | 232068.1 | 120.0001 | 3 | 31 | 4.234864 | 3.260178 | 1.6194 | 0 | 6.664829 | 0
2018-02-10 06:08 | 232188.1 | 240.0009 | 3 | 31 | 4.274812 | 3.26013 | 1.728057 | 0 | 7.127119 | 0
2018-02-10 06:10 | 232308.1 | 360.0001 | 3 | 31 | 4.317519 | 3.260141 | 1.83671 | 0 | 7.593886 | 0
2018-02-10 06:12 | 232428.1 | 480.0009 | 3 | 31 | 4.362475 | 3.260138 | 1.945368 | 0 | 8.065442 | 0
2018-02-10 06:14 | 232548.1 | 600.0009 | 3 | 31 | 4.400351 | 3.096798 | 2.053467 | 0 | 8.539442 | 0
2018-02-10 06:16 | 232668.1 | 720.0001 | 3 | 31 | 4.400293 | 2.512341 | 2.146381 | 0 | 8.948296 | 0
2018-02-10 06:18 | 232788.1 | 840.0001 | 3 | 31 | 4.400272 | 2.066971 | 2.222415 | 0 | 9.282867 | 0
2018-02-10 06:20 | 232908.1 | 960.0009 | 3 | 31 | 4.400274 | 1.715761 | 2.285222 | 0 | 9.559233 | 0
2018-02-10 06:22 | 233028.1 | 1080.0009 | 3 | 31 | 4.400279 | 1.437239 | 2.337555 | 0 | 9.789511 | 0
2018-02-10 06:24 | 233148.1 | 1200.0009 | 3 | 31 | 4.400192 | 1.21212 | 2.381547 | 0 | 9.983086 | 0
2018-02-10 06:26 | 233268.1 | 1320.0001 | 3 | 31 | 4.400178 | 1.031994 | 2.418818 | 0 | 10.14708 | 0
2018-02-10 06:28 | 233388.1 | 1440.0009 | 3 | 31 | 4.400073 | 0.8830166 | 2.450663 | 0 | 10.28721 | 0
2018-02-10 06:30 | 233508.1 | 1560.0001 | 3 | 31 | 4.400099 | 0.7629299 | 2.478047 | 0 | 10.4077 | 0
2018-02-10 06:32 | 233628.1 | 1680.0009 | 3 | 31 | 4.400029 | 0.6618557 | 2.50176 | 0 | 10.51204 | 0
2018-02-10 06:34 | 233748.1 | 1800.0009 | 3 | 31 | 4.400063 | 0.5790901 | 2.522425 | 0 | 10.60297 | 0
2018-02-10 06:36 | 233868.1 | 1920.0003 | 3 | 31 | 4.400007 | 0.5077934 | 2.540535 | 0 | 10.68265 | 0
2018-02-10 06:38 | 233988.1 | 2040.0009 | 3 | 31 | 4.400019 | 0.4490471 | 2.556483 | 0 | 10.75282 | 0
2018-02-10 06:40 | 234108.1 | 2160.0009 | 3 | 31 | 4.400032 | 0.3986568 | 2.5706 | 0 | 10.81494 | 0
2018-02-10 06:42 | 234228.1 | 2280.0001 | 3 | 31 | 4.399969 | 0.3543129 | 2.58316 | 0 | 10.8702 | 0
2018-02-10 06:44 | 234348.1 | 2400.0001 | 3 | 31 | 4.400074 | 0.3196049 | 2.594377 | 0 | 10.91956 | 0
2018-02-10 06:46 | 234468.1 | 2520.0009 | 3 | 31 | 4.400026 | 0.2865257 | 2.604456 | 0 | 10.96391 | 0
2018-02-10 06:48 | 234588.1 | 2640.0001 | 3 | 31 | 4.400023 | 0.2586918 | 2.613532 | 0 | 11.00384 | 0
2018-02-10 06:50 | 234708.1 | 2760.0001 | 3 | 31 | 4.399936 | 0.2324238 | 2.621753 | 0 | 11.04001 | 0
2018-02-10 06:52 | 234828.1 | 2880.0009 | 3 | 31 | 4.399969 | 0.2123795 | 2.62922 | 0 | 11.07287 | 0
2018-02-10 06:54 | 234948.1 | 3000.0001 | 3 | 31 | 4.400007 | 0.1942444 | 2.636026 | 0 | 11.10282 | 0
2018-02-10 06:56 | 235068.1 | 3120.0001 | 3 | 31 | 4.400009 | 0.1786098 | 2.642241 | 0 | 11.13017 | 0
2018-02-10 06:58 | 235188.1 | 3240.0009 | 3 | 31 | 4.400073 | 0.1653748 | 2.64796 | 0 | 11.15533 | 0
2018-02-10 07:00 | 235308.1 | 3360.0009 | 3 | 31 | 4.399962 | 0.1511364 | 2.65322 | 0 | 11.17847 | 0
2018-02-10 07:02 | 235428.1 | 3480.0009 | 3 | 31 | 4.39999 | 0.1400986 | 2.658092 | 0 | 11.19991 | 0
2018-02-10 07:04 | 235548.1 | 3600.0009 | 3 | 31 | 4.399957 | 0.1296692 | 2.662602 | 0 | 11.21975 | 0
2018-02-10 07:06 | 235668.1 | 3720.0009 | 3 | 31 | 4.400019 | 0.1222515 | 2.666818 | 0 | 11.2383 | 0
2018-02-10 07:08 | 235788.1 | 3840.0009 | 3 | 31 | 4.39995 | 0.1130085 | 2.67075 | 0 | 11.2556 | 0
2018-02-10 07:10 | 235908.1 | 3960.0009 | 3 | 31 | 4.399975 | 0.1068172 | 2.674433 | 0 | 11.27181 | 0
2018-02-10 07:12 | 236028.1 | 4080.0009 | 3 | 31 | 4.399972 | 0.1004677 | 2.677908 | 0 | 11.2871 | 0
2018-02-10 07:14 | 236148.1 | 4200.0009 | 3 | 31 | 4.399889 | 0.09386826 | 2.681173 | 0 | 11.30147 | 0
2018-02-10 07:16 | 236268.1 | 4320.0004 | 3 | 31 | 4.399946 | 0.08893013 | 2.684284 | 0 | 11.31515 | 0
2018-02-10 07:18 | 236388.1 | 4440.0009 | 3 | 31 | 4.399984 | 0.08539963 | 2.687224 | 0 | 11.32809 | 0
2018-02-10 07:19 | 236464.1 | 4515.9608 | 3 | 31 | 4.399937 | 0.08149719 | 2.68901 | 0 | 11.33595 | 0
2018-02-10 07:21 | 236584.1 | 120 | 4 | 31 | 4.393219 | 0 | 2.68901 | 0 | 11.33595 | 0
2018-02-10 07:23 | 236704.1 | 240.0008 | 4 | 31 | 4.392044 | 0 | 2.68901 | 0 | 11.33595 | 0
2018-02-10 07:24 | 236764.1 | 300.0014 | 4 | 31 | 4.391469 | 0 | 2.68901 | 0 | 11.33595 | 0
2018-02-10 07:26 | 236884.2 | 120.0009 | 5 | 31 | 3.893072 | -6.520158 | 2.68901 | 0.2172773 | 11.33595 | 0.859459
2018-02-10 07:28 | 237004.2 | 240.0001 | 5 | 31 | 3.800008 | -6.519843 | 2.68901 | 0.4345412 | 11.33595 | 1.69509
2018-02-10 07:30 | 237124.2 | 360.0009 | 5 | 31 | 3.711428 | -6.520147 | 2.68901 | 0.6518169 | 11.33595 | 2.511019
2018-02-10 07:32 | 237244.2 | 480.001 | 5 | 31 | 3.62957 | -6.520111 | 2.68901 | 0.8691217 | 11.33595 | 3.308482
2018-02-10 07:34 | 237364.2 | 600.0009 | 5 | 31 | 3.557523 | -6.520187 | 2.68901 | 1.086419 | 11.33595 | 4.089151
2018-02-10 07:36 | 237484.2 | 720.0009 | 5 | 31 | 3.497416 | -6.520123 | 2.68901 | 1.303723 | 11.33595 | 4.855472
2018-02-10 07:38 | 237604.2 | 840.0009 | 5 | 31 | 3.447664 | -6.520153 | 2.68901 | 1.521018 | 11.33595 | 5.609886
2018-02-10 07:40 | 237724.2 | 960.0001 | 5 | 31 | 3.404322 | -6.520168 | 2.68901 | 1.738312 | 11.33595 | 6.354259
2018-02-10 07:42 | 237844.2 | 1080.0009 | 5 | 31 | 3.363068 | -6.520116 | 2.68901 | 1.955617 | 11.33595 | 7.089567
2018-02-10 07:44 | 237964.2 | 1200.0001 | 5 | 31 | 3.314162 | -6.520149 | 2.68901 | 2.172905 | 11.33595 | 7.815314
2018-02-10 07:46 | 238084.2 | 1320.001 | 5 | 31 | 3.236234 | -6.520122 | 2.68901 | 2.39021 | 11.33595 | 8.527817
2018-02-10 07:48 | 238204.2 | 1440.0001 | 5 | 31 | 3.084836 | -6.519822 | 2.68901 | 2.607501 | 11.33595 | 9.216843
2018-02-10 07:49 | 238237.8 | 1473.6168 | 5 | 31 | 2.999983 | -6.520137 | 2.68901 | 2.668372 | 11.33595 | 9.402253
2018-02-10 07:51 | 238357.8 | 120.0007 | 6 | 31 | 3.623929 | 0 | 2.68901 | 2.668372 | 11.33595 | 9.402253
2018-02-10 07:53 | 238477.8 | 240 | 6 | 31 | 3.653128 | 0 | 2.68901 | 2.668372 | 11.33595 | 9.402253
2018-02-10 07:54 | 238537.8 | 300.0014 | 6 | 31 | 3.661337 | 0 | 2.68901 | 2.668372 | 11.33595 | 9.402253
2018-02-10 07:54 | 238537.9 | 0.0025 | 7 | 32 | 3.661303 | 0 | 0 | 0 | 0 | 0
2018-02-10 07:56 | 238657.9328 | 120.0001 | 2 | 32 | 3.996665 | 4.890179 | 0.1622888 | 4.22e-10 | 0.6424996 | 1.543e-09
2018-02-10 07:58 | 238777.9328 | 240.0001 | 2 | 32 | 4.045066 | 4.89011 | 0.3252463 | 4.22e-10 | 1.297965 | 1.543e-09
2018-02-10 08:00 | 238897.9336 | 360.0009 | 2 | 32 | 4.078632 | 4.890079 | 0.4882108 | 4.22e-10 | 1.960041 | 1.543e-09
2018-02-10 08:02 | 239017.9336 | 480.0009 | 2 | 32 | 4.104558 | 4.890106 | 0.6511892 | 4.22e-10 | 2.626925 | 1.543e-09
2018-02-10 08:04 | 239137.9328 | 600.0001 | 2 | 32 | 4.131327 | 4.89011 | 0.814164 | 4.22e-10 | 3.297999 | 1.543e-09
2018-02-10 08:06 | 239257.9328 | 720.0001 | 2 | 32 | 4.162192 | 4.890135 | 0.9771439 | 4.22e-10 | 3.973776 | 1.543e-09
2018-02-10 08:08 | 239377.9328 | 840.0001 | 2 | 32 | 4.198585 | 4.890093 | 1.140126 | 4.22e-10 | 4.655018 | 1.543e-09
2018-02-10 08:10 | 239497.9328 | 960.0001 | 2 | 32 | 4.200346 | 4.222925 | 1.292031 | 4.22e-10 | 5.293063 | 1.543e-09
2018-02-10 08:12 | 239617.9344 | 1080.0017 | 2 | 32 | 4.20033 | 3.59502 | 1.422163 | 4.22e-10 | 5.839661 | 1.543e-09
2018-02-10 08:13 | 239687.1118 | 1149.1791 | 2 | 32 | 4.2003 | 3.259985 | 1.487991 | 4.22e-10 | 6.11616 | 1.543e-09
2018-02-10 08:15 | 239807.1 | 120.001 | 3 | 32 | 4.235085 | 3.260113 | 1.596208 | 4.22e-10 | 6.572452 | 1.543e-09
2018-02-10 08:17 | 239927.1 | 240.0002 | 3 | 32 | 4.275407 | 3.260157 | 1.704862 | 4.22e-10 | 7.034773 | 1.543e-09
2018-02-10 08:19 | 240047.1 | 360.0009 | 3 | 32 | 4.318505 | 3.259899 | 1.813512 | 4.22e-10 | 7.501614 | 1.543e-09
2018-02-10 08:21 | 240167.1 | 480.0002 | 3 | 32 | 4.363936 | 3.26016 | 1.922161 | 4.22e-10 | 7.973264 | 1.543e-09
2018-02-10 08:23 | 240287.1 | 600.0003 | 3 | 32 | 4.400302 | 3.067741 | 2.030043 | 4.22e-10 | 8.446445 | 1.543e-09
2018-02-10 08:25 | 240407.1 | 720.0011 | 3 | 32 | 4.400255 | 2.492474 | 2.122227 | 4.22e-10 | 8.852084 | 1.543e-09
2018-02-10 08:27 | 240527.1 | 840.0003 | 3 | 32 | 4.400271 | 2.052452 | 2.197694 | 4.22e-10 | 9.184158 | 1.543e-09
2018-02-10 08:29 | 240647.1 | 960.0011 | 3 | 32 | 4.400273 | 1.703934 | 2.260051 | 4.22e-10 | 9.458546 | 1.543e-09
2018-02-10 08:31 | 240767.1 | 1080.0012 | 3 | 32 | 4.400185 | 1.425655 | 2.312027 | 4.22e-10 | 9.687251 | 1.543e-09
2018-02-10 08:33 | 240887.1 | 1200.0011 | 3 | 32 | 4.40022 | 1.204586 | 2.355726 | 4.22e-10 | 9.879537 | 1.543e-09
2018-02-10 08:35 | 241007.1 | 1320.0012 | 3 | 32 | 4.40019 | 1.025854 | 2.39277 | 4.22e-10 | 10.04254 | 1.543e-09
2018-02-10 08:37 | 241127.1 | 1440.0012 | 3 | 32 | 4.400155 | 0.8796215 | 2.424413 | 4.22e-10 | 10.18177 | 1.543e-09
2018-02-10 08:39 | 241247.1 | 1560.0011 | 3 | 32 | 4.400066 | 0.7577744 | 2.451658 | 4.22e-10 | 10.30165 | 1.543e-09
2018-02-10 08:41 | 241367.1 | 1680.0003 | 3 | 32 | 4.400119 | 0.6598339 | 2.475247 | 4.22e-10 | 10.40545 | 1.543e-09
2018-02-10 08:43 | 241487.1 | 1800.0011 | 3 | 32 | 4.400094 | 0.5774422 | 2.495821 | 4.22e-10 | 10.49598 | 1.543e-09
2018-02-10 08:45 | 241607.1 | 1920.0011 | 3 | 32 | 4.400096 | 0.5081043 | 2.513855 | 4.22e-10 | 10.57533 | 1.543e-09
2018-02-10 08:47 | 241727.1 | 2040.0011 | 3 | 32 | 4.399992 | 0.4472713 | 2.52974 | 4.22e-10 | 10.64522 | 1.543e-09
2018-02-10 08:49 | 241847.1 | 2160.0003 | 3 | 32 | 4.400062 | 0.3986626 | 2.543817 | 4.22e-10 | 10.70716 | 1.543e-09
2018-02-10 08:51 | 241967.1 | 2280.0002 | 3 | 32 | 4.400034 | 0.3553772 | 2.55635 | 4.22e-10 | 10.7623 | 1.543e-09
2018-02-10 08:53 | 242087.1 | 2400.0019 | 3 | 32 | 4.40003 | 0.3188286 | 2.567559 | 4.22e-10 | 10.81163 | 1.543e-09
2018-02-10 08:55 | 242207.1 | 2520.0003 | 3 | 32 | 4.399981 | 0.2847366 | 2.577634 | 4.22e-10 | 10.85596 | 1.543e-09
2018-02-10 08:57 | 242327.1 | 2640.0011 | 3 | 32 | 4.400017 | 0.2579575 | 2.586718 | 4.22e-10 | 10.89592 | 1.543e-09
2018-02-10 08:59 | 242447.1 | 2760.0011 | 3 | 32 | 4.400045 | 0.2353725 | 2.594936 | 4.22e-10 | 10.93208 | 1.543e-09
2018-02-10 09:01 | 242567.1 | 2880.0002 | 3 | 32 | 4.399993 | 0.2131138 | 2.602391 | 4.22e-10 | 10.96489 | 1.543e-09
2018-02-10 09:03 | 242687.1 | 3000.0011 | 3 | 32 | 4.400037 | 0.1951714 | 2.609195 | 4.22e-10 | 10.99483 | 1.543e-09
2018-02-10 09:05 | 242807.1 | 3120.0002 | 3 | 32 | 4.400022 | 0.1792831 | 2.615427 | 4.22e-10 | 11.02225 | 1.543e-09
2018-02-10 09:07 | 242927.1 | 3240.0011 | 3 | 32 | 4.400011 | 0.1651802 | 2.621159 | 4.22e-10 | 11.04747 | 1.543e-09
2018-02-10 09:09 | 243047.1 | 3360.0003 | 3 | 32 | 4.400058 | 0.1538219 | 2.626459 | 4.22e-10 | 11.07079 | 1.543e-09
2018-02-10 09:11 | 243167.1 | 3480.0003 | 3 | 32 | 4.400035 | 0.1424198 | 2.631349 | 4.22e-10 | 11.0923 | 1.543e-09
2018-02-10 09:13 | 243287.1 | 3600.0003 | 3 | 32 | 4.400023 | 0.1321182 | 2.635901 | 4.22e-10 | 11.11233 | 1.543e-09
2018-02-10 09:15 | 243407.1 | 3720.0003 | 3 | 32 | 4.399997 | 0.1225929 | 2.640143 | 4.22e-10 | 11.131 | 1.543e-09
2018-02-10 09:17 | 243527.1 | 3840.0003 | 3 | 32 | 4.399976 | 0.1148567 | 2.644109 | 4.22e-10 | 11.14845 | 1.543e-09
2018-02-10 09:19 | 243647.1 | 3960.0003 | 3 | 32 | 4.399947 | 0.1072178 | 2.647828 | 4.22e-10 | 11.16481 | 1.543e-09
2018-02-10 09:21 | 243767.1 | 4080.0003 | 3 | 32 | 4.400095 | 0.1035805 | 2.651339 | 4.22e-10 | 11.18026 | 1.543e-09
2018-02-10 09:23 | 243887.1 | 4200.0003 | 3 | 32 | 4.400006 | 0.09621429 | 2.654643 | 4.22e-10 | 11.1948 | 1.543e-09
2018-02-10 09:25 | 244007.1 | 4320.0011 | 3 | 32 | 4.400011 | 0.09186935 | 2.657772 | 4.22e-10 | 11.20856 | 1.543e-09
2018-02-10 09:27 | 244127.1 | 4440.0003 | 3 | 32 | 4.400045 | 0.08802032 | 2.660739 | 4.22e-10 | 11.22162 | 1.543e-09
2018-02-10 09:29 | 244247.1 | 4560.0011 | 3 | 32 | 4.399942 | 0.08182907 | 2.663562 | 4.22e-10 | 11.23404 | 1.543e-09
2018-02-10 09:29 | 244254.3 | 4567.1505 | 3 | 32 | 4.399972 | 0.08149529 | 2.663725 | 4.22e-10 | 11.23476 | 1.543e-09
2018-02-10 09:31 | 244374.311 | 120.0007 | 4 | 32 | 4.393176 | 0 | 2.663725 | 4.22e-10 | 11.23476 | 1.543e-09
2018-02-10 09:33 | 244494.311 | 240.0007 | 4 | 32 | 4.391946 | 0 | 2.663725 | 4.22e-10 | 11.23476 | 1.543e-09
2018-02-10 09:34 | 244554.3125 | 300.0022 | 4 | 32 | 4.391409 | 0 | 2.663725 | 4.22e-10 | 11.23476 | 1.543e-09
2018-02-10 09:36 | 244674.4 | 120.0008 | 5 | 32 | 3.888353 | -6.519881 | 2.663725 | 0.2172898 | 11.23476 | 0.8585972
2018-02-10 09:38 | 244794.4 | 240.0008 | 5 | 32 | 3.794789 | -6.519818 | 2.663725 | 0.434574 | 11.23476 | 1.69323
2018-02-10 09:40 | 244914.4 | 360 | 5 | 32 | 3.706051 | -6.519869 | 2.663725 | 0.6518394 | 11.23476 | 2.507968
2018-02-10 09:42 | 245034.4 | 480 | 5 | 32 | 3.624095 | -6.519875 | 2.663725 | 0.8691087 | 11.23476 | 3.304122
2018-02-10 09:44 | 245154.4 | 600.0008 | 5 | 32 | 3.551958 | -6.519839 | 2.663725 | 1.086399 | 11.23476 | 4.083559
2018-02-10 09:46 | 245274.4 | 720.0008 | 5 | 32 | 3.491969 | -6.520191 | 2.663725 | 1.30369 | 11.23476 | 4.84864
2018-02-10 09:48 | 245394.4 | 840 | 5 | 32 | 3.442284 | -6.51982 | 2.663725 | 1.520978 | 11.23476 | 5.60185
2018-02-10 09:50 | 245514.4 | 960.0008 | 5 | 32 | 3.398919 | -6.519833 | 2.663725 | 1.738276 | 11.23476 | 6.345057
2018-02-10 09:52 | 245634.4 | 1080.0008 | 5 | 32 | 3.35726 | -6.520061 | 2.663725 | 1.955566 | 11.23476 | 7.079111
2018-02-10 09:54 | 245754.4 | 1200 | 5 | 32 | 3.306467 | -6.519873 | 2.663725 | 2.172855 | 11.23476 | 7.803424
2018-02-10 09:56 | 245874.4 | 1320 | 5 | 32 | 3.223947 | -6.520141 | 2.663725 | 2.390147 | 11.23476 | 8.513783
2018-02-10 09:58 | 245994.4 | 1440.0001 | 5 | 32 | 3.054755 | -6.519855 | 2.663725 | 2.607441 | 11.23476 | 9.198793
2018-02-10 09:58 | 246014.1 | 1459.6575 | 5 | 32 | 2.999979 | -6.519871 | 2.663725 | 2.64303 | 11.23476 | 9.306586
2018-02-10 10:00 | 246134.1 | 120.0008 | 6 | 32 | 3.626899 | 0 | 2.663725 | 2.64303 | 11.23476 | 9.306586
2018-02-10 10:02 | 246254.1 | 240.0008 | 6 | 32 | 3.655742 | 0 | 2.663725 | 2.64303 | 11.23476 | 9.306586
2018-02-10 10:03 | 246314.1 | 300.0023 | 6 | 32 | 3.663803 | 0 | 2.663725 | 2.64303 | 11.23476 | 9.306586
2018-02-10 10:03 | 246314.1 | 0.0024 | 7 | 33 | 3.663746 | 0 | 0 | 0 | 0 | 0
2018-02-10 10:05 | 246434.1898 | 120.0012 | 2 | 33 | 4.000638 | 4.889822 | 0.1622865 | 0 | 0.6430446 | 0
2018-02-10 10:07 | 246554.1897 | 240.0011 | 2 | 33 | 4.049223 | 4.890171 | 0.325247 | 0 | 1.299203 | 0
2018-02-10 10:09 | 246674.1897 | 360.0011 | 2 | 33 | 4.082402 | 4.890154 | 0.4882035 | 0 | 1.961897 | 0
2018-02-10 10:11 | 246794.189 | 480.0004 | 2 | 33 | 4.1084 | 4.889854 | 0.6511638 | 0 | 2.629311 | 0
2018-02-10 10:13 | 246914.1897 | 600.0011 | 2 | 33 | 4.135636 | 4.890141 | 0.8141413 | 0 | 3.301059 | 0
2018-02-10 10:15 | 247034.189 | 720.0004 | 2 | 33 | 4.167071 | 4.890127 | 0.9771175 | 0 | 3.977563 | 0
2018-02-10 10:17 | 247154.189 | 840.0004 | 2 | 33 | 4.200388 | 4.808554 | 1.139958 | 0 | 4.659039 | 0
2018-02-10 10:19 | 247274.1898 | 960.0012 | 2 | 33 | 4.200332 | 4.134476 | 1.28871 | 0 | 5.283848 | 0
2018-02-10 10:21 | 247394.1898 | 1080.0012 | 2 | 33 | 4.200283 | 3.514879 | 1.416042 | 0 | 5.81868 | 0
2018-02-10 10:22 | 247447.0871 | 1132.8985 | 2 | 33 | 4.200289 | 3.259991 | 1.465798 | 0 | 6.027671 | 0
2018-02-10 10:24 | 247567.1 | 120.0009 | 3 | 33 | 4.235371 | 3.260162 | 1.574009 | 0 | 6.483953 | 0
2018-02-10 10:26 | 247687.1 | 240.0009 | 3 | 33 | 4.276125 | 3.260132 | 1.68266 | 0 | 6.946314 | 0
2018-02-10 10:28 | 247807.1 | 360.0001 | 3 | 33 | 4.319669 | 3.260199 | 1.791307 | 0 | 7.413243 | 0
2018-02-10 10:30 | 247927.1 | 480.0009 | 3 | 33 | 4.365576 | 3.260139 | 1.899962 | 0 | 7.885073 | 0
2018-02-10 10:32 | 248047.1 | 600.0001 | 3 | 33 | 4.400343 | 3.04035 | 2.00755 | 0 | 8.357109 | 0
2018-02-10 10:34 | 248167.1 | 720.0009 | 3 | 33 | 4.400274 | 2.472799 | 2.098933 | 0 | 8.759219 | 0
2018-02-10 10:36 | 248287.1 | 840.0009 | 3 | 33 | 4.400305 | 2.037474 | 2.173786 | 0 | 9.088594 | 0
2018-02-10 10:38 | 248407.1 | 960.0001 | 3 | 33 | 4.400189 | 1.689953 | 2.235657 | 0 | 9.360844 | 0
2018-02-10 10:40 | 248527.1 | 1080.0001 | 3 | 33 | 4.400111 | 1.413795 | 2.28725 | 0 | 9.587863 | 0
2018-02-10 10:42 | 248647.1 | 1200.0001 | 3 | 33 | 4.400125 | 1.195183 | 2.330634 | 0 | 9.778757 | 0
2018-02-10 10:44 | 248767.1 | 1320.0001 | 3 | 33 | 4.400115 | 1.017553 | 2.367417 | 0 | 9.940609 | 0
2018-02-10 10:46 | 248887.1 | 1440.0009 | 3 | 33 | 4.40012 | 0.8733273 | 2.398851 | 0 | 10.07892 | 0
2018-02-10 10:48 | 249007.1 | 1560.0009 | 3 | 33 | 4.400129 | 0.7547302 | 2.425909 | 0 | 10.19798 | 0
2018-02-10 10:50 | 249127.1 | 1680.0009 | 3 | 33 | 4.400076 | 0.6552906 | 2.449357 | 0 | 10.30115 | 0
2018-02-10 10:52 | 249247.1 | 1800.0009 | 3 | 33 | 4.400085 | 0.5730019 | 2.469797 | 0 | 10.39109 | 0
2018-02-10 10:54 | 249367.1 | 1920.0009 | 3 | 33 | 4.400088 | 0.5034866 | 2.487705 | 0 | 10.46989 | 0
2018-02-10 10:56 | 249487.1 | 2040.0001 | 3 | 33 | 4.400076 | 0.4447346 | 2.503482 | 0 | 10.53931 | 0
2018-02-10 10:58 | 249607.1 | 2160.0001 | 3 | 33 | 4.39996 | 0.3933601 | 2.517456 | 0 | 10.6008 | 0
2018-02-10 11:00 | 249727.1 | 2280.0001 | 3 | 33 | 4.40007 | 0.3526192 | 2.529882 | 0 | 10.65547 | 0
2018-02-10 11:02 | 249847.1 | 2400.0009 | 3 | 33 | 4.400068 | 0.3156509 | 2.541004 | 0 | 10.70441 | 0
2018-02-10 11:04 | 249967.1 | 2520.0001 | 3 | 33 | 4.399927 | 0.282486 | 2.550982 | 0 | 10.74831 | 0
2018-02-10 11:06 | 250087.1 | 2640.0009 | 3 | 33 | 4.400053 | 0.2572021 | 2.559986 | 0 | 10.78793 | 0
2018-02-10 11:08 | 250207.1 | 2760.0001 | 3 | 33 | 4.400108 | 0.2348003 | 2.568152 | 0 | 10.82386 | 0
2018-02-10 11:10 | 250327.1 | 2880.0001 | 3 | 33 | 4.400043 | 0.2122822 | 2.575576 | 0 | 10.85653 | 0
2018-02-10 11:12 | 250447.1 | 3000.0009 | 3 | 33 | 4.399962 | 0.1933689 | 2.58235 | 0 | 10.88633 | 0
2018-02-10 11:14 | 250567.1 | 3120.0001 | 3 | 33 | 4.399949 | 0.1771984 | 2.588563 | 0 | 10.91367 | 0
2018-02-10 11:16 | 250687.1 | 3240.0009 | 3 | 33 | 4.400012 | 0.1638832 | 2.594286 | 0 | 10.93885 | 0
2018-02-10 11:18 | 250807.1 | 3360.0001 | 3 | 33 | 4.399971 | 0.1516171 | 2.599565 | 0 | 10.96208 | 0
2018-02-10 11:20 | 250927.1 | 3480.0009 | 3 | 33 | 4.40003 | 0.1417904 | 2.604469 | 0 | 10.98366 | 0
2018-02-10 11:22 | 251047.1 | 3600.0001 | 3 | 33 | 4.400031 | 0.1324863 | 2.609029 | 0 | 11.00372 | 0
2018-02-10 11:24 | 251167.1 | 3720.0009 | 3 | 33 | 4.399953 | 0.1228065 | 2.613281 | 0 | 11.02243 | 0
2018-02-10 11:26 | 251287.1 | 3840.0008 | 3 | 33 | 4.399971 | 0.1149616 | 2.617271 | 0 | 11.03999 | 0
2018-02-10 11:28 | 251407.1 | 3960.0009 | 3 | 33 | 4.39998 | 0.1088943 | 2.621015 | 0 | 11.05646 | 0
2018-02-10 11:30 | 251527.1 | 4080.0009 | 3 | 33 | 4.400008 | 0.102602 | 2.624551 | 0 | 11.07202 | 0
2018-02-10 11:32 | 251647.1 | 4200.0008 | 3 | 33 | 4.400087 | 0.09913635 | 2.627896 | 0 | 11.08673 | 0
2018-02-10 11:34 | 251767.1 | 4320.0001 | 3 | 33 | 4.400089 | 0.09445 | 2.631064 | 0 | 11.10067 | 0
2018-02-10 11:36 | 251887.1 | 4440.0008 | 3 | 33 | 4.399965 | 0.08738899 | 2.634071 | 0 | 11.1139 | 0
2018-02-10 11:38 | 252007.1 | 4560 | 3 | 33 | 4.400054 | 0.08482361 | 2.636944 | 0 | 11.12655 | 0
2018-02-10 11:39 | 252061.7 | 4614.5592 | 3 | 33 | 4.399997 | 0.0814991 | 2.638208 | 0 | 11.13211 | 0
2018-02-10 11:41 | 252181.6959 | 120 | 4 | 33 | 4.393149 | 0 | 2.638208 | 0 | 11.13211 | 0
2018-02-10 11:43 | 252301.6959 | 240 | 4 | 33 | 4.391881 | 0 | 2.638208 | 0 | 11.13211 | 0
2018-02-10 11:44 | 252361.6974 | 300.0015 | 4 | 33 | 4.391322 | 0 | 2.638208 | 0 | 11.13211 | 0
2018-02-10 11:46 | 252481.8 | 120 | 5 | 33 | 3.88461 | -6.520198 | 2.638208 | 0.2173005 | 11.13211 | 0.8579494
2018-02-10 11:48 | 252601.8 | 240.0009 | 5 | 33 | 3.790469 | -6.519814 | 2.638208 | 0.4346027 | 11.13211 | 1.691756
2018-02-10 11:50 | 252721.8 | 360.0001 | 5 | 33 | 3.70124 | -6.519831 | 2.638208 | 0.6519045 | 11.13211 | 2.505633
2018-02-10 11:52 | 252841.8 | 480.0001 | 5 | 33 | 3.618089 | -6.52012 | 2.638208 | 0.8691754 | 11.13211 | 3.300651
2018-02-10 11:54 | 252961.8 | 600.0001 | 5 | 33 | 3.546074 | -6.519951 | 2.638208 | 1.086461 | 11.13211 | 4.078782
2018-02-10 11:56 | 253081.8 | 720.0001 | 5 | 33 | 3.48612 | -6.520185 | 2.638208 | 1.303746 | 11.13211 | 4.842561
2018-02-10 11:58 | 253201.8 | 840.0001 | 5 | 33 | 3.436537 | -6.520123 | 2.638208 | 1.521051 | 11.13211 | 5.594586
2018-02-10 12:00 | 253321.8 | 960.0009 | 5 | 33 | 3.393247 | -6.52016 | 2.638208 | 1.738351 | 11.13211 | 6.336565
2018-02-10 12:02 | 253441.8 | 1080.0001 | 5 | 33 | 3.351218 | -6.520132 | 2.638208 | 1.955659 | 11.13211 | 7.069426
2018-02-10 12:04 | 253561.8 | 1200.0009 | 5 | 33 | 3.297947 | -6.520179 | 2.638208 | 2.172968 | 11.13211 | 7.792283
2018-02-10 12:06 | 253681.8 | 1320.0009 | 5 | 33 | 3.209134 | -6.519892 | 2.638208 | 2.390268 | 11.13211 | 8.500232
2018-02-10 12:08 | 253801.8 | 1440.0001 | 5 | 33 | 3.01321 | -6.520149 | 2.638208 | 2.607573 | 11.13211 | 9.180201
2018-02-10 12:08 | 253805.9 | 1444.1432 | 5 | 33 | 2.999997 | -6.520179 | 2.638208 | 2.61507 | 11.13211 | 9.202743
2018-02-10 12:10 | 253926 | 120 | 6 | 33 | 3.628957 | 0 | 2.638208 | 2.61507 | 11.13211 | 9.202743
2018-02-10 12:12 | 254046 | 240.0008 | 6 | 33 | 3.657137 | 0 | 2.638208 | 2.61507 | 11.13211 | 9.202743
2018-02-10 12:13 | 254106 | 300.0031 | 6 | 33 | 3.665065 | 0 | 2.638208 | 2.61507 | 11.13211 | 9.202743
2018-02-10 12:13 | 254106 | 0.0024 | 7 | 34 | 3.665134 | 0 | 0 | 0 | 0 | 0
2018-02-10 12:15 | 254226.1 | 120.0009 | 2 | 34 | 4.003444 | 4.890184 | 0.1623043 | 0 | 0.6434867 | 0
2018-02-10 12:17 | 254346.1 | 240.0001 | 2 | 34 | 4.052132 | 4.889992 | 0.3252727 | 0 | 1.300157 | 0
2018-02-10 12:19 | 254466.1 | 360.0009 | 2 | 34 | 4.085165 | 4.890188 | 0.488242 | 0 | 1.963366 | 0
2018-02-10 12:21 | 254586.1 | 480.0001 | 2 | 34 | 4.111404 | 4.890156 | 0.6511991 | 0 | 2.631227 | 0
2018-02-10 12:23 | 254706.1 | 600.0009 | 2 | 34 | 4.139343 | 4.890144 | 0.8141558 | 0 | 3.303435 | 0
2018-02-10 12:25 | 254826.1 | 720.0009 | 2 | 34 | 4.171669 | 4.8901 | 0.9771268 | 0 | 3.980593 | 0
2018-02-10 12:27 | 254946.1 | 840.0009 | 2 | 34 | 4.200326 | 4.706053 | 1.139353 | 0 | 4.660169 | 0
2018-02-10 12:29 | 255066.1 | 960.0002 | 2 | 34 | 4.200343 | 4.045488 | 1.285037 | 0 | 5.272091 | 0
2018-02-10 12:31 | 255186.1 | 1080.0009 | 2 | 34 | 4.200366 | 3.434116 | 1.40951 | 0 | 5.794919 | 0
2018-02-10 12:32 | 255222.2 | 1116.168 | 2 | 34 | 4.200355 | 3.259979 | 1.443116 | 0 | 5.936075 | 0
2018-02-10 12:34 | 255342.3 | 120.0001 | 3 | 34 | 4.235795 | 3.260069 | 1.551335 | 0 | 6.392413 | 0
2018-02-10 12:36 | 255462.3 | 240.0001 | 3 | 34 | 4.276989 | 3.260107 | 1.659989 | 0 | 6.854859 | 0
2018-02-10 12:38 | 255582.3 | 360.0009 | 3 | 34 | 4.321059 | 3.260126 | 1.768644 | 0 | 7.321946 | 0
2018-02-10 12:40 | 255702.3 | 480.0001 | 3 | 34 | 4.367542 | 3.260094 | 1.8773 | 0 | 7.793961 | 0
2018-02-10 12:42 | 255822.3 | 600.001 | 3 | 34 | 4.400343 | 3.005987 | 1.984497 | 0 | 8.264447 | 0
2018-02-10 12:44 | 255942.3 | 720.0001 | 3 | 34 | 4.400308 | 2.44573 | 2.074875 | 0 | 8.66214 | 0
2018-02-10 12:46 | 256062.3 | 840.001 | 3 | 34 | 4.400265 | 2.012243 | 2.148869 | 0 | 8.987734 | 0
2018-02-10 12:48 | 256182.3 | 960.0001 | 3 | 34 | 4.400273 | 1.671234 | 2.210011 | 0 | 9.256775 | 0
2018-02-10 12:50 | 256302.3 | 1080.0001 | 3 | 34 | 4.400163 | 1.39764 | 2.260983 | 0 | 9.481062 | 0
2018-02-10 12:52 | 256422.3 | 1200.0001 | 3 | 34 | 4.400125 | 1.180578 | 2.303827 | 0 | 9.66958 | 0
2018-02-10 12:54 | 256542.3 | 1320.0009 | 3 | 34 | 4.400114 | 1.005066 | 2.340162 | 0 | 9.829462 | 0
2018-02-10 12:56 | 256662.3 | 1440.0009 | 3 | 34 | 4.400149 | 0.8625507 | 2.371218 | 0 | 9.966114 | 0
2018-02-10 12:58 | 256782.3 | 1560.001 | 3 | 34 | 4.400127 | 0.7459431 | 2.397938 | 0 | 10.08368 | 0
2018-02-10 13:00 | 256902.3 | 1680.0001 | 3 | 34 | 4.400097 | 0.64851 | 2.421118 | 0 | 10.18568 | 0
2018-02-10 13:02 | 257022.3 | 1800.0001 | 3 | 34 | 4.40013 | 0.5679951 | 2.441351 | 0 | 10.27471 | 0
2018-02-10 13:04 | 257142.3 | 1920.0001 | 3 | 34 | 4.40004 | 0.4982319 | 2.45909 | 0 | 10.35276 | 0
2018-02-10 13:06 | 257262.3 | 2040.0009 | 3 | 34 | 4.400171 | 0.4436855 | 2.474734 | 0 | 10.42159 | 0
2018-02-10 13:08 | 257382.3 | 2160.0001 | 3 | 34 | 4.400076 | 0.3934269 | 2.488601 | 0 | 10.48261 | 0
2018-02-10 13:10 | 257502.3 | 2280.0009 | 3 | 34 | 4.400022 | 0.3499641 | 2.500955 | 0 | 10.53697 | 0
2018-02-10 13:12 | 257622.3 | 2400.0009 | 3 | 34 | 4.399951 | 0.312849 | 2.512014 | 0 | 10.58563 | 0
2018-02-10 13:14 | 257742.3 | 2520.0001 | 3 | 34 | 4.399999 | 0.2825775 | 2.521957 | 0 | 10.62938 | 0
2018-02-10 13:16 | 257862.3 | 2640.0001 | 3 | 34 | 4.399982 | 0.2553921 | 2.53093 | 0 | 10.66886 | 0
2018-02-10 13:18 | 257982.3 | 2760.0009 | 3 | 34 | 4.399959 | 0.2316532 | 2.539074 | 0 | 10.70469 | 0
2018-02-10 13:20 | 258102.3 | 2880.0001 | 3 | 34 | 4.400012 | 0.2126503 | 2.546487 | 0 | 10.73731 | 0
2018-02-10 13:22 | 258222.3 | 3000.0001 | 3 | 34 | 4.399977 | 0.1942158 | 2.553275 | 0 | 10.76718 | 0
2018-02-10 13:24 | 258342.3 | 3120.0009 | 3 | 34 | 4.400036 | 0.1797161 | 2.559503 | 0 | 10.79458 | 0
2018-02-10 13:26 | 258462.3 | 3240.0001 | 3 | 34 | 4.399889 | 0.1626625 | 2.565239 | 0 | 10.81982 | 0
2018-02-10 13:28 | 258582.3 | 3360.0001 | 3 | 34 | 4.399989 | 0.15271 | 2.570554 | 0 | 10.84321 | 0
2018-02-10 13:30 | 258702.3 | 3480.0001 | 3 | 34 | 4.400063 | 0.1440525 | 2.575481 | 0 | 10.86488 | 0
2018-02-10 13:32 | 258822.3 | 3600.0001 | 3 | 34 | 4.400025 | 0.133831 | 2.580067 | 0 | 10.88506 | 0
2018-02-10 13:34 | 258942.3 | 3720.0001 | 3 | 34 | 4.399968 | 0.1238537 | 2.584368 | 0 | 10.90399 | 0
2018-02-10 13:36 | 259062.3 | 3840.0001 | 3 | 34 | 4.400046 | 0.117878 | 2.588399 | 0 | 10.92172 | 0
2018-02-10 13:38 | 259182.3 | 3960.0001 | 3 | 34 | 4.399985 | 0.1107559 | 2.592191 | 0 | 10.93841 | 0
2018-02-10 13:40 | 259302.3 | 4080.0001 | 3 | 34 | 4.400023 | 0.1051674 | 2.595767 | 0 | 10.95414 | 0
2018-02-10 13:42 | 259422.3 | 4200.0001 | 3 | 34 | 4.400115 | 0.1016388 | 2.599157 | 0 | 10.96906 | 0
2018-02-10 13:44 | 259542.3 | 4320.0001 | 3 | 34 | 4.400001 | 0.09397507 | 2.602372 | 0 | 10.9832 | 0
2018-02-10 13:46 | 259662.3 | 4440.0001 | 3 | 34 | 4.400047 | 0.09109306 | 2.605424 | 0 | 10.99663 | 0
2018-02-10 13:48 | 259782.3 | 4560.0001 | 3 | 34 | 4.399985 | 0.08521461 | 2.608345 | 0 | 11.00948 | 0
2018-02-10 13:49 | 259861 | 4638.764 | 3 | 34 | 4.399921 | 0.08149338 | 2.610181 | 0 | 11.01756 | 0
2018-02-10 13:51 | 259981.1 | 120.0001 | 4 | 34 | 4.392995 | 0 | 2.610181 | 0 | 11.01756 | 0
2018-02-10 13:53 | 260101.1 | 240.0009 | 4 | 34 | 4.391691 | 0 | 2.610181 | 0 | 11.01756 | 0
2018-02-10 13:54 | 260161.1 | 300.0015 | 4 | 34 | 4.391122 | 0 | 2.610181 | 0 | 11.01756 | 0
2018-02-10 13:56 | 260281.1263 | 120.0001 | 5 | 34 | 3.88022 | -6.520128 | 2.610181 | 0.2173026 | 11.01756 | 0.8571565
2018-02-10 13:58 | 260401.1263 | 240.0001 | 5 | 34 | 3.785174 | -6.520172 | 2.610181 | 0.4346098 | 11.01756 | 1.68993
2018-02-10 14:00 | 260521.1263 | 360.0001 | 5 | 34 | 3.695166 | -6.520166 | 2.610181 | 0.651912 | 11.01756 | 2.502579
2018-02-10 14:02 | 260641.1263 | 480.0001 | 5 | 34 | 3.612287 | -6.52005 | 2.610181 | 0.8692159 | 11.01756 | 3.296384
2018-02-10 14:04 | 260761.1271 | 600.0009 | 5 | 34 | 3.54001 | -6.5202 | 2.610181 | 1.086523 | 11.01756 | 4.073285
2018-02-10 14:06 | 260881.1271 | 720.0009 | 5 | 34 | 3.480131 | -6.520164 | 2.610181 | 1.303804 | 11.01756 | 4.835732
2018-02-10 14:08 | 261001.1271 | 840.0009 | 5 | 34 | 3.43067 | -6.520164 | 2.610181 | 1.521089 | 11.01756 | 5.586395
2018-02-10 14:10 | 261121.1271 | 960.0009 | 5 | 34 | 3.387084 | -6.520134 | 2.610181 | 1.738384 | 11.01756 | 6.327069
2018-02-10 14:12 | 261241.1263 | 1080.0001 | 5 | 34 | 3.344194 | -6.520185 | 2.610181 | 1.95569 | 11.01756 | 7.058519
2018-02-10 14:14 | 261361.1271 | 1200.0009 | 5 | 34 | 3.288264 | -6.520164 | 2.610181 | 2.172999 | 11.01756 | 7.779596
2018-02-10 14:16 | 261481.1263 | 1320.0001 | 5 | 34 | 3.192564 | -6.519793 | 2.610181 | 2.3903 | 11.01756 | 8.484817
2018-02-10 14:18 | 261589.1054 | 1427.9792 | 5 | 34 | 2.999979 | -6.520191 | 2.610181 | 2.585842 | 11.01756 | 9.093684
2018-02-10 14:20 | 261709.2 | 120 | 6 | 34 | 3.631304 | 0 | 2.610181 | 2.585842 | 11.01756 | 9.093684
2018-02-10 14:22 | 261829.2 | 240 | 6 | 34 | 3.658947 | 0 | 2.610181 | 2.585842 | 11.01756 | 9.093684
2018-02-10 14:23 | 261889.2 | 300.0015 | 6 | 34 | 3.666787 | 0 | 2.610181 | 2.585842 | 11.01756 | 9.093684
2018-02-10 14:23 | 261889.2 | 0.0024 | 7 | 35 | 3.666778 | 0 | 0 | 0 | 0 | 0
2018-02-10 14:25 | 262009.2288 | 120.0002 | 2 | 35 | 4.007851 | 4.890182 | 0.1623121 | 1.774e-09 | 0.6441059 | 6.504e-09
2018-02-10 14:27 | 262129.2296 | 240.001 | 2 | 35 | 4.056842 | 4.890133 | 0.3252899 | 1.774e-09 | 1.30157 | 6.504e-09
2018-02-10 14:29 | 262249.2288 | 360.0002 | 2 | 35 | 4.089805 | 4.890146 | 0.4882725 | 1.774e-09 | 1.965599 | 6.504e-09
2018-02-10 14:31 | 262369.2288 | 480.0002 | 2 | 35 | 4.116455 | 4.890135 | 0.6512526 | 1.774e-09 | 2.634335 | 6.504e-09
2018-02-10 14:33 | 262489.2295 | 600.0009 | 2 | 35 | 4.145108 | 4.890068 | 0.814227 | 1.774e-09 | 3.307499 | 6.504e-09
2018-02-10 14:35 | 262609.2288 | 720.0002 | 2 | 35 | 4.178154 | 4.890079 | 0.9771879 | 1.774e-09 | 3.98561 | 6.504e-09
2018-02-10 14:37 | 262729.2296 | 840.001 | 2 | 35 | 4.200284 | 4.583731 | 1.137943 | 1.774e-09 | 4.659762 | 6.504e-09
2018-02-10 14:39 | 262849.2296 | 960.001 | 2 | 35 | 4.200325 | 3.937143 | 1.279853 | 1.774e-09 | 5.255832 | 6.504e-09
2018-02-10 14:41 | 262969.2296 | 1080.001 | 2 | 35 | 4.200327 | 3.337198 | 1.400926 | 1.774e-09 | 5.764378 | 6.504e-09
2018-02-10 14:41 | 262985.3334 | 1096.1048 | 2 | 35 | 4.20028 | 3.259968 | 1.415684 | 1.774e-09 | 5.826364 | 6.504e-09
2018-02-10 14:43 | 263105.4 | 120.0009 | 3 | 35 | 4.235996 | 3.260069 | 1.5239 | 1.774e-09 | 6.282693 | 6.504e-09
2018-02-10 14:45 | 263225.4 | 240.0001 | 3 | 35 | 4.277534 | 3.26008 | 1.632556 | 1.774e-09 | 6.745185 | 6.504e-09
2018-02-10 14:47 | 263345.4 | 360.0001 | 3 | 35 | 4.322067 | 3.260069 | 1.741211 | 1.774e-09 | 7.212353 | 6.504e-09
2018-02-10 14:49 | 263465.4 | 480.0001 | 3 | 35 | 4.36902 | 3.260092 | 1.849867 | 1.774e-09 | 7.684504 | 6.504e-09
2018-02-10 14:51 | 263585.4 | 600.0001 | 3 | 35 | 4.400279 | 2.979692 | 1.956741 | 1.774e-09 | 8.153681 | 6.504e-09
2018-02-10 14:53 | 263705.4 | 720.0001 | 3 | 35 | 4.400312 | 2.427633 | 2.046422 | 1.774e-09 | 8.548303 | 6.504e-09
2018-02-10 14:55 | 263825.4 | 840.0001 | 3 | 35 | 4.400297 | 1.996929 | 2.119844 | 1.774e-09 | 8.871382 | 6.504e-09
2018-02-10 14:57 | 263945.4 | 960.0009 | 3 | 35 | 4.400156 | 1.654684 | 2.18049 | 1.774e-09 | 9.138238 | 6.504e-09
2018-02-10 14:59 | 264065.4 | 1080.0001 | 3 | 35 | 4.4002 | 1.38726 | 2.231023 | 1.774e-09 | 9.360593 | 6.504e-09
2018-02-10 15:01 | 264185.4 | 1200.0001 | 3 | 35 | 4.400146 | 1.170954 | 2.27352 | 1.774e-09 | 9.54759 | 6.504e-09
2018-02-10 15:03 | 264305.4 | 1320.0001 | 3 | 35 | 4.400126 | 0.996954 | 2.309551 | 1.774e-09 | 9.706128 | 6.504e-09
2018-02-10 15:05 | 264425.4 | 1440.0001 | 3 | 35 | 4.400107 | 0.8554268 | 2.340353 | 1.774e-09 | 9.84166 | 6.504e-09
2018-02-10 15:07 | 264545.4 | 1560.0001 | 3 | 35 | 4.400064 | 0.7388401 | 2.366869 | 1.774e-09 | 9.958333 | 6.504e-09
2018-02-10 15:09 | 264665.4 | 1680.0001 | 3 | 35 | 4.400092 | 0.6442547 | 2.389878 | 1.774e-09 | 10.05957 | 6.504e-09
2018-02-10 15:11 | 264785.4 | 1800.0001 | 3 | 35 | 4.400037 | 0.5627632 | 2.409958 | 1.774e-09 | 10.14793 | 6.504e-09
2018-02-10 15:13 | 264905.4 | 1920.0009 | 3 | 35 | 4.400032 | 0.4961395 | 2.427588 | 1.774e-09 | 10.2255 | 6.504e-09
2018-02-10 15:15 | 265025.4 | 2040.0001 | 3 | 35 | 4.400136 | 0.4409676 | 2.443146 | 1.774e-09 | 10.29396 | 6.504e-09
2018-02-10 15:17 | 265145.4 | 2160.0001 | 3 | 35 | 4.399999 | 0.3901081 | 2.45697 | 1.774e-09 | 10.35479 | 6.504e-09
2018-02-10 15:19 | 265265.4 | 2280.0009 | 3 | 35 | 4.400002 | 0.3488865 | 2.469283 | 1.774e-09 | 10.40896 | 6.504e-09
2018-02-10 15:21 | 265385.4 | 2400.0001 | 3 | 35 | 4.400013 | 0.3129883 | 2.48032 | 1.774e-09 | 10.45753 | 6.504e-09
2018-02-10 15:23 | 265505.4 | 2520.0009 | 3 | 35 | 4.400006 | 0.281889 | 2.490253 | 1.774e-09 | 10.50123 | 6.504e-09
2018-02-10 15:25 | 265625.4 | 2640.0001 | 3 | 35 | 4.399978 | 0.2552204 | 2.499228 | 1.774e-09 | 10.54072 | 6.504e-09
2018-02-10 15:27 | 265745.4 | 2760.0013 | 3 | 35 | 4.400017 | 0.2328281 | 2.507376 | 1.774e-09 | 10.57657 | 6.504e-09
2018-02-10 15:29 | 265865.4 | 2880.0001 | 3 | 35 | 4.40002 | 0.2126503 | 2.514798 | 1.774e-09 | 10.60923 | 6.504e-09
2018-02-10 15:31 | 265985.4 | 3000.0009 | 3 | 35 | 4.400012 | 0.1951962 | 2.521596 | 1.774e-09 | 10.63914 | 6.504e-09
2018-02-10 15:33 | 266105.4 | 3120.0009 | 3 | 35 | 4.399909 | 0.1779575 | 2.527837 | 1.774e-09 | 10.6666 | 6.504e-09
2018-02-10 15:35 | 266225.4 | 3240.0001 | 3 | 35 | 4.400046 | 0.1670208 | 2.533599 | 1.774e-09 | 10.69196 | 6.504e-09
2018-02-10 15:37 | 266345.4 | 3360.0001 | 3 | 35 | 4.400093 | 0.1557541 | 2.538934 | 1.774e-09 | 10.71543 | 6.504e-09
2018-02-10 15:39 | 266465.4 | 3480.0009 | 3 | 35 | 4.40009 | 0.1455326 | 2.543899 | 1.774e-09 | 10.73727 | 6.504e-09
2018-02-10 15:41 | 266585.4 | 3600.0009 | 3 | 35 | 4.400054 | 0.1346664 | 2.548525 | 1.774e-09 | 10.75763 | 6.504e-09
2018-02-10 15:43 | 266705.4 | 3720.0001 | 3 | 35 | 4.400039 | 0.1262627 | 2.552854 | 1.774e-09 | 10.77668 | 6.504e-09
2018-02-10 15:45 | 266825.4 | 3840.0001 | 3 | 35 | 4.400062 | 0.1192436 | 2.556917 | 1.774e-09 | 10.79456 | 6.504e-09
2018-02-10 15:47 | 266945.4 | 3960.0009 | 3 | 35 | 4.399991 | 0.1111889 | 2.560746 | 1.774e-09 | 10.8114 | 6.504e-09
2018-02-10 15:49 | 267065.4 | 4080.0009 | 3 | 35 | 4.399992 | 0.1054153 | 2.564348 | 1.774e-09 | 10.82725 | 6.504e-09
2018-02-10 15:51 | 267185.4 | 4200.0009 | 3 | 35 | 4.400012 | 0.1003113 | 2.567775 | 1.774e-09 | 10.84233 | 6.504e-09
2018-02-10 15:53 | 267305.4 | 4320.0009 | 3 | 35 | 4.400033 | 0.09571457 | 2.571031 | 1.774e-09 | 10.85666 | 6.504e-09
2018-02-10 15:55 | 267425.4 | 4440.0001 | 3 | 35 | 4.400014 | 0.0912075 | 2.574139 | 1.774e-09 | 10.87033 | 6.504e-09
2018-02-10 15:57 | 267545.4 | 4560.0008 | 3 | 35 | 4.399909 | 0.08559418 | 2.577093 | 1.774e-09 | 10.88333 | 6.504e-09
2018-02-10 15:59 | 267665 | 4679.68 | 3 | 35 | 4.399937 | 0.08149719 | 2.57992 | 1.774e-09 | 10.89577 | 6.504e-09
2018-02-10 16:01 | 267785.1 | 120 | 4 | 35 | 4.392895 | 0 | 2.57992 | 1.774e-09 | 10.89577 | 6.504e-09
2018-02-10 16:03 | 267905.1 | 240.0008 | 4 | 35 | 4.391566 | 0 | 2.57992 | 1.774e-09 | 10.89577 | 6.504e-09
2018-02-10 16:04 | 267965.1 | 300.0015 | 4 | 35 | 4.390994 | 0 | 2.57992 | 1.774e-09 | 10.89577 | 6.504e-09
2018-02-10 16:06 | 268085.2 | 120.0009 | 5 | 35 | 3.875795 | -6.519845 | 2.57992 | 0.2172978 | 10.89577 | 0.8563144
2018-02-10 16:08 | 268205.2 | 240.0009 | 5 | 35 | 3.780157 | -6.519864 | 2.57992 | 0.4346032 | 10.89577 | 1.688048
2018-02-10 16:10 | 268325.2 | 360.0001 | 5 | 35 | 3.689526 | -6.519858 | 2.57992 | 0.6519005 | 10.89577 | 2.499511
2018-02-10 16:12 | 268445.2 | 480.0001 | 5 | 35 | 3.606242 | -6.519831 | 2.57992 | 0.8692006 | 10.89577 | 3.29203
2018-02-10 16:14 | 268565.2 | 600.0001 | 5 | 35 | 3.533753 | -6.520162 | 2.57992 | 1.08651 | 10.89577 | 4.067596
2018-02-10 16:16 | 268685.2 | 720.0009 | 5 | 35 | 3.473992 | -6.51985 | 2.57992 | 1.303815 | 10.89577 | 4.828785
2018-02-10 16:18 | 268805.2 | 840.0001 | 5 | 35 | 3.424612 | -6.520024 | 2.57992 | 1.521112 | 10.89577 | 5.578164
2018-02-10 16:20 | 268925.2 | 960.0009 | 5 | 35 | 3.381023 | -6.51986 | 2.57992 | 1.738388 | 10.89577 | 6.317454
2018-02-10 16:22 | 269045.2 | 1080.0009 | 5 | 35 | 3.337147 | -6.519833 | 2.57992 | 1.955659 | 10.89577 | 7.047378
2018-02-10 16:24 | 269165.2 | 1200.0009 | 5 | 35 | 3.277757 | -6.520149 | 2.57992 | 2.172956 | 10.89577 | 7.766561
2018-02-10 16:26 | 269285.2 | 1320.0001 | 5 | 35 | 3.173582 | -6.520151 | 2.57992 | 2.390261 | 10.89577 | 8.468726
2018-02-10 16:28 | 269376.4 | 1411.2296 | 5 | 35 | 2.99998 | -6.520208 | 2.57992 | 2.555462 | 10.89577 | 8.981053
2018-02-10 16:30 | 269496.4 | 120.0001 | 6 | 35 | 3.633811 | 0 | 2.57992 | 2.555462 | 10.89577 | 8.981053
2018-02-10 16:32 | 269616.4 | 240.0001 | 6 | 35 | 3.660907 | 0 | 2.57992 | 2.555462 | 10.89577 | 8.981053
2018-02-10 16:33 | 269676.4 | 300.0024 | 6 | 35 | 3.668566 | 0 | 2.57992 | 2.555462 | 10.89577 | 8.981053
2018-02-10 16:33 | 269676.4 | 0.0024 | 7 | 36 | 3.668523 | 0 | 0 | 0 | 0 | 0
2018-02-10 16:35 | 269796.5 | 120.0009 | 2 | 36 | 4.011839 | 4.890154 | 0.162305 | 0 | 0.6446152 | 0
2018-02-10 16:37 | 269916.5 | 240.0002 | 2 | 36 | 4.060919 | 4.890036 | 0.3252802 | 0 | 1.302742 | 0
2018-02-10 16:39 | 270036.5 | 360.0003 | 2 | 36 | 4.093707 | 4.890154 | 0.4882464 | 0 | 1.967358 | 0
2018-02-10 16:41 | 270156.5 | 480.001 | 2 | 36 | 4.120747 | 4.890091 | 0.6512167 | 0 | 2.636711 | 0
2018-02-10 16:43 | 270276.5 | 600.001 | 2 | 36 | 4.150135 | 4.890045 | 0.8141889 | 0 | 3.310623 | 0
2018-02-10 16:45 | 270396.5 | 720.0002 | 2 | 36 | 4.184098 | 4.890169 | 0.9771658 | 0 | 3.989689 | 0
2018-02-10 16:47 | 270516.5 | 840.001 | 2 | 36 | 4.20033 | 4.478552 | 1.135993 | 0 | 4.656251 | 0
2018-02-10 16:49 | 270636.5 | 960.0003 | 2 | 36 | 4.200298 | 3.83906 | 1.274493 | 0 | 5.237995 | 0
2018-02-10 16:50 | 270753.3 | 1076.7761 | 2 | 36 | 4.200211 | 3.259993 | 1.389489 | 0 | 5.721016 | 0
2018-02-10 16:52 | 270873.3 | 120.0001 | 3 | 36 | 4.236165 | 3.260117 | 1.497697 | 0 | 6.17731 | 0
2018-02-10 16:54 | 270993.3 | 240.0001 | 3 | 36 | 4.278162 | 3.260099 | 1.606347 | 0 | 6.639823 | 0
2018-02-10 16:56 | 271113.3 | 360.0001 | 3 | 36 | 4.323174 | 3.260178 | 1.714997 | 0 | 7.107066 | 0
2018-02-10 16:58 | 271233.3 | 480.0001 | 3 | 36 | 4.370647 | 3.260134 | 1.82365 | 0 | 7.579347 | 0
2018-02-10 17:00 | 271353.3 | 600.0009 | 3 | 36 | 4.400351 | 2.954638 | 1.930118 | 0 | 8.046863 | 0
2018-02-10 17:02 | 271473.3 | 720.0009 | 3 | 36 | 4.400293 | 2.405155 | 2.019001 | 0 | 8.437977 | 0
2018-02-10 17:04 | 271593.3 | 840.0009 | 3 | 36 | 4.400308 | 1.980045 | 2.091781 | 0 | 8.75823 | 0
2018-02-10 17:06 | 271713.3 | 960.0002 | 3 | 36 | 4.400288 | 1.643093 | 2.151897 | 0 | 9.022755 | 0
2018-02-10 17:08 | 271833.3 | 1080.0009 | 3 | 36 | 4.400235 | 1.374407 | 2.201982 | 0 | 9.24314 | 0
2018-02-10 17:10 | 271953.3 | 1200.0001 | 3 | 36 | 4.400176 | 1.160004 | 2.244078 | 0 | 9.42837 | 0
2018-02-10 17:12 | 272073.3 | 1320.0009 | 3 | 36 | 4.400159 | 0.987812 | 2.279768 | 0 | 9.585414 | 0
2018-02-10 17:14 | 272193.3 | 1440.0002 | 3 | 36 | 4.400125 | 0.847374 | 2.310283 | 0 | 9.719682 | 0
2018-02-10 17:16 | 272313.3 | 1560.0002 | 3 | 36 | 4.400123 | 0.7334538 | 2.336548 | 0 | 9.83525 | 0
2018-02-10 17:18 | 272433.3 | 1680.0002 | 3 | 36 | 4.400076 | 0.6378613 | 2.35934 | 0 | 9.93554 | 0
2018-02-10 17:20 | 272553.3 | 1800.0002 | 3 | 36 | 4.40012 | 0.5596523 | 2.379251 | 0 | 10.02315 | 0
2018-02-10 17:22 | 272673.3 | 1920.0002 | 3 | 36 | 4.400045 | 0.491396 | 2.396738 | 0 | 10.10009 | 0
2018-02-10 17:24 | 272793.3 | 2040.0002 | 3 | 36 | 4.400071 | 0.4365654 | 2.412186 | 0 | 10.16806 | 0
2018-02-10 17:26 | 272913.3 | 2160.0009 | 3 | 36 | 4.400039 | 0.3888073 | 2.425914 | 0 | 10.22847 | 0
2018-02-10 17:28 | 273033.3 | 2280.0002 | 3 | 36 | 4.400057 | 0.3478146 | 2.438165 | 0 | 10.28238 | 0
2018-02-10 17:30 | 273153.3 | 2400.0009 | 3 | 36 | 4.400069 | 0.3128548 | 2.44916 | 0 | 10.33075 | 0
2018-02-10 17:32 | 273273.3 | 2520.0002 | 3 | 36 | 4.400053 | 0.2828541 | 2.459064 | 0 | 10.37433 | 0
2018-02-10 17:34 | 273393.3 | 2640.0002 | 3 | 36 | 4.400116 | 0.257515 | 2.468027 | 0 | 10.41377 | 0
2018-02-10 17:36 | 273513.3 | 2760.0002 | 3 | 36 | 4.400034 | 0.2333851 | 2.476162 | 0 | 10.44956 | 0
2018-02-10 17:38 | 273633.3 | 2880.0002 | 3 | 36 | 4.400031 | 0.2134056 | 2.483589 | 0 | 10.48224 | 0
2018-02-10 17:40 | 273753.3 | 3000.0002 | 3 | 36 | 4.400073 | 0.1960735 | 2.490402 | 0 | 10.51222 | 0
2018-02-10 17:42 | 273873.3 | 3120.001 | 3 | 36 | 4.399988 | 0.179985 | 2.496657 | 0 | 10.53974 | 0
2018-02-10 17:44 | 273993.3 | 3240.0002 | 3 | 36 | 4.40001 | 0.1669273 | 2.502441 | 0 | 10.56519 | 0
2018-02-10 17:46 | 274113.3 | 3360.0002 | 3 | 36 | 4.400073 | 0.1562996 | 2.507807 | 0 | 10.5888 | 0
2018-02-10 17:48 | 274233.3 | 3480.0002 | 3 | 36 | 4.400027 | 0.1448002 | 2.512792 | 0 | 10.61073 | 0
2018-02-10 17:50 | 274353.3 | 3600.001 | 3 | 36 | 4.399965 | 0.1347332 | 2.51745 | 0 | 10.63123 | 0
2018-02-10 17:52 | 274473.3 | 3720.0002 | 3 | 36 | 4.400031 | 0.1270332 | 2.521821 | 0 | 10.65046 | 0
2018-02-10 17:54 | 274593.3 | 3840.0002 | 3 | 36 | 4.400033 | 0.1197205 | 2.525924 | 0 | 10.66852 | 0
2018-02-10 17:56 | 274713.3 | 3960.0002 | 3 | 36 | 4.399978 | 0.1122093 | 2.529789 | 0 | 10.68552 | 0
2018-02-10 17:58 | 274833.3 | 4080.001 | 3 | 36 | 4.400021 | 0.1073093 | 2.533445 | 0 | 10.70161 | 0
2018-02-10 18:00 | 274953.3 | 4200.0002 | 3 | 36 | 4.400013 | 0.1020718 | 2.536912 | 0 | 10.71686 | 0
2018-02-10 18:02 | 275073.3 | 4320.0002 | 3 | 36 | 4.399958 | 0.09641266 | 2.540217 | 0 | 10.73141 | 0
2018-02-10 18:04 | 275193.3 | 4440.0002 | 3 | 36 | 4.400017 | 0.09264755 | 2.543358 | 0 | 10.74522 | 0
2018-02-10 18:06 | 275313.3 | 4560.0011 | 3 | 36 | 4.400026 | 0.08873367 | 2.546366 | 0 | 10.75846 | 0
2018-02-10 18:08 | 275433.3 | 4680.001 | 3 | 36 | 4.400001 | 0.08526993 | 2.549243 | 0 | 10.77112 | 0
2018-02-10 18:09 | 275487.1 | 4733.7872 | 3 | 36 | 4.399927 | 0.0814991 | 2.550496 | 0 | 10.77663 | 0
2018-02-10 18:11 | 275607.2 | 120.0008 | 4 | 36 | 4.392868 | 0 | 2.550496 | 0 | 10.77663 | 0
2018-02-10 18:13 | 275727.2 | 240.0008 | 4 | 36 | 4.391465 | 0 | 2.550496 | 0 | 10.77663 | 0
2018-02-10 18:14 | 275787.2 | 300.0022 | 4 | 36 | 4.390903 | 0 | 2.550496 | 0 | 10.77663 | 0
2018-02-10 18:16 | 275907.2 | 120.0009 | 5 | 36 | 3.871191 | -6.519854 | 2.550496 | 0.2172932 | 10.77663 | 0.8554138
2018-02-10 18:18 | 276027.2 | 240.0009 | 5 | 36 | 3.774826 | -6.520189 | 2.550496 | 0.434592 | 10.77663 | 1.686033
2018-02-10 18:20 | 276147.2 | 360.0001 | 5 | 36 | 3.683746 | -6.51997 | 2.550496 | 0.6519009 | 10.77663 | 2.496338
2018-02-10 18:22 | 276267.2 | 480.0001 | 5 | 36 | 3.600132 | -6.520158 | 2.550496 | 0.8692006 | 10.77663 | 3.287559
2018-02-10 18:24 | 276387.2 | 600.0001 | 5 | 36 | 3.52761 | -6.520071 | 2.550496 | 1.086511 | 10.77663 | 4.0618
2018-02-10 18:26 | 276507.2 | 720.0001 | 5 | 36 | 3.468077 | -6.519852 | 2.550496 | 1.303819 | 10.77663 | 4.82168
2018-02-10 18:28 | 276627.2 | 840.0001 | 5 | 36 | 3.418657 | -6.519845 | 2.550496 | 1.521122 | 10.77663 | 5.569796
2018-02-10 18:30 | 276747.2 | 960.0009 | 5 | 36 | 3.374848 | -6.519915 | 2.550496 | 1.738426 | 10.77663 | 6.307859
2018-02-10 18:32 | 276867.2 | 1080.0009 | 5 | 36 | 3.33012 | -6.51982 | 2.550496 | 1.955732 | 10.77663 | 7.036507
2018-02-10 18:34 | 276987.2 | 1200.0001 | 5 | 36 | 3.267376 | -6.520128 | 2.550496 | 2.173004 | 10.77663 | 7.753766
2018-02-10 18:36 | 277107.2 | 1320.0009 | 5 | 36 | 3.154191 | -6.520122 | 2.550496 | 2.390281 | 10.77663 | 8.452801
2018-02-10 18:38 | 277182.8 | 1395.5799 | 5 | 36 | 2.999984 | -6.520147 | 2.550496 | 2.527125 | 10.77663 | 8.875442
2018-02-10 18:40 | 277302.8 | 120.0007 | 6 | 36 | 3.636269 | 0 | 2.550496 | 2.527125 | 10.77663 | 8.875442
2018-02-10 18:42 | 277422.8 | 239.9999 | 6 | 36 | 3.662834 | 0 | 2.550496 | 2.527125 | 10.77663 | 8.875442
2018-02-10 18:43 | 277482.8 | 300.0014 | 6 | 36 | 3.670313 | 0 | 2.550496 | 2.527125 | 10.77663 | 8.875442
2018-02-10 18:43 | 277482.8 | 0.0025 | 7 | 37 | 3.670257 | 0 | 0 | 0 | 0 | 0
2018-02-10 18:45 | 277602.9 | 120.0008 | 2 | 37 | 4.015717 | 4.889856 | 0.1623012 | 0 | 0.6451303 | 0
2018-02-10 18:47 | 277722.9 | 240 | 2 | 37 | 4.064919 | 4.890133 | 0.3252761 | 0 | 1.303911 | 0
2018-02-10 18:49 | 277842.9 | 360 | 2 | 37 | 4.097572 | 4.889881 | 0.4882619 | 0 | 1.969247 | 0
2018-02-10 18:51 | 277962.9 | 480.0008 | 2 | 37 | 4.125096 | 4.89015 | 0.6512416 | 0 | 2.639302 | 0
2018-02-10 18:53 | 278082.9 | 600 | 2 | 37 | 4.155201 | 4.889853 | 0.8142215 | 0 | 3.314013 | 0
2018-02-10 18:55 | 278202.9 | 720 | 2 | 37 | 4.189962 | 4.890152 | 0.9771998 | 0 | 3.993974 | 0
2018-02-10 18:57 | 278322.9 | 840.0008 | 2 | 37 | 4.200297 | 4.37763 | 1.133657 | 0 | 4.650922 | 0
2018-02-10 18:59 | 278442.9 | 960.0008 | 2 | 37 | 4.200348 | 3.747749 | 1.268979 | 0 | 5.21932 | 0
2018-02-10 19:00 | 278542.3 | 1059.4167 | 2 | 37 | 4.200333 | 3.259983 | 1.365623 | 0 | 5.625255 | 0
2018-02-10 19:02 | 278662.4 | 120.0009 | 3 | 37 | 4.236735 | 3.260153 | 1.47383 | 0 | 6.081586 | 0
2018-02-10 19:04 | 278782.4 | 240.0001 | 3 | 37 | 4.27921 | 3.260138 | 1.582467 | 0 | 6.544129 | 0
2018-02-10 19:06 | 278902.4 | 360.0009 | 3 | 37 | 4.324616 | 3.260082 | 1.691119 | 0 | 7.011516 | 0
2018-02-10 19:08 | 279022.4 | 480.0001 | 3 | 37 | 4.372615 | 3.260105 | 1.799777 | 0 | 7.484003 | 0
2018-02-10 19:10 | 279142.4 | 600.0001 | 3 | 37 | 4.400343 | 2.925207 | 1.90576 | 0 | 7.949521 | 0
2018-02-10 19:12 | 279262.4 | 720.0001 | 3 | 37 | 4.400312 | 2.382915 | 1.993795 | 0 | 8.336903 | 0
2018-02-10 19:14 | 279382.4 | 840.0009 | 3 | 37 | 4.400303 | 1.960846 | 2.065878 | 0 | 8.654089 | 0
2018-02-10 19:16 | 279502.4 | 960.0002 | 3 | 37 | 4.400209 | 1.625235 | 2.125422 | 0 | 8.916098 | 0
2018-02-10 19:18 | 279622.4 | 1080.0002 | 3 | 37 | 4.400145 | 1.360023 | 2.175051 | 0 | 9.134478 | 0
2018-02-10 19:20 | 279742.4 | 1200.0009 | 3 | 37 | 4.400207 | 1.149969 | 2.216779 | 0 | 9.318089 | 0
2018-02-10 19:22 | 279862.4 | 1320.001 | 3 | 37 | 4.400205 | 0.979578 | 2.252148 | 0 | 9.473719 | 0
2018-02-10 19:24 | 279982.4 | 1440.0001 | 3 | 37 | 4.400236 | 0.8413467 | 2.282378 | 0 | 9.606734 | 0
2018-02-10 19:26 | 280102.4 | 1560.0009 | 3 | 37 | 4.400053 | 0.7244453 | 2.308393 | 0 | 9.721203 | 0
2018-02-10 19:28 | 280222.4 | 1680.0009 | 3 | 37 | 4.400104 | 0.6316223 | 2.330963 | 0 | 9.820516 | 0
2018-02-10 19:30 | 280342.4 | 1800.0009 | 3 | 37 | 4.400143 | 0.5550823 | 2.350665 | 0 | 9.907207 | 0
2018-02-10 19:32 | 280462.4 | 1920.0009 | 3 | 37 | 4.400058 | 0.4875259 | 2.367994 | 0 | 9.983455 | 0
2018-02-10 19:34 | 280582.4 | 2040.0009 | 3 | 37 | 4.400058 | 0.4321194 | 2.383301 | 0 | 10.05081 | 0
2018-02-10 19:36 | 280702.4 | 2160.0009 | 3 | 37 | 4.400039 | 0.3847084 | 2.396913 | 0 | 10.1107 | 0
2018-02-10 19:38 | 280822.4 | 2280.0009 | 3 | 37 | 4.40005 | 0.3442383 | 2.409069 | 0 | 10.16419 | 0
2018-02-10 19:40 | 280942.4 | 2400.0002 | 3 | 37 | 4.400072 | 0.311367 | 2.419979 | 0 | 10.21219 | 0
2018-02-10 19:42 | 281062.4 | 2520.0009 | 3 | 37 | 4.400031 | 0.2809048 | 2.429814 | 0 | 10.25547 | 0
2018-02-10 19:44 | 281182.4 | 2640.0009 | 3 | 37 | 4.399989 | 0.2539349 | 2.438735 | 0 | 10.29472 | 0
2018-02-10 19:46 | 281302.4 | 2760.0009 | 3 | 37 | 4.399999 | 0.2323551 | 2.446851 | 0 | 10.33043 | 0
2018-02-10 19:48 | 281422.4 | 2880.0001 | 3 | 37 | 4.399996 | 0.2123585 | 2.454267 | 0 | 10.36306 | 0
2018-02-10 19:50 | 281542.4 | 3000.0009 | 3 | 37 | 4.400012 | 0.1955833 | 2.461078 | 0 | 10.39303 | 0
2018-02-10 19:52 | 281662.4 | 3120.0009 | 3 | 37 | 4.400094 | 0.1824951 | 2.467355 | 0 | 10.42065 | 0
2018-02-10 19:54 | 281782.4 | 3240.0009 | 3 | 37 | 4.400065 | 0.169178 | 2.473166 | 0 | 10.44622 | 0
2018-02-10 19:56 | 281902.4 | 3360.0009 | 3 | 37 | 4.400038 | 0.1558971 | 2.478561 | 0 | 10.46996 | 0
2018-02-10 19:58 | 282022.4 | 3480.0002 | 3 | 37 | 4.400006 | 0.1448803 | 2.48359 | 0 | 10.49208 | 0
2018-02-10 20:00 | 282142.4 | 3600.0009 | 3 | 37 | 4.400037 | 0.1369534 | 2.488282 | 0 | 10.51273 | 0
2018-02-10 20:02 | 282262.4 | 3720.0009 | 3 | 37 | 4.399934 | 0.1272125 | 2.492675 | 0 | 10.53205 | 0
2018-02-10 20:04 | 282382.4 | 3840.0002 | 3 | 37 | 4.400037 | 0.121357 | 2.496824 | 0 | 10.55031 | 0
2018-02-10 20:06 | 282502.4 | 3960.0009 | 3 | 37 | 4.400023 | 0.1144657 | 2.50074 | 0 | 10.56754 | 0
2018-02-10 20:08 | 282622.4 | 4080.0002 | 3 | 37 | 4.400022 | 0.1087513 | 2.504448 | 0 | 10.58386 | 0
2018-02-10 20:10 | 282742.4 | 4200.0009 | 3 | 37 | 4.400033 | 0.103157 | 2.507961 | 0 | 10.59931 | 0
2018-02-10 20:12 | 282862.4 | 4320.0009 | 3 | 37 | 4.400008 | 0.09830475 | 2.511309 | 0 | 10.61405 | 0
2018-02-10 20:14 | 282982.4 | 4440.0009 | 3 | 37 | 4.400063 | 0.09516907 | 2.514511 | 0 | 10.62814 | 0
2018-02-10 20:16 | 283102.4 | 4560.0009 | 3 | 37 | 4.399879 | 0.08700562 | 2.51757 | 0 | 10.64159 | 0
2018-02-10 20:18 | 283222.4 | 4680.0002 | 3 | 37 | 4.400043 | 0.08703995 | 2.5205 | 0 | 10.65449 | 0
2018-02-10 20:20 | 283317.6 | 4775.2 | 3 | 37 | 4.399923 | 0.08149719 | 2.522751 | 0 | 10.66439 | 0
2018-02-10 20:22 | 283437.6 | 120 | 4 | 37 | 4.392731 | 0 | 2.522751 | 0 | 10.66439 | 0
2018-02-10 20:24 | 283557.6 | 240.0009 | 4 | 37 | 4.391307 | 0 | 2.522751 | 0 | 10.66439 | 0
2018-02-10 20:25 | 283617.6 | 300.0015 | 4 | 37 | 4.39071 | 0 | 2.522751 | 0 | 10.66439 | 0
2018-02-10 20:27 | 283737.6895 | 120.0001 | 5 | 37 | 3.867888 | -6.520107 | 2.522751 | 0.2173089 | 10.66439 | 0.8548838
2018-02-10 20:29 | 283857.6903 | 240.0009 | 5 | 37 | 3.770846 | -6.520118 | 2.522751 | 0.4346187 | 10.66439 | 1.684755
2018-02-10 20:31 | 283977.6895 | 360.0001 | 5 | 37 | 3.679203 | -6.52009 | 2.522751 | 0.6519186 | 10.66439 | 2.4941
2018-02-10 20:33 | 284097.6903 | 480.0009 | 5 | 37 | 3.595204 | -6.520151 | 2.522751 | 0.869242 | 10.66439 | 3.284364
2018-02-10 20:35 | 284217.6903 | 600.0009 | 5 | 37 | 3.522441 | -6.520139 | 2.522751 | 1.086548 | 10.66439 | 4.057482
2018-02-10 20:37 | 284337.6903 | 720.0009 | 5 | 37 | 3.462949 | -6.520107 | 2.522751 | 1.303854 | 10.66439 | 4.816243
2018-02-10 20:39 | 284457.6895 | 840.0001 | 5 | 37 | 3.413593 | -6.520166 | 2.522751 | 1.521157 | 10.66439 | 5.563261
2018-02-10 20:41 | 284577.6895 | 960.0001 | 5 | 37 | 3.369424 | -6.520141 | 2.522751 | 1.738473 | 10.66439 | 6.300223
2018-02-10 20:43 | 284697.6895 | 1080.0001 | 5 | 37 | 3.323339 | -6.520122 | 2.522751 | 1.955782 | 10.66439 | 7.027584
2018-02-10 20:45 | 284817.6903 | 1200.0009 | 5 | 37 | 3.257073 | -6.520116 | 2.522751 | 2.173096 | 10.66439 | 7.743189
2018-02-10 20:47 | 284937.6903 | 1320.0009 | 5 | 37 | 3.132836 | -6.520122 | 2.522751 | 2.390411 | 10.66439 | 8.43915
2018-02-10 20:48 | 284998.2454 | 1380.556 | 5 | 37 | 2.999987 | -6.520172 | 2.522751 | 2.500066 | 10.66439 | 8.77633
2018-02-10 20:50 | 285118.3 | 120.0008 | 6 | 37 | 3.638117 | 0 | 2.522751 | 2.500066 | 10.66439 | 8.77633
2018-02-10 20:52 | 285238.3 | 240.0008 | 6 | 37 | 3.664202 | 0 | 2.522751 | 2.500066 | 10.66439 | 8.77633
2018-02-10 20:53 | 285298.3 | 300.0015 | 6 | 37 | 3.671524 | 0 | 2.522751 | 2.500066 | 10.66439 | 8.77633
2018-02-10 20:53 | 285298.3 | 0.0026 | 7 | 38 | 3.671367 | 0 | 0 | 0 | 0 | 0
2018-02-10 20:55 | 285418.4 | 120.0001 | 2 | 38 | 4.018847 | 4.89019 | 0.1623021 | 0 | 0.6455463 | 0
2018-02-10 20:57 | 285538.4 | 240.0002 | 2 | 38 | 4.068126 | 4.890162 | 0.32528 | 0 | 1.304865 | 0
2018-02-10 20:59 | 285658.4 | 360.0002 | 2 | 38 | 4.100734 | 4.89015 | 0.4882614 | 0 | 1.970705 | 0
2018-02-10 21:01 | 285778.4 | 480.0009 | 2 | 38 | 4.128869 | 4.890171 | 0.6512432 | 0 | 2.641326 | 0
2018-02-10 21:03 | 285898.4 | 600.0002 | 2 | 38 | 4.15964 | 4.890167 | 0.8142211 | 0 | 3.316696 | 0
2018-02-10 21:05 | 286018.4 | 720.0002 | 2 | 38 | 4.195374 | 4.89016 | 0.977199 | 0 | 3.997447 | 0
2018-02-10 21:07 | 286138.4 | 840.001 | 2 | 38 | 4.200345 | 4.289846 | 1.131103 | 0 | 4.643844 | 0
2018-02-10 21:09 | 286258.4 | 960.0002 | 2 | 38 | 4.200314 | 3.663607 | 1.263559 | 0 | 5.200202 | 0
2018-02-10 21:10 | 286341.2 | 1042.812 | 2 | 38 | 4.200271 | 3.259998 | 1.343143 | 0 | 5.53448 | 0
2018-02-10 21:12 | 286461.2 | 120.0001 | 3 | 38 | 4.236898 | 3.260172 | 1.45136 | 0 | 5.990859 | 0
2018-02-10 21:14 | 286581.2 | 240.0009 | 3 | 38 | 4.279666 | 3.260138 | 1.560016 | 0 | 6.453518 | 0
2018-02-10 21:16 | 286701.2 | 360.0001 | 3 | 38 | 4.325534 | 3.26012 | 1.668664 | 0 | 6.920962 | 0
2018-02-10 21:18 | 286821.2 | 480.0001 | 3 | 38 | 4.37397 | 3.260147 | 1.777305 | 0 | 7.3935 | 0
2018-02-10 21:20 | 286941.2 | 600.0001 | 3 | 38 | 4.400352 | 2.904234 | 1.882904 | 0 | 7.857416 | 0
2018-02-10 21:22 | 287061.2 | 720.0001 | 3 | 38 | 4.400324 | 2.365967 | 1.9703 | 0 | 8.241982 | 0
2018-02-10 21:24 | 287181.2 | 840.0009 | 3 | 38 | 4.400236 | 1.945108 | 2.041853 | 0 | 8.556837 | 0
2018-02-10 21:26 | 287301.2 | 960.0001 | 3 | 38 | 4.400174 | 1.612717 | 2.10094 | 0 | 8.816831 | 0
2018-02-10 21:28 | 287421.2 | 1080.0001 | 3 | 38 | 4.400218 | 1.351107 | 2.150181 | 0 | 9.033504 | 0
2018-02-10 21:30 | 287541.2 | 1200.0009 | 3 | 38 | 4.400137 | 1.138386 | 2.191564 | 0 | 9.215596 | 0
2018-02-10 21:32 | 287661.2 | 1320.0009 | 3 | 38 | 4.400209 | 0.9712143 | 2.22663 | 0 | 9.369896 | 0
2018-02-10 21:34 | 287781.2 | 1440.0009 | 3 | 38 | 4.400153 | 0.8329449 | 2.256589 | 0 | 9.501719 | 0
2018-02-10 21:36 | 287901.2 | 1560.0009 | 3 | 38 | 4.400145 | 0.7197056 | 2.282391 | 0 | 9.61525 | 0
2018-02-10 21:38 | 288021.2 | 1680.0009 | 3 | 38 | 4.400074 | 0.6252708 | 2.304767 | 0 | 9.713709 | 0
2018-02-10 21:40 | 288141.2 | 1800.0009 | 3 | 38 | 4.40001 | 0.5465374 | 2.324297 | 0 | 9.799642 | 0
2018-02-10 21:42 | 288261.2 | 1920.0009 | 3 | 38 | 4.40012 | 0.4836712 | 2.341451 | 0 | 9.875124 | 0
2018-02-10 21:44 | 288381.2 | 2040.0009 | 3 | 38 | 4.400016 | 0.4268742 | 2.35661 | 0 | 9.941821 | 0
2018-02-10 21:46 | 288501.2 | 2160.0001 | 3 | 38 | 4.400071 | 0.3823662 | 2.370083 | 0 | 10.00111 | 0
2018-02-10 21:48 | 288621.2 | 2280.0002 | 3 | 38 | 4.400086 | 0.3424835 | 2.38212 | 0 | 10.05407 | 0
2018-02-10 21:50 | 288741.2 | 2400.0008 | 3 | 38 | 4.399999 | 0.3074646 | 2.392929 | 0 | 10.10163 | 0
2018-02-10 21:52 | 288861.2 | 2520.0001 | 3 | 38 | 4.399997 | 0.2780228 | 2.402689 | 0 | 10.14457 | 0
2018-02-10 21:54 | 288981.2 | 2640.0001 | 3 | 38 | 4.400052 | 0.2532845 | 2.411538 | 0 | 10.18351 | 0
2018-02-10 21:56 | 289101.2 | 2760.0009 | 3 | 38 | 4.400054 | 0.231842 | 2.4196 | 0 | 10.21898 | 0
2018-02-10 21:58 | 289221.2 | 2880.0009 | 3 | 38 | 4.400066 | 0.2122021 | 2.426979 | 0 | 10.25145 | 0
2018-02-10 22:00 | 289341.2 | 3000.0009 | 3 | 38 | 4.399987 | 0.1944942 | 2.433749 | 0 | 10.28124 | 0
2018-02-10 22:02 | 289461.2 | 3120.0001 | 3 | 38 | 4.400026 | 0.1801186 | 2.440008 | 0 | 10.30878 | 0
2018-02-10 22:04 | 289581.2 | 3240.0009 | 3 | 38 | 4.400025 | 0.1673985 | 2.445803 | 0 | 10.33427 | 0
2018-02-10 22:06 | 289701.2 | 3360.0009 | 3 | 38 | 4.399944 | 0.1549034 | 2.451183 | 0 | 10.35794 | 0
2018-02-10 22:08 | 289821.2 | 3480.0001 | 3 | 38 | 4.400004 | 0.1454468 | 2.45621 | 0 | 10.38006 | 0
2018-02-10 22:10 | 289941.2 | 3600.0001 | 3 | 38 | 4.400015 | 0.1361713 | 2.460916 | 0 | 10.40077 | 0
2018-02-10 22:12 | 290061.2 | 3720.0001 | 3 | 38 | 4.400004 | 0.1288166 | 2.465329 | 0 | 10.42019 | 0
2018-02-10 22:14 | 290181.2 | 3840.0001 | 3 | 38 | 4.400069 | 0.1227245 | 2.469489 | 0 | 10.43849 | 0
2018-02-10 22:16 | 290301.2 | 3960.0001 | 3 | 38 | 4.400015 | 0.1143112 | 2.47341 | 0 | 10.45575 | 0
2018-02-10 22:18 | 290421.2 | 4080.0009 | 3 | 38 | 4.399971 | 0.1081295 | 2.477117 | 0 | 10.47206 | 0
2018-02-10 22:20 | 290541.2 | 4200.0001 | 3 | 38 | 4.400017 | 0.1030979 | 2.48064 | 0 | 10.48756 | 0
2018-02-10 22:22 | 290661.2 | 4320.0001 | 3 | 38 | 4.399964 | 0.09742165 | 2.48401 | 0 | 10.50238 | 0
2018-02-10 22:24 | 290781.2 | 4440.0001 | 3 | 38 | 4.400062 | 0.09554863 | 2.487218 | 0 | 10.5165 | 0
2018-02-10 22:26 | 290901.2 | 4560.0001 | 3 | 38 | 4.399978 | 0.09023476 | 2.490292 | 0 | 10.53003 | 0
2018-02-10 22:28 | 291021.2 | 4680.0001 | 3 | 38 | 4.399979 | 0.08653831 | 2.493247 | 0 | 10.54303 | 0
2018-02-10 22:30 | 291141.2 | 4800.0009 | 3 | 38 | 4.399969 | 0.08223343 | 2.496083 | 0 | 10.55551 | 0
2018-02-10 22:31 | 291212.5 | 4871.2824 | 3 | 38 | 4.400012 | 0.08149719 | 2.497721 | 0 | 10.56272 | 0
2018-02-10 22:33 | 291332.5 | 120.0008 | 4 | 38 | 4.392804 | 0 | 2.497721 | 0 | 10.56272 | 0
2018-02-10 22:35 | 291452.5 | 240 | 4 | 38 | 4.391377 | 0 | 2.497721 | 0 | 10.56272 | 0
2018-02-10 22:36 | 291512.5 | 300.0015 | 4 | 38 | 4.390767 | 0 | 2.497721 | 0 | 10.56272 | 0
2018-02-10 22:38 | 291632.6 | 120.0009 | 5 | 38 | 3.863727 | -6.520187 | 2.497721 | 0.217285 | 10.56272 | 0.8540001
2018-02-10 22:40 | 291752.6 | 240.0001 | 5 | 38 | 3.766118 | -6.520094 | 2.497721 | 0.4345732 | 10.56272 | 1.682823
2018-02-10 22:42 | 291872.6 | 360.0001 | 5 | 38 | 3.673889 | -6.520141 | 2.497721 | 0.6518794 | 10.56272 | 2.491095
2018-02-10 22:44 | 291992.6 | 480.0001 | 5 | 38 | 3.58941 | -6.520156 | 2.497721 | 0.8691737 | 10.56272 | 3.280052
2018-02-10 22:46 | 292112.6 | 600.0001 | 5 | 38 | 3.516602 | -6.520104 | 2.497721 | 1.086481 | 10.56272 | 4.051901
2018-02-10 22:48 | 292232.6 | 720.0001 | 5 | 38 | 3.456962 | -6.520128 | 2.497721 | 1.303782 | 10.56272 | 4.809363
2018-02-10 22:50 | 292352.6 | 840.0001 | 5 | 38 | 3.40745 | -6.520116 | 2.497721 | 1.521095 | 10.56272 | 5.555094
2018-02-10 22:52 | 292472.6 | 960.0001 | 5 | 38 | 3.36322 | -6.520151 | 2.497721 | 1.738386 | 10.56272 | 6.29065
2018-02-10 22:54 | 292592.6 | 1080.0001 | 5 | 38 | 3.315588 | -6.520113 | 2.497721 | 1.955689 | 10.56272 | 7.016508
2018-02-10 22:56 | 292712.6 | 1200.0009 | 5 | 38 | 3.245246 | -6.520158 | 2.497721 | 2.173001 | 10.56272 | 7.730049
2018-02-10 22:58 | 292832.6 | 1320.0009 | 5 | 38 | 3.108161 | -6.52012 | 2.497721 | 2.390304 | 10.56272 | 8.422375
2018-02-10 22:59 | 292878.3 | 1365.6752 | 5 | 38 | 2.999989 | -6.520123 | 2.497721 | 2.473013 | 10.56272 | 8.675452
2018-02-10 23:01 | 292998.4 | 120.0008 | 6 | 38 | 3.640479 | 0 | 2.497721 | 2.473013 | 10.56272 | 8.675452
2018-02-10 23:03 | 293118.4 | 240.0008 | 6 | 38 | 3.666244 | 0 | 2.497721 | 2.473013 | 10.56272 | 8.675452
2018-02-10 23:04 | 293178.4 | 300.0022 | 6 | 38 | 3.673341 | 0 | 2.497721 | 2.473013 | 10.56272 | 8.675452
2018-02-10 23:04 | 293178.3 | 0.0026 | 7 | 39 | 3.673281 | 0 | 0 | 0 | 0 | 0
2018-02-10 23:06 | 293298.4 | 120.001 | 2 | 39 | 4.023253 | 4.890121 | 0.1622707 | 0 | 0.6460307 | 0
2018-02-10 23:08 | 293418.4 | 240.0002 | 2 | 39 | 4.072544 | 4.890163 | 0.3252202 | 0 | 1.305966 | 0
2018-02-10 23:10 | 293538.4 | 360.0003 | 2 | 39 | 4.104961 | 4.890175 | 0.4881874 | 0 | 1.972443 | 0
2018-02-10 23:12 | 293658.4 | 480.001 | 2 | 39 | 4.133635 | 4.890184 | 0.6511622 | 0 | 2.643766 | 0
2018-02-10 23:14 | 293778.4 | 600.0002 | 2 | 39 | 4.165035 | 4.890034 | 0.8141415 | 0 | 3.319969 | 0
2018-02-10 23:16 | 293898.4 | 720.001 | 2 | 39 | 4.200382 | 4.859781 | 0.9771063 | 0 | 4.001619 | 0
2018-02-10 23:18 | 294018.4 | 840.0003 | 2 | 39 | 4.200358 | 4.19252 | 1.127638 | 0 | 4.633904 | 0
2018-02-10 23:20 | 294138.4 | 960.001 | 2 | 39 | 4.20034 | 3.574018 | 1.256945 | 0 | 5.177036 | 0
2018-02-10 23:21 | 294203.3 | 1024.9033 | 2 | 39 | 4.200318 | 3.259985 | 1.318516 | 0 | 5.435656 | 0
2018-02-10 23:23 | 294323.4 | 120.0001 | 3 | 39 | 4.237272 | 3.260078 | 1.426734 | 0 | 5.892058 | 0
2018-02-10 23:25 | 294443.4 | 240.0001 | 3 | 39 | 4.28043 | 3.260166 | 1.535392 | 0 | 6.354781 | 0
2018-02-10 23:27 | 294563.4 | 360.0002 | 3 | 39 | 4.326779 | 3.259792 | 1.644046 | 0 | 6.82236 | 0
2018-02-10 23:29 | 294683.4 | 480.0009 | 3 | 39 | 4.375729 | 3.259954 | 1.752704 | 0 | 7.295137 | 0
2018-02-10 23:31 | 294803.4 | 600.0009 | 3 | 39 | 4.400347 | 2.878988 | 1.857817 | 0 | 7.757013 | 0
2018-02-10 23:33 | 294923.4 | 720.0001 | 3 | 39 | 4.400317 | 2.345203 | 1.944467 | 0 | 8.138302 | 0
2018-02-10 23:35 | 295043.4 | 840.0001 | 3 | 39 | 4.400301 | 1.929737 | 2.0154 | 0 | 8.450427 | 0
2018-02-10 23:37 | 295163.4 | 960.0009 | 3 | 39 | 4.400253 | 1.600655 | 2.073998 | 0 | 8.708275 | 0
2018-02-10 23:39 | 295283.4 | 1080.0001 | 3 | 39 | 4.400207 | 1.338842 | 2.122831 | 0 | 8.92315 | 0
2018-02-10 23:41 | 295403.4 | 1200.0009 | 3 | 39 | 4.400176 | 1.130949 | 2.163889 | 0 | 9.103813 | 0
2018-02-10 23:43 | 295523.4 | 1320.0002 | 3 | 39 | 4.400176 | 0.9627247 | 2.198699 | 0 | 9.256988 | 0
2018-02-10 23:45 | 295643.4 | 1440.0009 | 3 | 39 | 4.400096 | 0.8253918 | 2.228447 | 0 | 9.387882 | 0
2018-02-10 23:47 | 295763.4 | 1560.0002 | 3 | 39 | 4.400242 | 0.7165623 | 2.254071 | 0 | 9.500631 | 0
2018-02-10 23:49 | 295883.4 | 1680.0002 | 3 | 39 | 4.40013 | 0.6226196 | 2.276294 | 0 | 9.598413 | 0
2018-02-10 23:51 | 296003.4 | 1800.0001 | 3 | 39 | 4.400114 | 0.5453796 | 2.295711 | 0 | 9.683852 | 0
2018-02-10 23:53 | 296123.4 | 1920.0009 | 3 | 39 | 4.400084 | 0.4804707 | 2.31277 | 0 | 9.758911 | 0
2018-02-10 23:55 | 296243.4 | 2040.0001 | 3 | 39 | 4.400005 | 0.4250679 | 2.327846 | 0 | 9.825248 | 0
2018-02-10 23:57 | 296363.4 | 2160.0009 | 3 | 39 | 4.40012 | 0.3807354 | 2.341268 | 0 | 9.884307 | 0
2018-02-10 23:59 | 296483.4 | 2280.0001 | 3 | 39 | 4.399988 | 0.3392849 | 2.353249 | 0 | 9.937024 | 0
2018-02-11 00:01 | 296603.4 | 2400.0001 | 3 | 39 | 4.400046 | 0.3070507 | 2.364016 | 0 | 9.984396 | 0
2018-02-11 00:03 | 296723.4 | 2520.0001 | 3 | 39 | 4.400023 | 0.2765026 | 2.373761 | 0 | 10.02728 | 0
2018-02-11 00:05 | 296843.4 | 2640.0009 | 3 | 39 | 4.40009 | 0.2538948 | 2.382592 | 0 | 10.06613 | 0
2018-02-11 00:07 | 296963.4 | 2760.0009 | 3 | 39 | 4.400051 | 0.2312965 | 2.390651 | 0 | 10.10159 | 0
2018-02-11 00:09 | 297083.4 | 2880.0001 | 3 | 39 | 4.400029 | 0.2114487 | 2.398021 | 0 | 10.13402 | 0
2018-02-11 00:11 | 297203.4 | 3000.0009 | 3 | 39 | 4.399973 | 0.1946068 | 2.404795 | 0 | 10.16383 | 0
2018-02-11 00:13 | 297323.4 | 3120.0009 | 3 | 39 | 4.399962 | 0.1797371 | 2.411039 | 0 | 10.1913 | 0
2018-02-11 00:15 | 297443.4 | 3240.0001 | 3 | 39 | 4.400098 | 0.1693077 | 2.41684 | 0 | 10.21682 | 0
2018-02-11 00:17 | 297563.4 | 3360.0001 | 3 | 39 | 4.400063 | 0.1570778 | 2.422248 | 0 | 10.24062 | 0
2018-02-11 00:19 | 297683.4 | 3480.0001 | 3 | 39 | 4.399938 | 0.1444073 | 2.427288 | 0 | 10.2628 | 0
2018-02-11 00:21 | 297803.4 | 3600.0009 | 3 | 39 | 4.399985 | 0.1368923 | 2.432007 | 0 | 10.28356 | 0
2018-02-11 00:23 | 297923.4 | 3720.0001 | 3 | 39 | 4.400089 | 0.1308479 | 2.436449 | 0 | 10.3031 | 0
2018-02-11 00:25 | 298043.4 | 3840.0001 | 3 | 39 | 4.400067 | 0.1229839 | 2.440632 | 0 | 10.32151 | 0
2018-02-11 00:27 | 298163.4 | 3960.0009 | 3 | 39 | 4.400025 | 0.1157913 | 2.444589 | 0 | 10.33892 | 0
2018-02-11 00:29 | 298283.4 | 4080.0009 | 3 | 39 | 4.399981 | 0.1087341 | 2.448344 | 0 | 10.35544 | 0
2018-02-11 00:31 | 298403.4 | 4200.0001 | 3 | 39 | 4.399992 | 0.1037483 | 2.451896 | 0 | 10.37107 | 0
2018-02-11 00:33 | 298523.4 | 4320.0009 | 3 | 39 | 4.400057 | 0.1006126 | 2.455297 | 0 | 10.38604 | 0
2018-02-11 00:35 | 298643.4 | 4440.0002 | 3 | 39 | 4.399949 | 0.094347 | 2.458541 | 0 | 10.40031 | 0
2018-02-11 00:37 | 298763.4 | 4560.0001 | 3 | 39 | 4.399985 | 0.09110451 | 2.461644 | 0 | 10.41396 | 0
2018-02-11 00:39 | 298883.4 | 4680.0009 | 3 | 39 | 4.400011 | 0.087883 | 2.464623 | 0 | 10.42707 | 0
2018-02-11 00:41 | 299003.4 | 4800.0009 | 3 | 39 | 4.400055 | 0.08541679 | 2.467495 | 0 | 10.43971 | 0
2018-02-11 00:43 | 299091.3 | 4887.8976 | 3 | 39 | 4.400002 | 0.08149338 | 2.469534 | 0 | 10.44868 | 0
2018-02-11 00:45 | 299211.3 | 120 | 4 | 39 | 4.392725 | 0 | 2.469534 | 0 | 10.44868 | 0
2018-02-11 00:47 | 299331.3 | 240.0001 | 4 | 39 | 4.391255 | 0 | 2.469534 | 0 | 10.44868 | 0
2018-02-11 00:48 | 299391.3 | 300.0015 | 4 | 39 | 4.390634 | 0 | 2.469534 | 0 | 10.44868 | 0
2018-02-11 00:50 | 299511.3864 | 120.0009 | 5 | 39 | 3.859447 | -6.520156 | 2.469534 | 0.2172845 | 10.44868 | 0.8531939
2018-02-11 00:52 | 299631.3856 | 240.0001 | 5 | 39 | 3.761323 | -6.520162 | 2.469534 | 0.4345719 | 10.44868 | 1.681028
2018-02-11 00:54 | 299751.3864 | 360.0009 | 5 | 39 | 3.668507 | -6.519936 | 2.469534 | 0.6518708 | 10.44868 | 2.488161
2018-02-11 00:56 | 299871.3856 | 480.0001 | 5 | 39 | 3.583665 | -6.519855 | 2.469534 | 0.8691568 | 10.44868 | 3.275874
2018-02-11 00:58 | 299991.3864 | 600.0009 | 5 | 39 | 3.51069 | -6.52004 | 2.469534 | 1.08645 | 10.44868 | 4.046399
2018-02-11 01:00 | 300111.3856 | 720.0001 | 5 | 39 | 3.451154 | -6.51985 | 2.469534 | 1.303737 | 10.44868 | 4.802533
2018-02-11 01:02 | 300231.3864 | 840.0009 | 5 | 39 | 3.40153 | -6.5202 | 2.469534 | 1.521034 | 10.44868 | 5.546939
2018-02-11 01:04 | 300351.3856 | 960.0001 | 5 | 39 | 3.356757 | -6.520116 | 2.469534 | 1.738323 | 10.44868 | 6.28115
2018-02-11 01:06 | 300471.3856 | 1080.0001 | 5 | 39 | 3.307448 | -6.520158 | 2.469534 | 1.955615 | 10.44868 | 7.005419
2018-02-11 01:08 | 300591.3856 | 1200.0001 | 5 | 39 | 3.23253 | -6.520139 | 2.469534 | 2.172904 | 10.44868 | 7.716704
2018-02-11 01:10 | 300711.3856 | 1320.0001 | 5 | 39 | 3.078122 | -6.520151 | 2.469534 | 2.390195 | 10.44868 | 8.404853
2018-02-11 01:10 | 300741.0287 | 1349.6432 | 5 | 39 | 2.999982 | -6.520139 | 2.469534 | 2.443874 | 10.44868 | 8.568151
2018-02-11 01:12 | 300861.1 | 120.0007 | 6 | 39 | 3.643013 | 0 | 2.469534 | 2.443874 | 10.44868 | 8.568151
2018-02-11 01:14 | 300981.1 | 240.0015 | 6 | 39 | 3.668146 | 0 | 2.469534 | 2.443874 | 10.44868 | 8.568151
2018-02-11 01:15 | 301041.1 | 300.0014 | 6 | 39 | 3.674935 | 0 | 2.469534 | 2.443874 | 10.44868 | 8.568151
2018-02-11 01:15 | 301041.1 | 0.0025 | 7 | 40 | 3.675072 | 0 | 0 | 0 | 0 | 0
2018-02-11 01:17 | 301161.1 | 120.0001 | 2 | 40 | 4.027548 | 4.890173 | 0.1622938 | 0 | 0.6467021 | 0
2018-02-11 01:19 | 301281.1 | 240.0009 | 2 | 40 | 4.076854 | 4.890146 | 0.3252706 | 0 | 1.307461 | 0
2018-02-11 01:21 | 301401.1 | 360.0009 | 2 | 40 | 4.109186 | 4.890131 | 0.4882362 | 0 | 1.974625 | 0
2018-02-11 01:23 | 301521.1 | 480.0009 | 2 | 40 | 4.138529 | 4.890123 | 0.6511903 | 0 | 2.646601 | 0
2018-02-11 01:25 | 301641.1 | 600.0001 | 2 | 40 | 4.170753 | 4.889875 | 0.814145 | 0 | 3.323565 | 0
2018-02-11 01:27 | 301761.1 | 720.0002 | 2 | 40 | 4.200327 | 4.736858 | 0.9765769 | 0 | 4.003864 | 0
2018-02-11 01:29 | 301881.1 | 840.0002 | 2 | 40 | 4.200314 | 4.091173 | 1.123562 | 0 | 4.621249 | 0
2018-02-11 01:31 | 302001.1 | 960.0002 | 2 | 40 | 4.20031 | 3.481533 | 1.249647 | 0 | 5.15085 | 0
2018-02-11 01:32 | 302047.4 | 1006.2288 | 2 | 40 | 4.200316 | 3.259954 | 1.292919 | 0 | 5.332604 | 0
2018-02-11 01:34 | 302167.4 | 120 | 3 | 40 | 4.237571 | 3.26017 | 1.401133 | 0 | 5.789001 | 0
2018-02-11 01:36 | 302287.4 | 240 | 3 | 40 | 4.281164 | 3.260183 | 1.509778 | 0 | 6.251728 | 0
2018-02-11 01:38 | 302407.4 | 360 | 3 | 40 | 4.327994 | 3.260172 | 1.618431 | 0 | 6.719408 | 0
2018-02-11 01:40 | 302527.4 | 480 | 3 | 40 | 4.377444 | 3.260145 | 1.727078 | 0 | 7.192295 | 0
2018-02-11 01:42 | 302647.4 | 600 | 3 | 40 | 4.400329 | 2.855089 | 1.831676 | 0 | 7.652003 | 0
2018-02-11 01:44 | 302767.4 | 720 | 3 | 40 | 4.400334 | 2.328077 | 1.917663 | 0 | 8.030371 | 0
2018-02-11 01:46 | 302887.4 | 840 | 3 | 40 | 4.400285 | 1.914814 | 1.988087 | 0 | 8.340258 | 0
2018-02-11 01:48 | 303007.4 | 960.0008 | 3 | 40 | 4.400244 | 1.590307 | 2.046284 | 0 | 8.596341 | 0
2018-02-11 01:50 | 303127.4 | 1080 | 3 | 40 | 4.400156 | 1.329851 | 2.094794 | 0 | 8.809795 | 0
2018-02-11 01:52 | 303247.4 | 1200.0008 | 3 | 40 | 4.400218 | 1.123728 | 2.135556 | 0 | 8.989158 | 0
2018-02-11 01:54 | 303367.4 | 1320 | 3 | 40 | 4.400195 | 0.9561462 | 2.170118 | 0 | 9.141238 | 0
2018-02-11 01:56 | 303487.4 | 1440 | 3 | 40 | 4.40019 | 0.8213902 | 2.199637 | 0 | 9.271123 | 0
2018-02-11 01:58 | 303607.4 | 1560 | 3 | 40 | 4.400061 | 0.7077389 | 2.225056 | 0 | 9.38297 | 0
2018-02-11 02:00 | 303727.4 | 1680 | 3 | 40 | 4.400178 | 0.6183929 | 2.24712 | 0 | 9.480057 | 0
2018-02-11 02:02 | 303847.4 | 1800.0008 | 3 | 40 | 4.400127 | 0.5414448 | 2.266395 | 0 | 9.56487 | 0
2018-02-11 02:04 | 303967.4 | 1920 | 3 | 40 | 4.40006 | 0.4763851 | 2.283324 | 0 | 9.639359 | 0
2018-02-11 02:06 | 304087.4 | 2040 | 3 | 40 | 4.400061 | 0.4232235 | 2.298298 | 0 | 9.705243 | 0
2018-02-11 02:08 | 304207.4 | 2160 | 3 | 40 | 4.400053 | 0.3767586 | 2.311622 | 0 | 9.763871 | 0
2018-02-11 02:10 | 304327.4 | 2280.0008 | 3 | 40 | 4.400023 | 0.3376026 | 2.323539 | 0 | 9.816303 | 0
2018-02-11 02:12 | 304447.4 | 2400 | 3 | 40 | 4.400022 | 0.3044395 | 2.334237 | 0 | 9.863377 | 0
2018-02-11 02:14 | 304567.4 | 2520.0008 | 3 | 40 | 4.40009 | 0.2771378 | 2.34389 | 0 | 9.905851 | 0
2018-02-11 02:16 | 304687.4 | 2640 | 3 | 40 | 4.399909 | 0.2486744 | 2.352652 | 0 | 9.944406 | 0
2018-02-11 02:18 | 304807.4 | 2760.0008 | 3 | 40 | 4.400076 | 0.2296906 | 2.360644 | 0 | 9.979571 | 0
2018-02-11 02:20 | 304927.4 | 2880.0008 | 3 | 40 | 4.400004 | 0.2104969 | 2.367971 | 0 | 10.01181 | 0
2018-02-11 02:22 | 305047.4 | 3000.0008 | 3 | 40 | 4.400032 | 0.1946201 | 2.374715 | 0 | 10.04148 | 0
2018-02-11 02:24 | 305167.4 | 3120.0008 | 3 | 40 | 4.400007 | 0.1794758 | 2.380948 | 0 | 10.06891 | 0
2018-02-11 02:26 | 305287.4 | 3240 | 3 | 40 | 4.399944 | 0.1658421 | 2.386726 | 0 | 10.09433 | 0
2018-02-11 02:28 | 305407.4 | 3360.0008 | 3 | 40 | 4.400047 | 0.1570911 | 2.392115 | 0 | 10.11804 | 0
2018-02-11 02:30 | 305527.4 | 3480.0008 | 3 | 40 | 4.400028 | 0.1465111 | 2.397162 | 0 | 10.14025 | 0
2018-02-11 02:32 | 305647.4 | 3600.0008 | 3 | 40 | 4.400012 | 0.1376266 | 2.401889 | 0 | 10.16105 | 0
2018-02-11 02:34 | 305767.4 | 3720.0008 | 3 | 40 | 4.400009 | 0.1294765 | 2.406336 | 0 | 10.18061 | 0
2018-02-11 02:36 | 305887.4 | 3840 | 3 | 40 | 4.40003 | 0.1227818 | 2.410536 | 0 | 10.19909 | 0
2018-02-11 02:38 | 306007.4 | 3960 | 3 | 40 | 4.400016 | 0.1163273 | 2.414514 | 0 | 10.2166 | 0
2018-02-11 02:40 | 306127.4 | 4080.0008 | 3 | 40 | 4.400029 | 0.1105156 | 2.418285 | 0 | 10.23319 | 0
2018-02-11 02:42 | 306247.4 | 4200.0008 | 3 | 40 | 4.399932 | 0.1040497 | 2.421879 | 0 | 10.249 | 0
2018-02-11 02:44 | 306367.4 | 4320 | 3 | 40 | 4.399996 | 0.1008263 | 2.425303 | 0 | 10.26407 | 0
2018-02-11 02:46 | 306487.4 | 4440 | 3 | 40 | 4.400055 | 0.09702492 | 2.428587 | 0 | 10.27852 | 0
2018-02-11 02:48 | 306607.4 | 4560.0005 | 3 | 40 | 4.400034 | 0.09215355 | 2.431729 | 0 | 10.29235 | 0
2018-02-11 02:50 | 306727.4 | 4680.0008 | 3 | 40 | 4.400005 | 0.08875465 | 2.434747 | 0 | 10.30562 | 0
2018-02-11 02:52 | 306847.4 | 4800.0008 | 3 | 40 | 4.400033 | 0.08665657 | 2.437645 | 0 | 10.31837 | 0
2018-02-11 02:54 | 306967.4 | 4920 | 3 | 40 | 4.399971 | 0.08202171 | 2.440449 | 0 | 10.33072 | 0
2018-02-11 02:55 | 306997.6 | 4950.1879 | 3 | 40 | 4.400019 | 0.08148956 | 2.441144 | 0 | 10.33377 | 0
2018-02-11 02:57 | 307117.6 | 120.0001 | 4 | 40 | 4.392648 | 0 | 2.441144 | 0 | 10.33377 | 0
2018-02-11 02:59 | 307237.6 | 240.0009 | 4 | 40 | 4.391182 | 0 | 2.441144 | 0 | 10.33377 | 0
2018-02-11 03:00 | 307297.6 | 300.0023 | 4 | 40 | 4.390521 | 0 | 2.441144 | 0 | 10.33377 | 0
2018-02-11 03:02 | 307417.7 | 120.0001 | 5 | 40 | 3.855397 | -6.519858 | 2.441144 | 0.2173017 | 10.33377 | 0.8525168
2018-02-11 03:04 | 307537.7 | 240.0001 | 5 | 40 | 3.756404 | -6.519898 | 2.441144 | 0.4346007 | 10.33377 | 1.679417
2018-02-11 03:06 | 307657.7 | 360.0001 | 5 | 40 | 3.66301 | -6.519793 | 2.441144 | 0.6518943 | 10.33377 | 2.485404
2018-02-11 03:08 | 307777.7 | 480.0009 | 5 | 40 | 3.577509 | -6.51993 | 2.441144 | 0.8692004 | 10.33377 | 3.271928
2018-02-11 03:10 | 307897.7 | 600.0009 | 5 | 40 | 3.504303 | -6.519833 | 2.441144 | 1.086504 | 10.33377 | 4.041112
2018-02-11 03:12 | 308017.7 | 720.0009 | 5 | 40 | 3.444838 | -6.520191 | 2.441144 | 1.303804 | 10.33377 | 4.795908
2018-02-11 03:14 | 308137.7 | 840.0009 | 5 | 40 | 3.395244 | -6.519826 | 2.441144 | 1.521104 | 10.33377 | 5.538962
2018-02-11 03:16 | 308257.7 | 960.0001 | 5 | 40 | 3.35021 | -6.519839 | 2.441144 | 1.73841 | 10.33377 | 6.271851
2018-02-11 03:18 | 308377.7 | 1080.0001 | 5 | 40 | 3.29885 | -6.520107 | 2.441144 | 1.955714 | 10.33377 | 6.99457
2018-02-11 03:20 | 308497.7 | 1200.0009 | 5 | 40 | 3.218045 | -6.52021 | 2.441144 | 2.17302 | 10.33377 | 7.703506
2018-02-11 03:22 | 308617.7 | 1320.0001 | 5 | 40 | 3.039742 | -6.519854 | 2.441144 | 2.390322 | 10.33377 | 8.386766
2018-02-11 03:22 | 308631.1 | 1333.3808 | 5 | 40 | 2.999988 | -6.520181 | 2.441144 | 2.414553 | 10.33377 | 8.45996
2018-02-11 03:24 | 308751.1 | 120.0001 | 6 | 40 | 3.645311 | 0 | 2.441144 | 2.414553 | 10.33377 | 8.45996
2018-02-11 03:26 | 308871.1 | 240.0001 | 6 | 40 | 3.669757 | 0 | 2.441144 | 2.414553 | 10.33377 | 8.45996
2018-02-11 03:27 | 308931.1 | 300.0023 | 6 | 40 | 3.67626 | 0 | 2.441144 | 2.414553 | 10.33377 | 8.45996
2018-02-11 03:27 | 308931.1 | 0.0025 | 7 | 41 | 3.67635 | 0 | 0 | 0 | 0 | 0
2018-02-11 03:29 | 309051.2 | 120.0001 | 2 | 41 | 4.032122 | 4.890139 | 0.1623098 | 2.07e-10 | 0.6473911 | 7.6e-10
2018-02-11 03:31 | 309171.2 | 240.0001 | 2 | 41 | 4.081475 | 4.89016 | 0.325295 | 2.07e-10 | 1.308941 | 7.6e-10
2018-02-11 03:33 | 309291.2 | 360.0001 | 2 | 41 | 4.113794 | 4.890184 | 0.488281 | 2.07e-10 | 1.976925 | 7.6e-10
2018-02-11 03:35 | 309411.2 | 480.0001 | 2 | 41 | 4.143816 | 4.890184 | 0.6512694 | 2.07e-10 | 2.64985 | 7.6e-10
2018-02-11 03:37 | 309531.2 | 600.001 | 2 | 41 | 4.176819 | 4.890072 | 0.8142535 | 2.07e-10 | 3.327866 | 7.6e-10
2018-02-11 03:39 | 309651.2 | 720.0001 | 2 | 41 | 4.200312 | 4.622375 | 0.9754902 | 2.07e-10 | 4.003894 | 7.6e-10
2018-02-11 03:41 | 309771.2 | 840.001 | 2 | 41 | 4.200344 | 3.987659 | 1.118899 | 2.07e-10 | 4.606264 | 7.6e-10
2018-02-11 03:43 | 309891.2 | 960.0001 | 2 | 41 | 4.200284 | 3.385662 | 1.241675 | 2.07e-10 | 5.121963 | 7.6e-10
2018-02-11 03:43 | 309918 | 986.7808 | 2 | 41 | 4.20033 | 3.259985 | 1.266395 | 2.07e-10 | 5.225794 | 7.6e-10
2018-02-11 03:45 | 310038 | 120.0009 | 3 | 41 | 4.237882 | 3.259813 | 1.374605 | 2.07e-10 | 5.682197 | 7.6e-10
2018-02-11 03:47 | 310158 | 240.0001 | 3 | 41 | 4.28196 | 3.260199 | 1.483253 | 2.07e-10 | 6.144992 | 7.6e-10
2018-02-11 03:49 | 310278 | 360.0009 | 3 | 41 | 4.329302 | 3.26016 | 1.591908 | 2.07e-10 | 6.612794 | 7.6e-10
2018-02-11 03:51 | 310398 | 480.0009 | 3 | 41 | 4.379302 | 3.25984 | 1.700565 | 2.07e-10 | 7.085898 | 7.6e-10
2018-02-11 03:53 | 310518 | 600.0018 | 3 | 41 | 4.400342 | 2.830687 | 1.804601 | 2.07e-10 | 7.543225 | 7.6e-10
2018-02-11 03:55 | 310638 | 720.0002 | 3 | 41 | 4.400294 | 2.30691 | 1.889837 | 2.07e-10 | 7.918291 | 7.6e-10
2018-02-11 03:57 | 310758 | 840.0002 | 3 | 41 | 4.400272 | 1.896652 | 1.959635 | 2.07e-10 | 8.225425 | 7.6e-10
2018-02-11 03:59 | 310878 | 960.0002 | 3 | 41 | 4.400274 | 1.575043 | 2.017299 | 2.07e-10 | 8.479162 | 7.6e-10
2018-02-11 04:01 | 310998 | 1080.0009 | 3 | 41 | 4.400283 | 1.319563 | 2.065368 | 2.07e-10 | 8.690677 | 7.6e-10
2018-02-11 04:03 | 311118 | 1200.0002 | 3 | 41 | 4.400269 | 1.114561 | 2.105787 | 2.07e-10 | 8.868534 | 7.6e-10
2018-02-11 04:05 | 311238 | 1320.0002 | 3 | 41 | 4.400138 | 0.9474659 | 2.140058 | 2.07e-10 | 9.019334 | 7.6e-10
2018-02-11 04:07 | 311358 | 1440.0009 | 3 | 41 | 4.400174 | 0.8136044 | 2.169348 | 2.07e-10 | 9.148215 | 7.6e-10
2018-02-11 04:09 | 311478 | 1560.0009 | 3 | 41 | 4.400169 | 0.7035809 | 2.194587 | 2.07e-10 | 9.259269 | 7.6e-10
2018-02-11 04:11 | 311598 | 1680.0009 | 3 | 41 | 4.400098 | 0.6122932 | 2.21648 | 2.07e-10 | 9.355602 | 7.6e-10
2018-02-11 04:13 | 311718 | 1800.0009 | 3 | 41 | 4.400154 | 0.5385723 | 2.235606 | 2.07e-10 | 9.439759 | 7.6e-10
2018-02-11 04:15 | 311838 | 1920.0009 | 3 | 41 | 4.40009 | 0.4737206 | 2.252438 | 2.07e-10 | 9.513821 | 7.6e-10
2018-02-11 04:17 | 311958 | 2040.0002 | 3 | 41 | 4.40016 | 0.4214382 | 2.26732 | 2.07e-10 | 9.579304 | 7.6e-10
2018-02-11 04:19 | 312078 | 2160.0002 | 3 | 41 | 4.400074 | 0.3751144 | 2.280554 | 2.07e-10 | 9.637535 | 7.6e-10
2018-02-11 04:21 | 312198 | 2280.001 | 3 | 41 | 4.400054 | 0.3365688 | 2.292399 | 2.07e-10 | 9.689653 | 7.6e-10
2018-02-11 04:23 | 312318 | 2400.001 | 3 | 41 | 4.400028 | 0.3030396 | 2.303053 | 2.07e-10 | 9.73653 | 7.6e-10
2018-02-11 04:25 | 312438 | 2520.0002 | 3 | 41 | 4.400086 | 0.275816 | 2.312685 | 2.07e-10 | 9.778912 | 7.6e-10
2018-02-11 04:27 | 312558 | 2640.0002 | 3 | 41 | 4.400042 | 0.2506599 | 2.321429 | 2.07e-10 | 9.817384 | 7.6e-10
2018-02-11 04:29 | 312678 | 2760.0002 | 3 | 41 | 4.400035 | 0.2289677 | 2.329404 | 2.07e-10 | 9.852475 | 7.6e-10
2018-02-11 04:31 | 312798 | 2880.0009 | 3 | 41 | 4.39999 | 0.2098846 | 2.336714 | 2.07e-10 | 9.884641 | 7.6e-10
2018-02-11 04:33 | 312918 | 3000.0002 | 3 | 41 | 4.400038 | 0.1940823 | 2.343445 | 2.07e-10 | 9.914258 | 7.6e-10
2018-02-11 04:35 | 313038 | 3120.0002 | 3 | 41 | 4.400024 | 0.1797771 | 2.349669 | 2.07e-10 | 9.941642 | 7.6e-10
2018-02-11 04:37 | 313158 | 3240.0002 | 3 | 41 | 4.399983 | 0.1668663 | 2.355437 | 2.07e-10 | 9.967022 | 7.6e-10
2018-02-11 04:39 | 313278 | 3360.0002 | 3 | 41 | 4.399966 | 0.1551857 | 2.360828 | 2.07e-10 | 9.990743 | 7.6e-10
2018-02-11 04:41 | 313398 | 3480.0002 | 3 | 41 | 4.400008 | 0.1467094 | 2.365881 | 2.07e-10 | 10.01298 | 7.6e-10
2018-02-11 04:43 | 313518 | 3600.0009 | 3 | 41 | 4.400009 | 0.1380177 | 2.37062 | 2.07e-10 | 10.03383 | 7.6e-10
2018-02-11 04:45 | 313638 | 3720.0002 | 3 | 41 | 4.399952 | 0.1291904 | 2.375077 | 2.07e-10 | 10.05344 | 7.6e-10
2018-02-11 04:47 | 313758 | 3840.0002 | 3 | 41 | 4.400136 | 0.1256714 | 2.379298 | 2.07e-10 | 10.07201 | 7.6e-10
2018-02-11 04:49 | 313878 | 3960.0002 | 3 | 41 | 4.40009 | 0.1174011 | 2.383304 | 2.07e-10 | 10.08964 | 7.6e-10
2018-02-11 04:51 | 313998 | 4080.0002 | 3 | 41 | 4.400079 | 0.1129017 | 2.387105 | 2.07e-10 | 10.10636 | 7.6e-10
2018-02-11 04:53 | 314118 | 4200.001 | 3 | 41 | 4.399939 | 0.1051159 | 2.39073 | 2.07e-10 | 10.12231 | 7.6e-10
2018-02-11 04:55 | 314238 | 4320.0009 | 3 | 41 | 4.399998 | 0.1014805 | 2.394192 | 2.07e-10 | 10.13754 | 7.6e-10
2018-02-11 04:57 | 314358 | 4440.001 | 3 | 41 | 4.399988 | 0.09735489 | 2.397506 | 2.07e-10 | 10.15212 | 7.6e-10
2018-02-11 04:59 | 314478 | 4560.0003 | 3 | 41 | 4.400033 | 0.09379768 | 2.400689 | 2.07e-10 | 10.16613 | 7.6e-10
2018-02-11 05:01 | 314598 | 4680.0003 | 3 | 41 | 4.400008 | 0.09000778 | 2.40374 | 2.07e-10 | 10.17955 | 7.6e-10
2018-02-11 05:03 | 314718 | 4800.001 | 3 | 41 | 4.399984 | 0.08624268 | 2.406682 | 2.07e-10 | 10.1925 | 7.6e-10
2018-02-11 05:05 | 314838 | 4920.001 | 3 | 41 | 4.400017 | 0.08366966 | 2.409521 | 2.07e-10 | 10.20499 | 7.6e-10
2018-02-11 05:07 | 314929.9 | 5011.8985 | 3 | 41 | 4.400016 | 0.08149719 | 2.411636 | 2.07e-10 | 10.2143 | 7.6e-10
2018-02-11 05:09 | 315049.9 | 120 | 4 | 41 | 4.392593 | 0 | 2.411636 | 2.07e-10 | 10.2143 | 7.6e-10
2018-02-11 05:11 | 315169.9 | 240 | 4 | 41 | 4.391112 | 0 | 2.411636 | 2.07e-10 | 10.2143 | 7.6e-10
2018-02-11 05:12 | 315229.9 | 300.0015 | 4 | 41 | 4.390456 | 0 | 2.411636 | 2.07e-10 | 10.2143 | 7.6e-10
2018-02-11 05:14 | 315350 | 120.0002 | 5 | 41 | 3.850329 | -6.519822 | 2.411636 | 0.2172798 | 10.2143 | 0.8514493
2018-02-11 05:16 | 315470 | 240.0002 | 5 | 41 | 3.750831 | -6.519896 | 2.411636 | 0.4345648 | 10.2143 | 1.677137
2018-02-11 05:18 | 315590 | 360.001 | 5 | 41 | 3.656801 | -6.51985 | 2.411636 | 0.6518608 | 10.2143 | 2.481862
2018-02-11 05:20 | 315710 | 480.001 | 5 | 41 | 3.570996 | -6.51986 | 2.411636 | 0.869153 | 10.2143 | 3.266947
2018-02-11 05:22 | 315830 | 600.0002 | 5 | 41 | 3.497697 | -6.519855 | 2.411636 | 1.086434 | 10.2143 | 4.034628
2018-02-11 05:24 | 315950 | 720.0002 | 5 | 41 | 3.438374 | -6.520143 | 2.411636 | 1.303726 | 10.2143 | 4.787985
2018-02-11 05:26 | 316070 | 840.001 | 5 | 41 | 3.388729 | -6.519803 | 2.411636 | 1.521033 | 10.2143 | 5.529651
2018-02-11 05:28 | 316190 | 960.001 | 5 | 41 | 3.343088 | -6.519837 | 2.411636 | 1.738331 | 10.2143 | 6.261039
2018-02-11 05:30 | 316310 | 1080.001 | 5 | 41 | 3.289409 | -6.520187 | 2.411636 | 1.955623 | 10.2143 | 6.981958
2018-02-11 05:32 | 316430 | 1200.001 | 5 | 41 | 3.202085 | -6.519835 | 2.411636 | 2.172919 | 10.2143 | 7.688236
2018-02-11 05:34 | 316546.8 | 1316.7281 | 5 | 41 | 2.99998 | -6.519826 | 2.411636 | 2.384281 | 10.2143 | 8.34787
2018-02-11 05:36 | 316666.8 | 120.0008 | 6 | 41 | 3.647784 | 0 | 2.411636 | 2.384281 | 10.2143 | 8.34787
2018-02-11 05:38 | 316786.8 | 240.0008 | 6 | 41 | 3.671413 | 0 | 2.411636 | 2.384281 | 10.2143 | 8.34787
2018-02-11 05:39 | 316846.8 | 300.0015 | 6 | 41 | 3.677557 | 0 | 2.411636 | 2.384281 | 10.2143 | 8.34787
2018-02-11 05:39 | 316846.8 | 0.0025 | 7 | 42 | 3.677533 | 0 | 0 | 0 | 0 | 0
2018-02-11 05:41 | 316966.9 | 120.0009 | 2 | 42 | 4.036533 | 4.890152 | 0.1623051 | 0 | 0.6479687 | 0
2018-02-11 05:43 | 317086.9 | 240.0009 | 2 | 42 | 4.085878 | 4.890179 | 0.3252859 | 0 | 1.310226 | 0
2018-02-11 05:45 | 317206.9 | 360.0009 | 2 | 42 | 4.11832 | 4.890184 | 0.4882606 | 0 | 1.978875 | 0
2018-02-11 05:47 | 317326.9 | 480.0001 | 2 | 42 | 4.149206 | 4.889786 | 0.6512392 | 0 | 2.652565 | 0
2018-02-11 05:49 | 317446.9 | 600.001 | 2 | 42 | 4.183187 | 4.889956 | 0.8142171 | 0 | 3.331504 | 0
2018-02-11 05:51 | 317566.9 | 720.0001 | 2 | 42 | 4.200319 | 4.511513 | 0.9735677 | 0 | 4.000193 | 0
2018-02-11 05:53 | 317686.9 | 840.001 | 2 | 42 | 4.20034 | 3.886976 | 1.113469 | 0 | 4.587821 | 0
2018-02-11 05:55 | 317806.9 | 960.0009 | 2 | 42 | 4.200245 | 3.293966 | 1.233026 | 0 | 5.089996 | 0
2018-02-11 05:55 | 317814.3 | 967.4784 | 2 | 42 | 4.200298 | 3.259979 | 1.239829 | 0 | 5.118574 | 0
2018-02-11 05:57 | 317934.3751 | 120.0009 | 3 | 42 | 4.238204 | 3.260109 | 1.348037 | 0 | 5.57498 | 0
2018-02-11 05:59 | 318054.3743 | 240.0001 | 3 | 42 | 4.282779 | 3.26016 | 1.456677 | 0 | 6.037807 | 0
2018-02-11 06:01 | 318174.3751 | 360.0009 | 3 | 42 | 4.330651 | 3.260103 | 1.565317 | 0 | 6.505661 | 0
2018-02-11 06:03 | 318294.3743 | 480.0001 | 3 | 42 | 4.381238 | 3.259802 | 1.673959 | 0 | 6.978877 | 0
2018-02-11 06:05 | 318414.3751 | 600.0009 | 3 | 42 | 4.400296 | 2.803469 | 1.777346 | 0 | 7.433434 | 0
2018-02-11 06:07 | 318534.3743 | 720.0001 | 3 | 42 | 4.400288 | 2.285458 | 1.861783 | 0 | 7.804982 | 0
2018-02-11 06:09 | 318654.3743 | 840.0001 | 3 | 42 | 4.40022 | 1.878757 | 1.930912 | 0 | 8.109169 | 0
2018-02-11 06:11 | 318774.3751 | 960.0009 | 3 | 42 | 4.400201 | 1.559612 | 1.98802 | 0 | 8.360456 | 0
2018-02-11 06:13 | 318894.3755 | 1080.0013 | 3 | 42 | 4.400134 | 1.305687 | 2.035624 | 0 | 8.569921 | 0
2018-02-11 06:15 | 319014.3743 | 1200.0001 | 3 | 42 | 4.400185 | 1.104136 | 2.075653 | 0 | 8.746056 | 0
2018-02-11 06:17 | 319134.3743 | 1320.0001 | 3 | 42 | 4.40012 | 0.9391727 | 2.109602 | 0 | 8.895439 | 0
2018-02-11 06:19 | 319254.3743 | 1440.0001 | 3 | 42 | 4.400125 | 0.8066978 | 2.138637 | 0 | 9.023197 | 0
2018-02-11 06:21 | 319374.3743 | 1560.0001 | 3 | 42 | 4.400178 | 0.6989937 | 2.163648 | 0 | 9.133246 | 0
2018-02-11 06:23 | 319494.3751 | 1680.0009 | 3 | 42 | 4.400097 | 0.6089668 | 2.185351 | 0 | 9.228743 | 0
2018-02-11 06:25 | 319614.3751 | 1800.0009 | 3 | 42 | 4.400086 | 0.5327015 | 2.204317 | 0 | 9.312193 | 0
2018-02-11 06:27 | 319734.3743 | 1920.0001 | 3 | 42 | 4.400059 | 0.4698391 | 2.221 | 0 | 9.3856 | 0
2018-02-11 06:29 | 319854.3743 | 2040.0001 | 3 | 42 | 4.399991 | 0.4162159 | 2.235759 | 0 | 9.450539 | 0
2018-02-11 06:31 | 319974.3743 | 2160.0001 | 3 | 42 | 4.400041 | 0.3727188 | 2.248903 | 0 | 9.508376 | 0
2018-02-11 06:33 | 320094.3743 | 2280.0001 | 3 | 42 | 4.399998 | 0.3337307 | 2.260674 | 0 | 9.560167 | 0
2018-02-11 06:35 | 320214.3743 | 2400.0001 | 3 | 42 | 4.400037 | 0.3020229 | 2.271267 | 0 | 9.606777 | 0
2018-02-11 06:37 | 320334.3751 | 2520.0009 | 3 | 42 | 4.400008 | 0.2732964 | 2.280849 | 0 | 9.64894 | 0
2018-02-11 06:39 | 320454.3744 | 2640.0002 | 3 | 42 | 4.400116 | 0.2503185 | 2.289553 | 0 | 9.687238 | 0
2018-02-11 06:41 | 320574.3751 | 2760.0009 | 3 | 42 | 4.399992 | 0.2276001 | 2.297499 | 0 | 9.722199 | 0
2018-02-11 06:43 | 320694.3744 | 2880.0002 | 3 | 42 | 4.400048 | 0.2097149 | 2.304793 | 0 | 9.754292 | 0
2018-02-11 06:45 | 320814.3743 | 3000.0001 | 3 | 42 | 4.400028 | 0.1937943 | 2.311511 | 0 | 9.783853 | 0
2018-02-11 06:47 | 320934.3743 | 3120.0001 | 3 | 42 | 4.399995 | 0.1795673 | 2.31772 | 0 | 9.811172 | 0
2018-02-11 06:49 | 321054.3744 | 3240.0002 | 3 | 42 | 4.399982 | 0.166172 | 2.323491 | 0 | 9.836566 | 0
2018-02-11 06:51 | 321174.3744 | 3360.0002 | 3 | 42 | 4.399982 | 0.1556587 | 2.328874 | 0 | 9.86025 | 0
2018-02-11 06:53 | 321294.3751 | 3480.0009 | 3 | 42 | 4.400055 | 0.1471272 | 2.333923 | 0 | 9.882464 | 0
2018-02-11 06:55 | 321414.3751 | 3600.0009 | 3 | 42 | 4.400031 | 0.1389713 | 2.338659 | 0 | 9.903303 | 0
2018-02-11 06:57 | 321534.3751 | 3720.0009 | 3 | 42 | 4.40005 | 0.1315517 | 2.343129 | 0 | 9.922974 | 0
2018-02-11 06:59 | 321654.3744 | 3840.0002 | 3 | 42 | 4.39993 | 0.1225376 | 2.347374 | 0 | 9.94165 | 0
2018-02-11 07:01 | 321774.3744 | 3960.0002 | 3 | 42 | 4.400063 | 0.1189137 | 2.351391 | 0 | 9.959326 | 0
2018-02-11 07:03 | 321894.3751 | 4080.0009 | 3 | 42 | 4.400106 | 0.1139545 | 2.355223 | 0 | 9.976186 | 0
2018-02-11 07:05 | 322014.3744 | 4200.0002 | 3 | 42 | 4.399977 | 0.1065998 | 2.358871 | 0 | 9.992235 | 0
2018-02-11 07:07 | 322134.3744 | 4320.0002 | 3 | 42 | 4.400094 | 0.104332 | 2.36236 | 0 | 10.00759 | 0
2018-02-11 07:09 | 322254.3751 | 4440.0009 | 3 | 42 | 4.400066 | 0.09965134 | 2.365714 | 0 | 10.02234 | 0
2018-02-11 07:11 | 322374.3751 | 4560.0009 | 3 | 42 | 4.399965 | 0.09409523 | 2.368933 | 0 | 10.03651 | 0
2018-02-11 07:13 | 322494.3751 | 4680.0009 | 3 | 42 | 4.400074 | 0.0925312 | 2.372038 | 0 | 10.05017 | 0
2018-02-11 07:15 | 322614.3751 | 4800.0009 | 3 | 42 | 4.399996 | 0.08778763 | 2.375031 | 0 | 10.06334 | 0
2018-02-11 07:17 | 322734.3751 | 4920.0009 | 3 | 42 | 4.400054 | 0.08621407 | 2.377912 | 0 | 10.07602 | 0
2018-02-11 07:18 | 322822.8614 | 5008.4872 | 3 | 42 | 4.39993 | 0.08149529 | 2.379978 | 0 | 10.08511 | 0
2018-02-11 07:20 | 322942.9 | 120.0007 | 4 | 42 | 4.392413 | 0 | 2.379978 | 0 | 10.08511 | 0
2018-02-11 07:22 | 323062.9 | 240 | 4 | 42 | 4.390834 | 0 | 2.379978 | 0 | 10.08511 | 0
2018-02-11 07:23 | 323122.9 | 300.0014 | 4 | 42 | 4.390172 | 0 | 2.379978 | 0 | 10.08511 | 0
2018-02-11 07:25 | 323243 | 120.0001 | 5 | 42 | 3.845429 | -6.520187 | 2.379978 | 0.2173061 | 10.08511 | 0.8506369
2018-02-11 07:27 | 323363 | 240.001 | 5 | 42 | 3.745222 | -6.520164 | 2.379978 | 0.4346157 | 10.08511 | 1.675277
2018-02-11 07:29 | 323483 | 360.0001 | 5 | 42 | 3.650568 | -6.519862 | 2.379978 | 0.6519209 | 10.08511 | 2.478743
2018-02-11 07:31 | 323603 | 480.0001 | 5 | 42 | 3.564188 | -6.519862 | 2.379978 | 0.8692247 | 10.08511 | 3.262441
2018-02-11 07:33 | 323723 | 600.0001 | 5 | 42 | 3.490814 | -6.519835 | 2.379978 | 1.086534 | 10.08511 | 4.028728
2018-02-11 07:35 | 323843 | 720.0001 | 5 | 42 | 3.431679 | -6.519833 | 2.379978 | 1.303837 | 10.08511 | 4.780642
2018-02-11 07:37 | 323963 | 840.001 | 5 | 42 | 3.382073 | -6.519835 | 2.379978 | 1.521143 | 10.08511 | 5.520844
2018-02-11 07:39 | 324083 | 960.0001 | 5 | 42 | 3.335744 | -6.519866 | 2.379978 | 1.738447 | 10.08511 | 6.250764
2018-02-11 07:41 | 324203 | 1080.0009 | 5 | 42 | 3.279347 | -6.519871 | 2.379978 | 1.955751 | 10.08511 | 6.969882
2018-02-11 07:43 | 324323 | 1200.001 | 5 | 42 | 3.18394 | -6.519881 | 2.379978 | 2.173055 | 10.08511 | 7.673306
2018-02-11 07:45 | 324422.4 | 1299.4592 | 5 | 42 | 2.999998 | -6.520227 | 2.379978 | 2.35316 | 10.08511 | 8.233186
2018-02-11 07:47 | 324542.5 | 120 | 6 | 42 | 3.650313 | 0 | 2.379978 | 2.35316 | 10.08511 | 8.233186
2018-02-11 07:49 | 324662.5 | 240.0008 | 6 | 42 | 3.673193 | 0 | 2.379978 | 2.35316 | 10.08511 | 8.233186
2018-02-11 07:50 | 324722.5 | 300.003 | 6 | 42 | 3.679015 | 0 | 2.379978 | 2.35316 | 10.08511 | 8.233186
2018-02-11 07:50 | 324722.5 | 0.0025 | 7 | 43 | 3.679069 | 0 | 0 | 0 | 0 | 0
2018-02-11 07:52 | 324842.6 | 120.0009 | 2 | 43 | 4.041318 | 4.890175 | 0.1623082 | 0 | 0.6486602 | 0
2018-02-11 07:54 | 324962.6 | 240.0002 | 2 | 43 | 4.090414 | 4.890194 | 0.3252995 | 0 | 1.311717 | 0
2018-02-11 07:56 | 325082.6 | 360.0009 | 2 | 43 | 4.122907 | 4.890162 | 0.4882937 | 0 | 1.98117 | 0
2018-02-11 07:58 | 325202.6 | 480.0002 | 2 | 43 | 4.15469 | 4.890182 | 0.6512778 | 0 | 2.655696 | 0
2018-02-11 08:00 | 325322.6 | 600.0009 | 2 | 43 | 4.189662 | 4.890179 | 0.8142664 | 0 | 3.335649 | 0
2018-02-11 08:02 | 325442.6 | 720.0009 | 2 | 43 | 4.20031 | 4.40321 | 0.9711555 | 0 | 3.994394 | 0
2018-02-11 08:04 | 325562.6 | 840.0002 | 2 | 43 | 4.200311 | 3.784132 | 1.107532 | 0 | 4.567217 | 0
2018-02-11 08:06 | 325670.3 | 947.776 | 2 | 43 | 4.200348 | 3.259977 | 1.212869 | 0 | 5.009666 | 0
2018-02-11 08:08 | 325790.4 | 120.0002 | 3 | 43 | 4.238636 | 3.26012 | 1.321089 | 0 | 5.466144 | 0
2018-02-11 08:10 | 325910.4 | 240.0009 | 3 | 43 | 4.283618 | 3.260124 | 1.42975 | 0 | 5.929127 | 0
2018-02-11 08:12 | 326030.4 | 360.0009 | 3 | 43 | 4.332048 | 3.260159 | 1.538412 | 0 | 6.397193 | 0
2018-02-11 08:14 | 326150.4 | 480.0001 | 3 | 43 | 4.383226 | 3.260147 | 1.647075 | 0 | 6.870687 | 0
2018-02-11 08:16 | 326270.4 | 600.0009 | 3 | 43 | 4.400307 | 2.778053 | 1.749818 | 0 | 7.322486 | 0
2018-02-11 08:18 | 326390.4 | 720.0009 | 3 | 43 | 4.40029 | 2.265314 | 1.833525 | 0 | 7.690824 | 0
2018-02-11 08:20 | 326510.4 | 840.0001 | 3 | 43 | 4.400291 | 1.864965 | 1.902085 | 0 | 7.99251 | 0
2018-02-11 08:22 | 326630.4 | 960.0001 | 3 | 43 | 4.400228 | 1.547707 | 1.958753 | 0 | 8.241865 | 0
2018-02-11 08:24 | 326750.4 | 1080.0001 | 3 | 43 | 4.400247 | 1.297089 | 2.005995 | 0 | 8.449739 | 0
2018-02-11 08:26 | 326870.4 | 1200.0009 | 3 | 43 | 4.40016 | 1.094885 | 2.045732 | 0 | 8.624589 | 0
2018-02-11 08:28 | 326990.4 | 1320.0001 | 3 | 43 | 4.40008 | 0.9314156 | 2.079427 | 0 | 8.772856 | 0
2018-02-11 08:30 | 327110.4 | 1440.0001 | 3 | 43 | 4.400133 | 0.8004036 | 2.108247 | 0 | 8.899665 | 0
2018-02-11 08:32 | 327230.4 | 1560.0001 | 3 | 43 | 4.400108 | 0.6923046 | 2.133084 | 0 | 9.008952 | 0
2018-02-11 08:34 | 327350.4 | 1680.0001 | 3 | 43 | 4.400146 | 0.6038837 | 2.154645 | 0 | 9.103823 | 0
2018-02-11 08:36 | 327470.4 | 1800.0001 | 3 | 43 | 4.400113 | 0.5296211 | 2.173487 | 0 | 9.186729 | 0
2018-02-11 08:38 | 327590.4 | 1920.0001 | 3 | 43 | 4.400095 | 0.4677315 | 2.190064 | 0 | 9.259672 | 0
2018-02-11 08:40 | 327710.4 | 2040.0001 | 3 | 43 | 4.400032 | 0.4147816 | 2.20473 | 0 | 9.324203 | 0
2018-02-11 08:42 | 327830.4 | 2160.0009 | 3 | 43 | 4.40007 | 0.3708916 | 2.217801 | 0 | 9.381713 | 0
2018-02-11 08:44 | 327950.4 | 2280.0009 | 3 | 43 | 4.400081 | 0.3337936 | 2.229503 | 0 | 9.433206 | 0
2018-02-11 08:46 | 328070.4 | 2400.0001 | 3 | 43 | 4.400033 | 0.3004303 | 2.240042 | 0 | 9.479577 | 0
2018-02-11 08:48 | 328190.4 | 2520.0001 | 3 | 43 | 4.400066 | 0.2732143 | 2.249582 | 0 | 9.521553 | 0
2018-02-11 08:50 | 328310.4 | 2640.0009 | 3 | 43 | 4.399949 | 0.2472649 | 2.258267 | 0 | 9.559768 | 0
2018-02-11 08:52 | 328430.4 | 2760.0001 | 3 | 43 | 4.399965 | 0.226469 | 2.266201 | 0 | 9.594676 | 0
2018-02-11 08:54 | 328550.4 | 2880.0009 | 3 | 43 | 4.400004 | 0.2090397 | 2.273488 | 0 | 9.62674 | 0
2018-02-11 08:56 | 328670.4 | 3000.0009 | 3 | 43 | 4.400104 | 0.1950264 | 2.280211 | 0 | 9.656324 | 0
2018-02-11 08:58 | 328790.4 | 3120.0001 | 3 | 43 | 4.400081 | 0.1810532 | 2.286428 | 0 | 9.683676 | 0
2018-02-11 09:00 | 328910.4 | 3240.0001 | 3 | 43 | 4.400024 | 0.1671352 | 2.292212 | 0 | 9.709127 | 0
2018-02-11 09:02 | 329030.4 | 3360.0001 | 3 | 43 | 4.399957 | 0.1560326 | 2.297614 | 0 | 9.732894 | 0
2018-02-11 09:04 | 329150.4 | 3480.0001 | 3 | 43 | 4.399982 | 0.1468487 | 2.302685 | 0 | 9.755206 | 0
2018-02-11 09:06 | 329270.4 | 3600.0001 | 3 | 43 | 4.40002 | 0.138485 | 2.307453 | 0 | 9.776187 | 0
2018-02-11 09:08 | 329390.4 | 3720.0001 | 3 | 43 | 4.399999 | 0.1307182 | 2.311948 | 0 | 9.795966 | 0
2018-02-11 09:10 | 329510.4 | 3840.0009 | 3 | 43 | 4.400063 | 0.1258278 | 2.316203 | 0 | 9.814686 | 0
2018-02-11 09:12 | 329630.4 | 3960.0001 | 3 | 43 | 4.400001 | 0.1182175 | 2.320241 | 0 | 9.832456 | 0
2018-02-11 09:14 | 329750.4 | 4080.0009 | 3 | 43 | 4.40007 | 0.1138897 | 2.324092 | 0 | 9.849399 | 0
2018-02-11 09:16 | 329870.4 | 4200.0009 | 3 | 43 | 4.399971 | 0.1075439 | 2.327772 | 0 | 9.86559 | 0
2018-02-11 09:18 | 329990.4 | 4320.0009 | 3 | 43 | 4.400041 | 0.1044197 | 2.33129 | 0 | 9.881072 | 0
2018-02-11 09:20 | 330110.4 | 4440.0009 | 3 | 43 | 4.39993 | 0.09802628 | 2.334669 | 0 | 9.895937 | 0
2018-02-11 09:22 | 330230.4 | 4560.0009 | 3 | 43 | 4.399968 | 0.0943222 | 2.337898 | 0 | 9.910144 | 0
2018-02-11 09:24 | 330350.4 | 4680.0009 | 3 | 43 | 4.399906 | 0.09009552 | 2.340997 | 0 | 9.923779 | 0
2018-02-11 09:26 | 330470.4 | 4800.0001 | 3 | 43 | 4.399989 | 0.08815002 | 2.343995 | 0 | 9.936973 | 0
2018-02-11 09:28 | 330590.4 | 4920.0009 | 3 | 43 | 4.400038 | 0.08634949 | 2.3469 | 0 | 9.949753 | 0
2018-02-11 09:30 | 330710.4 | 5040.0009 | 3 | 43 | 4.399994 | 0.08317566 | 2.349709 | 0 | 9.962114 | 0
2018-02-11 09:30 | 330740.4 | 5069.9968 | 3 | 43 | 4.39993 | 0.08149719 | 2.350397 | 0 | 9.965139 | 0
2018-02-11 09:32 | 330860.4 | 120.0008 | 4 | 43 | 4.392294 | 0 | 2.350397 | 0 | 9.965139 | 0
2018-02-11 09:34 | 330980.4 | 240.0008 | 4 | 43 | 4.390692 | 0 | 2.350397 | 0 | 9.965139 | 0
2018-02-11 09:35 | 331040.4 | 300.0022 | 4 | 43 | 4.390007 | 0 | 2.350397 | 0 | 9.965139 | 0
2018-02-11 09:37 | 331160.5 | 120.0008 | 5 | 43 | 3.840227 | -6.52002 | 2.350397 | 0.2172842 | 9.965139 | 0.8495228
2018-02-11 09:39 | 331280.5 | 240.0001 | 5 | 43 | 3.739487 | -6.520059 | 2.350397 | 0.4345731 | 9.965139 | 1.672897
2018-02-11 09:41 | 331400.5 | 360.0009 | 5 | 43 | 3.644414 | -6.519808 | 2.350397 | 0.6518661 | 9.965139 | 2.475035
2018-02-11 09:43 | 331520.5 | 480.0009 | 5 | 43 | 3.557729 | -6.520158 | 2.350397 | 0.8691632 | 9.965139 | 3.257344
2018-02-11 09:45 | 331640.5 | 600.0001 | 5 | 43 | 3.484319 | -6.519843 | 2.350397 | 1.086456 | 9.965139 | 4.022159
2018-02-11 09:47 | 331760.5 | 720.0008 | 5 | 43 | 3.425385 | -6.519913 | 2.350397 | 1.303753 | 9.965139 | 4.772669
2018-02-11 09:49 | 331880.5 | 840.0001 | 5 | 43 | 3.375885 | -6.520082 | 2.350397 | 1.521039 | 9.965139 | 5.51147
2018-02-11 09:51 | 332000.5 | 960.0009 | 5 | 43 | 3.328935 | -6.519837 | 2.350397 | 1.738332 | 9.965139 | 6.239951
2018-02-11 09:53 | 332120.5 | 1080.0009 | 5 | 43 | 3.269934 | -6.519829 | 2.350397 | 1.955624 | 9.965139 | 6.957312
2018-02-11 09:55 | 332240.5 | 1200.0001 | 5 | 43 | 3.166154 | -6.520139 | 2.350397 | 2.17291 | 9.965139 | 7.657887
2018-02-11 09:57 | 332324.7 | 1284.28 | 5 | 43 | 2.999995 | -6.519829 | 2.350397 | 2.325517 | 9.965139 | 8.130443
2018-02-11 09:59 | 332444.8 | 120 | 6 | 43 | 3.652092 | 0 | 2.350397 | 2.325517 | 9.965139 | 8.130443
2018-02-11 10:01 | 332564.8 | 240.0008 | 6 | 43 | 3.674207 | 0 | 2.350397 | 2.325517 | 9.965139 | 8.130443
2018-02-11 10:02 | 332624.8 | 300.0023 | 6 | 43 | 3.679842 | 0 | 2.350397 | 2.325517 | 9.965139 | 8.130443
2018-02-11 10:02 | 332624.8 | 0.0025 | 7 | 44 | 3.680045 | 0 | 0 | 0 | 0 | 0
2018-02-11 10:04 | 332744.9 | 120.0001 | 2 | 44 | 4.045507 | 4.890131 | 0.1623035 | 0 | 0.649202 | 0
2018-02-11 10:06 | 332864.9 | 240.0001 | 2 | 44 | 4.094715 | 4.889929 | 0.3252781 | 0 | 1.312896 | 0
2018-02-11 10:08 | 332984.9 | 360.0001 | 2 | 44 | 4.127576 | 4.890127 | 0.4882568 | 0 | 1.982999 | 0
2018-02-11 10:10 | 333104.9 | 480 | 2 | 44 | 4.160062 | 4.890112 | 0.6512383 | 0 | 2.658337 | 0
2018-02-11 10:12 | 333224.9 | 600.0009 | 2 | 44 | 4.195899 | 4.890167 | 0.8142283 | 0 | 3.339229 | 0
2018-02-11 10:14 | 333344.9 | 720.0009 | 2 | 44 | 4.200295 | 4.303358 | 0.9682442 | 0 | 3.986108 | 0
2018-02-11 10:16 | 333464.9 | 840.0008 | 2 | 44 | 4.200329 | 3.692194 | 1.101443 | 0 | 4.545587 | 0
2018-02-11 10:17 | 333554 | 929.0488 | 2 | 44 | 4.200317 | 3.259974 | 1.187366 | 0 | 4.906495 | 0
2018-02-11 10:19 | 333674 | 120.0008 | 3 | 44 | 4.238872 | 3.260149 | 1.295584 | 0 | 5.362972 | 0
2018-02-11 10:21 | 333794 | 240.0009 | 3 | 44 | 4.284293 | 3.260176 | 1.404244 | 0 | 5.825996 | 0
2018-02-11 10:23 | 333914 | 360.0001 | 3 | 44 | 4.333237 | 3.260117 | 1.512899 | 0 | 6.294141 | 0
2018-02-11 10:25 | 334034 | 480.0001 | 3 | 44 | 4.384984 | 3.260189 | 1.621556 | 0 | 6.767767 | 0
2018-02-11 10:27 | 334154 | 600.0008 | 3 | 44 | 4.400333 | 2.757801 | 1.7237 | 0 | 7.216994 | 0
2018-02-11 10:29 | 334274 | 720.0009 | 3 | 44 | 4.400303 | 2.248308 | 1.806777 | 0 | 7.582559 | 0
2018-02-11 10:31 | 334394 | 840.0009 | 3 | 44 | 4.400316 | 1.851332 | 1.874819 | 0 | 7.881964 | 0
2018-02-11 10:33 | 334514 | 960.0002 | 3 | 44 | 4.400247 | 1.536097 | 1.931054 | 0 | 8.129413 | 0
2018-02-11 10:35 | 334634 | 1080.0009 | 3 | 44 | 4.400205 | 1.286583 | 1.977937 | 0 | 8.335707 | 0
2018-02-11 10:37 | 334754 | 1200.0001 | 3 | 44 | 4.400261 | 1.088186 | 2.017379 | 0 | 8.509264 | 0
2018-02-11 10:39 | 334874 | 1320.0001 | 3 | 44 | 4.400146 | 0.926075 | 2.05083 | 0 | 8.65645 | 0
2018-02-11 10:41 | 334994 | 1440.0009 | 3 | 44 | 4.40013 | 0.7954578 | 2.079441 | 0 | 8.782343 | 0
2018-02-11 10:43 | 335114 | 1560.0009 | 3 | 44 | 4.400109 | 0.6884022 | 2.104108 | 0 | 8.890882 | 0
2018-02-11 10:45 | 335234 | 1680.0009 | 3 | 44 | 4.400089 | 0.5995598 | 2.125542 | 0 | 8.985194 | 0
2018-02-11 10:47 | 335354 | 1800.0001 | 3 | 44 | 4.400064 | 0.5258389 | 2.144283 | 0 | 9.067657 | 0
2018-02-11 10:49 | 335474 | 1920.0009 | 3 | 44 | 4.400114 | 0.466135 | 2.160782 | 0 | 9.140257 | 0
2018-02-11 10:51 | 335594 | 2040.0009 | 3 | 44 | 4.400051 | 0.4127235 | 2.175402 | 0 | 9.204582 | 0
2018-02-11 10:53 | 335714 | 2160.0002 | 3 | 44 | 4.400076 | 0.3699837 | 2.188434 | 0 | 9.261928 | 0
2018-02-11 10:55 | 335834 | 2280.0001 | 3 | 44 | 4.39996 | 0.3298931 | 2.200111 | 0 | 9.313307 | 0
2018-02-11 10:57 | 335954 | 2400.0009 | 3 | 44 | 4.400037 | 0.2998695 | 2.210627 | 0 | 9.359574 | 0
2018-02-11 10:59 | 336074 | 2520.0001 | 3 | 44 | 4.399949 | 0.2710743 | 2.220146 | 0 | 9.40146 | 0
2018-02-11 11:01 | 336194 | 2640.0001 | 3 | 44 | 4.400143 | 0.2505169 | 2.228828 | 0 | 9.439662 | 0
2018-02-11 11:03 | 336314 | 2760.0008 | 3 | 44 | 4.400054 | 0.228323 | 2.236764 | 0 | 9.474579 | 0
2018-02-11 11:05 | 336434 | 2880.0001 | 3 | 44 | 4.400017 | 0.2093887 | 2.244056 | 0 | 9.506664 | 0
2018-02-11 11:07 | 336554 | 3000.0001 | 3 | 44 | 4.400045 | 0.1945686 | 2.250792 | 0 | 9.536305 | 0
2018-02-11 11:09 | 336674 | 3120.0001 | 3 | 44 | 4.399999 | 0.1796684 | 2.257037 | 0 | 9.563784 | 0
2018-02-11 11:11 | 336794 | 3240.0001 | 3 | 44 | 4.400023 | 0.1687088 | 2.262846 | 0 | 9.589342 | 0
2018-02-11 11:13 | 336914 | 3360.0001 | 3 | 44 | 4.400037 | 0.1581478 | 2.268265 | 0 | 9.613186 | 0
2018-02-11 11:15 | 337034 | 3480.0001 | 3 | 44 | 4.400035 | 0.1485519 | 2.273355 | 0 | 9.635584 | 0
2018-02-11 11:17 | 337154 | 3600.0009 | 3 | 44 | 4.400076 | 0.1412106 | 2.278157 | 0 | 9.656711 | 0
2018-02-11 11:19 | 337274 | 3720.0001 | 3 | 44 | 4.400026 | 0.1329899 | 2.282681 | 0 | 9.676615 | 0
2018-02-11 11:21 | 337394 | 3840.0009 | 3 | 44 | 4.399992 | 0.1252022 | 2.286968 | 0 | 9.695481 | 0
2018-02-11 11:23 | 337514 | 3960.0009 | 3 | 44 | 4.400017 | 0.119278 | 2.291057 | 0 | 9.713472 | 0
2018-02-11 11:25 | 337634 | 4080.0009 | 3 | 44 | 4.399969 | 0.1137295 | 2.294941 | 0 | 9.730562 | 0
2018-02-11 11:27 | 337754 | 4200.0001 | 3 | 44 | 4.40003 | 0.1095181 | 2.298657 | 0 | 9.74691 | 0
2018-02-11 11:29 | 337874 | 4320.0001 | 3 | 44 | 4.399969 | 0.1038933 | 2.30222 | 0 | 9.762589 | 0
2018-02-11 11:31 | 337994 | 4440.0009 | 3 | 44 | 4.400061 | 0.101366 | 2.305633 | 0 | 9.777605 | 0
2018-02-11 11:33 | 338114 | 4560.0001 | 3 | 44 | 4.399996 | 0.09625244 | 2.308919 | 0 | 9.792063 | 0
2018-02-11 11:35 | 338234 | 4680.0002 | 3 | 44 | 4.400033 | 0.09379578 | 2.312075 | 0 | 9.805949 | 0
2018-02-11 11:37 | 338354 | 4800.0009 | 3 | 44 | 4.400047 | 0.09062004 | 2.315129 | 0 | 9.819388 | 0
2018-02-11 11:39 | 338474 | 4920.0001 | 3 | 44 | 4.400005 | 0.08711433 | 2.318082 | 0 | 9.832379 | 0
2018-02-11 11:41 | 338594 | 5040.0009 | 3 | 44 | 4.400064 | 0.08556366 | 2.320944 | 0 | 9.844975 | 0
2018-02-11 11:43 | 338697.5 | 5143.5215 | 3 | 44 | 4.399966 | 0.08149529 | 2.323355 | 0 | 9.85558 | 0
2018-02-11 11:45 | 338817.5 | 120.0001 | 4 | 44 | 4.392247 | 0 | 2.323355 | 0 | 9.85558 | 0
2018-02-11 11:47 | 338937.5 | 240.0001 | 4 | 44 | 4.390621 | 0 | 2.323355 | 0 | 9.85558 | 0
2018-02-11 11:48 | 338997.5 | 300.0023 | 4 | 44 | 4.389911 | 0 | 2.323355 | 0 | 9.85558 | 0
2018-02-11 11:50 | 339117.6 | 120.0001 | 5 | 44 | 3.835158 | -6.519881 | 2.323355 | 0.2172838 | 9.85558 | 0.8485231
2018-02-11 11:52 | 339237.6 | 240.0009 | 5 | 44 | 3.733886 | -6.519911 | 2.323355 | 0.4345791 | 9.85558 | 1.670757
2018-02-11 11:54 | 339357.6 | 360.0001 | 5 | 44 | 3.637985 | -6.519839 | 2.323355 | 0.651878 | 9.85558 | 2.471611
2018-02-11 11:56 | 339477.6 | 480.0009 | 5 | 44 | 3.55035 | -6.519805 | 2.323355 | 0.869175 | 9.85558 | 3.252403
2018-02-11 11:58 | 339597.6 | 600.0001 | 5 | 44 | 3.476639 | -6.519913 | 2.323355 | 1.086481 | 9.85558 | 4.015623
2018-02-11 12:00 | 339717.6 | 720.0001 | 5 | 44 | 3.417748 | -6.519858 | 2.323355 | 1.303789 | 9.85558 | 4.764513
2018-02-11 12:02 | 339837.6 | 840.0002 | 5 | 44 | 3.367754 | -6.519855 | 2.323355 | 1.521091 | 9.85558 | 5.501657
2018-02-11 12:04 | 339957.6 | 960.0002 | 5 | 44 | 3.319344 | -6.519871 | 2.323355 | 1.738396 | 9.85558 | 6.228295
2018-02-11 12:06 | 340077.6 | 1080.001 | 5 | 44 | 3.256071 | -6.519911 | 2.323355 | 1.9557 | 9.85558 | 6.943221
2018-02-11 12:08 | 340197.6 | 1200.0009 | 5 | 44 | 3.140184 | -6.519873 | 2.323355 | 2.173007 | 9.85558 | 7.639832
2018-02-11 12:09 | 340262.5 | 1264.8936 | 5 | 44 | 2.999988 | -6.519932 | 2.323355 | 2.290518 | 9.85558 | 8.001745
2018-02-11 12:11 | 340382.5 | 120 | 6 | 44 | 3.655136 | 0 | 2.323355 | 2.290523 | 9.85558 | 8.001758
2018-02-11 12:13 | 340502.5 | 240 | 6 | 44 | 3.676068 | 0 | 2.323355 | 2.290523 | 9.85558 | 8.001758
2018-02-11 12:14 | 340562.5 | 300.0023 | 6 | 44 | 3.681308 | 0 | 2.323355 | 2.290523 | 9.85558 | 8.001758
2018-02-11 12:14 | 340562.6 | 0.0024 | 7 | 45 | 3.681261 | 0 | 0 | 0 | 0 | 0
2018-02-11 12:16 | 340682.6 | 120.0009 | 2 | 45 | 4.051163 | 4.889849 | 0.1623083 | 0 | 0.6500219 | 0
2018-02-11 12:18 | 340802.6 | 240.0002 | 2 | 45 | 4.100096 | 4.889988 | 0.3252882 | 0 | 1.314635 | 0
2018-02-11 12:20 | 340922.6 | 360.0009 | 2 | 45 | 4.13343 | 4.889832 | 0.4882784 | 0 | 1.985682 | 0
2018-02-11 12:22 | 341042.6 | 480.0009 | 2 | 45 | 4.166873 | 4.889851 | 0.6512595 | 0 | 2.662052 | 0
2018-02-11 12:24 | 341162.6 | 600.0002 | 2 | 45 | 4.20033 | 4.816309 | 0.8141178 | 0 | 3.343581 | 0
2018-02-11 12:26 | 341282.6 | 720.0002 | 2 | 45 | 4.200349 | 4.184057 | 0.9639405 | 0 | 3.972887 | 0
2018-02-11 12:28 | 341402.6 | 840.0009 | 2 | 45 | 4.20036 | 3.579302 | 1.09323 | 0 | 4.515948 | 0
2018-02-11 12:29 | 341469 | 906.336 | 2 | 45 | 4.200348 | 3.259991 | 1.156209 | 0 | 4.780482 | 0
2018-02-11 12:31 | 341589 | 120.0002 | 3 | 45 | 4.239379 | 3.260157 | 1.264432 | 0 | 5.237008 | 0
2018-02-11 12:33 | 341709 | 240.001 | 3 | 45 | 4.285448 | 3.260145 | 1.373094 | 0 | 5.700133 | 0
2018-02-11 12:35 | 341829 | 360.0002 | 3 | 45 | 4.33516 | 3.260147 | 1.481757 | 0 | 6.168475 | 0
2018-02-11 12:37 | 341949 | 480.0002 | 3 | 45 | 4.387695 | 3.260162 | 1.590417 | 0 | 6.642363 | 0
2018-02-11 12:39 | 342069 | 600.0002 | 3 | 45 | 4.400353 | 2.725195 | 1.691603 | 0 | 7.087456 | 0
2018-02-11 12:41 | 342189 | 720.0002 | 3 | 45 | 4.400321 | 2.222084 | 1.773699 | 0 | 7.448705 | 0
2018-02-11 12:43 | 342309 | 840.001 | 3 | 45 | 4.400303 | 1.828562 | 1.840935 | 0 | 7.744564 | 0
2018-02-11 12:45 | 342429 | 960.0002 | 3 | 45 | 4.400283 | 1.51894 | 1.896518 | 0 | 7.989147 | 0
2018-02-11 12:47 | 342549 | 1080.001 | 3 | 45 | 4.400281 | 1.272966 | 1.942894 | 0 | 8.19321 | 0
2018-02-11 12:49 | 342669 | 1200.0002 | 3 | 45 | 4.40024 | 1.07588 | 1.981917 | 0 | 8.364923 | 0
2018-02-11 12:51 | 342789 | 1320.001 | 3 | 45 | 4.400185 | 0.9166946 | 2.015016 | 0 | 8.510564 | 0
2018-02-11 12:53 | 342909 | 1440.0002 | 3 | 45 | 4.400221 | 0.7880402 | 2.043339 | 0 | 8.635195 | 0
2018-02-11 12:55 | 343029 | 1560.0002 | 3 | 45 | 4.400233 | 0.6829948 | 2.067768 | 0 | 8.742682 | 0
2018-02-11 12:57 | 343149 | 1680.0009 | 3 | 45 | 4.400208 | 0.5951614 | 2.088991 | 0 | 8.836071 | 0
2018-02-11 12:59 | 343269 | 1800.0009 | 3 | 45 | 4.400164 | 0.5224781 | 2.107547 | 0 | 8.917718 | 0
2018-02-11 13:01 | 343389 | 1920.0002 | 3 | 45 | 4.400082 | 0.4605408 | 2.123886 | 0 | 8.989613 | 0
2018-02-11 13:03 | 343509 | 2040.0009 | 3 | 45 | 4.400131 | 0.4103413 | 2.138373 | 0 | 9.053358 | 0
2018-02-11 13:05 | 343629 | 2160.0001 | 3 | 45 | 4.400107 | 0.3665447 | 2.151288 | 0 | 9.110184 | 0
2018-02-11 13:07 | 343749 | 2280.001 | 3 | 45 | 4.400107 | 0.3304462 | 2.162863 | 0 | 9.161115 | 0
2018-02-11 13:09 | 343869 | 2400.001 | 3 | 45 | 4.40004 | 0.2976799 | 2.173312 | 0 | 9.20709 | 0
2018-02-11 13:11 | 343989 | 2520.0002 | 3 | 45 | 4.40006 | 0.2709484 | 2.182791 | 0 | 9.2488 | 0
2018-02-11 13:13 | 344109 | 2640.001 | 3 | 45 | 4.400082 | 0.2482376 | 2.191423 | 0 | 9.286778 | 0
2018-02-11 13:15 | 344229 | 2760.0002 | 3 | 45 | 4.400039 | 0.2269554 | 2.199327 | 0 | 9.321557 | 0
2018-02-11 13:17 | 344349 | 2880.001 | 3 | 45 | 4.400037 | 0.2093983 | 2.206613 | 0 | 9.353616 | 0
2018-02-11 13:19 | 344469 | 3000.001 | 3 | 45 | 4.400093 | 0.1945953 | 2.213336 | 0 | 9.3832 | 0
2018-02-11 13:21 | 344589 | 3120.001 | 3 | 45 | 4.400066 | 0.1811714 | 2.219575 | 0 | 9.410652 | 0
2018-02-11 13:23 | 344709 | 3240.001 | 3 | 45 | 4.400062 | 0.1696568 | 2.225384 | 0 | 9.436211 | 0
2018-02-11 13:25 | 344829 | 3360.001 | 3 | 45 | 4.400046 | 0.1584969 | 2.230828 | 0 | 9.460165 | 0
2018-02-11 13:27 | 344949 | 3480.001 | 3 | 45 | 4.400054 | 0.1491776 | 2.235931 | 0 | 9.482617 | 0
2018-02-11 13:29 | 345069 | 3600.001 | 3 | 45 | 4.399958 | 0.1388454 | 2.240753 | 0 | 9.503832 | 0
2018-02-11 13:31 | 345189 | 3720.001 | 3 | 45 | 4.399881 | 0.1305695 | 2.245292 | 0 | 9.523807 | 0
2018-02-11 13:33 | 345309 | 3840.001 | 3 | 45 | 4.399983 | 0.125639 | 2.249603 | 0 | 9.542773 | 0
2018-02-11 13:35 | 345429 | 3960.0011 | 3 | 45 | 4.400086 | 0.1213245 | 2.253717 | 0 | 9.560875 | 0
2018-02-11 13:37 | 345549 | 4080.001 | 3 | 45 | 4.4 | 0.1147919 | 2.25763 | 0 | 9.578094 | 0
2018-02-11 13:39 | 345669 | 4200.001 | 3 | 45 | 4.399942 | 0.1087494 | 2.261368 | 0 | 9.594538 | 0
2018-02-11 13:41 | 345789 | 4320.001 | 3 | 45 | 4.400068 | 0.1070194 | 2.264953 | 0 | 9.610313 | 0
2018-02-11 13:43 | 345909 | 4440.0011 | 3 | 45 | 4.399984 | 0.1007595 | 2.268401 | 0 | 9.625484 | 0
2018-02-11 13:45 | 346029 | 4560.0004 | 3 | 45 | 4.399992 | 0.09773636 | 2.271719 | 0 | 9.640083 | 0
2018-02-11 13:47 | 346149 | 4680.0011 | 3 | 45 | 4.400011 | 0.09466934 | 2.274919 | 0 | 9.654162 | 0
2018-02-11 13:49 | 346269 | 4800.0012 | 3 | 45 | 4.400024 | 0.09154892 | 2.278005 | 0 | 9.667741 | 0
2018-02-11 13:51 | 346389 | 4920.0012 | 3 | 45 | 4.400064 | 0.08886528 | 2.28099 | 0 | 9.680877 | 0
2018-02-11 13:53 | 346509 | 5040.0003 | 3 | 45 | 4.400012 | 0.08522415 | 2.283881 | 0 | 9.693597 | 0
2018-02-11 13:55 | 346611.2 | 5142.2225 | 3 | 45 | 4.399919 | 0.0814991 | 2.286264 | 0 | 9.704082 | 0
2018-02-11 13:57 | 346731.3 | 120.0001 | 4 | 45 | 4.39206 | 0 | 2.286264 | 0 | 9.704082 | 0
2018-02-11 13:59 | 346851.3 | 240.0001 | 4 | 45 | 4.390396 | 0 | 2.286264 | 0 | 9.704082 | 0
2018-02-11 14:00 | 346911.3 | 300.0023 | 4 | 45 | 4.38966 | 0 | 2.286264 | 0 | 9.704082 | 0
2018-02-11 14:02 | 347031.3 | 120.001 | 5 | 45 | 3.828274 | -6.520139 | 2.286264 | 0.2172895 | 9.704082 | 0.8472321
2018-02-11 14:04 | 347151.3 | 240.0009 | 5 | 45 | 3.726323 | -6.520189 | 2.286264 | 0.4345968 | 9.704082 | 1.667942
2018-02-11 14:06 | 347271.3 | 360.0009 | 5 | 45 | 3.629559 | -6.520062 | 2.286264 | 0.6519006 | 9.704082 | 2.467075
2018-02-11 14:08 | 347391.3 | 480.0009 | 5 | 45 | 3.541238 | -6.520172 | 2.286264 | 0.8692104 | 9.704082 | 3.245999
2018-02-11 14:10 | 347511.3 | 600.0009 | 5 | 45 | 3.46787 | -6.520059 | 2.286264 | 1.086515 | 9.704082 | 4.007254
2018-02-11 14:12 | 347631.3 | 720.0001 | 5 | 45 | 3.409091 | -6.520189 | 2.286264 | 1.303819 | 9.704082 | 4.754219
2018-02-11 14:14 | 347751.3 | 840.0009 | 5 | 45 | 3.359161 | -6.520099 | 2.286264 | 1.521117 | 9.704082 | 5.489481
2018-02-11 14:16 | 347871.3 | 960.0001 | 5 | 45 | 3.309709 | -6.520204 | 2.286264 | 1.738416 | 9.704082 | 6.214179
2018-02-11 14:18 | 347991.3 | 1080.0001 | 5 | 45 | 3.241737 | -6.519848 | 2.286264 | 1.955723 | 9.704082 | 6.926582
2018-02-11 14:20 | 348111.3 | 1200.001 | 5 | 45 | 3.108181 | -6.519871 | 2.286264 | 2.173035 | 9.704082 | 7.618711
2018-02-11 14:21 | 348155.8 | 1244.464 | 5 | 45 | 2.999989 | -6.520128 | 2.286264 | 2.253544 | 9.704082 | 7.865076
2018-02-11 14:23 | 348275.8 | 120.0008 | 6 | 45 | 3.657686 | 0 | 2.286264 | 2.253544 | 9.704082 | 7.865076
2018-02-11 14:25 | 348395.8 | 240.0001 | 6 | 45 | 3.67742 | 0 | 2.286264 | 2.253544 | 9.704082 | 7.865076
2018-02-11 14:26 | 348455.8 | 300.0023 | 6 | 45 | 3.682363 | 0 | 2.286264 | 2.253544 | 9.704082 | 7.865076
2018-02-11 14:26 | 348455.8 | 0.0025 | 7 | 46 | 3.682497 | 0 | 0 | 0 | 0 | 0
2018-02-11 14:28 | 348575.9 | 120.0001 | 2 | 46 | 4.057781 | 4.890207 | 0.1623068 | 7.4e-11 | 0.6509122 | 2.72e-10
2018-02-11 14:30 | 348695.9 | 240.0009 | 2 | 46 | 4.106558 | 4.889801 | 0.3252948 | 7.4e-11 | 1.316635 | 2.72e-10
2018-02-11 14:32 | 348815.9 | 360.0001 | 2 | 46 | 4.140543 | 4.889811 | 0.4882721 | 7.4e-11 | 1.988713 | 2.72e-10
2018-02-11 14:34 | 348935.9 | 480.0001 | 2 | 46 | 4.175104 | 4.889824 | 0.6512519 | 7.4e-11 | 2.666331 | 2.72e-10
2018-02-11 14:36 | 349055.9 | 600.0008 | 2 | 46 | 4.200373 | 4.666973 | 0.8129714 | 7.4e-11 | 3.344196 | 2.72e-10
2018-02-11 14:38 | 349175.9 | 720.0008 | 2 | 46 | 4.200345 | 4.054867 | 0.9582529 | 7.4e-11 | 3.954428 | 2.72e-10
2018-02-11 14:40 | 349295.9 | 840.0001 | 2 | 46 | 4.200306 | 3.460548 | 1.083405 | 7.4e-11 | 4.480108 | 2.72e-10
2018-02-11 14:40 | 349338.4 | 882.4775 | 2 | 46 | 4.200349 | 3.259987 | 1.123042 | 7.4e-11 | 4.646598 | 2.72e-10
2018-02-11 14:42 | 349458.4 | 120.0002 | 3 | 46 | 4.239703 | 3.260178 | 1.231268 | 7.4e-11 | 5.103153 | 2.72e-10
2018-02-11 14:44 | 349578.4 | 240.0002 | 3 | 46 | 4.286276 | 3.260162 | 1.339929 | 7.4e-11 | 5.566335 | 2.72e-10
2018-02-11 14:46 | 349698.4 | 360.0009 | 3 | 46 | 4.336622 | 3.259815 | 1.448587 | 7.4e-11 | 6.03478 | 2.72e-10
2018-02-11 14:48 | 349818.4 | 480.0002 | 3 | 46 | 4.389903 | 3.260178 | 1.557244 | 7.4e-11 | 6.508855 | 2.72e-10
2018-02-11 14:50 | 349938.4 | 600.0002 | 3 | 46 | 4.400314 | 2.699881 | 1.657637 | 7.4e-11 | 6.950511 | 2.72e-10
2018-02-11 14:52 | 350058.4 | 720.0002 | 3 | 46 | 4.400273 | 2.200867 | 1.73899 | 7.4e-11 | 7.308489 | 2.72e-10
2018-02-11 14:54 | 350178.4 | 840.0002 | 3 | 46 | 4.400284 | 1.812326 | 1.805629 | 7.4e-11 | 7.60172 | 2.72e-10
2018-02-11 14:56 | 350298.4 | 960.0009 | 3 | 46 | 4.400244 | 1.505463 | 1.860717 | 7.4e-11 | 7.844125 | 2.72e-10
2018-02-11 14:58 | 350418.4 | 1080.0002 | 3 | 46 | 4.400216 | 1.261446 | 1.906681 | 7.4e-11 | 8.046377 | 2.72e-10
2018-02-11 15:00 | 350538.4 | 1200.0002 | 3 | 46 | 4.400214 | 1.066484 | 1.945365 | 7.4e-11 | 8.216595 | 2.72e-10
2018-02-11 15:02 | 350658.4 | 1320.0002 | 3 | 46 | 4.400166 | 0.9088192 | 1.978196 | 7.4e-11 | 8.361057 | 2.72e-10
2018-02-11 15:04 | 350778.4 | 1440.0002 | 3 | 46 | 4.400124 | 0.7802753 | 2.00628 | 7.4e-11 | 8.484632 | 2.72e-10
2018-02-11 15:06 | 350898.4 | 1560.0002 | 3 | 46 | 4.400049 | 0.6750546 | 2.030493 | 7.4e-11 | 8.591172 | 2.72e-10
2018-02-11 15:08 | 351018.4 | 1680.0002 | 3 | 46 | 4.400103 | 0.5894318 | 2.051536 | 7.4e-11 | 8.683764 | 2.72e-10
2018-02-11 15:10 | 351138.4 | 1800.0002 | 3 | 46 | 4.400142 | 0.5189571 | 2.06995 | 7.4e-11 | 8.764789 | 2.72e-10
2018-02-11 15:12 | 351258.4 | 1920.0002 | 3 | 46 | 4.400133 | 0.4591904 | 2.086182 | 7.4e-11 | 8.836209 | 2.72e-10
2018-02-11 15:14 | 351378.4 | 2040.0002 | 3 | 46 | 4.400072 | 0.4074478 | 2.100576 | 7.4e-11 | 8.899545 | 2.72e-10
2018-02-11 15:16 | 351498.4 | 2160.0002 | 3 | 46 | 4.40006 | 0.3642883 | 2.113418 | 7.4e-11 | 8.956049 | 2.72e-10
2018-02-11 15:18 | 351618.4 | 2280.0002 | 3 | 46 | 4.400028 | 0.3273945 | 2.124941 | 7.4e-11 | 9.006752 | 2.72e-10
2018-02-11 15:20 | 351738.4 | 2400.0002 | 3 | 46 | 4.399977 | 0.2956753 | 2.135332 | 7.4e-11 | 9.05247 | 2.72e-10
2018-02-11 15:22 | 351858.4 | 2520.0002 | 3 | 46 | 4.400048 | 0.2702827 | 2.144774 | 7.4e-11 | 9.09402 | 2.72e-10
2018-02-11 15:24 | 351978.4 | 2640.001 | 3 | 46 | 4.399937 | 0.2451591 | 2.153381 | 7.4e-11 | 9.131887 | 2.72e-10
2018-02-11 15:26 | 352098.4 | 2760.001 | 3 | 46 | 4.400085 | 0.2281208 | 2.161269 | 7.4e-11 | 9.166595 | 2.72e-10
2018-02-11 15:28 | 352218.4 | 2880.001 | 3 | 46 | 4.400076 | 0.2102222 | 2.16854 | 7.4e-11 | 9.198589 | 2.72e-10
2018-02-11 15:30 | 352338.4 | 3000.0002 | 3 | 46 | 4.400065 | 0.1946087 | 2.175264 | 7.4e-11 | 9.228172 | 2.72e-10
2018-02-11 15:32 | 352458.4 | 3120.0003 | 3 | 46 | 4.400028 | 0.180994 | 2.181511 | 7.4e-11 | 9.25566 | 2.72e-10
2018-02-11 15:34 | 352578.4 | 3240.0002 | 3 | 46 | 4.399951 | 0.1673126 | 2.187331 | 7.4e-11 | 9.281267 | 2.72e-10
2018-02-11 15:36 | 352698.4 | 3360.0002 | 3 | 46 | 4.399996 | 0.1585426 | 2.192788 | 7.4e-11 | 9.305282 | 2.72e-10
2018-02-11 15:38 | 352818.4 | 3480.0002 | 3 | 46 | 4.400106 | 0.1509991 | 2.197914 | 7.4e-11 | 9.327834 | 2.72e-10
2018-02-11 15:40 | 352938.4 | 3600.001 | 3 | 46 | 4.399955 | 0.1398849 | 2.20276 | 7.4e-11 | 9.349154 | 2.72e-10
2018-02-11 15:42 | 353058.4 | 3720.0001 | 3 | 46 | 4.399999 | 0.1337204 | 2.20733 | 7.4e-11 | 9.369264 | 2.72e-10
2018-02-11 15:44 | 353178.4 | 3840.001 | 3 | 46 | 4.39997 | 0.1264915 | 2.211677 | 7.4e-11 | 9.388391 | 2.72e-10
2018-02-11 15:46 | 353298.4 | 3960.001 | 3 | 46 | 4.399934 | 0.1198349 | 2.215815 | 7.4e-11 | 9.4066 | 2.72e-10
2018-02-11 15:48 | 353418.4 | 4080.001 | 3 | 46 | 4.400019 | 0.1159782 | 2.219766 | 7.4e-11 | 9.423985 | 2.72e-10
2018-02-11 15:50 | 353538.4 | 4200.001 | 3 | 46 | 4.399988 | 0.1107025 | 2.223541 | 7.4e-11 | 9.440594 | 2.72e-10
2018-02-11 15:52 | 353658.4 | 4320.0002 | 3 | 46 | 4.399994 | 0.106617 | 2.227167 | 7.4e-11 | 9.456549 | 2.72e-10
2018-02-11 15:54 | 353778.4 | 4440.0002 | 3 | 46 | 4.400022 | 0.1031113 | 2.230649 | 7.4e-11 | 9.471868 | 2.72e-10
2018-02-11 15:56 | 353898.4 | 4560.001 | 3 | 46 | 4.399958 | 0.09788322 | 2.233996 | 7.4e-11 | 9.486596 | 2.72e-10
2018-02-11 15:58 | 354018.4 | 4680.0002 | 3 | 46 | 4.399929 | 0.09402466 | 2.237225 | 7.4e-11 | 9.500802 | 2.72e-10
2018-02-11 16:00 | 354138.4 | 4800.001 | 3 | 46 | 4.399991 | 0.09153748 | 2.24035 | 7.4e-11 | 9.514555 | 2.72e-10
2018-02-11 16:02 | 354258.4 | 4920.001 | 3 | 46 | 4.40007 | 0.09002495 | 2.243381 | 7.4e-11 | 9.52789 | 2.72e-10
2018-02-11 16:04 | 354378.4 | 5040.0002 | 3 | 46 | 4.399999 | 0.08630753 | 2.246307 | 7.4e-11 | 9.540766 | 2.72e-10
2018-02-11 16:06 | 354498.4 | 5160.001 | 3 | 46 | 4.400058 | 0.08519936 | 2.249141 | 7.4e-11 | 9.553231 | 2.72e-10
2018-02-11 16:07 | 354559.4 | 5220.9929 | 3 | 46 | 4.399944 | 0.08149719 | 2.250553 | 7.4e-11 | 9.559445 | 2.72e-10
2018-02-11 16:09 | 354679.4 | 120.0001 | 4 | 46 | 4.391979 | 0 | 2.250553 | 7.4e-11 | 9.559445 | 2.72e-10
2018-02-11 16:11 | 354799.4 | 240.0009 | 4 | 46 | 4.390279 | 0 | 2.250553 | 7.4e-11 | 9.559445 | 2.72e-10
2018-02-11 16:12 | 354859.4 | 300.0016 | 4 | 46 | 4.389531 | 0 | 2.250553 | 7.4e-11 | 9.559445 | 2.72e-10
2018-02-11 16:14 | 354979.5 | 120.0001 | 5 | 46 | 3.821866 | -6.520189 | 2.250553 | 0.2172797 | 9.559445 | 0.8459796
2018-02-11 16:16 | 355099.5 | 240.0009 | 5 | 46 | 3.719038 | -6.51986 | 2.250553 | 0.4345621 | 9.559445 | 1.665111
2018-02-11 16:18 | 355219.5 | 360.0009 | 5 | 46 | 3.621313 | -6.51989 | 2.250553 | 0.6518524 | 9.559445 | 2.462512
2018-02-11 16:20 | 355339.5 | 480.0001 | 5 | 46 | 3.532165 | -6.519911 | 2.250553 | 0.8691414 | 9.559445 | 3.239479
2018-02-11 16:22 | 355459.5 | 600.0001 | 5 | 46 | 3.45848 | -6.519898 | 2.250553 | 1.086434 | 9.559445 | 3.998669
2018-02-11 16:24 | 355579.5 | 720.0001 | 5 | 46 | 3.399711 | -6.519909 | 2.250553 | 1.303722 | 9.559445 | 4.74355
2018-02-11 16:26 | 355699.5 | 840.0001 | 5 | 46 | 3.349588 | -6.519923 | 2.250553 | 1.521021 | 9.559445 | 5.476754
2018-02-11 16:28 | 355819.5 | 960.0001 | 5 | 46 | 3.298391 | -6.519896 | 2.250553 | 1.738304 | 9.559445 | 6.199181
2018-02-11 16:30 | 355939.5 | 1080.0009 | 5 | 46 | 3.224498 | -6.519826 | 2.250553 | 1.955603 | 9.559445 | 6.908573
2018-02-11 16:32 | 356059.5 | 1200.0009 | 5 | 46 | 3.065729 | -6.519932 | 2.250553 | 2.172897 | 9.559445 | 7.594921
2018-02-11 16:33 | 356083.1 | 1223.5696 | 5 | 46 | 2.999994 | -6.519902 | 2.250553 | 2.215572 | 9.559445 | 7.724445
2018-02-11 16:35 | 356203.2 | 120.0001 | 6 | 46 | 3.660131 | 0 | 2.250553 | 2.215572 | 9.559445 | 7.724445
2018-02-11 16:37 | 356323.2 | 240.0002 | 6 | 46 | 3.678787 | 0 | 2.250553 | 2.215572 | 9.559445 | 7.724445
2018-02-11 16:38 | 356383.2 | 300.0016 | 6 | 46 | 3.68343 | 0 | 2.250553 | 2.215572 | 9.559445 | 7.724445
2018-02-11 16:38 | 356383.2 | 0.0024 | 7 | 47 | 3.683483 | 0 | 0 | 0 | 0 | 0
2018-02-11 16:40 | 356503.2 | 120.001 | 2 | 47 | 4.062629 | 4.889811 | 0.1623037 | 4.86e-10 | 0.6516126 | 1.791e-09
2018-02-11 16:42 | 356623.2 | 240.001 | 2 | 47 | 4.111191 | 4.890055 | 0.3252754 | 4.86e-10 | 1.318045 | 1.791e-09
2018-02-11 16:44 | 356743.2 | 360.0002 | 2 | 47 | 4.145818 | 4.889795 | 0.4882476 | 4.86e-10 | 1.990891 | 1.791e-09
2018-02-11 16:46 | 356863.2 | 480.001 | 2 | 47 | 4.18153 | 4.889849 | 0.6512223 | 4.86e-10 | 2.669439 | 1.791e-09
2018-02-11 16:48 | 356983.2 | 600.001 | 2 | 47 | 4.200324 | 4.550379 | 0.8111951 | 4.86e-10 | 3.340618 | 1.791e-09
2018-02-11 16:50 | 357103.2 | 720.0002 | 2 | 47 | 4.200302 | 3.942026 | 0.9526904 | 4.86e-10 | 3.934944 | 1.791e-09
2018-02-11 16:52 | 357223.2 | 840.0002 | 2 | 47 | 4.20034 | 3.350571 | 1.074128 | 4.86e-10 | 4.445022 | 1.791e-09
2018-02-11 16:52 | 357242.5 | 859.2656 | 2 | 47 | 4.200345 | 3.259989 | 1.09181 | 4.86e-10 | 4.51929 | 1.791e-09
2018-02-11 16:54 | 357362.5 | 120.001 | 3 | 47 | 4.240435 | 3.260132 | 1.200033 | 4.86e-10 | 4.975873 | 1.791e-09
2018-02-11 16:56 | 357482.5 | 240.001 | 3 | 47 | 4.287846 | 3.260147 | 1.308687 | 4.86e-10 | 5.439147 | 1.791e-09
2018-02-11 16:58 | 357602.5 | 360.0009 | 3 | 47 | 4.339142 | 3.260168 | 1.417343 | 4.86e-10 | 5.907803 | 1.791e-09
2018-02-11 17:00 | 357722.5 | 480.0002 | 3 | 47 | 4.393378 | 3.260157 | 1.526002 | 4.86e-10 | 6.38221 | 1.791e-09
2018-02-11 17:02 | 357842.5 | 600.0009 | 3 | 47 | 4.400336 | 2.659555 | 1.625053 | 4.86e-10 | 6.818021 | 1.791e-09
2018-02-11 17:04 | 357962.5 | 720.0009 | 3 | 47 | 4.400338 | 2.169626 | 1.705171 | 4.86e-10 | 7.170568 | 1.791e-09
2018-02-11 17:06 | 358082.5 | 840.0009 | 3 | 47 | 4.400316 | 1.785362 | 1.770794 | 4.86e-10 | 7.459327 | 1.791e-09
2018-02-11 17:08 | 358202.5 | 960.0009 | 3 | 47 | 4.400284 | 1.483585 | 1.825047 | 4.86e-10 | 7.698053 | 1.791e-09
2018-02-11 17:10 | 358322.5 | 1080.0009 | 3 | 47 | 4.400209 | 1.242342 | 1.87031 | 4.86e-10 | 7.897223 | 1.791e-09
2018-02-11 17:12 | 358442.5 | 1200.001 | 3 | 47 | 4.400263 | 1.051262 | 1.908409 | 4.86e-10 | 8.064866 | 1.791e-09
2018-02-11 17:14 | 358562.5 | 1320.0025 | 3 | 47 | 4.400165 | 0.8953304 | 1.940742 | 4.86e-10 | 8.207136 | 1.791e-09
2018-02-11 17:16 | 358682.5 | 1440.001 | 3 | 47 | 4.40016 | 0.7691154 | 1.968405 | 4.86e-10 | 8.328857 | 1.791e-09
2018-02-11 17:18 | 358802.5 | 1560.0011 | 3 | 47 | 4.400198 | 0.6675873 | 1.992268 | 4.86e-10 | 8.433861 | 1.791e-09
2018-02-11 17:20 | 358922.5 | 1680.0002 | 3 | 47 | 4.400074 | 0.5807781 | 2.013016 | 4.86e-10 | 8.525154 | 1.791e-09
2018-02-11 17:22 | 359042.5 | 1800.001 | 3 | 47 | 4.400074 | 0.5108414 | 2.031189 | 4.86e-10 | 8.605115 | 1.791e-09
2018-02-11 17:24 | 359162.5 | 1920.0002 | 3 | 47 | 4.400062 | 0.4523468 | 2.047205 | 4.86e-10 | 8.675587 | 1.791e-09
2018-02-11 17:26 | 359282.5 | 2040.001 | 3 | 47 | 4.400106 | 0.4037342 | 2.061421 | 4.86e-10 | 8.738138 | 1.791e-09
2018-02-11 17:28 | 359402.5 | 2160.0002 | 3 | 47 | 4.400096 | 0.3612995 | 2.074127 | 4.86e-10 | 8.794047 | 1.791e-09
2018-02-11 17:30 | 359522.5 | 2280.0011 | 3 | 47 | 4.399931 | 0.3232346 | 2.085536 | 4.86e-10 | 8.844246 | 1.791e-09
2018-02-11 17:32 | 359642.5 | 2400.0011 | 3 | 47 | 4.400114 | 0.2957458 | 2.095858 | 4.86e-10 | 8.889662 | 1.791e-09
2018-02-11 17:34 | 359762.5 | 2520.0011 | 3 | 47 | 4.400057 | 0.2692242 | 2.10523 | 4.86e-10 | 8.930902 | 1.791e-09
2018-02-11 17:36 | 359882.5 | 2640.0011 | 3 | 47 | 4.400035 | 0.2460442 | 2.113784 | 4.86e-10 | 8.968538 | 1.791e-09
2018-02-11 17:38 | 360002.5 | 2760.0002 | 3 | 47 | 4.400071 | 0.2264614 | 2.12165 | 4.86e-10 | 9.003152 | 1.791e-09
2018-02-11 17:40 | 360122.5 | 2880.0002 | 3 | 47 | 4.39999 | 0.208622 | 2.128896 | 4.86e-10 | 9.035032 | 1.791e-09
2018-02-11 17:42 | 360242.5 | 3000.0002 | 3 | 47 | 4.399967 | 0.1935959 | 2.135611 | 4.86e-10 | 9.064578 | 1.791e-09
2018-02-11 17:44 | 360362.5 | 3120.0002 | 3 | 47 | 4.400003 | 0.1807899 | 2.141854 | 4.86e-10 | 9.092048 | 1.791e-09
2018-02-11 17:46 | 360482.5 | 3240.0002 | 3 | 47 | 4.400059 | 0.1703529 | 2.147702 | 4.86e-10 | 9.11778 | 1.791e-09
2018-02-11 17:48 | 360602.5 | 3360.001 | 3 | 47 | 4.400123 | 0.1611881 | 2.153177 | 4.86e-10 | 9.14187 | 1.791e-09
2018-02-11 17:50 | 360722.5 | 3480.0003 | 3 | 47 | 4.40004 | 0.1503677 | 2.158324 | 4.86e-10 | 9.164517 | 1.791e-09
2018-02-11 17:52 | 360842.5 | 3600.0002 | 3 | 47 | 4.399988 | 0.1419239 | 2.163177 | 4.86e-10 | 9.185869 | 1.791e-09
2018-02-11 17:54 | 360962.5 | 3720.0002 | 3 | 47 | 4.399998 | 0.1344776 | 2.167784 | 4.86e-10 | 9.20614 | 1.791e-09
2018-02-11 17:56 | 361082.5 | 3840.001 | 3 | 47 | 4.400017 | 0.1279202 | 2.172166 | 4.86e-10 | 9.225419 | 1.791e-09
2018-02-11 17:58 | 361202.5 | 3960.001 | 3 | 47 | 4.40005 | 0.1227932 | 2.176328 | 4.86e-10 | 9.243732 | 1.791e-09
2018-02-11 18:00 | 361322.5 | 4080.001 | 3 | 47 | 4.399953 | 0.1154308 | 2.180311 | 4.86e-10 | 9.261259 | 1.791e-09
2018-02-11 18:02 | 361442.5 | 4200.0002 | 3 | 47 | 4.399945 | 0.1107655 | 2.184117 | 4.86e-10 | 9.278004 | 1.791e-09
2018-02-11 18:04 | 361562.5 | 4320.001 | 3 | 47 | 4.399985 | 0.1069641 | 2.187769 | 4.86e-10 | 9.294074 | 1.791e-09
2018-02-11 18:06 | 361682.5 | 4440.0002 | 3 | 47 | 4.400067 | 0.1041336 | 2.191282 | 4.86e-10 | 9.309532 | 1.791e-09
2018-02-11 18:08 | 361802.5 | 4560.001 | 3 | 47 | 4.400024 | 0.09964371 | 2.194664 | 4.86e-10 | 9.324414 | 1.791e-09
2018-02-11 18:10 | 361922.5 | 4680.001 | 3 | 47 | 4.399998 | 0.09583855 | 2.19793 | 4.86e-10 | 9.338782 | 1.791e-09
2018-02-11 18:12 | 362042.5 | 4800.0002 | 3 | 47 | 4.399993 | 0.09313393 | 2.201072 | 4.86e-10 | 9.352608 | 1.791e-09
2018-02-11 18:14 | 362162.5 | 4920.0002 | 3 | 47 | 4.400028 | 0.09076118 | 2.204134 | 4.86e-10 | 9.366078 | 1.791e-09
2018-02-11 18:16 | 362282.5 | 5040.0011 | 3 | 47 | 4.400007 | 0.08750153 | 2.207091 | 4.86e-10 | 9.379091 | 1.791e-09
2018-02-11 18:18 | 362402.5 | 5160.0011 | 3 | 47 | 4.399993 | 0.0848217 | 2.209964 | 4.86e-10 | 9.391733 | 1.791e-09
2018-02-11 18:19 | 362454 | 5211.496 | 3 | 47 | 4.399878 | 0.08149338 | 2.21117 | 4.86e-10 | 9.397038 | 1.791e-09
2018-02-11 18:21 | 362574.1 | 120 | 4 | 47 | 4.391743 | 0 | 2.21117 | 4.86e-10 | 9.397038 | 1.791e-09
2018-02-11 18:23 | 362694.1 | 240 | 4 | 47 | 4.389999 | 0 | 2.21117 | 4.86e-10 | 9.397038 | 1.791e-09
2018-02-11 18:24 | 362754.1 | 300.0014 | 4 | 47 | 4.389195 | 0 | 2.21117 | 4.86e-10 | 9.397038 | 1.791e-09
2018-02-11 18:26 | 362874.1 | 120.0009 | 5 | 47 | 3.813818 | -6.519949 | 2.21117 | 0.217297 | 9.397038 | 0.8444542
2018-02-11 18:28 | 362994.1 | 240.0009 | 5 | 47 | 3.710558 | -6.519919 | 2.21117 | 0.4346093 | 9.397038 | 1.661904
2018-02-11 18:30 | 363114.1 | 360.0009 | 5 | 47 | 3.612156 | -6.51998 | 2.21117 | 0.6519163 | 9.397038 | 2.457448
2018-02-11 18:32 | 363234.1 | 480.0001 | 5 | 47 | 3.522443 | -6.51994 | 2.21117 | 0.86921 | 9.397038 | 3.232359
2018-02-11 18:34 | 363354.1 | 600.0001 | 5 | 47 | 3.448307 | -6.519942 | 2.21117 | 1.086519 | 9.397038 | 3.989449
2018-02-11 18:36 | 363474.1 | 720.0009 | 5 | 47 | 3.389368 | -6.519947 | 2.21117 | 1.303823 | 9.397038 | 4.732166
2018-02-11 18:38 | 363594.1 | 840.0009 | 5 | 47 | 3.338232 | -6.519936 | 2.21117 | 1.521131 | 9.397038 | 5.463079
2018-02-11 18:40 | 363714.1 | 960.0001 | 5 | 47 | 3.284577 | -6.519907 | 2.21117 | 1.738433 | 9.397038 | 6.182874
2018-02-11 18:42 | 363834.1 | 1080.0009 | 5 | 47 | 3.203271 | -6.519925 | 2.21117 | 1.955746 | 9.397038 | 6.888655
2018-02-11 18:44 | 363954.1 | 1200.0001 | 5 | 47 | 3.002781 | -6.519958 | 2.21117 | 2.173056 | 9.397038 | 7.567594
2018-02-11 18:44 | 363954.9 | 1200.8312 | 5 | 47 | 2.999979 | -6.519932 | 2.21117 | 2.174555 | 9.397038 | 7.572094
2018-02-11 18:46 | 364074.995 | 119.9999 | 6 | 47 | 3.664149 | 0 | 2.21117 | 2.174555 | 9.397038 | 7.572094
2018-02-11 18:48 | 364194.9951 | 240 | 6 | 47 | 3.681876 | 0 | 2.21117 | 2.174555 | 9.397038 | 7.572094
2018-02-11 18:49 | 364254.9973 | 300.0022 | 6 | 47 | 3.686389 | 0 | 2.21117 | 2.174555 | 9.397038 | 7.572094
2018-02-11 18:49 | 364255 | 0.0024 | 7 | 48 | 3.686392 | 0 | 0 | 0 | 0 | 0
2018-02-11 18:51 | 364375.1 | 120.0001 | 2 | 48 | 4.071407 | 4.889896 | 0.162301 | 0 | 0.6529484 | 0
2018-02-11 18:53 | 364495.1 | 240.0002 | 2 | 48 | 4.118762 | 4.889866 | 0.3252763 | 0 | 1.320722 | 0
2018-02-11 18:55 | 364615.1 | 360.0009 | 2 | 48 | 4.154244 | 4.889881 | 0.4882441 | 0 | 1.994832 | 0
2018-02-11 18:57 | 364735.1 | 480.0017 | 2 | 48 | 4.191049 | 4.889902 | 0.6512157 | 0 | 2.674822 | 0
2018-02-11 18:59 | 364855.1 | 600.0025 | 2 | 48 | 4.200261 | 4.401138 | 0.8077489 | 0 | 3.332131 | 0
2018-02-11 19:01 | 364975.1 | 720.0009 | 2 | 48 | 4.20031 | 3.805536 | 0.9445114 | 0 | 3.906576 | 0
2018-02-11 19:03 | 365088.9 | 833.8624 | 2 | 48 | 4.200324 | 3.259991 | 1.05617 | 0 | 4.375576 | 0
2018-02-11 19:05 | 365209 | 120.0003 | 3 | 48 | 4.240561 | 3.259844 | 1.164382 | 0 | 4.832113 | 0
2018-02-11 19:07 | 365329 | 240.0003 | 3 | 48 | 4.2884 | 3.259861 | 1.273031 | 0 | 5.295404 | 0
2018-02-11 19:09 | 365449 | 360.0011 | 3 | 48 | 4.340277 | 3.25993 | 1.381687 | 0 | 5.76415 | 0
2018-02-11 19:11 | 365569 | 480.0011 | 3 | 48 | 4.395278 | 3.260118 | 1.49034 | 0 | 6.238698 | 0
2018-02-11 19:13 | 365689 | 600.0011 | 3 | 48 | 4.40033 | 2.641701 | 1.588704 | 0 | 6.671505 | 0
2018-02-11 19:15 | 365809 | 720.0003 | 3 | 48 | 4.400235 | 2.154016 | 1.668298 | 0 | 7.021745 | 0
2018-02-11 19:17 | 365929 | 840.0011 | 3 | 48 | 4.400255 | 1.775307 | 1.733531 | 0 | 7.308784 | 0
2018-02-11 19:19 | 366049 | 960.0004 | 3 | 48 | 4.40029 | 1.476099 | 1.787497 | 0 | 7.546249 | 0
2018-02-11 19:21 | 366169 | 1080.0003 | 3 | 48 | 4.40018 | 1.236101 | 1.832536 | 0 | 7.744431 | 0
2018-02-11 19:23 | 366289 | 1200.0004 | 3 | 48 | 4.400244 | 1.046446 | 1.870458 | 0 | 7.911293 | 0
2018-02-11 19:25 | 366409 | 1320.001 | 3 | 48 | 4.400136 | 0.890831 | 1.902651 | 0 | 8.052949 | 0
2018-02-11 19:27 | 366529 | 1440.0019 | 3 | 48 | 4.400159 | 0.7667732 | 1.930203 | 0 | 8.174181 | 0
2018-02-11 19:29 | 366649 | 1560.0004 | 3 | 48 | 4.400125 | 0.6647015 | 1.953973 | 0 | 8.278772 | 0
2018-02-11 19:31 | 366769 | 1680.0011 | 3 | 48 | 4.400093 | 0.5792255 | 1.974661 | 0 | 8.369802 | 0
2018-02-11 19:33 | 366889 | 1800.0011 | 3 | 48 | 4.400082 | 0.5093994 | 1.992789 | 0 | 8.449568 | 0
2018-02-11 19:35 | 367009 | 1920.0011 | 3 | 48 | 4.400095 | 0.4513988 | 2.008762 | 0 | 8.519851 | 0
2018-02-11 19:37 | 367129 | 2040.001 | 3 | 48 | 4.400067 | 0.4021339 | 2.022946 | 0 | 8.582261 | 0
2018-02-11 19:39 | 367249 | 2160.0011 | 3 | 48 | 4.400067 | 0.3605957 | 2.035628 | 0 | 8.63806 | 0
2018-02-11 19:41 | 367369 | 2280.0011 | 3 | 48 | 4.400004 | 0.324192 | 2.047023 | 0 | 8.6882 | 0
2018-02-11 19:43 | 367489 | 2400.0011 | 3 | 48 | 4.400066 | 0.2948036 | 2.057323 | 0 | 8.73352 | 0
2018-02-11 19:45 | 367609 | 2520.001 | 3 | 48 | 4.400028 | 0.2679615 | 2.066687 | 0 | 8.774722 | 0
2018-02-11 19:47 | 367729 | 2640.0004 | 3 | 48 | 4.400024 | 0.2457695 | 2.075239 | 0 | 8.812351 | 0
2018-02-11 19:49 | 367849 | 2760.0003 | 3 | 48 | 4.39996 | 0.2251034 | 2.083102 | 0 | 8.846947 | 0
2018-02-11 19:51 | 367969 | 2880.0011 | 3 | 48 | 4.400111 | 0.210516 | 2.090366 | 0 | 8.878909 | 0
2018-02-11 19:53 | 368089 | 3000.0004 | 3 | 48 | 4.400087 | 0.195713 | 2.097103 | 0 | 8.908553 | 0
2018-02-11 19:55 | 368209 | 3120.0011 | 3 | 48 | 4.399912 | 0.1796684 | 2.103375 | 0 | 8.936149 | 0
2018-02-11 19:57 | 368329 | 3240.0011 | 3 | 48 | 4.400017 | 0.1699944 | 2.109224 | 0 | 8.961885 | 0
2018-02-11 19:59 | 368449 | 3360.001 | 3 | 48 | 4.400057 | 0.1603928 | 2.114719 | 0 | 8.986064 | 0
2018-02-11 20:01 | 368569 | 3480.0003 | 3 | 48 | 4.400023 | 0.1502666 | 2.11989 | 0 | 9.008818 | 0
2018-02-11 20:03 | 368689 | 3600.001 | 3 | 48 | 4.400028 | 0.1430225 | 2.124766 | 0 | 9.030272 | 0
2018-02-11 20:05 | 368809 | 3720.0003 | 3 | 48 | 4.400028 | 0.1356373 | 2.129388 | 0 | 9.050606 | 0
2018-02-11 20:07 | 368929 | 3840.001 | 3 | 48 | 4.400049 | 0.1292973 | 2.133777 | 0 | 9.069919 | 0
2018-02-11 20:09 | 369049 | 3960.001 | 3 | 48 | 4.400067 | 0.1233845 | 2.137966 | 0 | 9.088351 | 0
2018-02-11 20:11 | 369169 | 4080.001 | 3 | 48 | 4.400082 | 0.1191711 | 2.141967 | 0 | 9.105955 | 0
2018-02-11 20:13 | 369289 | 4200.0003 | 3 | 48 | 4.399923 | 0.1116009 | 2.1458 | 0 | 9.122819 | 0
2018-02-11 20:15 | 369409 | 4320.001 | 3 | 48 | 4.399996 | 0.1079178 | 2.14948 | 0 | 9.139011 | 0
2018-02-11 20:17 | 369529 | 4440.0003 | 3 | 48 | 4.399996 | 0.1043358 | 2.153015 | 0 | 9.154565 | 0
2018-02-11 20:19 | 369649 | 4560.001 | 3 | 48 | 4.40002 | 0.1011543 | 2.15643 | 0 | 9.169593 | 0
2018-02-11 20:21 | 369769 | 4680.001 | 3 | 48 | 4.399988 | 0.09674644 | 2.159726 | 0 | 9.184095 | 0
2018-02-11 20:23 | 369889 | 4800.0003 | 3 | 48 | 4.399955 | 0.09330177 | 2.162904 | 0 | 9.198079 | 0
2018-02-11 20:25 | 370009 | 4920.001 | 3 | 48 | 4.400074 | 0.09278107 | 2.165986 | 0 | 9.211637 | 0
2018-02-11 20:27 | 370129 | 5040.0003 | 3 | 48 | 4.399988 | 0.08837128 | 2.168973 | 0 | 9.224782 | 0
2018-02-11 20:29 | 370249 | 5160.0003 | 3 | 48 | 4.400006 | 0.08607483 | 2.171874 | 0 | 9.237544 | 0
2018-02-11 20:31 | 370369 | 5280.0003 | 3 | 48 | 4.400075 | 0.08524323 | 2.174686 | 0 | 9.249921 | 0
2018-02-11 20:31 | 370403.9 | 5314.9513 | 3 | 48 | 4.399938 | 0.0814991 | 2.175495 | 0 | 9.253479 | 0
2018-02-11 20:33 | 370524 | 120.001 | 4 | 48 | 4.391777 | 0 | 2.175495 | 0 | 9.253479 | 0
2018-02-11 20:35 | 370644 | 240.0002 | 4 | 48 | 4.389985 | 0 | 2.175495 | 0 | 9.253479 | 0
2018-02-11 20:36 | 370704 | 300.0024 | 4 | 48 | 4.389196 | 0 | 2.175495 | 0 | 9.253479 | 0
2018-02-11 20:38 | 370824 | 120 | 5 | 48 | 3.809672 | -6.519915 | 2.175495 | 0.2173009 | 9.253479 | 0.8436896
2018-02-11 20:40 | 370944 | 240 | 5 | 48 | 3.705591 | -6.519915 | 2.175495 | 0.434597 | 9.253479 | 1.660091
2018-02-11 20:42 | 371064 | 360 | 5 | 48 | 3.605934 | -6.519871 | 2.175495 | 0.651906 | 9.253479 | 2.454437
2018-02-11 20:44 | 371184 | 480.0009 | 5 | 48 | 3.515527 | -6.519921 | 2.175495 | 0.8692074 | 9.253479 | 3.227942
2018-02-11 20:46 | 371304 | 600.0009 | 5 | 48 | 3.441775 | -6.519892 | 2.175495 | 1.086513 | 9.253479 | 3.983542
2018-02-11 20:48 | 371424 | 720 | 5 | 48 | 3.382874 | -6.519894 | 2.175495 | 1.303815 | 9.253479 | 4.724843
2018-02-11 20:50 | 371544 | 840.0009 | 5 | 48 | 3.331638 | -6.519858 | 2.175495 | 1.521109 | 9.253479 | 5.454283
2018-02-11 20:52 | 371664 | 960.0009 | 5 | 48 | 3.27598 | -6.519919 | 2.175495 | 1.738394 | 9.253479 | 6.172433
2018-02-11 20:54 | 371784 | 1080.0001 | 5 | 48 | 3.187601 | -6.519925 | 2.175495 | 1.955672 | 9.253479 | 6.875635
2018-02-11 20:56 | 371889.1 | 1185.0272 | 5 | 48 | 2.999998 | -6.519843 | 2.175495 | 2.145839 | 9.253479 | 7.46749
2018-02-11 20:58 | 372009.1 | 120.0008 | 6 | 48 | 3.665843 | 0 | 2.175495 | 2.145839 | 9.253479 | 7.46749
2018-02-11 21:00 | 372129.1 | 240.0008 | 6 | 48 | 3.682833 | 0 | 2.175495 | 2.145839 | 9.253479 | 7.46749
2018-02-11 21:01 | 372189.1 | 300.0015 | 6 | 48 | 3.687166 | 0 | 2.175495 | 2.145839 | 9.253479 | 7.46749
2018-02-11 21:01 | 372189.1 | 0.0025 | 7 | 49 | 3.687182 | 0 | 0 | 0 | 0 | 0
2018-02-11 21:03 | 372309.2 | 120.0009 | 2 | 49 | 4.075894 | 4.889832 | 0.1622982 | 0 | 0.6535919 | 0
2018-02-11 21:05 | 372429.2 | 240.0009 | 2 | 49 | 4.123294 | 4.889864 | 0.32526 | 0 | 1.322043 | 0
2018-02-11 21:07 | 372549.2 | 360.0009 | 2 | 49 | 4.159646 | 4.889826 | 0.4882307 | 0 | 1.996972 | 0
2018-02-11 21:09 | 372669.2 | 480.0009 | 2 | 49 | 4.197469 | 4.889866 | 0.6511956 | 0 | 2.67789 | 0
2018-02-11 21:11 | 372789.2 | 600.0009 | 2 | 49 | 4.200304 | 4.305698 | 0.8048189 | 0 | 3.323141 | 0
2018-02-11 21:13 | 372909.2 | 720.0001 | 2 | 49 | 4.200344 | 3.713705 | 0.9384234 | 0 | 3.884323 | 0
2018-02-11 21:15 | 373004.2 | 815.0112 | 2 | 49 | 4.200351 | 3.259983 | 1.030371 | 0 | 4.270534 | 0
2018-02-11 21:17 | 373124.2 | 120.0001 | 3 | 49 | 4.241005 | 3.259827 | 1.138574 | 0 | 4.727055 | 0
2018-02-11 21:19 | 373244.2 | 240.0009 | 3 | 49 | 4.289564 | 3.260189 | 1.247226 | 0 | 5.190445 | 0
2018-02-11 21:21 | 373364.2 | 360.0002 | 3 | 49 | 4.34224 | 3.259813 | 1.355875 | 0 | 5.659329 | 0
2018-02-11 21:23 | 373484.2 | 480.0002 | 3 | 49 | 4.398038 | 3.260178 | 1.464525 | 0 | 6.134118 | 0
2018-02-11 21:25 | 373604.2 | 600.0021 | 3 | 49 | 4.400342 | 2.611256 | 1.561776 | 0 | 6.56205 | 0
2018-02-11 21:27 | 373724.2 | 720.0002 | 3 | 49 | 4.400296 | 2.128128 | 1.640384 | 0 | 6.907948 | 0
2018-02-11 21:29 | 373844.2 | 840.0002 | 3 | 49 | 4.400259 | 1.750298 | 1.704748 | 0 | 7.191167 | 0
2018-02-11 21:31 | 373964.2 | 960.001 | 3 | 49 | 4.400283 | 1.455713 | 1.757964 | 0 | 7.425333 | 0
2018-02-11 21:33 | 374084.2 | 1080.0002 | 3 | 49 | 4.400137 | 1.218075 | 1.802372 | 0 | 7.620735 | 0
2018-02-11 21:35 | 374204.2 | 1200.001 | 3 | 49 | 4.400161 | 1.030766 | 1.839756 | 0 | 7.785231 | 0
2018-02-11 21:37 | 374324.2 | 1320.0002 | 3 | 49 | 4.400181 | 0.8796482 | 1.871491 | 0 | 7.924873 | 0
2018-02-11 21:39 | 374444.2 | 1440.0009 | 3 | 49 | 4.400076 | 0.7544918 | 1.898662 | 0 | 8.044426 | 0
2018-02-11 21:41 | 374564.2 | 1560.001 | 3 | 49 | 4.400124 | 0.6553669 | 1.922117 | 0 | 8.147635 | 0
2018-02-11 21:43 | 374684.2 | 1680.0009 | 3 | 49 | 4.400102 | 0.5720253 | 1.942519 | 0 | 8.237406 | 0
2018-02-11 21:45 | 374804.2 | 1800.0018 | 3 | 49 | 4.400039 | 0.5019054 | 1.960393 | 0 | 8.316049 | 0
2018-02-11 21:47 | 374924.2 | 1920.0002 | 3 | 49 | 4.400089 | 0.4461021 | 1.976167 | 0 | 8.385458 | 0
2018-02-11 21:49 | 375044.2 | 2040.0002 | 3 | 49 | 4.40004 | 0.3969307 | 1.990189 | 0 | 8.447153 | 0
2018-02-11 21:51 | 375164.2 | 2160.0002 | 3 | 49 | 4.400062 | 0.3566666 | 2.002733 | 0 | 8.502348 | 0
2018-02-11 21:53 | 375284.2 | 2280.001 | 3 | 49 | 4.400085 | 0.3222084 | 2.01401 | 0 | 8.551969 | 0
2018-02-11 21:55 | 375404.2 | 2400.001 | 3 | 49 | 4.400104 | 0.2930298 | 2.024222 | 0 | 8.596899 | 0
2018-02-11 21:57 | 375524.2 | 2520.0019 | 3 | 49 | 4.400146 | 0.267725 | 2.033524 | 0 | 8.637829 | 0
2018-02-11 21:59 | 375644.2 | 2640.0002 | 3 | 49 | 4.399951 | 0.2428265 | 2.042019 | 0 | 8.67521 | 0
2018-02-11 22:01 | 375764.2 | 2760.001 | 3 | 49 | 4.40003 | 0.2250023 | 2.049831 | 0 | 8.70958 | 0
2018-02-11 22:03 | 375884.2 | 2880.0002 | 3 | 49 | 4.400015 | 0.2085533 | 2.057051 | 0 | 8.741349 | 0
2018-02-11 22:05 | 376004.2 | 3000.0002 | 3 | 49 | 4.400044 | 0.1948624 | 2.063747 | 0 | 8.770812 | 0
2018-02-11 22:07 | 376124.2 | 3120.0011 | 3 | 49 | 4.399994 | 0.1806374 | 2.069998 | 0 | 8.798318 | 0
2018-02-11 22:09 | 376244.2 | 3240.001 | 3 | 49 | 4.400023 | 0.1704292 | 2.075856 | 0 | 8.824091 | 0
2018-02-11 22:11 | 376364.2 | 3360.0003 | 3 | 49 | 4.400035 | 0.1605682 | 2.081351 | 0 | 8.848271 | 0
2018-02-11 22:13 | 376484.2 | 3480.0002 | 3 | 49 | 4.39997 | 0.150938 | 2.086539 | 0 | 8.871097 | 0
2018-02-11 22:15 | 376604.2 | 3600.0002 | 3 | 49 | 4.399968 | 0.1425724 | 2.091455 | 0 | 8.892728 | 0
2018-02-11 22:17 | 376724.2 | 3720.0002 | 3 | 49 | 4.399932 | 0.1349907 | 2.09611 | 0 | 8.91321 | 0
2018-02-11 22:19 | 376844.2 | 3840.001 | 3 | 49 | 4.399944 | 0.1288338 | 2.100547 | 0 | 8.932734 | 0
2018-02-11 22:21 | 376964.2 | 3960.001 | 3 | 49 | 4.400011 | 0.1243954 | 2.10479 | 0 | 8.951403 | 0
2018-02-11 22:23 | 377084.2 | 4080.001 | 3 | 49 | 4.400003 | 0.1187 | 2.108842 | 0 | 8.969232 | 0
2018-02-11 22:25 | 377204.2 | 4200.001 | 3 | 49 | 4.400003 | 0.114521 | 2.112737 | 0 | 8.98637 | 0
2018-02-11 22:27 | 377324.2 | 4320.001 | 3 | 49 | 4.400022 | 0.1101055 | 2.116473 | 0 | 9.002809 | 0
2018-02-11 22:29 | 377444.2 | 4440.001 | 3 | 49 | 4.400031 | 0.1064377 | 2.12008 | 0 | 9.018677 | 0
2018-02-11 22:31 | 377564.2 | 4560.0002 | 3 | 49 | 4.399999 | 0.1024017 | 2.12356 | 0 | 9.033988 | 0
2018-02-11 22:33 | 377684.2 | 4680.0003 | 3 | 49 | 4.39996 | 0.09839058 | 2.126919 | 0 | 9.048768 | 0
2018-02-11 22:35 | 377804.2 | 4800.0003 | 3 | 49 | 4.40001 | 0.0963192 | 2.130158 | 0 | 9.063022 | 0
2018-02-11 22:37 | 377924.2 | 4920.0003 | 3 | 49 | 4.399978 | 0.09295654 | 2.133302 | 0 | 9.076853 | 0
2018-02-11 22:39 | 378044.2 | 5040.0011 | 3 | 49 | 4.399923 | 0.08861923 | 2.136355 | 0 | 9.09029 | 0
2018-02-11 22:41 | 378164.2 | 5160.0003 | 3 | 49 | 4.400049 | 0.0880928 | 2.139318 | 0 | 9.103326 | 0
2018-02-11 22:43 | 378284.2 | 5280.001 | 3 | 49 | 4.399963 | 0.08458519 | 2.14219 | 0 | 9.115962 | 0
2018-02-11 22:45 | 378395.3 | 5391.1249 | 3 | 49 | 4.399951 | 0.08149338 | 2.144786 | 0 | 9.127385 | 0
2018-02-11 22:47 | 378515.4 | 119.9998 | 4 | 49 | 4.391619 | 0 | 2.144786 | 0 | 9.127385 | 0
2018-02-11 22:49 | 378635.4 | 239.9999 | 4 | 49 | 4.389817 | 0 | 2.144786 | 0 | 9.127385 | 0
2018-02-11 22:50 | 378695.4 | 300.0013 | 4 | 49 | 4.389009 | 0 | 2.144786 | 0 | 9.127385 | 0
2018-02-11 22:52 | 378815.5 | 120.0009 | 5 | 49 | 3.803934 | -6.519892 | 2.144786 | 0.2172896 | 9.127385 | 0.8425227
2018-02-11 22:54 | 378935.5 | 240.0025 | 5 | 49 | 3.69892 | -6.519902 | 2.144786 | 0.4345995 | 9.127385 | 1.657635
2018-02-11 22:56 | 379055.5 | 360.0009 | 5 | 49 | 3.598102 | -6.519866 | 2.144786 | 0.6519075 | 9.127385 | 2.450401
2018-02-11 22:58 | 379175.5 | 480.0025 | 5 | 49 | 3.506688 | -6.51989 | 2.144786 | 0.8692116 | 9.127385 | 3.222064
2018-02-11 23:00 | 379295.5 | 600.0009 | 5 | 49 | 3.433035 | -6.519898 | 2.144786 | 1.086514 | 9.127385 | 3.975752
2018-02-11 23:02 | 379415.5 | 720.0001 | 5 | 49 | 3.374348 | -6.519898 | 2.144786 | 1.303818 | 9.127385 | 4.715182
2018-02-11 23:04 | 379535.5 | 840.0001 | 5 | 49 | 3.322991 | -6.519925 | 2.144786 | 1.521116 | 9.127385 | 5.442795
2018-02-11 23:06 | 379655.5 | 960.0009 | 5 | 49 | 3.263988 | -6.51993 | 2.144786 | 1.738421 | 9.127385 | 6.158839
2018-02-11 23:08 | 379775.5 | 1080 | 5 | 49 | 3.165708 | -6.519925 | 2.144786 | 1.955721 | 9.127385 | 6.858633
2018-02-11 23:09 | 379861 | 1165.548 | 5 | 49 | 2.999982 | -6.519923 | 2.144786 | 2.11064 | 9.127385 | 7.338472
2018-02-11 23:11 | 379981.1 | 120.0009 | 6 | 49 | 3.668532 | 0 | 2.144786 | 2.11064 | 9.127385 | 7.338472
2018-02-11 23:13 | 380101.1 | 240 | 6 | 49 | 3.684708 | 0 | 2.144786 | 2.11064 | 9.127385 | 7.338472
2018-02-11 23:14 | 380161.1 | 300.0023 | 6 | 49 | 3.689118 | 0 | 2.144786 | 2.11064 | 9.127385 | 7.338472
2018-02-11 23:14 | 380161.1 | 0.0024 | 7 | 50 | 3.689024 | 0 | 0 | 0 | 0 | 0
2018-02-11 23:16 | 380281.2 | 120.0009 | 2 | 50 | 4.082761 | 4.890167 | 0.1623001 | 4.24e-10 | 0.6546463 | 1.564e-09
2018-02-11 23:18 | 380401.2 | 240.0001 | 2 | 50 | 4.129793 | 4.890188 | 0.3252639 | 4.24e-10 | 1.324177 | 1.564e-09
2018-02-11 23:20 | 380521.2 | 360.0009 | 2 | 50 | 4.167259 | 4.889854 | 0.4882311 | 4.24e-10 | 2.000237 | 1.564e-09
2018-02-11 23:22 | 380641.2 | 480.001 | 2 | 50 | 4.200313 | 4.783453 | 0.6509305 | 4.24e-10 | 2.681299 | 1.564e-09
2018-02-11 23:24 | 380761.2 | 600.001 | 2 | 50 | 4.200295 | 4.182451 | 0.8002231 | 4.24e-10 | 3.308376 | 1.564e-09
2018-02-11 23:26 | 380881.2 | 720.001 | 2 | 50 | 4.200319 | 3.597118 | 0.929834 | 4.24e-10 | 3.852782 | 1.564e-09
2018-02-11 23:27 | 380952.8 | 791.624 | 2 | 50 | 4.200296 | 3.259993 | 0.9980147 | 4.24e-10 | 4.139162 | 1.564e-09
2018-02-11 23:29 | 381072.8 | 120.0009 | 3 | 50 | 4.241167 | 3.259798 | 1.10622 | 4.24e-10 | 4.595692 | 1.564e-09
2018-02-11 23:31 | 381192.8 | 240.0001 | 3 | 50 | 4.290158 | 3.260157 | 1.21487 | 4.24e-10 | 5.059114 | 1.564e-09
2018-02-11 23:33 | 381312.8 | 360.001 | 3 | 50 | 4.343363 | 3.260159 | 1.323519 | 4.24e-10 | 5.528093 | 1.564e-09
2018-02-11 23:35 | 381432.8 | 480.0009 | 3 | 50 | 4.399835 | 3.259779 | 1.432165 | 4.24e-10 | 6.003021 | 1.564e-09
2018-02-11 23:37 | 381552.8 | 600.0002 | 3 | 50 | 4.400348 | 2.59207 | 1.528674 | 4.24e-10 | 6.427694 | 1.564e-09
2018-02-11 23:39 | 381672.8 | 720.0009 | 3 | 50 | 4.400309 | 2.112541 | 1.606711 | 4.24e-10 | 6.771078 | 1.564e-09
2018-02-11 23:41 | 381792.8 | 840.001 | 3 | 50 | 4.400231 | 1.736986 | 1.670598 | 4.24e-10 | 7.052197 | 1.564e-09
2018-02-11 23:43 | 381912.8 | 960.001 | 3 | 50 | 4.400205 | 1.44383 | 1.723419 | 4.24e-10 | 7.284623 | 1.564e-09
2018-02-11 23:45 | 382032.8 | 1080.0001 | 3 | 50 | 4.400176 | 1.207888 | 1.767487 | 4.24e-10 | 7.478528 | 1.564e-09
2018-02-11 23:47 | 382152.8 | 1200.0009 | 3 | 50 | 4.400067 | 1.019581 | 1.804531 | 4.24e-10 | 7.64153 | 1.564e-09
2018-02-11 23:49 | 382272.8 | 1320.0008 | 3 | 50 | 4.400127 | 0.8708134 | 1.83598 | 4.24e-10 | 7.77991 | 1.564e-09
2018-02-11 23:51 | 382392.8 | 1440.0025 | 3 | 50 | 4.400043 | 0.7476101 | 1.862896 | 4.24e-10 | 7.898344 | 1.564e-09
2018-02-11 23:53 | 382512.8 | 1560.0001 | 3 | 50 | 4.400113 | 0.6496162 | 1.886137 | 4.24e-10 | 8.000605 | 1.564e-09
2018-02-11 23:55 | 382632.8 | 1680.0009 | 3 | 50 | 4.400043 | 0.5661182 | 1.906352 | 4.24e-10 | 8.089555 | 1.564e-09
2018-02-11 23:57 | 382752.8 | 1800.0001 | 3 | 50 | 4.400091 | 0.4995098 | 1.924072 | 4.24e-10 | 8.167523 | 1.564e-09
2018-02-11 23:59 | 382872.8 | 1920.0001 | 3 | 50 | 4.400026 | 0.441803 | 1.939725 | 4.24e-10 | 8.236395 | 1.564e-09
2018-02-12 00:01 | 382992.8 | 2040.0009 | 3 | 50 | 4.40006 | 0.3948784 | 1.953638 | 4.24e-10 | 8.297616 | 1.564e-09
2018-02-12 00:03 | 383112.8 | 2160.0001 | 3 | 50 | 4.400009 | 0.3531685 | 1.966091 | 4.24e-10 | 8.352409 | 1.564e-09
2018-02-12 00:05 | 383232.8 | 2280.0025 | 3 | 50 | 4.400156 | 0.3221111 | 1.977298 | 4.24e-10 | 8.401721 | 1.564e-09
2018-02-12 00:07 | 383352.8 | 2400.0009 | 3 | 50 | 4.399961 | 0.2887421 | 1.987452 | 4.24e-10 | 8.446397 | 1.564e-09
2018-02-12 00:09 | 383472.8 | 2520.0009 | 3 | 50 | 4.400008 | 0.2650928 | 1.996699 | 4.24e-10 | 8.487082 | 1.564e-09
2018-02-12 00:11 | 383592.8 | 2640.0001 | 3 | 50 | 4.400095 | 0.2450256 | 2.00517 | 4.24e-10 | 8.524357 | 1.564e-09
2018-02-12 00:13 | 383712.8 | 2760.0009 | 3 | 50 | 4.400057 | 0.2257557 | 2.012975 | 4.24e-10 | 8.558699 | 1.564e-09
2018-02-12 00:15 | 383832.8 | 2880.0025 | 3 | 50 | 4.399949 | 0.2072887 | 2.020196 | 4.24e-10 | 8.59047 | 1.564e-09
2018-02-12 00:17 | 383952.8 | 3000.0025 | 3 | 50 | 4.400028 | 0.1949692 | 2.026902 | 4.24e-10 | 8.619978 | 1.564e-09
2018-02-12 00:19 | 384072.8 | 3120.0025 | 3 | 50 | 4.400008 | 0.1815586 | 2.033155 | 4.24e-10 | 8.647491 | 1.564e-09
2018-02-12 00:21 | 384192.8 | 3240.0009 | 3 | 50 | 4.400018 | 0.1704006 | 2.039007 | 4.24e-10 | 8.673241 | 1.564e-09
2018-02-12 00:23 | 384312.8 | 3360.0001 | 3 | 50 | 4.399955 | 0.159668 | 2.044518 | 4.24e-10 | 8.697489 | 1.564e-09
2018-02-12 00:25 | 384432.8 | 3480.0025 | 3 | 50 | 4.400007 | 0.1511497 | 2.049713 | 4.24e-10 | 8.720345 | 1.564e-09
2018-02-12 00:27 | 384552.8 | 3600.0009 | 3 | 50 | 4.400057 | 0.1447048 | 2.054637 | 4.24e-10 | 8.742012 | 1.564e-09
2018-02-12 00:29 | 384672.8 | 3720.0025 | 3 | 50 | 4.400067 | 0.1374016 | 2.059312 | 4.24e-10 | 8.76258 | 1.564e-09
2018-02-12 00:31 | 384792.8 | 3840.0009 | 3 | 50 | 4.399989 | 0.1303673 | 2.063754 | 4.24e-10 | 8.782126 | 1.564e-09
2018-02-12 00:33 | 384912.8 | 3960.0009 | 3 | 50 | 4.399972 | 0.1248035 | 2.068006 | 4.24e-10 | 8.800835 | 1.564e-09
2018-02-12 00:35 | 385032.8 | 4080.0009 | 3 | 50 | 4.400021 | 0.1205864 | 2.072077 | 4.24e-10 | 8.818746 | 1.564e-09
2018-02-12 00:37 | 385152.8 | 4200.0009 | 3 | 50 | 4.399998 | 0.1148643 | 2.075978 | 4.24e-10 | 8.83591 | 1.564e-09
2018-02-12 00:39 | 385272.8 | 4320.0009 | 3 | 50 | 4.400095 | 0.1119881 | 2.079732 | 4.24e-10 | 8.85243 | 1.564e-09
2018-02-12 00:41 | 385392.8 | 4440.0009 | 3 | 50 | 4.400013 | 0.1063385 | 2.083352 | 4.24e-10 | 8.868357 | 1.564e-09
2018-02-12 00:43 | 385512.8 | 4560.0001 | 3 | 50 | 4.399991 | 0.1028633 | 2.086844 | 4.24e-10 | 8.883724 | 1.564e-09
2018-02-12 00:45 | 385632.8 | 4680.0001 | 3 | 50 | 4.399961 | 0.09893608 | 2.090216 | 4.24e-10 | 8.898561 | 1.564e-09
2018-02-12 00:47 | 385752.8 | 4800.0008 | 3 | 50 | 4.399978 | 0.09599304 | 2.093488 | 4.24e-10 | 8.912957 | 1.564e-09
2018-02-12 00:49 | 385872.8 | 4920.0009 | 3 | 50 | 4.400075 | 0.0945797 | 2.096646 | 4.24e-10 | 8.92685 | 1.564e-09
2018-02-12 00:51 | 385992.8 | 5040.0001 | 3 | 50 | 4.399991 | 0.09107971 | 2.099711 | 4.24e-10 | 8.940339 | 1.564e-09
2018-02-12 00:53 | 386112.8 | 5160.0025 | 3 | 50 | 4.400029 | 0.08864021 | 2.1027 | 4.24e-10 | 8.953488 | 1.564e-09
2018-02-12 00:55 | 386232.8 | 5280.0009 | 3 | 50 | 4.400019 | 0.08636475 | 2.105603 | 4.24e-10 | 8.966264 | 1.564e-09
2018-02-12 00:57 | 386352.8 | 5400.0009 | 3 | 50 | 4.39996 | 0.08266258 | 2.108428 | 4.24e-10 | 8.978695 | 1.564e-09
2018-02-12 00:58 | 386377.3 | 5424.524 | 3 | 50 | 4.399935 | 0.08149719 | 2.108994 | 4.24e-10 | 8.981185 | 1.564e-09
2018-02-12 01:00 | 386497.4 | 120 | 4 | 50 | 4.3915 | 0 | 2.108994 | 4.24e-10 | 8.981185 | 1.564e-09
2018-02-12 01:02 | 386617.4 | 240 | 4 | 50 | 4.389611 | 0 | 2.108994 | 4.24e-10 | 8.981185 | 1.564e-09
2018-02-12 01:03 | 386677.4 | 300.0015 | 4 | 50 | 4.388804 | 0 | 2.108994 | 4.24e-10 | 8.981185 | 1.564e-09
2018-02-12 01:05 | 386797.4 | 120.0001 | 5 | 50 | 3.797242 | -6.519848 | 2.108994 | 0.2172579 | 8.981185 | 0.841112
2018-02-12 01:07 | 386917.4 | 240.0009 | 5 | 50 | 3.691373 | -6.519873 | 2.108994 | 0.4345226 | 8.981185 | 1.654495
2018-02-12 01:09 | 387037.4 | 360.0001 | 5 | 50 | 3.589361 | -6.519866 | 2.108994 | 0.6517993 | 8.981185 | 2.445386
2018-02-12 01:11 | 387157.4 | 480.0009 | 5 | 50 | 3.497269 | -6.519894 | 2.108994 | 0.8690901 | 8.981185 | 3.215005
2018-02-12 01:13 | 387277.4 | 600.0009 | 5 | 50 | 3.423792 | -6.519892 | 2.108994 | 1.086375 | 8.981185 | 3.966588
2018-02-12 01:15 | 387397.4 | 720.0001 | 5 | 50 | 3.365209 | -6.51989 | 2.108994 | 1.303665 | 8.981185 | 4.703977
2018-02-12 01:17 | 387517.4 | 840.0001 | 5 | 50 | 3.313145 | -6.519915 | 2.108994 | 1.52095 | 8.981185 | 5.429507
2018-02-12 01:19 | 387637.4 | 960.0009 | 5 | 50 | 3.250679 | -6.519892 | 2.108994 | 1.73824 | 8.981185 | 6.143059
2018-02-12 01:21 | 387757.4 | 1080.0001 | 5 | 50 | 3.141083 | -6.519925 | 2.108994 | 1.955524 | 8.981185 | 6.839013
2018-02-12 01:22 | 387824.1 | 1146.692 | 5 | 50 | 2.999991 | -6.519898 | 2.108994 | 2.076281 | 8.981185 | 7.21108
2018-02-12 01:24 | 387944.2 | 120.0001 | 6 | 50 | 3.670992 | 0 | 2.108994 | 2.076281 | 8.981185 | 7.21108
2018-02-12 01:26 | 388064.2 | 240.0009 | 6 | 50 | 3.686277 | 0 | 2.108994 | 2.076281 | 8.981185 | 7.21108
2018-02-12 01:27 | 388124.2 | 300.0016 | 6 | 50 | 3.69058 | 0 | 2.108994 | 2.076281 | 8.981185 | 7.21108
2018-02-12 01:27 | 388124.2 | 0.0025 | 7 | 51 | 3.690231 | 0 | 0 | 0 | 0 | 0
2018-02-12 01:29 | 388244.2 | 120.0009 | 8 | 51 | 3.962348 | 3.260166 | 0.1086396 | 0 | 0.426426 | 0
2018-02-12 01:31 | 388364.2 | 240.0009 | 8 | 51 | 4.004129 | 3.260065 | 0.2172847 | 0 | 0.8593833 | 0
2018-02-12 01:33 | 388484.2 | 360.0008 | 8 | 51 | 4.029526 | 3.259789 | 0.3259264 | 0 | 1.295871 | 0
2018-02-12 01:35 | 388604.2 | 480.0017 | 8 | 51 | 4.051822 | 3.26017 | 0.434569 | 0 | 1.734849 | 0
2018-02-12 01:37 | 388724.2 | 600.0009 | 8 | 51 | 4.075258 | 3.259859 | 0.543212 | 0 | 2.176311 | 0
2018-02-12 01:39 | 388844.2 | 720.0001 | 8 | 51 | 4.10057 | 3.259867 | 0.6518528 | 0 | 2.620401 | 0
2018-02-12 01:41 | 388964.2 | 840.0009 | 8 | 51 | 4.129732 | 3.259823 | 0.7604966 | 0 | 3.067444 | 0
2018-02-12 01:43 | 389084.2 | 960 | 8 | 51 | 4.164108 | 3.259834 | 0.8691415 | 0 | 3.517937 | 0
2018-02-12 01:44 | 389193.1 | 1068.8655 | 8 | 51 | 4.200002 | 3.259869 | 0.9677024 | 0 | 3.930089 | 0

## Statistics_91
Date_Time | Test_Time(s) | Step_Time(s) | Step_Index | Cycle_Index | Voltage(V) | Current(A) | Charge_Capacity(Ah) | Discharge_Capacity(Ah) | Charge_Energy(Wh) | Discharge_Energy(Wh) | ACR(Ohm) | Internal Resistance(Ohm)
2018-02-07 10:55 | 7730.509308 | 300.0023 | 6 | 1 | 3.621089 | 0 | 3.172587 | 3.116428 | 13.29813 | 11.08182
2018-02-07 17:52 | 15304.04 | 300.003 | 6 | 2 | 3.619785 | 0 | 2.98714 | 3.110764 | 12.49718 | 11.05826
2018-02-07 19:59 | 22962.35 | 300.0015 | 6 | 3 | 3.62094 | 0 | 3.112726 | 3.106831 | 13.04655 | 11.04377
2018-02-07 22:07 | 30606.01 | 300.003 | 6 | 4 | 3.621431 | 0 | 3.10823 | 3.102976 | 13.02902 | 11.0285
2018-02-08 00:14 | 38257.74 | 300.0023 | 6 | 5 | 3.621798 | 0 | 3.104517 | 3.099563 | 13.01522 | 11.0137
2018-02-08 02:22 | 45909.22844 | 300.0023 | 6 | 6 | 3.622808 | 0 | 3.100185 | 3.094239 | 12.9981 | 10.99216
2018-02-08 04:29 | 53561.18 | 300.0023 | 6 | 7 | 3.623912 | 0 | 3.09499 | 3.088767 | 12.97822 | 10.97042
2018-02-08 06:37 | 61216.14 | 300.0015 | 6 | 8 | 3.624596 | 0 | 3.089037 | 3.083054 | 12.95479 | 10.94795
2018-02-08 08:44 | 68848.76 | 300.0015 | 6 | 9 | 3.625816 | 0 | 3.082518 | 3.075675 | 12.92912 | 10.91885
2018-02-08 10:47 | 76128.82 | 300.0023 | 6 | 10 | 3.627248 | 0 | 3.065417 | 3.058969 | 12.85747 | 10.85133
2018-02-08 12:55 | 83808.37 | 300.0024 | 6 | 11 | 3.628469 | 0 | 3.068549 | 3.060757 | 12.87492 | 10.85894
2018-02-08 15:02 | 91443.33404 | 300.0023 | 6 | 12 | 3.630548 | 0 | 3.058574 | 3.048498 | 12.83474 | 10.81192
2018-02-08 17:10 | 99113.86 | 300.0015 | 6 | 13 | 3.632113 | 0 | 3.047195 | 3.03745 | 12.79298 | 10.76948
2018-02-08 19:17 | 106778.4 | 300.0016 | 6 | 14 | 3.633873 | 0 | 3.034488 | 3.024594 | 12.73903 | 10.71991
2018-02-08 21:26 | 114474.4 | 300.0015 | 6 | 15 | 3.635792 | 0 | 3.022341 | 3.011249 | 12.69114 | 10.66966
2018-02-08 23:34 | 122165.2 | 300.0015 | 6 | 16 | 3.637685 | 0 | 3.00737 | 2.996881 | 12.63091 | 10.61346
2018-02-09 01:42 | 129847.1 | 300.0022 | 6 | 17 | 3.639255 | 0 | 2.991961 | 2.981415 | 12.56887 | 10.55622
2018-02-09 03:50 | 137529.2 | 300.0023 | 6 | 18 | 3.641088 | 0 | 2.976742 | 2.964283 | 12.50622 | 10.49114
2018-02-09 05:58 | 145229.4 | 300.0015 | 6 | 19 | 3.64382 | 0 | 2.959309 | 2.944996 | 12.43637 | 10.41656
2018-02-09 08:07 | 152932.9366 | 300.0023 | 6 | 20 | 3.645755 | 0 | 2.939199 | 2.925988 | 12.35544 | 10.34438
2018-02-09 10:15 | 160648.5 | 300.0023 | 6 | 21 | 3.64928 | 0 | 2.920119 | 2.903896 | 12.279 | 10.25758
2018-02-09 12:24 | 168342.6 | 300.0024 | 6 | 22 | 3.650985 | 0 | 2.896791 | 2.881168 | 12.18435 | 10.1735
2018-02-09 14:33 | 176090.4 | 300.0023 | 6 | 23 | 3.65361 | 0 | 2.875148 | 2.85568 | 12.09881 | 10.07699
2018-02-09 16:42 | 183830.1 | 300.0017 | 6 | 24 | 3.656268 | 0 | 2.84762 | 2.828007 | 11.98765 | 9.971619
2018-02-09 18:52 | 191640.1 | 300.0024 | 6 | 25 | 3.658855 | 0 | 2.821598 | 2.801641 | 11.88374 | 9.872504
2018-02-09 21:02 | 199463.5 | 300.0017 | 6 | 26 | 3.661583 | 0 | 2.794464 | 2.773316 | 11.77444 | 9.766158
2018-02-09 23:13 | 207316.1 | 300.0015 | 6 | 27 | 3.664257 | 0 | 2.76676 | 2.744227 | 11.66322 | 9.657205
2018-02-10 01:24 | 215189.5 | 300.0015 | 6 | 28 | 3.666384 | 0 | 2.73787 | 2.714227 | 11.54721 | 9.546371
2018-02-10 03:36 | 223061 | 300.0015 | 6 | 29 | 3.669338 | 0 | 2.706589 | 2.679734 | 11.41975 | 9.41768
2018-02-10 05:47 | 230946.6 | 300.0023 | 6 | 30 | 3.671524 | 0 | 2.672807 | 2.647448 | 11.28345 | 9.297163
2018-02-10 07:59 | 238845 | 300.0022 | 6 | 31 | 3.674726 | 0 | 2.640942 | 2.61442 | 11.15514 | 9.174696
2018-02-10 10:11 | 246786.5 | 300.0014 | 6 | 32 | 3.677003 | 0 | 2.609435 | 2.586781 | 11.02931 | 9.069437
2018-02-10 12:24 | 254750.7 | 300.0015 | 6 | 33 | 3.678362 | 0 | 2.581364 | 2.554558 | 10.91639 | 8.950018
2018-02-10 14:37 | 262750.9 | 300.0015 | 6 | 34 | 3.680903 | 0 | 2.548986 | 2.516283 | 10.785 | 8.808745
2018-02-10 16:50 | 270735.1246 | 300.0014 | 6 | 35 | 3.682745 | 0 | 2.510663 | 2.480924 | 10.63016 | 8.678283
2018-02-10 19:05 | 278811.6182 | 300.0023 | 6 | 36 | 3.684732 | 0 | 2.478294 | 2.45017 | 10.49989 | 8.564774
2018-02-10 21:20 | 286958.8 | 300.0015 | 6 | 37 | 3.686142 | 0 | 2.448614 | 2.421759 | 10.38071 | 8.460821
2018-02-10 23:36 | 295087.4838 | 300.0022 | 6 | 38 | 3.688226 | 0 | 2.417807 | 2.389834 | 10.25489 | 8.342668
2018-02-11 01:52 | 303277.4 | 300.0023 | 6 | 39 | 3.689951 | 0 | 2.387832 | 2.359622 | 10.13427 | 8.230883
2018-02-11 04:09 | 311477.5 | 300.0023 | 6 | 40 | 3.692093 | 0 | 2.356647 | 2.323776 | 10.00792 | 8.099714
2018-02-11 06:27 | 319748.8 | 300.0015 | 6 | 41 | 3.694181 | 0 | 2.322533 | 2.290089 | 9.869893 | 7.976907
2018-02-11 08:46 | 328059 | 300.0023 | 6 | 42 | 3.696351 | 0 | 2.289254 | 2.259196 | 9.734986 | 7.863065
2018-02-11 11:05 | 336425.3 | 300.0014 | 6 | 43 | 3.699007 | 0 | 2.258566 | 2.22687 | 9.610838 | 7.744122
2018-02-11 13:25 | 344811.9 | 300.0015 | 6 | 44 | 3.701258 | 0 | 2.22563 | 2.187389 | 9.477479 | 7.599857
2018-02-11 15:45 | 353215.3 | 300.0017 | 6 | 45 | 3.704104 | 0 | 2.18557 | 2.144529 | 9.313727 | 7.443308
2018-02-11 18:06 | 361661.2 | 300.0015 | 6 | 46 | 3.707988 | 0 | 2.144106 | 2.105539 | 9.144674 | 7.300358
2018-02-11 20:27 | 370121.7 | 300.0016 | 6 | 47 | 3.710809 | 0 | 2.104693 | 2.069167 | 8.98446 | 7.168157
2018-02-11 22:48 | 378586.9021 | 300.0029 | 6 | 48 | 3.714196 | 0 | 2.067943 | 2.03138 | 8.833318 | 7.031189
2018-02-12 01:07 | 386970.7 | 300.0032 | 6 | 49 | 3.717586 | 0 | 2.02861 | 1.993765 | 8.671292 | 6.892687
2018-02-12 03:29 | 395452.8 | 300.0024 | 6 | 50 | 3.721092 | 0 | 1.99419 | 1.955137 | 8.530643 | 6.75138
2018-02-12 03:44 | 396345.9 | 893.0272 | 8 | 51 | 4.2 | 3.260151 | 0.8084551 | 0 | 3.299311 | 0

## Channel_91_1
Date_Time | Test_Time(s) | Step_Time(s) | Step_Index | Cycle_Index | Voltage(V) | Current(A) | Charge_Capacity(Ah) | Discharge_Capacity(Ah) | Charge_Energy(Wh) | Discharge_Energy(Wh) | ACR(Ohm) | Internal Resistance(Ohm)
2018-02-07 08:46 | 10.0009 | 10.0008 | 1 | 1 | 3.58979 | 0 | 0 | 0 | 0 | 0
2018-02-07 08:46 | 10.0025 | 10.0024 | 1 | 1 | 3.58979 | 0 | 0 | 0 | 0 | 0
2018-02-07 08:48 | 130.0793 | 120.0001 | 2 | 1 | 3.951726 | 4.889896 | 0.1622917 | 0 | 0.6351411 | 0
2018-02-07 08:50 | 250.0801 | 240.0009 | 2 | 1 | 3.990727 | 4.889923 | 0.3252674 | 0 | 1.282431 | 0
2018-02-07 08:52 | 370.0793 | 360.0001 | 2 | 1 | 4.02385 | 4.889883 | 0.4882396 | 0 | 1.93559 | 0
2018-02-07 08:54 | 490.0793 | 480.0001 | 2 | 1 | 4.051618 | 4.889914 | 0.651212 | 0 | 2.593695 | 0
2018-02-07 08:56 | 610.0794 | 600.0002 | 2 | 1 | 4.075479 | 4.889887 | 0.8141859 | 0 | 3.255988 | 0
2018-02-07 08:58 | 730.0794 | 720.0002 | 2 | 1 | 4.0975 | 4.889891 | 0.9771616 | 0 | 3.921986 | 0
2018-02-07 09:00 | 850.0802 | 840.001 | 2 | 1 | 4.121683 | 4.889885 | 1.140136 | 0 | 4.591694 | 0
2018-02-07 09:02 | 970.0802 | 960.001 | 2 | 1 | 4.149784 | 4.889893 | 1.303109 | 0 | 5.265653 | 0
2018-02-07 09:04 | 1090.0802 | 1080.001 | 2 | 1 | 4.181527 | 4.8899 | 1.466082 | 0 | 5.944488 | 0
2018-02-07 09:06 | 1210.0794 | 1200.0002 | 2 | 1 | 4.200384 | 4.556587 | 1.626378 | 0 | 6.616952 | 0
2018-02-07 09:08 | 1330.0794 | 1320.0002 | 2 | 1 | 4.200362 | 3.929129 | 1.767599 | 0 | 7.210129 | 0
2018-02-07 09:10 | 1450.0794 | 1440.0002 | 2 | 1 | 4.200345 | 3.364321 | 1.888976 | 0 | 7.719956 | 0
2018-02-07 09:10 | 1473.5009 | 1463.4217 | 2 | 1 | 4.200291 | 3.259977 | 1.910532 | 0 | 7.810501 | 0
2018-02-07 09:12 | 1593.51296 | 120.0002 | 3 | 1 | 4.228696 | 3.260153 | 2.018745 | 0 | 8.266457 | 0
2018-02-07 09:14 | 1713.51376 | 240.001 | 3 | 1 | 4.261477 | 3.260147 | 2.127402 | 0 | 8.727688 | 0
2018-02-07 09:16 | 1833.51376 | 360.001 | 3 | 1 | 4.296594 | 3.260153 | 2.236054 | 0 | 9.192596 | 0
2018-02-07 09:18 | 1953.51296 | 480.0002 | 3 | 1 | 4.333704 | 3.260191 | 2.344709 | 0 | 9.66144 | 0
2018-02-07 09:20 | 2073.51296 | 600.0002 | 3 | 1 | 4.372488 | 3.260122 | 2.453363 | 0 | 10.13441 | 0
2018-02-07 09:22 | 2193.51296 | 720.0002 | 3 | 1 | 4.40038 | 3.027727 | 2.560769 | 0 | 10.60597 | 0
2018-02-07 09:24 | 2313.51376 | 840.001 | 3 | 1 | 4.400351 | 2.480795 | 2.652111 | 0 | 11.00791 | 0
2018-02-07 09:26 | 2433.51376 | 960.001 | 3 | 1 | 4.400337 | 2.055984 | 2.727446 | 0 | 11.33941 | 0
2018-02-07 09:28 | 2553.51296 | 1080.0002 | 3 | 1 | 4.400329 | 1.717743 | 2.790129 | 0 | 11.61524 | 0
2018-02-07 09:30 | 2673.51296 | 1200.0002 | 3 | 1 | 4.400299 | 1.447079 | 2.842704 | 0 | 11.84658 | 0
2018-02-07 09:32 | 2793.51296 | 1320.0002 | 3 | 1 | 4.4003 | 1.228813 | 2.887166 | 0 | 12.04223 | 0
2018-02-07 09:34 | 2913.51386 | 1440.0011 | 3 | 1 | 4.400285 | 1.051243 | 2.925038 | 0 | 12.20888 | 0
2018-02-07 09:36 | 3033.51386 | 1560.0011 | 3 | 1 | 4.400259 | 0.9051933 | 2.957544 | 0 | 12.35191 | 0
2018-02-07 09:38 | 3153.51316 | 1680.0004 | 3 | 1 | 4.400236 | 0.7839756 | 2.98562 | 0 | 12.47545 | 0
2018-02-07 09:40 | 3273.51316 | 1800.0004 | 3 | 1 | 4.400249 | 0.6833076 | 3.009998 | 0 | 12.58272 | 0
2018-02-07 09:42 | 3393.51316 | 1920.0004 | 3 | 1 | 4.400171 | 0.5960903 | 3.031282 | 0 | 12.67638 | 0
2018-02-07 09:44 | 3513.51396 | 2040.0012 | 3 | 1 | 4.400169 | 0.5233059 | 3.049925 | 0 | 12.7584 | 0
2018-02-07 09:46 | 3633.51316 | 2160.0004 | 3 | 1 | 4.400156 | 0.460989 | 3.066317 | 0 | 12.83053 | 0
2018-02-07 09:48 | 3753.51396 | 2280.0012 | 3 | 1 | 4.400154 | 0.406847 | 3.080766 | 0 | 12.89411 | 0
2018-02-07 09:50 | 3873.51396 | 2400.0012 | 3 | 1 | 4.400145 | 0.3592682 | 3.093525 | 0 | 12.95025 | 0
2018-02-07 09:52 | 3993.51316 | 2520.0004 | 3 | 1 | 4.400155 | 0.3192806 | 3.10481 | 0 | 12.99991 | 0
2018-02-07 09:54 | 4113.51396 | 2640.0012 | 3 | 1 | 4.400142 | 0.2830257 | 3.114809 | 0 | 13.04391 | 0
2018-02-07 09:56 | 4233.51316 | 2760.0004 | 3 | 1 | 4.400035 | 0.2492504 | 3.123688 | 0 | 13.08297 | 0
2018-02-07 09:58 | 4353.51396 | 2880.0012 | 3 | 1 | 4.400063 | 0.2220974 | 3.131568 | 0 | 13.11765 | 0
2018-02-07 10:00 | 4473.51316 | 3000.0004 | 3 | 1 | 4.400122 | 0.1988926 | 3.138562 | 0 | 13.14842 | 0
2018-02-07 10:02 | 4593.51396 | 3120.0012 | 3 | 1 | 4.40012 | 0.177845 | 3.144798 | 0 | 13.17586 | 0
2018-02-07 10:04 | 4713.51396 | 3240.0012 | 3 | 1 | 4.400041 | 0.1570129 | 3.150342 | 0 | 13.20025 | 0
2018-02-07 10:06 | 4833.51316 | 3360.0004 | 3 | 1 | 4.400047 | 0.1400871 | 3.155283 | 0 | 13.22199 | 0
2018-02-07 10:08 | 4953.51396 | 3480.0012 | 3 | 1 | 4.400105 | 0.1259212 | 3.159712 | 0 | 13.24148 | 0
2018-02-07 10:10 | 5073.51316 | 3600.0004 | 3 | 1 | 4.400108 | 0.1127377 | 3.163645 | 0 | 13.25878 | 0
2018-02-07 10:12 | 5193.51396 | 3720.0012 | 3 | 1 | 4.400043 | 0.09988213 | 3.167155 | 0 | 13.27423 | 0
2018-02-07 10:14 | 5313.51396 | 3840.0012 | 3 | 1 | 4.400021 | 0.08878136 | 3.170307 | 0 | 13.2881 | 0
2018-02-07 10:16 | 5409.34256 | 3935.8298 | 3 | 1 | 4.40003 | 0.08149719 | 3.172587 | 0 | 13.29813 | 0
2018-02-07 10:18 | 5529.385884 | 120 | 4 | 1 | 4.394779 | 0 | 3.172587 | 0 | 13.29813 | 0
2018-02-07 10:20 | 5649.385884 | 240 | 4 | 1 | 4.394211 | 0 | 3.172587 | 0 | 13.29813 | 0
2018-02-07 10:21 | 5709.387384 | 300.0015 | 4 | 1 | 4.394018 | 0 | 3.172587 | 0 | 13.29813 | 0
2018-02-07 10:23 | 5829.4655 | 120.0001 | 5 | 1 | 3.961067 | -6.519998 | 3.172587 | 0.2172827 | 13.29813 | 0.872387
2018-02-07 10:25 | 5949.4655 | 240.0001 | 5 | 1 | 3.877093 | -6.520041 | 3.172587 | 0.4345823 | 13.29813 | 1.72395
2018-02-07 10:27 | 6069.4655 | 360.0001 | 5 | 1 | 3.79563 | -6.520056 | 3.172587 | 0.6518935 | 13.29813 | 2.557574
2018-02-07 10:29 | 6189.4654 | 480 | 5 | 1 | 3.718553 | -6.520008 | 3.172587 | 0.8691964 | 13.29813 | 3.373904
2018-02-07 10:31 | 6309.4654 | 600 | 5 | 1 | 3.647433 | -6.520052 | 3.172587 | 1.086496 | 13.29813 | 4.17409
2018-02-07 10:33 | 6429.4663 | 720.0009 | 5 | 1 | 3.58391 | -6.519974 | 3.172587 | 1.303797 | 13.29813 | 4.959637
2018-02-07 10:35 | 6549.4663 | 840.0009 | 5 | 1 | 3.528959 | -6.52005 | 3.172587 | 1.521098 | 13.29813 | 5.73227
2018-02-07 10:37 | 6669.4663 | 960.0009 | 5 | 1 | 3.482707 | -6.52005 | 3.172587 | 1.738398 | 13.29813 | 6.493954
2018-02-07 10:39 | 6789.4655 | 1080.0001 | 5 | 1 | 3.442215 | -6.519982 | 3.172587 | 1.955697 | 13.29813 | 7.246264
2018-02-07 10:41 | 6909.4663 | 1200.0009 | 5 | 1 | 3.405079 | -6.520037 | 3.172587 | 2.173012 | 13.29813 | 7.990241
2018-02-07 10:43 | 7029.4655 | 1320.0001 | 5 | 1 | 3.367003 | -6.520016 | 3.172587 | 2.390312 | 13.29813 | 8.726111
2018-02-07 10:45 | 7149.4655 | 1440.0001 | 5 | 1 | 3.316771 | -6.519987 | 3.172587 | 2.607618 | 13.29813 | 9.452724
2018-02-07 10:47 | 7269.4656 | 1560.0002 | 5 | 1 | 3.236959 | -6.520024 | 3.172587 | 2.824907 | 13.29813 | 10.16543
2018-02-07 10:49 | 7389.4664 | 1680.001 | 5 | 1 | 3.09498 | -6.520003 | 3.172587 | 3.042196 | 13.29813 | 10.85528
2018-02-07 10:50 | 7430.4623 | 1720.9969 | 5 | 1 | 2.99999 | -6.519984 | 3.172587 | 3.116428 | 13.29813 | 11.08182
2018-02-07 10:52 | 7550.507808 | 120.0008 | 6 | 1 | 3.582336 | 0 | 3.172587 | 3.116428 | 13.29813 | 11.08182
2018-02-07 10:54 | 7670.507808 | 240.0008 | 6 | 1 | 3.613662 | 0 | 3.172587 | 3.116428 | 13.29813 | 11.08182
2018-02-07 10:55 | 7730.509308 | 300.0023 | 6 | 1 | 3.621089 | 0 | 3.172587 | 3.116428 | 13.29813 | 11.08182
2018-02-07 10:55 | 7730.517656 | 0.0024 | 7 | 2 | 3.621086 | 0 | 0 | 0 | 0 | 0
2018-02-07 10:57 | 7850.595616 | 120.001 | 2 | 2 | 3.947548 | 4.889893 | 0.1622873 | 1.343e-09 | 0.6354407 | 4.862e-09
2018-02-07 10:59 | 7970.595616 | 240.001 | 2 | 2 | 3.987985 | 4.889866 | 0.3252573 | 1.343e-09 | 1.282169 | 4.862e-09
2018-02-07 11:01 | 8090.595616 | 360.001 | 2 | 2 | 4.022138 | 4.889881 | 0.4882327 | 1.343e-09 | 1.934987 | 4.862e-09
2018-02-07 11:03 | 8210.594816 | 480.0002 | 2 | 2 | 4.049774 | 4.889853 | 0.6512046 | 1.343e-09 | 2.592813 | 4.862e-09
2018-02-07 11:05 | 8330.595616 | 600.001 | 2 | 2 | 4.073348 | 4.889912 | 0.814177 | 1.343e-09 | 3.254781 | 4.862e-09
2018-02-07 11:07 | 8450.594816 | 720.0002 | 2 | 2 | 4.096251 | 4.889881 | 0.9771544 | 1.343e-09 | 3.920481 | 4.862e-09
2018-02-07 11:09 | 8570.594816 | 840.0002 | 2 | 2 | 4.122565 | 4.889877 | 1.140124 | 1.343e-09 | 4.590137 | 4.862e-09
2018-02-07 11:11 | 8690.594816 | 960.0002 | 2 | 2 | 4.152882 | 4.88991 | 1.303099 | 1.343e-09 | 5.264434 | 4.862e-09
2018-02-07 11:13 | 8810.595616 | 1080.001 | 2 | 2 | 4.186958 | 4.889904 | 1.466072 | 1.343e-09 | 5.943961 | 4.862e-09
2018-02-07 11:15 | 8930.595616 | 1200.001 | 2 | 2 | 4.200361 | 4.42054 | 1.623834 | 1.343e-09 | 6.606223 | 4.862e-09
2018-02-07 11:17 | 9050.594916 | 1320.0003 | 2 | 2 | 4.200384 | 3.789774 | 1.760449 | 1.343e-09 | 7.180052 | 4.862e-09
2018-02-07 11:19 | 9162.833816 | 1432.2392 | 2 | 2 | 4.200361 | 3.259981 | 1.870154 | 1.343e-09 | 7.640855 | 4.862e-09
2018-02-07 11:21 | 9282.846908 | 120.0009 | 3 | 2 | 4.229591 | 3.260178 | 1.978371 | 1.343e-09 | 8.096878 | 4.862e-09
2018-02-07 11:23 | 9402.846908 | 240.0009 | 3 | 2 | 4.263168 | 3.260155 | 2.087027 | 1.343e-09 | 8.55825 | 4.862e-09
2018-02-07 11:25 | 9522.846108 | 360.0001 | 3 | 2 | 4.298988 | 3.260166 | 2.195679 | 1.343e-09 | 9.02338 | 4.862e-09
2018-02-07 16:19 | 9721.151576 | 558.30572 | 3 | 2 | 4.365269 | 3.259855 | 2.303886 | 0 | 9.49181 | 0
2018-02-07 16:21 | 9841.150876 | 678.30502 | 3 | 2 | 4.400345 | 2.894901 | 2.409865 | 0 | 9.957039 | 0
2018-02-07 16:23 | 9961.150876 | 798.30502 | 3 | 2 | 4.400308 | 2.342548 | 2.496505 | 0 | 10.33829 | 0
2018-02-07 16:25 | 10081.15 | 918.30582 | 3 | 2 | 4.40027 | 1.93947 | 2.567621 | 0 | 10.65122 | 0
2018-02-07 16:27 | 10201.15 | 1038.30652 | 3 | 2 | 4.400249 | 1.621006 | 2.626793 | 0 | 10.91159 | 0
2018-02-07 16:29 | 10321.15 | 1158.30502 | 3 | 2 | 4.400265 | 1.367279 | 2.676452 | 0 | 11.1301 | 0
2018-02-07 16:31 | 10441.15 | 1278.30582 | 3 | 2 | 4.40027 | 1.162188 | 2.718471 | 0 | 11.315 | 0
2018-02-07 16:33 | 10561.15 | 1398.30502 | 3 | 2 | 4.40027 | 0.9950657 | 2.754307 | 0 | 11.47268 | 0
2018-02-07 16:35 | 10681.15 | 1518.30582 | 3 | 2 | 4.400237 | 0.8568764 | 2.785084 | 0 | 11.60811 | 0
2018-02-07 16:37 | 10801.15 | 1638.30582 | 3 | 2 | 4.4002 | 0.743185 | 2.811668 | 0 | 11.72508 | 0
2018-02-07 16:39 | 10921.15 | 1758.30582 | 3 | 2 | 4.400139 | 0.6453381 | 2.834772 | 0 | 11.82675 | 0
2018-02-07 16:41 | 11041.15 | 1878.30652 | 3 | 2 | 4.400227 | 0.5669479 | 2.854949 | 0 | 11.91553 | 0
2018-02-07 16:43 | 11161.15 | 1998.30672 | 3 | 2 | 4.400141 | 0.4964523 | 2.872627 | 0 | 11.99332 | 0
2018-02-07 16:45 | 11281.15 | 2118.30582 | 3 | 2 | 4.400082 | 0.4368477 | 2.88816 | 0 | 12.06166 | 0
2018-02-07 16:47 | 11401.15 | 2238.30582 | 3 | 2 | 4.400113 | 0.3857708 | 2.901856 | 0 | 12.12193 | 0
2018-02-07 16:49 | 11521.15 | 2358.30582 | 3 | 2 | 4.400127 | 0.3416023 | 2.913941 | 0 | 12.1751 | 0
2018-02-07 16:51 | 11641.15 | 2478.30582 | 3 | 2 | 4.400062 | 0.3008289 | 2.924634 | 0 | 12.22215 | 0
2018-02-07 16:53 | 11761.15 | 2598.30582 | 3 | 2 | 4.400023 | 0.2661629 | 2.934096 | 0 | 12.26379 | 0
2018-02-07 16:55 | 11881.15 | 2718.30582 | 3 | 2 | 4.400162 | 0.2392006 | 2.942496 | 0 | 12.30075 | 0
2018-02-07 16:57 | 12001.15 | 2838.30502 | 3 | 2 | 4.400046 | 0.2103901 | 2.949961 | 0 | 12.33359 | 0
2018-02-07 16:59 | 12121.15 | 2958.30502 | 3 | 2 | 4.400011 | 0.1866207 | 2.956577 | 0 | 12.3627 | 0
2018-02-07 17:01 | 12241.15 | 3078.30502 | 3 | 2 | 4.400088 | 0.1677685 | 2.962471 | 0 | 12.38864 | 0
2018-02-07 17:03 | 12361.15 | 3198.30582 | 3 | 2 | 4.400027 | 0.1482449 | 2.967728 | 0 | 12.41177 | 0
2018-02-07 17:05 | 12481.15 | 3318.30582 | 3 | 2 | 4.400056 | 0.1325722 | 2.972398 | 0 | 12.43232 | 0
2018-02-07 17:07 | 12601.15 | 3438.30502 | 3 | 2 | 4.400056 | 0.1182003 | 2.976577 | 0 | 12.45071 | 0
2018-02-07 17:09 | 12721.15 | 3558.30582 | 3 | 2 | 4.400012 | 0.1050129 | 2.98029 | 0 | 12.46704 | 0
2018-02-07 17:11 | 12841.15 | 3678.30582 | 3 | 2 | 4.400043 | 0.09430313 | 2.983612 | 0 | 12.48166 | 0
2018-02-07 17:13 | 12961.15 | 3798.30582 | 3 | 2 | 4.399963 | 0.08307076 | 2.986567 | 0 | 12.49466 | 0
2018-02-07 17:13 | 12985.93 | 3823.08882 | 3 | 2 | 4.399996 | 0.08149338 | 2.98714 | 0 | 12.49718 | 0
2018-02-07 17:15 | 13105.97878 | 119.9999 | 4 | 2 | 4.394683 | 0 | 2.98714 | 0 | 12.49718 | 0
2018-02-07 17:17 | 13225.97958 | 240.0007 | 4 | 2 | 4.394163 | 0 | 2.98714 | 0 | 12.49718 | 0
2018-02-07 17:18 | 13285.98028 | 300.0014 | 4 | 2 | 4.393964 | 0 | 2.98714 | 0 | 12.49718 | 0
2018-02-07 17:20 | 13406.06 | 120.0009 | 5 | 2 | 3.958117 | -6.519974 | 2.98714 | 0.2172635 | 12.49718 | 0.8716101
2018-02-07 17:22 | 13526.06 | 240.0009 | 5 | 2 | 3.874403 | -6.520056 | 2.98714 | 0.4345677 | 12.49718 | 1.72259
2018-02-07 17:24 | 13646.06 | 360.0009 | 5 | 2 | 3.793008 | -6.520031 | 2.98714 | 0.6518685 | 12.49718 | 2.5556
2018-02-07 17:26 | 13766.06 | 480.0009 | 5 | 2 | 3.716071 | -6.520062 | 2.98714 | 0.8691689 | 12.49718 | 3.371367
2018-02-07 17:28 | 13886.06 | 600.0001 | 5 | 2 | 3.645206 | -6.52001 | 2.98714 | 1.086464 | 12.49718 | 4.171028
2018-02-07 17:30 | 14006.06 | 720.0007 | 5 | 2 | 3.582063 | -6.520024 | 2.98714 | 1.303754 | 12.49718 | 4.956079
2018-02-07 17:32 | 14126.06 | 840.0009 | 5 | 2 | 3.527979 | -6.520003 | 2.98714 | 1.521043 | 12.49718 | 5.728381
2018-02-07 17:34 | 14246.06 | 960.0001 | 5 | 2 | 3.482018 | -6.520029 | 2.98714 | 1.738334 | 12.49718 | 6.489859
2018-02-07 17:36 | 14366.06 | 1080.0001 | 5 | 2 | 3.441701 | -6.520001 | 2.98714 | 1.955629 | 12.49718 | 7.242018
2018-02-07 17:38 | 14486.06 | 1200.0009 | 5 | 2 | 3.404452 | -6.519958 | 2.98714 | 2.172918 | 12.49718 | 7.985784
2018-02-07 17:40 | 14606.06 | 1320.0001 | 5 | 2 | 3.366174 | -6.519961 | 2.98714 | 2.390205 | 12.49718 | 8.721457
2018-02-07 17:42 | 14726.06 | 1440.0009 | 5 | 2 | 3.315059 | -6.519989 | 2.98714 | 2.607496 | 12.49718 | 9.447748
2018-02-07 17:44 | 14846.06 | 1560.0001 | 5 | 2 | 3.233875 | -6.519987 | 2.98714 | 2.824783 | 12.49718 | 10.15995
2018-02-07 17:46 | 14966.06 | 1680.0001 | 5 | 2 | 3.088941 | -6.519965 | 2.98714 | 3.042083 | 12.49718 | 10.84891
2018-02-07 17:47 | 15003.99 | 1717.9312 | 5 | 2 | 2.99999 | -6.52004 | 2.98714 | 3.110764 | 12.49718 | 11.05826
2018-02-07 17:49 | 15124.03 | 119.9999 | 6 | 2 | 3.581023 | 0 | 2.98714 | 3.110764 | 12.49718 | 11.05826
2018-02-07 17:51 | 15244.03 | 239.9999 | 6 | 2 | 3.612362 | 0 | 2.98714 | 3.110764 | 12.49718 | 11.05826
2018-02-07 17:52 | 15304.04 | 300.003 | 6 | 2 | 3.619785 | 0 | 2.98714 | 3.110764 | 12.49718 | 11.05826
2018-02-07 17:52 | 15304.04 | 0.0024 | 7 | 3 | 3.619917 | 0 | 0 | 0 | 0 | 0
2018-02-07 17:54 | 15424.12 | 120.0009 | 2 | 3 | 3.948113 | 4.889906 | 0.1622722 | 0 | 0.6354585 | 0
2018-02-07 17:56 | 15544.12 | 240.0002 | 2 | 3 | 3.988555 | 4.889936 | 0.3252406 | 0 | 1.28227 | 0
2018-02-07 17:58 | 15664.12 | 360.0009 | 2 | 3 | 4.022786 | 4.8899 | 0.4882141 | 0 | 1.935179 | 0
2018-02-07 18:00 | 15784.12 | 480.0009 | 2 | 3 | 4.050458 | 4.889963 | 0.6511897 | 0 | 2.593129 | 0
2018-02-07 18:02 | 15904.12 | 600.0009 | 2 | 3 | 4.074073 | 4.889921 | 0.8141621 | 0 | 3.255211 | 0
2018-02-07 18:04 | 16024.12 | 720.0009 | 2 | 3 | 4.097024 | 4.889929 | 0.9771313 | 0 | 3.921001 | 0
2018-02-07 18:06 | 16144.12 | 840.0002 | 2 | 3 | 4.123448 | 4.889889 | 1.140102 | 0 | 4.590789 | 0
2018-02-07 18:08 | 16264.12 | 960.0001 | 2 | 3 | 4.153848 | 4.889969 | 1.303074 | 0 | 5.265225 | 0
2018-02-07 18:10 | 16384.12 | 1080.0009 | 2 | 3 | 4.188121 | 4.889963 | 1.466041 | 0 | 5.944902 | 0
2018-02-07 18:12 | 16504.12 | 1200.0002 | 2 | 3 | 4.200381 | 4.399467 | 1.623277 | 0 | 6.605019 | 0
2018-02-07 18:14 | 16624.12 | 1320.0002 | 2 | 3 | 4.200401 | 3.769136 | 1.759188 | 0 | 7.175894 | 0
2018-02-07 18:16 | 16731.73 | 1427.6056 | 2 | 3 | 4.200329 | 3.259987 | 1.864081 | 0 | 7.616482 | 0
2018-02-07 18:18 | 16851.74086 | 120.0009 | 3 | 3 | 4.229636 | 3.260157 | 1.972289 | 0 | 8.072469 | 0
2018-02-07 18:20 | 16971.74006 | 240.0001 | 3 | 3 | 4.263265 | 3.260052 | 2.080935 | 0 | 8.533803 | 0
2018-02-07 18:22 | 17091.74016 | 360.0002 | 3 | 3 | 4.299198 | 3.260132 | 2.18959 | 0 | 8.998964 | 0
2018-02-07 18:24 | 17211.74006 | 480.0001 | 3 | 3 | 4.337066 | 3.260168 | 2.298244 | 0 | 9.46813 | 0
2018-02-07 18:26 | 17331.74086 | 600.0009 | 3 | 3 | 4.37649 | 3.259901 | 2.406891 | 0 | 9.941466 | 0
2018-02-07 18:28 | 17451.74006 | 720.0001 | 3 | 3 | 4.400381 | 2.959209 | 2.513332 | 0 | 10.40908 | 0
2018-02-07 18:30 | 17571.74086 | 840.0009 | 3 | 3 | 4.400334 | 2.428711 | 2.602694 | 0 | 10.8023 | 0
2018-02-07 18:32 | 17691.74086 | 960.0009 | 3 | 3 | 4.400339 | 2.014696 | 2.676459 | 0 | 11.12689 | 0
2018-02-07 18:34 | 17811.74086 | 1080.0009 | 3 | 3 | 4.40021 | 1.681692 | 2.737856 | 0 | 11.39705 | 0
2018-02-07 18:36 | 17931.74016 | 1200.0002 | 3 | 3 | 4.4003 | 1.419163 | 2.789381 | 0 | 11.62378 | 0
2018-02-07 18:38 | 18051.74086 | 1320.0009 | 3 | 3 | 4.400212 | 1.203655 | 2.832956 | 0 | 11.81552 | 0
2018-02-07 18:40 | 18171.74086 | 1440.0009 | 3 | 3 | 4.400277 | 1.031448 | 2.870104 | 0 | 11.97898 | 0
2018-02-07 18:42 | 18291.74096 | 1560.001 | 3 | 3 | 4.400263 | 0.8885841 | 2.901984 | 0 | 12.11926 | 0
2018-02-07 18:44 | 18411.74086 | 1680.0009 | 3 | 3 | 4.400291 | 0.7709484 | 2.929513 | 0 | 12.24039 | 0
2018-02-07 18:46 | 18531.74086 | 1800.0009 | 3 | 3 | 4.400145 | 0.6688576 | 2.953428 | 0 | 12.34562 | 0
2018-02-07 18:48 | 18651.74086 | 1920.0009 | 3 | 3 | 4.400159 | 0.5852375 | 2.974298 | 0 | 12.43745 | 0
2018-02-07 18:50 | 18771.74096 | 2040.001 | 3 | 3 | 4.40013 | 0.5137081 | 2.992569 | 0 | 12.51785 | 0
2018-02-07 18:52 | 18891.74086 | 2160.0009 | 3 | 3 | 4.400116 | 0.4519958 | 3.008636 | 0 | 12.58854 | 0
2018-02-07 18:54 | 19011.74006 | 2280.0001 | 3 | 3 | 4.40011 | 0.399456 | 3.022801 | 0 | 12.65087 | 0
2018-02-07 18:56 | 19131.74016 | 2400.0002 | 3 | 3 | 4.400091 | 0.35326 | 3.035316 | 0 | 12.70594 | 0
2018-02-07 18:58 | 19251.74086 | 2520.0009 | 3 | 3 | 4.40005 | 0.3118763 | 3.046391 | 0 | 12.75467 | 0
2018-02-07 19:00 | 19371.74006 | 2640.0001 | 3 | 3 | 4.400094 | 0.2782307 | 3.056215 | 0 | 12.7979 | 0
2018-02-07 19:02 | 19491.74006 | 2760.0001 | 3 | 3 | 4.400036 | 0.2460022 | 3.064943 | 0 | 12.8363 | 0
2018-02-07 19:04 | 19611.74086 | 2880.0009 | 3 | 3 | 4.400094 | 0.2201176 | 3.072699 | 0 | 12.87043 | 0
2018-02-07 19:06 | 19731.74086 | 3000.0009 | 3 | 3 | 4.400108 | 0.1963196 | 3.079623 | 0 | 12.90089 | 0
2018-02-07 19:08 | 19851.74006 | 3120.0001 | 3 | 3 | 4.400007 | 0.1731224 | 3.085769 | 0 | 12.92794 | 0
2018-02-07 19:10 | 19971.74006 | 3240.0001 | 3 | 3 | 4.400079 | 0.1559925 | 3.091247 | 0 | 12.95204 | 0
2018-02-07 19:12 | 20091.74006 | 3360.0001 | 3 | 3 | 4.400002 | 0.1378574 | 3.096127 | 0 | 12.97351 | 0
2018-02-07 19:14 | 20211.74086 | 3480.0009 | 3 | 3 | 4.399953 | 0.1220779 | 3.100482 | 0 | 12.99267 | 0
2018-02-07 19:16 | 20331.74006 | 3600.0001 | 3 | 3 | 4.400017 | 0.1096077 | 3.104374 | 0 | 13.0098 | 0
2018-02-07 19:18 | 20451.74016 | 3720.0002 | 3 | 3 | 4.400027 | 0.09850502 | 3.107855 | 0 | 13.02512 | 0
2018-02-07 19:20 | 20571.74006 | 3840.0001 | 3 | 3 | 4.400035 | 0.08802414 | 3.110968 | 0 | 13.03881 | 0
2018-02-07 19:21 | 20646.44636 | 3914.7064 | 3 | 3 | 4.39999 | 0.0814991 | 3.112726 | 0 | 13.04655 | 0
2018-02-07 19:23 | 20766.49 | 120.0006 | 4 | 3 | 4.394662 | 0 | 3.112726 | 0 | 13.04655 | 0
2018-02-07 19:25 | 20886.49 | 240.0006 | 4 | 3 | 4.394136 | 0 | 3.112726 | 0 | 13.04655 | 0
2018-02-07 19:26 | 20946.49 | 300.0029 | 4 | 3 | 4.393937 | 0 | 3.112726 | 0 | 13.04655 | 0
2018-02-07 19:28 | 21066.57 | 120.0009 | 5 | 3 | 3.959234 | -6.520024 | 3.112726 | 0.2172319 | 13.04655 | 0.8717459
2018-02-07 19:30 | 21186.57 | 240.0009 | 5 | 3 | 3.875118 | -6.520022 | 3.112726 | 0.4345187 | 13.04655 | 1.722856
2018-02-07 19:32 | 21306.57 | 360.0001 | 5 | 3 | 3.793237 | -6.520003 | 3.112726 | 0.6518191 | 13.04655 | 2.555967
2018-02-07 19:34 | 21426.57 | 480.0009 | 5 | 3 | 3.715883 | -6.519958 | 3.112726 | 0.8691158 | 13.04655 | 3.371723
2018-02-07 19:36 | 21546.57 | 600.001 | 5 | 3 | 3.644645 | -6.519989 | 3.112726 | 1.086411 | 13.04655 | 4.171299
2018-02-07 19:38 | 21666.57 | 720.0002 | 5 | 3 | 3.581334 | -6.519965 | 3.112726 | 1.303714 | 13.04655 | 4.95626
2018-02-07 19:40 | 21786.57 | 840.0001 | 5 | 3 | 3.526965 | -6.519968 | 3.112726 | 1.521015 | 13.04655 | 5.728413
2018-02-07 19:42 | 21906.57 | 960.0001 | 5 | 3 | 3.480913 | -6.519959 | 3.112726 | 1.738317 | 13.04655 | 6.489695
2018-02-07 19:44 | 22026.57 | 1080.0002 | 5 | 3 | 3.44042 | -6.519959 | 3.112726 | 1.955619 | 13.04655 | 7.241639
2018-02-07 19:46 | 22146.57 | 1200.001 | 5 | 3 | 3.403109 | -6.519991 | 3.112726 | 2.17293 | 13.04655 | 7.985193
2018-02-07 19:48 | 22266.57 | 1320.0009 | 5 | 3 | 3.364523 | -6.520003 | 3.112726 | 2.390227 | 13.04655 | 8.720572
2018-02-07 19:50 | 22386.57 | 1440.0009 | 5 | 3 | 3.313463 | -6.519961 | 3.112726 | 2.607524 | 13.04655 | 9.446527
2018-02-07 19:52 | 22506.57 | 1560.0001 | 5 | 3 | 3.23173 | -6.52 | 3.112726 | 2.824821 | 13.04655 | 10.15837
2018-02-07 19:54 | 22626.57 | 1680.0001 | 5 | 3 | 3.084509 | -6.519979 | 3.112726 | 3.04212 | 13.04655 | 10.84669
2018-02-07 19:54 | 22662.31 | 1715.7344 | 5 | 3 | 2.999998 | -6.519995 | 3.112726 | 3.106831 | 13.04655 | 11.04377
2018-02-07 19:56 | 22782.35 | 120 | 6 | 3 | 3.582093 | 0 | 3.112726 | 3.106831 | 13.04655 | 11.04377
2018-02-07 19:58 | 22902.35 | 240 | 6 | 3 | 3.613444 | 0 | 3.112726 | 3.106831 | 13.04655 | 11.04377
2018-02-07 19:59 | 22962.35 | 300.0015 | 6 | 3 | 3.62094 | 0 | 3.112726 | 3.106831 | 13.04655 | 11.04377
2018-02-07 19:59 | 22962.36242 | 0.0024 | 7 | 4 | 3.621043 | 0 | 0 | 0 | 0 | 0
2018-02-07 20:01 | 23082.44 | 120.0009 | 2 | 4 | 3.949126 | 4.889994 | 0.1622607 | 0 | 0.6356074 | 0
2018-02-07 20:03 | 23202.44 | 240.0001 | 2 | 4 | 3.989552 | 4.889912 | 0.3252267 | 0 | 1.282573 | 0
2018-02-07 20:05 | 23322.44 | 360.0001 | 2 | 4 | 4.02382 | 4.889948 | 0.4882025 | 0 | 1.935659 | 0
2018-02-07 20:07 | 23442.44 | 480.0009 | 2 | 4 | 4.051392 | 4.889894 | 0.6511779 | 0 | 2.593768 | 0
2018-02-07 20:09 | 23562.44 | 600.001 | 2 | 4 | 4.074914 | 4.889954 | 0.8141489 | 0 | 3.25599 | 0
2018-02-07 20:11 | 23682.44 | 720.0002 | 2 | 4 | 4.097791 | 4.889902 | 0.9771226 | 0 | 3.921926 | 0
2018-02-07 20:13 | 23802.44 | 840.0009 | 2 | 4 | 4.124163 | 4.889866 | 1.140099 | 0 | 4.591866 | 0
2018-02-07 20:15 | 23922.44 | 960.0009 | 2 | 4 | 4.15461 | 4.889883 | 1.303075 | 0 | 5.266431 | 0
2018-02-07 20:17 | 24042.44 | 1080.0009 | 2 | 4 | 4.188957 | 4.889927 | 1.466047 | 0 | 5.946261 | 0
2018-02-07 20:19 | 24162.44 | 1200.0009 | 2 | 4 | 4.200364 | 4.384026 | 1.622893 | 0 | 6.604785 | 0
2018-02-07 20:21 | 24282.44 | 1320.001 | 2 | 4 | 4.200356 | 3.754595 | 1.758326 | 0 | 7.173655 | 0
2018-02-07 20:23 | 24387.37 | 1424.9312 | 2 | 4 | 4.200369 | 3.259998 | 1.860407 | 0 | 7.602433 | 0
2018-02-07 20:25 | 24507.38 | 120.0009 | 3 | 4 | 4.22974 | 3.259836 | 1.968628 | 0 | 8.058482 | 0
2018-02-07 20:27 | 24627.38 | 240.0009 | 3 | 4 | 4.263499 | 3.259827 | 2.077284 | 0 | 8.519883 | 0
2018-02-07 20:29 | 24747.38 | 360.0001 | 3 | 4 | 4.299471 | 3.260164 | 2.185939 | 0 | 8.985068 | 0
2018-02-07 20:31 | 24867.38 | 480.0001 | 3 | 4 | 4.33733 | 3.259825 | 2.294596 | 0 | 9.454277 | 0
2018-02-07 20:33 | 24987.38 | 600.0001 | 3 | 4 | 4.376792 | 3.260187 | 2.403252 | 0 | 9.927685 | 0
2018-02-07 20:35 | 25107.38 | 720.0001 | 3 | 4 | 4.400302 | 2.953876 | 2.509628 | 0 | 10.39503 | 0
2018-02-07 20:37 | 25227.38 | 840.0002 | 3 | 4 | 4.400331 | 2.426352 | 2.598912 | 0 | 10.78791 | 0
2018-02-07 20:39 | 25347.38 | 960.0001 | 3 | 4 | 4.400341 | 2.01263 | 2.672629 | 0 | 11.11229 | 0
2018-02-07 20:41 | 25467.38 | 1080.0002 | 3 | 4 | 4.400338 | 1.683031 | 2.734002 | 0 | 11.38235 | 0
2018-02-07 20:43 | 25587.38 | 1200.0001 | 3 | 4 | 4.400244 | 1.417135 | 2.78551 | 0 | 11.609 | 0
2018-02-07 20:45 | 25707.38 | 1320.0001 | 3 | 4 | 4.400229 | 1.203676 | 2.829084 | 0 | 11.80074 | 0
2018-02-07 20:47 | 25827.38 | 1440.0001 | 3 | 4 | 4.400271 | 1.030775 | 2.866231 | 0 | 11.9642 | 0
2018-02-07 20:49 | 25947.38 | 1560.0001 | 3 | 4 | 4.400236 | 0.8876667 | 2.898117 | 0 | 12.1045 | 0
2018-02-07 20:51 | 26067.38 | 1680.0001 | 3 | 4 | 4.400209 | 0.7690601 | 2.925657 | 0 | 12.22568 | 0
2018-02-07 20:53 | 26187.38 | 1800.0009 | 3 | 4 | 4.400172 | 0.66889 | 2.94956 | 0 | 12.33086 | 0
2018-02-07 20:55 | 26307.38 | 1920.0001 | 3 | 4 | 4.400198 | 0.5862465 | 2.97043 | 0 | 12.42269 | 0
2018-02-07 20:57 | 26427.38 | 2040.0009 | 3 | 4 | 4.400156 | 0.513937 | 2.988716 | 0 | 12.50315 | 0
2018-02-07 20:59 | 26547.38 | 2160.0001 | 3 | 4 | 4.400115 | 0.4520359 | 3.004789 | 0 | 12.57387 | 0
2018-02-07 21:01 | 26667.38 | 2280.0001 | 3 | 4 | 4.400097 | 0.3983669 | 3.018951 | 0 | 12.63619 | 0
2018-02-07 21:03 | 26787.38 | 2400.0001 | 3 | 4 | 4.400093 | 0.3527431 | 3.031459 | 0 | 12.69123 | 0
2018-02-07 21:05 | 26907.38 | 2520.0009 | 3 | 4 | 4.400074 | 0.3122692 | 3.04253 | 0 | 12.73994 | 0
2018-02-07 21:07 | 27027.38 | 2640.0001 | 3 | 4 | 4.400023 | 0.2753639 | 3.052346 | 0 | 12.78313 | 0
2018-02-07 21:09 | 27147.38 | 2760.0009 | 3 | 4 | 4.400043 | 0.2443523 | 3.061046 | 0 | 12.82141 | 0
2018-02-07 21:11 | 27267.38 | 2880.0001 | 3 | 4 | 4.400047 | 0.2181187 | 3.068769 | 0 | 12.85539 | 0
2018-02-07 21:13 | 27387.38 | 3000.0002 | 3 | 4 | 4.400132 | 0.1957645 | 3.075624 | 0 | 12.88556 | 0
2018-02-07 21:15 | 27507.38 | 3120.0002 | 3 | 4 | 4.400046 | 0.1729069 | 3.081738 | 0 | 12.91246 | 0
2018-02-07 21:17 | 27627.38 | 3240.0002 | 3 | 4 | 4.400067 | 0.1542244 | 3.087182 | 0 | 12.93641 | 0
2018-02-07 21:19 | 27747.38 | 3360.0001 | 3 | 4 | 4.400023 | 0.1370525 | 3.092018 | 0 | 12.95769 | 0
2018-02-07 21:21 | 27867.38 | 3480.0002 | 3 | 4 | 4.400059 | 0.1224117 | 3.09634 | 0 | 12.97671 | 0
2018-02-07 21:23 | 27987.38 | 3600.0002 | 3 | 4 | 4.400072 | 0.1104393 | 3.100189 | 0 | 12.99364 | 0
2018-02-07 21:25 | 28107.38 | 3720.0002 | 3 | 4 | 4.399998 | 0.09690285 | 3.103634 | 0 | 13.0088 | 0
2018-02-07 21:27 | 28227.38 | 3840.0002 | 3 | 4 | 4.400015 | 0.08707047 | 3.106705 | 0 | 13.02232 | 0
2018-02-07 21:28 | 28292.19 | 3904.808 | 3 | 4 | 4.399976 | 0.0814991 | 3.10823 | 0 | 13.02902 | 0
2018-02-07 21:30 | 28412.23 | 120.0008 | 4 | 4 | 4.39465 | 0 | 3.10823 | 0 | 13.02902 | 0
2018-02-07 21:32 | 28532.23 | 240 | 4 | 4 | 4.394087 | 0 | 3.10823 | 0 | 13.02902 | 0
2018-02-07 21:33 | 28592.23 | 300.0015 | 4 | 4 | 4.393886 | 0 | 3.10823 | 0 | 13.02902 | 0
2018-02-07 21:35 | 28712.31222 | 120.0001 | 5 | 4 | 3.95859 | -6.520005 | 3.10823 | 0.2172322 | 13.02902 | 0.8716015
2018-02-07 21:37 | 28832.31222 | 240.0001 | 5 | 4 | 3.874243 | -6.519949 | 3.10823 | 0.4344946 | 13.02902 | 1.722452
2018-02-07 21:39 | 28952.31222 | 360.0001 | 5 | 4 | 3.792352 | -6.51997 | 3.10823 | 0.65179 | 13.02902 | 2.555351
2018-02-07 21:41 | 29072.31302 | 480.0009 | 5 | 4 | 3.714787 | -6.519963 | 3.10823 | 0.8690826 | 13.02902 | 3.370872
2018-02-07 21:43 | 29192.31222 | 600.0001 | 5 | 4 | 3.64348 | -6.519982 | 3.10823 | 1.086381 | 13.02902 | 4.170217
2018-02-07 21:45 | 29312.31302 | 720.0009 | 5 | 4 | 3.580143 | -6.519909 | 3.10823 | 1.303674 | 13.02902 | 4.954881
2018-02-07 21:47 | 29432.31222 | 840.0001 | 5 | 4 | 3.525973 | -6.519911 | 3.10823 | 1.520973 | 13.02902 | 5.726789
2018-02-07 21:49 | 29552.31222 | 960.0001 | 5 | 4 | 3.479949 | -6.519947 | 3.10823 | 1.738266 | 13.02902 | 6.487829
2018-02-07 21:51 | 29672.31302 | 1080.0009 | 5 | 4 | 3.439542 | -6.519917 | 3.10823 | 1.95556 | 13.02902 | 7.23953
2018-02-07 21:53 | 29792.31302 | 1200.0009 | 5 | 4 | 3.402191 | -6.519955 | 3.10823 | 2.172853 | 13.02902 | 7.982826
2018-02-07 21:55 | 29912.31222 | 1320.0001 | 5 | 4 | 3.363596 | -6.520005 | 3.10823 | 2.390148 | 13.02902 | 8.718001
2018-02-07 21:57 | 30032.31222 | 1440.0001 | 5 | 4 | 3.312221 | -6.519991 | 3.10823 | 2.607443 | 13.02902 | 9.443714
2018-02-07 21:59 | 30152.31222 | 1560.0001 | 5 | 4 | 3.230101 | -6.51997 | 3.10823 | 2.824741 | 13.02902 | 10.15526
2018-02-07 22:01 | 30272.31222 | 1680.0001 | 5 | 4 | 3.080577 | -6.519993 | 3.10823 | 3.042036 | 13.02902 | 10.84305
2018-02-07 22:02 | 30305.96092 | 1713.6488 | 5 | 4 | 2.999997 | -6.519993 | 3.10823 | 3.102976 | 13.02902 | 11.0285
2018-02-07 22:04 | 30426.01 | 120.0008 | 6 | 4 | 3.582638 | 0 | 3.10823 | 3.102976 | 13.02902 | 11.0285
2018-02-07 22:06 | 30546.01 | 240.0007 | 6 | 4 | 3.613894 | 0 | 3.10823 | 3.102976 | 13.02902 | 11.0285
2018-02-07 22:07 | 30606.01 | 300.003 | 6 | 4 | 3.621431 | 0 | 3.10823 | 3.102976 | 13.02902 | 11.0285
2018-02-07 22:07 | 30606.02 | 0.0024 | 7 | 5 | 3.621605 | 0 | 0 | 0 | 0 | 0
2018-02-07 22:09 | 30726.1 | 120.0009 | 2 | 5 | 3.949806 | 4.889902 | 0.1622691 | 0 | 0.6357538 | 0
2018-02-07 22:11 | 30846.1 | 240.0009 | 2 | 5 | 3.990381 | 4.889969 | 0.3252215 | 0 | 1.282787 | 0
2018-02-07 22:13 | 30966.1 | 360.0009 | 2 | 5 | 4.024805 | 4.889912 | 0.4881981 | 0 | 1.936026 | 0
2018-02-07 22:15 | 31086.09 | 480.0002 | 2 | 5 | 4.052452 | 4.889864 | 0.6511745 | 0 | 2.594303 | 0
2018-02-07 22:17 | 31206.1 | 600.0009 | 2 | 5 | 4.075994 | 4.889936 | 0.8141488 | 0 | 3.25671 | 0
2018-02-07 22:19 | 31326.09 | 720.0002 | 2 | 5 | 4.098922 | 4.88995 | 0.9771203 | 0 | 3.922818 | 0
2018-02-07 22:21 | 31446.09 | 840.0002 | 2 | 5 | 4.125407 | 4.889885 | 1.140097 | 0 | 4.592947 | 0
2018-02-07 22:23 | 31566.09 | 960.0002 | 2 | 5 | 4.155854 | 4.889841 | 1.303073 | 0 | 5.267722 | 0
2018-02-07 22:25 | 31686.1 | 1080.001 | 2 | 5 | 4.190282 | 4.889883 | 1.466051 | 0 | 5.947785 | 0
2018-02-07 22:27 | 31806.1 | 1200.001 | 2 | 5 | 4.200361 | 4.362928 | 1.622321 | 0 | 6.603953 | 0
2018-02-07 22:29 | 31926.09 | 1320.0002 | 2 | 5 | 4.200347 | 3.737312 | 1.757128 | 0 | 7.170189 | 0
2018-02-07 22:31 | 32027.91 | 1421.8192 | 2 | 5 | 4.200358 | 3.259979 | 1.855955 | 0 | 7.585301 | 0
2018-02-07 22:33 | 32147.93 | 120.0009 | 3 | 5 | 4.229796 | 3.260132 | 1.964179 | 0 | 8.041364 | 0
2018-02-07 22:35 | 32267.93 | 240.0002 | 3 | 5 | 4.26362 | 3.260107 | 2.072842 | 0 | 8.502805 | 0
2018-02-07 22:37 | 32387.93 | 360.0002 | 3 | 5 | 4.299622 | 3.260111 | 2.181497 | 0 | 8.968007 | 0
2018-02-07 22:39 | 32507.93 | 480.0002 | 3 | 5 | 4.337535 | 3.260149 | 2.290154 | 0 | 9.437238 | 0
2018-02-07 22:41 | 32627.93 | 600.0009 | 3 | 5 | 4.376943 | 3.260134 | 2.398811 | 0 | 9.91067 | 0
2018-02-07 22:43 | 32747.93 | 720.0009 | 3 | 5 | 4.400328 | 2.953516 | 2.505163 | 0 | 10.37792 | 0
2018-02-07 22:45 | 32867.93 | 840.0009 | 3 | 5 | 4.40033 | 2.427889 | 2.594469 | 0 | 10.7709 | 0
2018-02-07 22:47 | 32987.93 | 960.0009 | 3 | 5 | 4.400294 | 2.014984 | 2.668263 | 0 | 11.09561 | 0
2018-02-07 22:49 | 33107.93 | 1080.0002 | 3 | 5 | 4.40022 | 1.682886 | 2.729717 | 0 | 11.36603 | 0
2018-02-07 22:51 | 33227.93 | 1200.0009 | 3 | 5 | 4.400293 | 1.419798 | 2.781273 | 0 | 11.59289 | 0
2018-02-07 22:53 | 33347.93 | 1320.0009 | 3 | 5 | 4.400227 | 1.204954 | 2.824881 | 0 | 11.78478 | 0
2018-02-07 22:55 | 33467.93 | 1440.0009 | 3 | 5 | 4.400207 | 1.030006 | 2.862048 | 0 | 11.94832 | 0
2018-02-07 22:57 | 33587.93 | 1560.0002 | 3 | 5 | 4.40021 | 0.8880367 | 2.893937 | 0 | 12.08864 | 0
2018-02-07 22:59 | 33707.93 | 1680.0002 | 3 | 5 | 4.40028 | 0.7709503 | 2.921481 | 0 | 12.20984 | 0
2018-02-07 23:01 | 33827.93 | 1800.0002 | 3 | 5 | 4.400255 | 0.6709576 | 2.945423 | 0 | 12.31519 | 0
2018-02-07 23:03 | 33947.93 | 1920.0009 | 3 | 5 | 4.400165 | 0.5850697 | 2.966304 | 0 | 12.40707 | 0
2018-02-07 23:05 | 34067.93 | 2040.0009 | 3 | 5 | 4.400138 | 0.5131645 | 2.984593 | 0 | 12.48754 | 0
2018-02-07 23:07 | 34187.93 | 2160.0009 | 3 | 5 | 4.400181 | 0.4529171 | 3.00065 | 0 | 12.5582 | 0
2018-02-07 23:09 | 34307.93 | 2280.0002 | 3 | 5 | 4.400176 | 0.400177 | 3.014814 | 0 | 12.62052 | 0
2018-02-07 23:11 | 34427.93 | 2400.0009 | 3 | 5 | 4.400071 | 0.3517704 | 3.027339 | 0 | 12.67563 | 0
2018-02-07 23:13 | 34547.93 | 2520.0002 | 3 | 5 | 4.400102 | 0.3121986 | 3.038418 | 0 | 12.72438 | 0
2018-02-07 23:15 | 34667.93 | 2640.0009 | 3 | 5 | 4.400078 | 0.2767944 | 3.048232 | 0 | 12.76756 | 0
2018-02-07 23:17 | 34787.93 | 2760.0002 | 3 | 5 | 4.400082 | 0.2461376 | 3.056952 | 0 | 12.80593 | 0
2018-02-07 23:19 | 34907.93 | 2880.0009 | 3 | 5 | 4.400041 | 0.2176094 | 3.064689 | 0 | 12.83998 | 0
2018-02-07 23:21 | 35027.93 | 3000.0009 | 3 | 5 | 4.400089 | 0.1951408 | 3.071555 | 0 | 12.87019 | 0
2018-02-07 23:23 | 35147.93 | 3120.0017 | 3 | 5 | 4.40006 | 0.1729679 | 3.077665 | 0 | 12.89707 | 0
2018-02-07 23:25 | 35267.93 | 3240.0009 | 3 | 5 | 4.400142 | 0.1555786 | 3.083117 | 0 | 12.92106 | 0
2018-02-07 23:27 | 35387.93 | 3360.0002 | 3 | 5 | 4.400021 | 0.1367989 | 3.087964 | 0 | 12.94238 | 0
2018-02-07 23:29 | 35507.93 | 3480.0009 | 3 | 5 | 4.400049 | 0.1227703 | 3.092289 | 0 | 12.96142 | 0
2018-02-07 23:31 | 35627.93 | 3600.0002 | 3 | 5 | 4.400093 | 0.1104832 | 3.096159 | 0 | 12.97844 | 0
2018-02-07 23:33 | 35747.93 | 3720.0002 | 3 | 5 | 4.400025 | 0.09727097 | 3.099604 | 0 | 12.9936 | 0
2018-02-07 23:35 | 35867.93 | 3840.0009 | 3 | 5 | 4.400039 | 0.08802223 | 3.10268 | 0 | 13.00714 | 0
2018-02-07 23:36 | 35945.87 | 3917.9464 | 3 | 5 | 4.400032 | 0.0814991 | 3.104517 | 0 | 13.01522 | 0
2018-02-07 23:38 | 36065.92 | 120 | 4 | 5 | 4.394686 | 0 | 3.104517 | 0 | 13.01522 | 0
2018-02-07 23:40 | 36185.92 | 240.0008 | 4 | 5 | 4.394135 | 0 | 3.104517 | 0 | 13.01522 | 0
2018-02-07 23:41 | 36245.92 | 300.0015 | 4 | 5 | 4.393944 | 0 | 3.104517 | 0 | 13.01522 | 0
2018-02-07 23:43 | 36365.99612 | 120.0008 | 5 | 5 | 3.957151 | -6.520056 | 3.104517 | 0.2172536 | 13.01522 | 0.8713796
2018-02-07 23:45 | 36485.99692 | 240.0016 | 5 | 5 | 3.872884 | -6.520008 | 3.104517 | 0.434516 | 13.01522 | 1.721931
2018-02-07 23:47 | 36605.99532 | 360 | 5 | 5 | 3.790764 | -6.519982 | 3.104517 | 0.6518154 | 13.01522 | 2.554527
2018-02-07 23:49 | 36725.99622 | 480.0009 | 5 | 5 | 3.713194 | -6.520019 | 3.104517 | 0.8691179 | 13.01522 | 3.369736
2018-02-07 23:51 | 36845.99622 | 600.0009 | 5 | 5 | 3.642043 | -6.520016 | 3.104517 | 1.086428 | 13.01522 | 4.168793
2018-02-07 23:53 | 36965.99612 | 720.0008 | 5 | 5 | 3.578733 | -6.520001 | 3.104517 | 1.303731 | 13.01522 | 4.953187
2018-02-07 23:55 | 37085.99612 | 840.0008 | 5 | 5 | 3.524675 | -6.519979 | 3.104517 | 1.521035 | 13.01522 | 5.724816
2018-02-07 23:57 | 37205.99532 | 960 | 5 | 5 | 3.47886 | -6.520019 | 3.104517 | 1.738335 | 13.01522 | 6.485619
2018-02-07 23:59 | 37325.99612 | 1080.0008 | 5 | 5 | 3.438475 | -6.520019 | 3.104517 | 1.955646 | 13.01522 | 7.23715
2018-02-08 00:01 | 37445.99532 | 1200 | 5 | 5 | 3.401104 | -6.520001 | 3.104517 | 2.172947 | 13.01522 | 7.980247
2018-02-08 00:03 | 37565.99612 | 1320.0008 | 5 | 5 | 3.362314 | -6.520016 | 3.104517 | 2.390254 | 13.01522 | 8.715201
2018-02-08 00:05 | 37685.99692 | 1440.0016 | 5 | 5 | 3.310887 | -6.519968 | 3.104517 | 2.607558 | 13.01522 | 9.440666
2018-02-08 00:07 | 37805.99532 | 1560 | 5 | 5 | 3.228245 | -6.519991 | 3.104517 | 2.824861 | 13.01522 | 10.15188
2018-02-08 00:09 | 37925.99542 | 1680.0001 | 5 | 5 | 3.076779 | -6.519955 | 3.104517 | 3.042168 | 13.01522 | 10.83915
2018-02-08 00:09 | 37957.69212 | 1711.6968 | 5 | 5 | 2.999989 | -6.519963 | 3.104517 | 3.099563 | 13.01522 | 11.0137
2018-02-08 00:11 | 38077.74 | 120.0008 | 6 | 5 | 3.582999 | 0 | 3.104517 | 3.099563 | 13.01522 | 11.0137
2018-02-08 00:13 | 38197.74 | 240 | 6 | 5 | 3.614296 | 0 | 3.104517 | 3.099563 | 13.01522 | 11.0137
2018-02-08 00:14 | 38257.74 | 300.0023 | 6 | 5 | 3.621798 | 0 | 3.104517 | 3.099563 | 13.01522 | 11.0137
2018-02-08 00:14 | 38257.74812 | 0.0024 | 7 | 6 | 3.621812 | 0 | 0 | 0 | 0 | 0
2018-02-08 00:16 | 38377.82864 | 120.0009 | 2 | 6 | 3.950727 | 4.889864 | 0.1622544 | 0 | 0.6358545 | 0
2018-02-08 00:18 | 38497.82784 | 240.0001 | 2 | 6 | 3.991295 | 4.889847 | 0.3251848 | 0 | 1.282946 | 0
2018-02-08 00:20 | 38617.82864 | 360.0009 | 2 | 6 | 4.025654 | 4.889891 | 0.4881529 | 0 | 1.936292 | 0
2018-02-08 00:22 | 38737.82864 | 480.0009 | 2 | 6 | 4.053187 | 4.889896 | 0.6511236 | 0 | 2.594678 | 0
2018-02-08 00:24 | 38857.82784 | 600.0001 | 2 | 6 | 4.076601 | 4.88986 | 0.8141022 | 0 | 3.257214 | 0
2018-02-08 00:26 | 38977.82864 | 720.0009 | 2 | 6 | 4.099504 | 4.889877 | 0.9770729 | 0 | 3.923413 | 0
2018-02-08 00:28 | 39097.82864 | 840.0009 | 2 | 6 | 4.125942 | 4.889832 | 1.140047 | 0 | 4.593621 | 0
2018-02-08 00:30 | 39217.82784 | 960.0001 | 2 | 6 | 4.156488 | 4.890165 | 1.303017 | 0 | 5.268463 | 0
2018-02-08 00:32 | 39337.82864 | 1080.0009 | 2 | 6 | 4.190967 | 4.889809 | 1.465996 | 0 | 5.948634 | 0
2018-02-08 00:34 | 39457.82864 | 1200.0009 | 2 | 6 | 4.200371 | 4.349407 | 1.621914 | 0 | 6.603357 | 0
2018-02-08 00:36 | 39577.82864 | 1320.0009 | 2 | 6 | 4.200367 | 3.725414 | 1.756277 | 0 | 7.167729 | 0
2018-02-08 00:38 | 39677.03494 | 1419.2072 | 2 | 6 | 4.200354 | 3.259989 | 1.852398 | 0 | 7.571472 | 0
2018-02-08 00:40 | 39797.05 | 120.0009 | 3 | 6 | 4.229899 | 3.260061 | 1.960613 | 0 | 8.027501 | 0
2018-02-08 00:42 | 39917.05 | 240.0001 | 3 | 6 | 4.263747 | 3.260126 | 2.069267 | 0 | 8.488914 | 0
2018-02-08 00:44 | 40037.05 | 360.0009 | 3 | 6 | 4.299809 | 3.260134 | 2.177921 | 0 | 8.954128 | 0
2018-02-08 00:46 | 40157.05 | 480.0001 | 3 | 6 | 4.337786 | 3.260077 | 2.286573 | 0 | 9.423357 | 0
2018-02-08 00:48 | 40277.05 | 600.0001 | 3 | 6 | 4.377405 | 3.260126 | 2.395222 | 0 | 9.896795 | 0
2018-02-08 00:50 | 40397.05 | 720.0001 | 3 | 6 | 4.400373 | 2.945803 | 2.501423 | 0 | 10.36341 | 0
2018-02-08 00:52 | 40517.05 | 840.0001 | 3 | 6 | 4.400356 | 2.421894 | 2.590454 | 0 | 10.75518 | 0
2018-02-08 00:54 | 40637.05 | 960.0001 | 3 | 6 | 4.400302 | 2.008776 | 2.664017 | 0 | 11.07888 | 0
2018-02-08 00:56 | 40757.05 | 1080.0009 | 3 | 6 | 4.400339 | 1.681656 | 2.725303 | 0 | 11.34855 | 0
2018-02-08 00:58 | 40877.05 | 1200.0002 | 3 | 6 | 4.400278 | 1.417048 | 2.776762 | 0 | 11.57499 | 0
2018-02-08 01:00 | 40997.05 | 1320.0002 | 3 | 6 | 4.400262 | 1.203844 | 2.820303 | 0 | 11.76658 | 0
2018-02-08 01:02 | 41117.05 | 1440.0009 | 3 | 6 | 4.40023 | 1.029753 | 2.857426 | 0 | 11.92993 | 0
2018-02-08 01:04 | 41237.05 | 1560.0009 | 3 | 6 | 4.400225 | 0.8877373 | 2.889304 | 0 | 12.0702 | 0
2018-02-08 01:06 | 41357.05 | 1680.0009 | 3 | 6 | 4.4002 | 0.7691193 | 2.916844 | 0 | 12.19138 | 0
2018-02-08 01:08 | 41477.05 | 1800.0002 | 3 | 6 | 4.400111 | 0.6682777 | 2.94077 | 0 | 12.29666 | 0
2018-02-08 01:10 | 41597.05 | 1920.0002 | 3 | 6 | 4.400161 | 0.5856323 | 2.961649 | 0 | 12.38853 | 0
2018-02-08 01:12 | 41717.05 | 2040.0009 | 3 | 6 | 4.400174 | 0.5153313 | 2.979945 | 0 | 12.46904 | 0
2018-02-08 01:14 | 41837.05 | 2160.0002 | 3 | 6 | 4.400111 | 0.4519901 | 2.996021 | 0 | 12.53977 | 0
2018-02-08 01:16 | 41957.05 | 2280.0002 | 3 | 6 | 4.400101 | 0.3986168 | 3.010185 | 0 | 12.6021 | 0
2018-02-08 01:18 | 42077.05 | 2400.0002 | 3 | 6 | 4.400111 | 0.3531837 | 3.022701 | 0 | 12.65717 | 0
2018-02-08 01:20 | 42197.05 | 2520.0002 | 3 | 6 | 4.400076 | 0.3129463 | 3.033769 | 0 | 12.70587 | 0
2018-02-08 01:22 | 42317.05 | 2640.0009 | 3 | 6 | 4.400118 | 0.2781544 | 3.043598 | 0 | 12.74912 | 0
2018-02-08 01:24 | 42437.05 | 2760.0009 | 3 | 6 | 4.400062 | 0.2459984 | 3.052319 | 0 | 12.78749 | 0
2018-02-08 01:26 | 42557.05 | 2880.0002 | 3 | 6 | 4.400082 | 0.2193947 | 3.060074 | 0 | 12.82161 | 0
2018-02-08 01:28 | 42677.05 | 3000.0002 | 3 | 6 | 4.40012 | 0.1963291 | 3.066968 | 0 | 12.85195 | 0
2018-02-08 01:30 | 42797.05 | 3120.0002 | 3 | 6 | 4.400064 | 0.1738396 | 3.073102 | 0 | 12.87894 | 0
2018-02-08 01:32 | 42917.05 | 3240.0009 | 3 | 6 | 4.400052 | 0.1551914 | 3.078562 | 0 | 12.90296 | 0
2018-02-08 01:34 | 43037.05 | 3360.0009 | 3 | 6 | 4.40006 | 0.1385784 | 3.083432 | 0 | 12.92439 | 0
2018-02-08 01:36 | 43157.05 | 3480.0009 | 3 | 6 | 4.400046 | 0.1235161 | 3.087772 | 0 | 12.94349 | 0
2018-02-08 01:38 | 43277.05 | 3600.0002 | 3 | 6 | 4.400048 | 0.1103382 | 3.091646 | 0 | 12.96053 | 0
2018-02-08 01:40 | 43397.05 | 3720.0002 | 3 | 6 | 4.400043 | 0.09902382 | 3.095122 | 0 | 12.97583 | 0
2018-02-08 01:42 | 43517.05 | 3840.0009 | 3 | 6 | 4.399957 | 0.08726501 | 3.098222 | 0 | 12.98946 | 0
2018-02-08 01:43 | 43600.25 | 3923.2016 | 3 | 6 | 4.4 | 0.08149719 | 3.100185 | 0 | 12.9981 | 0
2018-02-08 01:45 | 43720.29 | 120.0008 | 4 | 6 | 4.394627 | 0 | 3.100185 | 0 | 12.9981 | 0
2018-02-08 01:47 | 43840.29 | 240.0008 | 4 | 6 | 4.394082 | 0 | 3.100185 | 0 | 12.9981 | 0
2018-02-08 01:48 | 43900.3 | 300.0023 | 4 | 6 | 4.393875 | 0 | 3.100185 | 0 | 12.9981 | 0
2018-02-08 01:50 | 44020.37 | 120.0008 | 5 | 6 | 3.955839 | -6.519968 | 3.100185 | 0.2172533 | 12.9981 | 0.8711061
2018-02-08 01:52 | 44140.37 | 240 | 5 | 6 | 3.871501 | -6.520022 | 3.100185 | 0.4344983 | 12.9981 | 1.721291
2018-02-08 01:54 | 44260.37 | 360.0008 | 5 | 6 | 3.789371 | -6.520014 | 3.100185 | 0.6517831 | 12.9981 | 2.553521
2018-02-08 01:56 | 44380.37 | 480 | 5 | 6 | 3.711692 | -6.519972 | 3.100185 | 0.8690799 | 12.9981 | 3.368401
2018-02-08 01:58 | 44500.37 | 600 | 5 | 6 | 3.640444 | -6.519974 | 3.100185 | 1.086381 | 12.9981 | 4.16708
2018-02-08 02:00 | 44620.37 | 720.0008 | 5 | 6 | 3.577164 | -6.519932 | 3.100185 | 1.303686 | 12.9981 | 4.951136
2018-02-08 02:02 | 44740.37 | 840 | 5 | 6 | 3.523161 | -6.519947 | 3.100185 | 1.52098 | 12.9981 | 5.7224
2018-02-08 02:04 | 44860.37 | 960.0008 | 5 | 6 | 3.477346 | -6.519919 | 3.100185 | 1.73828 | 12.9981 | 6.482881
2018-02-08 02:06 | 44980.37 | 1080.0008 | 5 | 6 | 3.437092 | -6.519934 | 3.100185 | 1.955581 | 12.9981 | 7.23406
2018-02-08 02:08 | 45100.37 | 1200 | 5 | 6 | 3.399774 | -6.519938 | 3.100185 | 2.172878 | 12.9981 | 7.976846
2018-02-08 02:10 | 45220.37 | 1320.0008 | 5 | 6 | 3.360826 | -6.519916 | 3.100185 | 2.390182 | 12.9981 | 8.711493
2018-02-08 02:12 | 45340.37 | 1440.0009 | 5 | 6 | 3.308969 | -6.519848 | 3.100185 | 2.607481 | 12.9981 | 9.436571
2018-02-08 02:14 | 45460.37 | 1560 | 5 | 6 | 3.225577 | -6.519895 | 3.100185 | 2.824775 | 12.9981 | 10.14728
2018-02-08 02:16 | 45580.37 | 1680.0001 | 5 | 6 | 3.070944 | -6.51993 | 3.100185 | 3.042063 | 12.9981 | 10.83367
2018-02-08 02:17 | 45609.18 | 1708.8096 | 5 | 6 | 2.999987 | -6.519926 | 3.100185 | 3.094239 | 12.9981 | 10.99216
2018-02-08 02:19 | 45729.22694 | 120.0008 | 6 | 6 | 3.583997 | 0 | 3.100185 | 3.094239 | 12.9981 | 10.99216
2018-02-08 02:21 | 45849.22614 | 240 | 6 | 6 | 3.615255 | 0 | 3.100185 | 3.094239 | 12.9981 | 10.99216
2018-02-08 02:22 | 45909.22844 | 300.0023 | 6 | 6 | 3.622808 | 0 | 3.100185 | 3.094239 | 12.9981 | 10.99216
2018-02-08 02:22 | 45909.24 | 0.0024 | 7 | 7 | 3.62285 | 0 | 0 | 0 | 0 | 0
2018-02-08 02:24 | 46029.31 | 120.0009 | 2 | 7 | 3.951782 | 4.889847 | 0.1622723 | 0 | 0.6361141 | 0
2018-02-08 02:26 | 46149.31 | 240.0001 | 2 | 7 | 3.992378 | 4.889828 | 0.3251985 | 0 | 1.283368 | 0
2018-02-08 02:28 | 46269.31 | 360.0009 | 2 | 7 | 4.026862 | 4.889868 | 0.4881556 | 0 | 1.936862 | 0
2018-02-08 02:30 | 46389.31 | 480.0001 | 2 | 7 | 4.054374 | 4.889845 | 0.6511298 | 0 | 2.595454 | 0
2018-02-08 02:32 | 46509.31 | 600.0002 | 2 | 7 | 4.077744 | 4.889835 | 0.8141013 | 0 | 3.258149 | 0
2018-02-08 02:34 | 46629.31 | 720.0009 | 2 | 7 | 4.100616 | 4.889843 | 0.9770709 | 0 | 3.924529 | 0
2018-02-08 02:36 | 46749.31 | 840.0009 | 2 | 7 | 4.127119 | 4.890198 | 1.140046 | 0 | 4.594928 | 0
2018-02-08 02:38 | 46869.31 | 960.001 | 2 | 7 | 4.157755 | 4.890144 | 1.30302 | 0 | 5.269982 | 0
2018-02-08 02:40 | 46989.31 | 1080.001 | 2 | 7 | 4.192401 | 4.889971 | 1.465993 | 0 | 5.950347 | 0
2018-02-08 02:42 | 47109.31 | 1200.0002 | 2 | 7 | 4.200355 | 4.326242 | 1.621239 | 0 | 6.602298 | 0
2018-02-08 02:44 | 47229.31 | 1320.0001 | 2 | 7 | 4.200341 | 3.705223 | 1.754906 | 0 | 7.163746 | 0
2018-02-08 02:46 | 47324.64 | 1415.3312 | 2 | 7 | 4.200346 | 3.259993 | 1.847035 | 0 | 7.550724 | 0
2018-02-08 02:48 | 47444.66 | 120.0009 | 3 | 7 | 4.229933 | 3.260101 | 1.955255 | 0 | 8.006775 | 0
2018-02-08 02:50 | 47564.66 | 240.0009 | 3 | 7 | 4.263885 | 3.260103 | 2.063918 | 0 | 8.468237 | 0
2018-02-08 02:52 | 47684.66 | 360.0009 | 3 | 7 | 4.300029 | 3.260077 | 2.172579 | 0 | 8.933495 | 0
2018-02-08 02:54 | 47804.66 | 480.0001 | 3 | 7 | 4.338129 | 3.260096 | 2.28123 | 0 | 9.402753 | 0
2018-02-08 02:56 | 47924.66 | 600.0001 | 3 | 7 | 4.377817 | 3.260126 | 2.389885 | 0 | 9.876256 | 0
2018-02-08 02:58 | 48044.66 | 720.0001 | 3 | 7 | 4.400365 | 2.93869 | 2.495967 | 0 | 10.34238 | 0
2018-02-08 03:00 | 48164.66 | 840.0001 | 3 | 7 | 4.400321 | 2.416054 | 2.584826 | 0 | 10.73339 | 0
2018-02-08 03:02 | 48284.66 | 960.0009 | 3 | 7 | 4.400323 | 2.005814 | 2.658257 | 0 | 11.05651 | 0
2018-02-08 03:04 | 48404.66 | 1080.0001 | 3 | 7 | 4.400335 | 1.680258 | 2.719469 | 0 | 11.32586 | 0
2018-02-08 03:06 | 48524.66 | 1200.0009 | 3 | 7 | 4.400305 | 1.417839 | 2.77092 | 0 | 11.55226 | 0
2018-02-08 03:08 | 48644.66 | 1320.0001 | 3 | 7 | 4.400271 | 1.20575 | 2.814495 | 0 | 11.74399 | 0
2018-02-08 03:10 | 48764.66 | 1440.0001 | 3 | 7 | 4.40021 | 1.030426 | 2.851653 | 0 | 11.9075 | 0
2018-02-08 03:12 | 48884.66 | 1560.0009 | 3 | 7 | 4.400218 | 0.8879948 | 2.883566 | 0 | 12.04792 | 0
2018-02-08 03:14 | 49004.66 | 1680.0001 | 3 | 7 | 4.400173 | 0.7693176 | 2.911126 | 0 | 12.16919 | 0
2018-02-08 03:16 | 49124.66 | 1800.0009 | 3 | 7 | 4.400141 | 0.6699467 | 2.935054 | 0 | 12.27448 | 0
2018-02-08 03:18 | 49244.66 | 1920.0001 | 3 | 7 | 4.40021 | 0.587534 | 2.955955 | 0 | 12.36645 | 0
2018-02-08 03:20 | 49364.66 | 2040.0001 | 3 | 7 | 4.400167 | 0.5150318 | 2.974274 | 0 | 12.44705 | 0
2018-02-08 03:22 | 49484.66 | 2160.0001 | 3 | 7 | 4.400122 | 0.4530945 | 2.990382 | 0 | 12.51793 | 0
2018-02-08 03:24 | 49604.66 | 2280.0009 | 3 | 7 | 4.400129 | 0.4004917 | 3.004575 | 0 | 12.58039 | 0
2018-02-08 03:26 | 49724.66 | 2400.0009 | 3 | 7 | 4.400154 | 0.3546791 | 3.017109 | 0 | 12.63553 | 0
2018-02-08 03:28 | 49844.66 | 2520.0001 | 3 | 7 | 4.40017 | 0.3146191 | 3.028219 | 0 | 12.68442 | 0
2018-02-08 03:30 | 49964.66 | 2640.0009 | 3 | 7 | 4.400068 | 0.2771378 | 3.038059 | 0 | 12.72772 | 0
2018-02-08 03:32 | 50084.66 | 2760.0009 | 3 | 7 | 4.400055 | 0.246109 | 3.046789 | 0 | 12.76613 | 0
2018-02-08 03:34 | 50204.66 | 2880.0001 | 3 | 7 | 4.400049 | 0.2189922 | 3.054545 | 0 | 12.80026 | 0
2018-02-08 03:36 | 50324.66 | 3000.0009 | 3 | 7 | 4.400062 | 0.1955223 | 3.061449 | 0 | 12.83064 | 0
2018-02-08 03:38 | 50444.66 | 3120.0009 | 3 | 7 | 4.40009 | 0.1748638 | 3.067597 | 0 | 12.85769 | 0
2018-02-08 03:40 | 50564.66 | 3240.0001 | 3 | 7 | 4.400046 | 0.1548615 | 3.073077 | 0 | 12.8818 | 0
2018-02-08 03:42 | 50684.66 | 3360.0009 | 3 | 7 | 4.400002 | 0.1371765 | 3.077965 | 0 | 12.90331 | 0
2018-02-08 03:44 | 50804.66 | 3480.0001 | 3 | 7 | 4.399944 | 0.1215954 | 3.082324 | 0 | 12.92249 | 0
2018-02-08 03:46 | 50924.66 | 3600.0026 | 3 | 7 | 4.400007 | 0.1102428 | 3.086216 | 0 | 12.93961 | 0
2018-02-08 03:48 | 51044.66 | 3720.0009 | 3 | 7 | 4.40007 | 0.09953117 | 3.089714 | 0 | 12.955 | 0
2018-02-08 03:50 | 51164.66 | 3840.0001 | 3 | 7 | 4.40002 | 0.08829308 | 3.092835 | 0 | 12.96874 | 0
2018-02-08 03:51 | 51255.24 | 3930.5856 | 3 | 7 | 4.400037 | 0.08149719 | 3.09499 | 0 | 12.97822 | 0
2018-02-08 03:53 | 51375.28 | 120.0008 | 4 | 7 | 4.394626 | 0 | 3.09499 | 0 | 12.97822 | 0
2018-02-08 03:55 | 51495.28 | 240 | 4 | 7 | 4.394046 | 0 | 3.09499 | 0 | 12.97822 | 0
2018-02-08 03:56 | 51555.29 | 300.0023 | 4 | 7 | 4.393844 | 0 | 3.09499 | 0 | 12.97822 | 0
2018-02-08 03:58 | 51675.36896 | 120.0001 | 5 | 7 | 3.954734 | -6.520029 | 3.09499 | 0.2172719 | 12.97822 | 0.8709603
2018-02-08 04:00 | 51795.37046 | 240.0016 | 5 | 7 | 3.870092 | -6.520029 | 3.09499 | 0.4345355 | 12.97822 | 1.72095
2018-02-08 04:02 | 51915.36966 | 360.0008 | 5 | 7 | 3.78782 | -6.520029 | 3.09499 | 0.6518059 | 12.97822 | 2.552812
2018-02-08 04:04 | 52035.36886 | 480 | 5 | 7 | 3.710192 | -6.51998 | 3.09499 | 0.8691022 | 12.97822 | 3.367357
2018-02-08 04:06 | 52155.36966 | 600.0008 | 5 | 7 | 3.638959 | -6.519961 | 3.09499 | 1.086408 | 12.97822 | 4.16573
2018-02-08 04:08 | 52275.36886 | 720 | 5 | 7 | 3.575673 | -6.519968 | 3.09499 | 1.303706 | 12.97822 | 4.949431
2018-02-08 04:10 | 52395.36966 | 840.0008 | 5 | 7 | 3.521646 | -6.519913 | 3.09499 | 1.52101 | 12.97822 | 5.720402
2018-02-08 04:12 | 52515.36886 | 960 | 5 | 7 | 3.475877 | -6.519949 | 3.09499 | 1.73831 | 12.97822 | 6.480559
2018-02-08 04:14 | 52635.36966 | 1080.0008 | 5 | 7 | 3.435651 | -6.51997 | 3.09499 | 1.955614 | 12.97822 | 7.23143
2018-02-08 04:16 | 52755.36886 | 1200 | 5 | 7 | 3.398366 | -6.519932 | 3.09499 | 2.172913 | 12.97822 | 7.973919
2018-02-08 04:18 | 52875.36966 | 1320.0008 | 5 | 7 | 3.35942 | -6.519991 | 3.09499 | 2.390216 | 12.97822 | 8.70826
2018-02-08 04:20 | 52995.37046 | 1440.0016 | 5 | 7 | 3.307233 | -6.519923 | 3.09499 | 2.60752 | 12.97822 | 9.433008
2018-02-08 04:22 | 53115.36966 | 1560.0008 | 5 | 7 | 3.222952 | -6.51994 | 3.09499 | 2.824818 | 12.97822 | 10.14328
2018-02-08 04:24 | 53235.36966 | 1680.0008 | 5 | 7 | 3.064741 | -6.519913 | 3.09499 | 3.042118 | 12.97822 | 10.82887
2018-02-08 04:24 | 53261.13276 | 1705.7639 | 5 | 7 | 2.999985 | -6.51989 | 3.09499 | 3.088767 | 12.97822 | 10.97042
2018-02-08 04:26 | 53381.18 | 120 | 6 | 7 | 3.585171 | 0 | 3.09499 | 3.088767 | 12.97822 | 10.97042
2018-02-08 04:28 | 53501.18 | 240 | 6 | 7 | 3.616322 | 0 | 3.09499 | 3.088767 | 12.97822 | 10.97042
2018-02-08 04:29 | 53561.18 | 300.0023 | 6 | 7 | 3.623912 | 0 | 3.09499 | 3.088767 | 12.97822 | 10.97042
2018-02-08 04:29 | 53561.19 | 0.0024 | 7 | 8 | 3.623976 | 0 | 0 | 0 | 0 | 0
2018-02-08 04:31 | 53681.27 | 120.0001 | 2 | 8 | 3.952806 | 4.889906 | 0.1622708 | 0 | 0.6362978 | 0
2018-02-08 04:33 | 53801.27 | 240.0009 | 2 | 8 | 3.993503 | 4.889872 | 0.3252155 | 0 | 1.283796 | 0
2018-02-08 04:35 | 53921.27 | 360.0009 | 2 | 8 | 4.027821 | 4.889847 | 0.4881745 | 0 | 1.937464 | 0
2018-02-08 04:37 | 54041.27 | 480.0001 | 2 | 8 | 4.055298 | 4.889864 | 0.6511407 | 0 | 2.596175 | 0
2018-02-08 04:39 | 54161.27 | 600.0009 | 2 | 8 | 4.078632 | 4.889832 | 0.8141152 | 0 | 3.259031 | 0
2018-02-08 04:41 | 54281.27 | 720.0009 | 2 | 8 | 4.101613 | 4.889847 | 0.9770889 | 0 | 3.925578 | 0
2018-02-08 04:43 | 54401.27 | 840.0002 | 2 | 8 | 4.128195 | 4.889807 | 1.140058 | 0 | 4.596119 | 0
2018-02-08 04:45 | 54521.27 | 960.0001 | 2 | 8 | 4.158889 | 4.889862 | 1.303033 | 0 | 5.27136 | 0
2018-02-08 04:47 | 54641.27 | 1080.0001 | 2 | 8 | 4.193681 | 4.889841 | 1.466001 | 0 | 5.951904 | 0
2018-02-08 04:49 | 54761.27 | 1200.0009 | 2 | 8 | 4.200361 | 4.304266 | 1.620586 | 0 | 6.601119 | 0
2018-02-08 04:51 | 54881.27 | 1320.0009 | 2 | 8 | 4.200346 | 3.686243 | 1.75357 | 0 | 7.159701 | 0
2018-02-08 04:53 | 54972.74 | 1411.4752 | 2 | 8 | 4.200364 | 3.259993 | 1.841728 | 0 | 7.529993 | 0
2018-02-08 04:55 | 55092.75 | 120.0001 | 3 | 8 | 4.229987 | 3.260056 | 1.949945 | 0 | 7.986039 | 0
2018-02-08 04:57 | 55212.75 | 240.0009 | 3 | 8 | 4.264033 | 3.260107 | 2.058605 | 0 | 8.4475 | 0
2018-02-08 04:59 | 55332.75 | 360.001 | 3 | 8 | 4.300276 | 3.260122 | 2.167263 | 0 | 8.91277 | 0
2018-02-08 05:01 | 55452.75 | 480.0009 | 3 | 8 | 4.338435 | 3.260096 | 2.275922 | 0 | 9.382092 | 0
2018-02-08 05:03 | 55572.75 | 600.0002 | 3 | 8 | 4.378208 | 3.260145 | 2.384577 | 0 | 9.855632 | 0
2018-02-08 05:05 | 55692.75 | 720.0002 | 3 | 8 | 4.400356 | 2.93252 | 2.490546 | 0 | 10.32128 | 0
2018-02-08 05:07 | 55812.75 | 840.001 | 3 | 8 | 4.400343 | 2.41226 | 2.579234 | 0 | 10.71154 | 0
2018-02-08 05:09 | 55932.75 | 960.0002 | 3 | 8 | 4.400349 | 2.003195 | 2.65254 | 0 | 11.03411 | 0
2018-02-08 05:11 | 56052.75 | 1080.0002 | 3 | 8 | 4.400294 | 1.676924 | 2.713648 | 0 | 11.303 | 0
2018-02-08 05:13 | 56172.75 | 1200.0002 | 3 | 8 | 4.400295 | 1.414366 | 2.764997 | 0 | 11.52895 | 0
2018-02-08 05:15 | 56292.75 | 1320.001 | 3 | 8 | 4.400286 | 1.202862 | 2.808472 | 0 | 11.72026 | 0
2018-02-08 05:17 | 56412.75 | 1440.0002 | 3 | 8 | 4.400198 | 1.028736 | 2.845562 | 0 | 11.88346 | 0
2018-02-08 05:19 | 56532.75 | 1560.001 | 3 | 8 | 4.400249 | 0.8877544 | 2.877412 | 0 | 12.02361 | 0
2018-02-08 05:21 | 56652.75 | 1680.0002 | 3 | 8 | 4.400208 | 0.7694016 | 2.904936 | 0 | 12.14472 | 0
2018-02-08 05:23 | 56772.75 | 1800.001 | 3 | 8 | 4.400117 | 0.6682968 | 2.928855 | 0 | 12.24997 | 0
2018-02-08 05:25 | 56892.75 | 1920.0002 | 3 | 8 | 4.400209 | 0.5875187 | 2.949736 | 0 | 12.34184 | 0
2018-02-08 05:27 | 57012.75 | 2040.0002 | 3 | 8 | 4.400192 | 0.5153351 | 2.968054 | 0 | 12.42245 | 0
2018-02-08 05:29 | 57132.75 | 2160.001 | 3 | 8 | 4.40008 | 0.4518261 | 2.984164 | 0 | 12.49334 | 0
2018-02-08 05:31 | 57252.75 | 2280.0002 | 3 | 8 | 4.400061 | 0.3983078 | 2.998358 | 0 | 12.55579 | 0
2018-02-08 05:33 | 57372.75 | 2400.0002 | 3 | 8 | 4.400142 | 0.3539505 | 3.010894 | 0 | 12.61095 | 0
2018-02-08 05:35 | 57492.75 | 2520.0002 | 3 | 8 | 4.40018 | 0.3148117 | 3.022001 | 0 | 12.65982 | 0
2018-02-08 05:37 | 57612.75 | 2640.0002 | 3 | 8 | 4.400052 | 0.2768021 | 3.031839 | 0 | 12.70311 | 0
2018-02-08 05:39 | 57732.75 | 2760.0002 | 3 | 8 | 4.400038 | 0.2455902 | 3.040558 | 0 | 12.74148 | 0
2018-02-08 05:41 | 57852.75 | 2880.0002 | 3 | 8 | 4.400039 | 0.2187061 | 3.048296 | 0 | 12.77552 | 0
2018-02-08 05:43 | 57972.75 | 3000.001 | 3 | 8 | 4.400068 | 0.1954784 | 3.055183 | 0 | 12.80583 | 0
2018-02-08 05:45 | 58092.75 | 3120.0002 | 3 | 8 | 4.400002 | 0.1726284 | 3.061333 | 0 | 12.83289 | 0
2018-02-08 05:47 | 58212.75 | 3240.0002 | 3 | 8 | 4.400103 | 0.1564713 | 3.066815 | 0 | 12.85701 | 0
2018-02-08 05:49 | 58332.75 | 3360.0002 | 3 | 8 | 4.400044 | 0.1385899 | 3.071707 | 0 | 12.87853 | 0
2018-02-08 05:51 | 58452.75 | 3480.001 | 3 | 8 | 4.400001 | 0.1235085 | 3.076079 | 0 | 12.89777 | 0
2018-02-08 05:53 | 58572.75 | 3600.001 | 3 | 8 | 4.40006 | 0.1116161 | 3.079998 | 0 | 12.91502 | 0
2018-02-08 05:55 | 58692.75 | 3720.0002 | 3 | 8 | 4.400015 | 0.09940147 | 3.083494 | 0 | 12.9304 | 0
2018-02-08 05:57 | 58812.75 | 3840.001 | 3 | 8 | 4.400082 | 0.09057617 | 3.086637 | 0 | 12.94423 | 0
2018-02-08 05:59 | 58913.28 | 3940.5265 | 3 | 8 | 4.400025 | 0.0814991 | 3.089037 | 0 | 12.95479 | 0
2018-02-08 06:01 | 59033.32086 | 120.0001 | 4 | 8 | 4.394564 | 0 | 3.089037 | 0 | 12.95479 | 0
2018-02-08 06:03 | 59153.32166 | 240.0009 | 4 | 8 | 4.394004 | 0 | 3.089037 | 0 | 12.95479 | 0
2018-02-08 06:04 | 59213.32236 | 300.0016 | 4 | 8 | 4.393804 | 0 | 3.089037 | 0 | 12.95479 | 0
2018-02-08 06:06 | 59333.4 | 120.0001 | 5 | 8 | 3.953353 | -6.520001 | 3.089037 | 0.2172735 | 12.95479 | 0.8706717
2018-02-08 06:08 | 59453.4 | 240.0008 | 5 | 8 | 3.868728 | -6.519974 | 3.089037 | 0.4345336 | 12.95479 | 1.720352
2018-02-08 06:10 | 59573.4 | 360.0001 | 5 | 8 | 3.786305 | -6.52 | 3.089037 | 0.6517833 | 12.95479 | 2.551812
2018-02-08 06:12 | 59693.4 | 480.0001 | 5 | 8 | 3.708528 | -6.519998 | 3.089037 | 0.869069 | 12.95479 | 3.365973
2018-02-08 06:14 | 59813.4 | 600.0009 | 5 | 8 | 3.6373 | -6.520019 | 3.089037 | 1.086363 | 12.95479 | 4.163948
2018-02-08 06:16 | 59933.4 | 720.0001 | 5 | 8 | 3.574039 | -6.520003 | 3.089037 | 1.303654 | 12.95479 | 4.947262
2018-02-08 06:18 | 60053.4 | 840.0017 | 5 | 8 | 3.52035 | -6.519955 | 3.089037 | 1.520955 | 12.95479 | 5.7179
2018-02-08 06:20 | 60173.4 | 960.0009 | 5 | 8 | 3.474918 | -6.519951 | 3.089037 | 1.738255 | 12.95479 | 6.477816
2018-02-08 06:22 | 60293.4 | 1080.0009 | 5 | 8 | 3.434716 | -6.519942 | 3.089037 | 1.955547 | 12.95479 | 7.22845
2018-02-08 06:24 | 60413.4 | 1200.0009 | 5 | 8 | 3.397243 | -6.519934 | 3.089037 | 2.172832 | 12.95479 | 7.970663
2018-02-08 06:26 | 60533.4 | 1320.0009 | 5 | 8 | 3.358061 | -6.519959 | 3.089037 | 2.390115 | 12.95479 | 8.704671
2018-02-08 06:28 | 60653.4 | 1440.0009 | 5 | 8 | 3.305511 | -6.519959 | 3.089037 | 2.607401 | 12.95479 | 9.429036
2018-02-08 06:30 | 60773.4 | 1560.0009 | 5 | 8 | 3.220204 | -6.519937 | 3.089037 | 2.824691 | 12.95479 | 10.1388
2018-02-08 06:32 | 60893.4 | 1680.0001 | 5 | 8 | 3.058114 | -6.519911 | 3.089037 | 3.041975 | 12.95479 | 10.82346
2018-02-08 06:32 | 60916.09 | 1702.6864 | 5 | 8 | 2.999991 | -6.519938 | 3.089037 | 3.083054 | 12.95479 | 10.94795
2018-02-08 06:34 | 61036.13 | 120 | 6 | 8 | 3.585837 | 0 | 3.089037 | 3.083054 | 12.95479 | 10.94795
2018-02-08 06:36 | 61156.13 | 240 | 6 | 8 | 3.616983 | 0 | 3.089037 | 3.083054 | 12.95479 | 10.94795
2018-02-08 06:37 | 61216.14 | 300.0015 | 6 | 8 | 3.624596 | 0 | 3.089037 | 3.083054 | 12.95479 | 10.94795
2018-02-08 06:37 | 61216.14 | 0.0024 | 7 | 9 | 3.6249 | 0 | 0 | 0 | 0 | 0
2018-02-08 06:39 | 61336.22 | 120.0001 | 2 | 9 | 3.953707 | 4.889853 | 0.1622708 | 0 | 0.6364343 | 0
2018-02-08 06:41 | 61456.22 | 240.0016 | 2 | 9 | 3.994589 | 4.889929 | 0.3252117 | 0 | 1.284081 | 0
2018-02-08 06:43 | 61576.22 | 360.0008 | 2 | 9 | 4.029158 | 4.890169 | 0.488145 | 0 | 1.93785 | 0
2018-02-08 06:45 | 61696.22 | 480.0009 | 2 | 9 | 4.056653 | 4.89019 | 0.6511148 | 0 | 2.596797 | 0
2018-02-08 06:47 | 61816.22 | 600 | 2 | 9 | 4.079906 | 4.890186 | 0.8140897 | 0 | 3.259869 | 0
2018-02-08 06:49 | 61936.22 | 720.0009 | 2 | 9 | 4.102902 | 4.890007 | 0.9770658 | 0 | 3.926637 | 0
2018-02-08 06:51 | 62056.22 | 840.0009 | 2 | 9 | 4.129513 | 4.89016 | 1.140038 | 0 | 4.597406 | 0
2018-02-08 06:53 | 62176.22 | 960 | 2 | 9 | 4.160289 | 4.890135 | 1.303 | 0 | 5.272814 | 0
2018-02-08 06:55 | 62296.22 | 1080 | 2 | 9 | 4.195203 | 4.889833 | 1.465966 | 0 | 5.953584 | 0
2018-02-08 06:57 | 62416.22 | 1200.0009 | 2 | 9 | 4.200373 | 4.278679 | 1.619735 | 0 | 6.599411 | 0
2018-02-08 06:59 | 62536.22 | 1320.0009 | 2 | 9 | 4.200358 | 3.665709 | 1.751921 | 0 | 7.154644 | 0
2018-02-08 07:00 | 62623.61 | 1407.3943 | 2 | 9 | 4.200337 | 3.259966 | 1.835893 | 0 | 7.507354 | 0
2018-02-08 07:02 | 62743.63 | 120.0009 | 3 | 9 | 4.229967 | 3.260138 | 1.944111 | 0 | 7.9634 | 0
2018-02-08 07:04 | 62863.63 | 240.0001 | 3 | 9 | 4.263956 | 3.260105 | 2.052766 | 0 | 8.424829 | 0
2018-02-08 07:06 | 62983.63 | 360.0009 | 3 | 9 | 4.300216 | 3.260088 | 2.161422 | 0 | 8.890086 | 0
2018-02-08 07:08 | 63103.63 | 480.0009 | 3 | 9 | 4.338454 | 3.260136 | 2.270079 | 0 | 9.359394 | 0
2018-02-08 07:10 | 63223.63 | 600.0001 | 3 | 9 | 4.378222 | 3.260191 | 2.378731 | 0 | 9.832924 | 0
2018-02-08 07:12 | 63343.63 | 720.0009 | 3 | 9 | 4.400362 | 2.931879 | 2.484684 | 0 | 10.2985 | 0
2018-02-08 07:14 | 63463.63 | 840.0009 | 3 | 9 | 4.400342 | 2.411749 | 2.573346 | 0 | 10.68865 | 0
2018-02-08 07:16 | 63583.63 | 960.0009 | 3 | 9 | 4.400305 | 2.001307 | 2.646644 | 0 | 11.01118 | 0
2018-02-08 07:18 | 63703.63 | 1080.0025 | 3 | 9 | 4.400199 | 1.673454 | 2.707741 | 0 | 11.28003 | 0
2018-02-08 07:20 | 63823.63 | 1200.0001 | 3 | 9 | 4.400321 | 1.413404 | 2.75905 | 0 | 11.5058 | 0
2018-02-08 07:22 | 63943.63 | 1320.0018 | 3 | 9 | 4.400289 | 1.200859 | 2.802476 | 0 | 11.69689 | 0
2018-02-08 07:24 | 64063.63 | 1440.0002 | 3 | 9 | 4.400239 | 1.027039 | 2.839498 | 0 | 11.85979 | 0
2018-02-08 07:26 | 64183.63 | 1560.0025 | 3 | 9 | 4.400173 | 0.8835011 | 2.871286 | 0 | 11.99967 | 0
2018-02-08 07:28 | 64303.63 | 1680.0009 | 3 | 9 | 4.400223 | 0.7672405 | 2.898757 | 0 | 12.12055 | 0
2018-02-08 07:30 | 64423.63 | 1800.0025 | 3 | 9 | 4.400244 | 0.6694584 | 2.922632 | 0 | 12.2256 | 0
2018-02-08 07:32 | 64543.63 | 1920.0026 | 3 | 9 | 4.40017 | 0.5843487 | 2.943479 | 0 | 12.31734 | 0
2018-02-08 07:34 | 64663.63 | 2040.0002 | 3 | 9 | 4.400099 | 0.5120659 | 2.961745 | 0 | 12.39771 | 0
2018-02-08 07:36 | 64783.63 | 2160.0025 | 3 | 9 | 4.400171 | 0.4522419 | 2.977808 | 0 | 12.46839 | 0
2018-02-08 07:38 | 64903.63 | 2280.0025 | 3 | 9 | 4.400114 | 0.3983116 | 2.991969 | 0 | 12.5307 | 0
2018-02-08 07:40 | 65023.63 | 2400.0002 | 3 | 9 | 4.400201 | 0.3549423 | 3.004477 | 0 | 12.58573 | 0
2018-02-08 07:42 | 65143.63 | 2520.0026 | 3 | 9 | 4.400161 | 0.3136787 | 3.015569 | 0 | 12.63454 | 0
2018-02-08 07:44 | 65263.63 | 2640.0025 | 3 | 9 | 4.40014 | 0.2786674 | 3.025396 | 0 | 12.67778 | 0
2018-02-08 07:46 | 65383.63 | 2760.0002 | 3 | 9 | 4.400035 | 0.2461395 | 3.034117 | 0 | 12.71616 | 0
2018-02-08 07:48 | 65503.63 | 2880.0002 | 3 | 9 | 4.399951 | 0.2173023 | 3.04188 | 0 | 12.75031 | 0
2018-02-08 07:50 | 65623.63 | 3000.0025 | 3 | 9 | 4.400033 | 0.1951637 | 3.048805 | 0 | 12.78078 | 0
2018-02-08 07:52 | 65743.63 | 3120.0002 | 3 | 9 | 4.400013 | 0.1737671 | 3.054968 | 0 | 12.8079 | 0
2018-02-08 07:54 | 65863.63 | 3240.0025 | 3 | 9 | 4.40007 | 0.1561565 | 3.060487 | 0 | 12.83218 | 0
2018-02-08 07:56 | 65983.63 | 3360.0025 | 3 | 9 | 4.40005 | 0.139534 | 3.065399 | 0 | 12.8538 | 0
2018-02-08 07:58 | 66103.63 | 3480.0002 | 3 | 9 | 4.400043 | 0.1252918 | 3.069789 | 0 | 12.87311 | 0
2018-02-08 08:00 | 66223.63 | 3600.0002 | 3 | 9 | 4.400035 | 0.1123543 | 3.073719 | 0 | 12.89041 | 0
2018-02-08 08:02 | 66343.63 | 3720.0026 | 3 | 9 | 4.399999 | 0.09983635 | 3.077253 | 0 | 12.90596 | 0
2018-02-08 08:04 | 66463.63 | 3840.0025 | 3 | 9 | 4.400039 | 0.09026337 | 3.080427 | 0 | 12.91992 | 0
2018-02-08 08:06 | 66550.03 | 3926.408 | 3 | 9 | 4.39996 | 0.08149338 | 3.082518 | 0 | 12.92912 | 0
2018-02-08 08:08 | 66670.08 | 120.0007 | 4 | 9 | 4.394446 | 0 | 3.082518 | 0 | 12.92912 | 0
2018-02-08 08:10 | 66790.08 | 240.0007 | 4 | 9 | 4.393849 | 0 | 3.082518 | 0 | 12.92912 | 0
2018-02-08 08:11 | 66850.08 | 300.0022 | 4 | 9 | 4.393645 | 0 | 3.082518 | 0 | 12.92912 | 0
2018-02-08 08:13 | 66970.16 | 120 | 5 | 9 | 3.951808 | -6.520052 | 3.082518 | 0.2172945 | 12.92912 | 0.8704566
2018-02-08 08:15 | 67090.16 | 240 | 5 | 9 | 3.866972 | -6.520008 | 3.082518 | 0.4345619 | 12.92912 | 1.719805
2018-02-08 08:17 | 67210.16 | 360.0008 | 5 | 9 | 3.784472 | -6.520026 | 3.082518 | 0.6518132 | 12.92912 | 2.550887
2018-02-08 08:19 | 67330.16 | 480.0008 | 5 | 9 | 3.706681 | -6.520035 | 3.082518 | 0.8690819 | 12.92912 | 3.364573
2018-02-08 08:21 | 67450.16 | 600.0008 | 5 | 9 | 3.635361 | -6.520019 | 3.082518 | 1.086368 | 12.92912 | 4.162101
2018-02-08 08:23 | 67570.16 | 720.0008 | 5 | 9 | 3.572309 | -6.519982 | 3.082518 | 1.303672 | 12.92912 | 4.945058
2018-02-08 08:25 | 67690.16 | 840.0016 | 5 | 9 | 3.518664 | -6.519993 | 3.082518 | 1.520975 | 12.92912 | 5.71534
2018-02-08 08:27 | 67810.16 | 960.0008 | 5 | 9 | 3.473104 | -6.520012 | 3.082518 | 1.738276 | 12.92912 | 6.474874
2018-02-08 08:29 | 67930.16 | 1080.0008 | 5 | 9 | 3.432927 | -6.519932 | 3.082518 | 1.955578 | 12.92912 | 7.225146
2018-02-08 08:31 | 68050.16 | 1200.0008 | 5 | 9 | 3.39533 | -6.519959 | 3.082518 | 2.172875 | 12.92912 | 7.967006
2018-02-08 08:33 | 68170.16 | 1320.0016 | 5 | 9 | 3.355989 | -6.519877 | 3.082518 | 2.390178 | 12.92912 | 8.700661
2018-02-08 08:35 | 68290.16 | 1440.0016 | 5 | 9 | 3.30287 | -6.519907 | 3.082518 | 2.607476 | 12.92912 | 9.424568
2018-02-08 08:37 | 68410.16 | 1560.0016 | 5 | 9 | 3.216462 | -6.519923 | 3.082518 | 2.824776 | 12.92912 | 10.1337
2018-02-08 08:39 | 68530.16 | 1680.0008 | 5 | 9 | 3.048868 | -6.519942 | 3.082518 | 3.042072 | 12.92912 | 10.81719
2018-02-08 08:39 | 68548.71 | 1698.5575 | 5 | 9 | 2.999988 | -6.519968 | 3.082518 | 3.075675 | 12.92912 | 10.91885
2018-02-08 08:41 | 68668.76 | 120 | 6 | 9 | 3.587101 | 0 | 3.082518 | 3.075675 | 12.92912 | 10.91885
2018-02-08 08:43 | 68788.76 | 240.0008 | 6 | 9 | 3.618182 | 0 | 3.082518 | 3.075675 | 12.92912 | 10.91885
2018-02-08 08:44 | 68848.76 | 300.0015 | 6 | 9 | 3.625816 | 0 | 3.082518 | 3.075675 | 12.92912 | 10.91885
2018-02-08 08:44 | 68848.76508 | 0.0024 | 7 | 10 | 3.625778 | 0 | 0 | 0 | 0 | 0
2018-02-08 08:46 | 68968.8447 | 120.0001 | 2 | 10 | 3.954811 | 4.88991 | 0.1622937 | 4e-12 | 0.6367182 | 1.5e-11
2018-02-08 08:48 | 69088.8455 | 240.0009 | 2 | 10 | 3.995812 | 4.889841 | 0.3252355 | 4e-12 | 1.284555 | 1.5e-11
2018-02-08 08:50 | 69208.8447 | 360.0001 | 2 | 10 | 4.030413 | 4.889826 | 0.4881622 | 4e-12 | 1.938496 | 1.5e-11
2018-02-08 08:52 | 69328.8447 | 480.0001 | 2 | 10 | 4.057829 | 4.889883 | 0.651109 | 4e-12 | 2.597548 | 1.5e-11
2018-02-08 08:54 | 69448.8447 | 600.0001 | 2 | 10 | 4.081038 | 4.889843 | 0.8140727 | 4e-12 | 3.260762 | 1.5e-11
2018-02-08 08:56 | 69568.8447 | 720.0001 | 2 | 10 | 4.10408 | 4.889832 | 0.9770436 | 4e-12 | 3.927694 | 1.5e-11
2018-02-08 08:58 | 69688.8455 | 840.0009 | 2 | 10 | 4.130805 | 4.889841 | 1.140011 | 4e-12 | 4.598646 | 1.5e-11
2018-02-08 09:00 | 69808.8447 | 960.0001 | 2 | 10 | 4.161719 | 4.889843 | 1.302988 | 4e-12 | 5.274338 | 1.5e-11
2018-02-08 09:02 | 69928.8455 | 1080.0009 | 2 | 10 | 4.196788 | 4.889866 | 1.465955 | 4e-12 | 5.955359 | 1.5e-11
2018-02-08 09:04 | 70048.8447 | 1200.0001 | 2 | 10 | 4.200319 | 4.252041 | 1.618879 | 4e-12 | 6.597666 | 1.5e-11
2018-02-08 09:06 | 70168.8447 | 1320.0001 | 2 | 10 | 4.20035 | 3.642088 | 1.750258 | 4e-12 | 7.149505 | 1.5e-11
2018-02-08 09:08 | 70251.1966 | 1402.352 | 2 | 10 | 4.200335 | 3.259991 | 1.829129 | 4e-12 | 7.480789 | 1.5e-11
2018-02-08 09:10 | 70371.21 | 120.0001 | 3 | 10 | 4.230167 | 3.260096 | 1.937344 | 4e-12 | 7.936836 | 1.5e-11
2018-02-08 09:12 | 70491.21 | 240.0017 | 3 | 10 | 4.264418 | 3.260155 | 2.045998 | 4e-12 | 8.398301 | 1.5e-11
2018-02-08 09:14 | 70611.21 | 360.0001 | 3 | 10 | 4.300938 | 3.260124 | 2.154656 | 4e-12 | 8.863627 | 1.5e-11
2018-02-08 09:16 | 70731.21 | 480.0009 | 3 | 10 | 4.339436 | 3.260086 | 2.263307 | 4e-12 | 9.333003 | 1.5e-11
2018-02-08 09:18 | 70851.21 | 600.0001 | 3 | 10 | 4.379474 | 3.260145 | 2.371958 | 4e-12 | 9.806652 | 1.5e-11
2018-02-08 09:20 | 70971.21 | 720.0009 | 3 | 10 | 4.400378 | 2.913467 | 2.477545 | 4e-12 | 10.27069 | 1.5e-11
2018-02-08 09:22 | 71091.21 | 840.0001 | 3 | 10 | 4.400371 | 2.399145 | 2.565683 | 4e-12 | 10.65853 | 1.5e-11
2018-02-08 09:24 | 71211.21 | 960.0001 | 3 | 10 | 4.40029 | 1.991776 | 2.638596 | 4e-12 | 10.97937 | 1.5e-11
2018-02-08 09:26 | 71331.21 | 1080.0009 | 3 | 10 | 4.400319 | 1.669575 | 2.69942 | 4e-12 | 11.24702 | 1.5e-11
2018-02-08 09:28 | 71451.21 | 1200.0009 | 3 | 10 | 4.400281 | 1.408779 | 2.750552 | 4e-12 | 11.47201 | 1.5e-11
2018-02-08 09:30 | 71571.21 | 1320.0009 | 3 | 10 | 4.400224 | 1.19733 | 2.793881 | 4e-12 | 11.66267 | 1.5e-11
2018-02-08 09:32 | 71691.21 | 1440.0009 | 3 | 10 | 4.400282 | 1.027779 | 2.830867 | 4e-12 | 11.82542 | 1.5e-11
2018-02-08 09:34 | 71811.21 | 1560.0001 | 3 | 10 | 4.40024 | 0.8860531 | 2.862661 | 4e-12 | 11.96532 | 1.5e-11
2018-02-08 09:36 | 71931.21 | 1680.0009 | 3 | 10 | 4.400249 | 0.7691994 | 2.890146 | 4e-12 | 12.08626 | 1.5e-11
2018-02-08 09:38 | 72051.21 | 1800.0009 | 3 | 10 | 4.40019 | 0.669796 | 2.914042 | 4e-12 | 12.19141 | 1.5e-11
2018-02-08 09:40 | 72171.21 | 1920.0009 | 3 | 10 | 4.400167 | 0.5862865 | 2.934918 | 4e-12 | 12.28327 | 1.5e-11
2018-02-08 09:42 | 72291.21 | 2040.0001 | 3 | 10 | 4.400132 | 0.513998 | 2.953232 | 4e-12 | 12.36385 | 1.5e-11
2018-02-08 09:44 | 72411.21 | 2160.0001 | 3 | 10 | 4.400151 | 0.4533596 | 2.969357 | 4e-12 | 12.4348 | 1.5e-11
2018-02-08 09:46 | 72531.21 | 2280.0009 | 3 | 10 | 4.400152 | 0.4003048 | 2.983579 | 4e-12 | 12.49738 | 1.5e-11
2018-02-08 09:48 | 72651.21 | 2400.0001 | 3 | 10 | 4.400087 | 0.3540344 | 2.996121 | 4e-12 | 12.55257 | 1.5e-11
2018-02-08 09:50 | 72771.21 | 2520.0001 | 3 | 10 | 4.40007 | 0.3136711 | 3.007258 | 4e-12 | 12.60157 | 1.5e-11
2018-02-08 09:52 | 72891.21 | 2640.0001 | 3 | 10 | 4.400052 | 0.2784557 | 3.017131 | 4e-12 | 12.64501 | 1.5e-11
2018-02-08 09:54 | 73011.21 | 2760.0009 | 3 | 10 | 4.400087 | 0.2477608 | 3.025908 | 4e-12 | 12.68363 | 1.5e-11
2018-02-08 09:56 | 73131.21 | 2880.0009 | 3 | 10 | 4.400074 | 0.2203941 | 3.033722 | 4e-12 | 12.71802 | 1.5e-11
2018-02-08 09:58 | 73251.21 | 3000.0009 | 3 | 10 | 4.400084 | 0.1974831 | 3.04068 | 4e-12 | 12.74863 | 1.5e-11
2018-02-08 10:00 | 73371.21 | 3120.0009 | 3 | 10 | 4.400073 | 0.1761894 | 3.046883 | 4e-12 | 12.77593 | 1.5e-11
2018-02-08 10:02 | 73491.21 | 3240.0001 | 3 | 10 | 4.400093 | 0.1578465 | 3.052438 | 4e-12 | 12.80036 | 1.5e-11
2018-02-08 10:04 | 73611.21 | 3360.0009 | 3 | 10 | 4.4 | 0.139679 | 3.057381 | 4e-12 | 12.82212 | 1.5e-11
2018-02-08 10:06 | 73731.21 | 3480.0001 | 3 | 10 | 4.400036 | 0.1256943 | 3.061818 | 4e-12 | 12.84164 | 1.5e-11
2018-02-08 10:07 | 73839.2 | 3587.9936 | 3 | 10 | 4.399918 | 0.1124897 | 3.065416 | 4e-12 | 12.85747 | 1.5e-11
2018-02-08 10:09 | 73839.30306 | 3588.093332 | 3 | 10 | 4.39588 | 0.07507133 | 3.065417 | 0 | 12.85747 | 0
2018-02-08 10:11 | 73959.35 | 120.0008 | 4 | 10 | 4.391906 | 0 | 3.065417 | 0 | 12.85747 | 0
2018-02-08 10:13 | 74079.35 | 240 | 4 | 10 | 4.391281 | 0 | 3.065417 | 0 | 12.85747 | 0
2018-02-08 10:14 | 74139.36 | 300.0023 | 4 | 10 | 4.391026 | 0 | 3.065417 | 0 | 12.85747 | 0
2018-02-08 10:16 | 74259.43 | 120.0025 | 5 | 10 | 3.946705 | -6.519982 | 3.065417 | 0.217302 | 12.85747 | 0.8694651
2018-02-08 10:18 | 74379.43 | 240.0001 | 5 | 10 | 3.861325 | -6.519987 | 3.065417 | 0.434594 | 12.85747 | 1.717734
2018-02-08 10:20 | 74499.43 | 360.0001 | 5 | 10 | 3.778664 | -6.520012 | 3.065417 | 0.6518974 | 12.85747 | 2.54776
2018-02-08 10:22 | 74619.43 | 480.0001 | 5 | 10 | 3.700856 | -6.52005 | 3.065417 | 0.8691986 | 12.85747 | 3.360305
2018-02-08 10:24 | 74739.43 | 600.0001 | 5 | 10 | 3.629855 | -6.520014 | 3.065417 | 1.086464 | 12.85747 | 4.156518
2018-02-08 10:26 | 74859.43 | 720.0001 | 5 | 10 | 3.567271 | -6.520054 | 3.065417 | 1.303736 | 12.85747 | 4.938218
2018-02-08 10:28 | 74979.43 | 840.0001 | 5 | 10 | 3.514261 | -6.52005 | 3.065417 | 1.520995 | 12.85747 | 5.707312
2018-02-08 10:30 | 75099.43 | 960.0001 | 5 | 10 | 3.46913 | -6.520026 | 3.065417 | 1.738281 | 12.85747 | 6.465889
2018-02-08 10:32 | 75219.43 | 1080.0002 | 5 | 10 | 3.429285 | -6.51998 | 3.065417 | 1.955575 | 12.85747 | 7.21531
2018-02-08 10:34 | 75339.43 | 1200.0009 | 5 | 10 | 3.391795 | -6.519937 | 3.065417 | 2.17287 | 12.85747 | 7.95638
2018-02-08 10:36 | 75459.43 | 1320.0009 | 5 | 10 | 3.352026 | -6.519991 | 3.065417 | 2.390176 | 12.85747 | 8.68924
2018-02-08 10:38 | 75579.43 | 1440.0009 | 5 | 10 | 3.297495 | -6.519947 | 3.065417 | 2.607469 | 12.85747 | 9.412138
2018-02-08 10:40 | 75699.43 | 1560.0009 | 5 | 10 | 3.207845 | -6.519905 | 3.065417 | 2.824764 | 12.85747 | 10.11977
2018-02-08 10:42 | 75819.43 | 1680.0001 | 5 | 10 | 3.026278 | -6.519926 | 3.065417 | 3.04206 | 12.85747 | 10.80037
2018-02-08 10:42 | 75828.77 | 1689.3384 | 5 | 10 | 2.999984 | -6.520041 | 3.065417 | 3.058969 | 12.85747 | 10.85133
2018-02-08 10:44 | 75948.81 | 120.0008 | 6 | 10 | 3.588691 | 0 | 3.065417 | 3.058969 | 12.85747 | 10.85133
2018-02-08 10:46 | 76068.81 | 240.0009 | 6 | 10 | 3.619603 | 0 | 3.065417 | 3.058969 | 12.85747 | 10.85133
2018-02-08 10:47 | 76128.82 | 300.0023 | 6 | 10 | 3.627248 | 0 | 3.065417 | 3.058969 | 12.85747 | 10.85133
2018-02-08 10:47 | 76128.82 | 0.0026 | 7 | 11 | 3.627367 | 0 | 0 | 0 | 0 | 0
2018-02-08 10:49 | 76248.9 | 120.001 | 2 | 11 | 3.956008 | 4.889948 | 0.1622951 | 0 | 0.6369365 | 0
2018-02-08 10:51 | 76368.9 | 240.001 | 2 | 11 | 3.997128 | 4.889931 | 0.3252565 | 0 | 1.285057 | 0
2018-02-08 10:53 | 76488.89 | 360.0002 | 2 | 11 | 4.03178 | 4.889967 | 0.4882319 | 0 | 1.939419 | 0
2018-02-08 10:55 | 76608.9 | 480.001 | 2 | 11 | 4.059125 | 4.889948 | 0.6512057 | 0 | 2.598794 | 0
2018-02-08 10:57 | 76728.9 | 600.0003 | 2 | 11 | 4.082319 | 4.889889 | 0.8141542 | 0 | 3.262156 | 0
2018-02-08 10:59 | 76848.89 | 720.0002 | 2 | 11 | 4.105615 | 4.88987 | 0.9770873 | 0 | 3.929163 | 0
2018-02-08 11:01 | 76968.89 | 840.0002 | 2 | 11 | 4.132466 | 4.889841 | 1.140024 | 0 | 4.600249 | 0
2018-02-08 11:03 | 77088.9 | 960.001 | 2 | 11 | 4.163498 | 4.890156 | 1.302992 | 0 | 5.27618 | 0
2018-02-08 11:05 | 77208.9 | 1080.001 | 2 | 11 | 4.198749 | 4.889978 | 1.465961 | 0 | 5.957512 | 0
2018-02-08 11:07 | 77328.9 | 1200.001 | 2 | 11 | 4.200349 | 4.221498 | 1.617799 | 0 | 6.59528 | 0
2018-02-08 11:09 | 77448.89 | 1320.0002 | 2 | 11 | 4.200381 | 3.616133 | 1.748234 | 0 | 7.143156 | 0
2018-02-08 11:10 | 77526.22 | 1397.3225 | 2 | 11 | 4.200344 | 3.259983 | 1.822016 | 0 | 7.453063 | 0
2018-02-08 11:12 | 77646.24 | 120.0001 | 3 | 11 | 4.230251 | 3.260052 | 1.930227 | 0 | 7.9091 | 0
2018-02-08 11:14 | 77766.24 | 240.0009 | 3 | 11 | 4.264564 | 3.260056 | 2.038881 | 0 | 8.370574 | 0
2018-02-08 11:16 | 77886.24 | 360.0009 | 3 | 11 | 4.301102 | 3.260031 | 2.147534 | 0 | 8.835896 | 0
2018-02-08 11:18 | 78006.24 | 480.0002 | 3 | 11 | 4.339596 | 3.260126 | 2.256187 | 0 | 9.305301 | 0
2018-02-08 11:20 | 78126.24 | 600.0002 | 3 | 11 | 4.379701 | 3.26005 | 2.364843 | 0 | 9.77899 | 0
2018-02-08 11:22 | 78246.24 | 720.0002 | 3 | 11 | 4.400363 | 2.909071 | 2.470357 | 0 | 10.24272 | 0
2018-02-08 11:24 | 78366.24 | 840.0011 | 3 | 11 | 4.400367 | 2.396404 | 2.558388 | 0 | 10.63009 | 0
2018-02-08 11:26 | 78486.24 | 960.0002 | 3 | 11 | 4.400321 | 1.990961 | 2.631233 | 0 | 10.95063 | 0
2018-02-08 11:28 | 78606.24 | 1080.0009 | 3 | 11 | 4.400322 | 1.667507 | 2.692004 | 0 | 11.21805 | 0
2018-02-08 11:30 | 78726.24 | 1200.0002 | 3 | 11 | 4.400292 | 1.408175 | 2.743106 | 0 | 11.44291 | 0
2018-02-08 11:32 | 78846.24 | 1320.0002 | 3 | 11 | 4.400264 | 1.197763 | 2.786411 | 0 | 11.63346 | 0
2018-02-08 11:34 | 78966.24 | 1440.0002 | 3 | 11 | 4.400255 | 1.026573 | 2.823389 | 0 | 11.79618 | 0
2018-02-08 11:36 | 79086.24 | 1560.0026 | 3 | 11 | 4.40024 | 0.8856926 | 2.855169 | 0 | 11.93602 | 0
2018-02-08 11:38 | 79206.24 | 1680.0002 | 3 | 11 | 4.400169 | 0.766819 | 2.88266 | 0 | 12.05698 | 0
2018-02-08 11:40 | 79326.24 | 1800.0002 | 3 | 11 | 4.400245 | 0.6705055 | 2.906558 | 0 | 12.16214 | 0
2018-02-08 11:42 | 79446.24 | 1920.0002 | 3 | 11 | 4.400139 | 0.5852203 | 2.927438 | 0 | 12.25401 | 0
2018-02-08 11:44 | 79566.24 | 2040.0002 | 3 | 11 | 4.400111 | 0.5077572 | 2.945672 | 0 | 12.33424 | 0
2018-02-08 11:46 | 79686.24 | 2160.0002 | 3 | 11 | 4.400136 | 0.4495907 | 2.961604 | 0 | 12.40435 | 0
2018-02-08 11:48 | 79806.24 | 2280.0002 | 3 | 11 | 4.400149 | 0.398262 | 2.975714 | 0 | 12.46644 | 0
2018-02-08 11:50 | 79926.24 | 2400.0002 | 3 | 11 | 4.400098 | 0.3524513 | 2.988207 | 0 | 12.52141 | 0
2018-02-08 11:52 | 80046.24 | 2520.0002 | 3 | 11 | 4.400157 | 0.3144512 | 2.999303 | 0 | 12.57023 | 0
2018-02-08 11:54 | 80166.24 | 2640.0002 | 3 | 11 | 4.40004 | 0.2775974 | 3.00917 | 0 | 12.61365 | 0
2018-02-08 11:56 | 80286.24 | 2760.0017 | 3 | 11 | 4.400113 | 0.2489624 | 3.017952 | 0 | 12.65229 | 0
2018-02-08 11:58 | 80406.24 | 2880.0002 | 3 | 11 | 4.400089 | 0.2220554 | 3.025774 | 0 | 12.6867 | 0
2018-02-08 12:00 | 80526.24 | 3000.0002 | 3 | 11 | 4.400092 | 0.197464 | 3.032756 | 0 | 12.71743 | 0
2018-02-08 12:02 | 80646.24 | 3120.0002 | 3 | 11 | 4.40005 | 0.1762161 | 3.039001 | 0 | 12.74491 | 0
2018-02-08 12:04 | 80766.24 | 3240.0002 | 3 | 11 | 4.400098 | 0.1585732 | 3.044578 | 0 | 12.76944 | 0
2018-02-08 12:06 | 80886.24 | 3360.0025 | 3 | 11 | 4.400113 | 0.1423798 | 3.049572 | 0 | 12.79142 | 0
2018-02-08 12:08 | 81006.24 | 3480.0002 | 3 | 11 | 4.400126 | 0.128788 | 3.054043 | 0 | 12.81109 | 0
2018-02-08 12:10 | 81126.24 | 3600.0002 | 3 | 11 | 4.400141 | 0.1162548 | 3.058049 | 0 | 12.82872 | 0
2018-02-08 12:12 | 81246.24 | 3720.0025 | 3 | 11 | 4.399989 | 0.1016445 | 3.061652 | 0 | 12.84457 | 0
2018-02-08 12:14 | 81366.24 | 3840.0025 | 3 | 11 | 4.400023 | 0.09231186 | 3.064894 | 0 | 12.85884 | 0
2018-02-08 12:16 | 81486.24 | 3960.0003 | 3 | 11 | 4.400043 | 0.08356094 | 3.067817 | 0 | 12.8717 | 0
2018-02-08 12:16 | 81517.91 | 3991.6752 | 3 | 11 | 4.400078 | 0.08149529 | 3.068549 | 0 | 12.87492 | 0
2018-02-08 12:18 | 81637.95 | 119.9999 | 4 | 11 | 4.394528 | 0 | 3.068549 | 0 | 12.87492 | 0
2018-02-08 12:20 | 81757.95 | 239.9999 | 4 | 11 | 4.393904 | 0 | 3.068549 | 0 | 12.87492 | 0
2018-02-08 12:21 | 81817.96 | 300.002 | 4 | 11 | 4.393675 | 0 | 3.068549 | 0 | 12.87492 | 0
2018-02-08 12:23 | 81938.03 | 120 | 5 | 11 | 3.948081 | -6.519968 | 3.068549 | 0.2173012 | 12.87492 | 0.8697311
2018-02-08 12:25 | 82058.03 | 240.0008 | 5 | 11 | 3.862898 | -6.519984 | 3.068549 | 0.4346008 | 12.87492 | 1.718355
2018-02-08 12:27 | 82178.03 | 360.0008 | 5 | 11 | 3.780078 | -6.519932 | 3.068549 | 0.6519173 | 12.87492 | 2.548761
2018-02-08 12:29 | 82298.03 | 480.0008 | 5 | 11 | 3.702032 | -6.52 | 3.068549 | 0.8692229 | 12.87492 | 3.361611
2018-02-08 12:31 | 82418.03 | 600.0008 | 5 | 11 | 3.630705 | -6.519961 | 3.068549 | 1.086505 | 12.87492 | 4.158117
2018-02-08 12:33 | 82538.03 | 720.0008 | 5 | 11 | 3.567845 | -6.519938 | 3.068549 | 1.30377 | 12.87492 | 4.939943
2018-02-08 12:35 | 82658.03 | 840.0008 | 5 | 11 | 3.514519 | -6.519977 | 3.068549 | 1.521021 | 12.87492 | 5.709102
2018-02-08 12:37 | 82778.03 | 960 | 5 | 11 | 3.469263 | -6.519916 | 3.068549 | 1.738315 | 12.87492 | 6.467736
2018-02-08 12:39 | 82898.03 | 1080.0008 | 5 | 11 | 3.429229 | -6.519979 | 3.068549 | 1.955616 | 12.87492 | 7.217192
2018-02-08 12:41 | 83018.03 | 1200.0008 | 5 | 11 | 3.391804 | -6.519932 | 3.068549 | 2.172911 | 12.87492 | 7.958268
2018-02-08 12:43 | 83138.03 | 1320.0008 | 5 | 11 | 3.352046 | -6.519968 | 3.068549 | 2.390213 | 12.87492 | 8.691108
2018-02-08 12:45 | 83258.03 | 1440 | 5 | 11 | 3.297667 | -6.519989 | 3.068549 | 2.607514 | 12.87492 | 9.414033
2018-02-08 12:47 | 83378.03 | 1560 | 5 | 11 | 3.208797 | -6.519932 | 3.068549 | 2.824816 | 12.87492 | 10.1218
2018-02-08 12:49 | 83498.03 | 1680.0008 | 5 | 11 | 3.028751 | -6.519937 | 3.068549 | 3.042108 | 12.87492 | 10.80272
2018-02-08 12:50 | 83508.33 | 1690.2967 | 5 | 11 | 2.99999 | -6.519989 | 3.068549 | 3.060757 | 12.87492 | 10.85894
2018-02-08 12:52 | 83628.37 | 120.001 | 6 | 11 | 3.589828 | 0 | 3.068549 | 3.060757 | 12.87492 | 10.85894
2018-02-08 12:54 | 83748.37 | 240.0001 | 6 | 11 | 3.62076 | 0 | 3.068549 | 3.060757 | 12.87492 | 10.85894
2018-02-08 12:55 | 83808.37 | 300.0024 | 6 | 11 | 3.628469 | 0 | 3.068549 | 3.060757 | 12.87492 | 10.85894
2018-02-08 12:55 | 83808.38108 | 0.0025 | 7 | 12 | 3.628527 | 0 | 0 | 0 | 0 | 0
2018-02-08 12:57 | 83928.4607 | 120.0001 | 2 | 12 | 3.957117 | 4.8899 | 0.1622967 | 0 | 0.6371295 | 0
2018-02-08 12:59 | 84048.4608 | 240.0002 | 2 | 12 | 3.998386 | 4.889948 | 0.3252742 | 0 | 1.285511 | 0
2018-02-08 13:01 | 84168.4608 | 360.0002 | 2 | 12 | 4.033054 | 4.889933 | 0.4882423 | 0 | 1.940057 | 0
2018-02-08 13:03 | 84288.4616 | 480.001 | 2 | 12 | 4.060404 | 4.889862 | 0.6512209 | 0 | 2.599659 | 0
2018-02-08 13:05 | 84408.4616 | 600.001 | 2 | 12 | 4.083448 | 4.889832 | 0.8141907 | 0 | 3.263301 | 0
2018-02-08 13:07 | 84528.4608 | 720.0002 | 2 | 12 | 4.106707 | 4.889812 | 0.9771387 | 0 | 3.930548 | 0
2018-02-08 13:09 | 84648.4616 | 840.001 | 2 | 12 | 4.133715 | 4.890146 | 1.14009 | 0 | 4.601882 | 0
2018-02-08 13:11 | 84768.4616 | 960.001 | 2 | 12 | 4.164937 | 4.889818 | 1.303058 | 0 | 5.278036 | 0
2018-02-08 13:13 | 84888.4632 | 1080.0026 | 2 | 12 | 4.200371 | 4.886503 | 1.466031 | 0 | 5.959639 | 0
2018-02-08 13:15 | 85008.4608 | 1200.0002 | 2 | 12 | 4.200373 | 4.190868 | 1.616781 | 0 | 6.592843 | 0
2018-02-08 13:17 | 85128.4632 | 1320.0026 | 2 | 12 | 4.200336 | 3.587006 | 1.746229 | 0 | 7.136573 | 0
2018-02-08 13:18 | 85199.5783 | 1391.1177 | 2 | 12 | 4.200339 | 3.259966 | 1.81382 | 0 | 7.420477 | 0
2018-02-08 13:20 | 85319.59 | 120.0001 | 3 | 12 | 4.230346 | 3.26009 | 1.922025 | 0 | 7.876491 | 0
2018-02-08 13:22 | 85439.59 | 240.0009 | 3 | 12 | 4.264828 | 3.260092 | 2.030679 | 0 | 8.337985 | 0
2018-02-08 13:24 | 85559.59 | 360.0001 | 3 | 12 | 4.301555 | 3.260101 | 2.139331 | 0 | 8.803342 | 0
2018-02-08 13:26 | 85679.59 | 480.0009 | 3 | 12 | 4.340227 | 3.260061 | 2.247986 | 0 | 9.272813 | 0
2018-02-08 13:28 | 85799.59 | 600.0001 | 3 | 12 | 4.380511 | 3.260088 | 2.356646 | 0 | 9.746596 | 0
2018-02-08 13:30 | 85919.59 | 720.0009 | 3 | 12 | 4.400341 | 2.896442 | 2.461919 | 0 | 10.20932 | 0
2018-02-08 13:32 | 86039.59 | 840.0001 | 3 | 12 | 4.400348 | 2.387548 | 2.549623 | 0 | 10.59524 | 0
2018-02-08 13:34 | 86159.6 | 960.0025 | 3 | 12 | 4.400272 | 1.983145 | 2.622226 | 0 | 10.91472 | 0
2018-02-08 13:36 | 86279.6 | 1080.0025 | 3 | 12 | 4.400319 | 1.663074 | 2.682807 | 0 | 11.1813 | 0
2018-02-08 13:38 | 86399.59 | 1200.0009 | 3 | 12 | 4.400266 | 1.404253 | 2.733768 | 0 | 11.40554 | 0
2018-02-08 13:40 | 86519.6 | 1320.0025 | 3 | 12 | 4.400276 | 1.195412 | 2.776975 | 0 | 11.59566 | 0
2018-02-08 13:42 | 86639.6 | 1440.0033 | 3 | 12 | 4.400238 | 1.024343 | 2.813869 | 0 | 11.75801 | 0
2018-02-08 13:44 | 86759.59 | 1560.0009 | 3 | 12 | 4.400211 | 0.8832817 | 2.845601 | 0 | 11.89764 | 0
2018-02-08 13:46 | 86879.6 | 1680.0026 | 3 | 12 | 4.400205 | 0.7670956 | 2.873054 | 0 | 12.01843 | 0
2018-02-08 13:48 | 86999.6 | 1800.0024 | 3 | 12 | 4.400127 | 0.6678715 | 2.896924 | 0 | 12.12347 | 0
2018-02-08 13:50 | 87119.59 | 1920.0001 | 3 | 12 | 4.400176 | 0.5861168 | 2.917779 | 0 | 12.21523 | 0
2018-02-08 13:52 | 87239.59 | 2040.0009 | 3 | 12 | 4.400224 | 0.5160847 | 2.936081 | 0 | 12.29576 | 0
2018-02-08 13:54 | 87359.6 | 2160.0025 | 3 | 12 | 4.400101 | 0.4521008 | 2.952187 | 0 | 12.36663 | 0
2018-02-08 13:56 | 87479.59 | 2280.0009 | 3 | 12 | 4.400164 | 0.4007053 | 2.9664 | 0 | 12.42917 | 0
2018-02-08 13:58 | 87599.59 | 2400.0009 | 3 | 12 | 4.400102 | 0.3540287 | 2.978953 | 0 | 12.48441 | 0
2018-02-08 14:00 | 87719.59 | 2520.001 | 3 | 12 | 4.400087 | 0.3136597 | 2.990082 | 0 | 12.53338 | 0
2018-02-08 14:02 | 87839.59 | 2640.0001 | 3 | 12 | 4.400076 | 0.2792625 | 2.999946 | 0 | 12.57678 | 0
2018-02-08 14:04 | 87959.59 | 2760.0001 | 3 | 12 | 4.400108 | 0.2493992 | 3.008725 | 0 | 12.61541 | 0
2018-02-08 14:06 | 88079.59 | 2880.0009 | 3 | 12 | 4.400062 | 0.2209721 | 3.016539 | 0 | 12.64979 | 0
2018-02-08 14:08 | 88199.59 | 3000.0001 | 3 | 12 | 4.400057 | 0.1970692 | 3.023514 | 0 | 12.68048 | 0
2018-02-08 14:10 | 88319.59 | 3120.0001 | 3 | 12 | 4.400093 | 0.1769905 | 3.02974 | 0 | 12.70787 | 0
2018-02-08 14:12 | 88439.59 | 3240.0009 | 3 | 12 | 4.400072 | 0.1581554 | 3.035295 | 0 | 12.73232 | 0
2018-02-08 14:14 | 88559.59 | 3360.0009 | 3 | 12 | 4.400053 | 0.1416015625 | 3.040284 | 0 | 12.75427 | 0
2018-02-08 14:16 | 88679.59 | 3480.0001 | 3 | 12 | 4.400057 | 0.1272202 | 3.044758 | 0 | 12.77395 | 0
2018-02-08 14:18 | 88799.59 | 3600.0001 | 3 | 12 | 4.40007 | 0.1149235 | 3.048761 | 0 | 12.79157 | 0
2018-02-08 14:20 | 88919.6 | 3720.0025 | 3 | 12 | 4.400071 | 0.1031017 | 3.052373 | 0 | 12.80746 | 0
2018-02-08 14:22 | 89039.59 | 3840.0001 | 3 | 12 | 4.399969 | 0.09140396 | 3.055625 | 0 | 12.82177 | 0
2018-02-08 14:24 | 89159.59 | 3960.0009 | 3 | 12 | 4.399961 | 0.08153152 | 3.058573 | 0 | 12.83474 | 0
2018-02-08 14:24 | 89159.63 | 3960.0328 | 3 | 12 | 4.399955 | 0.0814991 | 3.058574 | 0 | 12.83474 | 0
2018-02-08 14:26 | 89279.67 | 120.0007 | 4 | 12 | 4.394318 | 0 | 3.058574 | 0 | 12.83474 | 0
2018-02-08 14:28 | 89399.67 | 240.0007 | 4 | 12 | 4.393677 | 0 | 3.058574 | 0 | 12.83474 | 0
2018-02-08 14:29 | 89459.68 | 300.0038 | 4 | 12 | 4.393428 | 0 | 3.058574 | 0 | 12.83474 | 0
2018-02-08 14:31 | 89579.75296 | 120.0001 | 5 | 12 | 3.945728 | -6.520073 | 3.058574 | 0.2172978 | 12.83474 | 0.8692589
2018-02-08 14:33 | 89699.75286 | 240 | 5 | 12 | 3.860272 | -6.520016 | 3.058574 | 0.4346001 | 12.83474 | 1.717352
2018-02-08 14:35 | 89819.75366 | 360.0008 | 5 | 12 | 3.777259 | -6.520064 | 3.058574 | 0.6519046 | 12.83474 | 2.547117
2018-02-08 14:37 | 89939.75366 | 480.0008 | 5 | 12 | 3.699063 | -6.520035 | 3.058574 | 0.8692023 | 12.83474 | 3.359307
2018-02-08 14:39 | 90059.75286 | 600 | 5 | 12 | 3.627807 | -6.520043 | 3.058574 | 1.086502 | 12.83474 | 4.155232
2018-02-08 14:41 | 90179.75286 | 720 | 5 | 12 | 3.565055 | -6.520033 | 3.058574 | 1.303768 | 12.83474 | 4.936447
2018-02-08 14:43 | 90299.75286 | 840 | 5 | 12 | 3.511932 | -6.520035 | 3.058574 | 1.521041 | 12.83474 | 5.705103
2018-02-08 14:45 | 90419.75366 | 960.0008 | 5 | 12 | 3.466847 | -6.519993 | 3.058574 | 1.738326 | 12.83474 | 6.463185
2018-02-08 14:47 | 90539.75376 | 1080.0009 | 5 | 12 | 3.427004 | -6.520008 | 3.058574 | 1.955614 | 12.83474 | 7.212094
2018-02-08 14:49 | 90659.75296 | 1200.0001 | 5 | 12 | 3.389537 | -6.520061 | 3.058574 | 2.1729 | 12.83474 | 7.952646
2018-02-08 14:51 | 90779.75296 | 1320.0001 | 5 | 12 | 3.349341 | -6.520005 | 3.058574 | 2.390194 | 12.83474 | 8.68494
2018-02-08 14:53 | 90899.75376 | 1440.0009 | 5 | 12 | 3.294003 | -6.520045 | 3.058574 | 2.607497 | 12.83474 | 9.407208
2018-02-08 14:55 | 91019.75296 | 1560.0001 | 5 | 12 | 3.202607 | -6.520014 | 3.058574 | 2.824797 | 12.83474 | 10.11394
2018-02-08 14:57 | 91139.75296 | 1680.0001 | 5 | 12 | 3.010486 | -6.520056 | 3.058574 | 3.0421 | 12.83474 | 10.7927
2018-02-08 14:57 | 91143.28716 | 1683.5343 | 5 | 12 | 2.99999 | -6.520014 | 3.058574 | 3.048498 | 12.83474 | 10.81192
2018-02-08 14:59 | 91263.33184 | 120.0001 | 6 | 12 | 3.591994 | 0 | 3.058574 | 3.048498 | 12.83474 | 10.81192
2018-02-08 15:01 | 91383.33254 | 240.0008 | 6 | 12 | 3.622843 | 0 | 3.058574 | 3.048498 | 12.83474 | 10.81192
2018-02-08 15:02 | 91443.33404 | 300.0023 | 6 | 12 | 3.630548 | 0 | 3.058574 | 3.048498 | 12.83474 | 10.81192
2018-02-08 15:02 | 91443.34 | 0.0025 | 7 | 13 | 3.630508 | 0 | 0 | 0 | 0 | 0
2018-02-08 15:04 | 91563.42 | 120.0002 | 2 | 13 | 3.959038 | 4.889902 | 0.1622937 | 0 | 0.6374295 | 0
2018-02-08 15:06 | 91683.42 | 240.0002 | 2 | 13 | 4.000619 | 4.889917 | 0.3252621 | 0 | 1.286111 | 0
2018-02-08 15:08 | 91803.42 | 360.001 | 2 | 13 | 4.035307 | 4.889925 | 0.4882354 | 0 | 1.941043 | 0
2018-02-08 15:10 | 91923.42 | 480.0002 | 2 | 13 | 4.065175 | 4.889952 | 0.6512061 | 0 | 2.60108 | 0
2018-02-08 15:12 | 92043.42 | 600.0002 | 2 | 13 | 4.090369 | 4.889956 | 0.8141782 | 0 | 3.265797 | 0
2018-02-08 15:14 | 92163.42 | 720.0011 | 2 | 13 | 4.112514 | 4.889946 | 0.9771414 | 0 | 3.934139 | 0
2018-02-08 15:16 | 92283.42 | 840.001 | 2 | 13 | 4.138645 | 4.890001 | 1.140097 | 0 | 4.606362 | 0
2018-02-08 15:18 | 92403.42 | 960.001 | 2 | 13 | 4.169123 | 4.889925 | 1.303059 | 0 | 5.283227 | 0
2018-02-08 15:20 | 92523.42 | 1080.0003 | 2 | 13 | 4.200368 | 4.799454 | 1.465858 | 0 | 5.964725 | 0
2018-02-08 15:22 | 92643.42 | 1200.001 | 2 | 13 | 4.200378 | 4.139929 | 1.61453 | 0 | 6.589202 | 0
2018-02-08 15:24 | 92763.42 | 1320.001 | 2 | 13 | 4.200266 | 3.544306 | 1.742444 | 0 | 7.126486 | 0
2018-02-08 15:25 | 92826.63 | 1383.2081 | 2 | 13 | 4.200383 | 3.259991 | 1.802154 | 0 | 7.377288 | 0
2018-02-08 15:27 | 92946.64 | 120 | 3 | 13 | 4.230453 | 3.260115 | 1.910369 | 0 | 7.833348 | 0
2018-02-08 15:29 | 93066.64 | 240.0008 | 3 | 13 | 4.264984 | 3.260107 | 2.019022 | 0 | 8.294856 | 0
2018-02-08 15:31 | 93186.64 | 360 | 3 | 13 | 4.301844 | 3.260109 | 2.127675 | 0 | 8.76024 | 0
2018-02-08 15:33 | 93306.64 | 480 | 3 | 13 | 4.340631 | 3.260126 | 2.23633 | 0 | 9.229749 | 0
2018-02-08 15:35 | 93426.64 | 600 | 3 | 13 | 4.381083 | 3.260063 | 2.344982 | 0 | 9.70355 | 0
2018-02-08 15:37 | 93546.64 | 720.0008 | 3 | 13 | 4.400351 | 2.887709 | 2.450061 | 0 | 10.16545 | 0
2018-02-08 15:39 | 93666.64 | 840 | 3 | 13 | 4.400321 | 2.380163 | 2.537494 | 0 | 10.55018 | 0
2018-02-08 15:41 | 93786.64 | 960.0008 | 3 | 13 | 4.400302 | 1.979351 | 2.609899 | 0 | 10.86879 | 0
2018-02-08 15:43 | 93906.64 | 1080 | 3 | 13 | 4.400289 | 1.659155 | 2.670346 | 0 | 11.13478 | 0
2018-02-08 15:45 | 94026.64 | 1200 | 3 | 13 | 4.400218 | 1.400551 | 2.721196 | 0 | 11.35853 | 0
2018-02-08 15:47 | 94146.64 | 1320 | 3 | 13 | 4.400232 | 1.192762 | 2.764315 | 0 | 11.54826 | 0
2018-02-08 15:49 | 94266.64 | 1440.0008 | 3 | 13 | 4.400272 | 1.023628 | 2.801156 | 0 | 11.71037 | 0
2018-02-08 15:51 | 94386.64 | 1560.0008 | 3 | 13 | 4.40009 | 0.8799362 | 2.832828 | 0 | 11.84973 | 0
2018-02-08 15:53 | 94506.64 | 1680.0008 | 3 | 13 | 4.400246 | 0.7666054 | 2.860238 | 0 | 11.97035 | 0
2018-02-08 15:55 | 94626.64 | 1800 | 3 | 13 | 4.400231 | 0.6686668 | 2.884097 | 0 | 12.07533 | 0
2018-02-08 15:57 | 94746.64 | 1920 | 3 | 13 | 4.400109 | 0.5839958 | 2.904945 | 0 | 12.16706 | 0
2018-02-08 15:59 | 94866.64 | 2040.0007 | 3 | 13 | 4.400162 | 0.5144958 | 2.923213 | 0 | 12.24745 | 0
2018-02-08 16:01 | 94986.64 | 2160.0008 | 3 | 13 | 4.400147 | 0.4528999 | 2.939312 | 0 | 12.31828 | 0
2018-02-08 16:03 | 95106.64 | 2280.0008 | 3 | 13 | 4.400122 | 0.4003868 | 2.953505 | 0 | 12.38073 | 0
2018-02-08 16:05 | 95226.64 | 2400.0008 | 3 | 13 | 4.40013 | 0.3550987 | 2.966075 | 0 | 12.43605 | 0
2018-02-08 16:07 | 95346.64 | 2520 | 3 | 13 | 4.400105 | 0.3144474 | 2.977211 | 0 | 12.48505 | 0
2018-02-08 16:09 | 95466.64 | 2640.0008 | 3 | 13 | 4.400046 | 0.2790909 | 2.987092 | 0 | 12.52852 | 0
2018-02-08 16:11 | 95586.64 | 2760.0008 | 3 | 13 | 4.400083 | 0.2494888 | 2.995874 | 0 | 12.56716 | 0
2018-02-08 16:13 | 95706.64 | 2880.0008 | 3 | 13 | 4.400045 | 0.2217541 | 3.003708 | 0 | 12.60163 | 0
2018-02-08 16:15 | 95826.64 | 3000.0008 | 3 | 13 | 4.400085 | 0.199255 | 3.010696 | 0 | 12.63238 | 0
2018-02-08 16:17 | 95946.64 | 3120 | 3 | 13 | 4.400062 | 0.1781006 | 3.016953 | 0 | 12.65991 | 0
2018-02-08 16:19 | 96066.64 | 3240.0008 | 3 | 13 | 4.400041 | 0.1586876 | 3.022537 | 0 | 12.68448 | 0
2018-02-08 16:21 | 96186.64 | 3360.0008 | 3 | 13 | 4.400043 | 0.1426697 | 3.027554 | 0 | 12.70656 | 0
2018-02-08 16:23 | 96306.64 | 3480.0008 | 3 | 13 | 4.400052 | 0.1290817 | 3.032049 | 0 | 12.72634 | 0
2018-02-08 16:25 | 96426.64 | 3600 | 3 | 13 | 4.400014 | 0.1148815 | 3.036109 | 0 | 12.7442 | 0
2018-02-08 16:27 | 96546.64 | 3720.0001 | 3 | 13 | 4.399996 | 0.103096 | 3.039768 | 0 | 12.7603 | 0
2018-02-08 16:29 | 96666.64 | 3840.0008 | 3 | 13 | 4.400017 | 0.09427452 | 3.043069 | 0 | 12.77482 | 0
2018-02-08 16:31 | 96786.64 | 3960 | 3 | 13 | 4.400043 | 0.08543777 | 3.046045 | 0 | 12.78792 | 0
2018-02-08 16:32 | 96836.27 | 4009.6327 | 3 | 13 | 4.399992 | 0.0814991 | 3.047195 | 0 | 12.79298 | 0
2018-02-08 16:34 | 96956.32198 | 120.0008 | 4 | 13 | 4.394358 | 0 | 3.047195 | 0 | 12.79298 | 0
2018-02-08 16:36 | 97076.32198 | 240.0008 | 4 | 13 | 4.393723 | 0 | 3.047195 | 0 | 12.79298 | 0
2018-02-08 16:37 | 97136.32268 | 300.0015 | 4 | 13 | 4.39345 | 0 | 3.047195 | 0 | 12.79298 | 0
2018-02-08 16:39 | 97256.4 | 120.0001 | 5 | 13 | 3.943817 | -6.520098 | 3.047195 | 0.217301 | 12.79298 | 0.868892
2018-02-08 16:41 | 97376.4 | 240.0001 | 5 | 13 | 3.857995 | -6.520098 | 3.047195 | 0.4346061 | 12.79298 | 1.716548
2018-02-08 16:43 | 97496.4 | 360.0001 | 5 | 13 | 3.774793 | -6.520092 | 3.047195 | 0.6519182 | 12.79298 | 2.545828
2018-02-08 16:45 | 97616.4 | 480.0009 | 5 | 13 | 3.696451 | -6.520071 | 3.047195 | 0.8692207 | 12.79298 | 3.357482
2018-02-08 16:47 | 97736.4 | 600 | 5 | 13 | 3.625113 | -6.520043 | 3.047195 | 1.086528 | 12.79298 | 4.152853
2018-02-08 16:49 | 97856.4 | 720.0008 | 5 | 13 | 3.562621 | -6.520066 | 3.047195 | 1.303797 | 12.79298 | 4.933507
2018-02-08 16:51 | 97976.4 | 840 | 5 | 13 | 3.509689 | -6.520094 | 3.047195 | 1.521062 | 12.79298 | 5.701627
2018-02-08 16:53 | 98096.4 | 960 | 5 | 13 | 3.464787 | -6.520026 | 3.047195 | 1.738346 | 12.79298 | 6.459231
2018-02-08 16:55 | 98216.4 | 1080.0016 | 5 | 13 | 3.424914 | -6.520083 | 3.047195 | 1.955643 | 12.79298 | 7.207716
2018-02-08 16:57 | 98336.4 | 1200.0008 | 5 | 13 | 3.387341 | -6.520085 | 3.047195 | 2.172931 | 12.79298 | 7.947812
2018-02-08 16:59 | 98456.4 | 1320.0008 | 5 | 13 | 3.346751 | -6.520138 | 3.047195 | 2.390231 | 12.79298 | 8.67961
2018-02-08 17:01 | 98576.4 | 1440 | 5 | 13 | 3.290301 | -6.520045 | 3.047195 | 2.607526 | 12.79298 | 9.401168
2018-02-08 17:03 | 98696.4 | 1560 | 5 | 13 | 3.196687 | -6.52005 | 3.047195 | 2.824832 | 12.79298 | 10.1069
2018-02-08 17:05 | 98813.82 | 1677.4167 | 5 | 13 | 2.999998 | -6.520047 | 3.047195 | 3.03745 | 12.79298 | 10.76948
2018-02-08 17:07 | 98933.86 | 120.0008 | 6 | 13 | 3.593534 | 0 | 3.047195 | 3.03745 | 12.79298 | 10.76948
2018-02-08 17:09 | 99053.86 | 240 | 6 | 13 | 3.624366 | 0 | 3.047195 | 3.03745 | 12.79298 | 10.76948
2018-02-08 17:10 | 99113.86 | 300.0015 | 6 | 13 | 3.632113 | 0 | 3.047195 | 3.03745 | 12.79298 | 10.76948
2018-02-08 17:10 | 99113.87 | 0.0024 | 7 | 14 | 3.632179 | 0 | 0 | 0 | 0 | 0
2018-02-08 17:12 | 99233.94374 | 120.0009 | 2 | 14 | 3.960366 | 4.889956 | 0.1622885 | 0 | 0.6376206 | 0
2018-02-08 17:14 | 99353.94294 | 240.0001 | 2 | 14 | 4.002304 | 4.889917 | 0.3252505 | 0 | 1.286523 | 0
2018-02-08 17:16 | 99473.94374 | 360.0009 | 2 | 14 | 4.037048 | 4.889954 | 0.4882135 | 0 | 1.941699 | 0
2018-02-08 17:18 | 99593.94374 | 480.0009 | 2 | 14 | 4.064193 | 4.889929 | 0.6511824 | 0 | 2.601896 | 0
2018-02-08 17:20 | 99713.94374 | 600.0009 | 2 | 14 | 4.087101 | 4.889948 | 0.8141455 | 0 | 3.266109 | 0
2018-02-08 17:22 | 99833.94294 | 720.0001 | 2 | 14 | 4.110493 | 4.889931 | 0.9770971 | 0 | 3.933974 | 0
2018-02-08 17:24 | 99953.94374 | 840.0009 | 2 | 14 | 4.13777 | 4.889912 | 1.140048 | 0 | 4.605947 | 0
2018-02-08 17:26 | 100073.9 | 960.0009 | 2 | 14 | 4.169269 | 4.889853 | 1.303002 | 0 | 5.282722 | 0
2018-02-08 17:28 | 100193.9 | 1080.0009 | 2 | 14 | 4.200315 | 4.779383 | 1.46571 | 0 | 5.963914 | 0
2018-02-08 17:30 | 100313.9 | 1200.0001 | 2 | 14 | 4.200337 | 4.112688 | 1.61363 | 0 | 6.58523 | 0
2018-02-08 17:32 | 100433.9 | 1320.0009 | 2 | 14 | 4.20034 | 3.516459 | 1.740599 | 0 | 7.118542 | 0
2018-02-08 17:33 | 100490.2 | 1376.2168 | 2 | 14 | 4.200342 | 3.259972 | 1.793477 | 0 | 7.340648 | 0
2018-02-08 17:35 | 100610.2 | 120.0001 | 3 | 14 | 4.230672 | 3.260117 | 1.901693 | 0 | 7.796722 | 0
2018-02-08 17:37 | 100730.2 | 240.0001 | 3 | 14 | 4.265469 | 3.260124 | 2.010348 | 0 | 8.258274 | 0
2018-02-08 17:39 | 100850.2 | 360.0001 | 3 | 14 | 4.302597 | 3.260065 | 2.118999 | 0 | 8.723717 | 0
2018-02-08 17:41 | 100970.2 | 480.0001 | 3 | 14 | 4.341724 | 3.260111 | 2.227657 | 0 | 9.193338 | 0
2018-02-08 17:43 | 101090.2 | 600.0009 | 3 | 14 | 4.382576 | 3.26013 | 2.336315 | 0 | 9.667308 | 0
2018-02-08 17:45 | 101210.2 | 720.0001 | 3 | 14 | 4.400351 | 2.864048 | 2.440876 | 0 | 10.127 | 0
2018-02-08 17:47 | 101330.2 | 840.0009 | 3 | 14 | 4.400327 | 2.360449 | 2.527603 | 0 | 10.50863 | 0
2018-02-08 17:49 | 101450.2 | 960.0001 | 3 | 14 | 4.400331 | 1.963274 | 2.599403 | 0 | 10.82457 | 0
2018-02-08 17:51 | 101570.2 | 1080.0009 | 3 | 14 | 4.400296 | 1.646242 | 2.659344 | 0 | 11.08833 | 0
2018-02-08 17:53 | 101690.2 | 1200.0001 | 3 | 14 | 4.400264 | 1.390453 | 2.709788 | 0 | 11.31029 | 0
2018-02-08 17:55 | 101810.2 | 1320.0009 | 3 | 14 | 4.400252 | 1.184221 | 2.752578 | 0 | 11.49858 | 0
2018-02-08 17:57 | 101930.2 | 1440.0009 | 3 | 14 | 4.40019 | 1.015118 | 2.78915 | 0 | 11.65951 | 0
2018-02-08 17:59 | 102050.2 | 1560.0009 | 3 | 14 | 4.400185 | 0.8761082 | 2.820619 | 0 | 11.79798 | 0
2018-02-08 18:01 | 102170.2 | 1680.0001 | 3 | 14 | 4.40017 | 0.7604828 | 2.847837 | 0 | 11.91774 | 0
2018-02-08 18:03 | 102290.2 | 1800.0009 | 3 | 14 | 4.400136 | 0.6625214 | 2.87154 | 0 | 12.02204 | 0
2018-02-08 18:05 | 102410.2 | 1920.0009 | 3 | 14 | 4.400095 | 0.5802536 | 2.892262 | 0 | 12.11322 | 0
2018-02-08 18:07 | 102530.2 | 2040.0001 | 3 | 14 | 4.400191 | 0.5128059 | 2.910441 | 0 | 12.19321 | 0
2018-02-08 18:09 | 102650.2 | 2160.0009 | 3 | 14 | 4.400187 | 0.4521675 | 2.926451 | 0 | 12.26366 | 0
2018-02-08 18:11 | 102770.2 | 2280.0001 | 3 | 14 | 4.400043 | 0.3966732 | 2.940578 | 0 | 12.32582 | 0
2018-02-08 18:13 | 102890.2 | 2400.0009 | 3 | 14 | 4.400115 | 0.3531361 | 2.953072 | 0 | 12.38079 | 0
2018-02-08 18:15 | 103010.2 | 2520.0009 | 3 | 14 | 4.400067 | 0.3130169 | 2.964153 | 0 | 12.42955 | 0
2018-02-08 18:17 | 103130.2 | 2640.0009 | 3 | 14 | 4.400062 | 0.2784729 | 2.974012 | 0 | 12.47293 | 0
2018-02-08 18:19 | 103250.2 | 2760.0001 | 3 | 14 | 4.400026 | 0.2480049 | 2.982779 | 0 | 12.5115 | 0
2018-02-08 18:21 | 103370.2 | 2880.0009 | 3 | 14 | 4.400012 | 0.2209949 | 2.990611 | 0 | 12.54596 | 0
2018-02-08 18:23 | 103490.2 | 3000.0009 | 3 | 14 | 4.399992 | 0.1966572 | 2.997602 | 0 | 12.57672 | 0
2018-02-08 18:25 | 103610.2 | 3120.0001 | 3 | 14 | 4.400079 | 0.1781197 | 3.003853 | 0 | 12.60423 | 0
2018-02-08 18:27 | 103730.2 | 3240.0009 | 3 | 14 | 4.400072 | 0.1603603 | 3.009453 | 0 | 12.62887 | 0
2018-02-08 18:29 | 103850.2 | 3360.0009 | 3 | 14 | 4.400092 | 0.144125 | 3.014487 | 0 | 12.65102 | 0
2018-02-08 18:31 | 103970.2 | 3480.0009 | 3 | 14 | 4.400073 | 0.1297398 | 3.019026 | 0 | 12.67099 | 0
2018-02-08 18:33 | 104090.2 | 3600.0009 | 3 | 14 | 4.400046 | 0.116436 | 3.023105 | 0 | 12.68894 | 0
2018-02-08 18:35 | 104210.2 | 3720.0009 | 3 | 14 | 4.400019 | 0.1050243 | 3.026786 | 0 | 12.70513 | 0
2018-02-08 18:37 | 104330.2 | 3840.0009 | 3 | 14 | 4.400013 | 0.09517479 | 3.030105 | 0 | 12.71974 | 0
2018-02-08 18:39 | 104450.2 | 3960.0009 | 3 | 14 | 4.400003 | 0.08615685 | 3.033131 | 0 | 12.73305 | 0
2018-02-08 18:40 | 104507.9 | 4017.7216 | 3 | 14 | 4.399981 | 0.0814991 | 3.034488 | 0 | 12.73903 | 0
2018-02-08 18:42 | 104627.9 | 120.0008 | 4 | 14 | 4.394297 | 0 | 3.034488 | 0 | 12.73903 | 0
2018-02-08 18:44 | 104747.9 | 240 | 4 | 14 | 4.39358 | 0 | 3.034488 | 0 | 12.73903 | 0
2018-02-08 18:45 | 104807.9 | 300.0024 | 4 | 14 | 4.393334 | 0 | 3.034488 | 0 | 12.73903 | 0
2018-02-08 18:47 | 104928 | 120.0008 | 5 | 14 | 3.941155 | -6.520064 | 3.034488 | 0.21729 | 12.73903 | 0.8683461
2018-02-08 18:49 | 105048 | 240 | 5 | 14 | 3.855161 | -6.520123 | 3.034488 | 0.434596 | 12.73903 | 1.715406
2018-02-08 18:51 | 105168 | 360.0006 | 5 | 14 | 3.771571 | -6.520108 | 3.034488 | 0.6519002 | 12.73903 | 2.543993
2018-02-08 18:53 | 105288 | 480 | 5 | 14 | 3.693183 | -6.520083 | 3.034488 | 0.869211 | 12.73903 | 3.35497
2018-02-08 18:55 | 105408 | 600 | 5 | 14 | 3.621928 | -6.520061 | 3.034488 | 1.086511 | 12.73903 | 4.149623
2018-02-08 18:57 | 105528 | 720 | 5 | 14 | 3.559515 | -6.520094 | 3.034488 | 1.303792 | 12.73903 | 4.929642
2018-02-08 18:59 | 105648 | 840 | 5 | 14 | 3.506937 | -6.519844 | 3.034488 | 1.521055 | 12.73903 | 5.697111
2018-02-08 19:01 | 105768 | 960 | 5 | 14 | 3.462287 | -6.520113 | 3.034488 | 1.738327 | 12.73903 | 6.454099
2018-02-08 19:03 | 105888 | 1080.0008 | 5 | 14 | 3.422606 | -6.520071 | 3.034488 | 1.955626 | 12.73903 | 7.202069
2018-02-08 19:05 | 106008 | 1200 | 5 | 14 | 3.384959 | -6.520115 | 3.034488 | 2.172915 | 12.73903 | 7.941676
2018-02-08 19:07 | 106128 | 1320.0008 | 5 | 14 | 3.343895 | -6.520122 | 3.034488 | 2.390201 | 12.73903 | 8.672862
2018-02-08 19:09 | 106248 | 1440.0008 | 5 | 14 | 3.286133 | -6.520127 | 3.034488 | 2.607494 | 12.73903 | 9.393671
2018-02-08 19:11 | 106368 | 1560.0001 | 5 | 14 | 3.189561 | -6.520089 | 3.034488 | 2.82478 | 12.73903 | 10.09817
2018-02-08 19:12 | 106478.4 | 1670.3471 | 5 | 14 | 2.99999 | -6.520061 | 3.034488 | 3.024594 | 12.73903 | 10.71991
2018-02-08 19:14 | 106598.4 | 120 | 6 | 14 | 3.595498 | 0 | 3.034488 | 3.024594 | 12.73903 | 10.71991
2018-02-08 19:16 | 106718.4 | 240.0009 | 6 | 14 | 3.6262 | 0 | 3.034488 | 3.024594 | 12.73903 | 10.71991
2018-02-08 19:17 | 106778.4 | 300.0016 | 6 | 14 | 3.633873 | 0 | 3.034488 | 3.024594 | 12.73903 | 10.71991
2018-02-08 19:17 | 106778.4 | 0.0024 | 7 | 15 | 3.633753 | 0 | 0 | 0 | 0 | 0
2018-02-08 19:19 | 106898.5 | 120.0009 | 2 | 15 | 3.96195 | 4.889971 | 0.1623027 | 0 | 0.6379354 | 0
2018-02-08 19:21 | 107018.5 | 240.0001 | 2 | 15 | 4.004181 | 4.889997 | 0.3252775 | 0 | 1.287172 | 0
2018-02-08 19:23 | 107138.5 | 360.0009 | 2 | 15 | 4.038959 | 4.890007 | 0.4882555 | 0 | 1.942724 | 0
2018-02-08 19:25 | 107258.5 | 480.0009 | 2 | 15 | 4.066029 | 4.889975 | 0.6512299 | 0 | 2.603246 | 0
2018-02-08 19:27 | 107378.5 | 600.0001 | 2 | 15 | 4.088849 | 4.889969 | 0.8142029 | 0 | 3.267788 | 0
2018-02-08 19:29 | 107498.5 | 720.0008 | 2 | 15 | 4.112486 | 4.889915 | 0.9771615 | 0 | 3.935985 | 0
2018-02-08 19:31 | 107618.5 | 840.0008 | 2 | 15 | 4.140055 | 4.889971 | 1.140119 | 0 | 4.608334 | 0
2018-02-08 19:33 | 107738.5 | 960.0001 | 2 | 15 | 4.171921 | 4.889925 | 1.303083 | 0 | 5.285553 | 0
2018-02-08 19:35 | 107858.5 | 1080 | 2 | 15 | 4.200387 | 4.723415 | 1.465441 | 0 | 5.965651 | 0
2018-02-08 19:37 | 107978.5 | 1200.0009 | 2 | 15 | 4.200354 | 4.065268 | 1.611636 | 0 | 6.579724 | 0
2018-02-08 19:39 | 108098.5 | 1320.0009 | 2 | 15 | 4.200338 | 3.474684 | 1.73711 | 0 | 7.106754 | 0
2018-02-08 19:40 | 108145.7 | 1367.1903 | 2 | 15 | 4.2003 | 3.259995 | 1.781229 | 0 | 7.292071 | 0
2018-02-08 19:42 | 108265.7 | 120.0009 | 3 | 15 | 4.230757 | 3.260168 | 1.889445 | 0 | 7.748147 | 0
2018-02-08 19:44 | 108385.7 | 240.0009 | 3 | 15 | 4.265759 | 3.260206 | 1.998099 | 0 | 8.209715 | 0
2018-02-08 19:46 | 108505.7 | 360.0009 | 3 | 15 | 4.303115 | 3.260157 | 2.106752 | 0 | 8.675211 | 0
2018-02-08 19:48 | 108625.7 | 480.0002 | 3 | 15 | 4.342426 | 3.260178 | 2.215405 | 0 | 9.144876 | 0
2018-02-08 19:50 | 108745.7 | 600.0001 | 3 | 15 | 4.383379 | 3.260174 | 2.324064 | 0 | 9.618927 | 0
2018-02-08 19:52 | 108865.7 | 720.0009 | 3 | 15 | 4.400344 | 2.852531 | 2.428337 | 0 | 10.07739 | 0
2018-02-08 19:54 | 108985.7 | 840.0009 | 3 | 15 | 4.40032 | 2.352863 | 2.51473 | 0 | 10.45755 | 0
2018-02-08 19:56 | 109105.7 | 960.0009 | 3 | 15 | 4.400249 | 1.956282 | 2.586293 | 0 | 10.77245 | 0
2018-02-08 19:58 | 109225.7 | 1080.0001 | 3 | 15 | 4.400346 | 1.64275 | 2.646071 | 0 | 11.03549 | 0
2018-02-08 20:00 | 109345.7 | 1200.0008 | 3 | 15 | 4.400259 | 1.38736 | 2.696389 | 0 | 11.2569 | 0
2018-02-08 20:02 | 109465.7 | 1320.0001 | 3 | 15 | 4.400289 | 1.183146 | 2.739086 | 0 | 11.44478 | 0
2018-02-08 20:04 | 109585.7 | 1440.0009 | 3 | 15 | 4.400141 | 1.01251 | 2.775574 | 0 | 11.60534 | 0
2018-02-08 20:06 | 109705.7 | 1560.0009 | 3 | 15 | 4.400224 | 0.8761597 | 2.806985 | 0 | 11.74355 | 0
2018-02-08 20:08 | 109825.7 | 1680.0009 | 3 | 15 | 4.400181 | 0.759594 | 2.834173 | 0 | 11.86318 | 0
2018-02-08 20:10 | 109945.7 | 1800.0009 | 3 | 15 | 4.400195 | 0.6638489 | 2.857842 | 0 | 11.96733 | 0
2018-02-08 20:12 | 110065.7 | 1920.0009 | 3 | 15 | 4.40017 | 0.5814362 | 2.878536 | 0 | 12.05839 | 0
2018-02-08 20:14 | 110185.7 | 2040.0001 | 3 | 15 | 4.400084 | 0.5098743 | 2.896702 | 0 | 12.13832 | 0
2018-02-08 20:16 | 110305.7 | 2160.0001 | 3 | 15 | 4.400062 | 0.4497814 | 2.912693 | 0 | 12.20868 | 0
2018-02-08 20:18 | 110425.7 | 2280.0009 | 3 | 15 | 4.400091 | 0.3986359 | 2.92681 | 0 | 12.27079 | 0
2018-02-08 20:20 | 110545.7 | 2400.0001 | 3 | 15 | 4.400017 | 0.3520031 | 2.939313 | 0 | 12.32581 | 0
2018-02-08 20:22 | 110665.7 | 2520.0001 | 3 | 15 | 4.400047 | 0.3140926 | 2.950414 | 0 | 12.37466 | 0
2018-02-08 20:24 | 110785.7 | 2640.0001 | 3 | 15 | 4.400121 | 0.2807865 | 2.960299 | 0 | 12.41815 | 0
2018-02-08 20:26 | 110905.7 | 2760.0001 | 3 | 15 | 4.400013 | 0.2487526 | 2.969097 | 0 | 12.45686 | 0
2018-02-08 20:28 | 111025.7 | 2880.0001 | 3 | 15 | 4.400074 | 0.2235737 | 2.976945 | 0 | 12.49139 | 0
2018-02-08 20:30 | 111145.7 | 3000.0001 | 3 | 15 | 4.399978 | 0.1984882 | 2.983966 | 0 | 12.52228 | 0
2018-02-08 20:32 | 111265.7 | 3120.0009 | 3 | 15 | 4.399995 | 0.1778259 | 2.990251 | 0 | 12.54994 | 0
2018-02-08 20:34 | 111385.7 | 3240.0001 | 3 | 15 | 4.400007 | 0.1598225 | 2.995892 | 0 | 12.57476 | 0
2018-02-08 20:36 | 111505.7 | 3360.0001 | 3 | 15 | 4.400029 | 0.1448345 | 3.000962 | 0 | 12.59707 | 0
2018-02-08 20:38 | 111625.7 | 3480.0009 | 3 | 15 | 4.400042 | 0.1304321 | 3.005535 | 0 | 12.6171875 | 0
2018-02-08 20:40 | 111745.7 | 3600.001 | 3 | 15 | 4.399945 | 0.116415 | 3.00966 | 0 | 12.63534 | 0
2018-02-08 20:42 | 111865.7 | 3720.0002 | 3 | 15 | 4.399986 | 0.1057091 | 3.013404 | 0 | 12.65181 | 0
2018-02-08 20:44 | 111985.7 | 3840.0002 | 3 | 15 | 4.400049 | 0.09751511 | 3.016781 | 0 | 12.66667 | 0
2018-02-08 20:46 | 112105.7 | 3960.0002 | 3 | 15 | 4.400126 | 0.09015656 | 3.019864 | 0 | 12.68023 | 0
2018-02-08 20:48 | 112211.3 | 4065.6257 | 3 | 15 | 4.400035 | 0.08149719 | 3.022341 | 0 | 12.69114 | 0
2018-02-08 20:50 | 112331.4 | 120.0007 | 4 | 15 | 4.39433 | 0 | 3.022341 | 0 | 12.69114 | 0
2018-02-08 20:52 | 112451.4 | 240.0007 | 4 | 15 | 4.393608 | 0 | 3.022341 | 0 | 12.69114 | 0
2018-02-08 20:53 | 112511.4 | 300.0014 | 4 | 15 | 4.393341 | 0 | 3.022341 | 0 | 12.69114 | 0
2018-02-08 20:55 | 112631.5 | 120.0009 | 5 | 15 | 3.939221 | -6.520058 | 3.022341 | 0.2173064 | 12.69114 | 0.8680463
2018-02-08 20:57 | 112751.5 | 240.001 | 5 | 15 | 3.852736 | -6.520043 | 3.022341 | 0.4346121 | 12.69114 | 1.714624
2018-02-08 20:59 | 112871.5 | 360.001 | 5 | 15 | 3.768944 | -6.520062 | 3.022341 | 0.6519191 | 12.69114 | 2.542675
2018-02-08 21:01 | 112991.5 | 480.0001 | 5 | 15 | 3.690431 | -6.52004 | 3.022341 | 0.8692164 | 12.69114 | 3.353011
2018-02-08 21:03 | 113111.5 | 600.0001 | 5 | 15 | 3.619184 | -6.520056 | 3.022341 | 1.086528 | 12.69114 | 4.147089
2018-02-08 21:05 | 113231.5 | 720.001 | 5 | 15 | 3.556959 | -6.520066 | 3.022341 | 1.303801 | 12.69114 | 4.926497
2018-02-08 21:07 | 113351.5 | 840.001 | 5 | 15 | 3.504502 | -6.520054 | 3.022341 | 1.521071 | 12.69114 | 5.693452
2018-02-08 21:09 | 113471.5 | 960.0001 | 5 | 15 | 3.459937 | -6.520024 | 3.022341 | 1.738348 | 12.69114 | 6.449941
2018-02-08 21:11 | 113591.5 | 1080.001 | 5 | 15 | 3.420338 | -6.520085 | 3.022341 | 1.955659 | 12.69114 | 7.197458
2018-02-08 21:13 | 113711.5 | 1200.0001 | 5 | 15 | 3.382587 | -6.520085 | 3.022341 | 2.172959 | 12.69114 | 7.936593
2018-02-08 21:15 | 113831.5 | 1320.0001 | 5 | 15 | 3.340898 | -6.520045 | 3.022341 | 2.39025 | 12.69114 | 8.667236
2018-02-08 21:17 | 113951.5 | 1440.0001 | 5 | 15 | 3.281693 | -6.520041 | 3.022341 | 2.607534 | 12.69114 | 9.387232
2018-02-08 21:19 | 114071.5 | 1560.0001 | 5 | 15 | 3.182075 | -6.520047 | 3.022341 | 2.82483 | 12.69114 | 10.09053
2018-02-08 21:21 | 114174.4 | 1662.9488 | 5 | 15 | 2.999986 | -6.520022 | 3.022341 | 3.011249 | 12.69114 | 10.66966
2018-02-08 21:23 | 114294.4 | 120 | 6 | 15 | 3.597479 | 0 | 3.022341 | 3.011249 | 12.69114 | 10.66966
2018-02-08 21:25 | 114414.4 | 240.0009 | 6 | 15 | 3.628071 | 0 | 3.022341 | 3.011249 | 12.69114 | 10.66966
2018-02-08 21:26 | 114474.4 | 300.0015 | 6 | 15 | 3.635792 | 0 | 3.022341 | 3.011249 | 12.69114 | 10.66966
2018-02-08 21:26 | 114474.5 | 0.0025 | 7 | 16 | 3.635858 | 0 | 0 | 0 | 0 | 0
2018-02-08 21:28 | 114594.5 | 120.0009 | 2 | 16 | 3.96361 | 4.889992 | 0.162297 | 0 | 0.6381674 | 0
2018-02-08 21:30 | 114714.5 | 240.0008 | 2 | 16 | 4.006146 | 4.889992 | 0.3252621 | 0 | 1.287662 | 0
2018-02-08 21:32 | 114834.5 | 360.0009 | 2 | 16 | 4.040947 | 4.889959 | 0.4882355 | 0 | 1.943521 | 0
2018-02-08 21:34 | 114954.5 | 480.0008 | 2 | 16 | 4.067894 | 4.889956 | 0.6512086 | 0 | 2.604355 | 0
2018-02-08 21:36 | 115074.5 | 600.0008 | 2 | 16 | 4.090661 | 4.889931 | 0.8141799 | 0 | 3.269183 | 0
2018-02-08 21:38 | 115194.5 | 720 | 2 | 16 | 4.114537 | 4.889935 | 0.9771358 | 0 | 3.937681 | 0
2018-02-08 21:40 | 115314.5 | 840.0001 | 2 | 16 | 4.142314 | 4.889956 | 1.14009 | 0 | 4.610369 | 0
2018-02-08 21:42 | 115434.5 | 960.0008 | 2 | 16 | 4.174468 | 4.889936 | 1.303045 | 0 | 5.287937 | 0
2018-02-08 21:44 | 115554.5 | 1080 | 2 | 16 | 4.20037 | 4.669439 | 1.464907 | 0 | 5.966286 | 0
2018-02-08 21:46 | 115674.5 | 1200 | 2 | 16 | 4.200348 | 4.019991 | 1.609493 | 0 | 6.573598 | 0
2018-02-08 21:48 | 115794.5 | 1320 | 2 | 16 | 4.200327 | 3.433884 | 1.733514 | 0 | 7.094523 | 0
2018-02-08 21:48 | 115832.7 | 1358.1823 | 2 | 16 | 4.200285 | 3.259998 | 1.768997 | 0 | 7.243566 | 0
2018-02-08 21:50 | 115952.7 | 120.0009 | 3 | 16 | 4.230933 | 3.260122 | 1.877215 | 0 | 7.699655 | 0
2018-02-08 21:52 | 116072.7 | 240.0001 | 3 | 16 | 4.266147 | 3.260101 | 1.985862 | 0 | 8.161224 | 0
2018-02-08 21:54 | 116192.7 | 360.0009 | 3 | 16 | 4.30374 | 3.260107 | 2.094518 | 0 | 8.626789 | 0
2018-02-08 21:56 | 116312.7 | 480.0009 | 3 | 16 | 4.343294 | 3.260153 | 2.203167 | 0 | 9.096516 | 0
2018-02-08 21:58 | 116432.7 | 600.0009 | 3 | 16 | 4.384542 | 3.260153 | 2.311822 | 0 | 9.570666 | 0
2018-02-08 22:00 | 116552.7 | 720.0001 | 3 | 16 | 4.400362 | 2.835314 | 2.415674 | 0 | 10.02733 | 0
2018-02-08 22:02 | 116672.7 | 840.0001 | 3 | 16 | 4.400329 | 2.338346 | 2.501553 | 0 | 10.40522 | 0
2018-02-08 22:04 | 116792.7 | 960.0001 | 3 | 16 | 4.400296 | 1.946121 | 2.572701 | 0 | 10.7183 | 0
2018-02-08 22:06 | 116912.7 | 1080.0009 | 3 | 16 | 4.400212 | 1.630676 | 2.63213 | 0 | 10.9798 | 0
2018-02-08 22:08 | 117032.7 | 1200.0001 | 3 | 16 | 4.400233 | 1.380518 | 2.682182 | 0 | 11.20004 | 0
2018-02-08 22:10 | 117152.7 | 1320.0009 | 3 | 16 | 4.400176 | 1.175287 | 2.724664 | 0 | 11.38697 | 0
2018-02-08 22:12 | 117272.7 | 1440.0001 | 3 | 16 | 4.4002 | 1.009073 | 2.76098 | 0 | 11.54677 | 0
2018-02-08 22:14 | 117392.7 | 1560.0001 | 3 | 16 | 4.400208 | 0.8720016 | 2.792243 | 0 | 11.68433 | 0
2018-02-08 22:16 | 117512.7 | 1680.0001 | 3 | 16 | 4.400177 | 0.7567768 | 2.819316 | 0 | 11.80346 | 0
2018-02-08 22:18 | 117632.7 | 1800.0001 | 3 | 16 | 4.400081 | 0.6592846 | 2.842868 | 0 | 11.90709 | 0
2018-02-08 22:20 | 117752.7 | 1920.0009 | 3 | 16 | 4.400055 | 0.5772514 | 2.863459 | 0 | 11.99769 | 0
2018-02-08 22:22 | 117872.7 | 2040.0009 | 3 | 16 | 4.40012 | 0.5090675 | 2.881543 | 0 | 12.07726 | 0
2018-02-08 22:24 | 117992.7 | 2160.0009 | 3 | 16 | 4.400116 | 0.4494534 | 2.897462 | 0 | 12.14731 | 0
2018-02-08 22:26 | 118112.7 | 2280.0009 | 3 | 16 | 4.400093 | 0.39748 | 2.911538 | 0 | 12.20924 | 0
2018-02-08 22:28 | 118232.7 | 2400.0009 | 3 | 16 | 4.400019 | 0.3508434 | 2.923998 | 0 | 12.26407 | 0
2018-02-08 22:30 | 118352.7 | 2520.0009 | 3 | 16 | 4.400062 | 0.3129501 | 2.935052 | 0 | 12.31271 | 0
2018-02-08 22:32 | 118472.7 | 2640.0001 | 3 | 16 | 4.400017 | 0.2780113 | 2.944896 | 0 | 12.35602 | 0
2018-02-08 22:34 | 118592.7 | 2760.0001 | 3 | 16 | 4.40004 | 0.248045 | 2.953671 | 0 | 12.39463 | 0
2018-02-08 22:36 | 118712.7 | 2880.0009 | 3 | 16 | 4.400023 | 0.2217121 | 2.961513 | 0 | 12.42913 | 0
2018-02-08 22:38 | 118832.7 | 3000.0009 | 3 | 16 | 4.400025 | 0.198946 | 2.968516 | 0 | 12.45995 | 0
2018-02-08 22:40 | 118952.7 | 3120.0009 | 3 | 16 | 4.400074 | 0.18009 | 2.974811 | 0 | 12.48765 | 0
2018-02-08 22:42 | 119072.7 | 3240.0009 | 3 | 16 | 4.400055 | 0.161129 | 2.980461 | 0 | 12.51251 | 0
2018-02-08 22:44 | 119192.7 | 3360.0001 | 3 | 16 | 4.400094 | 0.1468201 | 2.985552 | 0 | 12.53491 | 0
2018-02-08 22:46 | 119312.7 | 3480.0009 | 3 | 16 | 4.400009 | 0.1311569 | 2.990141 | 0 | 12.5551 | 0
2018-02-08 22:48 | 119432.7 | 3600.0009 | 3 | 16 | 4.400011 | 0.1186123 | 2.994282 | 0 | 12.57332 | 0
2018-02-08 22:50 | 119552.7 | 3720.0009 | 3 | 16 | 4.400002 | 0.106741 | 2.998042 | 0 | 12.58987 | 0
2018-02-08 22:52 | 119672.7 | 3840.0009 | 3 | 16 | 4.400085 | 0.09901619 | 3.001459 | 0 | 12.6049 | 0
2018-02-08 22:54 | 119792.7 | 3960.0001 | 3 | 16 | 4.399998 | 0.08876991 | 3.004576 | 0 | 12.61861 | 0
2018-02-08 22:56 | 119910.1 | 4077.332 | 3 | 16 | 4.400019 | 0.08149719 | 3.00737 | 0 | 12.63091 | 0
2018-02-08 22:58 | 120030.1 | 120 | 4 | 16 | 4.394229 | 0 | 3.00737 | 0 | 12.63091 | 0
2018-02-08 23:00 | 120150.1 | 240 | 4 | 16 | 4.393512 | 0 | 3.00737 | 0 | 12.63091 | 0
2018-02-08 23:01 | 120210.1 | 300.0023 | 4 | 16 | 4.393195 | 0 | 3.00737 | 0 | 12.63091 | 0
2018-02-08 23:03 | 120330.2 | 120.0009 | 5 | 16 | 3.936084 | -6.520108 | 3.00737 | 0.2172998 | 12.63091 | 0.8674247
2018-02-08 23:05 | 120450.2 | 240.001 | 5 | 16 | 3.849196 | -6.520132 | 3.00737 | 0.4346125 | 12.63091 | 1.713303
2018-02-08 23:07 | 120570.2 | 360.0001 | 5 | 16 | 3.765146 | -6.519874 | 3.00737 | 0.6519153 | 12.63091 | 2.540543
2018-02-08 23:09 | 120690.2 | 480.0001 | 5 | 16 | 3.686505 | -6.520106 | 3.00737 | 0.8692218 | 12.63091 | 3.35007
2018-02-08 23:11 | 120810.2 | 600.0009 | 5 | 16 | 3.615257 | -6.520098 | 3.00737 | 1.086533 | 12.63091 | 4.143291
2018-02-08 23:13 | 120930.2 | 720.0001 | 5 | 16 | 3.553203 | -6.520083 | 3.00737 | 1.303812 | 12.63091 | 4.921885
2018-02-08 23:15 | 121050.2 | 840.0001 | 5 | 16 | 3.501175 | -6.520075 | 3.00737 | 1.521094 | 12.63091 | 5.688118
2018-02-08 23:17 | 121170.2 | 960.0001 | 5 | 16 | 3.45687 | -6.520056 | 3.00737 | 1.738384 | 12.63091 | 6.443955
2018-02-08 23:19 | 121290.2 | 1080 | 5 | 16 | 3.417276 | -6.520087 | 3.00737 | 1.955684 | 12.63091 | 7.190769
2018-02-08 23:21 | 121410.2 | 1200 | 5 | 16 | 3.379509 | -6.520019 | 3.00737 | 2.17298 | 12.63091 | 7.929231
2018-02-08 23:23 | 121530.2 | 1320.0008 | 5 | 16 | 3.337287 | -6.520031 | 3.00737 | 2.39028 | 12.63091 | 8.659181
2018-02-08 23:25 | 121650.2 | 1440.0016 | 5 | 16 | 3.276571 | -6.520106 | 3.00737 | 2.607584 | 12.63091 | 9.378311
2018-02-08 23:27 | 121770.2 | 1560.0008 | 5 | 16 | 3.173128 | -6.520066 | 3.00737 | 2.824889 | 12.63091 | 10.08016
2018-02-08 23:29 | 121865.2 | 1654.9863 | 5 | 16 | 2.999987 | -6.520037 | 3.00737 | 2.996881 | 12.63091 | 10.61346
2018-02-08 23:31 | 121985.2 | 120.0008 | 6 | 16 | 3.599561 | 0 | 3.00737 | 2.996881 | 12.63091 | 10.61346
2018-02-08 23:33 | 122105.2 | 240.0008 | 6 | 16 | 3.629949 | 0 | 3.00737 | 2.996881 | 12.63091 | 10.61346
2018-02-08 23:34 | 122165.2 | 300.0015 | 6 | 16 | 3.637685 | 0 | 3.00737 | 2.996881 | 12.63091 | 10.61346
2018-02-08 23:34 | 122165.2 | 0.0024 | 7 | 17 | 3.637691 | 0 | 0 | 0 | 0 | 0
2018-02-08 23:36 | 122285.3 | 120.0009 | 2 | 17 | 3.965319 | 4.889988 | 0.1623041 | 3.99e-10 | 0.6384674 | 1.451e-09
2018-02-08 23:38 | 122405.3 | 240.0009 | 2 | 17 | 4.008217 | 4.88995 | 0.325269 | 3.99e-10 | 1.288274 | 1.451e-09
2018-02-08 23:40 | 122525.3 | 360.0001 | 2 | 17 | 4.042954 | 4.889963 | 0.4882392 | 3.99e-10 | 1.944458 | 1.451e-09
2018-02-08 23:42 | 122645.3 | 480.0009 | 2 | 17 | 4.069723 | 4.889936 | 0.6512064 | 3.99e-10 | 2.605579 | 1.451e-09
2018-02-08 23:44 | 122765.3 | 600.0001 | 2 | 17 | 4.092452 | 4.889942 | 0.8141747 | 3.99e-10 | 3.270688 | 1.451e-09
2018-02-08 23:46 | 122885.3 | 720.0001 | 2 | 17 | 4.116513 | 4.889948 | 0.9771328 | 3.99e-10 | 3.939504 | 1.451e-09
2018-02-08 23:48 | 123005.3 | 840.0009 | 2 | 17 | 4.144556 | 4.889923 | 1.140085 | 3.99e-10 | 4.612527 | 1.451e-09
2018-02-08 23:50 | 123125.3 | 960.0009 | 2 | 17 | 4.176954 | 4.889935 | 1.303044 | 3.99e-10 | 5.290494 | 1.451e-09
2018-02-08 23:52 | 123245.3 | 1080.0009 | 2 | 17 | 4.200337 | 4.619112 | 1.464325 | 3.99e-10 | 5.966691 | 1.451e-09
2018-02-08 23:54 | 123365.3 | 1200.0009 | 2 | 17 | 4.200356 | 3.975775 | 1.607366 | 3.99e-10 | 6.567511 | 1.451e-09
2018-02-08 23:56 | 123485.3 | 1320.0002 | 2 | 17 | 4.200358 | 3.393665 | 1.729973 | 3.99e-10 | 7.082502 | 1.451e-09
2018-02-08 23:56 | 123514.8 | 1349.4697 | 2 | 17 | 4.20035 | 3.259987 | 1.757193 | 3.99e-10 | 7.196837 | 1.451e-09
2018-02-08 23:58 | 123634.8 | 120.0001 | 3 | 17 | 4.231445 | 3.260138 | 1.865411 | 3.99e-10 | 7.652946 | 1.451e-09
2018-02-09 | 123754.8 | 240.0001 | 3 | 17 | 4.266932 | 3.26009 | 1.97406 | 3.99e-10 | 8.114592 | 1.451e-09
2018-02-09 00:02 | 123874.8 | 360.0009 | 3 | 17 | 4.304811 | 3.260101 | 2.082712 | 3.99e-10 | 8.580239 | 1.451e-09
2018-02-09 00:04 | 123994.8 | 480.0001 | 3 | 17 | 4.344735 | 3.260084 | 2.191364 | 3.99e-10 | 9.050114 | 1.451e-09
2018-02-09 00:06 | 124114.8 | 600.0001 | 3 | 17 | 4.386203 | 3.26017 | 2.300015 | 3.99e-10 | 9.524415 | 1.451e-09
2018-02-09 00:08 | 124234.8 | 720.0009 | 3 | 17 | 4.400321 | 2.812954 | 2.403278 | 3.99e-10 | 9.978548 | 1.451e-09
2018-02-09 00:10 | 124354.8 | 840.0001 | 3 | 17 | 4.400309 | 2.321268 | 2.4885 | 3.99e-10 | 10.35355 | 1.451e-09
2018-02-09 00:12 | 124474.8 | 960.0009 | 3 | 17 | 4.400263 | 1.932306 | 2.559151 | 3.99e-10 | 10.66444 | 1.451e-09
2018-02-09 00:14 | 124594.8 | 1080.0001 | 3 | 17 | 4.400164 | 1.620111 | 2.618186 | 3.99e-10 | 10.92421 | 1.451e-09
2018-02-09 00:16 | 124714.8 | 1200.0001 | 3 | 17 | 4.400259 | 1.372549 | 2.667916 | 3.99e-10 | 11.14303 | 1.451e-09
2018-02-09 00:18 | 124834.8 | 1320.001 | 3 | 17 | 4.400289 | 1.170925 | 2.710147 | 3.99e-10 | 11.32886 | 1.451e-09
2018-02-09 00:20 | 124954.8 | 1440.0001 | 3 | 17 | 4.400184 | 1.002649 | 2.746258 | 3.99e-10 | 11.48775 | 1.451e-09
2018-02-09 00:22 | 125074.8 | 1560.001 | 3 | 17 | 4.40011 | 0.8647842 | 2.777332 | 3.99e-10 | 11.62448 | 1.451e-09
2018-02-09 00:24 | 125194.8 | 1680.0001 | 3 | 17 | 4.400119 | 0.7522354 | 2.804243 | 3.99e-10 | 11.74289 | 1.451e-09
2018-02-09 00:26 | 125314.8 | 1800.0009 | 3 | 17 | 4.400002 | 0.6536655 | 2.827674 | 3.99e-10 | 11.846 | 1.451e-09
2018-02-09 00:28 | 125434.8 | 1920.0001 | 3 | 17 | 4.400169 | 0.5764427 | 2.84815 | 3.99e-10 | 11.93609 | 1.451e-09
2018-02-09 00:30 | 125554.8 | 2040.0001 | 3 | 17 | 4.400149 | 0.5068893 | 2.866142 | 3.99e-10 | 12.01526 | 1.451e-09
2018-02-09 00:32 | 125674.8 | 2160.001 | 3 | 17 | 4.400082 | 0.4463081 | 2.881992 | 3.99e-10 | 12.085 | 1.451e-09
2018-02-09 00:34 | 125794.8 | 2280.0001 | 3 | 17 | 4.400018 | 0.3940945 | 2.895993 | 3.99e-10 | 12.1466 | 1.451e-09
2018-02-09 00:36 | 125914.8 | 2400.001 | 3 | 17 | 4.400098 | 0.3506336 | 2.908395 | 3.99e-10 | 12.20117 | 1.451e-09
2018-02-09 00:38 | 126034.8 | 2520.001 | 3 | 17 | 4.400044 | 0.3106461 | 2.919421 | 3.99e-10 | 12.24969 | 1.451e-09
2018-02-09 00:40 | 126154.8 | 2640.001 | 3 | 17 | 4.400132 | 0.2790642 | 2.929229 | 3.99e-10 | 12.29284 | 1.451e-09
2018-02-09 00:42 | 126274.8 | 2760.001 | 3 | 17 | 4.400135 | 0.2494659 | 2.937977 | 3.99e-10 | 12.33134 | 1.451e-09
2018-02-09 00:44 | 126394.8 | 2880.001 | 3 | 17 | 4.400013 | 0.2204838 | 2.945804 | 3.99e-10 | 12.36577 | 1.451e-09
2018-02-09 00:46 | 126514.8 | 3000.001 | 3 | 17 | 4.400149 | 0.2013435 | 2.952799 | 3.99e-10 | 12.39655 | 1.451e-09
2018-02-09 00:48 | 126634.8 | 3120.001 | 3 | 17 | 4.400067 | 0.1795979 | 2.959082 | 3.99e-10 | 12.4242 | 1.451e-09
2018-02-09 00:50 | 126754.8 | 3240.0001 | 3 | 17 | 4.40009 | 0.1620178 | 2.964729 | 3.99e-10 | 12.44905 | 1.451e-09
2018-02-09 00:52 | 126874.8 | 3360.001 | 3 | 17 | 4.399998 | 0.1447105 | 2.969819 | 3.99e-10 | 12.47144 | 1.451e-09
2018-02-09 00:54 | 126994.8 | 3480.001 | 3 | 17 | 4.400001 | 0.1313324 | 2.974414 | 3.99e-10 | 12.49166 | 1.451e-09
2018-02-09 00:56 | 127114.8 | 3600.001 | 3 | 17 | 4.400073 | 0.1197987 | 2.97859 | 3.99e-10 | 12.51003 | 1.451e-09
2018-02-09 00:58 | 127234.8 | 3720.001 | 3 | 17 | 4.400048 | 0.1090641 | 2.982373 | 3.99e-10 | 12.52668 | 1.451e-09
2018-02-09 01:00 | 127354.8 | 3840.001 | 3 | 17 | 4.400007 | 0.09848595 | 2.985808 | 3.99e-10 | 12.54179 | 1.451e-09
2018-02-09 01:02 | 127474.8 | 3960.001 | 3 | 17 | 4.399948 | 0.08810425 | 2.988952 | 3.99e-10 | 12.55563 | 1.451e-09
2018-02-09 01:04 | 127594.8 | 4080.0001 | 3 | 17 | 4.400082 | 0.08355713 | 2.991829 | 3.99e-10 | 12.56829 | 1.451e-09
2018-02-09 01:05 | 127600.5 | 4085.7256 | 3 | 17 | 4.399985 | 0.08148766 | 2.991961 | 3.99e-10 | 12.56887 | 1.451e-09
2018-02-09 01:07 | 127720.6 | 119.9999 | 4 | 17 | 4.394129 | 0 | 2.991961 | 3.99e-10 | 12.56887 | 1.451e-09
2018-02-09 01:09 | 127840.6 | 240.0016 | 4 | 17 | 4.393371 | 0 | 2.991961 | 3.99e-10 | 12.56887 | 1.451e-09
2018-02-09 01:10 | 127900.6 | 300.003 | 4 | 17 | 4.393049 | 0 | 2.991961 | 3.99e-10 | 12.56887 | 1.451e-09
2018-02-09 01:12 | 128020.6 | 120.0009 | 5 | 17 | 3.933954 | -6.520087 | 2.991961 | 0.2172931 | 12.56887 | 0.8670054
2018-02-09 01:14 | 128140.6 | 240.0009 | 5 | 17 | 3.846553 | -6.520029 | 2.991961 | 0.4346024 | 12.56887 | 1.71235
2018-02-09 01:16 | 128260.6 | 360.001 | 5 | 17 | 3.762211 | -6.520077 | 2.991961 | 0.6519157 | 12.56887 | 2.539011
2018-02-09 01:18 | 128380.6 | 480.0002 | 5 | 17 | 3.683435 | -6.520016 | 2.991961 | 0.8692219 | 12.56887 | 3.347889
2018-02-09 01:20 | 128500.6 | 600.0001 | 5 | 17 | 3.612276 | -6.520043 | 2.991961 | 1.086521 | 12.56887 | 4.140404
2018-02-09 01:22 | 128620.6 | 720.0001 | 5 | 17 | 3.550589 | -6.520019 | 2.991961 | 1.303788 | 12.56887 | 4.918354
2018-02-09 01:24 | 128740.6 | 840.0001 | 5 | 17 | 3.49895 | -6.520014 | 2.991961 | 1.521055 | 12.56887 | 5.683999
2018-02-09 01:26 | 128860.6 | 960.0009 | 5 | 17 | 3.454803 | -6.519968 | 2.991961 | 1.738352 | 12.56887 | 6.439396
2018-02-09 01:28 | 128980.6 | 1080.0009 | 5 | 17 | 3.415246 | -6.51998 | 2.991961 | 1.955651 | 12.56887 | 7.185772
2018-02-09 01:30 | 129100.6 | 1200.0009 | 5 | 17 | 3.377334 | -6.520024 | 2.991961 | 2.172956 | 12.56887 | 7.923818
2018-02-09 01:32 | 129220.6 | 1320.0009 | 5 | 17 | 3.33418 | -6.520008 | 2.991961 | 2.390253 | 12.56887 | 8.653204
2018-02-09 01:34 | 129340.6 | 1440.0009 | 5 | 17 | 3.271355 | -6.519932 | 2.991961 | 2.607561 | 12.56887 | 9.371466
2018-02-09 01:36 | 129460.6 | 1560.0009 | 5 | 17 | 3.163483 | -6.51994 | 2.991961 | 2.824856 | 12.56887 | 10.07177
2018-02-09 01:37 | 129547.1 | 1646.46 | 5 | 17 | 3 | -6.519993 | 2.991961 | 2.981415 | 12.56887 | 10.55622
2018-02-09 01:39 | 129667.1 | 120.0007 | 6 | 17 | 3.601292 | 0 | 2.991961 | 2.981415 | 12.56887 | 10.55622
2018-02-09 01:41 | 129787.1 | 240.0007 | 6 | 17 | 3.631533 | 0 | 2.991961 | 2.981415 | 12.56887 | 10.55622
2018-02-09 01:42 | 129847.1 | 300.0022 | 6 | 17 | 3.639255 | 0 | 2.991961 | 2.981415 | 12.56887 | 10.55622
2018-02-09 01:42 | 129847.2 | 0.0025 | 7 | 18 | 3.63948 | 0 | 0 | 0 | 0 | 0
2018-02-09 01:44 | 129967.2 | 120 | 2 | 18 | 3.966281 | 4.889904 | 0.1622933 | 0 | 0.6385729 | 0
2018-02-09 01:46 | 130087.2 | 240.0008 | 2 | 18 | 4.009375 | 4.889868 | 0.3252612 | 0 | 1.288567 | 0
2018-02-09 01:48 | 130207.2 | 360.0009 | 2 | 18 | 4.044024 | 4.890165 | 0.4882336 | 0 | 1.944946 | 0
2018-02-09 01:50 | 130327.2 | 480.0009 | 2 | 18 | 4.070734 | 4.889902 | 0.6512029 | 0 | 2.606246 | 0
2018-02-09 01:52 | 130447.2 | 600.0001 | 2 | 18 | 4.093445 | 4.889839 | 0.8141716 | 0 | 3.271515 | 0
2018-02-09 01:54 | 130567.2 | 720 | 2 | 18 | 4.117773 | 4.889908 | 0.9771196 | 0 | 3.94047 | 0
2018-02-09 01:56 | 130687.2 | 840.0001 | 2 | 18 | 4.146181 | 4.889915 | 1.140069 | 0 | 4.613716 | 0
2018-02-09 01:58 | 130807.2 | 960.0009 | 2 | 18 | 4.179047 | 4.889849 | 1.303039 | 0 | 5.292031 | 0
2018-02-09 02:00 | 130927.2 | 1080 | 2 | 18 | 4.200361 | 4.576412 | 1.463702 | 0 | 5.965857 | 0
2018-02-09 02:02 | 131047.2 | 1200 | 2 | 18 | 4.200366 | 3.934547 | 1.605345 | 0 | 6.560803 | 0
2018-02-09 02:04 | 131167.2 | 1320 | 2 | 18 | 4.200358 | 3.354805 | 1.726631 | 0 | 7.070248 | 0
2018-02-09 02:04 | 131187.9 | 1340.6759 | 2 | 18 | 4.200297 | 3.259977 | 1.745624 | 0 | 7.150023 | 0
2018-02-09 02:06 | 131307.9 | 120.0009 | 3 | 18 | 4.231293 | 3.260073 | 1.853837 | 0 | 7.606113 | 0
2018-02-09 02:08 | 131427.9 | 240.0009 | 3 | 18 | 4.266988 | 3.26008 | 1.962489 | 0 | 8.067767 | 0
2018-02-09 02:10 | 131547.9 | 360.0001 | 3 | 18 | 4.305217 | 3.260052 | 2.071139 | 0 | 8.533428 | 0
2018-02-09 02:12 | 131667.9 | 480.0009 | 3 | 18 | 4.345453 | 3.260052 | 2.179791 | 0 | 9.00337 | 0
2018-02-09 02:14 | 131787.9 | 600.0001 | 3 | 18 | 4.387253 | 3.260113 | 2.28844 | 0 | 9.477753 | 0
2018-02-09 02:16 | 131907.9 | 720.0001 | 3 | 18 | 4.400352 | 2.79451 | 2.391245 | 0 | 9.929915 | 0
2018-02-09 02:18 | 132027.9 | 840.0001 | 3 | 18 | 4.400307 | 2.305723 | 2.475908 | 0 | 10.30246 | 0
2018-02-09 02:20 | 132147.9 | 960.0009 | 3 | 18 | 4.400278 | 1.918928 | 2.54606 | 0 | 10.61115 | 0
2018-02-09 02:22 | 132267.9 | 1080.0001 | 3 | 18 | 4.40027 | 1.609554 | 2.604674 | 0 | 10.86907 | 0
2018-02-09 02:24 | 132387.9 | 1200.0009 | 3 | 18 | 4.400211 | 1.360783 | 2.65404 | 0 | 11.08629 | 0
2018-02-09 02:26 | 132507.9 | 1320.0009 | 3 | 18 | 4.400131 | 1.158487 | 2.695947 | 0 | 11.27069 | 0
2018-02-09 02:28 | 132627.9 | 1440.0001 | 3 | 18 | 4.400199 | 0.9963284 | 2.731763 | 0 | 11.42829 | 0
2018-02-09 02:30 | 132747.9 | 1560.0001 | 3 | 18 | 4.400159 | 0.8589268 | 2.76261 | 0 | 11.56402 | 0
2018-02-09 02:32 | 132867.9 | 1680.0009 | 3 | 18 | 4.400158 | 0.7463131 | 2.789307 | 0 | 11.68149 | 0
2018-02-09 02:34 | 132987.9 | 1800.0001 | 3 | 18 | 4.40016 | 0.6511745 | 2.812552 | 0 | 11.78377 | 0
2018-02-09 02:36 | 133107.9 | 1920.0009 | 3 | 18 | 4.400098 | 0.5707855 | 2.83288 | 0 | 11.87322 | 0
2018-02-09 02:38 | 133227.9 | 2040.0001 | 3 | 18 | 4.399996 | 0.5002689 | 2.85074 | 0 | 11.95181 | 0
2018-02-09 02:40 | 133347.9 | 2160.0002 | 3 | 18 | 4.40005 | 0.4430885 | 2.866486 | 0 | 12.02109 | 0
2018-02-09 02:42 | 133467.9 | 2280.0002 | 3 | 18 | 4.400092 | 0.3927937 | 2.880408 | 0 | 12.08235 | 0
2018-02-09 02:44 | 133587.9 | 2400.0002 | 3 | 18 | 4.400096 | 0.3487434 | 2.892753 | 0 | 12.13666 | 0
2018-02-09 02:46 | 133707.9 | 2520.0002 | 3 | 18 | 4.400123 | 0.311182 | 2.903718 | 0 | 12.18491 | 0
2018-02-09 02:48 | 133827.9 | 2640.0009 | 3 | 18 | 4.400027 | 0.2761402 | 2.913471 | 0 | 12.22783 | 0
2018-02-09 02:50 | 133947.9 | 2760.0002 | 3 | 18 | 4.400085 | 0.2472668 | 2.922186 | 0 | 12.26617 | 0
2018-02-09 02:52 | 134067.9 | 2880.0009 | 3 | 18 | 4.400038 | 0.2209167 | 2.92998 | 0 | 12.30046 | 0
2018-02-09 02:54 | 134187.9 | 3000.001 | 3 | 18 | 4.400068 | 0.1989517 | 2.936964 | 0 | 12.3312 | 0
2018-02-09 02:56 | 134307.9 | 3120.0009 | 3 | 18 | 4.400061 | 0.1788559 | 2.94324 | 0 | 12.35881 | 0
2018-02-09 02:58 | 134427.9 | 3240.0002 | 3 | 18 | 4.399982 | 0.1597271 | 2.948892 | 0 | 12.38368 | 0
2018-02-09 03:00 | 134547.9 | 3360.0009 | 3 | 18 | 4.400043 | 0.1452484 | 2.953996 | 0 | 12.40614 | 0
2018-02-09 03:02 | 134667.9 | 3480.0002 | 3 | 18 | 4.400012 | 0.1311913 | 2.958612 | 0 | 12.42645 | 0
2018-02-09 03:04 | 134787.9 | 3600.0009 | 3 | 18 | 4.400028 | 0.1196747 | 2.962805 | 0 | 12.44489 | 0
2018-02-09 03:06 | 134907.9 | 3720.0002 | 3 | 18 | 4.400059 | 0.1092243 | 2.966631 | 0 | 12.46173 | 0
2018-02-09 03:08 | 135027.9 | 3840.0002 | 3 | 18 | 4.399982 | 0.09924507 | 2.9701 | 0 | 12.477 | 0
2018-02-09 03:10 | 135147.9 | 3960.0002 | 3 | 18 | 4.400043 | 0.09166908 | 2.973283 | 0 | 12.491 | 0
2018-02-09 03:12 | 135267.9 | 4080.0002 | 3 | 18 | 4.399961 | 0.08253479 | 2.976185 | 0 | 12.50377 | 0
2018-02-09 03:13 | 135292 | 4104.1232 | 3 | 18 | 4.399976 | 0.0814991 | 2.976742 | 0 | 12.50622 | 0
2018-02-09 03:15 | 135412.1 | 120 | 4 | 18 | 4.394074 | 0 | 2.976742 | 0 | 12.50622 | 0
2018-02-09 03:17 | 135532.1 | 240 | 4 | 18 | 4.393258 | 0 | 2.976742 | 0 | 12.50622 | 0
2018-02-09 03:18 | 135592.1 | 300.0023 | 4 | 18 | 4.392941 | 0 | 2.976742 | 0 | 12.50622 | 0
2018-02-09 03:20 | 135712.2 | 120.0001 | 5 | 18 | 3.930862 | -6.519944 | 2.976742 | 0.2172992 | 12.50622 | 0.8664556
2018-02-09 03:22 | 135832.2 | 240.0001 | 5 | 18 | 3.843039 | -6.519977 | 2.976742 | 0.4346035 | 12.50622 | 1.711058
2018-02-09 03:24 | 135952.2 | 360.0009 | 5 | 18 | 3.758455 | -6.519963 | 2.976742 | 0.6519173 | 12.50622 | 2.536924
2018-02-09 03:26 | 136072.2 | 480.0001 | 5 | 18 | 3.679614 | -6.520001 | 2.976742 | 0.8692272 | 12.50622 | 3.344979
2018-02-09 03:28 | 136192.2 | 600.0001 | 5 | 18 | 3.60853 | -6.519947 | 2.976742 | 1.086518 | 12.50622 | 4.136639
2018-02-09 03:30 | 136312.2 | 720.0001 | 5 | 18 | 3.547007 | -6.520024 | 2.976742 | 1.303785 | 12.50622 | 4.91378
2018-02-09 03:32 | 136432.2 | 840.0001 | 5 | 18 | 3.495461 | -6.520005 | 2.976742 | 1.521058 | 12.50622 | 5.678681
2018-02-09 03:34 | 136552.2 | 960.0001 | 5 | 18 | 3.451614 | -6.52 | 2.976742 | 1.738354 | 12.50622 | 6.433366
2018-02-09 03:36 | 136672.2 | 1080.0009 | 5 | 18 | 3.412303 | -6.519944 | 2.976742 | 1.955647 | 12.50622 | 7.179058
2018-02-09 03:38 | 136792.2 | 1200.0001 | 5 | 18 | 3.374265 | -6.520001 | 2.976742 | 2.172937 | 12.50622 | 7.916407
2018-02-09 03:40 | 136912.2 | 1320.0001 | 5 | 18 | 3.330231 | -6.519965 | 2.976742 | 2.390234 | 12.50622 | 8.645044
2018-02-09 03:42 | 137032.2 | 1440.0001 | 5 | 18 | 3.265073 | -6.520014 | 2.976742 | 2.607529 | 12.50622 | 9.362185
2018-02-09 03:44 | 137152.2 | 1560.0009 | 5 | 18 | 3.151872 | -6.519953 | 2.976742 | 2.824831 | 12.50622 | 10.06067
2018-02-09 03:45 | 137229.2 | 1637.0143 | 5 | 18 | 2.999997 | -6.519982 | 2.976742 | 2.964283 | 12.50622 | 10.49114
2018-02-09 03:47 | 137349.2 | 120.0008 | 6 | 18 | 3.603231 | 0 | 2.976742 | 2.964283 | 12.50622 | 10.49114
2018-02-09 03:49 | 137469.2 | 240 | 6 | 18 | 3.633393 | 0 | 2.976742 | 2.964283 | 12.50622 | 10.49114
2018-02-09 03:50 | 137529.2 | 300.0023 | 6 | 18 | 3.641088 | 0 | 2.976742 | 2.964283 | 12.50622 | 10.49114
2018-02-09 03:50 | 137529.2 | 0.0024 | 7 | 19 | 3.641263 | 0 | 0 | 0 | 0 | 0
2018-02-09 03:52 | 137649.3 | 120.0002 | 2 | 19 | 3.968323 | 4.88986 | 0.1622883 | 3.75e-10 | 0.6388566 | 1.366e-09
2018-02-09 03:54 | 137769.3 | 240.0009 | 2 | 19 | 4.011798 | 4.889931 | 0.3252616 | 3.75e-10 | 1.289242 | 1.366e-09
2018-02-09 03:56 | 137889.3 | 360.0001 | 2 | 19 | 4.046374 | 4.889866 | 0.4882341 | 3.75e-10 | 1.946016 | 1.366e-09
2018-02-09 03:58 | 138009.3 | 480.0009 | 2 | 19 | 4.073059 | 4.88986 | 0.6512055 | 3.75e-10 | 2.607708 | 1.366e-09
2018-02-09 04:00 | 138129.3 | 600.001 | 2 | 19 | 4.095831 | 4.889877 | 0.8141694 | 3.75e-10 | 3.273332 | 1.366e-09
2018-02-09 04:02 | 138249.3 | 720.0001 | 2 | 19 | 4.120458 | 4.889856 | 0.9771191 | 3.75e-10 | 3.942702 | 1.366e-09
2018-02-09 04:04 | 138369.3 | 840.0009 | 2 | 19 | 4.149117 | 4.88987 | 1.140066 | 3.75e-10 | 4.616395 | 1.366e-09
2018-02-09 04:06 | 138489.3 | 960.0009 | 2 | 19 | 4.18245 | 4.889841 | 1.303038 | 3.75e-10 | 5.295228 | 1.366e-09
2018-02-09 04:08 | 138609.3 | 1080.0002 | 2 | 19 | 4.200369 | 4.512604 | 1.46261 | 3.75e-10 | 5.964777 | 1.366e-09
2018-02-09 04:10 | 138729.3 | 1200.001 | 2 | 19 | 4.200334 | 3.877628 | 1.60227 | 3.75e-10 | 6.5514 | 1.366e-09
2018-02-09 04:12 | 138849.3 | 1320.0002 | 2 | 19 | 4.20028 | 3.303873 | 1.721808 | 3.75e-10 | 7.053496 | 1.366e-09
2018-02-09 04:12 | 138859.5 | 1330.2032 | 2 | 19 | 4.200352 | 3.259974 | 1.731108 | 3.75e-10 | 7.092561 | 1.366e-09
2018-02-09 04:14 | 138979.5 | 120.0009 | 3 | 19 | 4.231555 | 3.260117 | 1.839318 | 3.75e-10 | 7.548652 | 1.366e-09
2018-02-09 04:16 | 139099.5 | 240.0009 | 3 | 19 | 4.267583 | 3.260094 | 1.947971 | 3.75e-10 | 8.010357 | 1.366e-09
2018-02-09 04:18 | 139219.5 | 360.0001 | 3 | 19 | 4.306068 | 3.260138 | 2.056621 | 3.75e-10 | 8.476102 | 1.366e-09
2018-02-09 04:20 | 139339.5 | 480.001 | 3 | 19 | 4.346576 | 3.260101 | 2.165272 | 3.75e-10 | 8.946146 | 1.366e-09
2018-02-09 04:22 | 139459.5 | 600.0001 | 3 | 19 | 4.38882 | 3.260092 | 2.273926 | 3.75e-10 | 9.4207 | 1.366e-09
2018-02-09 04:24 | 139579.5 | 720.0009 | 3 | 19 | 4.400363 | 2.773165 | 2.376115 | 3.75e-10 | 9.870199 | 1.366e-09
2018-02-09 04:26 | 139699.5 | 840.0002 | 3 | 19 | 4.400329 | 2.287527 | 2.460121 | 3.75e-10 | 10.23985 | 1.366e-09
2018-02-09 04:28 | 139819.5 | 960.0009 | 3 | 19 | 4.400254 | 1.903194 | 2.529725 | 3.75e-10 | 10.54613 | 1.366e-09
2018-02-09 04:30 | 139939.5 | 1080.0001 | 3 | 19 | 4.400301 | 1.598385 | 2.587881 | 3.75e-10 | 10.80203 | 1.366e-09
2018-02-09 04:32 | 140059.5 | 1200.0001 | 3 | 19 | 4.400143 | 1.349392 | 2.636859 | 3.75e-10 | 11.01755 | 1.366e-09
2018-02-09 04:34 | 140179.5 | 1320.0001 | 3 | 19 | 4.400234 | 1.152275 | 2.678448 | 3.75e-10 | 11.20055 | 1.366e-09
2018-02-09 04:36 | 140299.5 | 1440.0009 | 3 | 19 | 4.400229 | 0.9897594 | 2.714018 | 3.75e-10 | 11.35706 | 1.366e-09
2018-02-09 04:38 | 140419.5 | 1560.0001 | 3 | 19 | 4.400129 | 0.8522568 | 2.744646 | 3.75e-10 | 11.49183 | 1.366e-09
2018-02-09 04:40 | 140539.5 | 1680.0009 | 3 | 19 | 4.400173 | 0.741951 | 2.771163 | 3.75e-10 | 11.60851 | 1.366e-09
2018-02-09 04:42 | 140659.5 | 1800.0001 | 3 | 19 | 4.400089 | 0.6464367 | 2.794258 | 3.75e-10 | 11.71013 | 1.366e-09
2018-02-09 04:44 | 140779.5 | 1920.0001 | 3 | 19 | 4.40011 | 0.5673466 | 2.814461 | 3.75e-10 | 11.79903 | 1.366e-09
2018-02-09 04:46 | 140899.5 | 2040.0018 | 3 | 19 | 4.400126 | 0.5002213 | 2.832209 | 3.75e-10 | 11.87712 | 1.366e-09
2018-02-09 04:48 | 141019.5 | 2160.0001 | 3 | 19 | 4.400118 | 0.4425354 | 2.847869 | 3.75e-10 | 11.94603 | 1.366e-09
2018-02-09 04:50 | 141139.5 | 2280.0001 | 3 | 19 | 4.400067 | 0.3910351 | 2.861725 | 3.75e-10 | 12.007 | 1.366e-09
2018-02-09 04:52 | 141259.5 | 2400.0001 | 3 | 19 | 4.400008 | 0.3464279 | 2.874015 | 3.75e-10 | 12.06107 | 1.366e-09
2018-02-09 04:54 | 141379.5 | 2520.0001 | 3 | 19 | 4.400099 | 0.3098793 | 2.884941 | 3.75e-10 | 12.10915 | 1.366e-09
2018-02-09 04:56 | 141499.5 | 2640.0002 | 3 | 19 | 4.400081 | 0.2764282 | 2.894681 | 3.75e-10 | 12.15201 | 1.366e-09
2018-02-09 04:58 | 141619.5 | 2760.0001 | 3 | 19 | 4.400085 | 0.2478085 | 2.903386 | 3.75e-10 | 12.19031 | 1.366e-09
2018-02-09 05:00 | 141739.5 | 2880.0001 | 3 | 19 | 4.400073 | 0.2214508 | 2.911191 | 3.75e-10 | 12.22465 | 1.366e-09
2018-02-09 05:02 | 141859.5 | 3000.0001 | 3 | 19 | 4.400083 | 0.2003078 | 2.918188 | 3.75e-10 | 12.25544 | 1.366e-09
2018-02-09 05:04 | 141979.5 | 3120.0009 | 3 | 19 | 4.400051 | 0.1793079 | 2.924495 | 3.75e-10 | 12.28319 | 1.366e-09
2018-02-09 05:06 | 142099.5 | 3240.0001 | 3 | 19 | 4.400007 | 0.1618061 | 2.930164 | 3.75e-10 | 12.30813 | 1.366e-09
2018-02-09 05:08 | 142219.5 | 3360.0001 | 3 | 19 | 4.400024 | 0.1464443 | 2.935311 | 3.75e-10 | 12.33078 | 1.366e-09
2018-02-09 05:10 | 142339.5 | 3480.0009 | 3 | 19 | 4.400039 | 0.1330414 | 2.939981 | 3.75e-10 | 12.35133 | 1.366e-09
2018-02-09 05:12 | 142459.5 | 3600.0001 | 3 | 19 | 4.400073 | 0.1227322 | 2.944211 | 3.75e-10 | 12.36994 | 1.366e-09
2018-02-09 05:14 | 142579.5 | 3720.0001 | 3 | 19 | 4.400009 | 0.1106739 | 2.948079 | 3.75e-10 | 12.38696 | 1.366e-09
2018-02-09 05:16 | 142699.5 | 3840.0009 | 3 | 19 | 4.400033 | 0.1016483 | 2.951623 | 3.75e-10 | 12.40255 | 1.366e-09
2018-02-09 05:18 | 142819.5 | 3960.0001 | 3 | 19 | 4.399975 | 0.09207916 | 2.954859 | 3.75e-10 | 12.41679 | 1.366e-09
2018-02-09 05:20 | 142939.5 | 4080.0009 | 3 | 19 | 4.399991 | 0.08538055 | 2.957834 | 3.75e-10 | 12.42988 | 1.366e-09
2018-02-09 05:21 | 143002.9 | 4143.3344 | 3 | 19 | 4.4 | 0.08149338 | 2.959309 | 3.75e-10 | 12.43637 | 1.366e-09
2018-02-09 05:23 | 143122.9 | 119.9999 | 4 | 19 | 4.393999 | 0 | 2.959309 | 3.75e-10 | 12.43637 | 1.366e-09
2018-02-09 05:25 | 143242.9 | 240.0007 | 4 | 19 | 4.393164 | 0 | 2.959309 | 3.75e-10 | 12.43637 | 1.366e-09
2018-02-09 05:26 | 143302.9 | 300.0014 | 4 | 19 | 4.392807 | 0 | 2.959309 | 3.75e-10 | 12.43637 | 1.366e-09
2018-02-09 05:28 | 143423 | 120.001 | 5 | 19 | 3.927519 | -6.519938 | 2.959309 | 0.2173005 | 12.43637 | 0.8658312
2018-02-09 05:30 | 143543 | 240.0001 | 5 | 19 | 3.839113 | -6.51993 | 2.959309 | 0.4345997 | 12.43637 | 1.709623
2018-02-09 05:32 | 143663 | 360.0009 | 5 | 19 | 3.754138 | -6.51994 | 2.959309 | 0.6519162 | 12.43637 | 2.534604
2018-02-09 05:34 | 143783 | 480.001 | 5 | 19 | 3.674912 | -6.519911 | 2.959309 | 0.8692278 | 12.43637 | 3.341694
2018-02-09 05:36 | 143903 | 600.0001 | 5 | 19 | 3.603678 | -6.519897 | 2.959309 | 1.086505 | 12.43637 | 4.132261
2018-02-09 05:38 | 144023 | 720.0001 | 5 | 19 | 3.542302 | -6.519909 | 2.959309 | 1.303779 | 12.43637 | 4.90838
2018-02-09 05:40 | 144143 | 840.001 | 5 | 19 | 3.491048 | -6.51989 | 2.959309 | 1.521065 | 12.43637 | 5.672333
2018-02-09 05:42 | 144263 | 960.001 | 5 | 19 | 3.447307 | -6.519949 | 2.959309 | 1.738364 | 12.43637 | 6.426079
2018-02-09 05:44 | 144383 | 1080.0001 | 5 | 19 | 3.407969 | -6.519876 | 2.959309 | 1.955656 | 12.43637 | 7.17082
2018-02-09 05:46 | 144503 | 1200.0001 | 5 | 19 | 3.369688 | -6.519911 | 2.959309 | 2.172953 | 12.43637 | 7.907231
2018-02-09 05:48 | 144623 | 1320.0001 | 5 | 19 | 3.324911 | -6.519867 | 2.959309 | 2.390245 | 12.43637 | 8.634803
2018-02-09 05:50 | 144743 | 1440.0009 | 5 | 19 | 3.257244 | -6.519813 | 2.959309 | 2.607544 | 12.43637 | 9.35057
2018-02-09 05:52 | 144863 | 1560.001 | 5 | 19 | 3.137291 | -6.519876 | 2.959309 | 2.824838 | 12.43637 | 10.04676
2018-02-09 05:53 | 144929.3 | 1626.3592 | 5 | 19 | 2.999996 | -6.519907 | 2.959309 | 2.944996 | 12.43637 | 10.41656
2018-02-09 05:55 | 145049.4 | 120.0008 | 6 | 19 | 3.606499 | 0 | 2.959309 | 2.944996 | 12.43637 | 10.41656
2018-02-09 05:57 | 145169.4 | 240 | 6 | 19 | 3.636251 | 0 | 2.959309 | 2.944996 | 12.43637 | 10.41656
2018-02-09 05:58 | 145229.4 | 300.0015 | 6 | 19 | 3.64382 | 0 | 2.959309 | 2.944996 | 12.43637 | 10.41656
2018-02-09 05:58 | 145229.4 | 0.0024 | 7 | 20 | 3.64382 | 0 | 0 | 0 | 0 | 0
2018-02-09 06:00 | 145349.5 | 120.0002 | 2 | 20 | 3.970908 | 4.889902 | 0.1622912 | 0 | 0.6392592 | 0
2018-02-09 06:02 | 145469.5 | 240.001 | 2 | 20 | 4.014709 | 4.889847 | 0.3252606 | 0 | 1.290083 | 0
2018-02-09 06:04 | 145589.5 | 360.001 | 2 | 20 | 4.049044 | 4.889812 | 0.4882342 | 0 | 1.947322 | 0
2018-02-09 06:06 | 145709.5 | 480.0002 | 2 | 20 | 4.075398 | 4.889868 | 0.6512075 | 0 | 2.609435 | 0
2018-02-09 06:08 | 145829.5 | 600.001 | 2 | 20 | 4.098223 | 4.889843 | 0.8141578 | 0 | 3.275384 | 0
2018-02-09 06:10 | 145949.5 | 720.0002 | 2 | 20 | 4.123167 | 4.889977 | 0.977109 | 0 | 3.945176 | 0
2018-02-09 06:12 | 146069.5 | 840.0002 | 2 | 20 | 4.152219 | 4.889818 | 1.140067 | 0 | 4.619386 | 0
2018-02-09 06:14 | 146189.5 | 960.0002 | 2 | 20 | 4.185993 | 4.889807 | 1.303041 | 0 | 5.298771 | 0
2018-02-09 06:16 | 146309.5 | 1080.001 | 2 | 20 | 4.200347 | 4.445972 | 1.461244 | 0 | 5.962828 | 0
2018-02-09 06:18 | 146429.5 | 1200.0002 | 2 | 20 | 4.200369 | 3.818142 | 1.59879 | 0 | 6.540568 | 0
2018-02-09 06:20 | 146547.2 | 1317.7585 | 2 | 20 | 4.200351 | 3.259995 | 1.71434 | 0 | 7.025917 | 0
2018-02-09 06:22 | 146667.2 | 120.0001 | 3 | 20 | 4.231891 | 3.260061 | 1.822553 | 0 | 7.48204 | 0
2018-02-09 06:24 | 146787.2 | 240.0001 | 3 | 20 | 4.268167 | 3.260098 | 1.931206 | 0 | 7.943794 | 0
2018-02-09 06:26 | 146907.2 | 360.0009 | 3 | 20 | 4.306897 | 3.260059 | 2.039857 | 0 | 8.409616 | 0
2018-02-09 06:28 | 147027.2 | 480.0001 | 3 | 20 | 4.347666 | 3.260038 | 2.148508 | 0 | 8.879759 | 0
2018-02-09 06:30 | 147147.2 | 600.0001 | 3 | 20 | 4.390331 | 3.260035 | 2.257159 | 0 | 9.354444 | 0
2018-02-09 06:32 | 147267.2 | 720.0009 | 3 | 20 | 4.400318 | 2.752142 | 2.358738 | 0 | 9.8013 | 0
2018-02-09 06:34 | 147387.2 | 840.0001 | 3 | 20 | 4.400355 | 2.272318 | 2.442146 | 0 | 10.16832 | 0
2018-02-09 06:36 | 147507.2 | 960.0009 | 3 | 20 | 4.400284 | 1.890394 | 2.511262 | 0 | 10.47245 | 0
2018-02-09 06:38 | 147627.2 | 1080.0001 | 3 | 20 | 4.40024 | 1.585894 | 2.569008 | 0 | 10.72655 | 0
2018-02-09 06:40 | 147747.2 | 1200.0009 | 3 | 20 | 4.400225 | 1.341862 | 2.617655 | 0 | 10.94061 | 0
2018-02-09 06:42 | 147867.2 | 1320.0009 | 3 | 20 | 4.400215 | 1.143297 | 2.658955 | 0 | 11.12233 | 0
2018-02-09 06:44 | 147987.2 | 1440.0001 | 3 | 20 | 4.400118 | 0.980444 | 2.694262 | 0 | 11.27769 | 0
2018-02-09 06:46 | 148107.2 | 1560.0001 | 3 | 20 | 4.400104 | 0.8468761 | 2.724664 | 0 | 11.41147 | 0
2018-02-09 06:48 | 148227.2 | 1680.0009 | 3 | 20 | 4.400131 | 0.7364273 | 2.751005 | 0 | 11.52737 | 0
2018-02-09 06:50 | 148347.2 | 1800.0009 | 3 | 20 | 4.400141 | 0.6428909 | 2.773945 | 0 | 11.62831 | 0
2018-02-09 06:52 | 148467.2 | 1920.0001 | 3 | 20 | 4.400061 | 0.563345 | 2.794011 | 0 | 11.7166 | 0
2018-02-09 06:54 | 148587.2 | 2040.0009 | 3 | 20 | 4.400069 | 0.4959812 | 2.81165 | 0 | 11.79422 | 0
2018-02-09 06:56 | 148707.2 | 2160.0009 | 3 | 20 | 4.400047 | 0.4380894 | 2.827203 | 0 | 11.86265 | 0
2018-02-09 06:58 | 148827.2 | 2280.0009 | 3 | 20 | 4.400107 | 0.3894043 | 2.840965 | 0 | 11.92321 | 0
2018-02-09 07:00 | 148947.2 | 2400.0009 | 3 | 20 | 4.400075 | 0.3453598 | 2.853179 | 0 | 11.97695 | 0
2018-02-09 07:02 | 149067.2 | 2520.0009 | 3 | 20 | 4.40007 | 0.3077621 | 2.864042 | 0 | 12.02474 | 0
2018-02-09 07:04 | 149187.2 | 2640.0001 | 3 | 20 | 4.400008 | 0.2737827 | 2.873739 | 0 | 12.06741 | 0
2018-02-09 07:06 | 149307.2 | 2760.0009 | 3 | 20 | 4.400077 | 0.2468777 | 2.882406 | 0 | 12.10555 | 0
2018-02-09 07:08 | 149427.2 | 2880.0001 | 3 | 20 | 4.400053 | 0.2206478 | 2.890183 | 0 | 12.13977 | 0
2018-02-09 07:10 | 149547.2 | 3000.0009 | 3 | 20 | 4.399993 | 0.1984711 | 2.897175 | 0 | 12.17053 | 0
2018-02-09 07:12 | 149667.2 | 3120.0009 | 3 | 20 | 4.400017 | 0.1796913 | 2.903464 | 0 | 12.1982 | 0
2018-02-09 07:14 | 149787.2 | 3240.0009 | 3 | 20 | 4.400018 | 0.162109375 | 2.90916 | 0 | 12.22326 | 0
2018-02-09 07:16 | 149907.2 | 3360.0009 | 3 | 20 | 4.400015 | 0.1477089 | 2.914313 | 0 | 12.24594 | 0
2018-02-09 07:18 | 150027.2 | 3480.0001 | 3 | 20 | 4.400039 | 0.1341457 | 2.918996 | 0 | 12.26654 | 0
2018-02-09 07:20 | 150147.2 | 3600.0009 | 3 | 20 | 4.400073 | 0.1234531 | 2.923268 | 0 | 12.28534 | 0
2018-02-09 07:22 | 150267.2 | 3720.0009 | 3 | 20 | 4.400052 | 0.1129475 | 2.927173 | 0 | 12.30253 | 0
2018-02-09 07:24 | 150387.2 | 3840.0009 | 3 | 20 | 4.400017 | 0.1030979 | 2.930752 | 0 | 12.31827 | 0
2018-02-09 07:26 | 150507.2 | 3960.0001 | 3 | 20 | 4.399957 | 0.09347534 | 2.93404 | 0 | 12.33274 | 0
2018-02-09 07:28 | 150627.2 | 4080.0009 | 3 | 20 | 4.400015 | 0.08797646 | 2.937078 | 0 | 12.34611 | 0
2018-02-09 07:30 | 150716.9 | 4169.652 | 3 | 20 | 4.39994 | 0.08148956 | 2.939199 | 0 | 12.35544 | 0
2018-02-09 07:32 | 150836.9 | 120 | 4 | 20 | 4.393893 | 0 | 2.939199 | 0 | 12.35544 | 0
2018-02-09 07:34 | 150956.9 | 240 | 4 | 20 | 4.393011 | 0 | 2.939199 | 0 | 12.35544 | 0
2018-02-09 07:35 | 151016.9 | 300.0015 | 4 | 20 | 4.392653 | 0 | 2.939199 | 0 | 12.35544 | 0
2018-02-09 07:37 | 151137 | 120.0009 | 5 | 20 | 3.924204 | -6.519977 | 2.939199 | 0.2172934 | 12.35544 | 0.8651889
2018-02-09 07:39 | 151257 | 240.0002 | 5 | 20 | 3.835327 | -6.51998 | 2.939199 | 0.4345925 | 12.35544 | 1.708204
2018-02-09 07:41 | 151377 | 360.0009 | 5 | 20 | 3.750067 | -6.519959 | 2.939199 | 0.6518912 | 12.35544 | 2.532264
2018-02-09 07:43 | 151497 | 480.0001 | 5 | 20 | 3.670657 | -6.519958 | 2.939199 | 0.8691892 | 12.35544 | 3.338388
2018-02-09 07:45 | 151617 | 600.0009 | 5 | 20 | 3.599453 | -6.519959 | 2.939199 | 1.086455 | 12.35544 | 4.127993
2018-02-09 07:47 | 151737 | 720.0001 | 5 | 20 | 3.538353 | -6.519863 | 2.939199 | 1.303723 | 12.35544 | 4.903196
2018-02-09 07:49 | 151857 | 840.0001 | 5 | 20 | 3.487242 | -6.519921 | 2.939199 | 1.521003 | 12.35544 | 5.666295
2018-02-09 07:51 | 151977 | 960.001 | 5 | 20 | 3.443715 | -6.519949 | 2.939199 | 1.738306 | 12.35544 | 6.419241
2018-02-09 07:53 | 152097 | 1080.001 | 5 | 20 | 3.404491 | -6.519913 | 2.939199 | 1.955607 | 12.35544 | 7.163253
2018-02-09 07:55 | 152217 | 1200.001 | 5 | 20 | 3.36605 | -6.519905 | 2.939199 | 2.172911 | 12.35544 | 7.898926
2018-02-09 07:57 | 152337 | 1320.001 | 5 | 20 | 3.320045 | -6.519916 | 2.939199 | 2.390207 | 12.35544 | 8.625607
2018-02-09 07:59 | 152457 | 1440.0002 | 5 | 20 | 3.249589 | -6.519963 | 2.939199 | 2.607507 | 12.35544 | 9.340053
2018-02-09 08:01 | 152577 | 1560.001 | 5 | 20 | 3.121953 | -6.51994 | 2.939199 | 2.824806 | 12.35544 | 10.03394
2018-02-09 08:02 | 152632.9 | 1615.876 | 5 | 20 | 2.999983 | -6.519949 | 2.939199 | 2.925988 | 12.35544 | 10.34438
2018-02-09 08:04 | 152752.9351 | 120.0008 | 6 | 20 | 3.6087 | 0 | 2.939199 | 2.925988 | 12.35544 | 10.34438
2018-02-09 08:06 | 152872.9343 | 240 | 6 | 20 | 3.638234 | 0 | 2.939199 | 2.925988 | 12.35544 | 10.34438
2018-02-09 08:07 | 152932.9366 | 300.0023 | 6 | 20 | 3.645755 | 0 | 2.939199 | 2.925988 | 12.35544 | 10.34438
2018-02-09 08:07 | 152933 | 0.0025 | 7 | 21 | 3.645769 | 0 | 0 | 0 | 0 | 0
2018-02-09 08:09 | 153053 | 120.001 | 2 | 21 | 3.973013 | 4.889893 | 0.162295 | 0 | 0.6395723 | 0
2018-02-09 08:11 | 153173 | 240.001 | 2 | 21 | 4.017349 | 4.889868 | 0.3252664 | 0 | 1.290794 | 0
2018-02-09 08:13 | 153293 | 360.001 | 2 | 21 | 4.051699 | 4.889908 | 0.4882379 | 0 | 1.948458 | 0
2018-02-09 08:15 | 153413 | 480.0001 | 2 | 21 | 4.078043 | 4.889891 | 0.6512086 | 0 | 2.610991 | 0
2018-02-09 08:17 | 153533 | 600.001 | 2 | 21 | 4.101096 | 4.889868 | 0.814164 | 0 | 3.277403 | 0
2018-02-09 08:19 | 153653 | 720.0009 | 2 | 21 | 4.12635 | 4.889952 | 0.9771213 | 0 | 3.947713 | 0
2018-02-09 08:21 | 153773 | 840.0001 | 2 | 21 | 4.155761 | 4.88986 | 1.140089 | 0 | 4.622511 | 0
2018-02-09 08:23 | 153893 | 960.0002 | 2 | 21 | 4.190001 | 4.889891 | 1.303064 | 0 | 5.302516 | 0
2018-02-09 08:25 | 154013 | 1080.0001 | 2 | 21 | 4.200342 | 4.378923 | 1.459588 | 0 | 5.959737 | 0
2018-02-09 08:27 | 154133 | 1200.001 | 2 | 21 | 4.200356 | 3.759949 | 1.595056 | 0 | 6.528749 | 0
2018-02-09 08:28 | 154239 | 1306.0072 | 2 | 21 | 4.200352 | 3.259985 | 1.698255 | 0 | 6.962221 | 0
2018-02-09 08:30 | 154359 | 120.0009 | 3 | 21 | 4.232095 | 3.260094 | 1.806477 | 0 | 7.418395 | 0
2018-02-09 08:32 | 154479 | 240.0001 | 3 | 21 | 4.268651 | 3.260153 | 1.91513 | 0 | 7.880183 | 0
2018-02-09 08:34 | 154599 | 360.0001 | 3 | 21 | 4.307717 | 3.260115 | 2.023788 | 0 | 8.346105 | 0
2018-02-09 08:36 | 154719 | 480.0017 | 3 | 21 | 4.348974 | 3.260094 | 2.132444 | 0 | 8.816385 | 0
2018-02-09 08:38 | 154839 | 600.0009 | 3 | 21 | 4.391953 | 3.260096 | 2.2411 | 0 | 9.291248 | 0
2018-02-09 08:40 | 154959 | 720.0009 | 3 | 21 | 4.400307 | 2.729002 | 2.341963 | 0 | 9.734993 | 0
2018-02-09 08:42 | 155079 | 840.0009 | 3 | 21 | 4.400284 | 2.252209 | 2.424678 | 0 | 10.09897 | 0
2018-02-09 08:44 | 155199 | 960.0009 | 3 | 21 | 4.400309 | 1.875368 | 2.493226 | 0 | 10.4006 | 0
2018-02-09 08:46 | 155319 | 1080.0001 | 3 | 21 | 4.400269 | 1.574053 | 2.55051 | 0 | 10.65267 | 0
2018-02-09 08:48 | 155439 | 1200.0009 | 3 | 21 | 4.400319 | 1.33289 | 2.598773 | 0 | 10.86504 | 0
2018-02-09 08:50 | 155559 | 1320.0009 | 3 | 21 | 4.400239 | 1.134975 | 2.639762 | 0 | 11.0454 | 0
2018-02-09 08:52 | 155679 | 1440.0009 | 3 | 21 | 4.40022 | 0.9745045 | 2.674817 | 0 | 11.19965 | 0
2018-02-09 08:54 | 155799 | 1560.0009 | 3 | 21 | 4.400202 | 0.8419456 | 2.704999 | 0 | 11.33245 | 0
2018-02-09 08:56 | 155919 | 1680.0009 | 3 | 21 | 4.400187 | 0.7318783 | 2.731158 | 0 | 11.44756 | 0
2018-02-09 08:58 | 156039 | 1800.0001 | 3 | 21 | 4.400187 | 0.6398544 | 2.753952 | 0 | 11.54786 | 0
2018-02-09 09:00 | 156159 | 1920.0009 | 3 | 21 | 4.40013 | 0.5611534 | 2.773911 | 0 | 11.63568 | 0
2018-02-09 09:02 | 156279 | 2040.0009 | 3 | 21 | 4.400101 | 0.4939938 | 2.791444 | 0 | 11.71282 | 0
2018-02-09 09:04 | 156399 | 2160.0009 | 3 | 21 | 4.400088 | 0.4369736 | 2.806934 | 0 | 11.78098 | 0
2018-02-09 09:06 | 156519 | 2280.0009 | 3 | 21 | 4.400085 | 0.3879128 | 2.82065 | 0 | 11.84133 | 0
2018-02-09 09:08 | 156639 | 2400.0009 | 3 | 21 | 4.400051 | 0.3447151 | 2.832832 | 0 | 11.89493 | 0
2018-02-09 09:10 | 156759 | 2520.0001 | 3 | 21 | 4.400012 | 0.3064442 | 2.843682 | 0 | 11.94267 | 0
2018-02-09 09:12 | 156879 | 2640.0001 | 3 | 21 | 4.400027 | 0.274456 | 2.853362 | 0 | 11.98527 | 0
2018-02-09 09:14 | 156999 | 2760.0001 | 3 | 21 | 4.399996 | 0.2454014 | 2.862034 | 0 | 12.02342 | 0
2018-02-09 09:16 | 157119 | 2880.0009 | 3 | 21 | 4.400057 | 0.2218208 | 2.869816 | 0 | 12.05766 | 0
2018-02-09 09:18 | 157239 | 3000.0009 | 3 | 21 | 4.400023 | 0.1997509 | 2.876828 | 0 | 12.08852 | 0
2018-02-09 09:20 | 157359 | 3120.0009 | 3 | 21 | 4.400021 | 0.1801414 | 2.883157 | 0 | 12.11637 | 0
2018-02-09 09:22 | 157479 | 3240.0001 | 3 | 21 | 4.40001 | 0.1629581 | 2.888879 | 0 | 12.14154 | 0
2018-02-09 09:24 | 157599 | 3360.0017 | 3 | 21 | 4.400032 | 0.1487122 | 2.894073 | 0 | 12.1644 | 0
2018-02-09 09:26 | 157719 | 3480.0016 | 3 | 21 | 4.399971 | 0.1347866 | 2.898799 | 0 | 12.18519 | 0
2018-02-09 09:28 | 157839 | 3600.0017 | 3 | 21 | 4.400033 | 0.1238537 | 2.903116 | 0 | 12.20419 | 0
2018-02-09 09:30 | 157959 | 3720.0017 | 3 | 21 | 4.399991 | 0.1130581 | 2.907062 | 0 | 12.22155 | 0
2018-02-09 09:32 | 158079 | 3840.0009 | 3 | 21 | 4.400052 | 0.1052856 | 2.910693 | 0 | 12.23752 | 0
2018-02-09 09:34 | 158199 | 3960.0001 | 3 | 21 | 4.399987 | 0.09586716 | 2.914044 | 0 | 12.25227 | 0
2018-02-09 09:36 | 158319 | 4080.0009 | 3 | 21 | 4.400032 | 0.08947182 | 2.917132 | 0 | 12.26585 | 0
2018-02-09 09:38 | 158439 | 4200.0016 | 3 | 21 | 4.400014 | 0.0823822 | 2.919989 | 0 | 12.27843 | 0
2018-02-09 09:39 | 158444.7 | 4205.6697 | 3 | 21 | 4.399999 | 0.08149719 | 2.920119 | 0 | 12.279 | 0
2018-02-09 09:41 | 158564.8 | 120.0007 | 4 | 21 | 4.393834 | 0 | 2.920119 | 0 | 12.279 | 0
2018-02-09 09:43 | 158684.8 | 240.0007 | 4 | 21 | 4.392945 | 0 | 2.920119 | 0 | 12.279 | 0
2018-02-09 09:44 | 158744.8 | 300.0022 | 4 | 21 | 4.392553 | 0 | 2.920119 | 0 | 12.279 | 0
2018-02-09 09:46 | 158864.8 | 120 | 5 | 21 | 3.919353 | -6.520016 | 2.920119 | 0.2173081 | 12.279 | 0.8642936
2018-02-09 09:48 | 158984.8 | 240 | 5 | 21 | 3.829967 | -6.520026 | 2.920119 | 0.4346199 | 12.279 | 1.706244
2018-02-09 09:50 | 159104.8 | 360.0009 | 5 | 21 | 3.744369 | -6.520064 | 2.920119 | 0.651933 | 12.279 | 2.529152
2018-02-09 09:52 | 159224.8 | 480.0008 | 5 | 21 | 3.664891 | -6.520058 | 2.920119 | 0.8692326 | 12.279 | 3.334039
2018-02-09 09:54 | 159344.8 | 600.0008 | 5 | 21 | 3.593159 | -6.520047 | 2.920119 | 1.086511 | 12.279 | 4.122426
2018-02-09 09:56 | 159464.8 | 720.0008 | 5 | 21 | 3.532392 | -6.520056 | 2.920119 | 1.303787 | 12.279 | 4.896332
2018-02-09 09:58 | 159584.8 | 840.0008 | 5 | 21 | 3.481925 | -6.520064 | 2.920119 | 1.521089 | 12.279 | 5.658287
2018-02-09 10:00 | 159704.8 | 960.0008 | 5 | 21 | 3.43861 | -6.520033 | 2.920119 | 1.738389 | 12.279 | 6.410103
2018-02-09 10:02 | 159824.8 | 1080 | 5 | 21 | 3.3997 | -6.519991 | 2.920119 | 1.955689 | 12.279 | 7.153044
2018-02-09 10:04 | 159944.8 | 1200 | 5 | 21 | 3.360944 | -6.520001 | 2.920119 | 2.172989 | 12.279 | 7.88763
2018-02-09 10:06 | 160064.8 | 1320.0009 | 5 | 21 | 3.313077 | -6.520012 | 2.920119 | 2.39029 | 12.279 | 8.613096
2018-02-09 10:08 | 160184.8 | 1440.0001 | 5 | 21 | 3.238159 | -6.520056 | 2.920119 | 2.607587 | 12.279 | 9.325496
2018-02-09 10:10 | 160304.8 | 1560.0001 | 5 | 21 | 3.101025 | -6.520043 | 2.920119 | 2.82489 | 12.279 | 10.01619
2018-02-09 10:10 | 160348.5 | 1603.632 | 5 | 21 | 2.999989 | -6.520041 | 2.920119 | 2.903896 | 12.279 | 10.25758
2018-02-09 10:12 | 160468.5 | 120.0008 | 6 | 21 | 3.613346 | 0 | 2.920119 | 2.903896 | 12.279 | 10.25758
2018-02-09 10:14 | 160588.5 | 240 | 6 | 21 | 3.642014 | 0 | 2.920119 | 2.903896 | 12.279 | 10.25758
2018-02-09 10:15 | 160648.5 | 300.0023 | 6 | 21 | 3.64928 | 0 | 2.920119 | 2.903896 | 12.279 | 10.25758
2018-02-09 10:15 | 160648.5 | 0.0024 | 7 | 22 | 3.649302 | 0 | 0 | 0 | 0 | 0
2018-02-09 10:17 | 160768.6 | 120.0002 | 2 | 22 | 3.975985 | 4.889906 | 0.1622861 | 0 | 0.6400018 | 0
2018-02-09 10:19 | 160888.6 | 240.001 | 2 | 22 | 4.020503 | 4.889912 | 0.3252504 | 0 | 1.291706 | 0
2018-02-09 10:21 | 161008.6 | 360.001 | 2 | 22 | 4.054255 | 4.889977 | 0.4882175 | 0 | 1.949822 | 0
2018-02-09 10:23 | 161128.6 | 480.001 | 2 | 22 | 4.080105 | 4.889868 | 0.6511748 | 0 | 2.612681 | 0
2018-02-09 10:25 | 161248.6 | 600.001 | 2 | 22 | 4.103168 | 4.889933 | 0.8141262 | 0 | 3.279405 | 0
2018-02-09 10:27 | 161368.6 | 720.0002 | 2 | 22 | 4.12882 | 4.889933 | 0.9770728 | 0 | 3.950036 | 0
2018-02-09 10:29 | 161488.6 | 840.001 | 2 | 22 | 4.158727 | 4.889887 | 1.140035 | 0 | 4.625253 | 0
2018-02-09 10:31 | 161608.6 | 960.0002 | 2 | 22 | 4.193616 | 4.889851 | 1.303001 | 0 | 5.305752 | 0
2018-02-09 10:33 | 161728.6 | 1080.001 | 2 | 22 | 4.200325 | 4.312542 | 1.457672 | 0 | 5.955323 | 0
2018-02-09 10:35 | 161848.6 | 1200.0011 | 2 | 22 | 4.200324 | 3.69281 | 1.590906 | 0 | 6.514951 | 0
2018-02-09 10:37 | 161940.3 | 1291.6569 | 2 | 22 | 4.200318 | 3.259979 | 1.679306 | 0 | 6.88626 | 0
2018-02-09 10:39 | 162060.2759 | 120.0009 | 3 | 22 | 4.232478 | 3.260178 | 1.787516 | 0 | 7.342394 | 0
2018-02-09 10:41 | 162180.2751 | 240.0001 | 3 | 22 | 4.269471 | 3.260061 | 1.896164 | 0 | 7.804226 | 0
2018-02-09 10:43 | 162300.2751 | 360.0001 | 3 | 22 | 4.30902 | 3.260149 | 2.004815 | 0 | 8.270237 | 0
2018-02-09 10:45 | 162420.2759 | 480.0009 | 3 | 22 | 4.350668 | 3.260128 | 2.113466 | 0 | 8.74066 | 0
2018-02-09 10:47 | 162540.2759 | 600.0009 | 3 | 22 | 4.394069 | 3.260143 | 2.222114 | 0 | 9.215696 | 0
2018-02-09 10:49 | 162660.2751 | 720.0001 | 3 | 22 | 4.40031 | 2.703354 | 2.322063 | 0 | 9.655458 | 0
2018-02-09 10:51 | 162780.2759 | 840.0009 | 3 | 22 | 4.400272 | 2.232145 | 2.40399 | 0 | 10.01596 | 0
2018-02-09 10:53 | 162900.2751 | 960.0001 | 3 | 22 | 4.400277 | 1.859564 | 2.471922 | 0 | 10.31488 | 0
2018-02-09 10:55 | 163020.2759 | 1080.0009 | 3 | 22 | 4.400239 | 1.561417 | 2.528709 | 0 | 10.56475 | 0
2018-02-09 10:57 | 163140.2751 | 1200.0001 | 3 | 22 | 4.400167 | 1.320318 | 2.576569 | 0 | 10.77535 | 0
2018-02-09 10:59 | 163260.2751 | 1320.0001 | 3 | 22 | 4.400158 | 1.125933 | 2.617224 | 0 | 10.95423 | 0
2018-02-09 11:01 | 163380.2751 | 1440.0001 | 3 | 22 | 4.400116 | 0.9664211 | 2.652014 | 0 | 11.10732 | 0
2018-02-09 11:03 | 163500.2759 | 1560.0009 | 3 | 22 | 4.400084 | 0.8360672 | 2.68199 | 0 | 11.23921 | 0
2018-02-09 11:05 | 163620.2759 | 1680.0009 | 3 | 22 | 4.400057 | 0.7265949 | 2.707995 | 0 | 11.35364 | 0
2018-02-09 11:07 | 163740.2759 | 1800.0009 | 3 | 22 | 4.400013 | 0.6338348 | 2.73065 | 0 | 11.45332 | 0
2018-02-09 11:09 | 163860.2759 | 1920.0009 | 3 | 22 | 4.400123 | 0.5579262 | 2.750485 | 0 | 11.5406 | 0
2018-02-09 11:11 | 163980.2759 | 2040.0009 | 3 | 22 | 4.400064 | 0.490818 | 2.767918 | 0 | 11.6173 | 0
2018-02-09 11:13 | 164100.2751 | 2160.0001 | 3 | 22 | 4.400063 | 0.4337025 | 2.783293 | 0 | 11.68495 | 0
2018-02-09 11:15 | 164220.2751 | 2280.0001 | 3 | 22 | 4.400098 | 0.3858833 | 2.796908 | 0 | 11.74486 | 0
2018-02-09 11:17 | 164340.2751 | 2400.0001 | 3 | 22 | 4.400086 | 0.3432617 | 2.808998 | 0 | 11.79805 | 0
2018-02-09 11:19 | 164460.2751 | 2520.0001 | 3 | 22 | 4.4 | 0.3047409 | 2.819785 | 0 | 11.84552 | 0
2018-02-09 11:21 | 164580.2759 | 2640.0009 | 3 | 22 | 4.400072 | 0.2752953 | 2.829431 | 0 | 11.88796 | 0
2018-02-09 11:23 | 164700.2751 | 2760.0001 | 3 | 22 | 4.400024 | 0.2461739 | 2.838074 | 0 | 11.92599 | 0
2018-02-09 11:25 | 164820.2751 | 2880.0001 | 3 | 22 | 4.400013 | 0.2215939 | 2.84584 | 0 | 11.96016 | 0
2018-02-09 11:27 | 164940.2759 | 3000.0009 | 3 | 22 | 4.400024 | 0.2005806 | 2.852853 | 0 | 11.99102 | 0
2018-02-09 11:29 | 165060.2759 | 3120.0009 | 3 | 22 | 4.400028 | 0.1808853 | 2.859201 | 0 | 12.01895 | 0
2018-02-09 11:31 | 165180.2751 | 3240.0001 | 3 | 22 | 4.400063 | 0.1658325 | 2.864956 | 0 | 12.04427 | 0
2018-02-09 11:33 | 165300.2751 | 3360.0001 | 3 | 22 | 4.400003 | 0.149868 | 2.87018 | 0 | 12.06726 | 0
2018-02-09 11:35 | 165420.2759 | 3480.0009 | 3 | 22 | 4.400035 | 0.1374836 | 2.87495 | 0 | 12.08825 | 0
2018-02-09 11:37 | 165540.2751 | 3600.0001 | 3 | 22 | 4.399961 | 0.12467 | 2.879318 | 0 | 12.10746 | 0
2018-02-09 11:39 | 165660.2759 | 3720.0009 | 3 | 22 | 4.399966 | 0.1145172 | 2.88332 | 0 | 12.12508 | 0
2018-02-09 11:41 | 165780.2759 | 3840.0009 | 3 | 22 | 4.400064 | 0.1073017 | 2.887018 | 0 | 12.14135 | 0
2018-02-09 11:43 | 165900.2759 | 3960.0009 | 3 | 22 | 4.400069 | 0.09952164 | 2.89043 | 0 | 12.15636 | 0
2018-02-09 11:45 | 166020.2759 | 4080.0009 | 3 | 22 | 4.400025 | 0.09106064 | 2.893594 | 0 | 12.17028 | 0
2018-02-09 11:47 | 166140.2767 | 4200.0017 | 3 | 22 | 4.400064 | 0.08582306 | 2.896535 | 0 | 12.18322 | 0
2018-02-09 11:47 | 166151.3094 | 4211.0344 | 3 | 22 | 4.399885 | 0.0814991 | 2.896791 | 0 | 12.18435 | 0
2018-02-09 11:49 | 166271.4 | 120.0008 | 4 | 22 | 4.3936 | 0 | 2.896791 | 0 | 12.18435 | 0
2018-02-09 11:51 | 166391.4 | 240.0008 | 4 | 22 | 4.392646 | 0 | 2.896791 | 0 | 12.18435 | 0
2018-02-09 11:52 | 166451.4 | 300.0023 | 4 | 22 | 4.392241 | 0 | 2.896791 | 0 | 12.18435 | 0
2018-02-09 11:54 | 166571.4 | 120 | 5 | 22 | 3.915891 | -6.52001 | 2.896791 | 0.217299 | 12.18435 | 0.863633
2018-02-09 11:56 | 166691.4 | 240 | 5 | 22 | 3.825941 | -6.520016 | 2.896791 | 0.4346039 | 12.18435 | 1.704741
2018-02-09 11:58 | 166811.4 | 360 | 5 | 22 | 3.740019 | -6.520026 | 2.896791 | 0.6519053 | 12.18435 | 2.526697
2018-02-09 12:00 | 166931.4 | 480.0008 | 5 | 22 | 3.660368 | -6.519987 | 2.896791 | 0.8691899 | 12.18435 | 3.330557
2018-02-09 12:02 | 167051.4 | 600.0015 | 5 | 22 | 3.589176 | -6.520066 | 2.896791 | 1.086458 | 12.18435 | 4.117945
2018-02-09 12:04 | 167171.4 | 720.0008 | 5 | 22 | 3.52858 | -6.519947 | 2.896791 | 1.303733 | 12.18435 | 4.891
2018-02-09 12:06 | 167291.4 | 840 | 5 | 22 | 3.478231 | -6.519991 | 2.896791 | 1.521021 | 12.18435 | 5.652087
2018-02-09 12:08 | 167411.4 | 960.0016 | 5 | 22 | 3.435071 | -6.519916 | 2.896791 | 1.738332 | 12.18435 | 6.403152
2018-02-09 12:10 | 167531.4 | 1080.0008 | 5 | 22 | 3.39589 | -6.519855 | 2.896791 | 1.955641 | 12.18435 | 7.145325
2018-02-09 12:12 | 167651.4 | 1200.0016 | 5 | 22 | 3.35652 | -6.519979 | 2.896791 | 2.172938 | 12.18435 | 7.879036
2018-02-09 12:14 | 167771.4 | 1320.0016 | 5 | 22 | 3.30767 | -6.519963 | 2.896791 | 2.390239 | 12.18435 | 8.603408
2018-02-09 12:16 | 167891.4 | 1440.0008 | 5 | 22 | 3.229684 | -6.519995 | 2.896791 | 2.607542 | 12.18435 | 9.314471
2018-02-09 12:18 | 168011.4 | 1560.0015 | 5 | 22 | 3.078133 | -6.519995 | 2.896791 | 2.824841 | 12.18435 | 10.00215
2018-02-09 12:19 | 168042.5 | 1591.1062 | 5 | 22 | 2.999996 | -6.51998 | 2.896791 | 2.881168 | 12.18435 | 10.1735
2018-02-09 12:21 | 168162.6 | 120.001 | 6 | 22 | 3.614963 | 0 | 2.896791 | 2.881168 | 12.18435 | 10.1735
2018-02-09 12:23 | 168282.6 | 240.0009 | 6 | 22 | 3.643657 | 0 | 2.896791 | 2.881168 | 12.18435 | 10.1735
2018-02-09 12:24 | 168342.6 | 300.0024 | 6 | 22 | 3.650985 | 0 | 2.896791 | 2.881168 | 12.18435 | 10.1735
2018-02-09 12:24 | 168342.6 | 0.0024 | 7 | 23 | 3.651142 | 0 | 0 | 0 | 0 | 0
2018-02-09 12:26 | 168462.7 | 120.0008 | 2 | 23 | 3.979005 | 4.889868 | 0.1622887 | 0 | 0.6404173 | 0
2018-02-09 12:28 | 168582.7 | 240 | 2 | 23 | 4.024156 | 4.889847 | 0.3252557 | 0 | 1.292685 | 0
2018-02-09 12:30 | 168702.7 | 360.0008 | 2 | 23 | 4.057979 | 4.889828 | 0.4882257 | 0 | 1.951413 | 0
2018-02-09 12:32 | 168822.7 | 480.0008 | 2 | 23 | 4.083759 | 4.889843 | 0.6511813 | 0 | 2.614865 | 0
2018-02-09 12:34 | 168942.7 | 600 | 2 | 23 | 4.107111 | 4.889845 | 0.8141242 | 0 | 3.28217 | 0
2018-02-09 12:36 | 169062.7 | 720.0008 | 2 | 23 | 4.133257 | 4.889822 | 0.9770739 | 0 | 3.953499 | 0
2018-02-09 12:38 | 169182.7 | 840 | 2 | 23 | 4.163664 | 4.889845 | 1.140036 | 0 | 4.62948 | 0
2018-02-09 12:40 | 169302.7 | 960 | 2 | 23 | 4.199286 | 4.889942 | 1.303007 | 0 | 5.31086 | 0
2018-02-09 12:42 | 169422.7 | 1080 | 2 | 23 | 4.200294 | 4.221371 | 1.45471 | 0 | 5.948059 | 0
2018-02-09 12:44 | 169542.7 | 1200.0018 | 2 | 23 | 4.200313 | 3.615728 | 1.585174 | 0 | 6.496052 | 0
2018-02-09 12:45 | 169618.9 | 1276.1951 | 2 | 23 | 4.200252 | 3.259979 | 1.657898 | 0 | 6.801514 | 0
2018-02-09 12:47 | 169738.9 | 120.0009 | 3 | 23 | 4.232377 | 3.260105 | 1.766114 | 0 | 7.257666 | 0
2018-02-09 12:49 | 169858.9 | 240.0001 | 3 | 23 | 4.269647 | 3.26013 | 1.874762 | 0 | 7.719506 | 0
2018-02-09 12:51 | 169978.9 | 360.0001 | 3 | 23 | 4.309492 | 3.26009 | 1.983416 | 0 | 8.185561 | 0
2018-02-09 12:53 | 170098.9 | 480.0009 | 3 | 23 | 4.351489 | 3.260109 | 2.092069 | 0 | 8.656065 | 0
2018-02-09 12:55 | 170218.9 | 600.0009 | 3 | 23 | 4.395279 | 3.260077 | 2.200722 | 0 | 9.131228 | 0
2018-02-09 12:57 | 170338.9 | 720.0001 | 3 | 23 | 4.400352 | 2.689573 | 2.300157 | 0 | 9.568746 | 0
2018-02-09 12:59 | 170458.9 | 840.0001 | 3 | 23 | 4.400312 | 2.220428 | 2.381651 | 0 | 9.927345 | 0
2018-02-09 13:01 | 170578.9 | 960.0001 | 3 | 23 | 4.400304 | 1.850298 | 2.449239 | 0 | 10.22475 | 0
2018-02-09 13:03 | 170698.9 | 1080.0009 | 3 | 23 | 4.400277 | 1.55311 | 2.50575 | 0 | 10.47341 | 0
2018-02-09 13:05 | 170818.9 | 1200.0009 | 3 | 23 | 4.4002 | 1.314024 | 2.553374 | 0 | 10.68297 | 0
2018-02-09 13:07 | 170938.9 | 1320.0009 | 3 | 23 | 4.400199 | 1.120974 | 2.593818 | 0 | 10.86093 | 0
2018-02-09 13:09 | 171058.9 | 1440.0009 | 3 | 23 | 4.40017 | 0.9621601 | 2.628437 | 0 | 11.01326 | 0
2018-02-09 13:11 | 171178.9 | 1560.0001 | 3 | 23 | 4.400132 | 0.831049 | 2.658254 | 0 | 11.14446 | 0
2018-02-09 13:13 | 171298.9 | 1680.0009 | 3 | 23 | 4.400167 | 0.723547 | 2.684098 | 0 | 11.25817 | 0
2018-02-09 13:15 | 171418.9 | 1800.0001 | 3 | 23 | 4.400079 | 0.631176 | 2.706615 | 0 | 11.35725 | 0
2018-02-09 13:17 | 171538.9 | 1920.0009 | 3 | 23 | 4.400073 | 0.5544872 | 2.726332 | 0 | 11.44401 | 0
2018-02-09 13:19 | 171658.9 | 2040.0001 | 3 | 23 | 4.400066 | 0.4883938 | 2.743689 | 0 | 11.52038 | 0
2018-02-09 13:21 | 171778.9 | 2160.0009 | 3 | 23 | 4.400156 | 0.4345131 | 2.759018 | 0 | 11.58783 | 0
2018-02-09 13:23 | 171898.9 | 2280.0009 | 3 | 23 | 4.400082 | 0.3837833 | 2.772612 | 0 | 11.64765 | 0
2018-02-09 13:25 | 172018.9 | 2400.0009 | 3 | 23 | 4.400041 | 0.341526 | 2.784692 | 0 | 11.7008 | 0
2018-02-09 13:27 | 172138.9 | 2520.0009 | 3 | 23 | 4.400036 | 0.3051929 | 2.79547 | 0 | 11.74822 | 0
2018-02-09 13:29 | 172258.9 | 2640.0001 | 3 | 23 | 4.400044 | 0.2743015 | 2.805117 | 0 | 11.79067 | 0
2018-02-09 13:31 | 172378.9 | 2760.0009 | 3 | 23 | 4.399981 | 0.2454071 | 2.813774 | 0 | 11.82876 | 0
2018-02-09 13:33 | 172498.9 | 2880.0009 | 3 | 23 | 4.400055 | 0.2235126 | 2.821566 | 0 | 11.86305 | 0
2018-02-09 13:35 | 172618.9 | 3000.0002 | 3 | 23 | 4.399945 | 0.1996021 | 2.828611 | 0 | 11.89404 | 0
2018-02-09 13:37 | 172738.9 | 3120.0009 | 3 | 23 | 4.400011 | 0.1822014 | 2.834991 | 0 | 11.92212 | 0
2018-02-09 13:39 | 172858.9 | 3240.0009 | 3 | 23 | 4.399988 | 0.1655846 | 2.840785 | 0 | 11.94761 | 0
2018-02-09 13:41 | 172978.9 | 3360.0001 | 3 | 23 | 4.399943 | 0.1501827 | 2.846067 | 0 | 11.97085 | 0
2018-02-09 13:43 | 173098.9 | 3480.0009 | 3 | 23 | 4.40001 | 0.1384144 | 2.850896 | 0 | 11.9921 | 0
2018-02-09 13:45 | 173218.9 | 3600.001 | 3 | 23 | 4.400001 | 0.1279888 | 2.855325 | 0 | 12.01159 | 0
2018-02-09 13:47 | 173338.9 | 3720.001 | 3 | 23 | 4.399987 | 0.1171951 | 2.859412 | 0 | 12.02957 | 0
2018-02-09 13:49 | 173458.9 | 3840.0009 | 3 | 23 | 4.399983 | 0.1081696 | 2.863178 | 0 | 12.04614 | 0
2018-02-09 13:51 | 173578.9 | 3960.0009 | 3 | 23 | 4.399973 | 0.09996986 | 2.866662 | 0 | 12.06147 | 0
2018-02-09 13:53 | 173698.9 | 4080.0001 | 3 | 23 | 4.400023 | 0.0940361 | 2.869896 | 0 | 12.0757 | 0
2018-02-09 13:55 | 173818.9 | 4200.0009 | 3 | 23 | 4.400026 | 0.08842278 | 2.872915 | 0 | 12.08898 | 0
2018-02-09 13:56 | 173913.2 | 4294.3048 | 3 | 23 | 4.399967 | 0.08149719 | 2.875148 | 0 | 12.09881 | 0
2018-02-09 13:58 | 174033.2 | 120.0008 | 4 | 23 | 4.393601 | 0 | 2.875148 | 0 | 12.09881 | 0
2018-02-09 14:00 | 174153.2 | 240.0008 | 4 | 23 | 4.392622 | 0 | 2.875148 | 0 | 12.09881 | 0
2018-02-09 14:01 | 174213.2 | 300.0015 | 4 | 23 | 4.392225 | 0 | 2.875148 | 0 | 12.09881 | 0
2018-02-09 14:03 | 174333.3 | 120.0001 | 5 | 23 | 3.911323 | -6.519928 | 2.875148 | 0.2172986 | 12.09881 | 0.8627663
2018-02-09 14:05 | 174453.3 | 240.0001 | 5 | 23 | 3.82083 | -6.51993 | 2.875148 | 0.4346077 | 12.09881 | 1.702835
2018-02-09 14:07 | 174573.3 | 360.001 | 5 | 23 | 3.734633 | -6.519879 | 2.875148 | 0.6519197 | 12.09881 | 2.523687
2018-02-09 14:09 | 174693.3 | 480.001 | 5 | 23 | 3.654736 | -6.51994 | 2.875148 | 0.8691884 | 12.09881 | 3.32629
2018-02-09 14:11 | 174813.3 | 600.0009 | 5 | 23 | 3.583655 | -6.519934 | 2.875148 | 1.086456 | 12.09881 | 4.112439
2018-02-09 14:13 | 174933.3 | 720.0001 | 5 | 23 | 3.523283 | -6.51989 | 2.875148 | 1.303738 | 12.09881 | 4.884341
2018-02-09 14:15 | 175053.3 | 840.0001 | 5 | 23 | 3.473251 | -6.519858 | 2.875148 | 1.521036 | 12.09881 | 5.644338
2018-02-09 14:17 | 175173.3 | 960.0001 | 5 | 23 | 3.430244 | -6.519911 | 2.875148 | 1.738328 | 12.09881 | 6.394283
2018-02-09 14:19 | 175293.3 | 1080.0001 | 5 | 23 | 3.391212 | -6.51986 | 2.875148 | 1.955625 | 12.09881 | 7.135396
2018-02-09 14:21 | 175413.3 | 1200.001 | 5 | 23 | 3.351278 | -6.519928 | 2.875148 | 2.172924 | 12.09881 | 7.868046
2018-02-09 14:23 | 175533.3 | 1320.0001 | 5 | 23 | 3.300157 | -6.519898 | 2.875148 | 2.390219 | 12.09881 | 8.591055
2018-02-09 14:25 | 175653.3 | 1440.001 | 5 | 23 | 3.217361 | -6.519902 | 2.875148 | 2.607517 | 12.09881 | 9.299999
2018-02-09 14:27 | 175773.3 | 1560.001 | 5 | 23 | 3.047132 | -6.519848 | 2.875148 | 2.824814 | 12.09881 | 9.983635
2018-02-09 14:28 | 175790.4 | 1577.0472 | 5 | 23 | 2.99999 | -6.519895 | 2.875148 | 2.85568 | 12.09881 | 10.07699
2018-02-09 14:30 | 175910.4 | 120 | 6 | 23 | 3.617869 | 0 | 2.875148 | 2.85568 | 12.09881 | 10.07699
2018-02-09 14:32 | 176030.4 | 240.0008 | 6 | 23 | 3.646344 | 0 | 2.875148 | 2.85568 | 12.09881 | 10.07699
2018-02-09 14:33 | 176090.4 | 300.0023 | 6 | 23 | 3.65361 | 0 | 2.875148 | 2.85568 | 12.09881 | 10.07699
2018-02-09 14:33 | 176090.4 | 0.0025 | 7 | 24 | 3.653611 | 0 | 0 | 0 | 0 | 0
2018-02-09 14:35 | 176210.5 | 120.0001 | 2 | 24 | 3.982306 | 4.889835 | 0.1623085 | 0 | 0.6409647 | 0
2018-02-09 14:37 | 176330.5 | 240 | 2 | 24 | 4.027787 | 4.889841 | 0.3252817 | 0 | 1.293834 | 0
2018-02-09 14:39 | 176450.5 | 360 | 2 | 24 | 4.061326 | 4.889843 | 0.4882518 | 0 | 1.953128 | 0
2018-02-09 14:41 | 176570.5 | 480.0008 | 2 | 24 | 4.086913 | 4.889866 | 0.6511933 | 0 | 2.617051 | 0
2018-02-09 14:43 | 176690.5 | 600.0008 | 2 | 24 | 4.110579 | 4.889868 | 0.8141431 | 0 | 3.284922 | 0
2018-02-09 14:45 | 176810.5 | 720.0009 | 2 | 24 | 4.13731 | 4.889841 | 0.9771047 | 0 | 3.956916 | 0
2018-02-09 14:47 | 176930.5 | 840.0009 | 2 | 24 | 4.168435 | 4.890165 | 1.140089 | 0 | 4.633704 | 0
2018-02-09 14:49 | 177050.5 | 960.0001 | 2 | 24 | 4.200351 | 4.793652 | 1.302869 | 0 | 5.315087 | 0
2018-02-09 14:51 | 177170.5 | 1080.0009 | 2 | 24 | 4.200378 | 4.133541 | 1.451358 | 0 | 5.938787 | 0
2018-02-09 14:53 | 177290.5 | 1200.0001 | 2 | 24 | 4.200295 | 3.534935 | 1.578983 | 0 | 6.474853 | 0
2018-02-09 14:54 | 177350 | 1259.5104 | 2 | 24 | 4.20031 | 3.259991 | 1.635121 | 0 | 6.710649 | 0
2018-02-09 14:56 | 177470 | 120.0002 | 3 | 24 | 4.23281 | 3.260063 | 1.74333 | 0 | 7.166797 | 0
2018-02-09 14:58 | 177590 | 240.001 | 3 | 24 | 4.270458 | 3.260111 | 1.851985 | 0 | 7.628731 | 0
2018-02-09 15:00 | 177710 | 360.0002 | 3 | 24 | 4.310756 | 3.260115 | 1.960635 | 0 | 8.094889 | 0
2018-02-09 15:02 | 177830 | 480.0002 | 3 | 24 | 4.353259 | 3.260101 | 2.069283 | 0 | 8.565533 | 0
2018-02-09 15:04 | 177950 | 600.001 | 3 | 24 | 4.397549 | 3.260122 | 2.177931 | 0 | 9.040898 | 0
2018-02-09 15:06 | 178070 | 720.0002 | 3 | 24 | 4.40029 | 2.659517 | 2.276337 | 0 | 9.473907 | 0
2018-02-09 15:08 | 178190 | 840.0002 | 3 | 24 | 4.400321 | 2.198736 | 2.356982 | 0 | 9.828771 | 0
2018-02-09 15:10 | 178310 | 960.001 | 3 | 24 | 4.400262 | 1.830784 | 2.42386 | 0 | 10.12305 | 0
2018-02-09 15:12 | 178430 | 1080.0002 | 3 | 24 | 4.400212 | 1.537577 | 2.479796 | 0 | 10.36918 | 0
2018-02-09 15:14 | 178550 | 1200.001 | 3 | 24 | 4.400178 | 1.30055 | 2.526968 | 0 | 10.57675 | 0
2018-02-09 15:16 | 178670 | 1320.0002 | 3 | 24 | 4.40019 | 1.109816 | 2.567039 | 0 | 10.75307 | 0
2018-02-09 15:18 | 178790 | 1440.001 | 3 | 24 | 4.400117 | 0.9519138 | 2.601329 | 0 | 10.90395 | 0
2018-02-09 15:20 | 178910 | 1560.001 | 3 | 24 | 4.400181 | 0.8252506 | 2.630882 | 0 | 11.03399 | 0
2018-02-09 15:22 | 179030 | 1680.001 | 3 | 24 | 4.400115 | 0.7169094 | 2.656501 | 0 | 11.14671 | 0
2018-02-09 15:24 | 179150 | 1800.0002 | 3 | 24 | 4.400054 | 0.6258755 | 2.67884 | 0 | 11.24501 | 0
2018-02-09 15:26 | 179270 | 1920.0002 | 3 | 24 | 4.400128 | 0.5513954 | 2.698426 | 0 | 11.33119 | 0
2018-02-09 15:28 | 179390 | 2040.001 | 3 | 24 | 4.400063 | 0.4855938 | 2.715667 | 0 | 11.40705 | 0
2018-02-09 15:30 | 179510 | 2160.001 | 3 | 24 | 4.400002 | 0.4292736 | 2.730901 | 0 | 11.47408 | 0
2018-02-09 15:32 | 179630 | 2280.0002 | 3 | 24 | 4.400037 | 0.382309 | 2.744416 | 0 | 11.53354 | 0
2018-02-09 15:34 | 179750 | 2400.0002 | 3 | 24 | 4.400085 | 0.341732 | 2.756462 | 0 | 11.58655 | 0
2018-02-09 15:36 | 179870 | 2520.001 | 3 | 24 | 4.399951 | 0.303688 | 2.767204 | 0 | 11.63381 | 0
2018-02-09 15:38 | 179990 | 2640.0002 | 3 | 24 | 4.399994 | 0.2731094 | 2.776838 | 0 | 11.6762 | 0
2018-02-09 15:40 | 180110 | 2760.001 | 3 | 24 | 4.400078 | 0.2472916 | 2.785487 | 0 | 11.71426 | 0
2018-02-09 15:42 | 180230 | 2880.0002 | 3 | 24 | 4.400009 | 0.2214718 | 2.793285 | 0 | 11.74857 | 0
2018-02-09 15:44 | 180350 | 3000.001 | 3 | 24 | 4.400099 | 0.2026882 | 2.800341 | 0 | 11.77962 | 0
2018-02-09 15:46 | 180470 | 3120.001 | 3 | 24 | 4.400008 | 0.1819038 | 2.806732 | 0 | 11.80774 | 0
2018-02-09 15:48 | 180590 | 3240.001 | 3 | 24 | 4.400023 | 0.1662064 | 2.812545 | 0 | 11.83331 | 0
2018-02-09 15:50 | 180710 | 3360.001 | 3 | 24 | 4.400003 | 0.1518803 | 2.817851 | 0 | 11.85666 | 0
2018-02-09 15:52 | 180830 | 3480.0002 | 3 | 24 | 4.40003 | 0.139925 | 2.822713 | 0 | 11.87805 | 0
2018-02-09 15:54 | 180950 | 3600.001 | 3 | 24 | 4.400005 | 0.1287918 | 2.827182 | 0 | 11.89772 | 0
2018-02-09 15:56 | 181070 | 3720.0002 | 3 | 24 | 4.40008 | 0.1202831 | 2.831294 | 0 | 11.91581 | 0
2018-02-09 15:58 | 181190 | 3840.001 | 3 | 24 | 4.400002 | 0.1091232 | 2.835104 | 0 | 11.93257 | 0
2018-02-09 16:00 | 181310 | 3960.001 | 3 | 24 | 4.400056 | 0.1018353 | 2.838592 | 0 | 11.94792 | 0
2018-02-09 16:02 | 181430 | 4080.0002 | 3 | 24 | 4.399966 | 0.09335327 | 2.84181 | 0 | 11.96208 | 0
2018-02-09 16:04 | 181550 | 4200.001 | 3 | 24 | 4.399993 | 0.08743858 | 2.844826 | 0 | 11.97535 | 0
2018-02-09 16:06 | 181668.2 | 4318.1769 | 3 | 24 | 4.399961 | 0.0814991 | 2.84762 | 0 | 11.98765 | 0
2018-02-09 16:08 | 181788.2 | 120.0008 | 4 | 24 | 4.393496 | 0 | 2.84762 | 0 | 11.98765 | 0
2018-02-09 16:10 | 181908.2 | 240.0008 | 4 | 24 | 4.39243 | 0 | 2.84762 | 0 | 11.98765 | 0
2018-02-09 16:11 | 181968.2 | 300.0007 | 4 | 24 | 4.391995 | 0 | 2.84762 | 0 | 11.98765 | 0
2018-02-09 16:13 | 182088.3 | 120 | 5 | 24 | 3.905911 | -6.519921 | 2.84762 | 0.2172956 | 11.98765 | 0.8616925
2018-02-09 16:15 | 182208.3 | 240 | 5 | 24 | 3.814886 | -6.5199 | 2.84762 | 0.4345889 | 11.98765 | 1.700457
2018-02-09 16:17 | 182328.3 | 360.0016 | 5 | 24 | 3.728284 | -6.519911 | 2.84762 | 0.6518825 | 11.98765 | 2.519899
2018-02-09 16:19 | 182448.3 | 480 | 5 | 24 | 3.648376 | -6.519871 | 2.84762 | 0.8691366 | 11.98765 | 3.321061
2018-02-09 16:21 | 182568.3 | 600.0017 | 5 | 24 | 3.57754 | -6.519921 | 2.84762 | 1.086406 | 11.98765 | 4.105871
2018-02-09 16:23 | 182688.3 | 720.0008 | 5 | 24 | 3.517566 | -6.519881 | 2.84762 | 1.303691 | 11.98765 | 4.876489
2018-02-09 16:25 | 182808.3 | 840 | 5 | 24 | 3.467724 | -6.519881 | 2.84762 | 1.52099 | 11.98765 | 5.635282
2018-02-09 16:27 | 182928.3 | 960 | 5 | 24 | 3.424936 | -6.519844 | 2.84762 | 1.738289 | 11.98765 | 6.384069
2018-02-09 16:29 | 183048.3 | 1080 | 5 | 24 | 3.385709 | -6.519871 | 2.84762 | 1.955587 | 11.98765 | 7.124003
2018-02-09 16:31 | 183168.3 | 1200.0008 | 5 | 24 | 3.344935 | -6.519905 | 2.84762 | 2.172893 | 11.98765 | 7.85541
2018-02-09 16:33 | 183288.3 | 1320.0007 | 5 | 24 | 3.291461 | -6.519921 | 2.84762 | 2.390192 | 11.98765 | 8.576841
2018-02-09 16:35 | 183408.3 | 1440.0009 | 5 | 24 | 3.20284 | -6.519892 | 2.84762 | 2.60749 | 11.98765 | 9.283363
2018-02-09 16:37 | 183528.3 | 1560.0008 | 5 | 24 | 3.005586 | -6.519853 | 2.84762 | 2.824787 | 11.98765 | 9.961949
2018-02-09 16:37 | 183530.1 | 1561.7775 | 5 | 24 | 2.999989 | -6.519958 | 2.84762 | 2.828007 | 11.98765 | 9.971619
2018-02-09 16:39 | 183650.1 | 120.0009 | 6 | 24 | 3.621011 | 0 | 2.84762 | 2.828007 | 11.98765 | 9.971619
2018-02-09 16:41 | 183770.1 | 240.0009 | 6 | 24 | 3.64915 | 0 | 2.84762 | 2.828007 | 11.98765 | 9.971619
2018-02-09 16:42 | 183830.1 | 300.0017 | 6 | 24 | 3.656268 | 0 | 2.84762 | 2.828007 | 11.98765 | 9.971619
2018-02-09 16:42 | 183830.1 | 0.0024 | 7 | 25 | 3.656272 | 0 | 0 | 0 | 0 | 0
2018-02-09 16:44 | 183950.2 | 120.0001 | 2 | 25 | 3.985987 | 4.889904 | 0.1622851 | 0 | 0.6413922 | 0
2018-02-09 16:46 | 184070.2 | 240.0009 | 2 | 25 | 4.031816 | 4.889896 | 0.3252522 | 0 | 1.294879 | 0
2018-02-09 16:48 | 184190.2 | 360.0001 | 2 | 25 | 4.065063 | 4.889854 | 0.4882004 | 0 | 1.954715 | 0
2018-02-09 16:50 | 184310.2 | 480.0009 | 2 | 25 | 4.090425 | 4.889853 | 0.6511264 | 0 | 2.61916 | 0
2018-02-09 16:52 | 184430.2 | 600.0002 | 2 | 25 | 4.114547 | 4.890182 | 0.8140453 | 0 | 3.287504 | 0
2018-02-09 16:54 | 184550.2 | 720.0009 | 2 | 25 | 4.141778 | 4.889833 | 0.9770165 | 0 | 3.960223 | 0
2018-02-09 16:56 | 184670.2 | 840.0001 | 2 | 25 | 4.17369 | 4.889835 | 1.139986 | 0 | 4.637739 | 0
2018-02-09 16:58 | 184790.2 | 960.0002 | 2 | 25 | 4.200298 | 4.681416 | 1.301964 | 0 | 5.316488 | 0
2018-02-09 17:00 | 184910.2 | 1080.0002 | 2 | 25 | 4.200308 | 4.039177 | 1.447135 | 0 | 5.926256 | 0
2018-02-09 17:02 | 185030.2 | 1200.0003 | 2 | 25 | 4.200382 | 3.452204 | 1.571798 | 0 | 6.449881 | 0
2018-02-09 17:02 | 185072.2 | 1241.9664 | 2 | 25 | 4.200364 | 3.259983 | 1.610893 | 0 | 6.614092 | 0
2018-02-09 17:04 | 185192.2 | 120.0009 | 3 | 25 | 4.233209 | 3.260096 | 1.719112 | 0 | 7.070305 | 0
2018-02-09 17:06 | 185312.2 | 240.0001 | 3 | 25 | 4.271197 | 3.260126 | 1.827764 | 0 | 7.532287 | 0
2018-02-09 17:08 | 185432.2 | 360.0001 | 3 | 25 | 4.311918 | 3.260086 | 1.936412 | 0 | 7.998534 | 0
2018-02-09 17:10 | 185552.2 | 480.001 | 3 | 25 | 4.354864 | 3.260105 | 2.045063 | 0 | 8.469342 | 0
2018-02-09 17:12 | 185672.2 | 600.0001 | 3 | 25 | 4.399631 | 3.26009 | 2.153717 | 0 | 8.944935 | 0
2018-02-09 17:14 | 185792.2 | 720.0001 | 3 | 25 | 4.400329 | 2.636053 | 2.251174 | 0 | 9.373779 | 0
2018-02-09 17:16 | 185912.2 | 840.0009 | 3 | 25 | 4.400267 | 2.177433 | 2.331103 | 0 | 9.725491 | 0
2018-02-09 17:18 | 186032.2 | 960.0001 | 3 | 25 | 4.400332 | 1.815365 | 2.397401 | 0 | 10.01722 | 0
2018-02-09 17:20 | 186152.2 | 1080.0001 | 3 | 25 | 4.400238 | 1.523817 | 2.452844 | 0 | 10.26119 | 0
2018-02-09 17:22 | 186272.2 | 1200.0001 | 3 | 25 | 4.400157 | 1.288801 | 2.499594 | 0 | 10.4669 | 0
2018-02-09 17:24 | 186392.2 | 1320.0001 | 3 | 25 | 4.400125 | 1.099308 | 2.539299 | 0 | 10.6416 | 0
2018-02-09 17:26 | 186512.2 | 1440.0001 | 3 | 25 | 4.400106 | 0.9446182 | 2.573301 | 0 | 10.79122 | 0
2018-02-09 17:28 | 186632.2 | 1560.0001 | 3 | 25 | 4.400142 | 0.8172874 | 2.602597 | 0 | 10.92012 | 0
2018-02-09 17:30 | 186752.2 | 1680.0009 | 3 | 25 | 4.400157 | 0.7117767 | 2.628006 | 0 | 11.03193 | 0
2018-02-09 17:32 | 186872.2 | 1800.0009 | 3 | 25 | 4.400023 | 0.6200466 | 2.650166 | 0 | 11.12943 | 0
2018-02-09 17:34 | 186992.2 | 1920.0009 | 3 | 25 | 4.399979 | 0.5444202 | 2.669586 | 0 | 11.21488 | 0
2018-02-09 17:36 | 187112.2 | 2040.0001 | 3 | 25 | 4.400039 | 0.4812241 | 2.686687 | 0 | 11.29013 | 0
2018-02-09 17:38 | 187232.2 | 2160.0009 | 3 | 25 | 4.400077 | 0.4277496 | 2.701806 | 0 | 11.35665 | 0
2018-02-09 17:40 | 187352.2 | 2280.0009 | 3 | 25 | 4.399985 | 0.3782272 | 2.715239 | 0 | 11.41576 | 0
2018-02-09 17:42 | 187472.2 | 2400.0009 | 3 | 25 | 4.400041 | 0.3385849 | 2.727199 | 0 | 11.46838 | 0
2018-02-09 17:44 | 187592.2 | 2520.0001 | 3 | 25 | 4.400039 | 0.3037128 | 2.737894 | 0 | 11.51544 | 0
2018-02-09 17:46 | 187712.2 | 2640.0009 | 3 | 25 | 4.400084 | 0.2731247 | 2.747488 | 0 | 11.55766 | 0
2018-02-09 17:48 | 187832.2 | 2760.0001 | 3 | 25 | 4.400089 | 0.2469368 | 2.756125 | 0 | 11.59566 | 0
2018-02-09 17:50 | 187952.2 | 2880.0001 | 3 | 25 | 4.399995 | 0.2209301 | 2.763924 | 0 | 11.62998 | 0
2018-02-09 17:52 | 188072.2 | 3000.0009 | 3 | 25 | 4.399997 | 0.2014065 | 2.770982 | 0 | 11.66103 | 0
2018-02-09 17:54 | 188192.2 | 3120.0009 | 3 | 25 | 4.400023 | 0.1836338 | 2.777399 | 0 | 11.68927 | 0
2018-02-09 17:56 | 188312.2 | 3240.0001 | 3 | 25 | 4.399936 | 0.1661186 | 2.783253 | 0 | 11.71502 | 0
2018-02-09 17:58 | 188432.2 | 3360.0001 | 3 | 25 | 4.400018 | 0.154501 | 2.788611 | 0 | 11.7386 | 0
2018-02-09 18:00 | 188552.2 | 3480.0009 | 3 | 25 | 4.400043 | 0.1423378 | 2.793514 | 0 | 11.76017 | 0
2018-02-09 18:02 | 188672.2 | 3600.0002 | 3 | 25 | 4.399917 | 0.129528 | 2.798041 | 0 | 11.78009 | 0
2018-02-09 18:04 | 188792.2 | 3720.001 | 3 | 25 | 4.400002 | 0.1205292 | 2.802238 | 0 | 11.79856 | 0
2018-02-09 18:06 | 188912.2 | 3840.001 | 3 | 25 | 4.40005 | 0.1131573 | 2.806127 | 0 | 11.81567 | 0
2018-02-09 18:08 | 189032.2 | 3960.0002 | 3 | 25 | 4.399963 | 0.1033287 | 2.809756 | 0 | 11.83164 | 0
2018-02-09 18:10 | 189152.2 | 4080.0002 | 3 | 25 | 4.400028 | 0.09806252 | 2.813131 | 0 | 11.84649 | 0
2018-02-09 18:12 | 189272.2 | 4200.0002 | 3 | 25 | 4.399994 | 0.09144402 | 2.816292 | 0 | 11.86039 | 0
2018-02-09 18:14 | 189392.2 | 4320.001 | 3 | 25 | 4.39997 | 0.08537292 | 2.819251 | 0 | 11.87341 | 0
2018-02-09 18:16 | 189492.7 | 4420.5057 | 3 | 25 | 4.40002 | 0.08149338 | 2.821598 | 0 | 11.88374 | 0
2018-02-09 18:18 | 189612.8 | 120.0009 | 4 | 25 | 4.393513 | 0 | 2.821598 | 0 | 11.88374 | 0
2018-02-09 18:20 | 189732.8 | 240.0009 | 4 | 25 | 4.392421 | 0 | 2.821598 | 0 | 11.88374 | 0
2018-02-09 18:21 | 189792.8 | 300.0016 | 4 | 25 | 4.391946 | 0 | 2.821598 | 0 | 11.88374 | 0
2018-02-09 18:23 | 189912.8 | 120.0009 | 5 | 25 | 3.901995 | -6.519993 | 2.821598 | 0.2173117 | 11.88374 | 0.8610745
2018-02-09 18:25 | 190032.8 | 240.0008 | 5 | 25 | 3.810056 | -6.519907 | 2.821598 | 0.4346027 | 11.88374 | 1.698867
2018-02-09 18:27 | 190152.8 | 360 | 5 | 25 | 3.722974 | -6.519972 | 2.821598 | 0.6518641 | 11.88374 | 2.517082
2018-02-09 18:29 | 190272.8 | 480 | 5 | 25 | 3.642749 | -6.519955 | 2.821598 | 0.8691236 | 11.88374 | 3.317076
2018-02-09 18:31 | 190392.8 | 600 | 5 | 25 | 3.571889 | -6.519959 | 2.821598 | 1.086426 | 11.88374 | 4.100766
2018-02-09 18:33 | 190512.8 | 720.0008 | 5 | 25 | 3.512321 | -6.519932 | 2.821598 | 1.303727 | 11.88374 | 4.870265
2018-02-09 18:35 | 190632.8 | 840.0008 | 5 | 25 | 3.462742 | -6.519886 | 2.821598 | 1.521027 | 11.88374 | 5.627946
2018-02-09 18:37 | 190752.8 | 960.0008 | 5 | 25 | 3.419979 | -6.519907 | 2.821598 | 1.738321 | 11.88374 | 6.375648
2018-02-09 18:39 | 190872.8 | 1080.0001 | 5 | 25 | 3.380651 | -6.519944 | 2.821598 | 1.955623 | 11.88374 | 7.114507
2018-02-09 18:41 | 190992.8 | 1200.0008 | 5 | 25 | 3.338883 | -6.519942 | 2.821598 | 2.172921 | 11.88374 | 7.844698
2018-02-09 18:43 | 191112.8 | 1320.0008 | 5 | 25 | 3.282803 | -6.519907 | 2.821598 | 2.390225 | 11.88374 | 8.56459
2018-02-09 18:45 | 191232.8 | 1440.0008 | 5 | 25 | 3.187904 | -6.51993 | 2.821598 | 2.607522 | 11.88374 | 9.268646
2018-02-09 18:47 | 191340 | 1547.1975 | 5 | 25 | 3 | -6.519926 | 2.821598 | 2.801641 | 11.88374 | 9.872504
2018-02-09 18:49 | 191460.1 | 120.0001 | 6 | 25 | 3.623779 | 0 | 2.821598 | 2.801641 | 11.88374 | 9.872504
2018-02-09 18:51 | 191580.1 | 240.0001 | 6 | 25 | 3.651796 | 0 | 2.821598 | 2.801641 | 11.88374 | 9.872504
2018-02-09 18:52 | 191640.1 | 300.0024 | 6 | 25 | 3.658855 | 0 | 2.821598 | 2.801641 | 11.88374 | 9.872504
2018-02-09 18:52 | 191640.1 | 0.0025 | 7 | 26 | 3.65893 | 0 | 0 | 0 | 0 | 0
2018-02-09 18:54 | 191760.2 | 120.0002 | 2 | 26 | 3.989681 | 4.889862 | 0.1622967 | 0 | 0.6419473 | 0
2018-02-09 18:56 | 191880.2 | 240.0002 | 2 | 26 | 4.035698 | 4.890133 | 0.3252625 | 0 | 1.296061 | 0
2018-02-09 18:58 | 192000.2 | 360.001 | 2 | 26 | 4.06863 | 4.889765 | 0.4882163 | 0 | 1.956523 | 0
2018-02-09 19:00 | 192120.2 | 480.001 | 2 | 26 | 4.093903 | 4.890131 | 0.6511569 | 0 | 2.621594 | 0
2018-02-09 19:02 | 192240.2 | 600.0002 | 2 | 26 | 4.11841 | 4.890093 | 0.814115 | 0 | 3.290695 | 0
2018-02-09 19:04 | 192360.2 | 720.001 | 2 | 26 | 4.146319 | 4.890137 | 0.977094 | 0 | 3.964129 | 0
2018-02-09 19:06 | 192480.2 | 840.0002 | 2 | 26 | 4.178828 | 4.890129 | 1.140069 | 0 | 4.642456 | 0
2018-02-09 19:08 | 192600.2 | 960.001 | 2 | 26 | 4.200368 | 4.586004 | 1.30081 | 0 | 5.316586 | 0
2018-02-09 19:10 | 192720.2 | 1080.001 | 2 | 26 | 4.200294 | 3.951124 | 1.442928 | 0 | 5.91353 | 0
2018-02-09 19:12 | 192840.2 | 1200.001 | 2 | 26 | 4.200289 | 3.371668 | 1.56482 | 0 | 6.425513 | 0
2018-02-09 19:12 | 192865 | 1224.8129 | 2 | 26 | 4.200345 | 3.259998 | 1.587662 | 0 | 6.521454 | 0
2018-02-09 19:14 | 192985 | 120.0001 | 3 | 26 | 4.233519 | 3.260082 | 1.695877 | 0 | 6.977667 | 0
2018-02-09 19:16 | 193105 | 240.0001 | 3 | 26 | 4.271957 | 3.260061 | 1.804531 | 0 | 7.439715 | 0
2018-02-09 19:18 | 193225 | 360.0017 | 3 | 26 | 4.31303 | 3.26009 | 1.913188 | 0 | 7.906102 | 0
2018-02-09 19:20 | 193345 | 480.0017 | 3 | 26 | 4.356457 | 3.260113 | 2.021838 | 0 | 8.377055 | 0
2018-02-09 19:22 | 193465 | 600.0009 | 3 | 26 | 4.400331 | 3.230007 | 2.130473 | 0 | 8.852757 | 0
2018-02-09 19:24 | 193585 | 720.0017 | 3 | 26 | 4.400313 | 2.611948 | 2.22695 | 0 | 9.277287 | 0
2018-02-09 19:26 | 193705 | 840.0017 | 3 | 26 | 4.400212 | 2.1563 | 2.306137 | 0 | 9.625736 | 0
2018-02-09 19:28 | 193825 | 960.0009 | 3 | 26 | 4.400221 | 1.796803 | 2.371814 | 0 | 9.914727 | 0
2018-02-09 19:30 | 193945 | 1080.0017 | 3 | 26 | 4.400202 | 1.50848 | 2.426734 | 0 | 10.15639 | 0
2018-02-09 19:32 | 194065 | 1200.0009 | 3 | 26 | 4.400164 | 1.279091 | 2.473039 | 0 | 10.36014 | 0
2018-02-09 19:34 | 194185 | 1320.0017 | 3 | 26 | 4.400187 | 1.089939 | 2.512396 | 0 | 10.53332 | 0
2018-02-09 19:36 | 194305 | 1440.0017 | 3 | 26 | 4.400181 | 0.9372463 | 2.546074 | 0 | 10.68151 | 0
2018-02-09 19:38 | 194425 | 1560.0009 | 3 | 26 | 4.400072 | 0.8093929 | 2.575094 | 0 | 10.8092 | 0
2018-02-09 19:40 | 194545 | 1680.0009 | 3 | 26 | 4.400158 | 0.7052975 | 2.600272 | 0 | 10.91998 | 0
2018-02-09 19:42 | 194665 | 1800.0001 | 3 | 26 | 4.400075 | 0.6162014 | 2.622229 | 0 | 11.0166 | 0
2018-02-09 19:44 | 194785 | 1920.0009 | 3 | 26 | 4.400072 | 0.5412674 | 2.641481 | 0 | 11.10131 | 0
2018-02-09 19:46 | 194905 | 2040.0001 | 3 | 26 | 4.399943 | 0.4759464 | 2.658434 | 0 | 11.1759 | 0
2018-02-09 19:48 | 195025 | 2160.0009 | 3 | 26 | 4.400062 | 0.4237843 | 2.673433 | 0 | 11.2419 | 0
2018-02-09 19:50 | 195145 | 2280.0017 | 3 | 26 | 4.400103 | 0.3783417 | 2.686764 | 0 | 11.30055 | 0
2018-02-09 19:52 | 195265 | 2400.0017 | 3 | 26 | 4.399978 | 0.3359356 | 2.69865 | 0 | 11.35285 | 0
2018-02-09 19:54 | 195385 | 2520.0009 | 3 | 26 | 4.400036 | 0.3021965 | 2.709283 | 0 | 11.39964 | 0
2018-02-09 19:56 | 195505 | 2640.0009 | 3 | 26 | 4.40004 | 0.2712669 | 2.718822 | 0 | 11.44161 | 0
2018-02-09 19:58 | 195625 | 2760.0018 | 3 | 26 | 4.400045 | 0.2461853 | 2.727422 | 0 | 11.47945 | 0
2018-02-09 20:00 | 195745 | 2880.0009 | 3 | 26 | 4.400036 | 0.2221489 | 2.735214 | 0 | 11.51373 | 0
2018-02-09 20:02 | 195865 | 3000.0009 | 3 | 26 | 4.400036 | 0.2027702 | 2.742269 | 0 | 11.54477 | 0
2018-02-09 20:04 | 195985 | 3120.0009 | 3 | 26 | 4.399973 | 0.1839523 | 2.748698 | 0 | 11.57307 | 0
2018-02-09 20:06 | 196105 | 3240.0009 | 3 | 26 | 4.400024 | 0.1685486 | 2.754574 | 0 | 11.59892 | 0
2018-02-09 20:08 | 196225 | 3360.0009 | 3 | 26 | 4.400031 | 0.1555901 | 2.759963 | 0 | 11.62263 | 0
2018-02-09 20:10 | 196345 | 3480.0002 | 3 | 26 | 4.400007 | 0.1434937 | 2.764906 | 0 | 11.64438 | 0
2018-02-09 20:12 | 196465 | 3600.0002 | 3 | 26 | 4.399988 | 0.1315441 | 2.769485 | 0 | 11.66453 | 0
2018-02-09 20:14 | 196585 | 3720.0009 | 3 | 26 | 4.400076 | 0.1229801 | 2.773723 | 0 | 11.68317 | 0
2018-02-09 20:16 | 196705 | 3840.0009 | 3 | 26 | 4.400022 | 0.1142406 | 2.777654 | 0 | 11.70047 | 0
2018-02-09 20:18 | 196825 | 3960.0009 | 3 | 26 | 4.399993 | 0.1061153 | 2.781314 | 0 | 11.71657 | 0
2018-02-09 20:20 | 196945 | 4080.0002 | 3 | 26 | 4.400012 | 0.09971619 | 2.784741 | 0 | 11.73165 | 0
2018-02-09 20:22 | 197065 | 4200.0009 | 3 | 26 | 4.39994 | 0.09210205 | 2.787958 | 0 | 11.74581 | 0
2018-02-09 20:24 | 197185 | 4320.0002 | 3 | 26 | 4.399979 | 0.08806801 | 2.790983 | 0 | 11.75912 | 0
2018-02-09 20:26 | 197305 | 4440.0009 | 3 | 26 | 4.399991 | 0.08291817 | 2.793845 | 0 | 11.77171 | 0
2018-02-09 20:27 | 197331.8 | 4466.7856 | 3 | 26 | 4.399992 | 0.08149719 | 2.794464 | 0 | 11.77444 | 0
2018-02-09 20:29 | 197451.8 | 120 | 4 | 26 | 4.393394 | 0 | 2.794464 | 0 | 11.77444 | 0
2018-02-09 20:31 | 197571.8 | 240.0009 | 4 | 26 | 4.392275 | 0 | 2.794464 | 0 | 11.77444 | 0
2018-02-09 20:32 | 197631.8 | 300.0023 | 4 | 26 | 4.391791 | 0 | 2.794464 | 0 | 11.77444 | 0
2018-02-09 20:34 | 197751.9 | 120.0007 | 5 | 26 | 3.89735 | -6.51997 | 2.794464 | 0.2172802 | 11.77444 | 0.8600879
2018-02-09 20:36 | 197871.9 | 240.0007 | 5 | 26 | 3.804739 | -6.519902 | 2.794464 | 0.4345422 | 11.77444 | 1.696685
2018-02-09 20:38 | 197991.9 | 360 | 5 | 26 | 3.71724 | -6.519877 | 2.794464 | 0.6518027 | 11.77444 | 2.513694
2018-02-09 20:40 | 198111.9 | 480.0007 | 5 | 26 | 3.636792 | -6.51989 | 2.794464 | 0.8690948 | 11.77444 | 3.312526
2018-02-09 20:42 | 198231.9 | 600 | 5 | 26 | 3.565975 | -6.519911 | 2.794464 | 1.086397 | 11.77444 | 4.094925
2018-02-09 20:44 | 198351.9 | 720 | 5 | 26 | 3.506564 | -6.5199 | 2.794464 | 1.3037 | 11.77444 | 4.863164
2018-02-09 20:46 | 198471.9 | 840 | 5 | 26 | 3.457323 | -6.51994 | 2.794464 | 1.520997 | 11.77444 | 5.619627
2018-02-09 20:48 | 198591.9 | 960.0001 | 5 | 26 | 3.414657 | -6.519955 | 2.794464 | 1.738291 | 11.77444 | 6.36616
2018-02-09 20:50 | 198711.9 | 1080 | 5 | 26 | 3.375115 | -6.519951 | 2.794464 | 1.955594 | 11.77444 | 7.103862
2018-02-09 20:52 | 198831.9 | 1200 | 5 | 26 | 3.332319 | -6.519898 | 2.794464 | 2.172893 | 11.77444 | 7.83277
2018-02-09 20:54 | 198951.9 | 1320.0008 | 5 | 26 | 3.273185 | -6.519909 | 2.794464 | 2.39019 | 11.77444 | 8.550938
2018-02-09 20:56 | 199071.9 | 1440 | 5 | 26 | 3.170608 | -6.519913 | 2.794464 | 2.60749 | 11.77444 | 9.252205
2018-02-09 20:57 | 199163.5 | 1531.5742 | 5 | 26 | 2.999995 | -6.520008 | 2.794464 | 2.773316 | 11.77444 | 9.766158
2018-02-09 20:59 | 199283.5 | 120.0009 | 6 | 26 | 3.626832 | 0 | 2.794464 | 2.773316 | 11.77444 | 9.766158
2018-02-09 21:01 | 199403.5 | 240.0009 | 6 | 26 | 3.654577 | 0 | 2.794464 | 2.773316 | 11.77444 | 9.766158
2018-02-09 21:02 | 199463.5 | 300.0017 | 6 | 26 | 3.661583 | 0 | 2.794464 | 2.773316 | 11.77444 | 9.766158
2018-02-09 21:02 | 199463.5 | 0.0024 | 7 | 27 | 3.661708 | 0 | 0 | 0 | 0 | 0
2018-02-09 21:04 | 199583.6 | 120.0002 | 2 | 27 | 3.993604 | 4.889868 | 0.162285 | 0 | 0.6424418 | 0
2018-02-09 21:06 | 199703.6 | 240.0001 | 2 | 27 | 4.039844 | 4.889868 | 0.3252354 | 0 | 1.29716 | 0
2018-02-09 21:08 | 199823.6 | 360.0009 | 2 | 27 | 4.072401 | 4.88983 | 0.4881932 | 0 | 1.95828 | 0
2018-02-09 21:10 | 199943.6 | 480.0009 | 2 | 27 | 4.097542 | 4.889833 | 0.6511545 | 0 | 2.624028 | 0
2018-02-09 21:12 | 200063.6 | 600.0001 | 2 | 27 | 4.122601 | 4.889841 | 0.8141196 | 0 | 3.29379 | 0
2018-02-09 21:14 | 200183.6 | 720.0018 | 2 | 27 | 4.15116 | 4.889851 | 0.9770917 | 0 | 3.967928 | 0
2018-02-09 21:16 | 200303.6 | 840.0001 | 2 | 27 | 4.184576 | 4.889847 | 1.140064 | 0 | 4.647097 | 0
2018-02-09 21:18 | 200423.6 | 960.0009 | 2 | 27 | 4.200339 | 4.481834 | 1.298913 | 0 | 5.313768 | 0
2018-02-09 21:20 | 200543.6 | 1080.0009 | 2 | 27 | 4.20031 | 3.858231 | 1.437731 | 0 | 5.896847 | 0
2018-02-09 21:22 | 200663.6 | 1200.0002 | 2 | 27 | 4.20032 | 3.287066 | 1.556635 | 0 | 6.396284 | 0
2018-02-09 21:22 | 200669.6 | 1206.0296 | 2 | 27 | 4.200315 | 3.259987 | 1.562116 | 0 | 6.419303 | 0
2018-02-09 21:24 | 200789.6 | 120.0009 | 3 | 27 | 4.233677 | 3.260065 | 1.670333 | 0 | 6.875529 | 0
2018-02-09 21:26 | 200909.6 | 240.0001 | 3 | 27 | 4.272446 | 3.260128 | 1.778993 | 0 | 7.337638 | 0
2018-02-09 21:28 | 201029.6 | 360.0009 | 3 | 27 | 4.314019 | 3.26013 | 1.887648 | 0 | 7.804099 | 0
2018-02-09 21:30 | 201149.6 | 480.0001 | 3 | 27 | 4.357902 | 3.260159 | 1.996303 | 0 | 8.275201 | 0
2018-02-09 21:32 | 201269.6 | 600.0001 | 3 | 27 | 4.40039 | 3.193163 | 2.104879 | 0 | 8.750818 | 0
2018-02-09 21:34 | 201389.6 | 720.0009 | 3 | 27 | 4.400305 | 2.589884 | 2.200496 | 0 | 9.171567 | 0
2018-02-09 21:36 | 201509.6 | 840.0009 | 3 | 27 | 4.400255 | 2.138882 | 2.279016 | 0 | 9.517076 | 0
2018-02-09 21:38 | 201629.6 | 960.0009 | 3 | 27 | 4.400328 | 1.783846 | 2.34417 | 0 | 9.803772 | 0
2018-02-09 21:40 | 201749.6 | 1080.0009 | 3 | 27 | 4.400198 | 1.49655 | 2.398661 | 0 | 10.04355 | 0
2018-02-09 21:42 | 201869.6 | 1200.0001 | 3 | 27 | 4.400209 | 1.267927 | 2.444615 | 0 | 10.24576 | 0
2018-02-09 21:44 | 201989.6 | 1320.0002 | 3 | 27 | 4.400266 | 1.083466 | 2.483674 | 0 | 10.41762 | 0
2018-02-09 21:46 | 202109.6 | 1440.0001 | 3 | 27 | 4.400118 | 0.9289265 | 2.517098 | 0 | 10.5647 | 0
2018-02-09 21:48 | 202229.6 | 1560.0009 | 3 | 27 | 4.40011 | 0.8037395 | 2.545909 | 0 | 10.69147 | 0
2018-02-09 21:50 | 202349.6 | 1680.0002 | 3 | 27 | 4.40006 | 0.6980991 | 2.570897 | 0 | 10.80142 | 0
2018-02-09 21:52 | 202469.6 | 1800.0002 | 3 | 27 | 4.400092 | 0.611969 | 2.592713 | 0 | 10.89741 | 0
2018-02-09 21:54 | 202589.6 | 1920.0001 | 3 | 27 | 4.400144 | 0.5393829 | 2.611854 | 0 | 10.98163 | 0
2018-02-09 21:56 | 202709.6 | 2040.0001 | 3 | 27 | 4.400092 | 0.4758415 | 2.628718 | 0 | 11.05583 | 0
2018-02-09 21:58 | 202829.6 | 2160.0001 | 3 | 27 | 4.400061 | 0.4213676 | 2.643643 | 0 | 11.1215 | 0
2018-02-09 22:00 | 202949.6 | 2280.0009 | 3 | 27 | 4.400044 | 0.3754196 | 2.656909 | 0 | 11.17988 | 0
2018-02-09 22:02 | 203069.6 | 2400.0009 | 3 | 27 | 4.400043 | 0.3354397 | 2.668747 | 0 | 11.23197 | 0
2018-02-09 22:04 | 203189.6 | 2520.0009 | 3 | 27 | 4.400027 | 0.3006287 | 2.679344 | 0 | 11.27859 | 0
2018-02-09 22:06 | 203309.6 | 2640.0009 | 3 | 27 | 4.400002 | 0.2709217 | 2.688865 | 0 | 11.32048 | 0
2018-02-09 22:08 | 203429.6 | 2760.0009 | 3 | 27 | 4.400041 | 0.2454777 | 2.69746 | 0 | 11.3583 | 0
2018-02-09 22:10 | 203549.6 | 2880.0002 | 3 | 27 | 4.400038 | 0.2227287 | 2.70524 | 0 | 11.39254 | 0
2018-02-09 22:12 | 203669.6 | 3000.0002 | 3 | 27 | 4.40006 | 0.2036572 | 2.712309 | 0 | 11.42364 | 0
2018-02-09 22:14 | 203789.6 | 3120.0002 | 3 | 27 | 4.399983 | 0.1845894 | 2.718763 | 0 | 11.45204 | 0
2018-02-09 22:16 | 203909.6 | 3240.0001 | 3 | 27 | 4.400021 | 0.1697903 | 2.724666 | 0 | 11.47801 | 0
2018-02-09 22:18 | 204029.6 | 3360.0001 | 3 | 27 | 4.400007 | 0.155735 | 2.730091 | 0 | 11.50188 | 0
2018-02-09 22:20 | 204149.6 | 3480.0009 | 3 | 27 | 4.4001 | 0.145853 | 2.735096 | 0 | 11.5239 | 0
2018-02-09 22:22 | 204269.6 | 3600.0009 | 3 | 27 | 4.399926 | 0.1314468 | 2.739726 | 0 | 11.54427 | 0
2018-02-09 22:24 | 204389.6 | 3720.0001 | 3 | 27 | 4.399926 | 0.1226788 | 2.744021 | 0 | 11.56317 | 0
2018-02-09 22:26 | 204509.6 | 3840.0009 | 3 | 27 | 4.40003 | 0.116188 | 2.748016 | 0 | 11.58075 | 0
2018-02-09 22:28 | 204629.6 | 3960.0009 | 3 | 27 | 4.399962 | 0.1083241 | 2.751757 | 0 | 11.59721 | 0
2018-02-09 22:30 | 204749.6 | 4080.0002 | 3 | 27 | 4.400037 | 0.1017895 | 2.755272 | 0 | 11.61268 | 0
2018-02-09 22:32 | 204869.6 | 4200.0001 | 3 | 27 | 4.400075 | 0.0974369 | 2.758571 | 0 | 11.62719 | 0
2018-02-09 22:34 | 204989.6 | 4320.0009 | 3 | 27 | 4.399969 | 0.09014702 | 2.761683 | 0 | 11.64088 | 0
2018-02-09 22:36 | 205109.6 | 4440.0009 | 3 | 27 | 4.400047 | 0.08652496 | 2.764636 | 0 | 11.65388 | 0
2018-02-09 22:38 | 205200.4 | 4530.708 | 3 | 27 | 4.399964 | 0.08149529 | 2.76676 | 0 | 11.66322 | 0
2018-02-09 22:40 | 205320.4 | 120.0008 | 4 | 27 | 4.3933 | 0 | 2.76676 | 0 | 11.66322 | 0
2018-02-09 22:42 | 205440.4 | 240.0008 | 4 | 27 | 4.392123 | 0 | 2.76676 | 0 | 11.66322 | 0
2018-02-09 22:43 | 205500.4 | 300.0015 | 4 | 27 | 4.391655 | 0 | 2.76676 | 0 | 11.66322 | 0
2018-02-09 22:45 | 205620.5 | 120.0009 | 5 | 27 | 3.8931 | -6.519895 | 2.76676 | 0.2172536 | 11.66322 | 0.8591933
2018-02-09 22:47 | 205740.5 | 240.0001 | 5 | 27 | 3.799679 | -6.519884 | 2.76676 | 0.4345129 | 11.66322 | 1.694765
2018-02-09 22:49 | 205860.5 | 360.0009 | 5 | 27 | 3.711522 | -6.519907 | 2.76676 | 0.6517991 | 11.66322 | 2.510692
2018-02-09 22:51 | 205980.5 | 480.0009 | 5 | 27 | 3.6308 | -6.519865 | 2.76676 | 0.8690978 | 11.66322 | 3.308269
2018-02-09 22:53 | 206100.5 | 600.0009 | 5 | 27 | 3.559942 | -6.519879 | 2.76676 | 1.086395 | 11.66322 | 4.089331
2018-02-09 22:55 | 206220.5 | 720.0001 | 5 | 27 | 3.500917 | -6.5199 | 2.76676 | 1.303682 | 11.66322 | 4.856251
2018-02-09 22:57 | 206340.5 | 840.0009 | 5 | 27 | 3.451827 | -6.519855 | 2.76676 | 1.520983 | 11.66322 | 5.611521
2018-02-09 22:59 | 206460.5 | 960.0001 | 5 | 27 | 3.409218 | -6.519881 | 2.76676 | 1.738276 | 11.66322 | 6.356865
2018-02-09 23:01 | 206580.5 | 1080.0001 | 5 | 27 | 3.36921 | -6.519897 | 2.76676 | 1.955573 | 11.66322 | 7.093318
2018-02-09 23:03 | 206700.5 | 1200.0009 | 5 | 27 | 3.325201 | -6.519897 | 2.76676 | 2.172866 | 11.66322 | 7.820814
2018-02-09 23:05 | 206820.5 | 1320.0001 | 5 | 27 | 3.262239 | -6.5199 | 2.76676 | 2.390163 | 11.66322 | 8.53708
2018-02-09 23:07 | 206940.5 | 1440.0009 | 5 | 27 | 3.150345 | -6.519905 | 2.76676 | 2.607453 | 11.66322 | 9.235092
2018-02-09 23:08 | 207016 | 1515.5312 | 5 | 27 | 2.999997 | -6.519911 | 2.76676 | 2.744227 | 11.66322 | 9.657205
2018-02-09 23:10 | 207136.1 | 120 | 6 | 27 | 3.629767 | 0 | 2.76676 | 2.744227 | 11.66322 | 9.657205
2018-02-09 23:12 | 207256.1 | 240 | 6 | 27 | 3.657267 | 0 | 2.76676 | 2.744227 | 11.66322 | 9.657205
2018-02-09 23:13 | 207316.1 | 300.0015 | 6 | 27 | 3.664257 | 0 | 2.76676 | 2.744227 | 11.66322 | 9.657205
2018-02-09 23:13 | 207316.1 | 0.0025 | 7 | 28 | 3.664148 | 0 | 0 | 0 | 0 | 0
2018-02-09 23:15 | 207436.1 | 120.0001 | 2 | 28 | 3.997756 | 4.889885 | 0.1622652 | 3.556e-09 | 0.6429343 | 1.303e-08
2018-02-09 23:17 | 207556.1 | 240.0009 | 2 | 28 | 4.044164 | 4.889843 | 0.3252138 | 3.556e-09 | 1.298359 | 1.303e-08
2018-02-09 23:19 | 207676.1 | 360.0009 | 2 | 28 | 4.076432 | 4.89019 | 0.4881756 | 3.556e-09 | 1.960168 | 1.303e-08
2018-02-09 23:21 | 207796.1 | 480.0001 | 2 | 28 | 4.101544 | 4.890141 | 0.6511487 | 3.556e-09 | 2.626604 | 1.303e-08
2018-02-09 23:23 | 207916.1 | 600.0001 | 2 | 28 | 4.127199 | 4.89015 | 0.8141133 | 3.556e-09 | 3.297064 | 1.303e-08
2018-02-09 23:25 | 208036.1 | 720.0009 | 2 | 28 | 4.15651 | 4.890186 | 0.9770855 | 3.556e-09 | 3.972013 | 1.303e-08
2018-02-09 23:27 | 208156.1 | 840.0009 | 2 | 28 | 4.190855 | 4.889822 | 1.140058 | 3.556e-09 | 4.652127 | 1.303e-08
2018-02-09 23:29 | 208276.1 | 960.0002 | 2 | 28 | 4.200336 | 4.374279 | 1.296293 | 3.556e-09 | 5.308177 | 1.303e-08
2018-02-09 23:31 | 208396.1 | 1080.0009 | 2 | 28 | 4.200341 | 3.761263 | 1.431725 | 3.556e-09 | 5.877033 | 1.303e-08
2018-02-09 23:33 | 208503.1 | 1186.9328 | 2 | 28 | 4.200348 | 3.259983 | 1.535839 | 3.556e-09 | 6.314342 | 1.303e-08
2018-02-09 23:35 | 208623.1 | 120.0001 | 3 | 28 | 4.234033 | 3.260086 | 1.644047 | 3.556e-09 | 6.77055 | 1.303e-08
2018-02-09 23:37 | 208743.1 | 240.0001 | 3 | 28 | 4.273199 | 3.260084 | 1.752697 | 3.556e-09 | 7.232677 | 1.303e-08
2018-02-09 23:39 | 208863.1 | 360.0001 | 3 | 28 | 4.315024 | 3.26008 | 1.861344 | 3.556e-09 | 7.6992 | 1.303e-08
2018-02-09 23:41 | 208983.1 | 480.0001 | 3 | 28 | 4.359227 | 3.260044 | 1.969995 | 3.556e-09 | 8.170411 | 1.303e-08
2018-02-09 23:43 | 209103.1 | 600.0009 | 3 | 28 | 4.400326 | 3.162636 | 2.078459 | 3.556e-09 | 8.645686 | 1.303e-08
2018-02-09 23:45 | 209223.1 | 720.0009 | 3 | 28 | 4.400297 | 2.570492 | 2.173324 | 3.556e-09 | 9.063121 | 1.303e-08
2018-02-09 23:47 | 209343.1 | 840.0001 | 3 | 28 | 4.400218 | 2.123844 | 2.25127 | 3.556e-09 | 9.406105 | 1.303e-08
2018-02-09 23:49 | 209463.1 | 960.0001 | 3 | 28 | 4.400132 | 1.767754 | 2.315934 | 3.556e-09 | 9.690644 | 1.303e-08
2018-02-09 23:51 | 209583.1 | 1080.0001 | 3 | 28 | 4.400186 | 1.486862 | 2.37002 | 3.556e-09 | 9.928634 | 1.303e-08
2018-02-09 23:53 | 209703.1 | 1200.0009 | 3 | 28 | 4.400226 | 1.259624 | 2.415627 | 3.556e-09 | 10.12931 | 1.303e-08
2018-02-09 23:55 | 209823.1 | 1320.0009 | 3 | 28 | 4.400213 | 1.074635 | 2.454387 | 3.556e-09 | 10.29986 | 1.303e-08
2018-02-09 23:57 | 209943.1 | 1440.0001 | 3 | 28 | 4.400149 | 0.9224987 | 2.487574 | 3.556e-09 | 10.44589 | 1.303e-08
2018-02-09 23:59 | 210063.1 | 1560.0009 | 3 | 28 | 4.400112 | 0.7972889 | 2.516185 | 3.556e-09 | 10.57178 | 1.303e-08
2018-02-10 00:01 | 210183.1 | 1680.0009 | 3 | 28 | 4.400029 | 0.692812 | 2.540997 | 3.556e-09 | 10.68096 | 1.303e-08
2018-02-10 00:03 | 210303.1 | 1800.0009 | 3 | 28 | 4.400105 | 0.60779 | 2.562648 | 3.556e-09 | 10.77623 | 1.303e-08
2018-02-10 00:05 | 210423.1 | 1920.0001 | 3 | 28 | 4.400133 | 0.5361156 | 2.581651 | 3.556e-09 | 10.85984 | 1.303e-08
2018-02-10 00:07 | 210543.1 | 2040.0001 | 3 | 28 | 4.400018 | 0.4723797 | 2.5984 | 3.556e-09 | 10.93354 | 1.303e-08
2018-02-10 00:09 | 210663.1 | 2160.0001 | 3 | 28 | 4.400092 | 0.4201279 | 2.613236 | 3.556e-09 | 10.99882 | 1.303e-08
2018-02-10 00:11 | 210783.1 | 2280.0009 | 3 | 28 | 4.400069 | 0.3738308 | 2.626435 | 3.556e-09 | 11.05689 | 1.303e-08
2018-02-10 00:13 | 210903.1 | 2400.0001 | 3 | 28 | 4.400047 | 0.3344021 | 2.638212 | 3.556e-09 | 11.10871 | 1.303e-08
2018-02-10 00:15 | 211023.1 | 2520.0009 | 3 | 28 | 4.400024 | 0.3001118 | 2.64877 | 3.556e-09 | 11.15517 | 1.303e-08
2018-02-10 00:17 | 211143.1 | 2640.0001 | 3 | 28 | 4.400062 | 0.2717323 | 2.658267 | 3.556e-09 | 11.19695 | 1.303e-08
2018-02-10 00:19 | 211263.1 | 2760.0001 | 3 | 28 | 4.400012 | 0.2442913 | 2.66685 | 3.556e-09 | 11.23472 | 1.303e-08
2018-02-10 00:21 | 211383.1 | 2880.0001 | 3 | 28 | 4.400019 | 0.2221336 | 2.67462 | 3.556e-09 | 11.26891 | 1.303e-08
2018-02-10 00:23 | 211503.1 | 3000.0001 | 3 | 28 | 4.399963 | 0.2026062 | 2.6817 | 3.556e-09 | 11.30006 | 1.303e-08
2018-02-10 00:25 | 211623.1 | 3120.0009 | 3 | 28 | 4.399993 | 0.184864 | 2.688162 | 3.556e-09 | 11.32849 | 1.303e-08
2018-02-10 00:27 | 211743.1 | 3240.0011 | 3 | 28 | 4.400024 | 0.1703987 | 2.69408 | 3.556e-09 | 11.35453 | 1.303e-08
2018-02-10 00:29 | 211863.1 | 3360.0009 | 3 | 28 | 4.400034 | 0.1570625 | 2.699528 | 3.556e-09 | 11.3785 | 1.303e-08
2018-02-10 00:31 | 211983.1 | 3480.0009 | 3 | 28 | 4.400064 | 0.1460762 | 2.70455 | 3.556e-09 | 11.4006 | 1.303e-08
2018-02-10 00:33 | 212103.1 | 3600.0009 | 3 | 28 | 4.400072 | 0.1361217 | 2.70921 | 3.556e-09 | 11.42111 | 1.303e-08
2018-02-10 00:35 | 212223.1 | 3720.0009 | 3 | 28 | 4.399991 | 0.1250019 | 2.713544 | 3.556e-09 | 11.44017 | 1.303e-08
2018-02-10 00:37 | 212343.1 | 3840.0009 | 3 | 28 | 4.40003 | 0.1180305 | 2.717579 | 3.556e-09 | 11.45793 | 1.303e-08
2018-02-10 00:39 | 212463.1 | 3960.0009 | 3 | 28 | 4.400008 | 0.1103897 | 2.721366 | 3.556e-09 | 11.47459 | 1.303e-08
2018-02-10 00:41 | 212583.1 | 4080.0009 | 3 | 28 | 4.399977 | 0.1024361 | 2.724918 | 3.556e-09 | 11.49022 | 1.303e-08
2018-02-10 00:43 | 212703.1 | 4200.001 | 3 | 28 | 4.399983 | 0.09692764 | 2.72825 | 3.556e-09 | 11.50488 | 1.303e-08
2018-02-10 00:45 | 212823.1 | 4320.0009 | 3 | 28 | 4.400014 | 0.09243393 | 2.731415 | 3.556e-09 | 11.5188 | 1.303e-08
2018-02-10 00:47 | 212943.1 | 4440.0009 | 3 | 28 | 4.399988 | 0.08709717 | 2.734405 | 3.556e-09 | 11.53196 | 1.303e-08
2018-02-10 00:49 | 213063.1 | 4560.0009 | 3 | 28 | 4.40004 | 0.08434486 | 2.737238 | 3.556e-09 | 11.54443 | 1.303e-08
2018-02-10 00:49 | 213090.5 | 4587.3608 | 3 | 28 | 4.400006 | 0.0814991 | 2.73787 | 3.556e-09 | 11.54721 | 1.303e-08
2018-02-10 00:51 | 213210.5 | 120 | 4 | 28 | 4.393248 | 0 | 2.73787 | 3.556e-09 | 11.54721 | 1.303e-08
2018-02-10 00:53 | 213330.5 | 240 | 4 | 28 | 4.392051 | 0 | 2.73787 | 3.556e-09 | 11.54721 | 1.303e-08
2018-02-10 00:54 | 213390.5 | 300.0023 | 4 | 28 | 4.391525 | 0 | 2.73787 | 3.556e-09 | 11.54721 | 1.303e-08
2018-02-10 00:56 | 213510.6 | 120.0008 | 5 | 28 | 3.889317 | -6.520159 | 2.73787 | 0.2172533 | 11.54721 | 0.8585001
2018-02-10 00:58 | 213630.6 | 240.0008 | 5 | 28 | 3.795169 | -6.520129 | 2.73787 | 0.4345547 | 11.54721 | 1.693327
2018-02-10 01:00 | 213750.6 | 360 | 5 | 28 | 3.706654 | -6.520185 | 2.73787 | 0.6518523 | 11.54721 | 2.508266
2018-02-10 01:02 | 213870.6 | 480 | 5 | 28 | 3.625492 | -6.519865 | 2.73787 | 0.8691486 | 11.54721 | 3.304718
2018-02-10 01:04 | 213990.6 | 600 | 5 | 28 | 3.554611 | -6.520144 | 2.73787 | 1.086453 | 11.54721 | 4.084651
2018-02-10 01:06 | 214110.6 | 720 | 5 | 28 | 3.495623 | -6.520132 | 2.73787 | 1.303762 | 11.54721 | 4.850481
2018-02-10 01:08 | 214230.6 | 840.0008 | 5 | 28 | 3.446589 | -6.520132 | 2.73787 | 1.521064 | 11.54721 | 5.604608
2018-02-10 01:10 | 214350.6 | 960.0008 | 5 | 28 | 3.403895 | -6.520143 | 2.73787 | 1.738362 | 11.54721 | 6.348829
2018-02-10 01:12 | 214470.6 | 1080 | 5 | 28 | 3.363306 | -6.520111 | 2.73787 | 1.955665 | 11.54721 | 7.084097
2018-02-10 01:14 | 214590.6 | 1200 | 5 | 28 | 3.317372 | -6.519916 | 2.73787 | 2.172964 | 11.54721 | 7.810163
2018-02-10 01:16 | 214710.6 | 1320 | 5 | 28 | 3.250032 | -6.520082 | 2.73787 | 2.390256 | 11.54721 | 8.524309
2018-02-10 01:18 | 214830.6 | 1440 | 5 | 28 | 3.126794 | -6.520185 | 2.73787 | 2.607558 | 11.54721 | 9.218761
2018-02-10 01:19 | 214889.5 | 1498.9047 | 5 | 28 | 2.999993 | -6.519827 | 2.73787 | 2.714227 | 11.54721 | 9.546371
2018-02-10 01:21 | 215009.5 | 120 | 6 | 28 | 3.631897 | 0 | 2.73787 | 2.714227 | 11.54721 | 9.546371
2018-02-10 01:23 | 215129.5 | 240.0009 | 6 | 28 | 3.659449 | 0 | 2.73787 | 2.714227 | 11.54721 | 9.546371
2018-02-10 01:24 | 215189.5 | 300.0015 | 6 | 28 | 3.666384 | 0 | 2.73787 | 2.714227 | 11.54721 | 9.546371
2018-02-10 01:24 | 215189.5 | 0.0025 | 7 | 29 | 3.66644 | 0 | 0 | 0 | 0 | 0
2018-02-10 01:26 | 215309.6 | 120.0008 | 2 | 29 | 4.001204 | 4.890129 | 0.1622807 | 0 | 0.6434648 | 0
2018-02-10 01:28 | 215429.6 | 240.0008 | 2 | 29 | 4.047803 | 4.890104 | 0.3252591 | 0 | 1.299601 | 0
2018-02-10 01:30 | 215549.6 | 360 | 2 | 29 | 4.07979 | 4.890129 | 0.4882461 | 0 | 1.962085 | 0
2018-02-10 01:32 | 215669.6 | 480.0008 | 2 | 29 | 4.104901 | 4.890125 | 0.6512339 | 0 | 2.629115 | 0
2018-02-10 01:34 | 215789.6 | 600 | 2 | 29 | 4.130989 | 4.890121 | 0.8142095 | 0 | 3.300202 | 0
2018-02-10 01:36 | 215909.6 | 720 | 2 | 29 | 4.161116 | 4.890102 | 0.9771816 | 0 | 3.975832 | 0
2018-02-10 01:38 | 216029.6 | 840.0001 | 2 | 29 | 4.196608 | 4.890137 | 1.140162 | 0 | 4.656821 | 0
2018-02-10 01:40 | 216149.6 | 960.0001 | 2 | 29 | 4.200367 | 4.276499 | 1.293488 | 0 | 5.300813 | 0
2018-02-10 01:42 | 216269.6 | 1080.0008 | 2 | 29 | 4.20031 | 3.666571 | 1.425723 | 0 | 5.856245 | 0
2018-02-10 01:44 | 216357.2 | 1167.6423 | 2 | 29 | 4.200339 | 3.259989 | 1.509957 | 0 | 6.210055 | 0
2018-02-10 01:46 | 216477.2735 | 120.0001 | 3 | 29 | 4.234378 | 3.260031 | 1.618168 | 0 | 6.66629 | 0
2018-02-10 01:48 | 216597.2735 | 240.0001 | 3 | 29 | 4.273932 | 3.260031 | 1.726823 | 0 | 7.128498 | 0
2018-02-10 01:50 | 216717.2735 | 360.0001 | 3 | 29 | 4.316357 | 3.260046 | 1.835478 | 0 | 7.595163 | 0
2018-02-10 01:52 | 216837.2743 | 480.0009 | 3 | 29 | 4.361228 | 3.260059 | 1.944132 | 0 | 8.06657 | 0
2018-02-10 01:54 | 216957.2736 | 600.0002 | 3 | 29 | 4.400374 | 3.121336 | 2.052389 | 0 | 8.541144 | 0
2018-02-10 01:56 | 217077.2736 | 720.0002 | 3 | 29 | 4.400367 | 2.542238 | 2.146168 | 0 | 8.953804 | 0
2018-02-10 01:58 | 217197.2736 | 840.0002 | 3 | 29 | 4.400233 | 2.09853 | 2.223212 | 0 | 9.292818 | 0
2018-02-10 02:00 | 217317.2744 | 960.001 | 3 | 29 | 4.400204 | 1.748329 | 2.287131 | 0 | 9.57408 | 0
2018-02-10 02:02 | 217437.2736 | 1080.0002 | 3 | 29 | 4.400255 | 1.470039 | 2.340603 | 0 | 9.80937 | 0
2018-02-10 02:04 | 217557.2743 | 1200.0009 | 3 | 29 | 4.400138 | 1.242937 | 2.385697 | 0 | 10.0078 | 0
2018-02-10 02:06 | 217677.2736 | 1320.0002 | 3 | 29 | 4.400195 | 1.061882 | 2.424028 | 0 | 10.17646 | 0
2018-02-10 02:08 | 217797.2744 | 1440.001 | 3 | 29 | 4.400134 | 0.9118366 | 2.456834 | 0 | 10.32081 | 0
2018-02-10 02:10 | 217917.2744 | 1560.001 | 3 | 29 | 4.400143 | 0.7895355 | 2.485133 | 0 | 10.44533 | 0
2018-02-10 02:12 | 218037.2744 | 1680.001 | 3 | 29 | 4.400176 | 0.6878433 | 2.509689 | 0 | 10.55338 | 0
2018-02-10 02:14 | 218157.2736 | 1800.0002 | 3 | 29 | 4.400055 | 0.6000195 | 2.531119 | 0 | 10.64768 | 0
2018-02-10 02:16 | 218277.2735 | 1920.0001 | 3 | 29 | 4.400043 | 0.5282173 | 2.549907 | 0 | 10.73034 | 0
2018-02-10 02:18 | 218397.2735 | 2040.0001 | 3 | 29 | 4.400082 | 0.4673386 | 2.56648 | 0 | 10.80326 | 0
2018-02-10 02:20 | 218517.2743 | 2160.0009 | 3 | 29 | 4.400061 | 0.4145679 | 2.58117 | 0 | 10.8679 | 0
2018-02-10 02:22 | 218637.2743 | 2280.0009 | 3 | 29 | 4.400099 | 0.3712749 | 2.594227 | 0 | 10.92535 | 0
2018-02-10 02:24 | 218757.2736 | 2400.0002 | 3 | 29 | 4.400042 | 0.3310795 | 2.60591 | 0 | 10.97676 | 0
2018-02-10 02:26 | 218877.2743 | 2520.0009 | 3 | 29 | 4.400041 | 0.2976513 | 2.616374 | 0 | 11.0228 | 0
2018-02-10 02:28 | 218997.2735 | 2640.0001 | 3 | 29 | 4.400094 | 0.2698326 | 2.625814 | 0 | 11.06434 | 0
2018-02-10 02:30 | 219117.2743 | 2760.0009 | 3 | 29 | 4.400103 | 0.2445793 | 2.634327 | 0 | 11.1018 | 0
2018-02-10 02:32 | 219237.2735 | 2880.0001 | 3 | 29 | 4.400068 | 0.222662 | 2.642059 | 0 | 11.13582 | 0
2018-02-10 02:34 | 219357.2735 | 3000.0001 | 3 | 29 | 4.399961 | 0.2009983 | 2.649108 | 0 | 11.16683 | 0
2018-02-10 02:36 | 219477.2735 | 3120.0001 | 3 | 29 | 4.400039 | 0.1851749 | 2.655561 | 0 | 11.19523 | 0
2018-02-10 02:38 | 219597.2743 | 3240.0009 | 3 | 29 | 4.399955 | 0.1689034 | 2.661479 | 0 | 11.22127 | 0
2018-02-10 02:40 | 219717.2735 | 3360.0001 | 3 | 29 | 4.400048 | 0.1581879 | 2.666928 | 0 | 11.24524 | 0
2018-02-10 02:42 | 219837.2743 | 3480.0009 | 3 | 29 | 4.399998 | 0.1461105 | 2.671975 | 0 | 11.26745 | 0
2018-02-10 02:44 | 219957.2735 | 3600.0001 | 3 | 29 | 4.400044 | 0.1366367 | 2.676662 | 0 | 11.28807 | 0
2018-02-10 02:46 | 220077.2735 | 3720.0001 | 3 | 29 | 4.399937 | 0.1250076 | 2.68103 | 0 | 11.30729 | 0
2018-02-10 02:48 | 220197.2743 | 3840.0009 | 3 | 29 | 4.399985 | 0.1177044 | 2.685113 | 0 | 11.32526 | 0
2018-02-10 02:50 | 220317.2735 | 3960.0001 | 3 | 29 | 4.400121 | 0.1132545 | 2.688941 | 0 | 11.3421 | 0
2018-02-10 02:52 | 220437.2743 | 4080.0009 | 3 | 29 | 4.399965 | 0.1035938 | 2.692545 | 0 | 11.35796 | 0
2018-02-10 02:54 | 220557.2735 | 4200.0001 | 3 | 29 | 4.400018 | 0.09973907 | 2.69594 | 0 | 11.37289 | 0
2018-02-10 02:56 | 220677.2735 | 4320.0001 | 3 | 29 | 4.399999 | 0.09429932 | 2.699152 | 0 | 11.38703 | 0
2018-02-10 02:58 | 220797.2735 | 4440.0001 | 3 | 29 | 4.399991 | 0.0887394 | 2.7022 | 0 | 11.40044 | 0
2018-02-10 03:00 | 220917.2735 | 4560.0001 | 3 | 29 | 4.399968 | 0.08463097 | 2.705104 | 0 | 11.41322 | 0
2018-02-10 03:01 | 220980.9358 | 4623.6624 | 3 | 29 | 4.399958 | 0.08149529 | 2.706589 | 0 | 11.41975 | 0
2018-02-10 03:03 | 221101 | 120 | 4 | 29 | 4.393058 | 0 | 2.706589 | 0 | 11.41975 | 0
2018-02-10 03:05 | 221221 | 240 | 4 | 29 | 4.391822 | 0 | 2.706589 | 0 | 11.41975 | 0
2018-02-10 03:06 | 221281 | 300.0023 | 4 | 29 | 4.391304 | 0 | 2.706589 | 0 | 11.41975 | 0
2018-02-10 03:08 | 221401 | 120.0009 | 5 | 29 | 3.883739 | -6.519869 | 2.706589 | 0.2172826 | 11.41975 | 0.8575673
2018-02-10 03:10 | 221521 | 240.0001 | 5 | 29 | 3.788718 | -6.51982 | 2.706589 | 0.4345691 | 11.41975 | 1.691019
2018-02-10 03:12 | 221641 | 360.0001 | 5 | 29 | 3.699612 | -6.519795 | 2.706589 | 0.6518567 | 11.41975 | 2.504457
2018-02-10 03:14 | 221761 | 480 | 5 | 29 | 3.61839 | -6.520201 | 2.706589 | 0.8691531 | 11.41975 | 3.299371
2018-02-10 03:16 | 221881 | 600.0001 | 5 | 29 | 3.547771 | -6.519982 | 2.706589 | 1.086442 | 11.41975 | 4.077723
2018-02-10 03:18 | 222001 | 720.0001 | 5 | 29 | 3.488975 | -6.51986 | 2.706589 | 1.303733 | 11.41975 | 4.842029
2018-02-10 03:20 | 222121 | 840.0009 | 5 | 29 | 3.440077 | -6.519907 | 2.706589 | 1.521025 | 11.41975 | 5.594693
2018-02-10 03:22 | 222241 | 960.0009 | 5 | 29 | 3.397111 | -6.519865 | 2.706589 | 1.738316 | 11.41975 | 6.337445
2018-02-10 03:24 | 222361 | 1080.0001 | 5 | 29 | 3.356122 | -6.519829 | 2.706589 | 1.955606 | 11.41975 | 7.071162
2018-02-10 03:26 | 222481 | 1200.0009 | 5 | 29 | 3.308372 | -6.520026 | 2.706589 | 2.172899 | 11.41975 | 7.795471
2018-02-10 03:28 | 222601 | 1320 | 5 | 29 | 3.235947 | -6.519802 | 2.706589 | 2.390201 | 11.41975 | 8.507215
2018-02-10 03:30 | 222721 | 1440.0009 | 5 | 29 | 3.095592 | -6.519834 | 2.706589 | 2.607507 | 11.41975 | 9.197224
2018-02-10 03:31 | 222760.9 | 1479.8879 | 5 | 29 | 2.999999 | -6.519853 | 2.706589 | 2.679734 | 11.41975 | 9.41768
2018-02-10 03:33 | 222881 | 120 | 6 | 29 | 3.635382 | 0 | 2.706589 | 2.679734 | 11.41975 | 9.41768
2018-02-10 03:35 | 223001 | 240 | 6 | 29 | 3.662585 | 0 | 2.706589 | 2.679734 | 11.41975 | 9.41768
2018-02-10 03:36 | 223061 | 300.0015 | 6 | 29 | 3.669338 | 0 | 2.706589 | 2.679734 | 11.41975 | 9.41768
2018-02-10 03:36 | 223061 | 0.0024 | 7 | 30 | 3.669088 | 0 | 0 | 0 | 0 | 0
2018-02-10 03:38 | 223181.1 | 120.0001 | 2 | 30 | 4.006035 | 4.890135 | 0.1622903 | 0 | 0.644172 | 0
2018-02-10 03:40 | 223301.1 | 240.0009 | 2 | 30 | 4.052487 | 4.890154 | 0.3252729 | 0 | 1.301117 | 0
2018-02-10 03:42 | 223421.1 | 360.0009 | 2 | 30 | 4.084044 | 4.8901 | 0.48825 | 0 | 1.964293 | 0
2018-02-10 03:44 | 223541.1 | 480.0009 | 2 | 30 | 4.109433 | 4.890141 | 0.6512354 | 0 | 2.632019 | 0
2018-02-10 03:46 | 223661.1 | 600.0001 | 2 | 30 | 4.136429 | 4.890108 | 0.8142147 | 0 | 3.303924 | 0
2018-02-10 03:48 | 223781.1 | 720.001 | 2 | 30 | 4.167532 | 4.890125 | 0.9771894 | 0 | 3.980524 | 0
2018-02-10 03:50 | 223901.1 | 840.001 | 2 | 30 | 4.200349 | 4.810089 | 1.140028 | 0 | 4.662028 | 0
2018-02-10 03:52 | 224021.1 | 960.001 | 2 | 30 | 4.20035 | 4.158688 | 1.289254 | 0 | 5.288828 | 0
2018-02-10 03:54 | 224141.1 | 1080.001 | 2 | 30 | 4.20034 | 3.562479 | 1.417799 | 0 | 5.828761 | 0
2018-02-10 03:55 | 224206.5 | 1145.4424 | 2 | 30 | 4.200341 | 3.259979 | 1.479776 | 0 | 6.089085 | 0
2018-02-10 03:57 | 224326.5 | 120.0008 | 3 | 30 | 4.23468 | 3.260059 | 1.58799 | 0 | 6.545346 | 0
2018-02-10 03:59 | 224446.5 | 240.0001 | 3 | 30 | 4.274662 | 3.260056 | 1.696641 | 0 | 7.007589 | 0
2018-02-10 04:01 | 224566.5 | 360.0008 | 3 | 30 | 4.317587 | 3.260015 | 1.805295 | 0 | 7.474355 | 0
2018-02-10 04:03 | 224686.5 | 480 | 3 | 30 | 4.36294 | 3.260088 | 1.913945 | 0 | 7.945906 | 0
2018-02-10 04:05 | 224806.5 | 600 | 3 | 30 | 4.400358 | 3.086586 | 2.021959 | 0 | 8.419591 | 0
2018-02-10 04:07 | 224926.5 | 720 | 3 | 30 | 4.400347 | 2.517416 | 2.114812 | 0 | 8.828176 | 0
2018-02-10 04:09 | 225046.5 | 840.0008 | 3 | 30 | 4.400292 | 2.079399 | 2.191127 | 0 | 9.163981 | 0
2018-02-10 04:11 | 225166.5 | 960 | 3 | 30 | 4.400327 | 1.733561 | 2.254431 | 0 | 9.442538 | 0
2018-02-10 04:13 | 225286.5 | 1080.0008 | 3 | 30 | 4.40024 | 1.455442 | 2.307398 | 0 | 9.675608 | 0
2018-02-10 04:15 | 225406.5 | 1200.0008 | 3 | 30 | 4.400229 | 1.233103 | 2.352067 | 0 | 9.872164 | 0
2018-02-10 04:17 | 225526.5 | 1320.0008 | 3 | 30 | 4.400245 | 1.052814 | 2.390039 | 0 | 10.03925 | 0
2018-02-10 04:19 | 225646.5 | 1440.0008 | 3 | 30 | 4.400244 | 0.9052353 | 2.422563 | 0 | 10.18236 | 0
2018-02-10 04:21 | 225766.5 | 1560 | 3 | 30 | 4.400094 | 0.7811852 | 2.450611 | 0 | 10.30578 | 0
2018-02-10 04:23 | 225886.5 | 1680.0008 | 3 | 30 | 4.400151 | 0.6814079 | 2.474954 | 0 | 10.41289 | 0
2018-02-10 04:25 | 226006.5 | 1800 | 3 | 30 | 4.400178 | 0.597353 | 2.496203 | 0 | 10.50638 | 0
2018-02-10 04:27 | 226126.5 | 1920 | 3 | 30 | 4.400074 | 0.52421 | 2.514853 | 0 | 10.58845 | 0
2018-02-10 04:29 | 226246.5 | 2040 | 3 | 30 | 4.400023 | 0.4628811 | 2.531297 | 0 | 10.6608 | 0
2018-02-10 04:31 | 226366.5 | 2160 | 3 | 30 | 4.400011 | 0.4111118 | 2.545878 | 0 | 10.72496 | 0
2018-02-10 04:33 | 226486.5 | 2280.0008 | 3 | 30 | 4.400055 | 0.3676128 | 2.558857 | 0 | 10.78207 | 0
2018-02-10 04:35 | 226606.5 | 2400 | 3 | 30 | 4.399924 | 0.3271465 | 2.570451 | 0 | 10.83308 | 0
2018-02-10 04:37 | 226726.5 | 2520.0008 | 3 | 30 | 4.40009 | 0.2973194 | 2.580871 | 0 | 10.87893 | 0
2018-02-10 04:39 | 226846.5 | 2640.0008 | 3 | 30 | 4.400029 | 0.2681026 | 2.590263 | 0 | 10.92025 | 0
2018-02-10 04:41 | 226966.5 | 2760.0008 | 3 | 30 | 4.400087 | 0.2443829 | 2.598769 | 0 | 10.95768 | 0
2018-02-10 04:43 | 227086.5 | 2880 | 3 | 30 | 4.400037 | 0.2212982 | 2.606484 | 0 | 10.99163 | 0
2018-02-10 04:45 | 227206.5 | 3000.0008 | 3 | 30 | 4.400091 | 0.2032948 | 2.613536 | 0 | 11.02266 | 0
2018-02-10 04:47 | 227326.5 | 3120 | 3 | 30 | 4.400016 | 0.1854935 | 2.619999 | 0 | 11.0511 | 0
2018-02-10 04:49 | 227446.5 | 3240 | 3 | 30 | 4.399973 | 0.1700058 | 2.625933 | 0 | 11.07721 | 0
2018-02-10 04:51 | 227566.5 | 3360 | 3 | 30 | 4.400023 | 0.1578979 | 2.631418 | 0 | 11.10134 | 0
2018-02-10 04:53 | 227686.5 | 3480.0008 | 3 | 30 | 4.399993 | 0.1455612 | 2.636496 | 0 | 11.12368 | 0
2018-02-10 04:55 | 227806.5 | 3600 | 3 | 30 | 4.400078 | 0.137949 | 2.641218 | 0 | 11.14446 | 0
2018-02-10 04:57 | 227926.5 | 3720 | 3 | 30 | 4.400001 | 0.1275692 | 2.64562 | 0 | 11.16383 | 0
2018-02-10 04:59 | 228046.5 | 3840 | 3 | 30 | 4.400019 | 0.120182 | 2.649741 | 0 | 11.18196 | 0
2018-02-10 05:01 | 228166.5 | 3960 | 3 | 30 | 4.39995 | 0.1114902 | 2.653605 | 0 | 11.19896 | 0
2018-02-10 05:03 | 228286.5 | 4080 | 3 | 30 | 4.399963 | 0.1050034 | 2.657258 | 0 | 11.21503 | 0
2018-02-10 05:05 | 228406.5 | 4200.0008 | 3 | 30 | 4.4 | 0.1001682 | 2.66071 | 0 | 11.23022 | 0
2018-02-10 05:07 | 228526.5 | 4320 | 3 | 30 | 4.399998 | 0.09569931 | 2.663969 | 0 | 11.24456 | 0
2018-02-10 05:09 | 228646.5 | 4440 | 3 | 30 | 4.399939 | 0.08958817 | 2.667075 | 0 | 11.25823 | 0
2018-02-10 05:11 | 228766.5 | 4560 | 3 | 30 | 4.400071 | 0.08763313 | 2.670028 | 0 | 11.27122 | 0
2018-02-10 05:13 | 228884.4 | 4677.9127 | 3 | 30 | 4.39999 | 0.08149147 | 2.672807 | 0 | 11.28345 | 0
2018-02-10 05:15 | 229004.48 | 120 | 4 | 30 | 4.392982 | 0 | 2.672807 | 0 | 11.28345 | 0
2018-02-10 05:17 | 229124.48 | 240 | 4 | 30 | 4.391708 | 0 | 2.672807 | 0 | 11.28345 | 0
2018-02-10 05:18 | 229184.4815 | 300.0015 | 4 | 30 | 4.391132 | 0 | 2.672807 | 0 | 11.28345 | 0
2018-02-10 05:20 | 229304.6 | 120 | 5 | 30 | 3.87822 | -6.519955 | 2.672807 | 0.2172856 | 11.28345 | 0.85654
2018-02-10 05:22 | 229424.6 | 240 | 5 | 30 | 3.782507 | -6.519867 | 2.672807 | 0.4345896 | 11.28345 | 1.68879
2018-02-10 05:24 | 229544.6 | 360.0009 | 5 | 30 | 3.693038 | -6.519839 | 2.672807 | 0.6518846 | 11.28345 | 2.500868
2018-02-10 05:26 | 229664.6 | 480 | 5 | 30 | 3.611605 | -6.519834 | 2.672807 | 0.869186 | 11.28345 | 3.294347
2018-02-10 05:28 | 229784.6 | 600.0009 | 5 | 30 | 3.541169 | -6.520207 | 2.672807 | 1.086485 | 11.28345 | 4.071268
2018-02-10 05:30 | 229904.6 | 720.0009 | 5 | 30 | 3.48273 | -6.519863 | 2.672807 | 1.303783 | 11.28345 | 4.834198
2018-02-10 05:32 | 230024.6 | 840.0009 | 5 | 30 | 3.433925 | -6.519844 | 2.672807 | 1.521076 | 11.28345 | 5.585531
2018-02-10 05:34 | 230144.6 | 960 | 5 | 30 | 3.39093 | -6.519863 | 2.672807 | 1.738374 | 11.28345 | 6.326969
2018-02-10 05:36 | 230264.6 | 1080.0009 | 5 | 30 | 3.349251 | -6.520216 | 2.672807 | 1.955673 | 11.28345 | 7.059322
2018-02-10 05:38 | 230384.6 | 1200.0009 | 5 | 30 | 3.299232 | -6.519802 | 2.672807 | 2.172974 | 11.28345 | 7.781976
2018-02-10 05:40 | 230504.6 | 1320 | 5 | 30 | 3.220816 | -6.520079 | 2.672807 | 2.390268 | 11.28345 | 8.491163
2018-02-10 05:42 | 230624.6 | 1440 | 5 | 30 | 3.059195 | -6.520186 | 2.672807 | 2.607544 | 11.28345 | 9.1762
2018-02-10 05:42 | 230646.6 | 1462.0391 | 5 | 30 | 2.999984 | -6.519795 | 2.672807 | 2.647448 | 11.28345 | 9.297163
2018-02-10 05:44 | 230766.6 | 120.0008 | 6 | 30 | 3.637819 | 0 | 2.672807 | 2.647448 | 11.28345 | 9.297163
2018-02-10 05:46 | 230886.6 | 240.0008 | 6 | 30 | 3.66488 | 0 | 2.672807 | 2.647448 | 11.28345 | 9.297163
2018-02-10 05:47 | 230946.6 | 300.0023 | 6 | 30 | 3.671524 | 0 | 2.672807 | 2.647448 | 11.28345 | 9.297163
2018-02-10 05:47 | 230946.7 | 0.0025 | 7 | 31 | 3.671941 | 0 | 0 | 0 | 0 | 0
2018-02-10 05:49 | 231066.7 | 120.0009 | 2 | 31 | 4.010549 | 4.89003 | 0.1623039 | 0 | 0.6448401 | 0
2018-02-10 05:51 | 231186.7 | 240.0009 | 2 | 31 | 4.057174 | 4.89012 | 0.3252893 | 0 | 1.302566 | 0
2018-02-10 05:53 | 231306.7 | 360.0009 | 2 | 31 | 4.08863 | 4.89012 | 0.488273 | 0 | 1.966528 | 0
2018-02-10 05:55 | 231426.7 | 480.0001 | 2 | 31 | 4.114511 | 4.890118 | 0.6512544 | 0 | 2.635011 | 0
2018-02-10 05:57 | 231546.7 | 600.0009 | 2 | 31 | 4.142264 | 4.890104 | 0.8142327 | 0 | 3.3078 | 0
2018-02-10 05:59 | 231666.7 | 720.0009 | 2 | 31 | 4.174086 | 4.890104 | 0.9772074 | 0 | 3.985406 | 0
2018-02-10 06:01 | 231786.7 | 840.0008 | 2 | 31 | 4.200331 | 4.680517 | 1.139136 | 0 | 4.663994 | 0
2018-02-10 06:03 | 231906.7 | 960.0001 | 2 | 31 | 4.200341 | 4.049383 | 1.284484 | 0 | 5.274505 | 0
2018-02-10 06:05 | 232026.7 | 1080.0001 | 2 | 31 | 4.200343 | 3.463381 | 1.409539 | 0 | 5.799776 | 0
2018-02-10 06:06 | 232071.2 | 1124.4672 | 2 | 31 | 4.200336 | 3.259977 | 1.451046 | 0 | 5.974121 | 0
2018-02-10 06:08 | 232191.2 | 120.0001 | 3 | 31 | 4.234912 | 3.260038 | 1.559259 | 0 | 6.430386 | 0
2018-02-10 06:10 | 232311.2 | 240.0001 | 3 | 31 | 4.27527 | 3.260086 | 1.667912 | 0 | 6.892686 | 0
2018-02-10 06:12 | 232431.2 | 360.0009 | 3 | 31 | 4.318685 | 3.260061 | 1.776567 | 0 | 7.359552 | 0
2018-02-10 06:14 | 232551.2 | 480.0009 | 3 | 31 | 4.364628 | 3.260015 | 1.885215 | 0 | 7.831242 | 0
2018-02-10 06:16 | 232671.2 | 600.0001 | 3 | 31 | 4.400353 | 3.056122 | 1.992948 | 0 | 8.303849 | 0
2018-02-10 06:18 | 232791.2 | 720.0001 | 3 | 31 | 4.400292 | 2.494011 | 2.084953 | 0 | 8.708698 | 0
2018-02-10 06:20 | 232911.2 | 840.0009 | 3 | 31 | 4.40027 | 2.059992 | 2.160572 | 0 | 9.041444 | 0
2018-02-10 06:22 | 233031.2 | 960.0001 | 3 | 31 | 4.400281 | 1.717962 | 2.223298 | 0 | 9.317456 | 0
2018-02-10 06:24 | 233151.2 | 1080.0009 | 3 | 31 | 4.400243 | 1.443083 | 2.275787 | 0 | 9.548419 | 0
2018-02-10 06:26 | 233271.2 | 1200.0009 | 3 | 31 | 4.400207 | 1.222792 | 2.320057 | 0 | 9.743217 | 0
2018-02-10 06:28 | 233391.2 | 1320.0009 | 3 | 31 | 4.400161 | 1.04298 | 2.357698 | 0 | 9.908844 | 0
2018-02-10 06:30 | 233511.2 | 1440.0009 | 3 | 31 | 4.400131 | 0.8961525 | 2.389927 | 0 | 10.05065 | 0
2018-02-10 06:32 | 233631.2 | 1560.0009 | 3 | 31 | 4.400141 | 0.7764263 | 2.417734 | 0 | 10.17301 | 0
2018-02-10 06:34 | 233751.2 | 1680.0001 | 3 | 31 | 4.400115 | 0.6764469 | 2.441865 | 0 | 10.27919 | 0
2018-02-10 06:36 | 233871.2 | 1800.0001 | 3 | 31 | 4.400072 | 0.5911636 | 2.46294 | 0 | 10.37192 | 0
2018-02-10 06:38 | 233991.2 | 1920.0001 | 3 | 31 | 4.399993 | 0.5190792 | 2.481447 | 0 | 10.45335 | 0
2018-02-10 06:40 | 234111.2 | 2040.0009 | 3 | 31 | 4.399979 | 0.4590054 | 2.497781 | 0 | 10.52522 | 0
2018-02-10 06:42 | 234231.2 | 2160.0001 | 3 | 31 | 4.400001 | 0.4087391 | 2.512274 | 0 | 10.58899 | 0
2018-02-10 06:44 | 234351.2 | 2280.0009 | 3 | 31 | 4.400064 | 0.366518 | 2.525179 | 0 | 10.64577 | 0
2018-02-10 06:46 | 234471.2 | 2400.0001 | 3 | 31 | 4.400023 | 0.3277664 | 2.536741 | 0 | 10.69665 | 0
2018-02-10 06:48 | 234591.2 | 2520.0001 | 3 | 31 | 4.400096 | 0.2971401 | 2.547127 | 0 | 10.74235 | 0
2018-02-10 06:50 | 234711.2 | 2640.0009 | 3 | 31 | 4.400008 | 0.267107 | 2.556494 | 0 | 10.78357 | 0
2018-02-10 06:52 | 234831.2 | 2760.0001 | 3 | 31 | 4.400047 | 0.242588 | 2.565001 | 0 | 10.82099 | 0
2018-02-10 06:54 | 234951.2 | 2880.0009 | 3 | 31 | 4.400041 | 0.2210007 | 2.572734 | 0 | 10.85502 | 0
2018-02-10 06:56 | 235071.2 | 3000.0001 | 3 | 31 | 4.399956 | 0.2010365 | 2.579786 | 0 | 10.88605 | 0
2018-02-10 06:58 | 235191.2 | 3120.0009 | 3 | 31 | 4.400102 | 0.1880627 | 2.586253 | 0 | 10.9145 | 0
2018-02-10 07:00 | 235311.2 | 3240.0009 | 3 | 31 | 4.399992 | 0.1711197 | 2.59222 | 0 | 10.94076 | 0
2018-02-10 07:02 | 235431.2 | 3360.0009 | 3 | 31 | 4.400149 | 0.1614761 | 2.59773 | 0 | 10.965 | 0
2018-02-10 07:04 | 235551.2 | 3480.0009 | 3 | 31 | 4.400041 | 0.1485672 | 2.602838 | 0 | 10.98748 | 0
2018-02-10 07:06 | 235671.2 | 3600.0009 | 3 | 31 | 4.400023 | 0.1386147 | 2.607591 | 0 | 11.00839 | 0
2018-02-10 07:08 | 235791.2 | 3720.0009 | 3 | 31 | 4.399988 | 0.1290379 | 2.612034 | 0 | 11.02794 | 0
2018-02-10 07:10 | 235911.2 | 3840.0009 | 3 | 31 | 4.399983 | 0.1205521 | 2.616209 | 0 | 11.04631 | 0
2018-02-10 07:12 | 236031.2 | 3960.0009 | 3 | 31 | 4.400012 | 0.1142788 | 2.620131 | 0 | 11.06357 | 0
2018-02-10 07:14 | 236151.2 | 4080.0009 | 3 | 31 | 4.400023 | 0.1086655 | 2.623834 | 0 | 11.07986 | 0
2018-02-10 07:16 | 236271.2 | 4200.0009 | 3 | 31 | 4.400064 | 0.1038818 | 2.627354 | 0 | 11.09535 | 0
2018-02-10 07:18 | 236391.2 | 4320.0009 | 3 | 31 | 4.400111 | 0.09919167 | 2.630697 | 0 | 11.11006 | 0
2018-02-10 07:20 | 236511.2 | 4440.0002 | 3 | 31 | 4.399972 | 0.09200668 | 2.633867 | 0 | 11.124 | 0
2018-02-10 07:22 | 236631.2 | 4560.0001 | 3 | 31 | 4.400076 | 0.08989716 | 2.636889 | 0 | 11.1373 | 0
2018-02-10 07:24 | 236751.2 | 4680.0001 | 3 | 31 | 4.400007 | 0.08474922 | 2.639782 | 0 | 11.15003 | 0
2018-02-10 07:25 | 236801.1 | 4729.844 | 3 | 31 | 4.399928 | 0.08149147 | 2.640942 | 0 | 11.15514 | 0
2018-02-10 07:27 | 236921.1 | 120.0008 | 4 | 31 | 4.39283 | 0 | 2.640942 | 0 | 11.15514 | 0
2018-02-10 07:29 | 237041.1 | 240 | 4 | 31 | 4.391505 | 0 | 2.640942 | 0 | 11.15514 | 0
2018-02-10 07:30 | 237101.1 | 300.0015 | 4 | 31 | 4.390912 | 0 | 2.640942 | 0 | 11.15514 | 0
2018-02-10 07:32 | 237221.2 | 120.001 | 5 | 31 | 3.873179 | -6.519823 | 2.640942 | 0.2172964 | 11.15514 | 0.8556375
2018-02-10 07:34 | 237341.2 | 240.001 | 5 | 31 | 3.77671 | -6.519835 | 2.640942 | 0.4345992 | 11.15514 | 1.686687
2018-02-10 07:36 | 237461.2 | 360.001 | 5 | 31 | 3.686719 | -6.519848 | 2.640942 | 0.6519016 | 11.15514 | 2.49747
2018-02-10 07:38 | 237581.2 | 480.001 | 5 | 31 | 3.605103 | -6.519823 | 2.640942 | 0.8692087 | 11.15514 | 3.289584
2018-02-10 07:40 | 237701.2 | 600.0001 | 5 | 31 | 3.534658 | -6.519835 | 2.640942 | 1.08651 | 11.15514 | 4.0651
2018-02-10 07:42 | 237821.2 | 720.0001 | 5 | 31 | 3.476415 | -6.519869 | 2.640942 | 1.303817 | 11.15514 | 4.826661
2018-02-10 07:44 | 237941.2 | 840.0002 | 5 | 31 | 3.42769 | -6.519869 | 2.640942 | 1.521117 | 11.15514 | 5.576655
2018-02-10 07:46 | 238061.2 | 960.0001 | 5 | 31 | 3.384427 | -6.520022 | 2.640942 | 1.738415 | 11.15514 | 6.316725
2018-02-10 07:48 | 238181.2 | 1080.001 | 5 | 31 | 3.341896 | -6.520169 | 2.640942 | 1.955723 | 11.15514 | 7.047627
2018-02-10 07:50 | 238301.2 | 1200.0009 | 5 | 31 | 3.289352 | -6.519898 | 2.640942 | 2.173005 | 11.15514 | 7.76838
2018-02-10 07:52 | 238421.2 | 1320.0001 | 5 | 31 | 3.20455 | -6.519871 | 2.640942 | 2.390263 | 11.15514 | 8.474719
2018-02-10 07:54 | 238541.2 | 1440.001 | 5 | 31 | 3.011811 | -6.519837 | 2.640942 | 2.607523 | 11.15514 | 9.153964
2018-02-10 07:54 | 238545 | 1443.8112 | 5 | 31 | 2.99998 | -6.51985 | 2.640942 | 2.61442 | 11.15514 | 9.174696
2018-02-10 07:56 | 238665 | 120.0007 | 6 | 31 | 3.64192 | 0 | 2.640942 | 2.61442 | 11.15514 | 9.174696
2018-02-10 07:58 | 238785 | 240.0007 | 6 | 31 | 3.66844 | 0 | 2.640942 | 2.61442 | 11.15514 | 9.174696
2018-02-10 07:59 | 238845 | 300.0022 | 6 | 31 | 3.674726 | 0 | 2.640942 | 2.61442 | 11.15514 | 9.174696
2018-02-10 07:59 | 238845.1 | 0.0024 | 7 | 32 | 3.674794 | 0 | 0 | 0 | 0 | 0
2018-02-10 08:01 | 238965.1328 | 120.0002 | 2 | 32 | 4.016545 | 4.890131 | 0.1623158 | 2.16e-10 | 0.645727 | 7.92e-10
2018-02-10 08:03 | 239085.1328 | 240.0002 | 2 | 32 | 4.062888 | 4.890163 | 0.3252933 | 2.16e-10 | 1.30439 | 7.92e-10
2018-02-10 08:05 | 239205.1335 | 360.0009 | 2 | 32 | 4.093806 | 4.89015 | 0.4882654 | 2.16e-10 | 1.969189 | 7.92e-10
2018-02-10 08:07 | 239325.1336 | 480.001 | 2 | 32 | 4.120062 | 4.890173 | 0.6512457 | 2.16e-10 | 2.638531 | 7.92e-10
2018-02-10 08:09 | 239445.1328 | 600.0002 | 2 | 32 | 4.148537 | 4.890139 | 0.8142284 | 2.16e-10 | 3.312302 | 7.92e-10
2018-02-10 08:11 | 239565.1328 | 720.0002 | 2 | 32 | 4.181164 | 4.890162 | 0.9771994 | 2.16e-10 | 3.990981 | 7.92e-10
2018-02-10 08:13 | 239685.1328 | 840.0002 | 2 | 32 | 4.200322 | 4.553242 | 1.137329 | 2.16e-10 | 4.662765 | 7.92e-10
2018-02-10 08:15 | 239805.1328 | 960.0002 | 2 | 32 | 4.200302 | 3.935997 | 1.278703 | 2.16e-10 | 5.256582 | 7.92e-10
2018-02-10 08:17 | 239925.1336 | 1080.001 | 2 | 32 | 4.200276 | 3.361967 | 1.400195 | 2.16e-10 | 5.766884 | 7.92e-10
2018-02-10 08:17 | 239947.8094 | 1102.6768 | 2 | 32 | 4.200318 | 3.259977 | 1.42105 | 2.16e-10 | 5.854481 | 7.92e-10
2018-02-10 08:19 | 240067.8 | 120 | 3 | 32 | 4.235188 | 3.260048 | 1.52926 | 2.16e-10 | 6.310746 | 7.92e-10
2018-02-10 08:21 | 240187.8 | 240 | 3 | 32 | 4.275984 | 3.260096 | 1.637913 | 2.16e-10 | 6.773099 | 7.92e-10
2018-02-10 08:23 | 240307.8 | 360.0002 | 3 | 32 | 4.31985 | 3.260046 | 1.746565 | 2.16e-10 | 7.24005 | 7.92e-10
2018-02-10 08:25 | 240427.8 | 480.0009 | 3 | 32 | 4.366312 | 3.260124 | 1.855216 | 2.16e-10 | 7.71191 | 7.92e-10
2018-02-10 08:27 | 240547.8 | 600.0002 | 3 | 32 | 4.400284 | 3.026524 | 1.962636 | 2.16e-10 | 8.183287 | 7.92e-10
2018-02-10 08:29 | 240667.8 | 720.0002 | 3 | 32 | 4.400333 | 2.474695 | 2.053852 | 2.16e-10 | 8.584664 | 7.92e-10
2018-02-10 08:31 | 240787.8 | 840.0002 | 3 | 32 | 4.4003 | 2.045475 | 2.128872 | 2.16e-10 | 8.914775 | 7.92e-10
2018-02-10 08:33 | 240907.8 | 960.001 | 3 | 32 | 4.400281 | 1.705263 | 2.191141 | 2.16e-10 | 9.188773 | 7.92e-10
2018-02-10 08:35 | 241027.8 | 1080.0003 | 3 | 32 | 4.40022 | 1.432522 | 2.243267 | 2.16e-10 | 9.41814 | 7.92e-10
2018-02-10 08:37 | 241147.8 | 1200.0003 | 3 | 32 | 4.400105 | 1.213381 | 2.287243 | 2.16e-10 | 9.611642 | 7.92e-10
2018-02-10 08:39 | 241267.8 | 1320.001 | 3 | 32 | 4.400131 | 1.036003 | 2.324648 | 2.16e-10 | 9.77623 | 7.92e-10
2018-02-10 08:41 | 241387.8 | 1440.0003 | 3 | 32 | 4.400115 | 0.891325 | 2.356692 | 2.16e-10 | 9.917229 | 7.92e-10
2018-02-10 08:43 | 241507.8 | 1560.0009 | 3 | 32 | 4.400184 | 0.7725868 | 2.38435 | 2.16e-10 | 10.03893 | 7.92e-10
2018-02-10 08:45 | 241627.8 | 1680.0009 | 3 | 32 | 4.400111 | 0.6726303 | 2.408348 | 2.16e-10 | 10.14452 | 7.92e-10
2018-02-10 08:47 | 241747.8 | 1800.0002 | 3 | 32 | 4.400055 | 0.5889969 | 2.429329 | 2.16e-10 | 10.23684 | 7.92e-10
2018-02-10 08:49 | 241867.8 | 1920.0002 | 3 | 32 | 4.400042 | 0.5185566 | 2.447748 | 2.16e-10 | 10.31788 | 7.92e-10
2018-02-10 08:51 | 241987.8 | 2040.0002 | 3 | 32 | 4.400054 | 0.4595509 | 2.464024 | 2.16e-10 | 10.3895 | 7.92e-10
2018-02-10 08:53 | 242107.8 | 2160.0002 | 3 | 32 | 4.400057 | 0.4090347 | 2.478476 | 2.16e-10 | 10.45309 | 7.92e-10
2018-02-10 08:55 | 242227.8 | 2280.0009 | 3 | 32 | 4.40006 | 0.3645515 | 2.491358 | 2.16e-10 | 10.50977 | 7.92e-10
2018-02-10 08:57 | 242347.8 | 2400.0002 | 3 | 32 | 4.400043 | 0.3280678 | 2.502886 | 2.16e-10 | 10.5605 | 7.92e-10
2018-02-10 08:59 | 242467.8 | 2520.0009 | 3 | 32 | 4.400043 | 0.2952728 | 2.513256 | 2.16e-10 | 10.60612 | 7.92e-10
2018-02-10 09:01 | 242587.8 | 2640.0002 | 3 | 32 | 4.400009 | 0.2664776 | 2.522613 | 2.16e-10 | 10.6473 | 7.92e-10
2018-02-10 09:03 | 242707.8 | 2760.0002 | 3 | 32 | 4.400032 | 0.2432346 | 2.531093 | 2.16e-10 | 10.6846 | 7.92e-10
2018-02-10 09:05 | 242827.8 | 2880.0009 | 3 | 32 | 4.400036 | 0.2221432 | 2.538821 | 2.16e-10 | 10.71861 | 7.92e-10
2018-02-10 09:07 | 242947.8 | 3000.0009 | 3 | 32 | 4.39998 | 0.2024117 | 2.545882 | 2.16e-10 | 10.74968 | 7.92e-10
2018-02-10 09:09 | 243067.8 | 3120.0002 | 3 | 32 | 4.39998 | 0.1861858 | 2.55237 | 2.16e-10 | 10.77822 | 7.92e-10
2018-02-10 09:11 | 243187.8 | 3240.0002 | 3 | 32 | 4.399994 | 0.1716251 | 2.558348 | 2.16e-10 | 10.80453 | 7.92e-10
2018-02-10 09:13 | 243307.8 | 3360.0009 | 3 | 32 | 4.400123 | 0.1619205 | 2.563875 | 2.16e-10 | 10.82885 | 7.92e-10
2018-02-10 09:15 | 243427.8 | 3480.0002 | 3 | 32 | 4.399899 | 0.1475525 | 2.569016 | 2.16e-10 | 10.85147 | 7.92e-10
2018-02-10 09:17 | 243547.8 | 3600.0002 | 3 | 32 | 4.400031 | 0.13908 | 2.573822 | 2.16e-10 | 10.87261 | 7.92e-10
2018-02-10 09:19 | 243667.8 | 3720.0009 | 3 | 32 | 4.400014 | 0.1306782 | 2.57831 | 2.16e-10 | 10.89236 | 7.92e-10
2018-02-10 09:21 | 243787.8 | 3840.0009 | 3 | 32 | 4.399987 | 0.1219597 | 2.58252 | 2.16e-10 | 10.91089 | 7.92e-10
2018-02-10 09:23 | 243907.8 | 3960.0002 | 3 | 32 | 4.400044 | 0.1166592 | 2.586488 | 2.16e-10 | 10.92834 | 7.92e-10
2018-02-10 09:25 | 244027.8 | 4080.0009 | 3 | 32 | 4.399983 | 0.1097965 | 2.590235 | 2.16e-10 | 10.94483 | 7.92e-10
2018-02-10 09:27 | 244147.8 | 4200.0009 | 3 | 32 | 4.400141 | 0.1060905 | 2.593789 | 2.16e-10 | 10.96047 | 7.92e-10
2018-02-10 09:29 | 244267.8 | 4320.0002 | 3 | 32 | 4.400031 | 0.09916115 | 2.597174 | 2.16e-10 | 10.97536 | 7.92e-10
2018-02-10 09:31 | 244387.8 | 4440.0001 | 3 | 32 | 4.400036 | 0.09481049 | 2.600386 | 2.16e-10 | 10.9895 | 7.92e-10
2018-02-10 09:33 | 244507.8 | 4560.0002 | 3 | 32 | 4.399963 | 0.08938789 | 2.603451 | 2.16e-10 | 11.00298 | 7.92e-10
2018-02-10 09:35 | 244627.8 | 4680.0002 | 3 | 32 | 4.399998 | 0.08654594 | 2.606386 | 2.16e-10 | 11.0159 | 7.92e-10
2018-02-10 09:37 | 244747.8 | 4800.0009 | 3 | 32 | 4.399948 | 0.08260727 | 2.60921 | 2.16e-10 | 11.02832 | 7.92e-10
2018-02-10 09:37 | 244757.7 | 4809.8456 | 3 | 32 | 4.399936 | 0.08149529 | 2.609435 | 2.16e-10 | 11.02931 | 7.92e-10
2018-02-10 09:39 | 244877.7094 | 120.0007 | 4 | 32 | 4.392796 | 0 | 2.609435 | 2.16e-10 | 11.02931 | 7.92e-10
2018-02-10 09:41 | 244997.7094 | 240.0007 | 4 | 32 | 4.391426 | 0 | 2.609435 | 2.16e-10 | 11.02931 | 7.92e-10
2018-02-10 09:42 | 245057.7101 | 300.0014 | 4 | 32 | 4.390852 | 0 | 2.609435 | 2.16e-10 | 11.02931 | 7.92e-10
2018-02-10 09:44 | 245177.8 | 120.0001 | 5 | 32 | 3.867128 | -6.519879 | 2.609435 | 0.2172798 | 11.02931 | 0.8543941
2018-02-10 09:46 | 245297.8 | 240.0001 | 5 | 32 | 3.770288 | -6.519858 | 2.609435 | 0.4345683 | 11.02931 | 1.684014
2018-02-10 09:48 | 245417.8 | 360 | 5 | 32 | 3.679893 | -6.520218 | 2.609435 | 0.6518537 | 11.02931 | 2.493294
2018-02-10 09:50 | 245537.8 | 480.0001 | 5 | 32 | 3.598285 | -6.519823 | 2.609435 | 0.8691432 | 11.02931 | 3.283845
2018-02-10 09:52 | 245657.8 | 600.0001 | 5 | 32 | 3.527888 | -6.51985 | 2.609435 | 1.086429 | 11.02931 | 4.057821
2018-02-10 09:54 | 245777.8 | 720.0001 | 5 | 32 | 3.469979 | -6.519886 | 2.609435 | 1.303715 | 11.02931 | 4.817884
2018-02-10 09:56 | 245897.8 | 840.0001 | 5 | 32 | 3.421384 | -6.51985 | 2.609435 | 1.520991 | 11.02931 | 5.566424
2018-02-10 09:58 | 246017.8 | 960.0009 | 5 | 32 | 3.378217 | -6.519844 | 2.609435 | 1.738288 | 11.02931 | 6.305135
2018-02-10 10:00 | 246137.8 | 1080.0001 | 5 | 32 | 3.335118 | -6.519886 | 2.609435 | 1.955552 | 11.02931 | 7.034498
2018-02-10 10:02 | 246257.8 | 1200.0009 | 5 | 32 | 3.280142 | -6.519858 | 2.609435 | 2.172819 | 11.02931 | 7.753504
2018-02-10 10:04 | 246377.8 | 1320.0002 | 5 | 32 | 3.189228 | -6.519897 | 2.609435 | 2.390094 | 11.02931 | 8.457333
2018-02-10 10:06 | 246486.4 | 1428.6185 | 5 | 32 | 2.999988 | -6.519863 | 2.609435 | 2.586781 | 11.02931 | 9.069437
2018-02-10 10:08 | 246606.5 | 120 | 6 | 32 | 3.645333 | 0 | 2.609435 | 2.586781 | 11.02931 | 9.069437
2018-02-10 10:10 | 246726.5 | 240 | 6 | 32 | 3.671127 | 0 | 2.609435 | 2.586781 | 11.02931 | 9.069437
2018-02-10 10:11 | 246786.5 | 300.0014 | 6 | 32 | 3.677003 | 0 | 2.609435 | 2.586781 | 11.02931 | 9.069437
2018-02-10 10:11 | 246786.4599 | 0.0025 | 7 | 33 | 3.676908 | 0 | 0 | 0 | 0 | 0
2018-02-10 10:13 | 246906.5 | 120.0001 | 2 | 33 | 4.021502 | 4.89019 | 0.1623059 | 1.006e-09 | 0.6463896 | 3.701e-09
2018-02-10 10:15 | 247026.5 | 240.001 | 2 | 33 | 4.067559 | 4.890184 | 0.3252906 | 1.006e-09 | 1.305882 | 3.701e-09
2018-02-10 10:17 | 247146.5 | 360.0009 | 2 | 33 | 4.098084 | 4.890163 | 0.4882746 | 1.006e-09 | 1.971457 | 3.701e-09
2018-02-10 10:19 | 247266.5 | 480.0001 | 2 | 33 | 4.124737 | 4.890125 | 0.6512473 | 1.006e-09 | 2.641491 | 3.701e-09
2018-02-10 10:21 | 247386.5 | 600.001 | 2 | 33 | 4.153867 | 4.890129 | 0.8142353 | 1.006e-09 | 3.3161 | 3.701e-09
2018-02-10 10:23 | 247506.5 | 720.0001 | 2 | 33 | 4.187281 | 4.890114 | 0.9772066 | 1.006e-09 | 3.995708 | 3.701e-09
2018-02-10 10:25 | 247626.5 | 840.0009 | 2 | 33 | 4.200329 | 4.448523 | 1.135162 | 1.006e-09 | 4.658801 | 3.701e-09
2018-02-10 10:27 | 247746.5 | 960.0001 | 2 | 33 | 4.200324 | 3.84211 | 1.273213 | 1.006e-09 | 5.238659 | 3.701e-09
2018-02-10 10:29 | 247866.5 | 1080.0009 | 2 | 33 | 4.20029 | 3.278391 | 1.391745 | 1.006e-09 | 5.736532 | 3.701e-09
2018-02-10 10:29 | 247870.9 | 1084.3624 | 2 | 33 | 4.200334 | 3.259998 | 1.395705 | 1.006e-09 | 5.753164 | 3.701e-09
2018-02-10 10:31 | 247990.9 | 120 | 3 | 33 | 4.235506 | 3.260086 | 1.503919 | 1.006e-09 | 6.209465 | 3.701e-09
2018-02-10 10:33 | 248110.9 | 240 | 3 | 33 | 4.276636 | 3.26008 | 1.61257 | 1.006e-09 | 6.671855 | 3.701e-09
2018-02-10 10:35 | 248230.9 | 360 | 3 | 33 | 4.320844 | 3.260111 | 1.721224 | 1.006e-09 | 7.138904 | 3.701e-09
2018-02-10 10:37 | 248350.9 | 480.0008 | 3 | 33 | 4.367676 | 3.260073 | 1.829883 | 1.006e-09 | 7.610928 | 3.701e-09
2018-02-10 10:39 | 248470.9 | 600 | 3 | 33 | 4.40034 | 3.00481 | 1.937023 | 1.006e-09 | 8.081184 | 3.701e-09
2018-02-10 10:41 | 248590.9 | 720 | 3 | 33 | 4.400317 | 2.457527 | 2.027594 | 1.006e-09 | 8.47972 | 3.701e-09
2018-02-10 10:43 | 248710.9 | 840.0008 | 3 | 33 | 4.400262 | 2.031553 | 2.102101 | 1.006e-09 | 8.807572 | 3.701e-09
2018-02-10 10:45 | 248830.9 | 960 | 3 | 33 | 4.400274 | 1.694443 | 2.163955 | 1.006e-09 | 9.079746 | 3.701e-09
2018-02-10 10:47 | 248950.9 | 1080 | 3 | 33 | 4.400198 | 1.422722 | 2.215729 | 1.006e-09 | 9.307561 | 3.701e-09
2018-02-10 10:49 | 249070.9 | 1200 | 3 | 33 | 4.400238 | 1.20612 | 2.259406 | 1.006e-09 | 9.499748 | 3.701e-09
2018-02-10 10:51 | 249190.9 | 1320.0008 | 3 | 33 | 4.400097 | 1.026711 | 2.296519 | 1.006e-09 | 9.663054 | 3.701e-09
2018-02-10 10:53 | 249310.9 | 1440.0009 | 3 | 33 | 4.400134 | 0.8827705 | 2.328299 | 1.006e-09 | 9.802891 | 3.701e-09
2018-02-10 10:55 | 249430.9 | 1560.0008 | 3 | 33 | 4.400156 | 0.7642975 | 2.355696 | 1.006e-09 | 9.92344 | 3.701e-09
2018-02-10 10:57 | 249550.9 | 1680.0016 | 3 | 33 | 4.400137 | 0.6660748 | 2.379463 | 1.006e-09 | 10.02802 | 3.701e-09
2018-02-10 10:59 | 249670.9 | 1800.0008 | 3 | 33 | 4.400129 | 0.583889 | 2.400217 | 1.006e-09 | 10.11934 | 3.701e-09
2018-02-10 11:01 | 249790.9 | 1920.0008 | 3 | 33 | 4.400095 | 0.5137901 | 2.41845 | 1.006e-09 | 10.19956 | 3.701e-09
2018-02-10 11:03 | 249910.9 | 2040 | 3 | 33 | 4.400118 | 0.4552898 | 2.434553 | 1.006e-09 | 10.27042 | 3.701e-09
2018-02-10 11:05 | 250030.9 | 2160.0008 | 3 | 33 | 4.400002 | 0.4029636 | 2.448859 | 1.006e-09 | 10.33337 | 3.701e-09
2018-02-10 11:07 | 250150.9 | 2280.0008 | 3 | 33 | 4.400018 | 0.3615551 | 2.461603 | 1.006e-09 | 10.38944 | 3.701e-09
2018-02-10 11:09 | 250270.9 | 2400 | 3 | 33 | 4.400062 | 0.3249512 | 2.473036 | 1.006e-09 | 10.43974 | 3.701e-09
2018-02-10 11:11 | 250390.9 | 2520.0008 | 3 | 33 | 4.400034 | 0.2925472 | 2.483319 | 1.006e-09 | 10.48499 | 3.701e-09
2018-02-10 11:13 | 250510.9 | 2640 | 3 | 33 | 4.399944 | 0.2638454 | 2.492607 | 1.006e-09 | 10.52586 | 3.701e-09
2018-02-10 11:15 | 250630.9 | 2760.0008 | 3 | 33 | 4.400026 | 0.2418785 | 2.501049 | 1.006e-09 | 10.563 | 3.701e-09
2018-02-10 11:17 | 250750.9 | 2880 | 3 | 33 | 4.400013 | 0.2205505 | 2.508743 | 1.006e-09 | 10.59686 | 3.701e-09
2018-02-10 11:19 | 250870.9 | 3000.0008 | 3 | 33 | 4.400003 | 0.2023411 | 2.515797 | 1.006e-09 | 10.6279 | 3.701e-09
2018-02-10 11:21 | 250990.9 | 3120 | 3 | 33 | 4.400006 | 0.1865635 | 2.52229 | 1.006e-09 | 10.65647 | 3.701e-09
2018-02-10 11:23 | 251110.9 | 3240.0008 | 3 | 33 | 4.400026 | 0.173687 | 2.528283 | 1.006e-09 | 10.68283 | 3.701e-09
2018-02-10 11:25 | 251230.9 | 3360.0008 | 3 | 33 | 4.400036 | 0.1605988 | 2.533844 | 1.006e-09 | 10.7073 | 3.701e-09
2018-02-10 11:27 | 251350.9 | 3480.0008 | 3 | 33 | 4.400037 | 0.1503716 | 2.539011 | 1.006e-09 | 10.73004 | 3.701e-09
2018-02-10 11:29 | 251470.9 | 3600.0016 | 3 | 33 | 4.40003 | 0.1404266 | 2.543838 | 1.006e-09 | 10.75128 | 3.701e-09
2018-02-10 11:31 | 251590.9 | 3720.0008 | 3 | 33 | 4.40001 | 0.1314259 | 2.548368 | 1.006e-09 | 10.77121 | 3.701e-09
2018-02-10 11:33 | 251710.9 | 3840.0008 | 3 | 33 | 4.400067 | 0.1252899 | 2.552633 | 1.006e-09 | 10.78997 | 3.701e-09
2018-02-10 11:35 | 251830.9 | 3960.0008 | 3 | 33 | 4.399947 | 0.1158829 | 2.556643 | 1.006e-09 | 10.80762 | 3.701e-09
2018-02-10 11:37 | 251950.9 | 4080.0008 | 3 | 33 | 4.400009 | 0.1109695 | 2.56044 | 1.006e-09 | 10.82432 | 3.701e-09
2018-02-10 11:39 | 252070.9 | 4200.0015 | 3 | 33 | 4.400008 | 0.1050529 | 2.564048 | 1.006e-09 | 10.8402 | 3.701e-09
2018-02-10 11:41 | 252190.9 | 4320.0008 | 3 | 33 | 4.400039 | 0.1005688 | 2.56748 | 1.006e-09 | 10.8553 | 3.701e-09
2018-02-10 11:43 | 252310.9 | 4440.0008 | 3 | 33 | 4.399998 | 0.09544182 | 2.570748 | 1.006e-09 | 10.86968 | 3.701e-09
2018-02-10 11:45 | 252430.9 | 4560.0008 | 3 | 33 | 4.399988 | 0.09212303 | 2.573877 | 1.006e-09 | 10.88345 | 3.701e-09
2018-02-10 11:47 | 252550.9 | 4680.0007 | 3 | 33 | 4.399879 | 0.08538437 | 2.576878 | 1.006e-09 | 10.89665 | 3.701e-09
2018-02-10 11:49 | 252670.9 | 4800.0008 | 3 | 33 | 4.4 | 0.08398247 | 2.579759 | 1.006e-09 | 10.90933 | 3.701e-09
2018-02-10 11:50 | 252739.8 | 4868.8703 | 3 | 33 | 4.399925 | 0.08149719 | 2.581364 | 1.006e-09 | 10.91639 | 3.701e-09
2018-02-10 11:52 | 252859.8 | 120.0008 | 4 | 33 | 4.392678 | 0 | 2.581364 | 1.006e-09 | 10.91639 | 3.701e-09
2018-02-10 11:54 | 252979.8 | 240 | 4 | 33 | 4.391259 | 0 | 2.581364 | 1.006e-09 | 10.91639 | 3.701e-09
2018-02-10 11:55 | 253039.8 | 300.0015 | 4 | 33 | 4.390653 | 0 | 2.581364 | 1.006e-09 | 10.91639 | 3.701e-09
2018-02-10 11:57 | 253159.9 | 120.0001 | 5 | 33 | 3.862332 | -6.520197 | 2.581364 | 0.2173008 | 10.91639 | 0.8535804
2018-02-10 11:59 | 253279.9 | 240.0009 | 5 | 33 | 3.76462 | -6.519951 | 2.581364 | 0.4346017 | 10.91639 | 1.68213
2018-02-10 12:01 | 253399.9 | 360.0009 | 5 | 33 | 3.673761 | -6.52019 | 2.581364 | 0.6519028 | 10.91639 | 2.490183
2018-02-10 12:03 | 253519.9 | 480.0009 | 5 | 33 | 3.591769 | -6.520174 | 2.581364 | 0.8692046 | 10.91639 | 3.2794
2018-02-10 12:05 | 253639.9 | 600.0009 | 5 | 33 | 3.521473 | -6.520239 | 2.581364 | 1.086509 | 10.91639 | 4.052042
2018-02-10 12:07 | 253759.9 | 720.0009 | 5 | 33 | 3.463613 | -6.520031 | 2.581364 | 1.303806 | 10.91639 | 4.81076
2018-02-10 12:09 | 253879.9 | 840.0009 | 5 | 33 | 3.415139 | -6.519834 | 2.581364 | 1.521084 | 10.91639 | 5.557938
2018-02-10 12:11 | 253999.9 | 960.0001 | 5 | 33 | 3.37156 | -6.520068 | 2.581364 | 1.738347 | 10.91639 | 6.295138
2018-02-10 12:13 | 254119.9 | 1080.0001 | 5 | 33 | 3.327126 | -6.519829 | 2.581364 | 1.955626 | 10.91639 | 7.022988
2018-02-10 12:15 | 254239.9 | 1200.0009 | 5 | 33 | 3.268994 | -6.519853 | 2.581364 | 2.17292 | 10.91639 | 7.740059
2018-02-10 12:17 | 254359.9 | 1320.001 | 5 | 33 | 3.169258 | -6.520094 | 2.581364 | 2.390221 | 10.91639 | 8.440763
2018-02-10 12:19 | 254450.7 | 1410.7536 | 5 | 33 | 3 | -6.520079 | 2.581364 | 2.554558 | 10.91639 | 8.950018
2018-02-10 12:21 | 254570.7 | 120.0008 | 6 | 33 | 3.647221 | 0 | 2.581364 | 2.554558 | 10.91639 | 8.950018
2018-02-10 12:23 | 254690.7 | 240 | 6 | 33 | 3.6727 | 0 | 2.581364 | 2.554558 | 10.91639 | 8.950018
2018-02-10 12:24 | 254750.7 | 300.0015 | 6 | 33 | 3.678362 | 0 | 2.581364 | 2.554558 | 10.91639 | 8.950018
2018-02-10 12:24 | 254750.7222 | 0.0025 | 7 | 34 | 3.678316 | 0 | 0 | 0 | 0 | 0
2018-02-10 12:26 | 254870.8 | 120.0009 | 2 | 34 | 4.025535 | 4.890062 | 0.1622987 | 1.11e-10 | 0.6469013 | 4.08e-10
2018-02-10 12:28 | 254990.8 | 240.0001 | 2 | 34 | 4.071674 | 4.890074 | 0.3252727 | 1.11e-10 | 1.307027 | 4.08e-10
2018-02-10 12:30 | 255110.8 | 360.0017 | 2 | 34 | 4.102163 | 4.890083 | 0.4882531 | 1.11e-10 | 1.973246 | 4.08e-10
2018-02-10 12:32 | 255230.8 | 480.0009 | 2 | 34 | 4.12952 | 4.890081 | 0.6512358 | 1.11e-10 | 2.644039 | 4.08e-10
2018-02-10 12:34 | 255350.8 | 600.0009 | 2 | 34 | 4.159426 | 4.890102 | 0.8142123 | 1.11e-10 | 3.319447 | 4.08e-10
2018-02-10 12:36 | 255470.8 | 720 | 2 | 34 | 4.194065 | 4.890081 | 0.977189 | 1.11e-10 | 4.000074 | 4.08e-10
2018-02-10 12:38 | 255590.8 | 840.0008 | 2 | 34 | 4.200292 | 4.337572 | 1.132203 | 1.11e-10 | 4.651097 | 4.08e-10
2018-02-10 12:40 | 255710.8 | 960.0008 | 2 | 34 | 4.20031 | 3.739923 | 1.266736 | 1.11e-10 | 5.216183 | 4.08e-10
2018-02-10 12:41 | 255813.7 | 1062.8704 | 2 | 34 | 4.200272 | 3.259983 | 1.36667 | 1.11e-10 | 5.635935 | 4.08e-10
2018-02-10 12:43 | 255933.7 | 120.001 | 3 | 34 | 4.235775 | 3.260084 | 1.474885 | 1.11e-10 | 6.092249 | 4.08e-10
2018-02-10 12:45 | 256053.7 | 240.0009 | 3 | 34 | 4.277429 | 3.260056 | 1.583538 | 1.11e-10 | 6.554705 | 4.08e-10
2018-02-10 12:47 | 256173.7 | 360.0002 | 3 | 34 | 4.322284 | 3.260042 | 1.692193 | 1.11e-10 | 7.021878 | 4.08e-10
2018-02-10 12:49 | 256293.7 | 480.0001 | 3 | 34 | 4.369774 | 3.260014 | 1.800841 | 1.11e-10 | 7.494046 | 4.08e-10
2018-02-10 12:51 | 256413.7 | 600.0001 | 3 | 34 | 4.400348 | 2.970201 | 1.907498 | 1.11e-10 | 7.962342 | 4.08e-10
2018-02-10 12:53 | 256533.7 | 720.0009 | 3 | 34 | 4.400334 | 2.43062 | 1.997051 | 1.11e-10 | 8.3564 | 4.08e-10
2018-02-10 12:55 | 256653.7 | 840.0001 | 3 | 34 | 4.400312 | 2.009377 | 2.070732 | 1.11e-10 | 8.680617 | 4.08e-10
2018-02-10 12:57 | 256773.7 | 960.0009 | 3 | 34 | 4.400229 | 1.674292 | 2.131888 | 1.11e-10 | 8.949718 | 4.08e-10
2018-02-10 12:59 | 256893.7 | 1080.0002 | 3 | 34 | 4.40023 | 1.408033 | 2.183085 | 1.11e-10 | 9.174996 | 4.08e-10
2018-02-10 13:01 | 257013.7 | 1200.0009 | 3 | 34 | 4.400105 | 1.190853 | 2.22629 | 1.11e-10 | 9.36511 | 4.08e-10
2018-02-10 13:03 | 257133.7 | 1320.0009 | 3 | 34 | 4.400112 | 1.016163 | 2.263025 | 1.11e-10 | 9.52675 | 4.08e-10
2018-02-10 13:05 | 257253.7 | 1440.0009 | 3 | 34 | 4.400114 | 0.8749924 | 2.294478 | 1.11e-10 | 9.665148 | 4.08e-10
2018-02-10 13:07 | 257373.7 | 1560.0001 | 3 | 34 | 4.400168 | 0.758564 | 2.321617 | 1.11e-10 | 9.784563 | 4.08e-10
2018-02-10 13:09 | 257493.7 | 1680.0009 | 3 | 34 | 4.40006 | 0.6590023 | 2.34518 | 1.11e-10 | 9.888241 | 4.08e-10
2018-02-10 13:11 | 257613.7 | 1800.0009 | 3 | 34 | 4.400115 | 0.5791664 | 2.365769 | 1.11e-10 | 9.978836 | 4.08e-10
2018-02-10 13:13 | 257733.7 | 1920.0009 | 3 | 34 | 4.400036 | 0.5089226 | 2.383872 | 1.11e-10 | 10.05849 | 4.08e-10
2018-02-10 13:15 | 257853.7 | 2040.0009 | 3 | 34 | 4.40007 | 0.4518681 | 2.399871 | 1.11e-10 | 10.12888 | 4.08e-10
2018-02-10 13:17 | 257973.7 | 2160.0009 | 3 | 34 | 4.400044 | 0.4020119 | 2.414084 | 1.11e-10 | 10.19142 | 4.08e-10
2018-02-10 13:19 | 258093.7 | 2280.0009 | 3 | 34 | 4.40011 | 0.3614292 | 2.426764 | 1.11e-10 | 10.24722 | 4.08e-10
2018-02-10 13:21 | 258213.7 | 2400.0009 | 3 | 34 | 4.400031 | 0.3231354 | 2.43814 | 1.11e-10 | 10.29727 | 4.08e-10
2018-02-10 13:23 | 258333.7 | 2520.0001 | 3 | 34 | 4.399982 | 0.2913399 | 2.448395 | 1.11e-10 | 10.34239 | 4.08e-10
2018-02-10 13:25 | 258453.7 | 2640.0001 | 3 | 34 | 4.40005 | 0.2651958 | 2.457669 | 1.11e-10 | 10.3832 | 4.08e-10
2018-02-10 13:27 | 258573.7 | 2760.0001 | 3 | 34 | 4.399991 | 0.2411823 | 2.466103 | 1.11e-10 | 10.42031 | 4.08e-10
2018-02-10 13:29 | 258693.7 | 2880.0009 | 3 | 34 | 4.399982 | 0.2205753 | 2.47381 | 1.11e-10 | 10.45422 | 4.08e-10
2018-02-10 13:31 | 258813.7 | 3000.0001 | 3 | 34 | 4.40009 | 0.2047329 | 2.480872 | 1.11e-10 | 10.48529 | 4.08e-10
2018-02-10 13:33 | 258933.7 | 3120.0009 | 3 | 34 | 4.400046 | 0.1880608 | 2.487382 | 1.11e-10 | 10.51394 | 4.08e-10
2018-02-10 13:35 | 259053.7 | 3240.0001 | 3 | 34 | 4.400043 | 0.1748486 | 2.493402 | 1.11e-10 | 10.54043 | 4.08e-10
2018-02-10 13:37 | 259173.7 | 3360.0001 | 3 | 34 | 4.400038 | 0.1625385 | 2.498988 | 1.11e-10 | 10.565 | 4.08e-10
2018-02-10 13:39 | 259293.7 | 3480.0001 | 3 | 34 | 4.40006 | 0.1517696 | 2.504197 | 1.11e-10 | 10.58792 | 4.08e-10
2018-02-10 13:41 | 259413.7 | 3600.0009 | 3 | 34 | 4.399972 | 0.14011 | 2.509063 | 1.11e-10 | 10.60933 | 4.08e-10
2018-02-10 13:43 | 259533.7 | 3720.0009 | 3 | 34 | 4.400042 | 0.1334858 | 2.513626 | 1.11e-10 | 10.62941 | 4.08e-10
2018-02-10 13:45 | 259653.7 | 3840.0009 | 3 | 34 | 4.400023 | 0.1252022 | 2.517933 | 1.11e-10 | 10.64836 | 4.08e-10
2018-02-10 13:47 | 259773.7 | 3960.0009 | 3 | 34 | 4.400035 | 0.1190281 | 2.522003 | 1.11e-10 | 10.66627 | 4.08e-10
2018-02-10 13:49 | 259893.7 | 4080.0001 | 3 | 34 | 4.399938 | 0.1113777 | 2.525855 | 1.11e-10 | 10.68322 | 4.08e-10
2018-02-10 13:51 | 260013.7 | 4200.0009 | 3 | 34 | 4.400009 | 0.106842 | 2.52951 | 1.11e-10 | 10.6993 | 4.08e-10
2018-02-10 13:53 | 260133.7 | 4320.0001 | 3 | 34 | 4.399922 | 0.1014137 | 2.533 | 1.11e-10 | 10.71465 | 4.08e-10
2018-02-10 13:55 | 260253.7 | 4440.0009 | 3 | 34 | 4.399965 | 0.09738541 | 2.536329 | 1.11e-10 | 10.72931 | 4.08e-10
2018-02-10 13:57 | 260373.7 | 4560.0001 | 3 | 34 | 4.399983 | 0.09320068 | 2.539524 | 1.11e-10 | 10.74336 | 4.08e-10
2018-02-10 13:59 | 260493.7 | 4680.0001 | 3 | 34 | 4.400002 | 0.0895195 | 2.542583 | 1.11e-10 | 10.75682 | 4.08e-10
2018-02-10 14:01 | 260613.7 | 4800.0001 | 3 | 34 | 4.399972 | 0.08622169 | 2.545515 | 1.11e-10 | 10.76972 | 4.08e-10
2018-02-10 14:03 | 260733.7 | 4920.0009 | 3 | 34 | 4.399985 | 0.08277893 | 2.548353 | 1.11e-10 | 10.78221 | 4.08e-10
2018-02-10 14:04 | 260761.1 | 4947.4184 | 3 | 34 | 4.399974 | 0.0814991 | 2.548986 | 1.11e-10 | 10.785 | 4.08e-10
2018-02-10 14:06 | 260881.1 | 120 | 4 | 34 | 4.392599 | 0 | 2.548986 | 1.11e-10 | 10.785 | 4.08e-10
2018-02-10 14:08 | 261001.1 | 240 | 4 | 34 | 4.39117 | 0 | 2.548986 | 1.11e-10 | 10.785 | 4.08e-10
2018-02-10 14:09 | 261061.1 | 300.0015 | 4 | 34 | 4.390526 | 0 | 2.548986 | 1.11e-10 | 10.785 | 4.08e-10
2018-02-10 14:11 | 261181.2 | 120.0001 | 5 | 34 | 3.856737 | -6.520138 | 2.548986 | 0.2172898 | 10.785 | 0.8524607
2018-02-10 14:13 | 261301.2 | 240.0001 | 5 | 34 | 3.758328 | -6.520178 | 2.548986 | 0.4345832 | 10.785 | 1.679678
2018-02-10 14:15 | 261421.2 | 360.0009 | 5 | 34 | 3.66706 | -6.519989 | 2.548986 | 0.6518808 | 10.785 | 2.486304
2018-02-10 14:17 | 261541.2 | 480 | 5 | 34 | 3.584666 | -6.520171 | 2.548986 | 0.869176 | 10.785 | 3.273991
2018-02-10 14:19 | 261661.2 | 600.0008 | 5 | 34 | 3.514304 | -6.519886 | 2.548986 | 1.086464 | 10.785 | 4.045023
2018-02-10 14:21 | 261781.2 | 720.0009 | 5 | 34 | 3.456484 | -6.520201 | 2.548986 | 1.303737 | 10.785 | 4.802099
2018-02-10 14:23 | 261901.2 | 840.0001 | 5 | 34 | 3.407515 | -6.519884 | 2.548986 | 1.521011 | 10.785 | 5.547658
2018-02-10 14:25 | 262021.2 | 960.0001 | 5 | 34 | 3.363372 | -6.519881 | 2.548986 | 1.738306 | 10.785 | 6.28326
2018-02-10 14:27 | 262141.2 | 1080.0009 | 5 | 34 | 3.317188 | -6.519902 | 2.548986 | 1.955596 | 10.785 | 7.009204
2018-02-10 14:29 | 262261.2 | 1200.0009 | 5 | 34 | 3.254721 | -6.519905 | 2.548986 | 2.172894 | 10.785 | 7.723733
2018-02-10 14:31 | 262381.2 | 1320.0009 | 5 | 34 | 3.142214 | -6.520075 | 2.548986 | 2.390187 | 10.785 | 8.420215
2018-02-10 14:32 | 262450.9 | 1389.6415 | 5 | 34 | 2.999996 | -6.519839 | 2.548986 | 2.516283 | 10.785 | 8.808745
2018-02-10 14:34 | 262570.9 | 120 | 6 | 34 | 3.65104 | 0 | 2.548986 | 2.516283 | 10.785 | 8.808745
2018-02-10 14:36 | 262690.9 | 240.0001 | 6 | 34 | 3.675723 | 0 | 2.548986 | 2.516283 | 10.785 | 8.808745
2018-02-10 14:37 | 262750.9 | 300.0015 | 6 | 34 | 3.680903 | 0 | 2.548986 | 2.516283 | 10.785 | 8.808745
2018-02-10 14:37 | 262750.9 | 0.0024 | 7 | 35 | 3.681018 | 0 | 0 | 0 | 0 | 0
2018-02-10 14:39 | 262871 | 120.0009 | 2 | 35 | 4.032108 | 4.890076 | 0.1623059 | 4.6e-11 | 0.6478682 | 1.69e-10
2018-02-10 14:41 | 262991 | 240.0001 | 2 | 35 | 4.077816 | 4.890074 | 0.325291 | 4.6e-11 | 1.309081 | 1.69e-10
2018-02-10 14:43 | 263111 | 360.0009 | 2 | 35 | 4.107958 | 4.89007 | 0.4882745 | 4.6e-11 | 1.976266 | 1.69e-10
2018-02-10 14:45 | 263231 | 480.0009 | 2 | 35 | 4.136071 | 4.89003 | 0.6512575 | 4.6e-11 | 2.648061 | 1.69e-10
2018-02-10 14:47 | 263351 | 600.0009 | 2 | 35 | 4.166831 | 4.890038 | 0.8142401 | 4.6e-11 | 3.324628 | 1.69e-10
2018-02-10 14:49 | 263471 | 720.0009 | 2 | 35 | 4.200367 | 4.841476 | 0.9771723 | 4.6e-11 | 4.006359 | 1.69e-10
2018-02-10 14:51 | 263591 | 840.0008 | 2 | 35 | 4.200358 | 4.209949 | 1.12774 | 4.6e-11 | 4.638794 | 1.69e-10
2018-02-10 14:53 | 263711 | 960 | 2 | 35 | 4.200293 | 3.619432 | 1.258111 | 4.6e-11 | 5.186391 | 1.69e-10
2018-02-10 14:54 | 263789.3 | 1038.2623 | 2 | 35 | 4.200317 | 3.259981 | 1.332846 | 4.6e-11 | 5.500302 | 1.69e-10
2018-02-10 14:56 | 263909.3 | 120.0009 | 3 | 35 | 4.23625 | 3.260031 | 1.441055 | 4.6e-11 | 5.956614 | 1.69e-10
2018-02-10 14:58 | 264029.3 | 240.0001 | 3 | 35 | 4.278383 | 3.260073 | 1.549704 | 4.6e-11 | 6.419133 | 1.69e-10
2018-02-10 15:00 | 264149.3 | 360.0001 | 3 | 35 | 4.32381 | 3.260031 | 1.658353 | 4.6e-11 | 6.886416 | 1.69e-10
2018-02-10 15:02 | 264269.3 | 480.0009 | 3 | 35 | 4.372004 | 3.260061 | 1.767005 | 4.6e-11 | 7.358802 | 1.69e-10
2018-02-10 15:04 | 264389.3 | 600.0009 | 3 | 35 | 4.400311 | 2.936796 | 1.873124 | 4.6e-11 | 7.824887 | 1.69e-10
2018-02-10 15:06 | 264509.3 | 720.0009 | 3 | 35 | 4.400292 | 2.404919 | 1.961721 | 4.6e-11 | 8.214738 | 1.69e-10
2018-02-10 15:08 | 264629.3 | 840.0001 | 3 | 35 | 4.400248 | 1.98802 | 2.034651 | 4.6e-11 | 8.535646 | 1.69e-10
2018-02-10 15:10 | 264749.3 | 960.0001 | 3 | 35 | 4.400254 | 1.658472 | 2.095208 | 4.6e-11 | 8.802115 | 1.69e-10
2018-02-10 15:12 | 264869.3 | 1080.0009 | 3 | 35 | 4.400263 | 1.394882 | 2.145901 | 4.6e-11 | 9.025176 | 1.69e-10
2018-02-10 15:14 | 264989.3 | 1200.0009 | 3 | 35 | 4.400193 | 1.180954 | 2.188678 | 4.6e-11 | 9.2134 | 1.69e-10
2018-02-10 15:16 | 265109.3 | 1320.0009 | 3 | 35 | 4.400159 | 1.008509 | 2.22506 | 4.6e-11 | 9.373487 | 1.69e-10
2018-02-10 15:18 | 265229.3 | 1440.0009 | 3 | 35 | 4.400092 | 0.8660412 | 2.256217 | 4.6e-11 | 9.510586 | 1.69e-10
2018-02-10 15:20 | 265349.3 | 1560.0009 | 3 | 35 | 4.400093 | 0.7503414 | 2.283116 | 4.6e-11 | 9.628941 | 1.69e-10
2018-02-10 15:22 | 265469.3 | 1680.0002 | 3 | 35 | 4.400105 | 0.6541843 | 2.306469 | 4.6e-11 | 9.731697 | 1.69e-10
2018-02-10 15:24 | 265589.3 | 1800.0001 | 3 | 35 | 4.400047 | 0.5721855 | 2.326889 | 4.6e-11 | 9.821548 | 1.69e-10
2018-02-10 15:26 | 265709.3 | 1920.0009 | 3 | 35 | 4.400032 | 0.5057697 | 2.344831 | 4.6e-11 | 9.900493 | 1.69e-10
2018-02-10 15:28 | 265829.3 | 2040.0002 | 3 | 35 | 4.400007 | 0.4466476 | 2.360701 | 4.6e-11 | 9.97032 | 1.69e-10
2018-02-10 15:30 | 265949.3 | 2160.0002 | 3 | 35 | 4.400064 | 0.3995838 | 2.374809 | 4.6e-11 | 10.0324 | 1.69e-10
2018-02-10 15:32 | 266069.3 | 2280.0002 | 3 | 35 | 4.400002 | 0.3571033 | 2.387398 | 4.6e-11 | 10.08779 | 1.69e-10
2018-02-10 15:34 | 266189.3 | 2400.0002 | 3 | 35 | 4.400005 | 0.3210888 | 2.398705 | 4.6e-11 | 10.13754 | 1.69e-10
2018-02-10 15:36 | 266309.3 | 2520.0009 | 3 | 35 | 4.400049 | 0.2914829 | 2.408903 | 4.6e-11 | 10.18241 | 1.69e-10
2018-02-10 15:38 | 266429.3 | 2640.0009 | 3 | 35 | 4.399982 | 0.2635479 | 2.418145 | 4.6e-11 | 10.22308 | 1.69e-10
2018-02-10 15:40 | 266549.3 | 2760.0009 | 3 | 35 | 4.40001 | 0.2407856 | 2.426553 | 4.6e-11 | 10.26007 | 1.69e-10
2018-02-10 15:42 | 266669.3 | 2880.0009 | 3 | 35 | 4.399953 | 0.2195396 | 2.43424 | 4.6e-11 | 10.29389 | 1.69e-10
2018-02-10 15:44 | 266789.3 | 3000.0002 | 3 | 35 | 4.399985 | 0.2021332 | 2.441294 | 4.6e-11 | 10.32493 | 1.69e-10
2018-02-10 15:46 | 266909.3 | 3120.0002 | 3 | 35 | 4.399968 | 0.1865902 | 2.4478 | 4.6e-11 | 10.35356 | 1.69e-10
2018-02-10 15:48 | 267029.3 | 3240.0002 | 3 | 35 | 4.400013 | 0.1737804 | 2.453827 | 4.6e-11 | 10.38008 | 1.69e-10
2018-02-10 15:50 | 267149.3 | 3360.0009 | 3 | 35 | 4.400017 | 0.1618328 | 2.459424 | 4.6e-11 | 10.40471 | 1.69e-10
2018-02-10 15:52 | 267269.3 | 3480.0001 | 3 | 35 | 4.400013 | 0.1521568 | 2.464651 | 4.6e-11 | 10.4277 | 1.69e-10
2018-02-10 15:54 | 267389.3 | 3600.0009 | 3 | 35 | 4.400011 | 0.1422825 | 2.469554 | 4.6e-11 | 10.44928 | 1.69e-10
2018-02-10 15:56 | 267509.3 | 3720.0001 | 3 | 35 | 4.400016 | 0.1345043 | 2.47415 | 4.6e-11 | 10.4695 | 1.69e-10
2018-02-10 15:58 | 267629.3 | 3840.0009 | 3 | 35 | 4.400086 | 0.1273346 | 2.4785 | 4.6e-11 | 10.48864 | 1.69e-10
2018-02-10 16:00 | 267749.3 | 3960.0001 | 3 | 35 | 4.399904 | 0.1184788 | 2.482601 | 4.6e-11 | 10.50668 | 1.69e-10
2018-02-10 16:02 | 267869.3 | 4080.0001 | 3 | 35 | 4.399952 | 0.1127796 | 2.486491 | 4.6e-11 | 10.5238 | 1.69e-10
2018-02-10 16:04 | 267989.3 | 4200.0001 | 3 | 35 | 4.400049 | 0.1095524 | 2.490195 | 4.6e-11 | 10.5401 | 1.69e-10
2018-02-10 16:06 | 268109.3 | 4320.0001 | 3 | 35 | 4.39995 | 0.1027431 | 2.493731 | 4.6e-11 | 10.55566 | 1.69e-10
2018-02-10 16:08 | 268229.3 | 4440.0009 | 3 | 35 | 4.399999 | 0.09903717 | 2.497116 | 4.6e-11 | 10.57055 | 1.69e-10
2018-02-10 16:10 | 268349.3 | 4560.0009 | 3 | 35 | 4.399971 | 0.09490776 | 2.500352 | 4.6e-11 | 10.58479 | 1.69e-10
2018-02-10 16:12 | 268469.3 | 4680.0001 | 3 | 35 | 4.400068 | 0.0931015 | 2.50347 | 4.6e-11 | 10.59851 | 1.69e-10
2018-02-10 16:14 | 268589.3 | 4800.0009 | 3 | 35 | 4.399983 | 0.08798027 | 2.506467 | 4.6e-11 | 10.61169 | 1.69e-10
2018-02-10 16:16 | 268709.3 | 4920.0001 | 3 | 35 | 4.399983 | 0.08510399 | 2.509353 | 4.6e-11 | 10.62439 | 1.69e-10
2018-02-10 16:17 | 268764.8 | 4975.5408 | 3 | 35 | 4.399949 | 0.08149719 | 2.510663 | 4.6e-11 | 10.63016 | 1.69e-10
2018-02-10 16:19 | 268884.8 | 120.0008 | 4 | 35 | 4.392412 | 0 | 2.510663 | 4.6e-11 | 10.63016 | 1.69e-10
2018-02-10 16:21 | 269004.8 | 240 | 4 | 35 | 4.390895 | 0 | 2.510663 | 4.6e-11 | 10.63016 | 1.69e-10
2018-02-10 16:22 | 269064.8 | 300.0015 | 4 | 35 | 4.390239 | 0 | 2.510663 | 4.6e-11 | 10.63016 | 1.69e-10
2018-02-10 16:24 | 269184.9 | 120.0009 | 5 | 35 | 3.851184 | -6.519902 | 2.510663 | 0.2172857 | 10.63016 | 0.8513907
2018-02-10 16:26 | 269304.9 | 240.0001 | 5 | 35 | 3.752007 | -6.520123 | 2.510663 | 0.4345818 | 10.63016 | 1.677322
2018-02-10 16:28 | 269424.9 | 360.0009 | 5 | 35 | 3.66002 | -6.519794 | 2.510663 | 0.6518752 | 10.63016 | 2.482483
2018-02-10 16:30 | 269544.9 | 480.0009 | 5 | 35 | 3.577466 | -6.520178 | 2.510663 | 0.8691451 | 10.63016 | 3.268528
2018-02-10 16:32 | 269664.9 | 600.0009 | 5 | 35 | 3.507462 | -6.519783 | 2.510663 | 1.086406 | 10.63016 | 4.03793
2018-02-10 16:34 | 269784.9 | 720 | 5 | 35 | 3.449615 | -6.519853 | 2.510663 | 1.303695 | 10.63016 | 4.793568
2018-02-10 16:36 | 269904.9 | 840.0002 | 5 | 35 | 3.400661 | -6.519869 | 2.510663 | 1.520994 | 10.63016 | 5.537729
2018-02-10 16:38 | 270024.9 | 960.0011 | 5 | 35 | 3.35581 | -6.519808 | 2.510663 | 1.738275 | 10.63016 | 6.271719
2018-02-10 16:40 | 270144.9 | 1080.0002 | 5 | 35 | 3.308001 | -6.519881 | 2.510663 | 1.955561 | 10.63016 | 6.995862
2018-02-10 16:42 | 270264.9 | 1200.001 | 5 | 35 | 3.240967 | -6.519892 | 2.510663 | 2.172843 | 10.63016 | 7.707925
2018-02-10 16:44 | 270384.9 | 1320.001 | 5 | 35 | 3.113611 | -6.51986 | 2.510663 | 2.390126 | 10.63016 | 8.400146
2018-02-10 16:45 | 270435.1 | 1370.1481 | 5 | 35 | 2.999983 | -6.519858 | 2.510663 | 2.480924 | 10.63016 | 8.678283
2018-02-10 16:47 | 270555.1231 | 119.9999 | 6 | 35 | 3.653877 | 0 | 2.510663 | 2.480924 | 10.63016 | 8.678283
2018-02-10 16:49 | 270675.1239 | 240.0007 | 6 | 35 | 3.677865 | 0 | 2.510663 | 2.480924 | 10.63016 | 8.678283
2018-02-10 16:50 | 270735.1246 | 300.0014 | 6 | 35 | 3.682745 | 0 | 2.510663 | 2.480924 | 10.63016 | 8.678283
2018-02-10 16:50 | 270735.1 | 0.0024 | 7 | 36 | 3.682784 | 0 | 0 | 0 | 0 | 0
2018-02-10 16:52 | 270855.2 | 120 | 2 | 36 | 4.037415 | 4.890116 | 0.1623028 | 4.04e-10 | 0.6486173 | 1.486e-09
2018-02-10 16:54 | 270975.2 | 240.0008 | 2 | 36 | 4.082887 | 4.89016 | 0.3252789 | 4.04e-10 | 1.310651 | 1.486e-09
2018-02-10 16:56 | 271095.2 | 360.0001 | 2 | 36 | 4.113045 | 4.890171 | 0.4882521 | 4.04e-10 | 1.978607 | 1.486e-09
2018-02-10 16:58 | 271215.2 | 480 | 2 | 36 | 4.142022 | 4.890133 | 0.6512295 | 4.04e-10 | 2.651273 | 1.486e-09
2018-02-10 17:00 | 271335.2 | 600.0009 | 2 | 36 | 4.173686 | 4.890158 | 0.814212 | 4.04e-10 | 3.328876 | 1.486e-09
2018-02-10 17:02 | 271455.2 | 720.0009 | 2 | 36 | 4.200336 | 4.703785 | 0.9763353 | 4.04e-10 | 4.008218 | 1.486e-09
2018-02-10 17:04 | 271575.2 | 840.0009 | 2 | 36 | 4.200321 | 4.091358 | 1.122783 | 4.04e-10 | 4.623344 | 1.486e-09
2018-02-10 17:06 | 271695.2 | 960.0008 | 2 | 36 | 4.200305 | 3.511734 | 1.249373 | 4.04e-10 | 5.155064 | 1.486e-09
2018-02-10 17:07 | 271750.4 | 1015.2231 | 2 | 36 | 4.200294 | 3.259989 | 1.301288 | 4.04e-10 | 5.373123 | 1.486e-09
2018-02-10 17:09 | 271870.4 | 120.0001 | 3 | 36 | 4.236478 | 3.260077 | 1.40949 | 4.04e-10 | 5.829415 | 1.486e-09
2018-02-10 17:11 | 271990.4 | 240.0009 | 3 | 36 | 4.279117 | 3.260111 | 1.518138 | 4.04e-10 | 6.291981 | 1.486e-09
2018-02-10 17:13 | 272110.4 | 360.0009 | 3 | 36 | 4.325125 | 3.260042 | 1.62679 | 4.04e-10 | 6.759387 | 1.486e-09
2018-02-10 17:15 | 272230.4 | 480.0009 | 3 | 36 | 4.373924 | 3.260096 | 1.735437 | 4.04e-10 | 7.231929 | 1.486e-09
2018-02-10 17:17 | 272350.4 | 600.0001 | 3 | 36 | 4.400326 | 2.909655 | 1.841062 | 4.04e-10 | 7.695958 | 1.486e-09
2018-02-10 17:19 | 272470.4 | 720.0009 | 3 | 36 | 4.4003 | 2.383385 | 1.928882 | 4.04e-10 | 8.082396 | 1.486e-09
2018-02-10 17:21 | 272590.4 | 840.0009 | 3 | 36 | 4.400259 | 1.970093 | 2.001169 | 4.04e-10 | 8.400476 | 1.486e-09
2018-02-10 17:23 | 272710.4 | 960.0009 | 3 | 36 | 4.400223 | 1.643614 | 2.061195 | 4.04e-10 | 8.664605 | 1.486e-09
2018-02-10 17:25 | 272830.4 | 1080.0001 | 3 | 36 | 4.400135 | 1.38097 | 2.111465 | 4.04e-10 | 8.885807 | 1.486e-09
2018-02-10 17:27 | 272950.4 | 1200.0009 | 3 | 36 | 4.40022 | 1.17264 | 2.153901 | 4.04e-10 | 9.072533 | 1.486e-09
2018-02-10 17:29 | 273070.4 | 1320.0001 | 3 | 36 | 4.400213 | 1.000425 | 2.190006 | 4.04e-10 | 9.2314 | 1.486e-09
2018-02-10 17:31 | 273190.4 | 1440.0009 | 3 | 36 | 4.400196 | 0.8607082 | 2.220934 | 4.04e-10 | 9.36749 | 1.486e-09
2018-02-10 17:33 | 273310.4 | 1560.0001 | 3 | 36 | 4.400103 | 0.7447224 | 2.247614 | 4.04e-10 | 9.484885 | 1.486e-09
2018-02-10 17:35 | 273430.4 | 1680.0009 | 3 | 36 | 4.400126 | 0.6495056 | 2.270797 | 4.04e-10 | 9.586893 | 1.486e-09
2018-02-10 17:37 | 273550.4 | 1800.0002 | 3 | 36 | 4.40001 | 0.5678577 | 2.291064 | 4.04e-10 | 9.676071 | 1.486e-09
2018-02-10 17:39 | 273670.4 | 1920.0009 | 3 | 36 | 4.400089 | 0.5025539 | 2.308884 | 4.04e-10 | 9.75448 | 1.486e-09
2018-02-10 17:41 | 273790.4 | 2040.0009 | 3 | 36 | 4.400023 | 0.4452324 | 2.324648 | 4.04e-10 | 9.823841 | 1.486e-09
2018-02-10 17:43 | 273910.4 | 2160.0002 | 3 | 36 | 4.400037 | 0.3973656 | 2.338671 | 4.04e-10 | 9.885546 | 1.486e-09
2018-02-10 17:45 | 274030.4 | 2280.0009 | 3 | 36 | 4.399942 | 0.3543358 | 2.3512 | 4.04e-10 | 9.940672 | 1.486e-09
2018-02-10 17:47 | 274150.4 | 2400.0002 | 3 | 36 | 4.399924 | 0.3190384 | 2.362457 | 4.04e-10 | 9.990203 | 1.486e-09
2018-02-10 17:49 | 274270.4 | 2520.0009 | 3 | 36 | 4.399993 | 0.2894974 | 2.372631 | 4.04e-10 | 10.03497 | 1.486e-09
2018-02-10 17:51 | 274390.4 | 2640.0009 | 3 | 36 | 4.400012 | 0.263298 | 2.381853 | 4.04e-10 | 10.07555 | 1.486e-09
2018-02-10 17:53 | 274510.4 | 2760.0002 | 3 | 36 | 4.399987 | 0.2402821 | 2.390252 | 4.04e-10 | 10.1125 | 1.486e-09
2018-02-10 17:55 | 274630.4 | 2880.0009 | 3 | 36 | 4.400027 | 0.2211914 | 2.397944 | 4.04e-10 | 10.14635 | 1.486e-09
2018-02-10 17:57 | 274750.4 | 3000.0009 | 3 | 36 | 4.400023 | 0.2036896 | 2.405018 | 4.04e-10 | 10.17747 | 1.486e-09
2018-02-10 17:59 | 274870.4 | 3120.0002 | 3 | 36 | 4.399953 | 0.1874943 | 2.411546 | 4.04e-10 | 10.20619 | 1.486e-09
2018-02-10 18:01 | 274990.4 | 3240.0009 | 3 | 36 | 4.399989 | 0.1753006 | 2.417599 | 4.04e-10 | 10.23283 | 1.486e-09
2018-02-10 18:03 | 275110.4 | 3360.0002 | 3 | 36 | 4.399938 | 0.1621113 | 2.423236 | 4.04e-10 | 10.25763 | 1.486e-09
2018-02-10 18:05 | 275230.4 | 3480.0009 | 3 | 36 | 4.399964 | 0.1517239 | 2.428504 | 4.04e-10 | 10.28081 | 1.486e-09
2018-02-10 18:07 | 275350.4 | 3600.0002 | 3 | 36 | 4.400029 | 0.1438065 | 2.433446 | 4.04e-10 | 10.30256 | 1.486e-09
2018-02-10 18:09 | 275470.4 | 3720.0009 | 3 | 36 | 4.400013 | 0.1353207 | 2.438094 | 4.04e-10 | 10.32301 | 1.486e-09
2018-02-10 18:11 | 275590.4 | 3840.0002 | 3 | 36 | 4.399942 | 0.1270332 | 2.442484 | 4.04e-10 | 10.34232 | 1.486e-09
2018-02-10 18:13 | 275710.4 | 3960.0009 | 3 | 36 | 4.399967 | 0.1209087 | 2.446635 | 4.04e-10 | 10.36059 | 1.486e-09
2018-02-10 18:15 | 275830.4 | 4080.0002 | 3 | 36 | 4.399988 | 0.1150608 | 2.450582 | 4.04e-10 | 10.37795 | 1.486e-09
2018-02-10 18:17 | 275950.4 | 4200.0009 | 3 | 36 | 4.400023 | 0.1106243 | 2.454347 | 4.04e-10 | 10.39452 | 1.486e-09
2018-02-10 18:19 | 276070.4 | 4320.0002 | 3 | 36 | 4.400089 | 0.1076927 | 2.457936 | 4.04e-10 | 10.41031 | 1.486e-09
2018-02-10 18:21 | 276190.4 | 4440.0002 | 3 | 36 | 4.400001 | 0.1006317 | 2.46138 | 4.04e-10 | 10.42546 | 1.486e-09
2018-02-10 18:23 | 276310.4 | 4560.0002 | 3 | 36 | 4.399884 | 0.09506035 | 2.464679 | 4.04e-10 | 10.43998 | 1.486e-09
2018-02-10 18:25 | 276430.4 | 4680.0002 | 3 | 36 | 4.400012 | 0.09374428 | 2.467846 | 4.04e-10 | 10.45392 | 1.486e-09
2018-02-10 18:27 | 276550.4 | 4800.0009 | 3 | 36 | 4.399923 | 0.08840561 | 2.470905 | 4.04e-10 | 10.46738 | 1.486e-09
2018-02-10 18:29 | 276670.4 | 4920.0009 | 3 | 36 | 4.40001 | 0.08643913 | 2.473855 | 4.04e-10 | 10.48035 | 1.486e-09
2018-02-10 18:31 | 276790.4 | 5040.0009 | 3 | 36 | 4.400003 | 0.08398247 | 2.476717 | 4.04e-10 | 10.49295 | 1.486e-09
2018-02-10 18:32 | 276858.3 | 5107.9048 | 3 | 36 | 4.399969 | 0.08149529 | 2.478294 | 4.04e-10 | 10.49989 | 1.486e-09
2018-02-10 18:34 | 276978.4 | 120.0008 | 4 | 36 | 4.39241 | 0 | 2.478294 | 4.04e-10 | 10.49989 | 1.486e-09
2018-02-10 18:36 | 277098.4 | 240 | 4 | 36 | 4.390894 | 0 | 2.478294 | 4.04e-10 | 10.49989 | 1.486e-09
2018-02-10 18:37 | 277158.4 | 300.0015 | 4 | 36 | 4.390199 | 0 | 2.478294 | 4.04e-10 | 10.49989 | 1.486e-09
2018-02-10 18:39 | 277278.5 | 120.0001 | 5 | 36 | 3.84581 | -6.519834 | 2.478294 | 0.2172711 | 10.49989 | 0.8502863
2018-02-10 18:41 | 277398.5 | 240.0009 | 5 | 36 | 3.746215 | -6.519846 | 2.478294 | 0.434541 | 10.49989 | 1.674894
2018-02-10 18:43 | 277518.5 | 360.0001 | 5 | 36 | 3.654114 | -6.519913 | 2.478294 | 0.6518088 | 10.49989 | 2.47868
2018-02-10 18:45 | 277638.5 | 480.0009 | 5 | 36 | 3.571467 | -6.51994 | 2.478294 | 0.8691197 | 10.49989 | 3.263577
2018-02-10 18:47 | 277758.5 | 600.0001 | 5 | 36 | 3.501391 | -6.519856 | 2.478294 | 1.086421 | 10.49989 | 4.031807
2018-02-10 18:49 | 277878.5 | 720.0009 | 5 | 36 | 3.443567 | -6.5199 | 2.478294 | 1.30372 | 10.49989 | 4.786172
2018-02-10 18:51 | 277998.5 | 840.0009 | 5 | 36 | 3.394369 | -6.519869 | 2.478294 | 1.521013 | 10.49989 | 5.528977
2018-02-10 18:53 | 278118.5 | 960.0001 | 5 | 36 | 3.349094 | -6.519871 | 2.478294 | 1.738312 | 10.49989 | 6.261623
2018-02-10 18:55 | 278238.5 | 1080.0009 | 5 | 36 | 3.299794 | -6.519869 | 2.478294 | 1.955606 | 10.49989 | 6.984195
2018-02-10 18:57 | 278358.5 | 1200.0001 | 5 | 36 | 3.227962 | -6.519876 | 2.478294 | 2.172908 | 10.49989 | 7.694108
2018-02-10 18:59 | 278478.5 | 1320.0009 | 5 | 36 | 3.083182 | -6.519856 | 2.478294 | 2.390217 | 10.49989 | 8.382215
2018-02-10 19:00 | 278511.6 | 1353.1064 | 5 | 36 | 2.999984 | -6.519876 | 2.478294 | 2.45017 | 10.49989 | 8.564774
2018-02-10 19:02 | 278631.6159 | 120 | 6 | 36 | 3.657079 | 0 | 2.478294 | 2.45017 | 10.49989 | 8.564774
2018-02-10 19:04 | 278751.6159 | 240 | 6 | 36 | 3.680243 | 0 | 2.478294 | 2.45017 | 10.49989 | 8.564774
2018-02-10 19:05 | 278811.6182 | 300.0023 | 6 | 36 | 3.684732 | 0 | 2.478294 | 2.45017 | 10.49989 | 8.564774
2018-02-10 19:05 | 278811.6 | 0.0025 | 7 | 37 | 3.68479 | 0 | 0 | 0 | 0 | 0
2018-02-10 19:07 | 278931.7 | 120.0009 | 2 | 37 | 4.043101 | 4.890182 | 0.1623071 | 0 | 0.6494604 | 0
2018-02-10 19:09 | 279051.7 | 240.0001 | 2 | 37 | 4.088114 | 4.890203 | 0.3252947 | 0 | 1.312432 | 0
2018-02-10 19:11 | 279171.7 | 360.0009 | 2 | 37 | 4.118236 | 4.89016 | 0.4882793 | 0 | 1.981257 | 0
2018-02-10 19:13 | 279291.7 | 480.0001 | 2 | 37 | 4.147871 | 4.889959 | 0.6512656 | 0 | 2.654862 | 0
2018-02-10 19:15 | 279411.7 | 600.0001 | 2 | 37 | 4.180411 | 4.890156 | 0.8142588 | 0 | 3.33353 | 0
2018-02-10 19:17 | 279531.7 | 720.0001 | 2 | 37 | 4.20026 | 4.582253 | 0.9747924 | 0 | 4.006929 | 0
2018-02-10 19:19 | 279651.7 | 840.0009 | 2 | 37 | 4.200317 | 3.983532 | 1.117487 | 0 | 4.606292 | 0
2018-02-10 19:21 | 279771.7 | 960.0009 | 2 | 37 | 4.200318 | 3.413813 | 1.240657 | 0 | 5.123644 | 0
2018-02-10 19:21 | 279805.8 | 994.0912 | 2 | 37 | 4.200291 | 3.259993 | 1.272254 | 0 | 5.256363 | 0
2018-02-10 19:23 | 279925.8 | 120.0009 | 3 | 37 | 4.23674 | 3.260059 | 1.380468 | 0 | 5.712717 | 0
2018-02-10 19:25 | 280045.8 | 240.0001 | 3 | 37 | 4.279786 | 3.260061 | 1.489116 | 0 | 6.175332 | 0
2018-02-10 19:27 | 280165.8 | 360.0001 | 3 | 37 | 4.32632 | 3.260151 | 1.597769 | 0 | 6.642843 | 0
2018-02-10 19:29 | 280285.8 | 480.0001 | 3 | 37 | 4.375719 | 3.260117 | 1.706427 | 0 | 7.115591 | 0
2018-02-10 19:31 | 280405.8 | 600.0001 | 3 | 37 | 4.40039 | 2.886105 | 1.811563 | 0 | 7.577576 | 0
2018-02-10 19:33 | 280525.8 | 720.0009 | 3 | 37 | 4.400319 | 2.363228 | 1.898654 | 0 | 7.960807 | 0
2018-02-10 19:35 | 280645.8 | 840.0001 | 3 | 37 | 4.400307 | 1.955809 | 1.970349 | 0 | 8.276286 | 0
2018-02-10 19:37 | 280765.8 | 960.0001 | 3 | 37 | 4.400299 | 1.631834 | 2.029904 | 0 | 8.538342 | 0
2018-02-10 19:39 | 280885.8 | 1080.0001 | 3 | 37 | 4.400171 | 1.37125 | 2.079785 | 0 | 8.757833 | 0
2018-02-10 19:41 | 281005.8 | 1200.0009 | 3 | 37 | 4.400188 | 1.16297 | 2.121894 | 0 | 8.943118 | 0
2018-02-10 19:43 | 281125.8 | 1320.0001 | 3 | 37 | 4.400143 | 0.9925995 | 2.157725 | 0 | 9.10078 | 0
2018-02-10 19:45 | 281245.8 | 1440.0001 | 3 | 37 | 4.400123 | 0.8538208 | 2.188434 | 0 | 9.235903 | 0
2018-02-10 19:47 | 281365.8 | 1560.0009 | 3 | 37 | 4.400122 | 0.7408142 | 2.21494 | 0 | 9.352532 | 0
2018-02-10 19:49 | 281485.8 | 1680.0001 | 3 | 37 | 4.400101 | 0.6456776 | 2.237977 | 0 | 9.453899 | 0
2018-02-10 19:51 | 281605.8 | 1800.0009 | 3 | 37 | 4.400073 | 0.5663319 | 2.258137 | 0 | 9.542604 | 0
2018-02-10 19:53 | 281725.8 | 1920.0018 | 3 | 37 | 4.400032 | 0.4991951 | 2.275876 | 0 | 9.620659 | 0
2018-02-10 19:55 | 281845.8 | 2040.0009 | 3 | 37 | 4.400036 | 0.4431686 | 2.29158 | 0 | 9.689759 | 0
2018-02-10 19:57 | 281965.8 | 2160.001 | 3 | 37 | 4.400047 | 0.395853 | 2.305546 | 0 | 9.751206 | 0
2018-02-10 19:59 | 282085.8 | 2280.0001 | 3 | 37 | 4.400074 | 0.3555031 | 2.31805 | 0 | 9.806226 | 0
2018-02-10 20:01 | 282205.8 | 2400.0001 | 3 | 37 | 4.400056 | 0.3205128 | 2.329298 | 0 | 9.855718 | 0
2018-02-10 20:03 | 282325.8 | 2520.0001 | 3 | 37 | 4.400062 | 0.2908115 | 2.339462 | 0 | 9.900439 | 0
2018-02-10 20:05 | 282445.8 | 2640.0001 | 3 | 37 | 4.400058 | 0.2650986 | 2.348686 | 0 | 9.941025 | 0
2018-02-10 20:07 | 282565.8 | 2760.0009 | 3 | 37 | 4.400013 | 0.2408161 | 2.357095 | 0 | 9.978025 | 0
2018-02-10 20:09 | 282685.8 | 2880.0009 | 3 | 37 | 4.399935 | 0.2202301 | 2.364796 | 0 | 10.01191 | 0
2018-02-10 20:11 | 282805.8 | 3000.0009 | 3 | 37 | 4.399934 | 0.2027054 | 2.371876 | 0 | 10.04306 | 0
2018-02-10 20:13 | 282925.8 | 3120.0001 | 3 | 37 | 4.400065 | 0.1911869 | 2.37843 | 0 | 10.0719 | 0
2018-02-10 20:15 | 283045.8 | 3240.0009 | 3 | 37 | 4.399993 | 0.1755733 | 2.384527 | 0 | 10.09873 | 0
2018-02-10 20:17 | 283165.8 | 3360.0009 | 3 | 37 | 4.400033 | 0.165596 | 2.390204 | 0 | 10.12371 | 0
2018-02-10 20:19 | 283285.8 | 3480.0009 | 3 | 37 | 4.399935 | 0.1529655 | 2.395521 | 0 | 10.1471 | 0
2018-02-10 20:21 | 283405.8 | 3600.0001 | 3 | 37 | 4.399969 | 0.1446762 | 2.400511 | 0 | 10.16906 | 0
2018-02-10 20:23 | 283525.8 | 3720.0001 | 3 | 37 | 4.399987 | 0.1366901 | 2.405216 | 0 | 10.18976 | 0
2018-02-10 20:25 | 283645.8 | 3840.0001 | 3 | 37 | 4.400068 | 0.1307068 | 2.40967 | 0 | 10.20936 | 0
2018-02-10 20:27 | 283765.8 | 3960.0001 | 3 | 37 | 4.400056 | 0.1241264 | 2.413897 | 0 | 10.22795 | 0
2018-02-10 20:29 | 283885.8 | 4080.0001 | 3 | 37 | 4.399941 | 0.116436 | 2.417902 | 0 | 10.24558 | 0
2018-02-10 20:31 | 284005.8 | 4200.0001 | 3 | 37 | 4.400031 | 0.1123028 | 2.42173 | 0 | 10.26242 | 0
2018-02-10 20:33 | 284125.8 | 4320.0001 | 3 | 37 | 4.400051 | 0.1080513 | 2.425379 | 0 | 10.27848 | 0
2018-02-10 20:35 | 284245.8 | 4440.0009 | 3 | 37 | 4.399938 | 0.1018219 | 2.428869 | 0 | 10.29383 | 0
2018-02-10 20:37 | 284365.8 | 4560.0009 | 3 | 37 | 4.399991 | 0.09840202 | 2.432237 | 0 | 10.30865 | 0
2018-02-10 20:39 | 284485.8 | 4680.0001 | 3 | 37 | 4.400047 | 0.09612846 | 2.435477 | 0 | 10.32291 | 0
2018-02-10 20:41 | 284605.8 | 4800.0001 | 3 | 37 | 4.400053 | 0.09296417 | 2.438596 | 0 | 10.33663 | 0
2018-02-10 20:43 | 284725.8 | 4920.0009 | 3 | 37 | 4.400092 | 0.0906353 | 2.441613 | 0 | 10.34991 | 0
2018-02-10 20:45 | 284845.8 | 5040.0009 | 3 | 37 | 4.400084 | 0.08719635 | 2.444526 | 0 | 10.36272 | 0
2018-02-10 20:47 | 284965.8 | 5160.0001 | 3 | 37 | 4.400041 | 0.0837059 | 2.447342 | 0 | 10.37511 | 0
2018-02-10 20:48 | 285021.2 | 5215.392 | 3 | 37 | 4.400003 | 0.08148384 | 2.448614 | 0 | 10.38071 | 0
2018-02-10 20:50 | 285141.2 | 120.0008 | 4 | 37 | 4.39239 | 0 | 2.448614 | 0 | 10.38071 | 0
2018-02-10 20:52 | 285261.2 | 240 | 4 | 37 | 4.390835 | 0 | 2.448614 | 0 | 10.38071 | 0
2018-02-10 20:53 | 285321.2 | 300.0023 | 4 | 37 | 4.390142 | 0 | 2.448614 | 0 | 10.38071 | 0
2018-02-10 20:55 | 285441.3 | 120.0008 | 5 | 37 | 3.841903 | -6.519867 | 2.448614 | 0.2172823 | 10.38071 | 0.8495985
2018-02-10 20:57 | 285561.3 | 240.0001 | 5 | 37 | 3.741765 | -6.519834 | 2.448614 | 0.4345886 | 10.38071 | 1.673446
2018-02-10 20:59 | 285681.3 | 360.0001 | 5 | 37 | 3.648861 | -6.519858 | 2.448614 | 0.6518863 | 10.38071 | 2.476286
2018-02-10 21:01 | 285801.3 | 480.0001 | 5 | 37 | 3.56595 | -6.519853 | 2.448614 | 0.8691851 | 10.38071 | 3.259956
2018-02-10 21:03 | 285921.3 | 600.0001 | 5 | 37 | 3.495913 | -6.519856 | 2.448614 | 1.08649 | 10.38071 | 4.026991
2018-02-10 21:05 | 286041.3 | 720.0008 | 5 | 37 | 3.438195 | -6.519865 | 2.448614 | 1.303792 | 10.38071 | 4.780203
2018-02-10 21:07 | 286161.3 | 840.0009 | 5 | 37 | 3.388775 | -6.519858 | 2.448614 | 1.521098 | 10.38071 | 5.521871
2018-02-10 21:09 | 286281.3 | 960.0001 | 5 | 37 | 3.342755 | -6.520159 | 2.448614 | 1.738407 | 10.38071 | 6.253282
2018-02-10 21:11 | 286401.3 | 1080.0001 | 5 | 37 | 3.291651 | -6.519858 | 2.448614 | 1.955711 | 10.38071 | 6.974363
2018-02-10 21:13 | 286521.3 | 1200.0008 | 5 | 37 | 3.214865 | -6.51982 | 2.448614 | 2.173017 | 10.38071 | 7.682065
2018-02-10 21:15 | 286641.3 | 1320.0008 | 5 | 37 | 3.048717 | -6.520161 | 2.448614 | 2.390313 | 10.38071 | 8.365678
2018-02-10 21:15 | 286658.7 | 1337.3663 | 5 | 37 | 2.999997 | -6.520159 | 2.448614 | 2.421759 | 10.38071 | 8.460821
2018-02-10 21:17 | 286778.8 | 120.0008 | 6 | 37 | 3.659308 | 0 | 2.448614 | 2.421759 | 10.38071 | 8.460821
2018-02-10 21:19 | 286898.8 | 240.0008 | 6 | 37 | 3.681878 | 0 | 2.448614 | 2.421759 | 10.38071 | 8.460821
2018-02-10 21:20 | 286958.8 | 300.0015 | 6 | 37 | 3.686142 | 0 | 2.448614 | 2.421759 | 10.38071 | 8.460821
2018-02-10 21:20 | 286958.7 | 0.0025 | 7 | 38 | 3.686244 | 0 | 0 | 0 | 0 | 0
2018-02-10 21:22 | 287078.8 | 120.0001 | 2 | 38 | 4.047422 | 4.890173 | 0.1623052 | 0 | 0.6500789 | 0
2018-02-10 21:24 | 287198.8 | 240.0001 | 2 | 38 | 4.091985 | 4.890192 | 0.3252921 | 0 | 1.313721 | 0
2018-02-10 21:26 | 287318.8 | 360.0009 | 2 | 38 | 4.122311 | 4.890141 | 0.4882838 | 0 | 1.983207 | 0
2018-02-10 21:28 | 287438.8 | 480.0009 | 2 | 38 | 4.152712 | 4.890137 | 0.6512766 | 0 | 2.657564 | 0
2018-02-10 21:30 | 287558.8 | 600.0001 | 2 | 38 | 4.186193 | 4.890123 | 0.8142638 | 0 | 3.33707 | 0
2018-02-10 21:32 | 287678.8 | 720.0009 | 2 | 38 | 4.200366 | 4.483759 | 0.9728576 | 0 | 4.002776 | 0
2018-02-10 21:34 | 287798.8 | 840.0009 | 2 | 38 | 4.200342 | 3.889391 | 1.112303 | 0 | 4.588493 | 0
2018-02-10 21:36 | 287918.8 | 960.0009 | 2 | 38 | 4.200341 | 3.326441 | 1.232424 | 0 | 5.093042 | 0
2018-02-10 21:37 | 287933.3 | 974.4512 | 2 | 38 | 4.200286 | 3.259995 | 1.245643 | 0 | 5.148564 | 0
2018-02-10 21:39 | 288053.3 | 120.0009 | 3 | 38 | 4.237054 | 3.260044 | 1.353858 | 0 | 5.604936 | 0
2018-02-10 21:41 | 288173.3 | 240.0001 | 3 | 38 | 4.280512 | 3.260071 | 1.462509 | 0 | 6.067623 | 0
2018-02-10 21:43 | 288293.3 | 360.0009 | 3 | 38 | 4.327588 | 3.260113 | 1.571162 | 0 | 6.535238 | 0
2018-02-10 21:45 | 288413.3 | 480.0001 | 3 | 38 | 4.377511 | 3.260071 | 1.679817 | 0 | 7.008141 | 0
2018-02-10 21:47 | 288533.3 | 600.0009 | 3 | 38 | 4.400257 | 2.858999 | 1.784423 | 0 | 7.467893 | 0
2018-02-10 21:49 | 288653.3 | 720.0001 | 3 | 38 | 4.400262 | 2.342329 | 1.870765 | 0 | 7.847826 | 0
2018-02-10 21:51 | 288773.3 | 840.0009 | 3 | 38 | 4.40025 | 1.938036 | 1.941846 | 0 | 8.160601 | 0
2018-02-10 21:53 | 288893.3 | 960.0001 | 3 | 38 | 4.40019 | 1.615646 | 2.000898 | 0 | 8.420445 | 0
2018-02-10 21:55 | 289013.3 | 1080.0001 | 3 | 38 | 4.400175 | 1.359718 | 2.050358 | 0 | 8.638081 | 0
2018-02-10 21:57 | 289133.3 | 1200.0001 | 3 | 38 | 4.400203 | 1.153282 | 2.092122 | 0 | 8.821852 | 0
2018-02-10 21:59 | 289253.3 | 1320.0001 | 3 | 38 | 4.400141 | 0.9841175 | 2.127648 | 0 | 8.978171 | 0
2018-02-10 22:01 | 289373.3 | 1440.0001 | 3 | 38 | 4.400158 | 0.8475285 | 2.158106 | 0 | 9.112188 | 0
2018-02-10 22:03 | 289493.3 | 1560.0009 | 3 | 38 | 4.400133 | 0.7334194 | 2.184391 | 0 | 9.22785 | 0
2018-02-10 22:05 | 289613.3 | 1680.0001 | 3 | 38 | 4.400107 | 0.6404095 | 2.20723 | 0 | 9.328342 | 0
2018-02-10 22:07 | 289733.3 | 1800.0009 | 3 | 38 | 4.400188 | 0.5633202 | 2.22722 | 0 | 9.416301 | 0
2018-02-10 22:09 | 289853.3 | 1920.0009 | 3 | 38 | 4.400114 | 0.4967499 | 2.244814 | 0 | 9.493713 | 0
2018-02-10 22:11 | 289973.3 | 2040.0001 | 3 | 38 | 4.400024 | 0.4394131 | 2.260388 | 0 | 9.562241 | 0
2018-02-10 22:13 | 290093.3 | 2160.0009 | 3 | 38 | 4.400066 | 0.3926735 | 2.274245 | 0 | 9.623214 | 0
2018-02-10 22:15 | 290213.3 | 2280.0001 | 3 | 38 | 4.4 | 0.3516636 | 2.286636 | 0 | 9.677735 | 0
2018-02-10 22:17 | 290333.3 | 2400.0001 | 3 | 38 | 4.400087 | 0.3179893 | 2.297781 | 0 | 9.726772 | 0
2018-02-10 22:19 | 290453.3 | 2520.0009 | 3 | 38 | 4.400042 | 0.2875214 | 2.307858 | 0 | 9.771112 | 0
2018-02-10 22:21 | 290573.3 | 2640.0009 | 3 | 38 | 4.399988 | 0.2617226 | 2.317007 | 0 | 9.811367 | 0
2018-02-10 22:23 | 290693.3 | 2760.0001 | 3 | 38 | 4.400058 | 0.24053 | 2.325366 | 0 | 9.848149 | 0
2018-02-10 22:25 | 290813.3 | 2880.0009 | 3 | 38 | 4.399983 | 0.2198925 | 2.333032 | 0 | 9.881878 | 0
2018-02-10 22:27 | 290933.3 | 3000.0009 | 3 | 38 | 4.400043 | 0.204649 | 2.340096 | 0 | 9.912958 | 0
2018-02-10 22:29 | 291053.3 | 3120.0009 | 3 | 38 | 4.400022 | 0.18964 | 2.346643 | 0 | 9.941768 | 0
2018-02-10 22:31 | 291173.3 | 3240.0001 | 3 | 38 | 4.400028 | 0.1769714 | 2.352729 | 0 | 9.968544 | 0
2018-02-10 22:33 | 291293.3 | 3360.0001 | 3 | 38 | 4.400042 | 0.1653252 | 2.358414 | 0 | 9.993561 | 0
2018-02-10 22:35 | 291413.3 | 3480.0009 | 3 | 38 | 4.400065 | 0.1559582 | 2.36374 | 0 | 10.01699 | 0
2018-02-10 22:37 | 291533.3 | 3600.0009 | 3 | 38 | 4.400061 | 0.1467991 | 2.368749 | 0 | 10.03903 | 0
2018-02-10 22:39 | 291653.3 | 3720.0001 | 3 | 38 | 4.399992 | 0.1380348 | 2.373476 | 0 | 10.05983 | 0
2018-02-10 22:41 | 291773.3 | 3840.001 | 3 | 38 | 4.399935 | 0.1293774 | 2.377949 | 0 | 10.07951 | 0
2018-02-10 22:43 | 291893.3 | 3960.0017 | 3 | 38 | 4.400006 | 0.1246166 | 2.382201 | 0 | 10.09822 | 0
2018-02-10 22:45 | 292013.3 | 4080.0009 | 3 | 38 | 4.40007 | 0.119791 | 2.386245 | 0 | 10.11602 | 0
2018-02-10 22:47 | 292133.3 | 4200.001 | 3 | 38 | 4.399972 | 0.112627 | 2.3901 | 0 | 10.13298 | 0
2018-02-10 22:49 | 292253.3 | 4320.001 | 3 | 38 | 4.40002 | 0.1085949 | 2.393795 | 0 | 10.14923 | 0
2018-02-10 22:51 | 292373.3 | 4440.0002 | 3 | 38 | 4.400091 | 0.1057281 | 2.397348 | 0 | 10.16487 | 0
2018-02-10 22:53 | 292493.3 | 4560.001 | 3 | 38 | 4.400069 | 0.1008358 | 2.400758 | 0 | 10.17987 | 0
2018-02-10 22:55 | 292613.3 | 4680.001 | 3 | 38 | 4.400028 | 0.09705162 | 2.404038 | 0 | 10.1943 | 0
2018-02-10 22:57 | 292733.3 | 4800.001 | 3 | 38 | 4.400023 | 0.09390831 | 2.407203 | 0 | 10.20823 | 0
2018-02-10 22:59 | 292853.3 | 4920.001 | 3 | 38 | 4.399959 | 0.08925056 | 2.410258 | 0 | 10.22167 | 0
2018-02-10 23:01 | 292973.3 | 5040.001 | 3 | 38 | 4.400057 | 0.08868408 | 2.413211 | 0 | 10.23466 | 0
2018-02-10 23:03 | 293093.3 | 5160.001 | 3 | 38 | 4.400083 | 0.08589935 | 2.416077 | 0 | 10.24728 | 0
2018-02-10 23:04 | 293167.5 | 5234.1968 | 3 | 38 | 4.399928 | 0.08149719 | 2.417807 | 0 | 10.25489 | 0
2018-02-10 23:06 | 293287.5 | 120.0008 | 4 | 38 | 4.392159 | 0 | 2.417807 | 0 | 10.25489 | 0
2018-02-10 23:08 | 293407.5 | 240 | 4 | 38 | 4.390582 | 0 | 2.417807 | 0 | 10.25489 | 0
2018-02-10 23:09 | 293467.5 | 300.0023 | 4 | 38 | 4.389866 | 0 | 2.417807 | 0 | 10.25489 | 0
2018-02-10 23:11 | 293587.6 | 120.0002 | 5 | 38 | 3.836063 | -6.519865 | 2.417807 | 0.217277 | 10.25489 | 0.8484501
2018-02-10 23:13 | 293707.6 | 240.001 | 5 | 38 | 3.735322 | -6.51982 | 2.417807 | 0.4345661 | 10.25489 | 1.670886
2018-02-10 23:15 | 293827.6 | 360.001 | 5 | 38 | 3.642317 | -6.519877 | 2.417807 | 0.651848 | 10.25489 | 2.472246
2018-02-10 23:17 | 293947.6 | 480.0002 | 5 | 38 | 3.559332 | -6.519858 | 2.417807 | 0.8691399 | 10.25489 | 3.254467
2018-02-10 23:19 | 294067.6 | 600.001 | 5 | 38 | 3.489335 | -6.51986 | 2.417807 | 1.086449 | 10.25489 | 4.020088
2018-02-10 23:21 | 294187.6 | 720.001 | 5 | 38 | 3.43167 | -6.519881 | 2.417807 | 1.30375 | 10.25489 | 4.771878
2018-02-10 23:23 | 294307.6 | 840.0002 | 5 | 38 | 3.382053 | -6.519856 | 2.417807 | 1.521042 | 10.25489 | 5.512048
2018-02-10 23:25 | 294427.6 | 960.001 | 5 | 38 | 3.335364 | -6.519814 | 2.417807 | 1.738328 | 10.25489 | 6.241851
2018-02-10 23:27 | 294547.6 | 1080.001 | 5 | 38 | 3.281796 | -6.519799 | 2.417807 | 1.955615 | 10.25489 | 6.961044
2018-02-10 23:29 | 294667.6 | 1200.0002 | 5 | 38 | 3.198613 | -6.519818 | 2.417807 | 2.172909 | 10.25489 | 7.666012
2018-02-10 23:31 | 294787.4 | 1319.7984 | 5 | 38 | 2.999993 | -6.519888 | 2.417807 | 2.389834 | 10.25489 | 8.342668
2018-02-10 23:33 | 294907.4823 | 120.0007 | 6 | 38 | 3.66273 | 0 | 2.417807 | 2.389834 | 10.25489 | 8.342668
2018-02-10 23:35 | 295027.4823 | 240.0007 | 6 | 38 | 3.684205 | 0 | 2.417807 | 2.389834 | 10.25489 | 8.342668
2018-02-10 23:36 | 295087.4838 | 300.0022 | 6 | 38 | 3.688226 | 0 | 2.417807 | 2.389834 | 10.25489 | 8.342668
2018-02-10 23:36 | 295087.5 | 0.0025 | 7 | 39 | 3.688329 | 0 | 0 | 0 | 0 | 0
2018-02-10 23:38 | 295207.6 | 120.0001 | 2 | 39 | 4.053474 | 4.890118 | 0.1623003 | 0 | 0.6509712 | 0
2018-02-10 23:40 | 295327.6 | 240.0001 | 2 | 39 | 4.097393 | 4.89011 | 0.3252895 | 0 | 1.315558 | 0
2018-02-10 23:42 | 295447.6 | 360.0001 | 2 | 39 | 4.12793 | 4.890121 | 0.4882733 | 0 | 1.985886 | 0
2018-02-10 23:44 | 295567.6 | 480.0001 | 2 | 39 | 4.159058 | 4.89012 | 0.6512596 | 0 | 2.661196 | 0
2018-02-10 23:46 | 295687.6 | 600.0001 | 2 | 39 | 4.19353 | 4.890182 | 0.8142524 | 0 | 3.341833 | 0
2018-02-10 23:48 | 295807.6 | 720.0002 | 2 | 39 | 4.200359 | 4.371056 | 0.969875 | 0 | 3.9954 | 0
2018-02-10 23:50 | 295927.6 | 840.0002 | 2 | 39 | 4.200285 | 3.785028 | 1.105736 | 0 | 4.566061 | 0
2018-02-10 23:52 | 296041.6 | 954.0552 | 2 | 39 | 4.200326 | 3.25997 | 1.217214 | 0 | 5.034304 | 0
2018-02-10 23:54 | 296161.6 | 120.0001 | 3 | 39 | 4.237457 | 3.260069 | 1.325431 | 0 | 5.490712 | 0
2018-02-10 23:56 | 296281.6 | 240.0002 | 3 | 39 | 4.281285 | 3.260046 | 1.434085 | 0 | 5.953477 | 0
2018-02-10 23:58 | 296401.6 | 360.0001 | 3 | 39 | 4.328805 | 3.260042 | 1.542734 | 0 | 6.421187 | 0
2018-02-11 | 296521.6 | 480.0001 | 3 | 39 | 4.37917 | 3.260088 | 1.651381 | 0 | 6.894212 | 0
2018-02-11 00:02 | 296641.6 | 600.0001 | 3 | 39 | 4.400291 | 2.838106 | 1.755493 | 0 | 7.351871 | 0
2018-02-11 00:04 | 296761.6 | 720.0001 | 3 | 39 | 4.400342 | 2.327822 | 1.841227 | 0 | 7.729129 | 0
2018-02-11 00:06 | 296881.6 | 840.0009 | 3 | 39 | 4.400275 | 1.923759 | 1.911788 | 0 | 8.039615 | 0
2018-02-11 00:08 | 297001.6 | 960.0009 | 3 | 39 | 4.400191 | 1.602308 | 1.97037 | 0 | 8.297392 | 0
2018-02-11 00:10 | 297121.6 | 1080.0001 | 3 | 39 | 4.400223 | 1.348013 | 2.01941 | 0 | 8.513179 | 0
2018-02-11 00:12 | 297241.6 | 1200.0001 | 3 | 39 | 4.400148 | 1.14222 | 2.060804 | 0 | 8.695323 | 0
2018-02-11 00:14 | 297361.6 | 1320.0009 | 3 | 39 | 4.400142 | 0.9756813 | 2.096028 | 0 | 8.850315 | 0
2018-02-11 00:16 | 297481.6 | 1440.0009 | 3 | 39 | 4.400157 | 0.8405743 | 2.126225 | 0 | 8.983186 | 0
2018-02-11 00:18 | 297601.6 | 1560.0001 | 3 | 39 | 4.400061 | 0.7265759 | 2.152288 | 0 | 9.097866 | 0
2018-02-11 00:20 | 297721.6 | 1680.0009 | 3 | 39 | 4.400092 | 0.6346531 | 2.174939 | 0 | 9.197535 | 0
2018-02-11 00:22 | 297841.6 | 1800.0001 | 3 | 39 | 4.400122 | 0.5571899 | 2.194761 | 0 | 9.28475 | 0
2018-02-11 00:24 | 297961.6 | 1920.0001 | 3 | 39 | 4.400123 | 0.4921665 | 2.212203 | 0 | 9.361498 | 0
2018-02-11 00:26 | 298081.6 | 2040.0009 | 3 | 39 | 4.400076 | 0.4367599 | 2.227643 | 0 | 9.429433 | 0
2018-02-11 00:28 | 298201.6 | 2160.0001 | 3 | 39 | 4.400062 | 0.3900051 | 2.241397 | 0 | 9.489956 | 0
2018-02-11 00:30 | 298321.6 | 2280.0009 | 3 | 39 | 4.400046 | 0.3498421 | 2.253716 | 0 | 9.544157 | 0
2018-02-11 00:32 | 298441.6 | 2400.0009 | 3 | 39 | 4.399991 | 0.3152103 | 2.264795 | 0 | 9.592904 | 0
2018-02-11 00:34 | 298561.6 | 2520.0009 | 3 | 39 | 4.400032 | 0.2867603 | 2.274826 | 0 | 9.637044 | 0
2018-02-11 00:36 | 298681.6 | 2640.0001 | 3 | 39 | 4.400012 | 0.2612686 | 2.283955 | 0 | 9.677209 | 0
2018-02-11 00:38 | 298801.6 | 2760.0009 | 3 | 39 | 4.400016 | 0.2399559 | 2.292299 | 0 | 9.713926 | 0
2018-02-11 00:40 | 298921.6 | 2880.0009 | 3 | 39 | 4.400096 | 0.2224083 | 2.299978 | 0 | 9.747714 | 0
2018-02-11 00:42 | 299041.6 | 3000.0001 | 3 | 39 | 4.399904 | 0.2024403 | 2.30705 | 0 | 9.77883 | 0
2018-02-11 00:44 | 299161.6 | 3120.0001 | 3 | 39 | 4.400025 | 0.190012 | 2.313601 | 0 | 9.807654 | 0
2018-02-11 00:46 | 299281.6 | 3240.0001 | 3 | 39 | 4.4001 | 0.1787796 | 2.319714 | 0 | 9.834549 | 0
2018-02-11 00:48 | 299401.6 | 3360.0009 | 3 | 39 | 4.399979 | 0.1648598 | 2.325417 | 0 | 9.859644 | 0
2018-02-11 00:50 | 299521.6 | 3480.0009 | 3 | 39 | 4.400085 | 0.1576958 | 2.330773 | 0 | 9.883211 | 0
2018-02-11 00:52 | 299641.6 | 3600.0002 | 3 | 39 | 4.400002 | 0.1466599 | 2.335814 | 0 | 9.905392 | 0
2018-02-11 00:54 | 299761.6 | 3720.0009 | 3 | 39 | 4.39997 | 0.1392727 | 2.340572 | 0 | 9.926327 | 0
2018-02-11 00:56 | 299881.6 | 3840.0009 | 3 | 39 | 4.399966 | 0.1317196 | 2.345088 | 0 | 9.946199 | 0
2018-02-11 00:58 | 300001.6 | 3960.0001 | 3 | 39 | 4.400004 | 0.1257362 | 2.349386 | 0 | 9.96511 | 0
2018-02-11 01:00 | 300121.6 | 4080.0002 | 3 | 39 | 4.399981 | 0.1194248 | 2.353488 | 0 | 9.983156 | 0
2018-02-11 01:02 | 300241.6 | 4200.0001 | 3 | 39 | 4.400012 | 0.114954 | 2.357401 | 0 | 10.00037 | 0
2018-02-11 01:04 | 300361.6 | 4320.0009 | 3 | 39 | 4.400102 | 0.1119709 | 2.361147 | 0 | 10.01686 | 0
2018-02-11 01:06 | 300481.6 | 4440.0009 | 3 | 39 | 4.399944 | 0.1046619 | 2.364746 | 0 | 10.03269 | 0
2018-02-11 01:08 | 300601.6 | 4560.0001 | 3 | 39 | 4.400068 | 0.1024742 | 2.368205 | 0 | 10.04791 | 0
2018-02-11 01:10 | 300721.6 | 4680.0001 | 3 | 39 | 4.400021 | 0.09824753 | 2.371536 | 0 | 10.06257 | 0
2018-02-11 01:12 | 300841.6 | 4800.0009 | 3 | 39 | 4.400008 | 0.09522629 | 2.374749 | 0 | 10.0767 | 0
2018-02-11 01:14 | 300961.6 | 4920.0001 | 3 | 39 | 4.399934 | 0.09063339 | 2.377859 | 0 | 10.09039 | 0
2018-02-11 01:16 | 301081.6 | 5040.0002 | 3 | 39 | 4.400041 | 0.08950615 | 2.38087 | 0 | 10.10364 | 0
2018-02-11 01:18 | 301201.6 | 5160.0009 | 3 | 39 | 4.400027 | 0.08716393 | 2.383781 | 0 | 10.11645 | 0
2018-02-11 01:20 | 301321.6 | 5280.0009 | 3 | 39 | 4.39998 | 0.08315277 | 2.386617 | 0 | 10.12892 | 0
2018-02-11 01:21 | 301374.1 | 5332.52 | 3 | 39 | 4.399958 | 0.0814991 | 2.387832 | 0 | 10.13427 | 0
2018-02-11 01:23 | 301494.2 | 120.0008 | 4 | 39 | 4.392104 | 0 | 2.387832 | 0 | 10.13427 | 0
2018-02-11 01:25 | 301614.2 | 240.0008 | 4 | 39 | 4.390464 | 0 | 2.387832 | 0 | 10.13427 | 0
2018-02-11 01:26 | 301674.2 | 300.0015 | 4 | 39 | 4.389748 | 0 | 2.387832 | 0 | 10.13427 | 0
2018-02-11 01:28 | 301794.2 | 120.0009 | 5 | 39 | 3.830656 | -6.519867 | 2.387832 | 0.2172944 | 10.13427 | 0.8474655
2018-02-11 01:30 | 301914.2 | 240 | 5 | 39 | 3.729527 | -6.519932 | 2.387832 | 0.4345909 | 10.13427 | 1.668714
2018-02-11 01:32 | 302034.2 | 360.0009 | 5 | 39 | 3.636141 | -6.519881 | 2.387832 | 0.6518937 | 10.13427 | 2.468866
2018-02-11 01:34 | 302154.2 | 480.0009 | 5 | 39 | 3.553078 | -6.519869 | 2.387832 | 0.8691869 | 10.13427 | 3.24973
2018-02-11 01:36 | 302274.2 | 600 | 5 | 39 | 3.483092 | -6.519856 | 2.387832 | 1.086472 | 10.13427 | 4.013905
2018-02-11 01:38 | 302394.2 | 720 | 5 | 39 | 3.425226 | -6.519855 | 2.387832 | 1.303766 | 10.13427 | 4.764287
2018-02-11 01:40 | 302514.2 | 840 | 5 | 39 | 3.37511 | -6.519923 | 2.387832 | 1.521055 | 10.13427 | 5.503001
2018-02-11 01:42 | 302634.2 | 960 | 5 | 39 | 3.327842 | -6.519923 | 2.387832 | 1.738348 | 10.13427 | 6.231281
2018-02-11 01:44 | 302754.2 | 1080.0009 | 5 | 39 | 3.27199 | -6.519867 | 2.387832 | 1.955656 | 10.13427 | 6.948694
2018-02-11 01:46 | 302874.2 | 1200.0009 | 5 | 39 | 3.181239 | -6.519892 | 2.387832 | 2.17296 | 10.13427 | 7.650883
2018-02-11 01:47 | 302977.3 | 1303.0831 | 5 | 39 | 2.999988 | -6.520209 | 2.387832 | 2.359622 | 10.13427 | 8.230883
2018-02-11 01:49 | 303097.4 | 120.0008 | 6 | 39 | 3.665205 | 0 | 2.387832 | 2.359622 | 10.13427 | 8.230883
2018-02-11 01:51 | 303217.4 | 240.0008 | 6 | 39 | 3.685985 | 0 | 2.387832 | 2.359622 | 10.13427 | 8.230883
2018-02-11 01:52 | 303277.4 | 300.0023 | 6 | 39 | 3.689951 | 0 | 2.387832 | 2.359622 | 10.13427 | 8.230883
2018-02-11 01:52 | 303277.4 | 0.0024 | 7 | 40 | 3.689945 | 0 | 0 | 0 | 0 | 0
2018-02-11 01:54 | 303397.5 | 120.0009 | 2 | 40 | 4.058913 | 4.890121 | 0.1623007 | 0 | 0.6517877 | 0
2018-02-11 01:56 | 303517.5 | 240.0009 | 2 | 40 | 4.102391 | 4.890102 | 0.3252845 | 0 | 1.317201 | 0
2018-02-11 01:58 | 303637.5 | 360.0001 | 2 | 40 | 4.133395 | 4.890169 | 0.4882658 | 0 | 1.988362 | 0
2018-02-11 02:00 | 303757.5 | 480.0009 | 2 | 40 | 4.165221 | 4.890133 | 0.6512492 | 0 | 2.664607 | 0
2018-02-11 02:02 | 303877.5 | 600.0001 | 2 | 40 | 4.20034 | 4.883083 | 0.8142313 | 0 | 3.346276 | 0
2018-02-11 02:04 | 303997.5 | 720.0001 | 2 | 40 | 4.20034 | 4.262695 | 0.9663237 | 0 | 3.985115 | 0
2018-02-11 02:06 | 304117.5 | 840.0001 | 2 | 40 | 4.200354 | 3.685846 | 1.098717 | 0 | 4.541209 | 0
2018-02-11 02:08 | 304210.7 | 933.2352 | 2 | 40 | 4.200359 | 3.259998 | 1.188584 | 0 | 4.91868 | 0
2018-02-11 02:10 | 304330.7 | 120.0008 | 3 | 40 | 4.237781 | 3.260038 | 1.296798 | 0 | 5.37509 | 0
2018-02-11 02:12 | 304450.7 | 240 | 3 | 40 | 4.282156 | 3.260048 | 1.405457 | 0 | 5.837937 | 0
2018-02-11 02:14 | 304570.7 | 360.0009 | 3 | 40 | 4.330333 | 3.26005 | 1.514104 | 0 | 6.305767 | 0
2018-02-11 02:16 | 304690.7 | 480.0008 | 3 | 40 | 4.381499 | 3.260077 | 1.622754 | 0 | 6.779009 | 0
2018-02-11 02:18 | 304810.7 | 600.0008 | 3 | 40 | 4.400328 | 2.80983 | 1.726143 | 0 | 7.233591 | 0
2018-02-11 02:20 | 304930.7 | 720.0008 | 3 | 40 | 4.400262 | 2.303339 | 1.811014 | 0 | 7.607054 | 0
2018-02-11 02:22 | 305050.7 | 840.0008 | 3 | 40 | 4.400293 | 1.907187 | 1.880925 | 0 | 7.914682 | 0
2018-02-11 02:24 | 305170.7 | 960.0008 | 3 | 40 | 4.400179 | 1.589958 | 1.939022 | 0 | 8.170321 | 0
2018-02-11 02:26 | 305290.7 | 1080.0008 | 3 | 40 | 4.400297 | 1.340588 | 1.987698 | 0 | 8.384509 | 0
2018-02-11 02:28 | 305410.7 | 1200 | 3 | 40 | 4.400227 | 1.135796 | 2.028816 | 0 | 8.565435 | 0
2018-02-11 02:30 | 305530.7 | 1320 | 3 | 40 | 4.400227 | 0.9709339 | 2.063785 | 0 | 8.719305 | 0
2018-02-11 02:32 | 305650.7 | 1440.0008 | 3 | 40 | 4.400072 | 0.8327847 | 2.093757 | 0 | 8.851187 | 0
2018-02-11 02:34 | 305770.7 | 1560 | 3 | 40 | 4.400105 | 0.7215977 | 2.119634 | 0 | 8.965048 | 0
2018-02-11 02:36 | 305890.7 | 1680 | 3 | 40 | 4.400077 | 0.6292896 | 2.142117 | 0 | 9.063976 | 0
2018-02-11 02:38 | 306010.7 | 1800 | 3 | 40 | 4.400096 | 0.5530071 | 2.161781 | 0 | 9.150499 | 0
2018-02-11 02:40 | 306130.7 | 1920.0008 | 3 | 40 | 4.400142 | 0.4893284 | 2.1791 | 0 | 9.226703 | 0
2018-02-11 02:42 | 306250.7 | 2040.0008 | 3 | 40 | 4.400064 | 0.4340477 | 2.194453 | 0 | 9.294256 | 0
2018-02-11 02:44 | 306370.7 | 2160.0001 | 3 | 40 | 4.400045 | 0.3879852 | 2.208133 | 0 | 9.35445 | 0
2018-02-11 02:46 | 306490.7 | 2280 | 3 | 40 | 4.400065 | 0.348711 | 2.220403 | 0 | 9.40844 | 0
2018-02-11 02:48 | 306610.7 | 2400.0008 | 3 | 40 | 4.400033 | 0.3149738 | 2.231456 | 0 | 9.457071 | 0
2018-02-11 02:50 | 306730.7 | 2520.0008 | 3 | 40 | 4.399972 | 0.2854996 | 2.241469 | 0 | 9.501132 | 0
2018-02-11 02:52 | 306850.7 | 2640 | 3 | 40 | 4.400065 | 0.2622242 | 2.250596 | 0 | 9.541289 | 0
2018-02-11 02:54 | 306970.7 | 2760 | 3 | 40 | 4.400043 | 0.2407169 | 2.258945 | 0 | 9.578024 | 0
2018-02-11 02:56 | 307090.7 | 2880 | 3 | 40 | 4.399979 | 0.2204208 | 2.266643 | 0 | 9.611899 | 0
2018-02-11 02:58 | 307210.7 | 3000 | 3 | 40 | 4.400029 | 0.2055588 | 2.273746 | 0 | 9.643152 | 0
2018-02-11 03:00 | 307330.7 | 3120.0008 | 3 | 40 | 4.40003 | 0.1912575 | 2.280349 | 0 | 9.672205 | 0
2018-02-11 03:02 | 307450.7 | 3240.0008 | 3 | 40 | 4.400001 | 0.1778221 | 2.2865 | 0 | 9.69927 | 0
2018-02-11 03:04 | 307570.7 | 3360.0008 | 3 | 40 | 4.400063 | 0.1678448 | 2.292247 | 0 | 9.724554 | 0
2018-02-11 03:06 | 307690.7 | 3480 | 3 | 40 | 4.399993 | 0.1563377 | 2.297656 | 0 | 9.748354 | 0
2018-02-11 03:08 | 307810.7 | 3600 | 3 | 40 | 4.400062 | 0.1492329 | 2.30274 | 0 | 9.770723 | 0
2018-02-11 03:10 | 307930.7 | 3720 | 3 | 40 | 4.399984 | 0.1401443 | 2.307552 | 0 | 9.791898 | 0
2018-02-11 03:12 | 308050.7 | 3840 | 3 | 40 | 4.399977 | 0.1327648 | 2.312115 | 0 | 9.811976 | 0
2018-02-11 03:14 | 308170.7 | 3960 | 3 | 40 | 4.400041 | 0.1275539 | 2.316454 | 0 | 9.831068 | 0
2018-02-11 03:16 | 308290.7 | 4080.0008 | 3 | 40 | 4.400019 | 0.1220436 | 2.320595 | 0 | 9.849285 | 0
2018-02-11 03:18 | 308410.7 | 4200.0008 | 3 | 40 | 4.40002 | 0.1162434 | 2.324558 | 0 | 9.866724 | 0
2018-02-11 03:20 | 308530.7 | 4320.0008 | 3 | 40 | 4.399987 | 0.1112022 | 2.328352 | 0 | 9.883419 | 0
2018-02-11 03:22 | 308650.7 | 4440.0008 | 3 | 40 | 4.399965 | 0.1061306 | 2.332005 | 0 | 9.899493 | 0
2018-02-11 03:24 | 308770.7 | 4560.0008 | 3 | 40 | 4.399981 | 0.1027641 | 2.335514 | 0 | 9.91493 | 0
2018-02-11 03:26 | 308890.7 | 4680 | 3 | 40 | 4.40004 | 0.1001778 | 2.338894 | 0 | 9.929804 | 0
2018-02-11 03:28 | 309010.7 | 4800.0008 | 3 | 40 | 4.400005 | 0.09611511 | 2.342163 | 0 | 9.944185 | 0
2018-02-11 03:30 | 309130.7 | 4920.0008 | 3 | 40 | 4.400035 | 0.09349251 | 2.345323 | 0 | 9.95809 | 0
2018-02-11 03:32 | 309250.7 | 5040 | 3 | 40 | 4.399954 | 0.08949089 | 2.348378 | 0 | 9.971532 | 0
2018-02-11 03:34 | 309370.7 | 5160 | 3 | 40 | 4.400042 | 0.08840752 | 2.351346 | 0 | 9.984591 | 0
2018-02-11 03:36 | 309490.7 | 5280 | 3 | 40 | 4.399969 | 0.08465958 | 2.354233 | 0 | 9.997296 | 0
2018-02-11 03:38 | 309594.1 | 5383.3927 | 3 | 40 | 4.399927 | 0.0814991 | 2.356647 | 0 | 10.00792 | 0
2018-02-11 03:40 | 309714.2 | 120.0008 | 4 | 40 | 4.39193 | 0 | 2.356647 | 0 | 10.00792 | 0
2018-02-11 03:42 | 309834.2 | 240 | 4 | 40 | 4.39025 | 0 | 2.356647 | 0 | 10.00792 | 0
2018-02-11 03:43 | 309894.2 | 300.0015 | 4 | 40 | 4.389509 | 0 | 2.356647 | 0 | 10.00792 | 0
2018-02-11 03:45 | 310014.3 | 120.0009 | 5 | 40 | 3.824924 | -6.519869 | 2.356647 | 0.2172978 | 10.00792 | 0.8463566
2018-02-11 03:47 | 310134.3 | 240.0009 | 5 | 40 | 3.723366 | -6.519863 | 2.356647 | 0.4345978 | 10.00792 | 1.666327
2018-02-11 03:49 | 310254.3 | 360.001 | 5 | 40 | 3.629622 | -6.519823 | 2.356647 | 0.6519017 | 10.00792 | 2.46509
2018-02-11 03:51 | 310374.3 | 480.0017 | 5 | 40 | 3.546179 | -6.519897 | 2.356647 | 0.869206 | 10.00792 | 3.244528
2018-02-11 03:53 | 310494.3 | 600.0009 | 5 | 40 | 3.4761 | -6.519853 | 2.356647 | 1.086507 | 10.00792 | 4.007252
2018-02-11 03:55 | 310614.3 | 720.0009 | 5 | 40 | 3.41785 | -6.519902 | 2.356647 | 1.303811 | 10.00792 | 4.756109
2018-02-11 03:57 | 310734.3 | 840.0001 | 5 | 40 | 3.367406 | -6.519879 | 2.356647 | 1.521121 | 10.00792 | 5.493259
2018-02-11 03:59 | 310854.3 | 960.0001 | 5 | 40 | 3.318835 | -6.519897 | 2.356647 | 1.738427 | 10.00792 | 6.219786
2018-02-11 04:01 | 310974.3 | 1080.0009 | 5 | 40 | 3.259597 | -6.519897 | 2.356647 | 1.955733 | 10.00792 | 6.934943
2018-02-11 04:03 | 311094.3 | 1200.0009 | 5 | 40 | 3.158852 | -6.520024 | 2.356647 | 2.173043 | 10.00792 | 7.633595
2018-02-11 04:04 | 311177.5 | 1283.2423 | 5 | 40 | 2.999997 | -6.519871 | 2.356647 | 2.323776 | 10.00792 | 8.099714
2018-02-11 04:06 | 311297.5 | 120.0008 | 6 | 40 | 3.668407 | 0 | 2.356647 | 2.323776 | 10.00792 | 8.099714
2018-02-11 04:08 | 311417.5 | 240 | 6 | 40 | 3.688164 | 0 | 2.356647 | 2.323776 | 10.00792 | 8.099714
2018-02-11 04:09 | 311477.5 | 300.0023 | 6 | 40 | 3.692093 | 0 | 2.356647 | 2.323776 | 10.00792 | 8.099714
2018-02-11 04:09 | 311477.5 | 0.0026 | 7 | 41 | 3.692065 | 0 | 0 | 0 | 0 | 0
2018-02-11 04:11 | 311597.6 | 120.0009 | 2 | 41 | 4.065219 | 4.88983 | 0.1623025 | 0 | 0.6527734 | 0
2018-02-11 04:13 | 311717.6 | 240.0001 | 2 | 41 | 4.107936 | 4.890144 | 0.325284 | 0 | 1.319145 | 0
2018-02-11 04:15 | 311837.6 | 360.0009 | 2 | 41 | 4.139619 | 4.890163 | 0.4882726 | 0 | 1.991276 | 0
2018-02-11 04:17 | 311957.6 | 480.0001 | 2 | 41 | 4.172469 | 4.890156 | 0.6512652 | 0 | 2.668652 | 0
2018-02-11 04:19 | 312077.6 | 600.0002 | 2 | 41 | 4.200333 | 4.733423 | 0.8136336 | 0 | 3.348862 | 0
2018-02-11 04:21 | 312197.6 | 720.0002 | 2 | 41 | 4.200375 | 4.143307 | 0.9614742 | 0 | 3.969843 | 0
2018-02-11 04:23 | 312317.6 | 840.0009 | 2 | 41 | 4.200314 | 3.574421 | 1.090018 | 0 | 4.509771 | 0
2018-02-11 04:24 | 312387.1 | 909.46 | 2 | 41 | 4.200285 | 3.259974 | 1.155935 | 0 | 4.786644 | 0
2018-02-11 04:26 | 312507.1 | 120.0001 | 3 | 41 | 4.237888 | 3.260082 | 1.264151 | 0 | 5.243056 | 0
2018-02-11 04:28 | 312627.1 | 240.0009 | 3 | 41 | 4.282925 | 3.260088 | 1.372809 | 0 | 5.705941 | 0
2018-02-11 04:30 | 312747.1 | 360.0001 | 3 | 41 | 4.331819 | 3.260086 | 1.481468 | 0 | 6.173946 | 0
2018-02-11 04:32 | 312867.1 | 480.0001 | 3 | 41 | 4.383788 | 3.260075 | 1.59012 | 0 | 6.647405 | 0
2018-02-11 04:34 | 312987.1 | 600.0009 | 3 | 41 | 4.40037 | 2.782425 | 1.692748 | 0 | 7.098727 | 0
2018-02-11 04:36 | 313107.1 | 720.0002 | 3 | 41 | 4.400286 | 2.282019 | 1.776807 | 0 | 7.468616 | 0
2018-02-11 04:38 | 313227.1 | 840.0009 | 3 | 41 | 4.400303 | 1.889866 | 1.846082 | 0 | 7.773446 | 0
2018-02-11 04:40 | 313347.1 | 960.0009 | 3 | 41 | 4.400269 | 1.577936 | 1.903671 | 0 | 8.026851 | 0
2018-02-11 04:42 | 313467.1 | 1080.0009 | 3 | 41 | 4.400205 | 1.326965 | 1.951943 | 0 | 8.23926 | 0
2018-02-11 04:44 | 313587.1 | 1200.0009 | 3 | 41 | 4.400264 | 1.12694 | 1.992724 | 0 | 8.418707 | 0
2018-02-11 04:46 | 313707.1 | 1320.0001 | 3 | 41 | 4.400211 | 0.9618397 | 2.027427 | 0 | 8.571409 | 0
2018-02-11 04:48 | 313827.1 | 1440.0009 | 3 | 41 | 4.400082 | 0.8256626 | 2.057173 | 0 | 8.702292 | 0
2018-02-11 04:50 | 313947.1 | 1560.0009 | 3 | 41 | 4.40018 | 0.7178364 | 2.082852 | 0 | 8.815284 | 0
2018-02-11 04:52 | 314067.1 | 1680.0009 | 3 | 41 | 4.400085 | 0.6246128 | 2.105179 | 0 | 8.913527 | 0
2018-02-11 04:54 | 314187.1 | 1800.0001 | 3 | 41 | 4.4001 | 0.549078 | 2.124717 | 0 | 8.999495 | 0
2018-02-11 04:56 | 314307.1 | 1920.0002 | 3 | 41 | 4.400013 | 0.4842491 | 2.141927 | 0 | 9.075221 | 0
2018-02-11 04:58 | 314427.1 | 2040.0003 | 3 | 41 | 4.400051 | 0.4310341 | 2.157178 | 0 | 9.142328 | 0
2018-02-11 05:00 | 314547.1 | 2160.0002 | 3 | 41 | 4.400039 | 0.3857079 | 2.17078 | 0 | 9.202179 | 0
2018-02-11 05:02 | 314667.1 | 2280.001 | 3 | 41 | 4.400014 | 0.3464909 | 2.182983 | 0 | 9.255874 | 0
2018-02-11 05:04 | 314787.1 | 2400.001 | 3 | 41 | 4.4 | 0.3129826 | 2.193987 | 0 | 9.304292 | 0
2018-02-11 05:06 | 314907.1 | 2520.0002 | 3 | 41 | 4.400027 | 0.2858086 | 2.20397 | 0 | 9.348214 | 0
2018-02-11 05:08 | 315027.1 | 2640.0002 | 3 | 41 | 4.400059 | 0.2612133 | 2.213077 | 0 | 9.388288 | 0
2018-02-11 05:10 | 315147.1 | 2760.001 | 3 | 41 | 4.399991 | 0.2390041 | 2.221404 | 0 | 9.424925 | 0
2018-02-11 05:12 | 315267.1 | 2880.001 | 3 | 41 | 4.400017 | 0.2209816 | 2.229085 | 0 | 9.458723 | 0
2018-02-11 05:14 | 315387.1 | 3000.0002 | 3 | 41 | 4.399994 | 0.2051506 | 2.236195 | 0 | 9.490007 | 0
2018-02-11 05:16 | 315507.1 | 3120.001 | 3 | 41 | 4.400056 | 0.1914082 | 2.242806 | 0 | 9.519097 | 0
2018-02-11 05:18 | 315627.1 | 3240.001 | 3 | 41 | 4.400017 | 0.1788902 | 2.248961 | 0 | 9.546179 | 0
2018-02-11 05:20 | 315747.1 | 3360.001 | 3 | 41 | 4.400032 | 0.1678085 | 2.254733 | 0 | 9.571575 | 0
2018-02-11 05:22 | 315867.1 | 3480.001 | 3 | 41 | 4.400075 | 0.1590004 | 2.260154 | 0 | 9.595428 | 0
2018-02-11 05:24 | 315987.1 | 3600.001 | 3 | 41 | 4.400004 | 0.1497078 | 2.265262 | 0 | 9.617903 | 0
2018-02-11 05:26 | 316107.1 | 3720.001 | 3 | 41 | 4.400002 | 0.1414528 | 2.270118 | 0 | 9.639267 | 0
2018-02-11 05:28 | 316227.1 | 3840.0002 | 3 | 41 | 4.40006 | 0.1357574 | 2.274717 | 0 | 9.659502 | 0
2018-02-11 05:30 | 316347.1 | 3960.0002 | 3 | 41 | 4.399988 | 0.1279296875 | 2.279102 | 0 | 9.678798 | 0
2018-02-11 05:32 | 316467.1 | 4080.001 | 3 | 41 | 4.399945 | 0.122612 | 2.283281 | 0 | 9.697186 | 0
2018-02-11 05:34 | 316587.1 | 4200.0002 | 3 | 41 | 4.400053 | 0.1186562 | 2.287294 | 0 | 9.714845 | 0
2018-02-11 05:36 | 316707.1 | 4320.0002 | 3 | 41 | 4.400085 | 0.1143875 | 2.291141 | 0 | 9.731768 | 0
2018-02-11 05:38 | 316827.1 | 4440.001 | 3 | 41 | 4.400057 | 0.1097794 | 2.294841 | 0 | 9.748051 | 0
2018-02-11 05:40 | 316947.1 | 4560.0002 | 3 | 41 | 4.400002 | 0.1050739 | 2.298407 | 0 | 9.76374 | 0
2018-02-11 05:42 | 317067.1 | 4680.0002 | 3 | 41 | 4.40003 | 0.1018944 | 2.301839 | 0 | 9.778842 | 0
2018-02-11 05:44 | 317187.1 | 4800.001 | 3 | 41 | 4.399978 | 0.09745979 | 2.305156 | 0 | 9.793435 | 0
2018-02-11 05:46 | 317307.1 | 4920.001 | 3 | 41 | 4.399928 | 0.09360886 | 2.308361 | 0 | 9.807538 | 0
2018-02-11 05:48 | 317427.1 | 5040.0003 | 3 | 41 | 4.400024 | 0.09285736 | 2.311474 | 0 | 9.821233 | 0
2018-02-11 05:50 | 317547.1 | 5160.0003 | 3 | 41 | 4.399976 | 0.08848572 | 2.314493 | 0 | 9.834517 | 0
2018-02-11 05:52 | 317667.1 | 5280.0003 | 3 | 41 | 4.400094 | 0.08831596 | 2.317432 | 0 | 9.847452 | 0
2018-02-11 05:54 | 317787.1 | 5400.0004 | 3 | 41 | 4.399952 | 0.08354187 | 2.320289 | 0 | 9.860022 | 0
2018-02-11 05:56 | 317884 | 5496.9097 | 3 | 41 | 4.399939 | 0.08149147 | 2.322533 | 0 | 9.869893 | 0
2018-02-11 05:58 | 318004 | 120 | 4 | 41 | 4.39185 | 0 | 2.322533 | 0 | 9.869893 | 0
2018-02-11 06:00 | 318124 | 240 | 4 | 41 | 4.390123 | 0 | 2.322533 | 0 | 9.869893 | 0
2018-02-11 06:01 | 318184 | 300.0016 | 4 | 41 | 4.389386 | 0 | 2.322533 | 0 | 9.869893 | 0
2018-02-11 06:03 | 318304.1 | 120.0008 | 5 | 41 | 3.819735 | -6.519835 | 2.322533 | 0.2172951 | 9.869893 | 0.8453076
2018-02-11 06:05 | 318424.1 | 240.0016 | 5 | 41 | 3.717647 | -6.519816 | 2.322533 | 0.4345931 | 9.869893 | 1.664074
2018-02-11 06:07 | 318544.1 | 360.0008 | 5 | 41 | 3.623553 | -6.519874 | 2.322533 | 0.6518879 | 9.869893 | 2.461518
2018-02-11 06:09 | 318664.1 | 480.0008 | 5 | 41 | 3.539889 | -6.519974 | 2.322533 | 0.8691933 | 9.869893 | 3.239618
2018-02-11 06:11 | 318784.1 | 600.0001 | 5 | 41 | 3.469658 | -6.520029 | 2.322533 | 1.086504 | 9.869893 | 4.000998
2018-02-11 06:13 | 318904.1 | 720.0008 | 5 | 41 | 3.411108 | -6.519842 | 2.322533 | 1.303802 | 9.869893 | 4.748411
2018-02-11 06:15 | 319024.1 | 840 | 5 | 41 | 3.360075 | -6.520064 | 2.322533 | 1.521109 | 9.869893 | 5.484029
2018-02-11 06:17 | 319144.1 | 960.0008 | 5 | 41 | 3.310348 | -6.519842 | 2.322533 | 1.73842 | 9.869893 | 6.208849
2018-02-11 06:19 | 319264.1 | 1080.0008 | 5 | 41 | 3.247251 | -6.519853 | 2.322533 | 1.955727 | 9.869893 | 6.921809
2018-02-11 06:21 | 319384.1 | 1200.0008 | 5 | 41 | 3.134666 | -6.519842 | 2.322533 | 2.173041 | 9.869893 | 7.616784
2018-02-11 06:22 | 319448.8 | 1264.6407 | 5 | 41 | 2.999983 | -6.519823 | 2.322533 | 2.290089 | 9.869893 | 7.976907
2018-02-11 06:24 | 319568.8 | 120.0008 | 6 | 41 | 3.671202 | 0 | 2.322533 | 2.290089 | 9.869893 | 7.976907
2018-02-11 06:26 | 319688.8 | 240.0008 | 6 | 41 | 3.690256 | 0 | 2.322533 | 2.290089 | 9.869893 | 7.976907
2018-02-11 06:27 | 319748.8 | 300.0015 | 6 | 41 | 3.694181 | 0 | 2.322533 | 2.290089 | 9.869893 | 7.976907
2018-02-11 06:27 | 319748.8 | 0.0025 | 7 | 42 | 3.6943 | 0 | 0 | 0 | 0 | 0
2018-02-11 06:29 | 319868.9 | 120.0001 | 2 | 42 | 4.071142 | 4.889814 | 0.1622958 | 7.26e-10 | 0.6536625 | 2.683e-09
2018-02-11 06:31 | 319988.9 | 240.0009 | 2 | 42 | 4.113248 | 4.890104 | 0.3252771 | 7.26e-10 | 1.320936 | 2.683e-09
2018-02-11 06:33 | 320108.9 | 360.0009 | 2 | 42 | 4.14563 | 4.889849 | 0.4882528 | 7.26e-10 | 1.993922 | 2.683e-09
2018-02-11 06:35 | 320228.9 | 480.0009 | 2 | 42 | 4.179443 | 4.889851 | 0.651229 | 7.26e-10 | 2.672292 | 2.683e-09
2018-02-11 06:37 | 320348.9 | 600.0001 | 2 | 42 | 4.200324 | 4.608772 | 0.8121058 | 7.26e-10 | 3.347047 | 2.683e-09
2018-02-11 06:39 | 320468.9 | 720.0009 | 2 | 42 | 4.200322 | 4.026337 | 0.95595 | 7.26e-10 | 3.95124 | 2.683e-09
2018-02-11 06:41 | 320588.9 | 840.0009 | 2 | 42 | 4.20028 | 3.46586 | 1.080763 | 7.26e-10 | 4.475496 | 2.683e-09
2018-02-11 06:42 | 320634.9 | 885.9976 | 2 | 42 | 4.200313 | 3.259993 | 1.123729 | 7.26e-10 | 4.655967 | 2.683e-09
2018-02-11 06:44 | 320754.9 | 120.0001 | 3 | 42 | 4.238429 | 3.260115 | 1.231946 | 7.26e-10 | 5.112418 | 2.683e-09
2018-02-11 06:46 | 320874.9 | 240.0009 | 3 | 42 | 4.283878 | 3.260082 | 1.340608 | 7.26e-10 | 5.5754 | 2.683e-09
2018-02-11 06:48 | 320994.9 | 360.0001 | 3 | 42 | 4.333323 | 3.260065 | 1.449264 | 7.26e-10 | 6.043522 | 2.683e-09
2018-02-11 06:50 | 321114.9 | 480.0009 | 3 | 42 | 4.385805 | 3.260107 | 1.55792 | 7.26e-10 | 6.517192 | 2.683e-09
2018-02-11 06:52 | 321234.9 | 600.0001 | 3 | 42 | 4.400335 | 2.760044 | 1.659909 | 7.26e-10 | 6.965766 | 2.683e-09
2018-02-11 06:54 | 321354.9 | 720.0009 | 3 | 42 | 4.400347 | 2.265764 | 1.743296 | 7.26e-10 | 7.332693 | 2.683e-09
2018-02-11 06:56 | 321474.9 | 840.0001 | 3 | 42 | 4.400324 | 1.877037 | 1.812055 | 7.26e-10 | 7.63525 | 2.683e-09
2018-02-11 06:58 | 321594.9 | 960.0001 | 3 | 42 | 4.400256 | 1.567574 | 1.869254 | 7.26e-10 | 7.886942 | 2.683e-09
2018-02-11 07:00 | 321714.9 | 1080.0001 | 3 | 42 | 4.4002 | 1.318701 | 1.917233 | 7.26e-10 | 8.098063 | 2.683e-09
2018-02-11 07:02 | 321834.9 | 1200.0009 | 3 | 42 | 4.400229 | 1.119318 | 1.957744 | 7.26e-10 | 8.27632 | 2.683e-09
2018-02-11 07:04 | 321954.9 | 1320.0009 | 3 | 42 | 4.400146 | 0.9551277 | 1.992201 | 7.26e-10 | 8.427937 | 2.683e-09
2018-02-11 07:06 | 322074.9 | 1440.0009 | 3 | 42 | 4.40021 | 0.8234673 | 2.021734 | 7.26e-10 | 8.557886 | 2.683e-09
2018-02-11 07:08 | 322194.9 | 1560.0001 | 3 | 42 | 4.400058 | 0.7111397 | 2.047249 | 7.26e-10 | 8.670156 | 2.683e-09
2018-02-11 07:10 | 322314.9 | 1680.0001 | 3 | 42 | 4.400102 | 0.6218605 | 2.069442 | 7.26e-10 | 8.767807 | 2.683e-09
2018-02-11 07:12 | 322434.9 | 1800.0001 | 3 | 42 | 4.400066 | 0.5461197 | 2.088876 | 7.26e-10 | 8.853315 | 2.683e-09
2018-02-11 07:14 | 322554.9 | 1920.0001 | 3 | 42 | 4.400051 | 0.4829597 | 2.106004 | 7.26e-10 | 8.928683 | 2.683e-09
2018-02-11 07:16 | 322674.9 | 2040.0009 | 3 | 42 | 4.400105 | 0.4302998 | 2.121201 | 7.26e-10 | 8.995552 | 2.683e-09
2018-02-11 07:18 | 322794.9 | 2160.0001 | 3 | 42 | 4.400055 | 0.3846664 | 2.134753 | 7.26e-10 | 9.055179 | 2.683e-09
2018-02-11 07:20 | 322914.9 | 2280.0001 | 3 | 42 | 4.400085 | 0.3470135 | 2.146913 | 7.26e-10 | 9.108684 | 2.683e-09
2018-02-11 07:22 | 323034.9 | 2400.0009 | 3 | 42 | 4.400082 | 0.3143597 | 2.157897 | 7.26e-10 | 9.157014 | 2.683e-09
2018-02-11 07:24 | 323154.9 | 2520.0009 | 3 | 42 | 4.400002 | 0.2845726 | 2.167866 | 7.26e-10 | 9.200881 | 2.683e-09
2018-02-11 07:26 | 323274.9 | 2640.0001 | 3 | 42 | 4.399942 | 0.2594032 | 2.176965 | 7.26e-10 | 9.240916 | 2.683e-09
2018-02-11 07:28 | 323394.9 | 2760.0001 | 3 | 42 | 4.400051 | 0.2409763 | 2.185303 | 7.26e-10 | 9.277601 | 2.683e-09
2018-02-11 07:30 | 323514.9 | 2880.0009 | 3 | 42 | 4.399978 | 0.2212791 | 2.192989 | 7.26e-10 | 9.311421 | 2.683e-09
2018-02-11 07:32 | 323634.9 | 3000.0009 | 3 | 42 | 4.400043 | 0.2065067 | 2.200111 | 7.26e-10 | 9.342758 | 2.683e-09
2018-02-11 07:34 | 323754.9 | 3120.001 | 3 | 42 | 4.400028 | 0.192379 | 2.206741 | 7.26e-10 | 9.371927 | 2.683e-09
2018-02-11 07:36 | 323874.9 | 3240.0002 | 3 | 42 | 4.400006 | 0.1796398 | 2.21293 | 7.26e-10 | 9.39916 | 2.683e-09
2018-02-11 07:38 | 323994.9 | 3360.0001 | 3 | 42 | 4.399965 | 0.1679916 | 2.218733 | 7.26e-10 | 9.424694 | 2.683e-09
2018-02-11 07:40 | 324114.9 | 3480.0001 | 3 | 42 | 4.400032 | 0.1598892 | 2.224194 | 7.26e-10 | 9.448722 | 2.683e-09
2018-02-11 07:42 | 324234.9 | 3600.0001 | 3 | 42 | 4.400072 | 0.1518211 | 2.229348 | 7.26e-10 | 9.471399 | 2.683e-09
2018-02-11 07:44 | 324354.9 | 3720.0001 | 3 | 42 | 4.400039 | 0.1440372 | 2.234244 | 7.26e-10 | 9.492943 | 2.683e-09
2018-02-11 07:46 | 324474.9 | 3840.0009 | 3 | 42 | 4.399994 | 0.1357632 | 2.238896 | 7.26e-10 | 9.513412 | 2.683e-09
2018-02-11 07:48 | 324594.9 | 3960.0009 | 3 | 42 | 4.399921 | 0.1280251 | 2.243331 | 7.26e-10 | 9.532928 | 2.683e-09
2018-02-11 07:50 | 324714.9 | 4080.0009 | 3 | 42 | 4.399987 | 0.123703 | 2.247566 | 7.26e-10 | 9.551558 | 2.683e-09
2018-02-11 07:52 | 324834.9 | 4200.0001 | 3 | 42 | 4.400006 | 0.1193886 | 2.251627 | 7.26e-10 | 9.569429 | 2.683e-09
2018-02-11 07:54 | 324954.9 | 4320.0001 | 3 | 42 | 4.4 | 0.1145935 | 2.255524 | 7.26e-10 | 9.586577 | 2.683e-09
2018-02-11 07:56 | 325074.9 | 4440.0009 | 3 | 42 | 4.39993 | 0.1090965 | 2.259273 | 7.26e-10 | 9.60307 | 2.683e-09
2018-02-11 07:58 | 325194.9 | 4560.0009 | 3 | 42 | 4.399929 | 0.1047249 | 2.262889 | 7.26e-10 | 9.61898 | 2.683e-09
2018-02-11 08:00 | 325314.9 | 4680.0001 | 3 | 42 | 4.399928 | 0.1011887 | 2.266378 | 7.26e-10 | 9.634332 | 2.683e-09
2018-02-11 08:02 | 325434.9 | 4800.0009 | 3 | 42 | 4.400012 | 0.0993042 | 2.269745 | 7.26e-10 | 9.649148 | 2.683e-09
2018-02-11 08:04 | 325554.9 | 4920.0001 | 3 | 42 | 4.400043 | 0.09687424 | 2.273005 | 7.26e-10 | 9.663492 | 2.683e-09
2018-02-11 08:06 | 325674.9 | 5040.0001 | 3 | 42 | 4.399991 | 0.09367371 | 2.276164 | 7.26e-10 | 9.677391 | 2.683e-09
2018-02-11 08:08 | 325794.9 | 5160.0001 | 3 | 42 | 4.399986 | 0.09084511 | 2.279236 | 7.26e-10 | 9.690909 | 2.683e-09
2018-02-11 08:10 | 325914.9 | 5280.0009 | 3 | 42 | 4.400032 | 0.0890789 | 2.282224 | 7.26e-10 | 9.704055 | 2.683e-09
2018-02-11 08:12 | 326034.9 | 5400.0001 | 3 | 42 | 4.399998 | 0.08575821 | 2.285124 | 7.26e-10 | 9.716814 | 2.683e-09
2018-02-11 08:14 | 326154.9 | 5520.0001 | 3 | 42 | 4.399991 | 0.08332825 | 2.287953 | 7.26e-10 | 9.729261 | 2.683e-09
2018-02-11 08:15 | 326211.2 | 5576.3064 | 3 | 42 | 4.399963 | 0.08149529 | 2.289254 | 7.26e-10 | 9.734986 | 2.683e-09
2018-02-11 08:17 | 326331.2 | 119.9999 | 4 | 42 | 4.391762 | 0 | 2.289254 | 7.26e-10 | 9.734986 | 2.683e-09
2018-02-11 08:19 | 326451.2 | 239.9999 | 4 | 42 | 4.38998 | 0 | 2.289254 | 7.26e-10 | 9.734986 | 2.683e-09
2018-02-11 08:20 | 326511.2 | 300.0022 | 4 | 42 | 4.389223 | 0 | 2.289254 | 7.26e-10 | 9.734986 | 2.683e-09
2018-02-11 08:22 | 326631.3 | 120.0009 | 5 | 42 | 3.814285 | -6.520195 | 2.289254 | 0.2172956 | 9.734986 | 0.844222
2018-02-11 08:24 | 326751.3 | 240 | 5 | 42 | 3.711853 | -6.519853 | 2.289254 | 0.4345849 | 9.734986 | 1.661734
2018-02-11 08:26 | 326871.3 | 360.0009 | 5 | 42 | 3.617245 | -6.520178 | 2.289254 | 0.6518903 | 9.734986 | 2.457898
2018-02-11 08:28 | 326991.3 | 480.0009 | 5 | 42 | 3.533546 | -6.520082 | 2.289254 | 0.8691977 | 9.734986 | 3.234627
2018-02-11 08:30 | 327111.3 | 600.0009 | 5 | 42 | 3.463159 | -6.520159 | 2.289254 | 1.086511 | 9.734986 | 3.994622
2018-02-11 08:32 | 327231.3 | 720.0009 | 5 | 42 | 3.404271 | -6.520153 | 2.289254 | 1.303812 | 9.734986 | 4.740589
2018-02-11 08:34 | 327351.3 | 840.0009 | 5 | 42 | 3.352601 | -6.520153 | 2.289254 | 1.521122 | 9.734986 | 5.474679
2018-02-11 08:36 | 327471.3 | 960.0009 | 5 | 42 | 3.301522 | -6.52014 | 2.289254 | 1.738429 | 9.734986 | 6.197763
2018-02-11 08:38 | 327591.3 | 1080.0001 | 5 | 42 | 3.234296 | -6.520192 | 2.289254 | 1.955738 | 9.734986 | 6.90846
2018-02-11 08:40 | 327711.3 | 1200.0001 | 5 | 42 | 3.107697 | -6.520205 | 2.289254 | 2.17304 | 9.734986 | 7.599439
2018-02-11 08:40 | 327758.9 | 1247.5815 | 5 | 42 | 3 | -6.520132 | 2.289254 | 2.259196 | 9.734986 | 7.863065
2018-02-11 08:42 | 327879 | 120.0008 | 6 | 42 | 3.673833 | 0 | 2.289254 | 2.259196 | 9.734986 | 7.863065
2018-02-11 08:44 | 327999 | 240.0008 | 6 | 42 | 3.692292 | 0 | 2.289254 | 2.259196 | 9.734986 | 7.863065
2018-02-11 08:45 | 328059 | 300.0023 | 6 | 42 | 3.696351 | 0 | 2.289254 | 2.259196 | 9.734986 | 7.863065
2018-02-11 08:45 | 328059 | 0.0025 | 7 | 43 | 3.69629 | 0 | 0 | 0 | 0 | 0
2018-02-11 08:47 | 328179.1 | 120.0001 | 2 | 43 | 4.077076 | 4.890133 | 0.1623059 | 0 | 0.6546374 | 0
2018-02-11 08:49 | 328299.1 | 240.0001 | 2 | 43 | 4.118698 | 4.89012 | 0.3252913 | 0 | 1.322848 | 0
2018-02-11 08:51 | 328419.1 | 360.0001 | 2 | 43 | 4.152004 | 4.890087 | 0.4882723 | 0 | 1.996822 | 0
2018-02-11 08:53 | 328539.1 | 480.0009 | 2 | 43 | 4.187035 | 4.890142 | 0.6512575 | 0 | 2.676337 | 0
2018-02-11 08:55 | 328659.1 | 600.0001 | 2 | 43 | 4.200373 | 4.487459 | 0.8097069 | 0 | 3.341491 | 0
2018-02-11 08:57 | 328779.1 | 720.0009 | 2 | 43 | 4.2003 | 3.914955 | 0.949698 | 0 | 3.929502 | 0
2018-02-11 08:59 | 328899.1 | 840.0001 | 2 | 43 | 4.200296 | 3.365965 | 1.070982 | 0 | 4.438932 | 0
2018-02-11 09:00 | 328923.1 | 864.064 | 2 | 43 | 4.200295 | 3.259993 | 1.093128 | 0 | 4.531953 | 0
2018-02-11 09:02 | 329043.1 | 120.0009 | 3 | 43 | 4.23842 | 3.260054 | 1.201344 | 0 | 4.988395 | 0
2018-02-11 09:04 | 329163.1 | 240.0009 | 3 | 43 | 4.284218 | 3.260059 | 1.309999 | 0 | 5.451365 | 0
2018-02-11 09:06 | 329283.1 | 360.0009 | 3 | 43 | 4.334137 | 3.260044 | 1.418655 | 0 | 5.919552 | 0
2018-02-11 09:08 | 329403.1 | 480.0009 | 3 | 43 | 4.387268 | 3.260061 | 1.527313 | 0 | 6.39335 | 0
2018-02-11 09:10 | 329523.1 | 600.0009 | 3 | 43 | 4.400333 | 2.741159 | 1.628776 | 0 | 6.839655 | 0
2018-02-11 09:12 | 329643.1 | 720.0009 | 3 | 43 | 4.400309 | 2.24925 | 1.711615 | 0 | 7.204175 | 0
2018-02-11 09:14 | 329763.1 | 840.0009 | 3 | 43 | 4.400277 | 1.863926 | 1.779905 | 0 | 7.504669 | 0
2018-02-11 09:16 | 329883.1 | 960.0001 | 3 | 43 | 4.400191 | 1.556248 | 1.836719 | 0 | 7.754663 | 0
2018-02-11 09:18 | 330003.1 | 1080.0009 | 3 | 43 | 4.400198 | 1.310953 | 1.884378 | 0 | 7.964375 | 0
2018-02-11 09:20 | 330123.1 | 1200.0009 | 3 | 43 | 4.400191 | 1.112675 | 1.924659 | 0 | 8.141621 | 0
2018-02-11 09:22 | 330243.1 | 1320.0001 | 3 | 43 | 4.400129 | 0.9421139 | 1.958736 | 0 | 8.291568 | 0
2018-02-11 09:24 | 330363.1 | 1440.0001 | 3 | 43 | 4.40016 | 0.8138275 | 1.987941 | 0 | 8.42007 | 0
2018-02-11 09:26 | 330483.1 | 1560.0001 | 3 | 43 | 4.400114 | 0.7071362 | 2.013219 | 0 | 8.531297 | 0
2018-02-11 09:28 | 330603.1 | 1680.0009 | 3 | 43 | 4.400125 | 0.6186142 | 2.035252 | 0 | 8.628245 | 0
2018-02-11 09:30 | 330723.1 | 1800.0009 | 3 | 43 | 4.400102 | 0.5442505 | 2.054577 | 0 | 8.713277 | 0
2018-02-11 09:32 | 330843.1 | 1920.0009 | 3 | 43 | 4.400075 | 0.4816093 | 2.071636 | 0 | 8.788339 | 0
2018-02-11 09:34 | 330963.1 | 2040.001 | 3 | 43 | 4.400013 | 0.4283943 | 2.086779 | 0 | 8.854967 | 0
2018-02-11 09:36 | 331083.1 | 2160.0008 | 3 | 43 | 4.400082 | 0.384765625 | 2.10032 | 0 | 8.914552 | 0
2018-02-11 09:38 | 331203.1 | 2280.0001 | 3 | 43 | 4.400004 | 0.3459148 | 2.112494 | 0 | 8.968119 | 0
2018-02-11 09:40 | 331323.1 | 2400.0001 | 3 | 43 | 4.399964 | 0.3129482 | 2.1235 | 0 | 9.016543 | 0
2018-02-11 09:42 | 331443.1 | 2520.0001 | 3 | 43 | 4.400043 | 0.2868614 | 2.133515 | 0 | 9.060608 | 0
2018-02-11 09:44 | 331563.1 | 2640.0009 | 3 | 43 | 4.400043 | 0.2629242 | 2.142671 | 0 | 9.100896 | 0
2018-02-11 09:46 | 331683.1 | 2760.0001 | 3 | 43 | 4.400002 | 0.2416515 | 2.151073 | 0 | 9.137864 | 0
2018-02-11 09:48 | 331803.1 | 2880.0009 | 3 | 43 | 4.399992 | 0.2232647 | 2.158837 | 0 | 9.172029 | 0
2018-02-11 09:50 | 331923.1 | 3000.0001 | 3 | 43 | 4.400043 | 0.2080994 | 2.16604 | 0 | 9.20372 | 0
2018-02-11 09:52 | 332043.1 | 3120.0001 | 3 | 43 | 4.39997 | 0.192997 | 2.172739 | 0 | 9.233195 | 0
2018-02-11 09:54 | 332163.1 | 3240.0009 | 3 | 43 | 4.400052 | 0.1818657 | 2.179008 | 0 | 9.26078 | 0
2018-02-11 09:56 | 332283.1 | 3360.0001 | 3 | 43 | 4.400001 | 0.1708527 | 2.184883 | 0 | 9.286633 | 0
2018-02-11 09:58 | 332403.1 | 3480.0001 | 3 | 43 | 4.400049 | 0.1614666 | 2.190425 | 0 | 9.311015 | 0
2018-02-11 10:00 | 332523.1 | 3600.0009 | 3 | 43 | 4.399986 | 0.1518669 | 2.195656 | 0 | 9.334031 | 0
2018-02-11 10:02 | 332643.1 | 3720.0001 | 3 | 43 | 4.399957 | 0.1439743 | 2.200612 | 0 | 9.35584 | 0
2018-02-11 10:04 | 332763.1 | 3840.0008 | 3 | 43 | 4.400052 | 0.1389217 | 2.205315 | 0 | 9.376532 | 0
2018-02-11 10:06 | 332883.1 | 3960.0009 | 3 | 43 | 4.400015 | 0.1321812 | 2.209802 | 0 | 9.396276 | 0
2018-02-11 10:08 | 333003.1 | 4080.0001 | 3 | 43 | 4.399988 | 0.1256104 | 2.214096 | 0 | 9.415168 | 0
2018-02-11 10:10 | 333123.1 | 4200.0001 | 3 | 43 | 4.399935 | 0.1194115 | 2.218201 | 0 | 9.433232 | 0
2018-02-11 10:12 | 333243.1 | 4320.0009 | 3 | 43 | 4.400035 | 0.1167202 | 2.222151 | 0 | 9.450612 | 0
2018-02-11 10:14 | 333363.1 | 4440.0009 | 3 | 43 | 4.400013 | 0.1115971 | 2.225952 | 0 | 9.467335 | 0
2018-02-11 10:16 | 333483.1 | 4560.0009 | 3 | 43 | 4.400009 | 0.1082535 | 2.229615 | 0 | 9.483452 | 0
2018-02-11 10:18 | 333603.1 | 4680.0009 | 3 | 43 | 4.400017 | 0.1041355 | 2.233155 | 0 | 9.49903 | 0
2018-02-11 10:20 | 333723.1 | 4800.0001 | 3 | 43 | 4.400056 | 0.1012783 | 2.236565 | 0 | 9.514031 | 0
2018-02-11 10:22 | 333843.1 | 4920.0001 | 3 | 43 | 4.400038 | 0.09849358 | 2.239867 | 0 | 9.528562 | 0
2018-02-11 10:24 | 333963.1 | 5040.0001 | 3 | 43 | 4.40003 | 0.09548378 | 2.243081 | 0 | 9.542702 | 0
2018-02-11 10:26 | 334083.1 | 5160.0009 | 3 | 43 | 4.400006 | 0.09250069 | 2.246201 | 0 | 9.556432 | 0
2018-02-11 10:28 | 334203.1 | 5280.0009 | 3 | 43 | 4.400007 | 0.08958817 | 2.249221 | 0 | 9.569717 | 0
2018-02-11 10:30 | 334323.1 | 5400.0009 | 3 | 43 | 4.399978 | 0.08676529 | 2.25217 | 0 | 9.582693 | 0
2018-02-11 10:32 | 334443.1 | 5520.0009 | 3 | 43 | 4.399991 | 0.08467293 | 2.255026 | 0 | 9.595261 | 0
2018-02-11 10:34 | 334563.1 | 5640.0009 | 3 | 43 | 4.400033 | 0.08343124 | 2.257824 | 0 | 9.607573 | 0
2018-02-11 10:34 | 334595.4 | 5672.2952 | 3 | 43 | 4.399957 | 0.08149719 | 2.258566 | 0 | 9.610838 | 0
2018-02-11 10:36 | 334715.5 | 120 | 4 | 43 | 4.391698 | 0 | 2.258566 | 0 | 9.610838 | 0
2018-02-11 10:38 | 334835.5 | 240.0007 | 4 | 43 | 4.389891 | 0 | 2.258566 | 0 | 9.610838 | 0
2018-02-11 10:39 | 334895.5 | 300.0014 | 4 | 43 | 4.389094 | 0 | 2.258566 | 0 | 9.610838 | 0
2018-02-11 10:41 | 335015.5 | 120.0001 | 5 | 43 | 3.808236 | -6.519831 | 2.258566 | 0.2172982 | 9.610838 | 0.843003
2018-02-11 10:43 | 335135.5 | 240.0001 | 5 | 43 | 3.705324 | -6.519881 | 2.258566 | 0.4345963 | 9.610838 | 1.659188
2018-02-11 10:45 | 335255.5 | 360.0009 | 5 | 43 | 3.610522 | -6.520199 | 2.258566 | 0.6518998 | 9.610838 | 2.453912
2018-02-11 10:47 | 335375.5 | 480.0001 | 5 | 43 | 3.526624 | -6.51985 | 2.258566 | 0.8691848 | 9.610838 | 3.229068
2018-02-11 10:49 | 335495.5 | 600.0009 | 5 | 43 | 3.456096 | -6.520161 | 2.258566 | 1.086488 | 9.610838 | 3.987518
2018-02-11 10:51 | 335615.5 | 720.0009 | 5 | 43 | 3.397114 | -6.520085 | 2.258566 | 1.303791 | 9.610838 | 4.731959
2018-02-11 10:53 | 335735.5 | 840.0018 | 5 | 43 | 3.344906 | -6.520094 | 2.258566 | 1.521098 | 9.610838 | 5.464418
2018-02-11 10:55 | 335855.5 | 960.0001 | 5 | 43 | 3.292204 | -6.519825 | 2.258566 | 1.738394 | 9.610838 | 6.185643
2018-02-11 10:57 | 335975.5 | 1080.0001 | 5 | 43 | 3.220304 | -6.52014 | 2.258566 | 1.955695 | 9.610838 | 6.89384
2018-02-11 10:59 | 336095.5 | 1200.0001 | 5 | 43 | 3.075197 | -6.520085 | 2.258566 | 2.172997 | 9.610838 | 7.580324
2018-02-11 11:00 | 336125.3 | 1229.7448 | 5 | 43 | 2.999985 | -6.520178 | 2.258566 | 2.22687 | 9.610838 | 7.744122
2018-02-11 11:02 | 336245.3 | 119.9999 | 6 | 43 | 3.676813 | 0 | 2.258566 | 2.22687 | 9.610838 | 7.744122
2018-02-11 11:04 | 336365.3 | 240.0007 | 6 | 43 | 3.694819 | 0 | 2.258566 | 2.22687 | 9.610838 | 7.744122
2018-02-11 11:05 | 336425.3 | 300.0014 | 6 | 43 | 3.699007 | 0 | 2.258566 | 2.22687 | 9.610838 | 7.744122
2018-02-11 11:05 | 336425.4 | 0.0024 | 7 | 44 | 3.699194 | 0 | 0 | 0 | 0 | 0
2018-02-11 11:07 | 336545.5 | 120.0001 | 2 | 44 | 4.083873 | 4.890139 | 0.162298 | 0 | 0.6556961 | 0
2018-02-11 11:09 | 336665.5 | 240.0009 | 2 | 44 | 4.124872 | 4.889809 | 0.3252826 | 0 | 1.32494 | 0
2018-02-11 11:11 | 336785.5 | 360.0001 | 2 | 44 | 4.159258 | 4.890142 | 0.4882625 | 0 | 1.999997 | 0
2018-02-11 11:13 | 336905.5 | 480.0009 | 2 | 44 | 4.195068 | 4.890173 | 0.6512473 | 0 | 2.680774 | 0
2018-02-11 11:15 | 337025.5 | 600.0009 | 2 | 44 | 4.200329 | 4.366642 | 0.8064536 | 0 | 3.332634 | 0
2018-02-11 11:17 | 337145.5 | 720.0009 | 2 | 44 | 4.200346 | 3.804737 | 0.9425892 | 0 | 3.904449 | 0
2018-02-11 11:19 | 337265.5 | 840.0001 | 2 | 44 | 4.200344 | 3.265854 | 1.060306 | 0 | 4.398898 | 0
2018-02-11 11:19 | 337266.8 | 841.3007 | 2 | 44 | 4.200362 | 3.259993 | 1.061486 | 0 | 4.403855 | 0
2018-02-11 11:21 | 337386.7 | 120.0009 | 3 | 44 | 4.238803 | 3.26004 | 1.169701 | 0 | 4.860311 | 0
2018-02-11 11:23 | 337506.7 | 240.0009 | 3 | 44 | 4.285009 | 3.260059 | 1.27836 | 0 | 5.323359 | 0
2018-02-11 11:25 | 337626.7 | 360.0009 | 3 | 44 | 4.335456 | 3.260075 | 1.387019 | 0 | 5.791671 | 0
2018-02-11 11:27 | 337746.7 | 480.0009 | 3 | 44 | 4.389279 | 3.260056 | 1.495676 | 0 | 6.265646 | 0
2018-02-11 11:29 | 337866.7 | 600.0001 | 3 | 44 | 4.400338 | 2.720346 | 1.596452 | 0 | 6.708978 | 0
2018-02-11 11:31 | 337986.7 | 720.0009 | 3 | 44 | 4.400308 | 2.233168 | 1.678662 | 0 | 7.07073 | 0
2018-02-11 11:33 | 338106.7 | 840.0001 | 3 | 44 | 4.400332 | 1.851034 | 1.746459 | 0 | 7.369055 | 0
2018-02-11 11:35 | 338226.7 | 960.0009 | 3 | 44 | 4.400294 | 1.547033 | 1.802879 | 0 | 7.617318 | 0
2018-02-11 11:37 | 338346.7 | 1080.0001 | 3 | 44 | 4.400289 | 1.304121 | 1.850227 | 0 | 7.825664 | 0
2018-02-11 11:39 | 338466.7 | 1200.0001 | 3 | 44 | 4.400277 | 1.106462 | 1.890262 | 0 | 8.001826 | 0
2018-02-11 11:41 | 338586.7 | 1320.0001 | 3 | 44 | 4.400218 | 0.9450665 | 1.924358 | 0 | 8.151855 | 0
2018-02-11 11:43 | 338706.7 | 1440.0001 | 3 | 44 | 4.400233 | 0.8142605 | 1.9536 | 0 | 8.280529 | 0
2018-02-11 11:45 | 338826.7 | 1560.0009 | 3 | 44 | 4.400174 | 0.7047272 | 1.978851 | 0 | 8.391639 | 0
2018-02-11 11:47 | 338946.7 | 1680.0009 | 3 | 44 | 4.400075 | 0.614357 | 2.000806 | 0 | 8.488242 | 0
2018-02-11 11:49 | 339066.7 | 1800.0001 | 3 | 44 | 4.400115 | 0.5410118 | 2.020033 | 0 | 8.572844 | 0
2018-02-11 11:51 | 339186.7 | 1920.0009 | 3 | 44 | 4.400136 | 0.479784 | 2.036994 | 0 | 8.647476 | 0
2018-02-11 11:53 | 339306.7 | 2040.0009 | 3 | 44 | 4.400062 | 0.4261971 | 2.052053 | 0 | 8.713737 | 0
2018-02-11 11:55 | 339426.7 | 2160.0001 | 3 | 44 | 4.400093 | 0.382822 | 2.065511 | 0 | 8.772952 | 0
2018-02-11 11:57 | 339546.7 | 2280.0009 | 3 | 44 | 4.400057 | 0.3447514 | 2.07761 | 0 | 8.826184 | 0
2018-02-11 11:59 | 339666.7 | 2400.0009 | 3 | 44 | 4.40002 | 0.3121281 | 2.088546 | 0 | 8.874308 | 0
2018-02-11 12:01 | 339786.7 | 2520.0009 | 3 | 44 | 4.400037 | 0.2851906 | 2.098497 | 0 | 8.91809 | 0
2018-02-11 12:03 | 339906.7 | 2640.0001 | 3 | 44 | 4.400031 | 0.2611523 | 2.107601 | 0 | 8.958147 | 0
2018-02-11 12:05 | 340026.7 | 2760.0001 | 3 | 44 | 4.400043 | 0.2409401 | 2.115962 | 0 | 8.994936 | 0
2018-02-11 12:07 | 340146.7 | 2880.0009 | 3 | 44 | 4.400008 | 0.2226124 | 2.123689 | 0 | 9.028936 | 0
2018-02-11 12:09 | 340266.7 | 3000.0001 | 3 | 44 | 4.400046 | 0.2077503 | 2.130858 | 0 | 9.06048 | 0
2018-02-11 12:11 | 340386.7 | 3120.0009 | 3 | 44 | 4.399967 | 0.1929493 | 2.137546 | 0 | 9.089908 | 0
2018-02-11 12:13 | 340506.7 | 3240.0009 | 3 | 44 | 4.400062 | 0.1829395 | 2.143802 | 0 | 9.117435 | 0
2018-02-11 12:15 | 340626.7 | 3360.0001 | 3 | 44 | 4.400044 | 0.1714821 | 2.149696 | 0 | 9.14337 | 0
2018-02-11 12:17 | 340746.7 | 3480.0002 | 3 | 44 | 4.399997 | 0.1618176 | 2.155256 | 0 | 9.167831 | 0
2018-02-11 12:19 | 340866.7 | 3600.0009 | 3 | 44 | 4.399996 | 0.1526165 | 2.160514 | 0 | 9.190968 | 0
2018-02-11 12:21 | 340986.7 | 3720.0001 | 3 | 44 | 4.39999 | 0.1454105 | 2.16549 | 0 | 9.21286 | 0
2018-02-11 12:23 | 341106.7 | 3840.0001 | 3 | 44 | 4.400048 | 0.1394348 | 2.170236 | 0 | 9.233744 | 0
2018-02-11 12:25 | 341226.7 | 3960.0009 | 3 | 44 | 4.400038 | 0.1329117 | 2.174768 | 0 | 9.253688 | 0
2018-02-11 12:27 | 341346.7 | 4080.0001 | 3 | 44 | 4.400013 | 0.1275291 | 2.179096 | 0 | 9.272731 | 0
2018-02-11 12:29 | 341466.7 | 4200.0001 | 3 | 44 | 4.400012 | 0.1223488 | 2.183257 | 0 | 9.291037 | 0
2018-02-11 12:31 | 341586.7 | 4320.0001 | 3 | 44 | 4.399976 | 0.1168938 | 2.187247 | 0 | 9.308591 | 0
2018-02-11 12:33 | 341706.7 | 4440.0009 | 3 | 44 | 4.399935 | 0.1119518 | 2.191096 | 0 | 9.32553 | 0
2018-02-11 12:35 | 341826.7 | 4560.0001 | 3 | 44 | 4.400074 | 0.1102028 | 2.194802 | 0 | 9.341836 | 0
2018-02-11 12:37 | 341946.7 | 4680.0001 | 3 | 44 | 4.399985 | 0.1053543 | 2.198377 | 0 | 9.357565 | 0
2018-02-11 12:39 | 342066.7 | 4800.0009 | 3 | 44 | 4.399952 | 0.1016293 | 2.201834 | 0 | 9.372775 | 0
2018-02-11 12:41 | 342186.7 | 4920.0009 | 3 | 44 | 4.399993 | 0.09876442 | 2.205187 | 0 | 9.387527 | 0
2018-02-11 12:43 | 342306.7 | 5040.0009 | 3 | 44 | 4.400046 | 0.09637642 | 2.208439 | 0 | 9.401838 | 0
2018-02-11 12:45 | 342426.7 | 5160.0009 | 3 | 44 | 4.399908 | 0.0913887 | 2.211598 | 0 | 9.415737 | 0
2018-02-11 12:47 | 342546.7 | 5280.0009 | 3 | 44 | 4.400027 | 0.091362 | 2.214669 | 0 | 9.42925 | 0
2018-02-11 12:49 | 342666.7 | 5400.0001 | 3 | 44 | 4.399985 | 0.08760262 | 2.217644 | 0 | 9.442342 | 0
2018-02-11 12:51 | 342786.7 | 5520.0009 | 3 | 44 | 4.400043 | 0.08656502 | 2.220548 | 0 | 9.455118 | 0
2018-02-11 12:53 | 342906.7 | 5640.0001 | 3 | 44 | 4.399969 | 0.08319664 | 2.223387 | 0 | 9.467609 | 0
2018-02-11 12:55 | 343003.9 | 5737.1144 | 3 | 44 | 4.399994 | 0.08149719 | 2.22563 | 0 | 9.477479 | 0
2018-02-11 12:57 | 343123.9 | 120 | 4 | 44 | 4.391589 | 0 | 2.22563 | 0 | 9.477479 | 0
2018-02-11 12:59 | 343243.9 | 240.0008 | 4 | 44 | 4.389739 | 0 | 2.22563 | 0 | 9.477479 | 0
2018-02-11 13:00 | 343303.9 | 300.0023 | 4 | 44 | 4.3889 | 0 | 2.22563 | 0 | 9.477479 | 0
2018-02-11 13:02 | 343424 | 120.0009 | 5 | 44 | 3.802084 | -6.519923 | 2.22563 | 0.2172978 | 9.477479 | 0.8418001
2018-02-11 13:04 | 343544 | 240.0008 | 5 | 44 | 3.698771 | -6.519972 | 2.22563 | 0.4346073 | 9.477479 | 1.656645
2018-02-11 13:06 | 343664 | 360.0002 | 5 | 44 | 3.603414 | -6.51989 | 2.22563 | 0.6519183 | 9.477479 | 2.449906
2018-02-11 13:08 | 343784 | 480.0009 | 5 | 44 | 3.5188 | -6.519909 | 2.22563 | 0.8692223 | 9.477479 | 3.223513
2018-02-11 13:10 | 343904 | 600.0002 | 5 | 44 | 3.447392 | -6.519846 | 2.22563 | 1.086531 | 9.477479 | 3.98018
2018-02-11 13:12 | 344024 | 720.0002 | 5 | 44 | 3.38744 | -6.519895 | 2.22563 | 1.303839 | 9.477479 | 4.722638
2018-02-11 13:14 | 344144 | 840.0002 | 5 | 44 | 3.334624 | -6.519874 | 2.22563 | 1.521143 | 9.477479 | 5.452927
2018-02-11 13:16 | 344264 | 960.0002 | 5 | 44 | 3.279748 | -6.519839 | 2.22563 | 1.738445 | 9.477479 | 6.171768
2018-02-11 13:18 | 344384 | 1080.0009 | 5 | 44 | 3.201084 | -6.519831 | 2.22563 | 1.95574 | 9.477479 | 6.876653
2018-02-11 13:20 | 344504 | 1200.0002 | 5 | 44 | 3.023613 | -6.519848 | 2.22563 | 2.173033 | 9.477479 | 7.556616
2018-02-11 13:20 | 344511.9 | 1207.9256 | 5 | 44 | 2.999997 | -6.519848 | 2.22563 | 2.187389 | 9.477479 | 7.599857
2018-02-11 13:22 | 344631.9 | 120.0008 | 6 | 44 | 3.679126 | 0 | 2.22563 | 2.187389 | 9.477479 | 7.599857
2018-02-11 13:24 | 344751.9 | 240.0008 | 6 | 44 | 3.696802 | 0 | 2.22563 | 2.187389 | 9.477479 | 7.599857
2018-02-11 13:25 | 344811.9 | 300.0015 | 6 | 44 | 3.701258 | 0 | 2.22563 | 2.187389 | 9.477479 | 7.599857
2018-02-11 13:25 | 344812 | 0.0025 | 7 | 45 | 3.701267 | 0 | 0 | 0 | 0 | 0
2018-02-11 13:27 | 344932 | 120.0008 | 2 | 45 | 4.090578 | 4.890152 | 0.1623148 | 8.3e-10 | 0.6568231 | 3.072e-09
2018-02-11 13:29 | 345052 | 240.0008 | 2 | 45 | 4.131397 | 4.890169 | 0.3252899 | 8.3e-10 | 1.32708 | 3.072e-09
2018-02-11 13:31 | 345172 | 360.0002 | 2 | 45 | 4.166903 | 4.890144 | 0.4882701 | 8.3e-10 | 2.003296 | 3.072e-09
2018-02-11 13:33 | 345292 | 480.0009 | 2 | 45 | 4.200372 | 4.820629 | 0.6511387 | 8.3e-10 | 2.684902 | 3.072e-09
2018-02-11 13:35 | 345412 | 600.0008 | 2 | 45 | 4.200346 | 4.234982 | 0.8018577 | 8.3e-10 | 3.317974 | 3.072e-09
2018-02-11 13:37 | 345532 | 720.0002 | 2 | 45 | 4.200339 | 3.68025 | 0.9336945 | 8.3e-10 | 3.871733 | 3.072e-09
2018-02-11 13:38 | 345626.4 | 814.3767 | 2 | 45 | 4.200334 | 3.259981 | 1.024603 | 8.3e-10 | 4.25358 | 3.072e-09
2018-02-11 13:40 | 345746.4 | 120.001 | 3 | 45 | 4.23919 | 3.26005 | 1.132819 | 8.3e-10 | 4.710059 | 3.072e-09
2018-02-11 13:42 | 345866.4 | 240.0002 | 3 | 45 | 4.285966 | 3.260067 | 1.241473 | 8.3e-10 | 5.173161 | 3.072e-09
2018-02-11 13:44 | 345986.4 | 360.0002 | 3 | 45 | 4.337133 | 3.260084 | 1.35013 | 8.3e-10 | 5.641602 | 3.072e-09
2018-02-11 13:46 | 346106.4 | 480.001 | 3 | 45 | 4.391802 | 3.260052 | 1.458784 | 8.3e-10 | 6.115795 | 3.072e-09
2018-02-11 13:48 | 346226.4 | 600.0002 | 3 | 45 | 4.400356 | 2.69285 | 1.558638 | 8.3e-10 | 6.555118 | 3.072e-09
2018-02-11 13:50 | 346346.4 | 720.0002 | 3 | 45 | 4.400272 | 2.209497 | 1.640006 | 8.3e-10 | 6.91316 | 3.072e-09
2018-02-11 13:52 | 346466.4 | 840.001 | 3 | 45 | 4.40027 | 1.831753 | 1.707115 | 8.3e-10 | 7.208459 | 3.072e-09
2018-02-11 13:54 | 346586.4 | 960.001 | 3 | 45 | 4.40026 | 1.531973 | 1.76298 | 8.3e-10 | 7.454281 | 3.072e-09
2018-02-11 13:56 | 346706.4 | 1080.001 | 3 | 45 | 4.40027 | 1.291737 | 1.809876 | 8.3e-10 | 7.660634 | 3.072e-09
2018-02-11 13:58 | 346826.4 | 1200.001 | 3 | 45 | 4.400128 | 1.094105 | 1.84954 | 8.3e-10 | 7.835166 | 3.072e-09
2018-02-11 14:00 | 346946.4 | 1320.0002 | 3 | 45 | 4.400199 | 0.9366055 | 1.88333 | 8.3e-10 | 7.98385 | 3.072e-09
2018-02-11 14:02 | 347066.4 | 1440.0002 | 3 | 45 | 4.400169 | 0.8066483 | 1.912312 | 8.3e-10 | 8.111374 | 3.072e-09
2018-02-11 14:04 | 347186.4 | 1560.0002 | 3 | 45 | 4.400179 | 0.7000313 | 1.937352 | 8.3e-10 | 8.221553 | 3.072e-09
2018-02-11 14:06 | 347306.4 | 1680.0002 | 3 | 45 | 4.400161 | 0.6112881 | 1.959135 | 8.3e-10 | 8.317401 | 3.072e-09
2018-02-11 14:08 | 347426.4 | 1800.001 | 3 | 45 | 4.400162 | 0.5380268 | 1.978232 | 8.3e-10 | 8.401432 | 3.072e-09
2018-02-11 14:10 | 347546.4 | 1920.0002 | 3 | 45 | 4.400167 | 0.4765549 | 1.995086 | 8.3e-10 | 8.475595 | 3.072e-09
2018-02-11 14:12 | 347666.4 | 2040.0002 | 3 | 45 | 4.400033 | 0.4231319 | 2.010046 | 8.3e-10 | 8.541416 | 3.072e-09
2018-02-11 14:14 | 347786.4 | 2160.001 | 3 | 45 | 4.400109 | 0.3805962 | 2.023424 | 8.3e-10 | 8.600282 | 3.072e-09
2018-02-11 14:16 | 347906.4 | 2280.001 | 3 | 45 | 4.400052 | 0.3425999 | 2.035455 | 8.3e-10 | 8.653217 | 3.072e-09
2018-02-11 14:18 | 348026.4 | 2400.001 | 3 | 45 | 4.400066 | 0.3114452 | 2.046341 | 8.3e-10 | 8.701117 | 3.072e-09
2018-02-11 14:20 | 348146.4 | 2520.001 | 3 | 45 | 4.400023 | 0.2834377 | 2.056251 | 8.3e-10 | 8.744721 | 3.072e-09
2018-02-11 14:22 | 348266.4 | 2640.0011 | 3 | 45 | 4.400043 | 0.2609577 | 2.065314 | 8.3e-10 | 8.7846 | 3.072e-09
2018-02-11 14:24 | 348386.4 | 2760.0002 | 3 | 45 | 4.400013 | 0.2409401 | 2.07365 | 8.3e-10 | 8.821278 | 3.072e-09
2018-02-11 14:26 | 348506.4 | 2880.0002 | 3 | 45 | 4.400034 | 0.2222099 | 2.081372 | 8.3e-10 | 8.855256 | 3.072e-09
2018-02-11 14:28 | 348626.4 | 3000.0002 | 3 | 45 | 4.399984 | 0.2065334 | 2.08852 | 8.3e-10 | 8.886707 | 3.072e-09
2018-02-11 14:30 | 348746.4 | 3120.001 | 3 | 45 | 4.400039 | 0.1939182 | 2.095193 | 8.3e-10 | 8.91607 | 3.072e-09
2018-02-11 14:32 | 348866.4 | 3240.001 | 3 | 45 | 4.400066 | 0.1832867 | 2.101455 | 8.3e-10 | 8.94362 | 3.072e-09
2018-02-11 14:34 | 348986.4 | 3360.001 | 3 | 45 | 4.4 | 0.1710854 | 2.10736 | 8.3e-10 | 8.969603 | 3.072e-09
2018-02-11 14:36 | 349106.4 | 3480.001 | 3 | 45 | 4.399997 | 0.1621876 | 2.112919 | 8.3e-10 | 8.994063 | 3.072e-09
2018-02-11 14:38 | 349226.4 | 3600.001 | 3 | 45 | 4.40001 | 0.1541004 | 2.118188 | 8.3e-10 | 9.017248 | 3.072e-09
2018-02-11 14:40 | 349346.4 | 3720.0002 | 3 | 45 | 4.400052 | 0.1474857 | 2.123204 | 8.3e-10 | 9.039318 | 3.072e-09
2018-02-11 14:42 | 349466.4 | 3840.001 | 3 | 45 | 4.399996 | 0.1398678 | 2.127979 | 8.3e-10 | 9.060325 | 3.072e-09
2018-02-11 14:44 | 349586.4 | 3960.001 | 3 | 45 | 4.399934 | 0.1323452 | 2.132529 | 8.3e-10 | 9.080348 | 3.072e-09
2018-02-11 14:46 | 349706.4 | 4080.0002 | 3 | 45 | 4.39999 | 0.1280785 | 2.136895 | 8.3e-10 | 9.099558 | 3.072e-09
2018-02-11 14:48 | 349826.4 | 4200.001 | 3 | 45 | 4.400031 | 0.1233139 | 2.141091 | 8.3e-10 | 9.11802 | 3.072e-09
2018-02-11 14:50 | 349946.4 | 4320.001 | 3 | 45 | 4.400075 | 0.1199989 | 2.145124 | 8.3e-10 | 9.135766 | 3.072e-09
2018-02-11 14:52 | 350066.4 | 4440.0002 | 3 | 45 | 4.399946 | 0.1131039 | 2.149012 | 8.3e-10 | 9.152873 | 3.072e-09
2018-02-11 14:54 | 350186.4 | 4560.001 | 3 | 45 | 4.399983 | 0.1105995 | 2.152751 | 8.3e-10 | 9.169325 | 3.072e-09
2018-02-11 14:56 | 350306.4 | 4680.001 | 3 | 45 | 4.399938 | 0.1056366 | 2.156367 | 8.3e-10 | 9.185234 | 3.072e-09
2018-02-11 14:58 | 350426.4 | 4800.001 | 3 | 45 | 4.400002 | 0.1032734 | 2.159878 | 8.3e-10 | 9.200683 | 3.072e-09
2018-02-11 15:00 | 350546.4 | 4920.0011 | 3 | 45 | 4.39996 | 0.0996418 | 2.16327 | 8.3e-10 | 9.215607 | 3.072e-09
2018-02-11 15:02 | 350666.4 | 5040.0011 | 3 | 45 | 4.399983 | 0.09695625 | 2.166564 | 8.3e-10 | 9.230103 | 3.072e-09
2018-02-11 15:04 | 350786.4 | 5160.0011 | 3 | 45 | 4.400097 | 0.09636116 | 2.169772 | 8.3e-10 | 9.244215 | 3.072e-09
2018-02-11 15:06 | 350906.4 | 5280.0011 | 3 | 45 | 4.400043 | 0.09233665 | 2.172887 | 8.3e-10 | 9.257923 | 3.072e-09
2018-02-11 15:08 | 351026.4 | 5400.0003 | 3 | 45 | 4.399996 | 0.08956718 | 2.175918 | 8.3e-10 | 9.271257 | 3.072e-09
2018-02-11 15:10 | 351146.4 | 5520.0011 | 3 | 45 | 4.399963 | 0.08721161 | 2.178863 | 8.3e-10 | 9.284218 | 3.072e-09
2018-02-11 15:12 | 351266.4 | 5640.0011 | 3 | 45 | 4.400023 | 0.08556175 | 2.181745 | 8.3e-10 | 9.296899 | 3.072e-09
2018-02-11 15:14 | 351386.4 | 5760.0011 | 3 | 45 | 4.399958 | 0.08274269 | 2.184547 | 8.3e-10 | 9.309225 | 3.072e-09
2018-02-11 15:15 | 351430.8 | 5804.3714 | 3 | 45 | 4.399943 | 0.08149719 | 2.18557 | 8.3e-10 | 9.313727 | 3.072e-09
2018-02-11 15:17 | 351550.8 | 120.0001 | 4 | 45 | 4.391426 | 0 | 2.18557 | 8.3e-10 | 9.313727 | 3.072e-09
2018-02-11 15:19 | 351670.8 | 240.0001 | 4 | 45 | 4.389529 | 0 | 2.18557 | 8.3e-10 | 9.313727 | 3.072e-09
2018-02-11 15:20 | 351730.8 | 300.0016 | 4 | 45 | 4.388689 | 0 | 2.18557 | 8.3e-10 | 9.313727 | 3.072e-09
2018-02-11 15:22 | 351850.9 | 120.0001 | 5 | 45 | 3.795131 | -6.51989 | 2.18557 | 0.2172927 | 9.313727 | 0.8404026
2018-02-11 15:24 | 351970.9 | 240.0001 | 5 | 45 | 3.691283 | -6.519881 | 2.18557 | 0.4345752 | 9.313727 | 1.653579
2018-02-11 15:26 | 352090.9 | 360.0001 | 5 | 45 | 3.59501 | -6.519895 | 2.18557 | 0.6518647 | 9.313727 | 2.445047
2018-02-11 15:28 | 352210.9 | 480.0001 | 5 | 45 | 3.509574 | -6.519879 | 2.18557 | 0.8691682 | 9.313727 | 3.216747
2018-02-11 15:30 | 352330.9 | 600.0001 | 5 | 45 | 3.437365 | -6.519877 | 2.18557 | 1.086466 | 9.313727 | 3.971284
2018-02-11 15:32 | 352450.9 | 720 | 5 | 45 | 3.376902 | -6.519897 | 2.18557 | 1.303764 | 9.313727 | 4.711465
2018-02-11 15:34 | 352570.9 | 840.0001 | 5 | 45 | 3.323447 | -6.519913 | 2.18557 | 1.521048 | 9.313727 | 5.43934
2018-02-11 15:36 | 352690.9 | 960.0001 | 5 | 45 | 3.266104 | -6.519921 | 2.18557 | 1.738353 | 9.313727 | 6.155543
2018-02-11 15:38 | 352810.9 | 1080.0009 | 5 | 45 | 3.178558 | -6.51993 | 2.18557 | 1.95565 | 9.313727 | 6.856664
2018-02-11 15:40 | 352915.2 | 1184.3112 | 5 | 45 | 2.999982 | -6.519958 | 2.18557 | 2.144529 | 9.313727 | 7.443308
2018-02-11 15:42 | 353035.3 | 120.0002 | 6 | 45 | 3.681797 | 0 | 2.18557 | 2.144529 | 9.313727 | 7.443308
2018-02-11 15:44 | 353155.3 | 240.001 | 6 | 45 | 3.699368 | 0 | 2.18557 | 2.144529 | 9.313727 | 7.443308
2018-02-11 15:45 | 353215.3 | 300.0017 | 6 | 45 | 3.704104 | 0 | 2.18557 | 2.144529 | 9.313727 | 7.443308
2018-02-11 15:45 | 353215.2854 | 0.0025 | 7 | 46 | 3.704268 | 0 | 0 | 0 | 0 | 0
2018-02-11 15:47 | 353335.4 | 120.0009 | 2 | 46 | 4.098215 | 4.889799 | 0.1623039 | 8.1e-10 | 0.657994 | 3.001e-09
2018-02-11 15:49 | 353455.4 | 240 | 2 | 46 | 4.139037 | 4.889839 | 0.3252799 | 8.1e-10 | 1.329461 | 3.001e-09
2018-02-11 15:51 | 353575.4 | 360.0009 | 2 | 46 | 4.175962 | 4.889826 | 0.4882557 | 8.1e-10 | 2.007019 | 3.001e-09
2018-02-11 15:53 | 353695.4 | 480 | 2 | 46 | 4.200308 | 4.658411 | 0.6497911 | 8.1e-10 | 2.684234 | 3.001e-09
2018-02-11 15:55 | 353815.4 | 600.0009 | 2 | 46 | 4.200349 | 4.091944 | 0.7955323 | 8.1e-10 | 3.296396 | 3.001e-09
2018-02-11 15:57 | 353935.4 | 720 | 2 | 46 | 4.200373 | 3.547741 | 0.9227728 | 8.1e-10 | 3.830848 | 3.001e-09
2018-02-11 15:58 | 354000.7 | 785.3159 | 2 | 46 | 4.200348 | 3.259991 | 0.9844985 | 8.1e-10 | 4.090117 | 3.001e-09
2018-02-11 16:00 | 354120.7 | 120.0009 | 3 | 46 | 4.239324 | 3.260118 | 1.092714 | 8.1e-10 | 4.546597 | 3.001e-09
2018-02-11 16:02 | 354240.7 | 240.0009 | 3 | 46 | 4.286634 | 3.260117 | 1.201369 | 8.1e-10 | 5.009742 | 3.001e-09
2018-02-11 16:04 | 354360.7 | 360.0009 | 3 | 46 | 4.338573 | 3.260118 | 1.310028 | 8.1e-10 | 5.478311 | 3.001e-09
2018-02-11 16:06 | 354480.7 | 480.0009 | 3 | 46 | 4.394111 | 3.26013 | 1.418683 | 8.1e-10 | 5.952704 | 3.001e-09
2018-02-11 16:08 | 354600.7 | 600.0009 | 3 | 46 | 4.400281 | 2.66803 | 1.517717 | 8.1e-10 | 6.388453 | 3.001e-09
2018-02-11 16:10 | 354720.7 | 720.0001 | 3 | 46 | 4.400272 | 2.190645 | 1.598374 | 8.1e-10 | 6.743369 | 3.001e-09
2018-02-11 16:12 | 354840.7 | 840.0001 | 3 | 46 | 4.400265 | 1.81686 | 1.664909 | 8.1e-10 | 7.036142 | 3.001e-09
2018-02-11 16:14 | 354960.7 | 960.0001 | 3 | 46 | 4.400276 | 1.520321 | 1.720322 | 8.1e-10 | 7.279972 | 3.001e-09
2018-02-11 16:16 | 355080.7 | 1080.0009 | 3 | 46 | 4.400234 | 1.281404 | 1.766859 | 8.1e-10 | 7.484748 | 3.001e-09
2018-02-11 16:18 | 355200.7 | 1200.0001 | 3 | 46 | 4.400212 | 1.087765 | 1.806224 | 8.1e-10 | 7.657964 | 3.001e-09
2018-02-11 16:20 | 355320.7 | 1320.0009 | 3 | 46 | 4.40022 | 0.930645 | 1.839773 | 8.1e-10 | 7.805584 | 3.001e-09
2018-02-11 16:22 | 355440.7 | 1440.0001 | 3 | 46 | 4.400145 | 0.8004265 | 1.868537 | 8.1e-10 | 7.93215 | 3.001e-09
2018-02-11 16:24 | 355560.7 | 1560.0001 | 3 | 46 | 4.400161 | 0.695118 | 1.893401 | 8.1e-10 | 8.041557 | 3.001e-09
2018-02-11 16:26 | 355680.7 | 1680.0001 | 3 | 46 | 4.400217 | 0.6080227 | 1.91504 | 8.1e-10 | 8.136771 | 3.001e-09
2018-02-11 16:28 | 355800.7 | 1800.0008 | 3 | 46 | 4.400097 | 0.5331535 | 1.934004 | 8.1e-10 | 8.220216 | 3.001e-09
2018-02-11 16:30 | 355920.7 | 1920.0009 | 3 | 46 | 4.400085 | 0.4733009 | 1.950742 | 8.1e-10 | 8.293863 | 3.001e-09
2018-02-11 16:32 | 356040.7 | 2040.0008 | 3 | 46 | 4.400139 | 0.4221954 | 1.965623 | 8.1e-10 | 8.359343 | 3.001e-09
2018-02-11 16:34 | 356160.7 | 2160.0008 | 3 | 46 | 4.40013 | 0.3793945 | 1.978937 | 8.1e-10 | 8.417927 | 3.001e-09
2018-02-11 16:36 | 356280.7 | 2280.0001 | 3 | 46 | 4.400085 | 0.3419418 | 1.990923 | 8.1e-10 | 8.470665 | 3.001e-09
2018-02-11 16:38 | 356400.7 | 2400.0009 | 3 | 46 | 4.400089 | 0.3111668 | 2.001792 | 8.1e-10 | 8.518491 | 3.001e-09
2018-02-11 16:40 | 356520.7 | 2520.0009 | 3 | 46 | 4.40004 | 0.2837334 | 2.011698 | 8.1e-10 | 8.562076 | 3.001e-09
2018-02-11 16:42 | 356640.7 | 2640.0001 | 3 | 46 | 4.399993 | 0.260603 | 2.02077 | 8.1e-10 | 8.601995 | 3.001e-09
2018-02-11 16:44 | 356760.7 | 2760.0001 | 3 | 46 | 4.400004 | 0.2407761 | 2.029142 | 8.1e-10 | 8.63883 | 3.001e-09
2018-02-11 16:46 | 356880.7 | 2880.0009 | 3 | 46 | 4.399963 | 0.223114 | 2.036885 | 8.1e-10 | 8.672899 | 3.001e-09
2018-02-11 16:48 | 357000.7 | 3000.0001 | 3 | 46 | 4.400006 | 0.209177 | 2.044091 | 8.1e-10 | 8.704604 | 3.001e-09
2018-02-11 16:50 | 357120.7 | 3120.0017 | 3 | 46 | 4.39998 | 0.1947956 | 2.050826 | 8.1e-10 | 8.73424 | 3.001e-09
2018-02-11 16:52 | 357240.7 | 3240.0009 | 3 | 46 | 4.399973 | 0.1829147 | 2.057137 | 8.1e-10 | 8.762008 | 3.001e-09
2018-02-11 16:54 | 357360.7 | 3360.0001 | 3 | 46 | 4.400021 | 0.1732407 | 2.063078 | 8.1e-10 | 8.788149 | 3.001e-09
2018-02-11 16:56 | 357480.7 | 3480.0009 | 3 | 46 | 4.40004 | 0.1636944 | 2.068691 | 8.1e-10 | 8.812849 | 3.001e-09
2018-02-11 16:58 | 357600.7 | 3600.0009 | 3 | 46 | 4.399954 | 0.1539021 | 2.074006 | 8.1e-10 | 8.836233 | 3.001e-09
2018-02-11 17:00 | 357720.7 | 3720.0001 | 3 | 46 | 4.400038 | 0.1482849 | 2.07905 | 8.1e-10 | 8.858427 | 3.001e-09
2018-02-11 17:02 | 357840.7 | 3840.0009 | 3 | 46 | 4.39998 | 0.1407642 | 2.08386 | 8.1e-10 | 8.87959 | 3.001e-09
2018-02-11 17:04 | 357960.7 | 3960.0009 | 3 | 46 | 4.400045 | 0.135294 | 2.088469 | 8.1e-10 | 8.89987 | 3.001e-09
2018-02-11 17:06 | 358080.7 | 4080.0009 | 3 | 46 | 4.399981 | 0.1288586 | 2.092866 | 8.1e-10 | 8.919219 | 3.001e-09
2018-02-11 17:08 | 358200.7 | 4200.0009 | 3 | 46 | 4.400001 | 0.124609 | 2.097087 | 8.1e-10 | 8.937791 | 3.001e-09
2018-02-11 17:10 | 358320.7 | 4320.0009 | 3 | 46 | 4.399956 | 0.119175 | 2.10114 | 8.1e-10 | 8.955624 | 3.001e-09
2018-02-11 17:12 | 358440.7 | 4440.0009 | 3 | 46 | 4.399983 | 0.1146526 | 2.105059 | 8.1e-10 | 8.972868 | 3.001e-09
2018-02-11 17:14 | 358560.7 | 4560.0008 | 3 | 46 | 4.399936 | 0.1106682 | 2.108826 | 8.1e-10 | 8.989443 | 3.001e-09
2018-02-11 17:16 | 358680.7 | 4680.0009 | 3 | 46 | 4.400018 | 0.10779 | 2.112477 | 8.1e-10 | 9.005503 | 3.001e-09
2018-02-11 17:18 | 358800.7 | 4800.0025 | 3 | 46 | 4.399953 | 0.1034927 | 2.116008 | 8.1e-10 | 9.021041 | 3.001e-09
2018-02-11 17:20 | 358920.7 | 4920.0002 | 3 | 46 | 4.399981 | 0.1012535 | 2.119437 | 8.1e-10 | 9.036127 | 3.001e-09
2018-02-11 17:22 | 359040.7 | 5040.0025 | 3 | 46 | 4.400015 | 0.09843445 | 2.122757 | 8.1e-10 | 9.050738 | 3.001e-09
2018-02-11 17:24 | 359160.7 | 5160.0002 | 3 | 46 | 4.400008 | 0.09575272 | 2.125992 | 8.1e-10 | 9.064969 | 3.001e-09
2018-02-11 17:26 | 359280.7 | 5280.0025 | 3 | 46 | 4.399951 | 0.09231758 | 2.129131 | 8.1e-10 | 9.078782 | 3.001e-09
2018-02-11 17:28 | 359400.7 | 5400.0025 | 3 | 46 | 4.400033 | 0.09143066 | 2.132193 | 8.1e-10 | 9.092256 | 3.001e-09
2018-02-11 17:30 | 359520.7 | 5520.0025 | 3 | 46 | 4.399992 | 0.08801079 | 2.135178 | 8.1e-10 | 9.105391 | 3.001e-09
2018-02-11 17:32 | 359640.7 | 5640.0025 | 3 | 46 | 4.399954 | 0.08576775 | 2.138083 | 8.1e-10 | 9.118173 | 3.001e-09
2018-02-11 17:34 | 359760.7 | 5760.0025 | 3 | 46 | 4.400043 | 0.08436584 | 2.140926 | 8.1e-10 | 9.130682 | 3.001e-09
2018-02-11 17:36 | 359880.7 | 5880.0025 | 3 | 46 | 4.399983 | 0.08176613 | 2.143703 | 8.1e-10 | 9.1429 | 3.001e-09
2018-02-11 17:36 | 359898.3 | 5897.6072 | 3 | 46 | 4.400011 | 0.08149147 | 2.144106 | 8.1e-10 | 9.144674 | 3.001e-09
2018-02-11 17:38 | 360018.3 | 119.9999 | 4 | 46 | 4.391328 | 0 | 2.144106 | 8.1e-10 | 9.144674 | 3.001e-09
2018-02-11 17:40 | 360138.3 | 239.9999 | 4 | 46 | 4.389402 | 0 | 2.144106 | 8.1e-10 | 9.144674 | 3.001e-09
2018-02-11 17:41 | 360198.4 | 300.0022 | 4 | 46 | 4.388555 | 0 | 2.144106 | 8.1e-10 | 9.144674 | 3.001e-09
2018-02-11 17:43 | 360318.4 | 120.001 | 5 | 46 | 3.78814 | -6.519959 | 2.144106 | 0.2173052 | 9.144674 | 0.8390243
2018-02-11 17:45 | 360438.4 | 240.0002 | 5 | 46 | 3.683852 | -6.519855 | 2.144106 | 0.4346014 | 9.144674 | 1.650682
2018-02-11 17:47 | 360558.4 | 360.001 | 5 | 46 | 3.586923 | -6.51989 | 2.144106 | 0.6519055 | 9.144674 | 2.440515
2018-02-11 17:49 | 360678.4 | 480.001 | 5 | 46 | 3.500791 | -6.519876 | 2.144106 | 0.8692099 | 9.144674 | 3.210377
2018-02-11 17:51 | 360798.4 | 600.0002 | 5 | 46 | 3.427994 | -6.519923 | 2.144106 | 1.086514 | 9.144674 | 3.962962
2018-02-11 17:53 | 360918.4 | 720.0002 | 5 | 46 | 3.36715 | -6.519949 | 2.144106 | 1.303821 | 9.144674 | 4.701102
2018-02-11 17:55 | 361038.4 | 840.0002 | 5 | 46 | 3.312657 | -6.519932 | 2.144106 | 1.521128 | 9.144674 | 5.426831
2018-02-11 17:57 | 361158.4 | 960.001 | 5 | 46 | 3.251884 | -6.51994 | 2.144106 | 1.738434 | 9.144674 | 6.140406
2018-02-11 17:59 | 361278.4 | 1080.001 | 5 | 46 | 3.153513 | -6.51989 | 2.144106 | 1.955742 | 9.144674 | 6.837579
2018-02-11 18:01 | 361361.2 | 1162.7233 | 5 | 46 | 2.999993 | -6.519923 | 2.144106 | 2.105539 | 9.144674 | 7.300358
2018-02-11 18:03 | 361481.2 | 120.0001 | 6 | 46 | 3.68523 | 0 | 2.144106 | 2.105539 | 9.144674 | 7.300358
2018-02-11 18:05 | 361601.2 | 240.0008 | 6 | 46 | 3.70293 | 0 | 2.144106 | 2.105539 | 9.144674 | 7.300358
2018-02-11 18:06 | 361661.2 | 300.0015 | 6 | 46 | 3.707988 | 0 | 2.144106 | 2.105539 | 9.144674 | 7.300358
2018-02-11 18:06 | 361661.2 | 0.0024 | 7 | 47 | 3.708043 | 0 | 0 | 0 | 0 | 0
2018-02-11 18:08 | 361781.3 | 120.0001 | 2 | 47 | 4.106508 | 4.889866 | 0.1623085 | 1e-10 | 0.6593872 | 3.7e-10
2018-02-11 18:10 | 361901.3 | 240.0001 | 2 | 47 | 4.147321 | 4.889843 | 0.3252815 | 1e-10 | 1.332143 | 3.7e-10
2018-02-11 18:12 | 362021.3 | 360.0001 | 2 | 47 | 4.18562 | 4.890152 | 0.4882624 | 1e-10 | 2.011188 | 3.7e-10
2018-02-11 18:14 | 362141.3 | 480.0001 | 2 | 47 | 4.200273 | 4.505846 | 0.6470868 | 1e-10 | 2.677847 | 3.7e-10
2018-02-11 18:16 | 362261.3 | 600.001 | 2 | 47 | 4.200293 | 3.952112 | 0.7879775 | 1e-10 | 3.269631 | 3.7e-10
2018-02-11 18:18 | 362381.3 | 720.0009 | 2 | 47 | 4.200315 | 3.418577 | 0.9107477 | 1e-10 | 3.785305 | 3.7e-10
2018-02-11 18:18 | 362418.2 | 756.9759 | 2 | 47 | 4.20033 | 3.259993 | 0.9450362 | 1e-10 | 3.929327 | 3.7e-10
2018-02-11 18:20 | 362538.3 | 120.0009 | 3 | 47 | 4.239564 | 3.260111 | 1.053252 | 1e-10 | 4.385822 | 3.7e-10
2018-02-11 18:22 | 362658.3 | 240.0001 | 3 | 47 | 4.287288 | 3.260139 | 1.161894 | 1e-10 | 4.848956 | 3.7e-10
2018-02-11 18:24 | 362778.3 | 360.0001 | 3 | 47 | 4.339924 | 3.260138 | 1.270533 | 1e-10 | 5.317547 | 3.7e-10
2018-02-11 18:26 | 362898.3 | 480.0009 | 3 | 47 | 4.396253 | 3.260229 | 1.379185 | 1e-10 | 5.792117 | 3.7e-10
2018-02-11 18:28 | 363018.3 | 600.0001 | 3 | 47 | 4.400345 | 2.649311 | 1.477452 | 1e-10 | 6.224509 | 3.7e-10
2018-02-11 18:30 | 363138.3 | 720.0009 | 3 | 47 | 4.400264 | 2.17584 | 1.557538 | 1e-10 | 6.57691 | 3.7e-10
2018-02-11 18:32 | 363258.3 | 840.0009 | 3 | 47 | 4.400229 | 1.806095 | 1.62366 | 1e-10 | 6.867866 | 3.7e-10
2018-02-11 18:34 | 363378.3 | 960.0009 | 3 | 47 | 4.400245 | 1.512724 | 1.678759 | 1e-10 | 7.110313 | 3.7e-10
2018-02-11 18:36 | 363498.3 | 1080.0009 | 3 | 47 | 4.4002 | 1.275183 | 1.725065 | 1e-10 | 7.314068 | 3.7e-10
2018-02-11 18:38 | 363618.3 | 1200.0009 | 3 | 47 | 4.400229 | 1.084326 | 1.76426 | 1e-10 | 7.486535 | 3.7e-10
2018-02-11 18:40 | 363738.3 | 1320.0017 | 3 | 47 | 4.400122 | 0.92578125 | 1.79767 | 1e-10 | 7.633546 | 3.7e-10
2018-02-11 18:42 | 363858.3 | 1440.0001 | 3 | 47 | 4.400109 | 0.7977238 | 1.826332 | 1e-10 | 7.759661 | 3.7e-10
2018-02-11 18:44 | 363978.3 | 1560.0009 | 3 | 47 | 4.400042 | 0.6912518 | 1.851112 | 1e-10 | 7.868695 | 3.7e-10
2018-02-11 18:46 | 364098.3 | 1680.0009 | 3 | 47 | 4.400048 | 0.6041126 | 1.872685 | 1e-10 | 7.963618 | 3.7e-10
2018-02-11 18:48 | 364218.3 | 1800.0009 | 3 | 47 | 4.400068 | 0.5321789 | 1.891592 | 1e-10 | 8.046809 | 3.7e-10
2018-02-11 18:50 | 364338.3 | 1920.0009 | 3 | 47 | 4.400126 | 0.4728069 | 1.9083 | 1e-10 | 8.120326 | 3.7e-10
2018-02-11 18:52 | 364458.3 | 2040.0009 | 3 | 47 | 4.400023 | 0.4207439 | 1.923149 | 1e-10 | 8.185664 | 3.7e-10
2018-02-11 18:54 | 364578.3 | 2160.0001 | 3 | 47 | 4.399965 | 0.3770599 | 1.936457 | 1e-10 | 8.244221 | 3.7e-10
2018-02-11 18:56 | 364698.3 | 2280.0001 | 3 | 47 | 4.400102 | 0.3430157 | 1.948453 | 1e-10 | 8.297003 | 3.7e-10
2018-02-11 18:58 | 364818.3 | 2400.0009 | 3 | 47 | 4.400021 | 0.310873 | 1.959322 | 1e-10 | 8.344828 | 3.7e-10
2018-02-11 19:00 | 364938.3 | 2520.0017 | 3 | 47 | 4.400026 | 0.2847538 | 1.969227 | 1e-10 | 8.388409 | 3.7e-10
2018-02-11 19:02 | 365058.3 | 2640.0009 | 3 | 47 | 4.400091 | 0.2628937 | 1.978313 | 1e-10 | 8.428387 | 3.7e-10
2018-02-11 19:04 | 365178.3 | 2760.0001 | 3 | 47 | 4.400052 | 0.2426434 | 1.986695 | 1e-10 | 8.465267 | 3.7e-10
2018-02-11 19:06 | 365298.3 | 2880.0009 | 3 | 47 | 4.400096 | 0.2258148 | 1.994467 | 1e-10 | 8.499466 | 3.7e-10
2018-02-11 19:08 | 365418.3 | 3000.0009 | 3 | 47 | 4.400032 | 0.2101059 | 2.001697 | 1e-10 | 8.531279 | 3.7e-10
2018-02-11 19:10 | 365538.3 | 3120.0009 | 3 | 47 | 4.399964 | 0.1954842 | 2.00846 | 1e-10 | 8.561037 | 3.7e-10
2018-02-11 19:12 | 365658.3 | 3240.0009 | 3 | 47 | 4.400039 | 0.1847572 | 2.014803 | 1e-10 | 8.588945 | 3.7e-10
2018-02-11 19:14 | 365778.3 | 3360.0017 | 3 | 47 | 4.400094 | 0.175848 | 2.020788 | 1e-10 | 8.615277 | 3.7e-10
2018-02-11 19:16 | 365898.3 | 3480.0001 | 3 | 47 | 4.400039 | 0.1657772 | 2.026446 | 1e-10 | 8.640175 | 3.7e-10
2018-02-11 19:18 | 366018.3 | 3600.0001 | 3 | 47 | 4.400024 | 0.1572227 | 2.031805 | 1e-10 | 8.663755 | 3.7e-10
2018-02-11 19:20 | 366138.3 | 3720.0009 | 3 | 47 | 4.399956 | 0.1483479 | 2.036916 | 1e-10 | 8.68624 | 3.7e-10
2018-02-11 19:22 | 366258.3 | 3840.0009 | 3 | 47 | 4.400038 | 0.1432533 | 2.041791 | 1e-10 | 8.707691 | 3.7e-10
2018-02-11 19:24 | 366378.3 | 3960.0009 | 3 | 47 | 4.39998 | 0.1364021 | 2.046456 | 1e-10 | 8.728218 | 3.7e-10
2018-02-11 19:26 | 366498.3 | 4080.0009 | 3 | 47 | 4.399993 | 0.1310749 | 2.050921 | 1e-10 | 8.747863 | 3.7e-10
2018-02-11 19:28 | 366618.3 | 4200.0009 | 3 | 47 | 4.400087 | 0.1274605 | 2.055212 | 1e-10 | 8.766746 | 3.7e-10
2018-02-11 19:30 | 366738.3 | 4320.0017 | 3 | 47 | 4.400056 | 0.1227932 | 2.05934 | 1e-10 | 8.784909 | 3.7e-10
2018-02-11 19:32 | 366858.3 | 4440.0017 | 3 | 47 | 4.40008 | 0.1188164 | 2.063328 | 1e-10 | 8.802455 | 3.7e-10
2018-02-11 19:34 | 366978.3 | 4560.0001 | 3 | 47 | 4.399993 | 0.1132107 | 2.067185 | 1e-10 | 8.819425 | 3.7e-10
2018-02-11 19:36 | 367098.3 | 4680.0009 | 3 | 47 | 4.400068 | 0.1110649 | 2.07091 | 1e-10 | 8.835814 | 3.7e-10
2018-02-11 19:38 | 367218.3 | 4800.0001 | 3 | 47 | 4.399981 | 0.1059494 | 2.074519 | 1e-10 | 8.851696 | 3.7e-10
2018-02-11 19:40 | 367338.3 | 4920.0009 | 3 | 47 | 4.400008 | 0.1035271 | 2.078019 | 1e-10 | 8.867097 | 3.7e-10
2018-02-11 19:42 | 367458.3 | 5040.0009 | 3 | 47 | 4.400072 | 0.1013527 | 2.081424 | 1e-10 | 8.88208 | 3.7e-10
2018-02-11 19:44 | 367578.3 | 5160.0001 | 3 | 47 | 4.399963 | 0.09713936 | 2.084722 | 1e-10 | 8.896589 | 3.7e-10
2018-02-11 19:46 | 367698.3 | 5280.0009 | 3 | 47 | 4.399882 | 0.09329414 | 2.087937 | 1e-10 | 8.910734 | 3.7e-10
2018-02-11 19:48 | 367818.3 | 5400.0017 | 3 | 47 | 4.400013 | 0.09277725 | 2.091063 | 1e-10 | 8.924487 | 3.7e-10
2018-02-11 19:50 | 367938.3 | 5520.0009 | 3 | 47 | 4.400082 | 0.09119606 | 2.094119 | 1e-10 | 8.937936 | 3.7e-10
2018-02-11 19:52 | 368058.3 | 5640.0001 | 3 | 47 | 4.399998 | 0.08801842 | 2.097089 | 1e-10 | 8.951005 | 3.7e-10
2018-02-11 19:54 | 368178.3 | 5760.0001 | 3 | 47 | 4.399878 | 0.08383369 | 2.099994 | 1e-10 | 8.963787 | 3.7e-10
2018-02-11 19:56 | 368298.3 | 5880.0009 | 3 | 47 | 4.399986 | 0.08343887 | 2.102829 | 1e-10 | 8.976259 | 3.7e-10
2018-02-11 19:57 | 368379 | 5960.704 | 3 | 47 | 4.399952 | 0.08149719 | 2.104693 | 1e-10 | 8.98446 | 3.7e-10
2018-02-11 19:59 | 368499 | 120.0008 | 4 | 47 | 4.391161 | 0 | 2.104693 | 1e-10 | 8.98446 | 3.7e-10
2018-02-11 20:01 | 368619 | 240 | 4 | 47 | 4.389188 | 0 | 2.104693 | 1e-10 | 8.98446 | 3.7e-10
2018-02-11 20:02 | 368679 | 300.0023 | 4 | 47 | 4.388308 | 0 | 2.104693 | 1e-10 | 8.98446 | 3.7e-10
2018-02-11 20:05 | 368799.1 | 120.0008 | 5 | 47 | 3.782028 | -6.519913 | 2.104693 | 0.2172973 | 8.98446 | 0.8377941
2018-02-11 20:07 | 368919.1 | 240 | 5 | 47 | 3.676935 | -6.519837 | 2.104693 | 0.4346069 | 8.98446 | 1.648085
2018-02-11 20:09 | 369039.1 | 360.0008 | 5 | 47 | 3.57953 | -6.519879 | 2.104693 | 0.6519118 | 8.98446 | 2.436369
2018-02-11 20:11 | 369159.1 | 480 | 5 | 47 | 3.492628 | -6.519831 | 2.104693 | 0.869224 | 8.98446 | 3.204577
2018-02-11 20:13 | 369279.1 | 600.0008 | 5 | 47 | 3.419432 | -6.519867 | 2.104693 | 1.086526 | 8.98446 | 3.955338
2018-02-11 20:15 | 369399.1 | 720 | 5 | 47 | 3.358141 | -6.519876 | 2.104693 | 1.303833 | 8.98446 | 4.691566
2018-02-11 20:17 | 369519.1 | 840.0008 | 5 | 47 | 3.302807 | -6.519865 | 2.104693 | 1.521148 | 8.98446 | 5.415303
2018-02-11 20:19 | 369639.1 | 960 | 5 | 47 | 3.238722 | -6.519865 | 2.104693 | 1.738462 | 8.98446 | 6.126464
2018-02-11 20:21 | 369759.1 | 1080 | 5 | 47 | 3.127633 | -6.519886 | 2.104693 | 1.955774 | 8.98446 | 6.819748
2018-02-11 20:22 | 369821.7 | 1142.6198 | 5 | 47 | 2.999999 | -6.519916 | 2.104693 | 2.069167 | 8.98446 | 7.168157
2018-02-11 20:24 | 369941.7 | 120.0002 | 6 | 47 | 3.687421 | 0 | 2.104693 | 2.069167 | 8.98446 | 7.168157
2018-02-11 20:26 | 370061.7 | 240.0002 | 6 | 47 | 3.705424 | 0 | 2.104693 | 2.069167 | 8.98446 | 7.168157
2018-02-11 20:27 | 370121.7 | 300.0016 | 6 | 47 | 3.710809 | 0 | 2.104693 | 2.069167 | 8.98446 | 7.168157
2018-02-11 20:27 | 370121.8 | 0.0024 | 7 | 48 | 3.711354 | 0 | 0 | 0 | 0 | 0
2018-02-11 20:29 | 370241.8 | 120.0001 | 2 | 48 | 4.112671 | 4.890102 | 0.1623028 | 0 | 0.6603801 | 0
2018-02-11 20:31 | 370361.8 | 240.0009 | 2 | 48 | 4.153776 | 4.889811 | 0.3252889 | 0 | 1.334178 | 0
2018-02-11 20:33 | 370481.8 | 360.0001 | 2 | 48 | 4.193312 | 4.890175 | 0.48825 | 0 | 2.014296 | 0
2018-02-11 20:35 | 370601.8 | 480.0001 | 2 | 48 | 4.200283 | 4.388742 | 0.6440219 | 0 | 2.668486 | 0
2018-02-11 20:37 | 370721.8 | 600 | 2 | 48 | 4.200274 | 3.840551 | 0.7810885 | 0 | 3.244209 | 0
2018-02-11 20:39 | 370841.8 | 720.0008 | 2 | 48 | 4.200318 | 3.315014 | 0.900246 | 0 | 3.744706 | 0
2018-02-11 20:39 | 370854.6 | 732.7327 | 2 | 48 | 4.200302 | 3.259983 | 0.9118686 | 0 | 3.793525 | 0
2018-02-11 20:41 | 370974.6 | 120.0001 | 3 | 48 | 4.239916 | 3.260073 | 1.020091 | 0 | 4.250059 | 0
2018-02-11 20:43 | 371094.6 | 240.0001 | 3 | 48 | 4.288159 | 3.260111 | 1.128746 | 0 | 4.713315 | 0
2018-02-11 20:45 | 371214.6 | 360.0009 | 3 | 48 | 4.341414 | 3.260138 | 1.237405 | 0 | 5.182118 | 0
2018-02-11 20:47 | 371334.6 | 480.0001 | 3 | 48 | 4.398548 | 3.260153 | 1.346063 | 0 | 5.656921 | 0
2018-02-11 20:49 | 371454.6 | 600.0009 | 3 | 48 | 4.400262 | 2.62467 | 1.443475 | 0 | 6.085562 | 0
2018-02-11 20:51 | 371574.6 | 720.0009 | 3 | 48 | 4.40028 | 2.157047 | 1.522851 | 0 | 6.434839 | 0
2018-02-11 20:53 | 371694.6 | 840.0001 | 3 | 48 | 4.400181 | 1.787861 | 1.588362 | 0 | 6.723107 | 0
2018-02-11 20:55 | 371814.6 | 960.0009 | 3 | 48 | 4.400196 | 1.497475 | 1.642967 | 0 | 6.963382 | 0
2018-02-11 20:57 | 371934.6 | 1080.0001 | 3 | 48 | 4.400175 | 1.263065 | 1.688859 | 0 | 7.165317 | 0
2018-02-11 20:59 | 372054.6 | 1200.0009 | 3 | 48 | 4.400231 | 1.074469 | 1.727688 | 0 | 7.336173 | 0
2018-02-11 21:01 | 372174.6 | 1320.0001 | 3 | 48 | 4.400193 | 0.9188366 | 1.760785 | 0 | 7.481805 | 0
2018-02-11 21:03 | 372294.6 | 1440.0009 | 3 | 48 | 4.400141 | 0.7910519 | 1.789188 | 0 | 7.606782 | 0
2018-02-11 21:05 | 372414.6 | 1560.0009 | 3 | 48 | 4.400079 | 0.6851788 | 1.813741 | 0 | 7.714817 | 0
2018-02-11 21:07 | 372534.6 | 1680.0001 | 3 | 48 | 4.400148 | 0.600523 | 1.835119 | 0 | 7.808886 | 0
2018-02-11 21:09 | 372654.6 | 1800.0001 | 3 | 48 | 4.400131 | 0.5285034 | 1.853869 | 0 | 7.891384 | 0
2018-02-11 21:11 | 372774.6 | 1920.0009 | 3 | 48 | 4.400023 | 0.467371 | 1.870429 | 0 | 7.964248 | 0
2018-02-11 21:13 | 372894.6 | 2040.0017 | 3 | 48 | 4.400092 | 0.4185295 | 1.885167 | 0 | 8.029099 | 0
2018-02-11 21:15 | 373014.6 | 2160.0001 | 3 | 48 | 4.400081 | 0.3763676 | 1.898372 | 0 | 8.087201 | 0
2018-02-11 21:17 | 373134.6 | 2280.0001 | 3 | 48 | 4.399949 | 0.3376369 | 1.910288 | 0 | 8.139631 | 0
2018-02-11 21:19 | 373254.6 | 2400.0009 | 3 | 48 | 4.400034 | 0.3092518 | 1.921089 | 0 | 8.187158 | 0
2018-02-11 21:21 | 373374.6 | 2520.0001 | 3 | 48 | 4.400067 | 0.2838879 | 1.930955 | 0 | 8.230568 | 0
2018-02-11 21:23 | 373494.6 | 2640.0009 | 3 | 48 | 4.399999 | 0.2606125 | 1.940019 | 0 | 8.270452 | 0
2018-02-11 21:25 | 373614.6 | 2760.0001 | 3 | 48 | 4.400013 | 0.2413597 | 1.948384 | 0 | 8.307254 | 0
2018-02-11 21:27 | 373734.6 | 2880.0001 | 3 | 48 | 4.399954 | 0.2233334 | 1.956135 | 0 | 8.341358 | 0
2018-02-11 21:29 | 373854.6 | 3000.0009 | 3 | 48 | 4.400092 | 0.211235 | 1.963362 | 0 | 8.373157 | 0
2018-02-11 21:31 | 373974.6 | 3120.0001 | 3 | 48 | 4.400075 | 0.1973934 | 1.970126 | 0 | 8.402923 | 0
2018-02-11 21:33 | 374094.6 | 3240.0001 | 3 | 48 | 4.399993 | 0.1851883 | 1.976475 | 0 | 8.430856 | 0
2018-02-11 21:35 | 374214.6 | 3360.0001 | 3 | 48 | 4.400031 | 0.1750755 | 1.982471 | 0 | 8.457238 | 0
2018-02-11 21:37 | 374334.6 | 3480.0009 | 3 | 48 | 4.39999 | 0.1650429 | 1.988141 | 0 | 8.482188 | 0
2018-02-11 21:39 | 374454.6 | 3600.0009 | 3 | 48 | 4.399994 | 0.1572971 | 1.993522 | 0 | 8.505864 | 0
2018-02-11 21:41 | 374574.6 | 3720.0009 | 3 | 48 | 4.399915 | 0.1486855 | 1.99865 | 0 | 8.528425 | 0
2018-02-11 21:43 | 374694.6 | 3840.0009 | 3 | 48 | 4.400075 | 0.1448193 | 2.003549 | 0 | 8.549982 | 0
2018-02-11 21:45 | 374814.6 | 3960.0001 | 3 | 48 | 4.399971 | 0.1365795 | 2.00823 | 0 | 8.570579 | 0
2018-02-11 21:47 | 374934.6 | 4080.0001 | 3 | 48 | 4.39998 | 0.1314774 | 2.012717 | 0 | 8.590322 | 0
2018-02-11 21:49 | 375054.6 | 4200.0001 | 3 | 48 | 4.400045 | 0.1280365 | 2.017035 | 0 | 8.60932 | 0
2018-02-11 21:51 | 375174.6 | 4320.0009 | 3 | 48 | 4.400062 | 0.1239204 | 2.021198 | 0 | 8.627636 | 0
2018-02-11 21:53 | 375294.6 | 4440.0009 | 3 | 48 | 4.399911 | 0.11693 | 2.02521 | 0 | 8.645288 | 0
2018-02-11 21:55 | 375414.6 | 4560.0009 | 3 | 48 | 4.400044 | 0.11479 | 2.029087 | 0 | 8.66235 | 0
2018-02-11 21:57 | 375534.6 | 4680.0009 | 3 | 48 | 4.400034 | 0.1112461 | 2.032835 | 0 | 8.678842 | 0
2018-02-11 21:59 | 375654.6 | 4800.0002 | 3 | 48 | 4.40002 | 0.1077137 | 2.036465 | 0 | 8.694813 | 0
2018-02-11 22:01 | 375774.6 | 4920.0009 | 3 | 48 | 4.399938 | 0.1032104 | 2.039979 | 0 | 8.710277 | 0
2018-02-11 22:03 | 375894.6 | 5040.0009 | 3 | 48 | 4.400023 | 0.1013203 | 2.043397 | 0 | 8.725313 | 0
2018-02-11 22:05 | 376014.6 | 5160.0009 | 3 | 48 | 4.400043 | 0.09858894 | 2.046713 | 0 | 8.739905 | 0
2018-02-11 22:07 | 376134.6 | 5280.0009 | 3 | 48 | 4.399961 | 0.09492683 | 2.049937 | 0 | 8.754091 | 0
2018-02-11 22:09 | 376254.6 | 5400.0017 | 3 | 48 | 4.400013 | 0.09304619 | 2.053092 | 0 | 8.767971 | 0
2018-02-11 22:11 | 376374.6 | 5520.0009 | 3 | 48 | 4.399953 | 0.08999634 | 2.056159 | 0 | 8.781469 | 0
2018-02-11 22:13 | 376494.6 | 5640.0009 | 3 | 48 | 4.400023 | 0.08892441 | 2.059147 | 0 | 8.794613 | 0
2018-02-11 22:15 | 376614.6 | 5760.0017 | 3 | 48 | 4.399996 | 0.08651733 | 2.062059 | 0 | 8.807425 | 0
2018-02-11 22:17 | 376734.6 | 5880.0009 | 3 | 48 | 4.400011 | 0.08488846 | 2.064916 | 0 | 8.819996 | 0
2018-02-11 22:19 | 376854.6 | 6000.0002 | 3 | 48 | 4.400011 | 0.08305931 | 2.067704 | 0 | 8.832267 | 0
2018-02-11 22:19 | 376865 | 6010.388 | 3 | 48 | 4.39997 | 0.08149338 | 2.067943 | 0 | 8.833318 | 0
2018-02-11 22:21 | 376985 | 120.0018 | 4 | 48 | 4.390989 | 0 | 2.067943 | 0 | 8.833318 | 0
2018-02-11 22:23 | 377105 | 240.0018 | 4 | 48 | 4.388965 | 0 | 2.067943 | 0 | 8.833318 | 0
2018-02-11 22:24 | 377165 | 300.0025 | 4 | 48 | 4.388071 | 0 | 2.067943 | 0 | 8.833318 | 0
2018-02-11 22:26 | 377285.1 | 120.0001 | 5 | 48 | 3.775654 | -6.519961 | 2.067943 | 0.2173089 | 8.833318 | 0.8365586
2018-02-11 22:28 | 377405.1 | 240.0001 | 5 | 48 | 3.670385 | -6.519909 | 2.067943 | 0.4346195 | 8.833318 | 1.645464
2018-02-11 22:30 | 377525.1 | 360.001 | 5 | 48 | 3.572001 | -6.519848 | 2.067943 | 0.6519344 | 8.833318 | 2.432244
2018-02-11 22:32 | 377645.1 | 480.001 | 5 | 48 | 3.48423 | -6.519848 | 2.067943 | 0.8692499 | 8.833318 | 3.198721
2018-02-11 22:34 | 377765.1 | 600.0009 | 5 | 48 | 3.410515 | -6.519888 | 2.067943 | 1.086563 | 8.833318 | 3.947631
2018-02-11 22:36 | 377885.1 | 720.001 | 5 | 48 | 3.348893 | -6.519879 | 2.067943 | 1.303871 | 8.833318 | 4.681886
2018-02-11 22:38 | 378005.1 | 840.001 | 5 | 48 | 3.292366 | -6.519867 | 2.067943 | 1.521178 | 8.833318 | 5.403483
2018-02-11 22:40 | 378125.1 | 960.0011 | 5 | 48 | 3.223449 | -6.519934 | 2.067943 | 1.738486 | 8.833318 | 6.11195
2018-02-11 22:42 | 378245.1 | 1080.0001 | 5 | 48 | 3.095078 | -6.519877 | 2.067943 | 1.955791 | 8.833318 | 6.800477
2018-02-11 22:43 | 378286.9 | 1121.744 | 5 | 48 | 2.99999 | -6.519877 | 2.067943 | 2.03138 | 8.833318 | 7.031189
2018-02-11 22:45 | 378406.9014 | 120.0022 | 6 | 48 | 3.690022 | 0 | 2.067943 | 2.03138 | 8.833318 | 7.031189
2018-02-11 22:47 | 378526.9014 | 240.0022 | 6 | 48 | 3.708481 | 0 | 2.067943 | 2.03138 | 8.833318 | 7.031189
2018-02-11 22:48 | 378586.9021 | 300.0029 | 6 | 48 | 3.714196 | 0 | 2.067943 | 2.03138 | 8.833318 | 7.031189
2018-02-11 22:48 | 378586.9 | 0.0026 | 7 | 49 | 3.714314 | 0 | 0 | 0 | 0 | 0
2018-02-11 22:50 | 378707 | 120.0001 | 2 | 49 | 4.119602 | 4.889853 | 0.1622932 | 0 | 0.6615053 | 0
2018-02-11 22:52 | 378827 | 240.0001 | 2 | 49 | 4.161249 | 4.889999 | 0.3252733 | 0 | 1.336405 | 0
2018-02-11 22:54 | 378947 | 360.0002 | 2 | 49 | 4.200339 | 4.858456 | 0.4882224 | 0 | 2.017784 | 0
2018-02-11 22:56 | 379067 | 480.001 | 2 | 49 | 4.200341 | 4.265219 | 0.6399278 | 0 | 2.654996 | 0
2018-02-11 22:58 | 379187 | 600.001 | 2 | 49 | 4.200329 | 3.723383 | 0.7729645 | 0 | 3.213792 | 0
2018-02-11 22:59 | 379293.8 | 706.7728 | 2 | 49 | 4.200283 | 3.259964 | 0.8764564 | 0 | 3.648489 | 0
2018-02-11 23:01 | 379413.8 | 120.0001 | 3 | 49 | 4.239964 | 3.260159 | 0.9846736 | 0 | 4.104997 | 0
2018-02-11 23:03 | 379533.8 | 240.0009 | 3 | 49 | 4.288652 | 3.260098 | 1.093334 | 0 | 4.568303 | 0
2018-02-11 23:05 | 379653.8 | 360.0009 | 3 | 49 | 4.342543 | 3.260086 | 1.20199 | 0 | 5.037174 | 0
2018-02-11 23:07 | 379773.8 | 480.0001 | 3 | 49 | 4.400375 | 3.257296 | 1.310639 | 0 | 5.512106 | 0
2018-02-11 23:09 | 379893.8 | 600.0001 | 3 | 49 | 4.400341 | 2.607468 | 1.407308 | 0 | 5.937478 | 0
2018-02-11 23:11 | 380013.8 | 720.0033 | 3 | 49 | 4.40025 | 2.141262 | 1.486098 | 0 | 6.284179 | 0
2018-02-11 23:13 | 380133.8 | 840.0001 | 3 | 49 | 4.400229 | 1.776611 | 1.551145 | 0 | 6.570402 | 0
2018-02-11 23:15 | 380253.8 | 960.0025 | 3 | 49 | 4.400142 | 1.486343 | 1.605366 | 0 | 6.808988 | 0
2018-02-11 23:17 | 380373.8 | 1080.0001 | 3 | 49 | 4.400184 | 1.255823 | 1.650944 | 0 | 7.00954 | 0
2018-02-11 23:19 | 380493.8 | 1200.0025 | 3 | 49 | 4.400146 | 1.066956 | 1.689531 | 0 | 7.179327 | 0
2018-02-11 23:21 | 380613.8 | 1320.0009 | 3 | 49 | 4.400082 | 0.9122314 | 1.722416 | 0 | 7.324023 | 0
2018-02-11 23:23 | 380733.8 | 1440.0001 | 3 | 49 | 4.400138 | 0.7863884 | 1.75065 | 0 | 7.44826 | 0
2018-02-11 23:25 | 380853.8 | 1560.0001 | 3 | 49 | 4.400135 | 0.6819706 | 1.775057 | 0 | 7.555652 | 0
2018-02-11 23:27 | 380973.8 | 1680.0001 | 3 | 49 | 4.400107 | 0.5964832 | 1.796301 | 0 | 7.649128 | 0
2018-02-11 23:29 | 381093.8 | 1800.0001 | 3 | 49 | 4.40002 | 0.524189 | 1.814941 | 0 | 7.731145 | 0
2018-02-11 23:31 | 381213.8 | 1920.0001 | 3 | 49 | 4.400088 | 0.4663391 | 1.831421 | 0 | 7.803656 | 0
2018-02-11 23:33 | 381333.8 | 2040.0001 | 3 | 49 | 4.400076 | 0.4164867 | 1.846091 | 0 | 7.868206 | 0
2018-02-11 23:35 | 381453.8 | 2160.0009 | 3 | 49 | 4.400081 | 0.3748207 | 1.859242 | 0 | 7.926072 | 0
2018-02-11 23:37 | 381573.8 | 2280.0001 | 3 | 49 | 4.400045 | 0.3392086 | 1.871111 | 0 | 7.978297 | 0
2018-02-11 23:39 | 381693.8 | 2400.0001 | 3 | 49 | 4.39996 | 0.3070717 | 1.881888 | 0 | 8.025714 | 0
2018-02-11 23:41 | 381813.8 | 2520.0009 | 3 | 49 | 4.400048 | 0.2830238 | 1.891735 | 0 | 8.069043 | 0
2018-02-11 23:43 | 381933.8 | 2640.0025 | 3 | 49 | 4.399898 | 0.2580109 | 1.900778 | 0 | 8.10883 | 0
2018-02-11 23:45 | 382053.8 | 2760.0001 | 3 | 49 | 4.399952 | 0.2404556 | 1.909132 | 0 | 8.145589 | 0
2018-02-11 23:47 | 382173.8 | 2880.0009 | 3 | 49 | 4.400049 | 0.2249222 | 1.916881 | 0 | 8.179685 | 0
2018-02-11 23:49 | 382293.8 | 3000.0009 | 3 | 49 | 4.399953 | 0.2080917 | 1.924115 | 0 | 8.211516 | 0
2018-02-11 23:51 | 382413.8 | 3120.0001 | 3 | 49 | 4.399956 | 0.1959362 | 1.930886 | 0 | 8.241308 | 0
2018-02-11 23:53 | 382533.8 | 3240.0001 | 3 | 49 | 4.399988 | 0.1849594 | 1.937255 | 0 | 8.269331 | 0
2018-02-11 23:55 | 382653.8 | 3360.0001 | 3 | 49 | 4.400013 | 0.175169 | 1.943256 | 0 | 8.295737 | 0
2018-02-11 23:57 | 382773.8 | 3480.0009 | 3 | 49 | 4.39998 | 0.1659184 | 1.948944 | 0 | 8.320764 | 0
2018-02-11 23:59 | 382893.8 | 3600.0001 | 3 | 49 | 4.400046 | 0.1588821 | 1.954356 | 0 | 8.344577 | 0
2018-02-12 00:01 | 383013.8 | 3720.0009 | 3 | 49 | 4.400115 | 0.1527424 | 1.959508 | 0 | 8.367245 | 0
2018-02-12 00:03 | 383133.8 | 3840.0001 | 3 | 49 | 4.400006 | 0.1444855 | 1.964427 | 0 | 8.388887 | 0
2018-02-12 00:05 | 383253.8 | 3960.0009 | 3 | 49 | 4.40004 | 0.1389713 | 1.969142 | 0 | 8.409636 | 0
2018-02-12 00:07 | 383373.8 | 4080.0009 | 3 | 49 | 4.40002 | 0.1329536 | 1.973666 | 0 | 8.42954 | 0
2018-02-12 00:09 | 383493.8 | 4200.0001 | 3 | 49 | 4.399979 | 0.1273994 | 1.978012 | 0 | 8.448664 | 0
2018-02-12 00:11 | 383613.8 | 4320.0009 | 3 | 49 | 4.399966 | 0.1228352 | 1.982206 | 0 | 8.467114 | 0
2018-02-12 00:13 | 383733.8 | 4440.0001 | 3 | 49 | 4.399948 | 0.118679 | 1.986254 | 0 | 8.484928 | 0
2018-02-12 00:15 | 383853.8 | 4560.0001 | 3 | 49 | 4.399967 | 0.1151085 | 1.990172 | 0 | 8.502167 | 0
2018-02-12 00:17 | 383973.8 | 4680.0001 | 3 | 49 | 4.399981 | 0.111763 | 1.99396 | 0 | 8.518834 | 0
2018-02-12 00:19 | 384093.8 | 4800.0009 | 3 | 49 | 4.40002 | 0.1085835 | 1.997628 | 0 | 8.534971 | 0
2018-02-12 00:21 | 384213.8 | 4920.0001 | 3 | 49 | 4.400032 | 0.1054382 | 2.001182 | 0 | 8.550611 | 0
2018-02-12 00:23 | 384333.8 | 5040.0009 | 3 | 49 | 4.400101 | 0.1037407 | 2.004631 | 0 | 8.565785 | 0
2018-02-12 00:25 | 384453.8 | 5160.0001 | 3 | 49 | 4.400136 | 0.1010685 | 2.007985 | 0 | 8.580544 | 0
2018-02-12 00:27 | 384573.8 | 5280.0009 | 3 | 49 | 4.399981 | 0.09579659 | 2.011246 | 0 | 8.594893 | 0
2018-02-12 00:29 | 384693.8 | 5400.0009 | 3 | 49 | 4.400037 | 0.0944519 | 2.01442 | 0 | 8.608857 | 0
2018-02-12 00:31 | 384813.8 | 5520.0009 | 3 | 49 | 4.399966 | 0.09181023 | 2.017516 | 0 | 8.622481 | 0
2018-02-12 00:33 | 384933.8 | 5640.0009 | 3 | 49 | 4.399996 | 0.08978081 | 2.020535 | 0 | 8.635762 | 0
2018-02-12 00:35 | 385053.8 | 5760.0001 | 3 | 49 | 4.400073 | 0.08823204 | 2.023482 | 0 | 8.648731 | 0
2018-02-12 00:37 | 385173.8 | 5880.0009 | 3 | 49 | 4.399997 | 0.08554268 | 2.026364 | 0 | 8.66141 | 0
2018-02-12 00:39 | 385269.4 | 5975.64 | 3 | 49 | 4.399902 | 0.08149719 | 2.02861 | 0 | 8.671292 | 0
2018-02-12 00:41 | 385389.5 | 120.0015 | 4 | 49 | 4.390721 | 0 | 2.02861 | 0 | 8.671292 | 0
2018-02-12 00:43 | 385509.5 | 240.0023 | 4 | 49 | 4.388634 | 0 | 2.02861 | 0 | 8.671292 | 0
2018-02-12 00:44 | 385569.5 | 300.0038 | 4 | 49 | 4.387683 | 0 | 2.02861 | 0 | 8.671292 | 0
2018-02-12 00:46 | 385689.5 | 120.0008 | 5 | 49 | 3.767585 | -6.519835 | 2.02861 | 0.2172895 | 8.671292 | 0.8348526
2018-02-12 00:48 | 385809.5 | 240.0008 | 5 | 49 | 3.661629 | -6.519876 | 2.02861 | 0.4345866 | 8.671292 | 1.641871
2018-02-12 00:50 | 385929.5 | 360.0001 | 5 | 49 | 3.562788 | -6.519897 | 2.02861 | 0.6518744 | 8.671292 | 2.426622
2018-02-12 00:52 | 386049.5 | 480.0001 | 5 | 49 | 3.474558 | -6.519848 | 2.02861 | 0.8691719 | 8.671292 | 3.190978
2018-02-12 00:54 | 386169.5 | 600.0001 | 5 | 49 | 3.400473 | -6.519871 | 2.02861 | 1.086462 | 8.671292 | 3.937664
2018-02-12 00:56 | 386289.5 | 720.0001 | 5 | 49 | 3.338429 | -6.519874 | 2.02861 | 1.303753 | 8.671292 | 4.669656
2018-02-12 00:58 | 386409.5 | 840.0008 | 5 | 49 | 3.280619 | -6.519858 | 2.02861 | 1.521044 | 8.671292 | 5.388826
2018-02-12 01:00 | 386529.5 | 960 | 5 | 49 | 3.206645 | -6.519913 | 2.02861 | 1.738317 | 8.671292 | 6.094174
2018-02-12 01:02 | 386649.5 | 1080.0008 | 5 | 49 | 3.054004 | -6.519876 | 2.02861 | 1.95558 | 8.671292 | 6.777044
2018-02-12 01:02 | 386670.6 | 1101.0903 | 5 | 49 | 2.999991 | -6.519879 | 2.02861 | 1.993765 | 8.671292 | 6.892687
2018-02-12 01:04 | 386790.7 | 120.0001 | 6 | 49 | 3.692677 | 0 | 2.02861 | 1.993765 | 8.671292 | 6.892687
2018-02-12 01:06 | 386910.7 | 240.0001 | 6 | 49 | 3.711548 | 0 | 2.02861 | 1.993765 | 8.671292 | 6.892687
2018-02-12 01:07 | 386970.7 | 300.0032 | 6 | 49 | 3.717586 | 0 | 2.02861 | 1.993765 | 8.671292 | 6.892687
2018-02-12 01:07 | 386970.7 | 0.0025 | 7 | 50 | 3.71764 | 0 | 0 | 0 | 0 | 0
2018-02-12 01:09 | 387090.7 | 120.0001 | 2 | 50 | 4.126538 | 4.889864 | 0.1622824 | 0 | 0.6626394 | 0
2018-02-12 01:11 | 387210.7 | 240.0009 | 2 | 50 | 4.168934 | 4.889841 | 0.3252425 | 0 | 1.338616 | 0
2018-02-12 01:13 | 387330.7 | 360.0009 | 2 | 50 | 4.200308 | 4.716164 | 0.4874401 | 0 | 2.017988 | 0
2018-02-12 01:15 | 387450.7 | 480.0009 | 2 | 50 | 4.200329 | 4.14518 | 0.6349155 | 0 | 2.63743 | 0
2018-02-12 01:17 | 387570.7 | 600.0002 | 2 | 50 | 4.200315 | 3.608435 | 0.7640378 | 0 | 3.179783 | 0
2018-02-12 01:19 | 387652.1 | 681.384 | 2 | 50 | 4.200309 | 3.259983 | 0.8416387 | 0 | 3.505731 | 0
2018-02-12 01:21 | 387772.2 | 120.0009 | 3 | 50 | 4.240241 | 3.26018 | 0.9498497 | 0 | 3.962225 | 0
2018-02-12 01:23 | 387892.2 | 240.0001 | 3 | 50 | 4.289292 | 3.260139 | 1.05849 | 0 | 4.425494 | 0
2018-02-12 01:25 | 388012.2 | 360.0009 | 3 | 50 | 4.343881 | 3.260122 | 1.167124 | 0 | 4.89438 | 0
2018-02-12 01:27 | 388132.2 | 480.0009 | 3 | 50 | 4.400358 | 3.220882 | 1.275729 | 0 | 5.369298 | 0
2018-02-12 01:29 | 388252.2 | 600.0025 | 3 | 50 | 4.40028 | 2.586432 | 1.371629 | 0 | 5.791291 | 0
2018-02-12 01:31 | 388372.2 | 720.0001 | 3 | 50 | 4.400273 | 2.126396 | 1.449858 | 0 | 6.135518 | 0
2018-02-12 01:33 | 388492.2 | 840.0025 | 3 | 50 | 4.400201 | 1.763479 | 1.514447 | 0 | 6.419728 | 0
2018-02-12 01:35 | 388612.2 | 960.0001 | 3 | 50 | 4.40018 | 1.476906 | 1.568282 | 0 | 6.656613 | 0
2018-02-12 01:37 | 388732.2 | 1080.0025 | 3 | 50 | 4.400228 | 1.248064 | 1.613542 | 0 | 6.855766 | 0
2018-02-12 01:39 | 388852.2 | 1200.0001 | 3 | 50 | 4.400231 | 1.060535 | 1.651864 | 0 | 7.024391 | 0
2018-02-12 01:41 | 388972.2 | 1320.0025 | 3 | 50 | 4.400099 | 0.9048634 | 1.684533 | 0 | 7.168137 | 0
2018-02-12 01:43 | 389092.2 | 1440.0025 | 3 | 50 | 4.400076 | 0.7799397 | 1.712559 | 0 | 7.291458 | 0
2018-02-12 01:45 | 389212.2 | 1560 | 3 | 50 | 4.40012 | 0.6780109 | 1.736789 | 0 | 7.398073 | 0
2018-02-12 01:47 | 389332.2 | 1680.0001 | 3 | 50 | 4.400067 | 0.5921783 | 1.757905 | 0 | 7.490983 | 0
2018-02-12 01:49 | 389452.2 | 1800 | 3 | 50 | 4.400094 | 0.5225353 | 1.776446 | 0 | 7.572564 | 0
2018-02-12 01:51 | 389572.2 | 1920 | 3 | 50 | 4.400078 | 0.4643612 | 1.792851 | 0 | 7.64475 | 0
2018-02-12 01:53 | 389692.2 | 2040.0014 | 3 | 50 | 4.399991 | 0.413105 | 1.807455 | 0 | 7.709008 | 0
2018-02-12 01:55 | 389812.2 | 2160.0013 | 3 | 50 | 4.400154 | 0.3738308 | 1.820548 | 0 | 7.766619 | 0
2018-02-12 01:57 | 389932.2 | 2280 | 3 | 50 | 4.400066 | 0.3383827 | 1.832368 | 0 | 7.818624 | 0
2018-02-12 01:59 | 390052.2 | 2400.0008 | 3 | 50 | 4.399945 | 0.3071156 | 1.843114 | 0 | 7.865909 | 0
2018-02-12 02:01 | 390172.2 | 2520 | 3 | 50 | 4.40009 | 0.2841778 | 1.852956 | 0 | 7.909214 | 0
2018-02-12 02:03 | 390292.2 | 2640.0008 | 3 | 50 | 4.399976 | 0.2601547 | 1.862006 | 0 | 7.949032 | 0
2018-02-12 02:05 | 390412.2 | 2760 | 3 | 50 | 4.40001 | 0.2414627 | 1.87038 | 0 | 7.985878 | 0
2018-02-12 02:07 | 390532.2 | 2880.0001 | 3 | 50 | 4.400012 | 0.224844 | 1.878153 | 0 | 8.020082 | 0
2018-02-12 02:09 | 390652.2 | 3000.0001 | 3 | 50 | 4.399961 | 0.209774 | 1.885407 | 0 | 8.052 | 0
2018-02-12 02:11 | 390772.2 | 3120.0009 | 3 | 50 | 4.400053 | 0.1980228 | 1.892209 | 0 | 8.081926 | 0
2018-02-12 02:13 | 390892.2 | 3240.0025 | 3 | 50 | 4.399974 | 0.1858807 | 1.898607 | 0 | 8.110081 | 0
2018-02-12 02:15 | 391012.2 | 3360 | 3 | 50 | 4.400013 | 0.1762371 | 1.904647 | 0 | 8.136656 | 0
2018-02-12 02:17 | 391132.2 | 3480.0001 | 3 | 50 | 4.399978 | 0.1670742 | 1.910377 | 0 | 8.161867 | 0
2018-02-12 02:19 | 391252.2 | 3600 | 3 | 50 | 4.399949 | 0.1585999 | 1.915829 | 0 | 8.185855 | 0
2018-02-12 02:21 | 391372.2 | 3720 | 3 | 50 | 4.400028 | 0.1530132 | 1.921024 | 0 | 8.208713 | 0
2018-02-12 02:23 | 391492.2 | 3840.0004 | 3 | 50 | 4.400021 | 0.1459751 | 1.925993 | 0 | 8.23058 | 0
2018-02-12 02:25 | 391612.2 | 3960 | 3 | 50 | 4.40001 | 0.1400242 | 1.930749 | 0 | 8.251503 | 0
2018-02-12 02:27 | 391732.2 | 4080 | 3 | 50 | 4.400043 | 0.1346226 | 1.935312 | 0 | 8.271583 | 0
2018-02-12 02:29 | 391852.2 | 4200.0008 | 3 | 50 | 4.399991 | 0.1293373 | 1.9397 | 0 | 8.290891 | 0
2018-02-12 02:31 | 391972.2 | 4320 | 3 | 50 | 4.400068 | 0.1260624 | 1.943924 | 0 | 8.309475 | 0
2018-02-12 02:33 | 392092.2 | 4440.0008 | 3 | 50 | 4.399986 | 0.1198788 | 1.948014 | 0 | 8.32747 | 0
2018-02-12 02:35 | 392212.2 | 4560.0005 | 3 | 50 | 4.400015 | 0.116787 | 1.951957 | 0 | 8.344821 | 0
2018-02-12 02:37 | 392332.2 | 4680 | 3 | 50 | 4.400008 | 0.1128063 | 1.955774 | 0 | 8.361615 | 0
2018-02-12 02:39 | 392452.2 | 4800.0009 | 3 | 50 | 4.399978 | 0.108839 | 1.959474 | 0 | 8.377892 | 0
2018-02-12 02:41 | 392572.2 | 4920.0005 | 3 | 50 | 4.399946 | 0.10536 | 1.963061 | 0 | 8.393677 | 0
2018-02-12 02:43 | 392692.2 | 5040.0009 | 3 | 50 | 4.400099 | 0.1044846 | 1.966557 | 0 | 8.40906 | 0
2018-02-12 02:45 | 392812.2 | 5160.0025 | 3 | 50 | 4.400024 | 0.1007633 | 1.96995 | 0 | 8.423991 | 0
2018-02-12 02:47 | 392932.2 | 5280.0009 | 3 | 50 | 4.40005 | 0.09845543 | 1.973253 | 0 | 8.438523 | 0
2018-02-12 02:49 | 393052.2 | 5400.0025 | 3 | 50 | 4.4 | 0.09523392 | 1.976463 | 0 | 8.452646 | 0
2018-02-12 02:51 | 393172.2 | 5520 | 3 | 50 | 4.399988 | 0.09274673 | 1.979591 | 0 | 8.466411 | 0
2018-02-12 02:53 | 393292.2 | 5640.0008 | 3 | 50 | 4.399928 | 0.08942986 | 1.982652 | 0 | 8.479879 | 0
2018-02-12 02:55 | 393412.2 | 5760.0009 | 3 | 50 | 4.399988 | 0.08804893 | 1.98564 | 0 | 8.493026 | 0
2018-02-12 02:57 | 393532.2 | 5880.0014 | 3 | 50 | 4.399993 | 0.08651733 | 1.988546 | 0 | 8.505812 | 0
2018-02-12 02:59 | 393652.2 | 6000.0009 | 3 | 50 | 4.399974 | 0.08475494 | 1.991392 | 0 | 8.518336 | 0
2018-02-12 03:01 | 393772.2 | 6120 | 3 | 50 | 4.399946 | 0.08169365 | 1.994178 | 0 | 8.530592 | 0
2018-02-12 03:01 | 393772.7 | 6120.5184 | 3 | 50 | 4.399934 | 0.0814991 | 1.99419 | 0 | 8.530643 | 0
2018-02-12 03:03 | 393892.7 | 120.002 | 4 | 50 | 4.390705 | 0 | 1.99419 | 0 | 8.530643 | 0
2018-02-12 03:05 | 394012.7 | 240.0015 | 4 | 50 | 4.388571 | 0 | 1.99419 | 0 | 8.530643 | 0
2018-02-12 03:06 | 394072.7 | 300.0006 | 4 | 50 | 4.387621 | 0 | 1.99419 | 0 | 8.530643 | 0
2018-02-12 03:08 | 394192.8 | 120.0001 | 5 | 50 | 3.759865 | -6.519949 | 1.99419 | 0.2172379 | 8.530643 | 0.8330695
2018-02-12 03:10 | 394312.8 | 240.0001 | 5 | 50 | 3.653297 | -6.519953 | 1.99419 | 0.4344889 | 8.530643 | 1.638188
2018-02-12 03:12 | 394432.8 | 360.0016 | 5 | 50 | 3.553523 | -6.519921 | 1.99419 | 0.6517435 | 8.530643 | 2.420905
2018-02-12 03:14 | 394552.8 | 480.0009 | 5 | 50 | 3.464132 | -6.519942 | 1.99419 | 0.8689947 | 8.530643 | 3.182969
2018-02-12 03:16 | 394672.8 | 600.0001 | 5 | 50 | 3.389938 | -6.519937 | 1.99419 | 1.086252 | 8.530643 | 3.927258
2018-02-12 03:18 | 394792.8 | 720.0009 | 5 | 50 | 3.327654 | -6.519953 | 1.99419 | 1.30351 | 8.530643 | 4.656823
2018-02-12 03:20 | 394912.8 | 840.0009 | 5 | 50 | 3.268479 | -6.519913 | 1.99419 | 1.520766 | 8.530643 | 5.373461
2018-02-12 03:22 | 395032.8 | 960.0001 | 5 | 50 | 3.187907 | -6.519951 | 1.99419 | 1.738024 | 8.530643 | 6.075558
2018-02-12 03:24 | 395152.7 | 1079.9184 | 5 | 50 | 2.999984 | -6.519876 | 1.99419 | 1.955137 | 8.530643 | 6.75138
2018-02-12 03:26 | 395272.8 | 120.0001 | 6 | 50 | 3.695154 | 0 | 1.99419 | 1.955137 | 8.530643 | 6.75138
2018-02-12 03:28 | 395392.8 | 240.0001 | 6 | 50 | 3.714726 | 0 | 1.99419 | 1.955137 | 8.530643 | 6.75138
2018-02-12 03:29 | 395452.8 | 300.0024 | 6 | 50 | 3.721092 | 0 | 1.99419 | 1.955137 | 8.530643 | 6.75138
2018-02-12 03:29 | 395452.8 | 0.0025 | 7 | 51 | 3.721087 | 0 | 0 | 0 | 0 | 0
2018-02-12 03:31 | 395572.8 | 120.0006 | 8 | 51 | 4.006648 | 3.260073 | 0.1086297 | 0 | 0.4315079 | 0
2018-02-12 03:33 | 395692.8 | 240.0007 | 8 | 51 | 4.038356 | 3.260107 | 0.2172655 | 0 | 0.8686735 | 0
2018-02-12 03:35 | 395812.8 | 360.0001 | 8 | 51 | 4.06333 | 3.260105 | 0.3259026 | 0 | 1.308739 | 0
2018-02-12 03:37 | 395932.8 | 480.0001 | 8 | 51 | 4.088639 | 3.260164 | 0.4345357 | 0 | 1.751523 | 0
2018-02-12 03:39 | 396052.8 | 600.0015 | 8 | 51 | 4.115296 | 3.260143 | 0.5431728 | 0 | 2.197125 | 0
2018-02-12 03:41 | 396172.8 | 720.0009 | 8 | 51 | 4.145837 | 3.260134 | 0.6518091 | 0 | 2.645808 | 0
2018-02-12 03:43 | 396292.8 | 840.0001 | 8 | 51 | 4.182033 | 3.260103 | 0.760448 | 0 | 3.098117 | 0
2018-02-12 03:44 | 396345.9 | 893.0272 | 8 | 51 | 4.2 | 3.260151 | 0.8084551 | 0 | 3.299311 | 0